## Sheet1
Comments | Notreported means Notreported, SMD means inexistence, ',' means range, ';' means different stages | the first author |  |  | year of article | The number in all data points | The number in the paper |  |  |  |  | Tg1 | Tg2 |  | %,weight | %,volume | %,volume | [5 empty] | ASTM D570/ASTM D5229 | [6 empty] | Shear: short beam test (interlaminar shear strength), Thermogravimetreic Analysis |  | num=1 means only one specimen, num>1 means average value of A specimen AND COV will be given if existed |  | normally stress, MPa | coefficient of variation (%) |  | normally modulus, MPa | coefficient of variation (%) |  | normally strain | coefficient of variation (%) |  | before condition, before test | [5 empty] | solution, moisture and temperature could be used in following columns | [23 empty] | wet-dry: WD, freeze-thaw:FT, hot temperature: HT, combination:com, other: O | [6 empty] | relative humidity | [13 empty] | dry and recover |  | num=1 means only one specimen, num>1 means average value of A specimen AND COV will be given if existed |  | coefficient of variation (%) |  |  |  | coefficient of variation (%) |  |  |  | coefficient of variation (%) | [5 empty] | Ww: wet weight, Wd, weight which dry in oven, Wi:initial weight | [9 empty] | transverse | longitudinal | before condition, after test
Unit | [11 empty] | degrees celsius | degrees celsius |  | % | % | % | mm | mm^2 | mm^2 | [13 empty] | Mpa |  |  | Gpa |  |  | % | [8 empty] | degrees celsius |  | hour | [5 empty] | mm | [39 empty] | Mpa |  |  |  | Gpa |  |  |  | % |  |  |  |  | % |  |  |  | degrees celsius | degrees celsius | [8 empty] | after condition, before test |  | after condition, after test
Group_name | Source_information | Source_information | Source_information | Source_information | Source_information | Source_information | Source_information | Rebar_information | Rebar_information | Rebar_information | Rebar_information | Rebar_information | Rebar_information | Rebar_information | Rebar_information | Rebar_information | Rebar_information | Rebar_information | Rebar_information | Rebar_information | Rebar_information | Rebar_information | Rebar_information | Rebar_information | Rebar_information | Rebar_information | Rebar_information | Rebar_information | Rebar_information | Target_parameter | Target_parameter | Mechanical_property_of_control_groups | Mechanical_property_of_control_groups | Mechanical_property_of_control_groups | Mechanical_property_of_control_groups | Mechanical_property_of_control_groups | Mechanical_property_of_control_groups | Mechanical_property_of_control_groups | Mechanical_property_of_control_groups | Mechanical_property_of_control_groups | Mechanical_property_of_control_groups | Mechanical_property_of_control_groups | Image_of_control_groups | Image_of_control_groups | Image_of_control_groups | Image_of_control_groups | Image_of_control_groups | Image_of_control_groups | Condition_environment | Condition_environment | Condition_environment | Condition_environment | Condition_environment | Condition_environment | Condition_environment | Condition_environment | Condition_environment | Condition_environment | solution_condition | solution_condition | solution_condition | moisture_condition | moisture_condition | moisture_condition | moisture_condition | field_condition | field_condition | field_condition | field_condition | field_condition | field_condition | Cycle_condition | Cycle_condition | Cycle_condition | Cycle_condition | Cycle_condition | Cycle_condition | Cycle_condition | Cycle_condition | Cycle_condition | Cycle_condition | Cycle_condition | Cycle_condition | Cycle_condition | Cycle_condition | UV | UV | Load | Load | Load | Load | Load | Load | after_condition |  | Mechanical_result | Mechanical_result | Mechanical_result | Mechanical_result | Mechanical_result | Mechanical_result | Mechanical_result | Mechanical_result | Mechanical_result | Mechanical_result | Mechanical_result | Mechanical_result | Mechanical_result | Water_absorption_result | Water_absorption_result | Water_absorption_result | Water_absorption_result | Glass_transition_temperature_result | Glass_transition_temperature_result | Glass_transition_temperature_result | Glass_transition_temperature_result | Glass_transition_temperature_result | Glass_transition_temperature_result | OTHERS_result | OTHERS_result | OTHERS_result | Image_result | Image_result | Image_result | Image_result | Image_result | Image_result | Image_result | Image_result | Image_result | Image_result
feature_name | Title | Author | SCI | Journal_or_Conference_name | Year | No. | no. | Fiber_type | Fiber_type_detail | Matrix_type | Matrix_type_detail | glass_transition_temperature | glass_transition_temperature_run_2 | cure_ratio | Fiber_content_weight | Fiber_content_volume | Void_content | diameter | average_area | nominal_area | rib | surface_treatment | Water_absorption_at_saturation | Water_absorption_test_standard | Water_absorption_note | Brand_name | Manufacturer | Important_notes | Notes_of_rebar | Target_parameter | note_of_target_parameter | num | note_of_number | Value1 | COV1 | note_of_Value1 | Value2 | COV2 | Value2note | Value3 | COV3 | Value3note | SEM-T-BCBT | SEM-L-BCBT | OTHER | OTHER1 | FTIR | note | temperature | note_of_temperature | time | note_of_time | concrete | pH_of_concrete | strength_of_concrete | crack | cover | note_of_concrete | pH | pHafter | ingredient | pH | RH | ingredient | note | Location | Effektive_Klimaklassifikation | field_average_humidity | field_average_temperature | pH | Ingrediant | number | type | SolutionorMoisture | cycle_pH | cycle_pH_after | cycle_ingredient | temp | temp2 | RH | RH2 | OTHER1 | OTHER2 | time_in_cycle | note | UV | note | stress_or_strain | type_of_load | value | ultimate_tensile_strength | tensile_modulus | note | after_condition | note | num | Value1 | COV1 | Value1note | retention1 | Value2 | COV2 | Value2note | retention2 | Value3 | COV3 | Value3note | retention3 | num | water_absorption_ratio | COV | note | num | glass_transition_temperature | run2 | COV | cure_ratio | note | num | OTHERS | OTHERS_note | SEM-T-BCAT | SEM-L-BCAT | SEM-T-ACBT | SEM-L-ACBT | SEM-T-ACAT | SEM-L-ACAT | other | other2 | note | FTIR | note | important_note
1 | Accelerated aging tests for evaluations of durability performance of FRP reinforcing bars for concrete structures | Yi Chen, Julio F. Davalos*, Indrajit Ray, Hyeong-Yeol Kim | 1 | Composite Structures | 2007 | 1 | 1 | Glass | E-glass | Vinyl ester | Notreported | Notreported | Notreported | Notreported | Notreported | Notreported | Notreported | 9.53 | Notreported | Notreported | helically wrapped | sand coated | Notreported | Notreported | SMD | Aslan 100 | Hughes Brothers, Inc. | Link:'Accelerated aging tests for evaluations of durability performance',Durability Prediction for GFRP Reinforcing Bars Using Short-Term Data of Accelerated Aging Tests' | SMD | Tensile | SMD | 6 | SMD | 771 | 0 | SMD | Notreported | Notreported | SMD | Notreported | Notreported | SMD | SMD | SMD | SMD | SMD | SMD | SMD | 60 | SMD | 1680 | SMD | SMD | SMD | SMD | SMD | SMD | SMD | tap water | Notreported | Notreported | SMD | SMD | SMD | SMD | SMD | SMD | SMD | SMD | SMD | SMD | SMD | SMD | SMD | SMD | SMD | SMD | SMD | SMD | SMD | SMD | SMD | SMD | SMD | SMD | SMD | SMD | SMD | SMD | SMD | SMD | SMD | SMD | Notreported | SMD | 6 | 544 | 7 | SMD | 70.56% | Notreported | Notreported | SMD | Notreported | Notreported | Notreported | SMD | Notreported | SMD | SMD | SMD | SMD | SMD | SMD | SMD | SMD | SMD | SMD | SMD | SMD | SMD | SMD | SMD | SMD | SMD | SMD | SMD | SMD | SMD |  | SMD |  |  |  | 0 | 0 | 0 | 0 | 0 | 0 | 0 | 0 | 0 | 0 | 0 | 0 | 0 | 0 | 0 | 0 | 0 | 0 | 0 | 0 | 0
1 | Accelerated aging tests for evaluations of durability performance of FRP reinforcing bars for concrete structures | Yi Chen, Julio F. Davalos*, Indrajit Ray, Hyeong-Yeol Kim | 1 | Composite Structures | 2007 | 2 | 2 | Glass | E-glass | Vinyl ester | Notreported | Notreported | Notreported | Notreported | Notreported | Notreported | Notreported | 9.53 | Notreported | Notreported | helically wrapped | sand coated | Notreported | Notreported | SMD | Aslan 100 | Hughes Brothers, Inc. | Link:'Accelerated aging tests for evaluations of durability performance',Durability Prediction for GFRP Reinforcing Bars Using Short-Term Data of Accelerated Aging Tests' | SMD | Tensile | SMD | 6 | SMD | 771 | 1 | SMD | Notreported | Notreported | SMD | Notreported | Notreported | SMD | SMD | SMD | SMD | SMD | SMD | SMD | 40 | SMD | 1680 | SMD | SMD | SMD | SMD | SMD | SMD | SMD | tap water | Notreported | Notreported | SMD | SMD | SMD | SMD | SMD | SMD | SMD | SMD | SMD | SMD | SMD | SMD | SMD | SMD | SMD | SMD | SMD | SMD | SMD | SMD | SMD | SMD | SMD | SMD | SMD | SMD | SMD | SMD | SMD | SMD | SMD | SMD | Notreported | SMD | 6 | 748 | 4 | SMD | 97.02% | Notreported | Notreported | SMD | Notreported | Notreported | Notreported | SMD | Notreported | SMD | SMD | SMD | SMD | SMD | SMD | SMD | SMD | SMD | SMD | SMD | SMD | SMD | SMD | SMD | SMD | SMD | SMD | SMD | SMD | SMD |  | SMD |  |  |  | 0 | 0 | 0 | 0 | 0 | 0 | 0 | 0 | 0 | 0 | 0 | 0 | 0 | 0 | 0 | 0 | 0 | 0 | 0 | 0 | 0
1 | Accelerated aging tests for evaluations of durability performance of FRP reinforcing bars for concrete structures | Yi Chen, Julio F. Davalos*, Indrajit Ray, Hyeong-Yeol Kim | 1 | Composite Structures | 2007 | 3 | 3 | Glass | E-glass | Vinyl ester | Notreported | Notreported | Notreported | Notreported | Notreported | Notreported | Notreported | 9.53 | Notreported | Notreported | helically wrapped | sand coated | Notreported | Notreported | SMD | Aslan 100 | Hughes Brothers, Inc. | Link:'Accelerated aging tests for evaluations of durability performance',Durability Prediction for GFRP Reinforcing Bars Using Short-Term Data of Accelerated Aging Tests' | SMD | Tensile | SMD | 6 | SMD | 771 | 1 | SMD | Notreported | Notreported | SMD | Notreported | Notreported | SMD | SMD | SMD | SMD | SMD | SMD | SMD | 20 | room temp | 2880 | SMD | SMD | SMD | SMD | SMD | SMD | SMD | tap water | Notreported | Notreported | SMD | SMD | SMD | SMD | SMD | SMD | SMD | SMD | SMD | SMD | SMD | SMD | SMD | SMD | SMD | SMD | SMD | SMD | SMD | SMD | SMD | SMD | SMD | SMD | SMD | SMD | SMD | SMD | SMD | SMD | SMD | SMD | Notreported | SMD | 3 | 732 | 2 | SMD | 94.94% | Notreported | Notreported | SMD | Notreported | Notreported | Notreported | SMD | Notreported | SMD | SMD | SMD | SMD | SMD | SMD | SMD | SMD | SMD | SMD | SMD | SMD | SMD | SMD | SMD | SMD | SMD | SMD | SMD | SMD | SMD |  | SMD |  |  |  | 0 | 0 | 0 | 0 | 0 | 0 | 0 | 0 | 0 | 0 | 0 | 0 | 0 | 0 | 0 | 0 | 0 | 0 | 0 | 0 | 0
1 | Accelerated aging tests for evaluations of durability performance of FRP reinforcing bars for concrete structures | Yi Chen, Julio F. Davalos*, Indrajit Ray, Hyeong-Yeol Kim | 1 | Composite Structures | 2007 | 4 | 4 | Glass | E-glass | Vinyl ester | Notreported | Notreported | Notreported | Notreported | Notreported | Notreported | Notreported | 9.53 | Notreported | Notreported | helically wrapped | sand coated | Notreported | Notreported | SMD | Aslan 100 | Hughes Brothers, Inc. | Link:'Accelerated aging tests for evaluations of durability performance',Durability Prediction for GFRP Reinforcing Bars Using Short-Term Data of Accelerated Aging Tests' | SMD | Tensile | SMD | 6 | SMD | 771 | 1 | SMD | Notreported | Notreported | SMD | Notreported | Notreported | SMD | SMD | SMD | SMD | SMD | SMD | SMD | SMD | SMD | 1728 | SMD | SMD | SMD | SMD | SMD | SMD | SMD | SMD | SMD | SMD | SMD | SMD | SMD | SMD | SMD | SMD | SMD | SMD | SMD | SMD | 9 | WD | solution | tap water | Notreported | Notreported | [60; 20] | [60; 20] | SMD | SMD | SMD | SMD | [96; 96] | SMD | SMD | SMD | SMD | SMD | SMD | SMD | SMD | SMD | Notreported | SMD | 6 | 651 | 6 | SMD | 84.44% | Notreported | Notreported | SMD | Notreported | Notreported | Notreported | SMD | Notreported | SMD | SMD | SMD | SMD | SMD | SMD | SMD | SMD | SMD | SMD | SMD | SMD | SMD | SMD | SMD | SMD | SMD | SMD | SMD | SMD | SMD |  | SMD |  |  |  | 1 | 1 | 0 | 2 | 2 | 0 | 0 | 0 | 0 | 0 | 0 | 0 | 0 | 0 | 0 | 0 | 0 | 0 | 0 | 0 | 0
1 | Accelerated aging tests for evaluations of durability performance of FRP reinforcing bars for concrete structures | Yi Chen, Julio F. Davalos*, Indrajit Ray, Hyeong-Yeol Kim | 1 | Composite Structures | 2007 | 5 | 5 | Glass | E-glass | Vinyl ester | Notreported | Notreported | Notreported | Notreported | Notreported | Notreported | Notreported | 9.53 | Notreported | Notreported | helically wrapped | sand coated | Notreported | Notreported | SMD | Aslan 100 | Hughes Brothers, Inc. | Link:'Accelerated aging tests for evaluations of durability performance',Durability Prediction for GFRP Reinforcing Bars Using Short-Term Data of Accelerated Aging Tests' | SMD | Tensile | SMD | 6 | SMD | 771 | 1 | SMD | Notreported | Notreported | SMD | Notreported | Notreported | SMD | SMD | SMD | SMD | SMD | SMD | SMD | 60 | SMD | 1680 | SMD | SMD | SMD | SMD | SMD | SMD | SMD | 13.6 | Notreported | NaOH:2.4(0.06), KOH:19.6(0.35), Ca(OH)2:2(0.027); g/L(mol/L) | SMD | SMD | SMD | SMD | SMD | SMD | SMD | SMD | SMD | SMD | SMD | SMD | SMD | SMD | SMD | SMD | SMD | SMD | SMD | SMD | SMD | SMD | SMD | SMD | SMD | SMD | SMD | SMD | SMD | SMD | SMD | SMD | Notreported | SMD | 6 | 493 | 4 | SMD | 63.94% | Notreported | Notreported | SMD | Notreported | Notreported | Notreported | SMD | Notreported | SMD | SMD | SMD | SMD | SMD | SMD | SMD | SMD | SMD | SMD | SMD | SMD | SMD | SMD | SMD | SMD | SMD | SMD | SMD | SMD | SMD |  | SMD |  |  |  | 0 | 0 | 0 | 0 | 0 | 0 | 0 | 0 | 0 | 0 | 0 | 0 | 0 | 0 | 0 | 0 | 0 | 0 | 0 | 0 | 0
1 | Accelerated aging tests for evaluations of durability performance of FRP reinforcing bars for concrete structures | Yi Chen, Julio F. Davalos*, Indrajit Ray, Hyeong-Yeol Kim | 1 | Composite Structures | 2007 | 6 | 6 | Glass | E-glass | Vinyl ester | Notreported | Notreported | Notreported | Notreported | Notreported | Notreported | Notreported | 9.53 | Notreported | Notreported | helically wrapped | sand coated | Notreported | Notreported | SMD | Aslan 100 | Hughes Brothers, Inc. | Link:'Accelerated aging tests for evaluations of durability performance',Durability Prediction for GFRP Reinforcing Bars Using Short-Term Data of Accelerated Aging Tests' | SMD | Tensile | SMD | 6 | SMD | 771 | 1 | SMD | Notreported | Notreported | SMD | Notreported | Notreported | SMD | SMD | SMD | SMD | SMD | SMD | SMD | 40 | SMD | 1680 | SMD | SMD | SMD | SMD | SMD | SMD | SMD | 13.6 | Notreported | NaOH:2.4(0.06), KOH:19.6(0.35), Ca(OH)2:2(0.028); g/L(mol/L) | SMD | SMD | SMD | SMD | SMD | SMD | SMD | SMD | SMD | SMD | SMD | SMD | SMD | SMD | SMD | SMD | SMD | SMD | SMD | SMD | SMD | SMD | SMD | SMD | SMD | SMD | SMD | SMD | SMD | SMD | SMD | SMD | Notreported | SMD | 4 | 688 | 10 | SMD | 89.23% | Notreported | Notreported | SMD | Notreported | Notreported | Notreported | SMD | Notreported | SMD | SMD | SMD | SMD | SMD | SMD | SMD | SMD | SMD | SMD | SMD | SMD | SMD | SMD | SMD | SMD | SMD | SMD | SMD | SMD | SMD |  | SMD |  |  |  | 0 | 0 | 0 | 0 | 0 | 0 | 0 | 0 | 0 | 0 | 0 | 0 | 0 | 0 | 0 | 0 | 0 | 0 | 0 | 0 | 0
1 | Accelerated aging tests for evaluations of durability performance of FRP reinforcing bars for concrete structures | Yi Chen, Julio F. Davalos*, Indrajit Ray, Hyeong-Yeol Kim | 1 | Composite Structures | 2007 | 7 | 7 | Glass | E-glass | Vinyl ester | Notreported | Notreported | Notreported | Notreported | Notreported | Notreported | Notreported | 9.53 | Notreported | Notreported | helically wrapped | sand coated | Notreported | Notreported | SMD | Aslan 100 | Hughes Brothers, Inc. | Link:'Accelerated aging tests for evaluations of durability performance',Durability Prediction for GFRP Reinforcing Bars Using Short-Term Data of Accelerated Aging Tests' | SMD | Tensile | SMD | 6 | SMD | 771 | 1 | SMD | Notreported | Notreported | SMD | Notreported | Notreported | SMD | SMD | SMD | SMD | SMD | SMD | SMD | 20 | room temp | 2880 | SMD | SMD | SMD | SMD | SMD | SMD | SMD | 13.6 | Notreported | NaOH:2.4(0.06), KOH:19.6(0.35), Ca(OH)2:2(0.029); g/L(mol/L) | SMD | SMD | SMD | SMD | SMD | SMD | SMD | SMD | SMD | SMD | SMD | SMD | SMD | SMD | SMD | SMD | SMD | SMD | SMD | SMD | SMD | SMD | SMD | SMD | SMD | SMD | SMD | SMD | SMD | SMD | SMD | SMD | Notreported | SMD | 4 | 664 | 7 | SMD | 86.12% | Notreported | Notreported | SMD | Notreported | Notreported | Notreported | SMD | Notreported | SMD | SMD | SMD | SMD | SMD | SMD | SMD | SMD | SMD | SMD | SMD | SMD | SMD | SMD | SMD | SMD | SMD | SMD | SMD | SMD | SMD |  | SMD |  |  |  | 0 | 0 | 0 | 0 | 0 | 0 | 0 | 0 | 0 | 0 | 0 | 0 | 0 | 0 | 0 | 0 | 0 | 0 | 0 | 0 | 0
1 | Accelerated aging tests for evaluations of durability performance of FRP reinforcing bars for concrete structures | Yi Chen, Julio F. Davalos*, Indrajit Ray, Hyeong-Yeol Kim | 1 | Composite Structures | 2007 | 8 | 8 | Glass | E-glass | Vinyl ester | Notreported | Notreported | Notreported | Notreported | Notreported | Notreported | Notreported | 9.53 | Notreported | Notreported | helically wrapped | sand coated | Notreported | Notreported | SMD | Aslan 100 | Hughes Brothers, Inc. | Link:'Accelerated aging tests for evaluations of durability performance',Durability Prediction for GFRP Reinforcing Bars Using Short-Term Data of Accelerated Aging Tests' | SMD | Tensile | SMD | 6 | SMD | 771 | 1 | SMD | Notreported | Notreported | SMD | Notreported | Notreported | SMD | SMD | SMD | SMD | SMD | SMD | SMD | SMD | SMD | 1728 | SMD | SMD | SMD | SMD | SMD | SMD | SMD | SMD | SMD | SMD | SMD | SMD | SMD | SMD | SMD | SMD | SMD | SMD | SMD | SMD | 9 | WD | solution | 13.6 | Notreported | NaOH:2.4(0.06), KOH:19.6(0.35), Ca(OH)2:2(0.030); g/L(mol/L) | [60; 20] | [60; 20] | SMD | SMD | SMD | SMD | [96; 96] | SMD | SMD | SMD | SMD | SMD | SMD | SMD | SMD | SMD | Notreported | SMD | 6 | 561 | 8 | SMD | 72.76% | Notreported | Notreported | SMD | Notreported | Notreported | Notreported | SMD | Notreported | SMD | SMD | SMD | SMD | SMD | SMD | SMD | SMD | SMD | SMD | SMD | SMD | SMD | SMD | SMD | SMD | SMD | SMD | SMD | SMD | SMD |  | SMD |  |  |  | 1 | 1 | 0 | 2 | 2 | 0 | 0 | 0 | 0 | 0 | 0 | 0 | 0 | 0 | 0 | 0 | 0 | 0 | 0 | 0 | 0
1 | Accelerated aging tests for evaluations of durability performance of FRP reinforcing bars for concrete structures | Yi Chen, Julio F. Davalos*, Indrajit Ray, Hyeong-Yeol Kim | 1 | Composite Structures | 2007 | 9 | 9 | Glass | E-glass | Vinyl ester | Notreported | Notreported | Notreported | Notreported | Notreported | Notreported | Notreported | 9.53 | Notreported | Notreported | helically wrapped | sand coated | Notreported | Notreported | SMD | Aslan 100 | Hughes Brothers, Inc. | Link:'Accelerated aging tests for evaluations of durability performance',Durability Prediction for GFRP Reinforcing Bars Using Short-Term Data of Accelerated Aging Tests' | SMD | Tensile | SMD | 6 | SMD | 771 | 1 | SMD | Notreported | Notreported | SMD | Notreported | Notreported | SMD | SMD | SMD | SMD | SMD | SMD | SMD | 60 | SMD | 1680 | SMD | SMD | SMD | SMD | SMD | SMD | SMD | 12.7 | Notreported | NaOH:0.6(0.015), KOH:1.4(0.025), Ca(OH)2:0.037(0.005); g/L(mol/L) | SMD | SMD | SMD | SMD | SMD | SMD | SMD | SMD | SMD | SMD | SMD | SMD | SMD | SMD | SMD | SMD | SMD | SMD | SMD | SMD | SMD | SMD | SMD | SMD | SMD | SMD | SMD | SMD | SMD | SMD | SMD | SMD | Notreported | SMD | 5 | 564 | 6 | SMD | 73.15% | Notreported | Notreported | SMD | Notreported | Notreported | Notreported | SMD | Notreported | SMD | SMD | SMD | SMD | SMD | SMD | SMD | SMD | SMD | SMD | SMD | SMD | SMD | SMD | SMD | SMD | SMD | SMD | SMD | SMD | SMD |  | SMD |  |  |  | 0 | 0 | 0 | 0 | 0 | 0 | 0 | 0 | 0 | 0 | 0 | 0 | 0 | 0 | 0 | 0 | 0 | 0 | 0 | 0 | 0
1 | Accelerated aging tests for evaluations of durability performance of FRP reinforcing bars for concrete structures | Yi Chen, Julio F. Davalos*, Indrajit Ray, Hyeong-Yeol Kim | 1 | Composite Structures | 2007 | 10 | 10 | Glass | E-glass | Vinyl ester | Notreported | Notreported | Notreported | Notreported | Notreported | Notreported | Notreported | 9.53 | Notreported | Notreported | helically wrapped | sand coated | Notreported | Notreported | SMD | Aslan 100 | Hughes Brothers, Inc. | Link:'Accelerated aging tests for evaluations of durability performance',Durability Prediction for GFRP Reinforcing Bars Using Short-Term Data of Accelerated Aging Tests' | SMD | Tensile | SMD | 6 | SMD | 771 | 1 | SMD | Notreported | Notreported | SMD | Notreported | Notreported | SMD | SMD | SMD | SMD | SMD | SMD | SMD | 40 | SMD | 1680 | SMD | SMD | SMD | SMD | SMD | SMD | SMD | 12.7 | Notreported | NaOH:0.6(0.015), KOH:1.4(0.025), Ca(OH)2:0.037(0.005); g/L(mol/L) | SMD | SMD | SMD | SMD | SMD | SMD | SMD | SMD | SMD | SMD | SMD | SMD | SMD | SMD | SMD | SMD | SMD | SMD | SMD | SMD | SMD | SMD | SMD | SMD | SMD | SMD | SMD | SMD | SMD | SMD | SMD | SMD | Notreported | SMD | 4 | 711 | 8 | SMD | 92.22% | Notreported | Notreported | SMD | Notreported | Notreported | Notreported | SMD | Notreported | SMD | SMD | SMD | SMD | SMD | SMD | SMD | SMD | SMD | SMD | SMD | SMD | SMD | SMD | SMD | SMD | SMD | SMD | SMD | SMD | SMD |  | SMD |  |  |  | 0 | 0 | 0 | 0 | 0 | 0 | 0 | 0 | 0 | 0 | 0 | 0 | 0 | 0 | 0 | 0 | 0 | 0 | 0 | 0 | 0
1 | Accelerated aging tests for evaluations of durability performance of FRP reinforcing bars for concrete structures | Yi Chen, Julio F. Davalos*, Indrajit Ray, Hyeong-Yeol Kim | 1 | Composite Structures | 2007 | 11 | 11 | Glass | E-glass | Vinyl ester | Notreported | Notreported | Notreported | Notreported | Notreported | Notreported | Notreported | 9.53 | Notreported | Notreported | helically wrapped | sand coated | Notreported | Notreported | SMD | Aslan 100 | Hughes Brothers, Inc. | Link:'Accelerated aging tests for evaluations of durability performance',Durability Prediction for GFRP Reinforcing Bars Using Short-Term Data of Accelerated Aging Tests' | SMD | Tensile | SMD | 6 | SMD | 771 | 1 | SMD | Notreported | Notreported | SMD | Notreported | Notreported | SMD | SMD | SMD | SMD | SMD | SMD | SMD | 20 | room temp | 2880 | SMD | SMD | SMD | SMD | SMD | SMD | SMD | 12.7 | Notreported | NaOH:0.6(0.015), KOH:1.4(0.025), Ca(OH)2:0.037(0.005); g/L(mol/L) | SMD | SMD | SMD | SMD | SMD | SMD | SMD | SMD | SMD | SMD | SMD | SMD | SMD | SMD | SMD | SMD | SMD | SMD | SMD | SMD | SMD | SMD | SMD | SMD | SMD | SMD | SMD | SMD | SMD | SMD | SMD | SMD | Notreported | SMD | 4 | 713 | 10 | SMD | 92.48% | Notreported | Notreported | SMD | Notreported | Notreported | Notreported | SMD | Notreported | SMD | SMD | SMD | SMD | SMD | SMD | SMD | SMD | SMD | SMD | SMD | SMD | SMD | SMD | SMD | SMD | SMD | SMD | SMD | SMD | SMD |  | SMD |  |  |  | 0 | 0 | 0 | 0 | 0 | 0 | 0 | 0 | 0 | 0 | 0 | 0 | 0 | 0 | 0 | 0 | 0 | 0 | 0 | 0 | 0
1 | Accelerated aging tests for evaluations of durability performance of FRP reinforcing bars for concrete structures | Yi Chen, Julio F. Davalos*, Indrajit Ray, Hyeong-Yeol Kim | 1 | Composite Structures | 2007 | 12 | 12 | Glass | E-glass | Vinyl ester | Notreported | Notreported | Notreported | Notreported | Notreported | Notreported | Notreported | 9.53 | Notreported | Notreported | helically wrapped | sand coated | Notreported | Notreported | SMD | Aslan 100 | Hughes Brothers, Inc. | Link:'Accelerated aging tests for evaluations of durability performance',Durability Prediction for GFRP Reinforcing Bars Using Short-Term Data of Accelerated Aging Tests' | SMD | Tensile | SMD | 6 | SMD | 771 | 1 | SMD | Notreported | Notreported | SMD | Notreported | Notreported | SMD | SMD | SMD | SMD | SMD | SMD | SMD | SMD | SMD | 1728 | SMD | SMD | SMD | SMD | SMD | SMD | SMD | SMD | SMD | SMD | SMD | SMD | SMD | SMD | SMD | SMD | SMD | SMD | SMD | SMD | 9 | WD | solution | 12.7 | Notreported | NaOH:0.6(0.015), KOH:1.4(0.025), Ca(OH)2:0.037(0.005); g/L(mol/L) | [60; 20] | [60; 20] | SMD | SMD | SMD | SMD | [96; 96] | SMD | SMD | SMD | SMD | SMD | SMD | SMD | SMD | SMD | Notreported | SMD | 5 | 618 | 11 | SMD | 80.16% | Notreported | Notreported | SMD | Notreported | Notreported | Notreported | SMD | Notreported | SMD | SMD | SMD | SMD | SMD | SMD | SMD | SMD | SMD | SMD | SMD | SMD | SMD | SMD | SMD | SMD | SMD | SMD | SMD | SMD | SMD |  | SMD |  |  |  | 1 | 1 | 0 | 2 | 2 | 0 | 0 | 0 | 0 | 0 | 0 | 0 | 0 | 0 | 0 | 0 | 0 | 0 | 0 | 0 | 0
1 | Accelerated aging tests for evaluations of durability performance of FRP reinforcing bars for concrete structures | Yi Chen, Julio F. Davalos*, Indrajit Ray, Hyeong-Yeol Kim | 1 | Composite Structures | 2007 | 13 | 13 | Glass | E-glass | Vinyl ester | Notreported | Notreported | Notreported | Notreported | Notreported | Notreported | Notreported | 9.53 | Notreported | Notreported | helically wrapped | sand coated | Notreported | Notreported | SMD | Aslan 100 | Hughes Brothers, Inc. | Link:'Accelerated aging tests for evaluations of durability performance',Durability Prediction for GFRP Reinforcing Bars Using Short-Term Data of Accelerated Aging Tests' | SMD | Tensile | SMD | 6 | SMD | 771 | 1 | SMD | Notreported | Notreported | SMD | Notreported | Notreported | SMD | SMD | SMD | SMD | SMD | SMD | SMD | 60 | SMD | 1680 | SMD | SMD | SMD | SMD | SMD | SMD | SMD | sea water | Notreported | NaCl:30, Na2SO4:5; g/L(mol/L) | SMD | SMD | SMD | SMD | SMD | SMD | SMD | SMD | SMD | SMD | SMD | SMD | SMD | SMD | SMD | SMD | SMD | SMD | SMD | SMD | SMD | SMD | SMD | SMD | SMD | SMD | SMD | SMD | SMD | SMD | SMD | SMD | Notreported | SMD | 6 | 572 | 2 | SMD | 74.19% | Notreported | Notreported | SMD | Notreported | Notreported | Notreported | SMD | Notreported | SMD | SMD | SMD | SMD | SMD | SMD | SMD | SMD | SMD | SMD | SMD | SMD | SMD | SMD | SMD | SMD | SMD | SMD | SMD | SMD | SMD |  | SMD |  |  |  | 0 | 0 | 0 | 0 | 0 | 0 | 0 | 0 | 0 | 0 | 0 | 0 | 0 | 0 | 0 | 0 | 0 | 0 | 0 | 0 | 0
1 | Accelerated aging tests for evaluations of durability performance of FRP reinforcing bars for concrete structures | Yi Chen, Julio F. Davalos*, Indrajit Ray, Hyeong-Yeol Kim | 1 | Composite Structures | 2007 | 14 | 14 | Glass | E-glass | Vinyl ester | Notreported | Notreported | Notreported | Notreported | Notreported | Notreported | Notreported | 9.53 | Notreported | Notreported | helically wrapped | sand coated | Notreported | Notreported | SMD | Aslan 100 | Hughes Brothers, Inc. | Link:'Accelerated aging tests for evaluations of durability performance',Durability Prediction for GFRP Reinforcing Bars Using Short-Term Data of Accelerated Aging Tests' | SMD | Tensile | SMD | 6 | SMD | 771 | 1 | SMD | Notreported | Notreported | SMD | Notreported | Notreported | SMD | SMD | SMD | SMD | SMD | SMD | SMD | 40 | SMD | 1680 | SMD | SMD | SMD | SMD | SMD | SMD | SMD | sea water | Notreported | NaCl:30, Na2SO4:5; g/L(mol/L) | SMD | SMD | SMD | SMD | SMD | SMD | SMD | SMD | SMD | SMD | SMD | SMD | SMD | SMD | SMD | SMD | SMD | SMD | SMD | SMD | SMD | SMD | SMD | SMD | SMD | SMD | SMD | SMD | SMD | SMD | SMD | SMD | Notreported | SMD | 6 | 754 | 4 | SMD | 97.8% | Notreported | Notreported | SMD | Notreported | Notreported | Notreported | SMD | Notreported | SMD | SMD | SMD | SMD | SMD | SMD | SMD | SMD | SMD | SMD | SMD | SMD | SMD | SMD | SMD | SMD | SMD | SMD | SMD | SMD | SMD |  | SMD |  |  |  | 0 | 0 | 0 | 0 | 0 | 0 | 0 | 0 | 0 | 0 | 0 | 0 | 0 | 0 | 0 | 0 | 0 | 0 | 0 | 0 | 0
1 | Accelerated aging tests for evaluations of durability performance of FRP reinforcing bars for concrete structures | Yi Chen, Julio F. Davalos*, Indrajit Ray, Hyeong-Yeol Kim | 1 | Composite Structures | 2007 | 15 | 15 | Glass | E-glass | Vinyl ester | Notreported | Notreported | Notreported | Notreported | Notreported | Notreported | Notreported | 9.53 | Notreported | Notreported | helically wrapped | sand coated | Notreported | Notreported | SMD | Aslan 100 | Hughes Brothers, Inc. | Link:'Accelerated aging tests for evaluations of durability performance',Durability Prediction for GFRP Reinforcing Bars Using Short-Term Data of Accelerated Aging Tests' | SMD | Tensile | SMD | 6 | SMD | 771 | 1 | SMD | Notreported | Notreported | SMD | Notreported | Notreported | SMD | SMD | SMD | SMD | SMD | SMD | SMD | 20 | room temp | 2880 | SMD | SMD | SMD | SMD | SMD | SMD | SMD | sea water | Notreported | NaCl:30, Na2SO4:5; g/L(mol/L) | SMD | SMD | SMD | SMD | SMD | SMD | SMD | SMD | SMD | SMD | SMD | SMD | SMD | SMD | SMD | SMD | SMD | SMD | SMD | SMD | SMD | SMD | SMD | SMD | SMD | SMD | SMD | SMD | SMD | SMD | SMD | SMD | Notreported | SMD | 4 | 751 | 4 | SMD | 97.41% | Notreported | Notreported | SMD | Notreported | Notreported | Notreported | SMD | Notreported | SMD | SMD | SMD | SMD | SMD | SMD | SMD | SMD | SMD | SMD | SMD | SMD | SMD | SMD | SMD | SMD | SMD | SMD | SMD | SMD | SMD |  | SMD |  |  |  | 0 | 0 | 0 | 0 | 0 | 0 | 0 | 0 | 0 | 0 | 0 | 0 | 0 | 0 | 0 | 0 | 0 | 0 | 0 | 0 | 0
1 | Accelerated aging tests for evaluations of durability performance of FRP reinforcing bars for concrete structures | Yi Chen, Julio F. Davalos*, Indrajit Ray, Hyeong-Yeol Kim | 1 | Composite Structures | 2007 | 16 | 16 | Glass | E-glass | Vinyl ester | Notreported | Notreported | Notreported | Notreported | Notreported | Notreported | Notreported | 9.53 | Notreported | Notreported | helically wrapped | sand coated | Notreported | Notreported | SMD | Aslan 100 | Hughes Brothers, Inc. | Link:'Accelerated aging tests for evaluations of durability performance',Durability Prediction for GFRP Reinforcing Bars Using Short-Term Data of Accelerated Aging Tests' | SMD | Tensile | SMD | 6 | SMD | 771 | 1 | SMD | Notreported | Notreported | SMD | Notreported | Notreported | SMD | SMD | SMD | SMD | SMD | SMD | SMD | SMD | SMD | 1728 | SMD | SMD | SMD | SMD | SMD | SMD | SMD | SMD | SMD | SMD | SMD | SMD | SMD | SMD | SMD | SMD | SMD | SMD | SMD | SMD | 9 | WD | solution | sea water | Notreported | NaCl:30, Na2SO4:5; g/L(mol/L) | [60; 20] | [60; 20] | SMD | SMD | SMD | SMD | [96; 96] | SMD | SMD | SMD | SMD | SMD | SMD | SMD | SMD | SMD | Notreported | SMD | 5 | 666 | 5 | SMD | 86.38% | Notreported | Notreported | SMD | Notreported | Notreported | Notreported | SMD | Notreported | SMD | SMD | SMD | SMD | SMD | SMD | SMD | SMD | SMD | SMD | SMD | SMD | SMD | SMD | SMD | SMD | SMD | SMD | SMD | SMD | SMD |  | SMD |  |  |  | 1 | 1 | 0 | 2 | 2 | 0 | 0 | 0 | 0 | 0 | 0 | 0 | 0 | 0 | 0 | 0 | 0 | 0 | 0 | 0 | 0
1 | Accelerated aging tests for evaluations of durability performance of FRP reinforcing bars for concrete structures | Yi Chen, Julio F. Davalos*, Indrajit Ray, Hyeong-Yeol Kim | 1 | Composite Structures | 2007 | 17 | 17 | Glass | E-glass | Vinyl ester | Notreported | Notreported | Notreported | Notreported | Notreported | Notreported | Notreported | 9.53 | Notreported | Notreported | helically wrapped | sand coated | Notreported | Notreported | SMD | Aslan 100 | Hughes Brothers, Inc. | Link:'Accelerated aging tests for evaluations of durability performance',Durability Prediction for GFRP Reinforcing Bars Using Short-Term Data of Accelerated Aging Tests' | SMD | Tensile | SMD | 6 | SMD | 771 | 1 | SMD | Notreported | Notreported | SMD | Notreported | Notreported | SMD | SMD | SMD | SMD | SMD | SMD | SMD | SMD | SMD | 1200 | SMD | SMD | SMD | SMD | SMD | SMD | SMD | SMD | SMD | SMD | SMD | SMD | SMD | SMD | SMD | SMD | SMD | SMD | SMD | SMD | 300 | FT | solution | 13 | Notreported | KOH:1.4(0.025),NaCl:71.66(1.23); g/L(mol/L) | [20; 20; -20; -20] | [20; -20; -20; 20] | SMD | SMD | SMD | SMD | [0.5; 1.5; 0.5; 1.5] | SMD | SMD | SMD | SMD | SMD | SMD | SMD | SMD | SMD | Notreported | SMD | 4 | 798 | 6 | SMD | 103.5% | Notreported | Notreported | SMD | Notreported | Notreported | Notreported | SMD | Notreported | SMD | SMD | SMD | SMD | SMD | SMD | SMD | SMD | SMD | SMD | SMD | SMD | SMD | SMD | SMD | SMD | SMD | SMD | SMD | SMD | SMD |  | SMD |  |  |  | 1 | 1 | 0 | 2 | 2 | 0 | 0 | 0 | 0 | 0 | 0 | 0 | 0 | 0 | 0 | 0 | 0 | 0 | 0 | 0 | 0
1 | Accelerated aging tests for evaluations of durability performance of FRP reinforcing bars for concrete structures | Yi Chen, Julio F. Davalos*, Indrajit Ray, Hyeong-Yeol Kim | 1 | Composite Structures | 2007 | 18 | 18 | Glass | E-glass | Vinyl ester | Notreported | Notreported | Notreported | Notreported | Notreported | Notreported | Notreported | 9.53 | Notreported | Notreported | helically wrapped | sand coated | Notreported | Notreported | SMD | SMD | SMD | SMD | SMD | Tensile | SMD | 5 | SMD | 925 | 3 | SMD | Notreported | Notreported | SMD | Notreported | Notreported | SMD | SMD | SMD | SMD | SMD | SMD | SMD | 60 | SMD | 1440 | SMD | SMD | SMD | SMD | SMD | SMD | SMD | 13.6 | Notreported | NaOH:2.4(0.06), KOH:19.6(0.35), Ca(OH)2:2(0.027); g/L(mol/L) | SMD | SMD | SMD | SMD | SMD | SMD | SMD | SMD | SMD | SMD | SMD | SMD | SMD | SMD | SMD | SMD | SMD | SMD | SMD | SMD | SMD | SMD | SMD | SMD | SMD | SMD | SMD | SMD | SMD | SMD | SMD | SMD | Notreported | SMD | 3 | 482 | 0 | SMD | 52.11% | Notreported | Notreported | SMD | Notreported | Notreported | Notreported | SMD | Notreported | SMD | SMD | SMD | SMD | SMD | SMD | SMD | SMD | SMD | SMD | SMD | SMD | SMD | SMD | SMD | SMD | SMD | SMD | SMD | SMD | SMD |  | SMD |  |  |  | 0 | 0 | 0 | 0 | 0 | 0 | 0 | 0 | 0 | 0 | 0 | 0 | 0 | 0 | 0 | 0 | 0 | 0 | 0 | 0 | 0
1 | Accelerated aging tests for evaluations of durability performance of FRP reinforcing bars for concrete structures | Yi Chen, Julio F. Davalos*, Indrajit Ray, Hyeong-Yeol Kim | 1 | Composite Structures | 2007 | 19 | 19 | Glass | E-glass | Vinyl ester | Notreported | Notreported | Notreported | Notreported | Notreported | Notreported | Notreported | 9.53 | Notreported | Notreported | helically wrapped | sand coated | Notreported | Notreported | SMD | SMD | SMD | SMD | SMD | Tensile | SMD | 5 | SMD | 925 | 3 | SMD | Notreported | Notreported | SMD | Notreported | Notreported | SMD | SMD | SMD | SMD | SMD | SMD | SMD | 40 | SMD | 1440 | SMD | SMD | SMD | SMD | SMD | SMD | SMD | 13.6 | Notreported | NaOH:2.4(0.06), KOH:19.6(0.35), Ca(OH)2:2(0.028); g/L(mol/L) | SMD | SMD | SMD | SMD | SMD | SMD | SMD | SMD | SMD | SMD | SMD | SMD | SMD | SMD | SMD | SMD | SMD | SMD | SMD | SMD | SMD | SMD | SMD | SMD | SMD | SMD | SMD | SMD | SMD | SMD | SMD | SMD | Notreported | SMD | 4 | 638 | 4 | SMD | 68.97% | Notreported | Notreported | SMD | Notreported | Notreported | Notreported | SMD | Notreported | SMD | SMD | SMD | SMD | SMD | SMD | SMD | SMD | SMD | SMD | SMD | SMD | SMD | SMD | SMD | SMD | SMD | SMD | SMD | SMD | SMD |  | SMD |  |  |  | 0 | 0 | 0 | 0 | 0 | 0 | 0 | 0 | 0 | 0 | 0 | 0 | 0 | 0 | 0 | 0 | 0 | 0 | 0 | 0 | 0
1 | Accelerated aging tests for evaluations of durability performance of FRP reinforcing bars for concrete structures | Yi Chen, Julio F. Davalos*, Indrajit Ray, Hyeong-Yeol Kim | 1 | Composite Structures | 2007 | 20 | 20 | Glass | E-glass | Vinyl ester | Notreported | Notreported | Notreported | Notreported | Notreported | Notreported | Notreported | 9.53 | Notreported | Notreported | helically wrapped | sand coated | Notreported | Notreported | SMD | SMD | SMD | SMD | SMD | Tensile | SMD | 5 | SMD | 925 | 3 | SMD | Notreported | Notreported | SMD | Notreported | Notreported | SMD | SMD | SMD | SMD | SMD | SMD | SMD | 20 | room temp | 2160 | SMD | SMD | SMD | SMD | SMD | SMD | SMD | 13.6 | Notreported | NaOH:2.4(0.06), KOH:19.6(0.35), Ca(OH)2:2(0.029); g/L(mol/L) | SMD | SMD | SMD | SMD | SMD | SMD | SMD | SMD | SMD | SMD | SMD | SMD | SMD | SMD | SMD | SMD | SMD | SMD | SMD | SMD | SMD | SMD | SMD | SMD | SMD | SMD | SMD | SMD | SMD | SMD | SMD | SMD | Notreported | SMD | 4 | 591 | 14 | SMD | 63.89% | Notreported | Notreported | SMD | Notreported | Notreported | Notreported | SMD | Notreported | SMD | SMD | SMD | SMD | SMD | SMD | SMD | SMD | SMD | SMD | SMD | SMD | SMD | SMD | SMD | SMD | SMD | SMD | SMD | SMD | SMD |  | SMD |  |  |  | 0 | 0 | 0 | 0 | 0 | 0 | 0 | 0 | 0 | 0 | 0 | 0 | 0 | 0 | 0 | 0 | 0 | 0 | 0 | 0 | 0
1 | Accelerated aging tests for evaluations of durability performance of FRP reinforcing bars for concrete structures | Yi Chen, Julio F. Davalos*, Indrajit Ray, Hyeong-Yeol Kim | 1 | Composite Structures | 2007 | 21 | 21 | Glass | E-glass | Vinyl ester | Notreported | Notreported | Notreported | Notreported | Notreported | Notreported | Notreported | 9.53 | Notreported | Notreported | helically wrapped | sand coated | Notreported | Notreported | SMD | SMD | SMD | SMD | SMD | Tensile | SMD | 5 | SMD | 925 | 3 | SMD | Notreported | Notreported | SMD | Notreported | Notreported | SMD | SMD | SMD | SMD | SMD | SMD | SMD | 20 | room temp | 2880 | SMD | SMD | SMD | SMD | SMD | SMD | SMD | 13.6 | Notreported | NaOH:2.4(0.06), KOH:19.6(0.35), Ca(OH)2:2(0.030); g/L(mol/L) | SMD | SMD | SMD | SMD | SMD | SMD | SMD | SMD | SMD | SMD | SMD | SMD | SMD | SMD | SMD | SMD | SMD | SMD | SMD | SMD | SMD | SMD | SMD | SMD | SMD | SMD | SMD | SMD | SMD | SMD | SMD | SMD | Notreported | SMD | 4 | 507 | 7 | SMD | 54.81% | Notreported | Notreported | SMD | Notreported | Notreported | Notreported | SMD | Notreported | SMD | SMD | SMD | SMD | SMD | SMD | SMD | SMD | SMD | SMD | SMD | SMD | SMD | SMD | SMD | SMD | SMD | SMD | SMD | SMD | SMD |  | SMD |  |  |  | 0 | 0 | 0 | 0 | 0 | 0 | 0 | 0 | 0 | 0 | 0 | 0 | 0 | 0 | 0 | 0 | 0 | 0 | 0 | 0 | 0
1 | Accelerated aging tests for evaluations of durability performance of FRP reinforcing bars for concrete structures | Yi Chen, Julio F. Davalos*, Indrajit Ray, Hyeong-Yeol Kim | 1 | Composite Structures | 2007 | 22 | 22 | Glass | E-glass | Vinyl ester | Notreported | Notreported | Notreported | Notreported | Notreported | Notreported | Notreported | 9.53 | Notreported | Notreported | helically wrapped | sand coated | Notreported | Notreported | SMD | SMD | SMD | SMD | SMD | Tensile | SMD | 5 | SMD | 925 | 3 | SMD | Notreported | Notreported | SMD | Notreported | Notreported | SMD | SMD | SMD | SMD | SMD | SMD | SMD | 20 | room temp | 2160 | SMD | NC:W/Cm:0.55, Water:175, Cement:320, Sand:703, Gravel:1054, AEA:768ml;(kg/m3) | Notreported | 20 | 0 | Notreported | embeded in concrete and immersed in tap water | tap water | Notreported | Notreported | SMD | SMD | SMD | SMD | SMD | SMD | SMD | SMD | SMD | SMD | SMD | SMD | SMD | SMD | SMD | SMD | SMD | SMD | SMD | SMD | SMD | SMD | SMD | SMD | SMD | SMD | SMD | SMD | SMD | SMD | SMD | SMD | Notreported | SMD | 3 | 836 | 5 | SMD | 90.38% | Notreported | Notreported | SMD | Notreported | Notreported | Notreported | SMD | Notreported | SMD | SMD | SMD | SMD | SMD | SMD | SMD | SMD | SMD | SMD | SMD | SMD | SMD | SMD | SMD | SMD | SMD | SMD | SMD | SMD | SMD |  | SMD |  |  |  | 0 | 0 | 0 | 0 | 0 | 0 | 0 | 0 | 0 | 0 | 0 | 0 | 0 | 0 | 0 | 0 | 0 | 0 | 0 | 0 | 0
1 | Accelerated aging tests for evaluations of durability performance of FRP reinforcing bars for concrete structures | Yi Chen, Julio F. Davalos*, Indrajit Ray, Hyeong-Yeol Kim | 1 | Composite Structures | 2007 | 23 | 23 | Glass | E-glass | Vinyl ester | Notreported | Notreported | Notreported | Notreported | Notreported | Notreported | Notreported | 9.53 | Notreported | Notreported | helically wrapped | sand coated | Notreported | Notreported | SMD | SMD | SMD | SMD | SMD | Tensile | SMD | 5 | SMD | 925 | 3 | SMD | Notreported | Notreported | SMD | Notreported | Notreported | SMD | SMD | SMD | SMD | SMD | SMD | SMD | 60 | SMD | 2160 | SMD | NC:W/Cm:0.55, Water:175, Cement:320, Sand:703, Gravel:1054, AEA:768ml;(kg/m3) | Notreported | 20 | 0 | Notreported | embeded in concrete and immersed in alkaline solution | 12.7 | Notreported | NaOH:2.4(0.06), KOH:19.6(0.35), Ca(OH)2:2(0.027); g/L(mol/L) | SMD | SMD | SMD | SMD | SMD | SMD | SMD | SMD | SMD | SMD | SMD | SMD | SMD | SMD | SMD | SMD | SMD | SMD | SMD | SMD | SMD | SMD | SMD | SMD | SMD | SMD | SMD | SMD | SMD | SMD | SMD | SMD | Notreported | SMD | 3 | 566 | 4 | SMD | 61.19% | Notreported | Notreported | SMD | Notreported | Notreported | Notreported | SMD | Notreported | SMD | SMD | SMD | SMD | SMD | SMD | SMD | SMD | SMD | SMD | SMD | SMD | SMD | SMD | SMD | SMD | SMD | SMD | SMD | SMD | SMD |  | SMD |  |  |  | 0 | 0 | 0 | 0 | 0 | 0 | 0 | 0 | 0 | 0 | 0 | 0 | 0 | 0 | 0 | 0 | 0 | 0 | 0 | 0 | 0
1 | Accelerated aging tests for evaluations of durability performance of FRP reinforcing bars for concrete structures | Yi Chen, Julio F. Davalos*, Indrajit Ray, Hyeong-Yeol Kim | 1 | Composite Structures | 2007 | 24 | 24 | Carbon | Notreported | Epoxy | Notreported | Notreported | Notreported | Notreported | Notreported | Notreported | Notreported | 9 | Notreported | Notreported | Notreported | Notreported | Notreported | Notreported | SMD | Aslan 200 | Hughes Brothers, Inc. |  | SMD | Tensile | SMD | 5 | SMD | 2588 | 5 | SMD | Notreported | Notreported | SMD | Notreported | Notreported | SMD | SMD | SMD | SMD | SMD | SMD | SMD | 60 | SMD | 1680 | SMD | SMD | SMD | SMD | SMD | SMD | SMD | 13.6 | Notreported | NaOH:2.4(0.06), KOH:19.6(0.35), Ca(OH)2:2(0.027); g/L(mol/L) | SMD | SMD | SMD | SMD | SMD | SMD | SMD | SMD | SMD | SMD | SMD | SMD | SMD | SMD | SMD | SMD | SMD | SMD | SMD | SMD | SMD | SMD | SMD | SMD | SMD | SMD | SMD | SMD | SMD | SMD | SMD | SMD | Notreported | SMD | 4 | 2476 | 9 | SMD | 95.67% | Notreported | Notreported | SMD | Notreported | Notreported | Notreported | SMD | Notreported | SMD | SMD | SMD | SMD | SMD | SMD | SMD | SMD | SMD | SMD | SMD | SMD | SMD | SMD | SMD | SMD | SMD | SMD | SMD | SMD | SMD |  | SMD |  |  |  | 0 | 0 | 0 | 0 | 0 | 0 | 0 | 0 | 0 | 0 | 0 | 0 | 0 | 0 | 0 | 0 | 0 | 0 | 0 | 0 | 0
1 | Accelerated aging tests for evaluations of durability performance of FRP reinforcing bars for concrete structures | Yi Chen, Julio F. Davalos*, Indrajit Ray, Hyeong-Yeol Kim | 1 | Composite Structures | 2007 | 25 | 25 | Glass | E-glass | Vinyl ester | Notreported | Notreported | Notreported | Notreported | Notreported | Notreported | Notreported | 9.53 | Notreported | Notreported | helically wrapped | sand coated | Notreported | Notreported | SMD | Aslan 100 | Hughes Brothers, Inc. | Link:'Accelerated aging tests for evaluations of durability performance',Durability Prediction for GFRP Reinforcing Bars Using Short-Term Data of Accelerated Aging Tests' | SMD | Shear | SMD | 6 | SMD | 43 | 6 | SMD | Notreported | Notreported | SMD | Notreported | Notreported | SMD | SMD | SMD | SMD | SMD | SMD | SMD | 60 | SMD | 1080 | SMD | SMD | SMD | SMD | SMD | SMD | SMD | tap water | Notreported | Notreported | SMD | SMD | SMD | SMD | SMD | SMD | SMD | SMD | SMD | SMD | SMD | SMD | SMD | SMD | SMD | SMD | SMD | SMD | SMD | SMD | SMD | SMD | SMD | SMD | SMD | SMD | SMD | SMD | SMD | SMD | SMD | SMD | Notreported | SMD | 5 | 41 | 7 | SMD | 95.35% | Notreported | Notreported | SMD | Notreported | Notreported | Notreported | SMD | Notreported | SMD | SMD | SMD | SMD | SMD | SMD | SMD | SMD | SMD | SMD | SMD | SMD | SMD | SMD | SMD | SMD | SMD | SMD | SMD | SMD | SMD |  | SMD |  |  |  | 0 | 0 | 0 | 0 | 0 | 0 | 0 | 0 | 0 | 0 | 0 | 0 | 0 | 0 | 0 | 0 | 0 | 0 | 0 | 0 | 0
1 | Accelerated aging tests for evaluations of durability performance of FRP reinforcing bars for concrete structures | Yi Chen, Julio F. Davalos*, Indrajit Ray, Hyeong-Yeol Kim | 1 | Composite Structures | 2007 | 26 | 26 | Glass | E-glass | Vinyl ester | Notreported | Notreported | Notreported | Notreported | Notreported | Notreported | Notreported | 9.53 | Notreported | Notreported | helically wrapped | sand coated | Notreported | Notreported | SMD | Aslan 100 | Hughes Brothers, Inc. | Link:'Accelerated aging tests for evaluations of durability performance',Durability Prediction for GFRP Reinforcing Bars Using Short-Term Data of Accelerated Aging Tests' | SMD | Shear | SMD | 6 | SMD | 43 | 6 | SMD | Notreported | Notreported | SMD | Notreported | Notreported | SMD | SMD | SMD | SMD | SMD | SMD | SMD | SMD | SMD | 1200 | SMD | SMD | SMD | SMD | SMD | SMD | SMD | SMD | SMD | SMD | SMD | SMD | SMD | SMD | SMD | SMD | SMD | SMD | SMD | SMD | 300 | FT | solution | tap water | Notreported | Notreported | [20; 20; -20; -20] | [20; -20; -20; 20] | SMD | SMD | SMD | SMD | [0.5; 1.5; 0.5; 1.5] | SMD | SMD | SMD | SMD | SMD | SMD | SMD | SMD | SMD | Notreported | SMD | 5 | 44 | 4 | SMD | 102.3% | Notreported | Notreported | SMD | Notreported | Notreported | Notreported | SMD | Notreported | SMD | SMD | SMD | SMD | SMD | SMD | SMD | SMD | SMD | SMD | SMD | SMD | SMD | SMD | SMD | SMD | SMD | SMD | SMD | SMD | SMD |  | SMD |  |  |  | 1 | 1 | 0 | 2 | 2 | 0 | 0 | 0 | 0 | 0 | 0 | 0 | 0 | 0 | 0 | 0 | 0 | 0 | 0 | 0 | 0
1 | Accelerated aging tests for evaluations of durability performance of FRP reinforcing bars for concrete structures | Yi Chen, Julio F. Davalos*, Indrajit Ray, Hyeong-Yeol Kim | 1 | Composite Structures | 2007 | 27 | 27 | Glass | E-glass | Vinyl ester | Notreported | Notreported | Notreported | Notreported | Notreported | Notreported | Notreported | 9.53 | Notreported | Notreported | helically wrapped | sand coated | Notreported | Notreported | SMD | Aslan 100 | Hughes Brothers, Inc. | Link:'Accelerated aging tests for evaluations of durability performance',Durability Prediction for GFRP Reinforcing Bars Using Short-Term Data of Accelerated Aging Tests' | SMD | Shear | SMD | 6 | SMD | 43 | 6 | SMD | Notreported | Notreported | SMD | Notreported | Notreported | SMD | SMD | SMD | SMD | SMD | SMD | SMD | SMD | SMD | 2400 | SMD | SMD | SMD | SMD | SMD | SMD | SMD | SMD | SMD | SMD | SMD | SMD | SMD | SMD | SMD | SMD | SMD | SMD | SMD | SMD | 600 | FT | solution | tap water | Notreported | Notreported | [20; 20; -20; -20] | [20; -20; -20; 20] | SMD | SMD | SMD | SMD | [0.5; 1.5; 0.5; 1.5] | SMD | SMD | SMD | SMD | SMD | SMD | SMD | SMD | SMD | Notreported | SMD | 5 | 40 | 6 | SMD | 93.02% | Notreported | Notreported | SMD | Notreported | Notreported | Notreported | SMD | Notreported | SMD | SMD | SMD | SMD | SMD | SMD | SMD | SMD | SMD | SMD | SMD | SMD | SMD | SMD | SMD | SMD | SMD | SMD | SMD | SMD | SMD |  | SMD |  |  |  | 1 | 1 | 0 | 2 | 2 | 0 | 0 | 0 | 0 | 0 | 0 | 0 | 0 | 0 | 0 | 0 | 0 | 0 | 0 | 0 | 0
1 | Accelerated aging tests for evaluations of durability performance of FRP reinforcing bars for concrete structures | Yi Chen, Julio F. Davalos*, Indrajit Ray, Hyeong-Yeol Kim | 1 | Composite Structures | 2007 | 28 | 28 | Glass | E-glass | Vinyl ester | Notreported | Notreported | Notreported | Notreported | Notreported | Notreported | Notreported | 9.53 | Notreported | Notreported | helically wrapped | sand coated | Notreported | Notreported | SMD | Aslan 100 | Hughes Brothers, Inc. | Link:'Accelerated aging tests for evaluations of durability performance',Durability Prediction for GFRP Reinforcing Bars Using Short-Term Data of Accelerated Aging Tests' | SMD | Shear | SMD | 6 | SMD | 43 | 6 | SMD | Notreported | Notreported | SMD | Notreported | Notreported | SMD | SMD | SMD | SMD | SMD | SMD | SMD | 60 | SMD | 1080 | SMD | SMD | SMD | SMD | SMD | SMD | SMD | 13.6 | Notreported | NaOH:2.4(0.06), KOH:19.6(0.35), Ca(OH)2:2(0.027); g/L(mol/L) | SMD | SMD | SMD | SMD | SMD | SMD | SMD | SMD | SMD | SMD | SMD | SMD | SMD | SMD | SMD | SMD | SMD | SMD | SMD | SMD | SMD | SMD | SMD | SMD | SMD | SMD | SMD | SMD | SMD | SMD | SMD | SMD | Notreported | SMD | 6 | 39 | 6 | SMD | 90.7% | Notreported | Notreported | SMD | Notreported | Notreported | Notreported | SMD | Notreported | SMD | SMD | SMD | SMD | SMD | SMD | SMD | SMD | SMD | SMD | SMD | SMD | SMD | SMD | SMD | SMD | SMD | SMD | SMD | SMD | SMD |  | SMD |  |  |  | 0 | 0 | 0 | 0 | 0 | 0 | 0 | 0 | 0 | 0 | 0 | 0 | 0 | 0 | 0 | 0 | 0 | 0 | 0 | 0 | 0
1 | Accelerated aging tests for evaluations of durability performance of FRP reinforcing bars for concrete structures | Yi Chen, Julio F. Davalos*, Indrajit Ray, Hyeong-Yeol Kim | 1 | Composite Structures | 2007 | 29 | 29 | Glass | E-glass | Vinyl ester | Notreported | Notreported | Notreported | Notreported | Notreported | Notreported | Notreported | 9.53 | Notreported | Notreported | helically wrapped | sand coated | Notreported | Notreported | SMD | Aslan 100 | Hughes Brothers, Inc. | Link:'Accelerated aging tests for evaluations of durability performance',Durability Prediction for GFRP Reinforcing Bars Using Short-Term Data of Accelerated Aging Tests' | SMD | Shear | SMD | 6 | SMD | 43 | 6 | SMD | Notreported | Notreported | SMD | Notreported | Notreported | SMD | SMD | SMD | SMD | SMD | SMD | SMD | 60 | SMD | 1080 | SMD | SMD | SMD | SMD | SMD | SMD | SMD | 12.7 | Notreported | NaOH:0.6(0.015), KOH:1.4(0.025), Ca(OH)2:0.037(0.005); g/L(mol/L) | SMD | SMD | SMD | SMD | SMD | SMD | SMD | SMD | SMD | SMD | SMD | SMD | SMD | SMD | SMD | SMD | SMD | SMD | SMD | SMD | SMD | SMD | SMD | SMD | SMD | SMD | SMD | SMD | SMD | SMD | SMD | SMD | Notreported | SMD | 6 | 42 | 2 | SMD | 97.67% | Notreported | Notreported | SMD | Notreported | Notreported | Notreported | SMD | Notreported | SMD | SMD | SMD | SMD | SMD | SMD | SMD | SMD | SMD | SMD | SMD | SMD | SMD | SMD | SMD | SMD | SMD | SMD | SMD | SMD | SMD |  | SMD |  |  |  | 0 | 0 | 0 | 0 | 0 | 0 | 0 | 0 | 0 | 0 | 0 | 0 | 0 | 0 | 0 | 0 | 0 | 0 | 0 | 0 | 0
1 | Accelerated aging tests for evaluations of durability performance of FRP reinforcing bars for concrete structures | Yi Chen, Julio F. Davalos*, Indrajit Ray, Hyeong-Yeol Kim | 1 | Composite Structures | 2007 | 30 | 30 | Glass | E-glass | Vinyl ester | Notreported | Notreported | Notreported | Notreported | Notreported | Notreported | Notreported | 9.53 | Notreported | Notreported | helically wrapped | sand coated | Notreported | Notreported | SMD | Aslan 100 | Hughes Brothers, Inc. | Link:'Accelerated aging tests for evaluations of durability performance',Durability Prediction for GFRP Reinforcing Bars Using Short-Term Data of Accelerated Aging Tests' | SMD | Shear | SMD | 6 | SMD | 43 | 6 | SMD | Notreported | Notreported | SMD | Notreported | Notreported | SMD | SMD | SMD | SMD | SMD | SMD | SMD | SMD | SMD | 1200 | SMD | SMD | SMD | SMD | SMD | SMD | SMD | SMD | SMD | SMD | SMD | SMD | SMD | SMD | SMD | SMD | SMD | SMD | SMD | SMD | 300 | FT | solution | 13 | Notreported | KOH:1.4(0.025),NaCl:71.66(1.23); g/L(mol/L) | [20; 20; -20; -20] | [20; -20; -20; 20] | SMD | SMD | SMD | SMD | [0.5; 1.5; 0.5; 1.5] | SMD | SMD | SMD | SMD | SMD | SMD | SMD | SMD | SMD | Notreported | SMD | 5 | 44 | 3 | SMD | 102.3% | Notreported | Notreported | SMD | Notreported | Notreported | Notreported | SMD | Notreported | SMD | SMD | SMD | SMD | SMD | SMD | SMD | SMD | SMD | SMD | SMD | SMD | SMD | SMD | SMD | SMD | SMD | SMD | SMD | SMD | SMD |  | SMD |  |  |  | 1 | 1 | 0 | 2 | 2 | 0 | 0 | 0 | 0 | 0 | 0 | 0 | 0 | 0 | 0 | 0 | 0 | 0 | 0 | 0 | 0
1 | Accelerated aging tests for evaluations of durability performance of FRP reinforcing bars for concrete structures | Yi Chen, Julio F. Davalos*, Indrajit Ray, Hyeong-Yeol Kim | 1 | Composite Structures | 2007 | 31 | 31 | Glass | E-glass | Vinyl ester | Notreported | Notreported | Notreported | Notreported | Notreported | Notreported | Notreported | 9.53 | Notreported | Notreported | helically wrapped | sand coated | Notreported | Notreported | SMD | Aslan 100 | Hughes Brothers, Inc. | Link:'Accelerated aging tests for evaluations of durability performance',Durability Prediction for GFRP Reinforcing Bars Using Short-Term Data of Accelerated Aging Tests' | SMD | Shear | SMD | 6 | SMD | 43 | 6 | SMD | Notreported | Notreported | SMD | Notreported | Notreported | SMD | SMD | SMD | SMD | SMD | SMD | SMD | SMD | SMD | 2400 | SMD | SMD | SMD | SMD | SMD | SMD | SMD | SMD | SMD | SMD | SMD | SMD | SMD | SMD | SMD | SMD | SMD | SMD | SMD | SMD | 600 | FT | solution | 13 | Notreported | KOH:1.4(0.025),NaCl:71.66(1.23); g/L(mol/L) | [20; 20; -20; -20] | [20; -20; -20; 20] | SMD | SMD | SMD | SMD | [0.5; 1.5; 0.5; 1.5] | SMD | SMD | SMD | SMD | SMD | SMD | SMD | SMD | SMD | Notreported | SMD | 5 | 42 | 3 | SMD | 97.67% | Notreported | Notreported | SMD | Notreported | Notreported | Notreported | SMD | Notreported | SMD | SMD | SMD | SMD | SMD | SMD | SMD | SMD | SMD | SMD | SMD | SMD | SMD | SMD | SMD | SMD | SMD | SMD | SMD | SMD | SMD |  | SMD |  |  |  | 1 | 1 | 0 | 2 | 2 | 0 | 0 | 0 | 0 | 0 | 0 | 0 | 0 | 0 | 0 | 0 | 0 | 0 | 0 | 0 | 0
1 | Accelerated aging tests for evaluations of durability performance of FRP reinforcing bars for concrete structures | Yi Chen, Julio F. Davalos*, Indrajit Ray, Hyeong-Yeol Kim | 1 | Composite Structures | 2007 | 32 | 32 | Glass | E-glass | Vinyl ester | Notreported | Notreported | Notreported | Notreported | Notreported | Notreported | Notreported | 9.53 | Notreported | Notreported | helically wrapped | sand coated | Notreported | Notreported | SMD | Aslan 100 | Hughes Brothers, Inc. | Link:'Accelerated aging tests for evaluations of durability performance',Durability Prediction for GFRP Reinforcing Bars Using Short-Term Data of Accelerated Aging Tests' | SMD | Shear | SMD | 6 | SMD | 43 | 6 | SMD | Notreported | Notreported | SMD | Notreported | Notreported | SMD | SMD | SMD | SMD | SMD | SMD | SMD | 20 | room temp | 1440 | SMD | NC:W/Cm:0.55, Water:175, Cement:320, Sand:703, Gravel:1054, AEA:768ml;(kg/m3) | Notreported | 20 | 0 | Notreported | embeded in concrete and immersed in tap water | tap water | Notreported | Notreported | SMD | SMD | SMD | SMD | SMD | SMD | SMD | SMD | SMD | SMD | SMD | SMD | SMD | SMD | SMD | SMD | SMD | SMD | SMD | SMD | SMD | SMD | SMD | SMD | SMD | SMD | SMD | SMD | SMD | SMD | SMD | SMD | Notreported | SMD | 5 | 43 | 7 | SMD | 100% | Notreported | Notreported | SMD | Notreported | Notreported | Notreported | SMD | Notreported | SMD | SMD | SMD | SMD | SMD | SMD | SMD | SMD | SMD | SMD | SMD | SMD | SMD | SMD | SMD | SMD | SMD | SMD | SMD | SMD | SMD |  | SMD |  |  |  | 0 | 0 | 0 | 0 | 0 | 0 | 0 | 0 | 0 | 0 | 0 | 0 | 0 | 0 | 0 | 0 | 0 | 0 | 0 | 0 | 0
1 | Accelerated aging tests for evaluations of durability performance of FRP reinforcing bars for concrete structures | Yi Chen, Julio F. Davalos*, Indrajit Ray, Hyeong-Yeol Kim | 1 | Composite Structures | 2007 | 33 | 33 | Glass | E-glass | Vinyl ester | Notreported | Notreported | Notreported | Notreported | Notreported | Notreported | Notreported | 9.53 | Notreported | Notreported | helically wrapped | sand coated | Notreported | Notreported | SMD | Aslan 100 | Hughes Brothers, Inc. | Link:'Accelerated aging tests for evaluations of durability performance',Durability Prediction for GFRP Reinforcing Bars Using Short-Term Data of Accelerated Aging Tests' | SMD | Shear | SMD | 6 | SMD | 43 | 6 | SMD | Notreported | Notreported | SMD | Notreported | Notreported | SMD | SMD | SMD | SMD | SMD | SMD | SMD | 20 | room temp | 1440 | SMD | HPC:W/Cm:0.35, Water:127.5, Cement:292.5, Sand:672, Gravel:999, Slag:135, Silica fume:22.5, AEA:1570ml,HWR:3100ml, WR:1200ml;(kg/m3) | Notreported | 65 | 0 | Notreported | embeded in concrete and immersed in tap water | tap water | Notreported | Notreported | SMD | SMD | SMD | SMD | SMD | SMD | SMD | SMD | SMD | SMD | SMD | SMD | SMD | SMD | SMD | SMD | SMD | SMD | SMD | SMD | SMD | SMD | SMD | SMD | SMD | SMD | SMD | SMD | SMD | SMD | SMD | SMD | Notreported | SMD | 4 | 42 | 5 | SMD | 97.67% | Notreported | Notreported | SMD | Notreported | Notreported | Notreported | SMD | Notreported | SMD | SMD | SMD | SMD | SMD | SMD | SMD | SMD | SMD | SMD | SMD | SMD | SMD | SMD | SMD | SMD | SMD | SMD | SMD | SMD | SMD |  | SMD |  |  |  | 0 | 0 | 0 | 0 | 0 | 0 | 0 | 0 | 0 | 0 | 0 | 0 | 0 | 0 | 0 | 0 | 0 | 0 | 0 | 0 | 0
1 | Accelerated aging tests for evaluations of durability performance of FRP reinforcing bars for concrete structures | Yi Chen, Julio F. Davalos*, Indrajit Ray, Hyeong-Yeol Kim | 1 | Composite Structures | 2007 | 34 | 34 | Glass | E-glass | Vinyl ester | Notreported | Notreported | Notreported | Notreported | Notreported | Notreported | Notreported | 9.53 | Notreported | Notreported | helically wrapped | sand coated | Notreported | Notreported | SMD | Aslan 100 | Hughes Brothers, Inc. | Link:'Accelerated aging tests for evaluations of durability performance',Durability Prediction for GFRP Reinforcing Bars Using Short-Term Data of Accelerated Aging Tests' | SMD | Shear | SMD | 6 | SMD | 43 | 6 | SMD | Notreported | Notreported | SMD | Notreported | Notreported | SMD | SMD | SMD | SMD | SMD | SMD | SMD | 60 | SMD | 1440 | SMD | NC:W/Cm:0.55, Water:175, Cement:320, Sand:703, Gravel:1054, AEA:768ml;(kg/m3) | Notreported | 20 | 0 | Notreported | embeded in concrete and immersed in alkaline solution | 12.7 | Notreported | NaOH:2.4(0.06), KOH:19.6(0.35), Ca(OH)2:2(0.027); g/L(mol/L) | SMD | SMD | SMD | SMD | SMD | SMD | SMD | SMD | SMD | SMD | SMD | SMD | SMD | SMD | SMD | SMD | SMD | SMD | SMD | SMD | SMD | SMD | SMD | SMD | SMD | SMD | SMD | SMD | SMD | SMD | SMD | SMD | Notreported | SMD | 5 | 38 | 6 | SMD | 88.37% | Notreported | Notreported | SMD | Notreported | Notreported | Notreported | SMD | Notreported | SMD | SMD | SMD | SMD | SMD | SMD | SMD | SMD | SMD | SMD | SMD | SMD | SMD | SMD | SMD | SMD | SMD | SMD | SMD | SMD | SMD |  | SMD |  |  |  | 0 | 0 | 0 | 0 | 0 | 0 | 0 | 0 | 0 | 0 | 0 | 0 | 0 | 0 | 0 | 0 | 0 | 0 | 0 | 0 | 0
1 | Accelerated aging tests for evaluations of durability performance of FRP reinforcing bars for concrete structures | Yi Chen, Julio F. Davalos*, Indrajit Ray, Hyeong-Yeol Kim | 1 | Composite Structures | 2007 | 35 | 35 | Glass | E-glass | Vinyl ester | Notreported | Notreported | Notreported | Notreported | Notreported | Notreported | Notreported | 9.53 | Notreported | Notreported | helically wrapped | sand coated | Notreported | Notreported | SMD | Aslan 100 | Hughes Brothers, Inc. | Link:'Accelerated aging tests for evaluations of durability performance',Durability Prediction for GFRP Reinforcing Bars Using Short-Term Data of Accelerated Aging Tests' | SMD | Shear | SMD | 6 | SMD | 43 | 6 | SMD | Notreported | Notreported | SMD | Notreported | Notreported | SMD | SMD | SMD | SMD | SMD | SMD | SMD | 60 | SMD | 1440 | SMD | HPC:W/Cm:0.35, Water:127.5, Cement:292.5, Sand:672, Gravel:999, Slag:135, Silica fume:22.5, AEA:1570ml,HWR:3100ml, WR:1200ml;(kg/m3) | Notreported | 65 | 0 | Notreported | embeded in concrete and immersed in alkaline solution | 12.7 | Notreported | NaOH:2.4(0.06), KOH:19.6(0.35), Ca(OH)2:2(0.027); g/L(mol/L) | SMD | SMD | SMD | SMD | SMD | SMD | SMD | SMD | SMD | SMD | SMD | SMD | SMD | SMD | SMD | SMD | SMD | SMD | SMD | SMD | SMD | SMD | SMD | SMD | SMD | SMD | SMD | SMD | SMD | SMD | SMD | SMD | Notreported | SMD | 4 | 41 | 7 | SMD | 95.35% | Notreported | Notreported | SMD | Notreported | Notreported | Notreported | SMD | Notreported | SMD | SMD | SMD | SMD | SMD | SMD | SMD | SMD | SMD | SMD | SMD | SMD | SMD | SMD | SMD | SMD | SMD | SMD | SMD | SMD | SMD |  | SMD |  |  |  | 0 | 0 | 0 | 0 | 0 | 0 | 0 | 0 | 0 | 0 | 0 | 0 | 0 | 0 | 0 | 0 | 0 | 0 | 0 | 0 | 0
1 | Accelerated aging tests for evaluations of durability performance of FRP reinforcing bars for concrete structures | Yi Chen, Julio F. Davalos*, Indrajit Ray, Hyeong-Yeol Kim | 1 | Composite Structures | 2007 | 36 | 36 | Glass | E-glass | Vinyl ester | Notreported | Notreported | Notreported | Notreported | Notreported | Notreported | Notreported | 9.53 | Notreported | Notreported | helically wrapped | sand coated | Notreported | Notreported | SMD | SMD | SMD | SMD | SMD | Shear | SMD | 6 | SMD | 43 | 5 | SMD | Notreported | Notreported | SMD | Notreported | Notreported | SMD | SMD | SMD | SMD | SMD | SMD | SMD | 60 | SMD | 1080 | SMD | SMD | SMD | SMD | SMD | SMD | SMD | tap water | Notreported | Notreported | SMD | SMD | SMD | SMD | SMD | SMD | SMD | SMD | SMD | SMD | SMD | SMD | SMD | SMD | SMD | SMD | SMD | SMD | SMD | SMD | SMD | SMD | SMD | SMD | SMD | SMD | SMD | SMD | SMD | SMD | SMD | SMD | Notreported | SMD | 6 | 39 | 10 | SMD | 90.7% | Notreported | Notreported | SMD | Notreported | Notreported | Notreported | SMD | Notreported | SMD | SMD | SMD | SMD | SMD | SMD | SMD | SMD | SMD | SMD | SMD | SMD | SMD | SMD | SMD | SMD | SMD | SMD | SMD | SMD | SMD |  | SMD |  |  |  | 0 | 0 | 0 | 0 | 0 | 0 | 0 | 0 | 0 | 0 | 0 | 0 | 0 | 0 | 0 | 0 | 0 | 0 | 0 | 0 | 0
1 | Accelerated aging tests for evaluations of durability performance of FRP reinforcing bars for concrete structures | Yi Chen, Julio F. Davalos*, Indrajit Ray, Hyeong-Yeol Kim | 1 | Composite Structures | 2007 | 37 | 37 | Glass | E-glass | Vinyl ester | Notreported | Notreported | Notreported | Notreported | Notreported | Notreported | Notreported | 9.53 | Notreported | Notreported | helically wrapped | sand coated | Notreported | Notreported | SMD | SMD | SMD | SMD | SMD | Shear | SMD | 6 | SMD | 43 | 5 | SMD | Notreported | Notreported | SMD | Notreported | Notreported | SMD | SMD | SMD | SMD | SMD | SMD | SMD | SMD | SMD | 1200 | SMD | SMD | SMD | SMD | SMD | SMD | SMD | SMD | SMD | SMD | SMD | SMD | SMD | SMD | SMD | SMD | SMD | SMD | SMD | SMD | 300 | FT | solution | tap water | Notreported | Notreported | [20; 20; -20; -20] | [20; -20; -20; 20] | SMD | SMD | SMD | SMD | [0.5; 1.5; 0.5; 1.5] | SMD | SMD | SMD | SMD | SMD | SMD | SMD | SMD | SMD | Notreported | SMD | 5 | 37 | 5 | SMD | 86.05% | Notreported | Notreported | SMD | Notreported | Notreported | Notreported | SMD | Notreported | SMD | SMD | SMD | SMD | SMD | SMD | SMD | SMD | SMD | SMD | SMD | SMD | SMD | SMD | SMD | SMD | SMD | SMD | SMD | SMD | SMD |  | SMD |  |  |  | 1 | 1 | 0 | 2 | 2 | 0 | 0 | 0 | 0 | 0 | 0 | 0 | 0 | 0 | 0 | 0 | 0 | 0 | 0 | 0 | 0
1 | Accelerated aging tests for evaluations of durability performance of FRP reinforcing bars for concrete structures | Yi Chen, Julio F. Davalos*, Indrajit Ray, Hyeong-Yeol Kim | 1 | Composite Structures | 2007 | 38 | 38 | Glass | E-glass | Vinyl ester | Notreported | Notreported | Notreported | Notreported | Notreported | Notreported | Notreported | 9.53 | Notreported | Notreported | helically wrapped | sand coated | Notreported | Notreported | SMD | SMD | SMD | SMD | SMD | Shear | SMD | 6 | SMD | 43 | 5 | SMD | Notreported | Notreported | SMD | Notreported | Notreported | SMD | SMD | SMD | SMD | SMD | SMD | SMD | 60 | SMD | 1080 | SMD | SMD | SMD | SMD | SMD | SMD | SMD | 13.6 | Notreported | NaOH:2.4(0.06), KOH:19.6(0.35), Ca(OH)2:2(0.027); g/L(mol/L) | SMD | SMD | SMD | SMD | SMD | SMD | SMD | SMD | SMD | SMD | SMD | SMD | SMD | SMD | SMD | SMD | SMD | SMD | SMD | SMD | SMD | SMD | SMD | SMD | SMD | SMD | SMD | SMD | SMD | SMD | SMD | SMD | Notreported | SMD | 6 | 34 | 6 | SMD | 79.07% | Notreported | Notreported | SMD | Notreported | Notreported | Notreported | SMD | Notreported | SMD | SMD | SMD | SMD | SMD | SMD | SMD | SMD | SMD | SMD | SMD | SMD | SMD | SMD | SMD | SMD | SMD | SMD | SMD | SMD | SMD |  | SMD |  |  |  | 0 | 0 | 0 | 0 | 0 | 0 | 0 | 0 | 0 | 0 | 0 | 0 | 0 | 0 | 0 | 0 | 0 | 0 | 0 | 0 | 0
1 | Accelerated aging tests for evaluations of durability performance of FRP reinforcing bars for concrete structures | Yi Chen, Julio F. Davalos*, Indrajit Ray, Hyeong-Yeol Kim | 1 | Composite Structures | 2007 | 39 | 39 | Glass | E-glass | Vinyl ester | Notreported | Notreported | Notreported | Notreported | Notreported | Notreported | Notreported | 9.53 | Notreported | Notreported | helically wrapped | sand coated | Notreported | Notreported | SMD | SMD | SMD | SMD | SMD | Shear | SMD | 6 | SMD | 43 | 5 | SMD | Notreported | Notreported | SMD | Notreported | Notreported | SMD | SMD | SMD | SMD | SMD | SMD | SMD | 60 | SMD | 1080 | SMD | SMD | SMD | SMD | SMD | SMD | SMD | 12.7 | Notreported | NaOH:0.6(0.015), KOH:1.4(0.025), Ca(OH)2:0.037(0.005); g/L(mol/L) | SMD | SMD | SMD | SMD | SMD | SMD | SMD | SMD | SMD | SMD | SMD | SMD | SMD | SMD | SMD | SMD | SMD | SMD | SMD | SMD | SMD | SMD | SMD | SMD | SMD | SMD | SMD | SMD | SMD | SMD | SMD | SMD | Notreported | SMD | 6 | 40 | 6 | SMD | 93.02% | Notreported | Notreported | SMD | Notreported | Notreported | Notreported | SMD | Notreported | SMD | SMD | SMD | SMD | SMD | SMD | SMD | SMD | SMD | SMD | SMD | SMD | SMD | SMD | SMD | SMD | SMD | SMD | SMD | SMD | SMD |  | SMD |  |  |  | 0 | 0 | 0 | 0 | 0 | 0 | 0 | 0 | 0 | 0 | 0 | 0 | 0 | 0 | 0 | 0 | 0 | 0 | 0 | 0 | 0
1 | Accelerated aging tests for evaluations of durability performance of FRP reinforcing bars for concrete structures | Yi Chen, Julio F. Davalos*, Indrajit Ray, Hyeong-Yeol Kim | 1 | Composite Structures | 2007 | 40 | 40 | Glass | E-glass | Vinyl ester | Notreported | Notreported | Notreported | Notreported | Notreported | Notreported | Notreported | 9.53 | Notreported | Notreported | helically wrapped | sand coated | Notreported | Notreported | SMD | SMD | SMD | SMD | SMD | Shear | SMD | 6 | SMD | 43 | 5 | SMD | Notreported | Notreported | SMD | Notreported | Notreported | SMD | SMD | SMD | SMD | SMD | SMD | SMD | 60 | SMD | 1080 | SMD | SMD | SMD | SMD | SMD | SMD | SMD | sea water | Notreported | NaCl:30, Na2SO4:5; g/L(mol/L) | SMD | SMD | SMD | SMD | SMD | SMD | SMD | SMD | SMD | SMD | SMD | SMD | SMD | SMD | SMD | SMD | SMD | SMD | SMD | SMD | SMD | SMD | SMD | SMD | SMD | SMD | SMD | SMD | SMD | SMD | SMD | SMD | Notreported | SMD | 5 | 39 | 6 | SMD | 90.7% | Notreported | Notreported | SMD | Notreported | Notreported | Notreported | SMD | Notreported | SMD | SMD | SMD | SMD | SMD | SMD | SMD | SMD | SMD | SMD | SMD | SMD | SMD | SMD | SMD | SMD | SMD | SMD | SMD | SMD | SMD |  | SMD |  |  |  | 0 | 0 | 0 | 0 | 0 | 0 | 0 | 0 | 0 | 0 | 0 | 0 | 0 | 0 | 0 | 0 | 0 | 0 | 0 | 0 | 0
1 | Accelerated aging tests for evaluations of durability performance of FRP reinforcing bars for concrete structures | Yi Chen, Julio F. Davalos*, Indrajit Ray, Hyeong-Yeol Kim | 1 | Composite Structures | 2007 | 41 | 41 | Glass | E-glass | Vinyl ester | Notreported | Notreported | Notreported | Notreported | Notreported | Notreported | Notreported | 9.53 | Notreported | Notreported | helically wrapped | sand coated | Notreported | Notreported | SMD | SMD | SMD | SMD | SMD | Shear | SMD | 6 | SMD | 43 | 5 | SMD | Notreported | Notreported | SMD | Notreported | Notreported | SMD | SMD | SMD | SMD | SMD | SMD | SMD | SMD | SMD | 1200 | SMD | SMD | SMD | SMD | SMD | SMD | SMD | SMD | SMD | SMD | SMD | SMD | SMD | SMD | SMD | SMD | SMD | SMD | SMD | SMD | 300 | FT | solution | 13 | Notreported | KOH:1.4(0.025),NaCl:71.66(1.23); g/L(mol/L) | [20; 20; -20; -20] | [20; -20; -20; 20] | SMD | SMD | SMD | SMD | [0.5; 1.5; 0.5; 1.5] | SMD | SMD | SMD | SMD | SMD | SMD | SMD | SMD | SMD | Notreported | SMD | 5 | 42 | 4 | SMD | 97.67% | Notreported | Notreported | SMD | Notreported | Notreported | Notreported | SMD | Notreported | SMD | SMD | SMD | SMD | SMD | SMD | SMD | SMD | SMD | SMD | SMD | SMD | SMD | SMD | SMD | SMD | SMD | SMD | SMD | SMD | SMD |  | SMD |  |  |  | 1 | 1 | 0 | 2 | 2 | 0 | 0 | 0 | 0 | 0 | 0 | 0 | 0 | 0 | 0 | 0 | 0 | 0 | 0 | 0 | 0
1 | Accelerated aging tests for evaluations of durability performance of FRP reinforcing bars for concrete structures | Yi Chen, Julio F. Davalos*, Indrajit Ray, Hyeong-Yeol Kim | 1 | Composite Structures | 2007 | 42 | 42 | Glass | E-glass | Vinyl ester | Notreported | Notreported | Notreported | Notreported | Notreported | Notreported | Notreported | 9.53 | Notreported | Notreported | helically wrapped | sand coated | Notreported | Notreported | SMD | SMD | SMD | SMD | SMD | Shear | SMD | 6 | SMD | 43 | 5 | SMD | Notreported | Notreported | SMD | Notreported | Notreported | SMD | SMD | SMD | SMD | SMD | SMD | SMD | SMD | SMD | 2400 | SMD | SMD | SMD | SMD | SMD | SMD | SMD | SMD | SMD | SMD | SMD | SMD | SMD | SMD | SMD | SMD | SMD | SMD | SMD | SMD | 600 | FT | solution | 13 | Notreported | KOH:1.4(0.025),NaCl:71.66(1.23); g/L(mol/L) | [20; 20; -20; -20] | [20; -20; -20; 20] | SMD | SMD | SMD | SMD | [0.5; 1.5; 0.5; 1.5] | SMD | SMD | SMD | SMD | SMD | SMD | SMD | SMD | SMD | Notreported | SMD | 5 | 39 | 4 | SMD | 90.7% | Notreported | Notreported | SMD | Notreported | Notreported | Notreported | SMD | Notreported | SMD | SMD | SMD | SMD | SMD | SMD | SMD | SMD | SMD | SMD | SMD | SMD | SMD | SMD | SMD | SMD | SMD | SMD | SMD | SMD | SMD |  | SMD |  |  |  | 1 | 1 | 0 | 2 | 2 | 0 | 0 | 0 | 0 | 0 | 0 | 0 | 0 | 0 | 0 | 0 | 0 | 0 | 0 | 0 | 0
1 | Accelerated aging tests for evaluations of durability performance of FRP reinforcing bars for concrete structures | Yi Chen, Julio F. Davalos*, Indrajit Ray, Hyeong-Yeol Kim | 1 | Composite Structures | 2007 | 43 | 43 | Carbon | Notreported | Epoxy | Notreported | Notreported | Notreported | Notreported | Notreported | Notreported | Notreported | 9 | Notreported | Notreported | Notreported | Notreported | Notreported | Notreported | SMD | Aslan 200 | Hughes Brothers, Inc. |  | SMD | Shear | SMD | 9 | SMD | 50 | 5 | SMD | Notreported | Notreported | SMD | Notreported | Notreported | SMD | SMD | SMD | SMD | SMD | SMD | SMD | SMD | SMD | 2400 | SMD | SMD | SMD | SMD | SMD | SMD | SMD | SMD | SMD | SMD | SMD | SMD | SMD | SMD | SMD | SMD | SMD | SMD | SMD | SMD | 600 | FT | solution | 13.6 | Notreported | NaOH:2.4(0.06), KOH:19.6(0.35), Ca(OH)2:2(0.027); g/L(mol/L) | [20; 20; -20; -20] | [20; -20; -20; 20] | SMD | SMD | SMD | SMD | [0.5; 1.5; 0.5; 1.5] | SMD | SMD | SMD | SMD | SMD | SMD | SMD | SMD | SMD | Notreported | SMD | 5 | 48 | 2 | SMD | 96% | Notreported | Notreported | SMD | Notreported | Notreported | Notreported | SMD | Notreported | SMD | SMD | SMD | SMD | SMD | SMD | SMD | SMD | SMD | SMD | SMD | SMD | SMD | SMD | SMD | SMD | SMD | SMD | SMD | SMD | SMD |  | SMD |  |  |  | 1 | 1 | 0 | 2 | 2 | 0 | 0 | 0 | 0 | 0 | 0 | 0 | 0 | 0 | 0 | 0 | 0 | 0 | 0 | 0 | 0
1 | Durability Prediction for GFRP Reinforcing Bars Using Short-Term Data of Accelerated Aging Tests | Yi Chen; Julio F. Davalos; and Indrajit Ray | 1 | J. Compos. Constr. | 2006 | 44 | 1 | Glass | E-glass | Vinyl ester | Notreported | Notreported | Notreported | Notreported | 70, | Notreported | Notreported | 9.53 | Notreported | Notreported | helically wrapped | sand coated | Notreported | Notreported | SMD | SMD | SMD | Link:'Accelerated aging tests for evaluations of durability performance',Durability Prediction for GFRP Reinforcing Bars Using Short-Term Data of Accelerated Aging Tests' | SMD | Tensile | SMD | 5 | SMD | 925 | 3 | SMD | Notreported | Notreported | SMD | Notreported | Notreported | SMD | SMD | SMD | SMD | SMD | SMD | SMD | 20 | SMD | 1440 | SMD | SMD | SMD | SMD | SMD | SMD | SMD | 13.6 | Notreported | NaOH:2.4(0.06), KOH:19.6(0.35), Ca(OH)2:2(0.027); g/L(mol/L) | SMD | SMD | SMD | SMD | SMD | SMD | SMD | SMD | SMD | SMD | SMD | SMD | SMD | SMD | SMD | SMD | SMD | SMD | SMD | SMD | SMD | SMD | SMD | SMD | SMD | SMD | SMD | SMD | SMD | SMD | SMD | SMD | Notreported | SMD | 3,6 | 481 | 2 | SMD | 52% | Notreported | Notreported | SMD | Notreported | Notreported | Notreported | SMD | Notreported | SMD | SMD | SMD | SMD | SMD | SMD | SMD | SMD | SMD | SMD | SMD | SMD | SMD | SMD | SMD | SMD | SMD | SMD | SMD | SMD | SMD |  | SMD |  |  |  | 0 | 0 | 0 | 0 | 0 | 0 | 0 | 0 | 0 | 0 | 0 | 0 | 0 | 0 | 0 | 0 | 0 | 0 | 0 | 0 | 0
1 | Durability Prediction for GFRP Reinforcing Bars Using Short-Term Data of Accelerated Aging Tests | Yi Chen; Julio F. Davalos; and Indrajit Ray | 1 | J. Compos. Constr. | 2006 | 45 | 2 | Glass | E-glass | Vinyl ester | Notreported | Notreported | Notreported | Notreported | 70, | Notreported | Notreported | 9.53 | Notreported | Notreported | helically wrapped | sand coated | Notreported | Notreported | SMD | SMD | SMD | Link:'Accelerated aging tests for evaluations of durability performance',Durability Prediction for GFRP Reinforcing Bars Using Short-Term Data of Accelerated Aging Tests' | SMD | Tensile | SMD | 5 | SMD | 925 | 3 | SMD | Notreported | Notreported | SMD | Notreported | Notreported | SMD | SMD | SMD | SMD | SMD | SMD | SMD | 20 | SMD | 2160 | SMD | SMD | SMD | SMD | SMD | SMD | SMD | 13.6 | Notreported | NaOH:2.4(0.06), KOH:19.6(0.35), Ca(OH)2:2(0.028); g/L(mol/L) | SMD | SMD | SMD | SMD | SMD | SMD | SMD | SMD | SMD | SMD | SMD | SMD | SMD | SMD | SMD | SMD | SMD | SMD | SMD | SMD | SMD | SMD | SMD | SMD | SMD | SMD | SMD | SMD | SMD | SMD | SMD | SMD | Notreported | SMD | 3,6 | 407 | 14 | SMD | 44% | Notreported | Notreported | SMD | Notreported | Notreported | Notreported | SMD | Notreported | SMD | SMD | SMD | SMD | SMD | SMD | SMD | SMD | SMD | SMD | SMD | SMD | SMD | SMD | SMD | SMD | SMD | SMD | SMD | SMD | SMD |  | SMD |  |  |  | 0 | 0 | 0 | 0 | 0 | 0 | 0 | 0 | 0 | 0 | 0 | 0 | 0 | 0 | 0 | 0 | 0 | 0 | 0 | 0 | 0
1 | Durability Prediction for GFRP Reinforcing Bars Using Short-Term Data of Accelerated Aging Tests | Yi Chen; Julio F. Davalos; and Indrajit Ray | 1 | J. Compos. Constr. | 2006 | 46 | 3 | Glass | E-glass | Vinyl ester | Notreported | Notreported | Notreported | Notreported | 70, | Notreported | Notreported | 9.53 | Notreported | Notreported | helically wrapped | sand coated | Notreported | Notreported | SMD | SMD | SMD | Link:'Accelerated aging tests for evaluations of durability performance',Durability Prediction for GFRP Reinforcing Bars Using Short-Term Data of Accelerated Aging Tests' | SMD | Tensile | SMD | 5 | SMD | 925 | 3 | SMD | Notreported | Notreported | SMD | Notreported | Notreported | SMD | SMD | SMD | SMD | SMD | SMD | SMD | 20 | SMD | 2880 | SMD | SMD | SMD | SMD | SMD | SMD | SMD | 13.6 | Notreported | NaOH:2.4(0.06), KOH:19.6(0.35), Ca(OH)2:2(0.029); g/L(mol/L) | SMD | SMD | SMD | SMD | SMD | SMD | SMD | SMD | SMD | SMD | SMD | SMD | SMD | SMD | SMD | SMD | SMD | SMD | SMD | SMD | SMD | SMD | SMD | SMD | SMD | SMD | SMD | SMD | SMD | SMD | SMD | SMD | Notreported | SMD | 3,6 | 351.5 | 3 | SMD | 38% | Notreported | Notreported | SMD | Notreported | Notreported | Notreported | SMD | Notreported | SMD | SMD | SMD | SMD | SMD | SMD | SMD | SMD | SMD | SMD | SMD | SMD | SMD | SMD | SMD | SMD | SMD | SMD | SMD | SMD | SMD |  | SMD |  |  |  | 0 | 0 | 0 | 0 | 0 | 0 | 0 | 0 | 0 | 0 | 0 | 0 | 0 | 0 | 0 | 0 | 0 | 0 | 0 | 0 | 0
1 | Durability Prediction for GFRP Reinforcing Bars Using Short-Term Data of Accelerated Aging Tests | Yi Chen; Julio F. Davalos; and Indrajit Ray | 1 | J. Compos. Constr. | 2006 | 47 | 4 | Glass | E-glass | Vinyl ester | Notreported | Notreported | Notreported | Notreported | 70, | Notreported | Notreported | 9.53 | Notreported | Notreported | helically wrapped | sand coated | Notreported | Notreported | SMD | SMD | SMD | Link:'Accelerated aging tests for evaluations of durability performance',Durability Prediction for GFRP Reinforcing Bars Using Short-Term Data of Accelerated Aging Tests' | SMD | Tensile | SMD | 5 | SMD | 925 | 3 | SMD | Notreported | Notreported | SMD | Notreported | Notreported | SMD | SMD | SMD | SMD | SMD | SMD | SMD | 20 | SMD | 5760 | SMD | SMD | SMD | SMD | SMD | SMD | SMD | 13.6 | Notreported | NaOH:2.4(0.06), KOH:19.6(0.35), Ca(OH)2:2(0.030); g/L(mol/L) | SMD | SMD | SMD | SMD | SMD | SMD | SMD | SMD | SMD | SMD | SMD | SMD | SMD | SMD | SMD | SMD | SMD | SMD | SMD | SMD | SMD | SMD | SMD | SMD | SMD | SMD | SMD | SMD | SMD | SMD | SMD | SMD | Notreported | SMD | 3,6 | 212.75 | 13 | SMD | 23% | Notreported | Notreported | SMD | Notreported | Notreported | Notreported | SMD | Notreported | SMD | SMD | SMD | SMD | SMD | SMD | SMD | SMD | SMD | SMD | SMD | SMD | SMD | SMD | SMD | SMD | SMD | SMD | SMD | SMD | SMD |  | SMD |  |  |  | 0 | 0 | 0 | 0 | 0 | 0 | 0 | 0 | 0 | 0 | 0 | 0 | 0 | 0 | 0 | 0 | 0 | 0 | 0 | 0 | 0
1 | Durability Prediction for GFRP Reinforcing Bars Using Short-Term Data of Accelerated Aging Tests | Yi Chen; Julio F. Davalos; and Indrajit Ray | 1 | J. Compos. Constr. | 2006 | 48 | 5 | Glass | E-glass | Vinyl ester | Notreported | Notreported | Notreported | Notreported | 70, | Notreported | Notreported | 9.53 | Notreported | Notreported | helically wrapped | sand coated | Notreported | Notreported | SMD | SMD | SMD | Link:'Accelerated aging tests for evaluations of durability performance',Durability Prediction for GFRP Reinforcing Bars Using Short-Term Data of Accelerated Aging Tests' | SMD | Tensile | SMD | 5 | SMD | 925 | 3 | SMD | Notreported | Notreported | SMD | Notreported | Notreported | SMD | SMD | SMD | SMD | SMD | SMD | SMD | 40 | SMD | 1440 | SMD | SMD | SMD | SMD | SMD | SMD | SMD | 13.6 | Notreported | NaOH:2.4(0.06), KOH:19.6(0.35), Ca(OH)2:2(0.027); g/L(mol/L) | SMD | SMD | SMD | SMD | SMD | SMD | SMD | SMD | SMD | SMD | SMD | SMD | SMD | SMD | SMD | SMD | SMD | SMD | SMD | SMD | SMD | SMD | SMD | SMD | SMD | SMD | SMD | SMD | SMD | SMD | SMD | SMD | Notreported | SMD | 3,6 | 638.25 | 4 | SMD | 69% | Notreported | Notreported | SMD | Notreported | Notreported | Notreported | SMD | Notreported | SMD | SMD | SMD | SMD | SMD | SMD | SMD | SMD | SMD | SMD | SMD | SMD | SMD | SMD | SMD | SMD | SMD | SMD | SMD | SMD | SMD |  | SMD |  |  |  | 0 | 0 | 0 | 0 | 0 | 0 | 0 | 0 | 0 | 0 | 0 | 0 | 0 | 0 | 0 | 0 | 0 | 0 | 0 | 0 | 0
1 | Durability Prediction for GFRP Reinforcing Bars Using Short-Term Data of Accelerated Aging Tests | Yi Chen; Julio F. Davalos; and Indrajit Ray | 1 | J. Compos. Constr. | 2006 | 49 | 6 | Glass | E-glass | Vinyl ester | Notreported | Notreported | Notreported | Notreported | 70, | Notreported | Notreported | 9.53 | Notreported | Notreported | helically wrapped | sand coated | Notreported | Notreported | SMD | SMD | SMD | Link:'Accelerated aging tests for evaluations of durability performance',Durability Prediction for GFRP Reinforcing Bars Using Short-Term Data of Accelerated Aging Tests' | SMD | Tensile | SMD | 5 | SMD | 925 | 3 | SMD | Notreported | Notreported | SMD | Notreported | Notreported | SMD | SMD | SMD | SMD | SMD | SMD | SMD | 40 | SMD | 2160 | SMD | SMD | SMD | SMD | SMD | SMD | SMD | 13.6 | Notreported | NaOH:2.4(0.06), KOH:19.6(0.35), Ca(OH)2:2(0.028); g/L(mol/L) | SMD | SMD | SMD | SMD | SMD | SMD | SMD | SMD | SMD | SMD | SMD | SMD | SMD | SMD | SMD | SMD | SMD | SMD | SMD | SMD | SMD | SMD | SMD | SMD | SMD | SMD | SMD | SMD | SMD | SMD | SMD | SMD | Notreported | SMD | 3,6 | 555 | 3 | SMD | 60% | Notreported | Notreported | SMD | Notreported | Notreported | Notreported | SMD | Notreported | SMD | SMD | SMD | SMD | SMD | SMD | SMD | SMD | SMD | SMD | SMD | SMD | SMD | SMD | SMD | SMD | SMD | SMD | SMD | SMD | SMD |  | SMD |  |  |  | 0 | 0 | 0 | 0 | 0 | 0 | 0 | 0 | 0 | 0 | 0 | 0 | 0 | 0 | 0 | 0 | 0 | 0 | 0 | 0 | 0
1 | Durability Prediction for GFRP Reinforcing Bars Using Short-Term Data of Accelerated Aging Tests | Yi Chen; Julio F. Davalos; and Indrajit Ray | 1 | J. Compos. Constr. | 2006 | 50 | 7 | Glass | E-glass | Vinyl ester | Notreported | Notreported | Notreported | Notreported | 70, | Notreported | Notreported | 9.53 | Notreported | Notreported | helically wrapped | sand coated | Notreported | Notreported | SMD | SMD | SMD | Link:'Accelerated aging tests for evaluations of durability performance',Durability Prediction for GFRP Reinforcing Bars Using Short-Term Data of Accelerated Aging Tests' | SMD | Tensile | SMD | 5 | SMD | 925 | 3 | SMD | Notreported | Notreported | SMD | Notreported | Notreported | SMD | SMD | SMD | SMD | SMD | SMD | SMD | 40 | SMD | 2880 | SMD | SMD | SMD | SMD | SMD | SMD | SMD | 13.6 | Notreported | NaOH:2.4(0.06), KOH:19.6(0.35), Ca(OH)2:2(0.029); g/L(mol/L) | SMD | SMD | SMD | SMD | SMD | SMD | SMD | SMD | SMD | SMD | SMD | SMD | SMD | SMD | SMD | SMD | SMD | SMD | SMD | SMD | SMD | SMD | SMD | SMD | SMD | SMD | SMD | SMD | SMD | SMD | SMD | SMD | Notreported | SMD | 3,6 | 462.5 | 12 | SMD | 50% | Notreported | Notreported | SMD | Notreported | Notreported | Notreported | SMD | Notreported | SMD | SMD | SMD | SMD | SMD | SMD | SMD | SMD | SMD | SMD | SMD | SMD | SMD | SMD | SMD | SMD | SMD | SMD | SMD | SMD | SMD |  | SMD |  |  |  | 0 | 0 | 0 | 0 | 0 | 0 | 0 | 0 | 0 | 0 | 0 | 0 | 0 | 0 | 0 | 0 | 0 | 0 | 0 | 0 | 0
1 | Durability Prediction for GFRP Reinforcing Bars Using Short-Term Data of Accelerated Aging Tests | Yi Chen; Julio F. Davalos; and Indrajit Ray | 1 | J. Compos. Constr. | 2006 | 51 | 8 | Glass | E-glass | Vinyl ester | Notreported | Notreported | Notreported | Notreported | 70, | Notreported | Notreported | 9.53 | Notreported | Notreported | helically wrapped | sand coated | Notreported | Notreported | SMD | SMD | SMD | Link:'Accelerated aging tests for evaluations of durability performance',Durability Prediction for GFRP Reinforcing Bars Using Short-Term Data of Accelerated Aging Tests' | SMD | Tensile | SMD | 5 | SMD | 925 | 3 | SMD | Notreported | Notreported | SMD | Notreported | Notreported | SMD | SMD | SMD | SMD | SMD | SMD | SMD | 40 | SMD | 5760 | SMD | SMD | SMD | SMD | SMD | SMD | SMD | 13.6 | Notreported | NaOH:2.4(0.06), KOH:19.6(0.35), Ca(OH)2:2(0.030); g/L(mol/L) | SMD | SMD | SMD | SMD | SMD | SMD | SMD | SMD | SMD | SMD | SMD | SMD | SMD | SMD | SMD | SMD | SMD | SMD | SMD | SMD | SMD | SMD | SMD | SMD | SMD | SMD | SMD | SMD | SMD | SMD | SMD | SMD | Notreported | SMD | 3,6 | 305.25 | 6 | SMD | 33% | Notreported | Notreported | SMD | Notreported | Notreported | Notreported | SMD | Notreported | SMD | SMD | SMD | SMD | SMD | SMD | SMD | SMD | SMD | SMD | SMD | SMD | SMD | SMD | SMD | SMD | SMD | SMD | SMD | SMD | SMD |  | SMD |  |  |  | 0 | 0 | 0 | 0 | 0 | 0 | 0 | 0 | 0 | 0 | 0 | 0 | 0 | 0 | 0 | 0 | 0 | 0 | 0 | 0 | 0
1 | Durability Prediction for GFRP Reinforcing Bars Using Short-Term Data of Accelerated Aging Tests | Yi Chen; Julio F. Davalos; and Indrajit Ray | 1 | J. Compos. Constr. | 2006 | 52 | 9 | Glass | E-glass | Vinyl ester | Notreported | Notreported | Notreported | Notreported | 70, | Notreported | Notreported | 9.53 | Notreported | Notreported | helically wrapped | sand coated | Notreported | Notreported | SMD | SMD | SMD | Link:'Accelerated aging tests for evaluations of durability performance',Durability Prediction for GFRP Reinforcing Bars Using Short-Term Data of Accelerated Aging Tests' | SMD | Tensile | SMD | 5 | SMD | 925 | 3 | SMD | Notreported | Notreported | SMD | Notreported | Notreported | SMD | SMD | SMD | SMD | SMD | SMD | SMD | 60 | SMD | 1440 | SMD | SMD | SMD | SMD | SMD | SMD | SMD | 13.6 | Notreported | NaOH:2.4(0.06), KOH:19.6(0.35), Ca(OH)2:2(0.027); g/L(mol/L) | SMD | SMD | SMD | SMD | SMD | SMD | SMD | SMD | SMD | SMD | SMD | SMD | SMD | SMD | SMD | SMD | SMD | SMD | SMD | SMD | SMD | SMD | SMD | SMD | SMD | SMD | SMD | SMD | SMD | SMD | SMD | SMD | Notreported | SMD | 3,6 | 758.5 | 6 | SMD | 82% | Notreported | Notreported | SMD | Notreported | Notreported | Notreported | SMD | Notreported | SMD | SMD | SMD | SMD | SMD | SMD | SMD | SMD | SMD | SMD | SMD | SMD | SMD | SMD | SMD | SMD | SMD | SMD | SMD | SMD | SMD |  | SMD |  |  |  | 0 | 0 | 0 | 0 | 0 | 0 | 0 | 0 | 0 | 0 | 0 | 0 | 0 | 0 | 0 | 0 | 0 | 0 | 0 | 0 | 0
1 | Durability Prediction for GFRP Reinforcing Bars Using Short-Term Data of Accelerated Aging Tests | Yi Chen; Julio F. Davalos; and Indrajit Ray | 1 | J. Compos. Constr. | 2006 | 53 | 10 | Glass | E-glass | Vinyl ester | Notreported | Notreported | Notreported | Notreported | 70, | Notreported | Notreported | 9.53 | Notreported | Notreported | helically wrapped | sand coated | Notreported | Notreported | SMD | SMD | SMD | Link:'Accelerated aging tests for evaluations of durability performance',Durability Prediction for GFRP Reinforcing Bars Using Short-Term Data of Accelerated Aging Tests' | SMD | Tensile | SMD | 5 | SMD | 925 | 3 | SMD | Notreported | Notreported | SMD | Notreported | Notreported | SMD | SMD | SMD | SMD | SMD | SMD | SMD | 60 | SMD | 2160 | SMD | SMD | SMD | SMD | SMD | SMD | SMD | 13.6 | Notreported | NaOH:2.4(0.06), KOH:19.6(0.35), Ca(OH)2:2(0.028); g/L(mol/L) | SMD | SMD | SMD | SMD | SMD | SMD | SMD | SMD | SMD | SMD | SMD | SMD | SMD | SMD | SMD | SMD | SMD | SMD | SMD | SMD | SMD | SMD | SMD | SMD | SMD | SMD | SMD | SMD | SMD | SMD | SMD | SMD | Notreported | SMD | 3,6 | 592 | 14 | SMD | 64% | Notreported | Notreported | SMD | Notreported | Notreported | Notreported | SMD | Notreported | SMD | SMD | SMD | SMD | SMD | SMD | SMD | SMD | SMD | SMD | SMD | SMD | SMD | SMD | SMD | SMD | SMD | SMD | SMD | SMD | SMD |  | SMD |  |  |  | 0 | 0 | 0 | 0 | 0 | 0 | 0 | 0 | 0 | 0 | 0 | 0 | 0 | 0 | 0 | 0 | 0 | 0 | 0 | 0 | 0
1 | Durability Prediction for GFRP Reinforcing Bars Using Short-Term Data of Accelerated Aging Tests | Yi Chen; Julio F. Davalos; and Indrajit Ray | 1 | J. Compos. Constr. | 2006 | 54 | 11 | Glass | E-glass | Vinyl ester | Notreported | Notreported | Notreported | Notreported | 70, | Notreported | Notreported | 9.53 | Notreported | Notreported | helically wrapped | sand coated | Notreported | Notreported | SMD | SMD | SMD | Link:'Accelerated aging tests for evaluations of durability performance',Durability Prediction for GFRP Reinforcing Bars Using Short-Term Data of Accelerated Aging Tests' | SMD | Tensile | SMD | 5 | SMD | 925 | 3 | SMD | Notreported | Notreported | SMD | Notreported | Notreported | SMD | SMD | SMD | SMD | SMD | SMD | SMD | 60 | SMD | 2880 | SMD | SMD | SMD | SMD | SMD | SMD | SMD | 13.6 | Notreported | NaOH:2.4(0.06), KOH:19.6(0.35), Ca(OH)2:2(0.029); g/L(mol/L) | SMD | SMD | SMD | SMD | SMD | SMD | SMD | SMD | SMD | SMD | SMD | SMD | SMD | SMD | SMD | SMD | SMD | SMD | SMD | SMD | SMD | SMD | SMD | SMD | SMD | SMD | SMD | SMD | SMD | SMD | SMD | SMD | Notreported | SMD | 3,6 | 508.75 | 7 | SMD | 55% | Notreported | Notreported | SMD | Notreported | Notreported | Notreported | SMD | Notreported | SMD | SMD | SMD | SMD | SMD | SMD | SMD | SMD | SMD | SMD | SMD | SMD | SMD | SMD | SMD | SMD | SMD | SMD | SMD | SMD | SMD |  | SMD |  |  |  | 0 | 0 | 0 | 0 | 0 | 0 | 0 | 0 | 0 | 0 | 0 | 0 | 0 | 0 | 0 | 0 | 0 | 0 | 0 | 0 | 0
1 | Durability Prediction for GFRP Reinforcing Bars Using Short-Term Data of Accelerated Aging Tests | Yi Chen; Julio F. Davalos; and Indrajit Ray | 1 | J. Compos. Constr. | 2006 | 55 | 12 | Glass | E-glass | Vinyl ester | Notreported | Notreported | Notreported | Notreported | 70, | Notreported | Notreported | 9.53 | Notreported | Notreported | helically wrapped | sand coated | Notreported | Notreported | SMD | SMD | SMD | Link:'Accelerated aging tests for evaluations of durability performance',Durability Prediction for GFRP Reinforcing Bars Using Short-Term Data of Accelerated Aging Tests' | SMD | Tensile | SMD | 5 | SMD | 925 | 3 | SMD | Notreported | Notreported | SMD | Notreported | Notreported | SMD | SMD | SMD | SMD | SMD | SMD | SMD | 60 | SMD | 5760 | SMD | SMD | SMD | SMD | SMD | SMD | SMD | 13.6 | Notreported | NaOH:2.4(0.06), KOH:19.6(0.35), Ca(OH)2:2(0.030); g/L(mol/L) | SMD | SMD | SMD | SMD | SMD | SMD | SMD | SMD | SMD | SMD | SMD | SMD | SMD | SMD | SMD | SMD | SMD | SMD | SMD | SMD | SMD | SMD | SMD | SMD | SMD | SMD | SMD | SMD | SMD | SMD | SMD | SMD | Notreported | SMD | 3,6 | 397.75 | 14 | SMD | 43% | Notreported | Notreported | SMD | Notreported | Notreported | Notreported | SMD | Notreported | SMD | SMD | SMD | SMD | SMD | SMD | SMD | SMD | SMD | SMD | SMD | SMD | SMD | SMD | SMD | SMD | SMD | SMD | SMD | SMD | SMD |  | SMD |  |  |  | 0 | 0 | 0 | 0 | 0 | 0 | 0 | 0 | 0 | 0 | 0 | 0 | 0 | 0 | 0 | 0 | 0 | 0 | 0 | 0 | 0
1 | Durability Prediction for GFRP Reinforcing Bars Using Short-Term Data of Accelerated Aging Tests | Yi Chen; Julio F. Davalos; and Indrajit Ray | 1 | J. Compos. Constr. | 2006 | 56 | 13 | Glass | E-glass | Vinyl ester | Notreported | Notreported | Notreported | Notreported | 70, | Notreported | Notreported | 9.53 | Notreported | Notreported | helically wrapped | sand coated | Notreported | Notreported | SMD | Aslan 100 | Hughes Brothers, Inc. | Link:'Accelerated aging tests for evaluations of durability performance',Durability Prediction for GFRP Reinforcing Bars Using Short-Term Data of Accelerated Aging Tests' | SMD | Tensile | SMD | 6 | SMD | 771 | 1 | SMD | Notreported | Notreported | SMD | Notreported | Notreported | SMD | SMD | SMD | SMD | SMD | SMD | SMD | 20 | SMD | 1440 | SMD | SMD | SMD | SMD | SMD | SMD | SMD | 12.7 | Notreported | NaOH:0.6(0.015), KOH:1.4(0.025), Ca(OH)2:0.037(0.005); g/L(mol/L) | SMD | SMD | SMD | SMD | SMD | SMD | SMD | SMD | SMD | SMD | SMD | SMD | SMD | SMD | SMD | SMD | SMD | SMD | SMD | SMD | SMD | SMD | SMD | SMD | SMD | SMD | SMD | SMD | SMD | SMD | SMD | SMD | Notreported | SMD | 3,6 | 585.96 | 7 | SMD | 76% | Notreported | Notreported | SMD | Notreported | Notreported | Notreported | SMD | Notreported | SMD | SMD | SMD | SMD | SMD | SMD | SMD | SMD | SMD | SMD | SMD | SMD | SMD | SMD | SMD | SMD | SMD | SMD | SMD | SMD | SMD |  | SMD |  |  |  | 0 | 0 | 0 | 0 | 0 | 0 | 0 | 0 | 0 | 0 | 0 | 0 | 0 | 0 | 0 | 0 | 0 | 0 | 0 | 0 | 0
1 | Durability Prediction for GFRP Reinforcing Bars Using Short-Term Data of Accelerated Aging Tests | Yi Chen; Julio F. Davalos; and Indrajit Ray | 1 | J. Compos. Constr. | 2006 | 57 | 14 | Glass | E-glass | Vinyl ester | Notreported | Notreported | Notreported | Notreported | 70, | Notreported | Notreported | 9.53 | Notreported | Notreported | helically wrapped | sand coated | Notreported | Notreported | SMD | Aslan 100 | Hughes Brothers, Inc. | Link:'Accelerated aging tests for evaluations of durability performance',Durability Prediction for GFRP Reinforcing Bars Using Short-Term Data of Accelerated Aging Tests' | SMD | Tensile | SMD | 6 | SMD | 771 | 1 | SMD | Notreported | Notreported | SMD | Notreported | Notreported | SMD | SMD | SMD | SMD | SMD | SMD | SMD | 20 | SMD | 1680 | SMD | SMD | SMD | SMD | SMD | SMD | SMD | 12.7 | Notreported | NaOH:0.6(0.015), KOH:1.4(0.025), Ca(OH)2:0.037(0.005); g/L(mol/L) | SMD | SMD | SMD | SMD | SMD | SMD | SMD | SMD | SMD | SMD | SMD | SMD | SMD | SMD | SMD | SMD | SMD | SMD | SMD | SMD | SMD | SMD | SMD | SMD | SMD | SMD | SMD | SMD | SMD | SMD | SMD | SMD | Notreported | SMD | 3,6 | 562.83 | 7 | SMD | 73% | Notreported | Notreported | SMD | Notreported | Notreported | Notreported | SMD | Notreported | SMD | SMD | SMD | SMD | SMD | SMD | SMD | SMD | SMD | SMD | SMD | SMD | SMD | SMD | SMD | SMD | SMD | SMD | SMD | SMD | SMD |  | SMD |  |  |  | 0 | 0 | 0 | 0 | 0 | 0 | 0 | 0 | 0 | 0 | 0 | 0 | 0 | 0 | 0 | 0 | 0 | 0 | 0 | 0 | 0
1 | Durability Prediction for GFRP Reinforcing Bars Using Short-Term Data of Accelerated Aging Tests | Yi Chen; Julio F. Davalos; and Indrajit Ray | 1 | J. Compos. Constr. | 2006 | 58 | 15 | Glass | E-glass | Vinyl ester | Notreported | Notreported | Notreported | Notreported | 70, | Notreported | Notreported | 9.53 | Notreported | Notreported | helically wrapped | sand coated | Notreported | Notreported | SMD | Aslan 100 | Hughes Brothers, Inc. | Link:'Accelerated aging tests for evaluations of durability performance',Durability Prediction for GFRP Reinforcing Bars Using Short-Term Data of Accelerated Aging Tests' | SMD | Tensile | SMD | 6 | SMD | 771 | 1 | SMD | Notreported | Notreported | SMD | Notreported | Notreported | SMD | SMD | SMD | SMD | SMD | SMD | SMD | 20 | SMD | 2160 | SMD | SMD | SMD | SMD | SMD | SMD | SMD | 12.7 | Notreported | NaOH:0.6(0.015), KOH:1.4(0.025), Ca(OH)2:0.037(0.005); g/L(mol/L) | SMD | SMD | SMD | SMD | SMD | SMD | SMD | SMD | SMD | SMD | SMD | SMD | SMD | SMD | SMD | SMD | SMD | SMD | SMD | SMD | SMD | SMD | SMD | SMD | SMD | SMD | SMD | SMD | SMD | SMD | SMD | SMD | Notreported | SMD | 3,6 | 508.86 | 3 | SMD | 66% | Notreported | Notreported | SMD | Notreported | Notreported | Notreported | SMD | Notreported | SMD | SMD | SMD | SMD | SMD | SMD | SMD | SMD | SMD | SMD | SMD | SMD | SMD | SMD | SMD | SMD | SMD | SMD | SMD | SMD | SMD |  | SMD |  |  |  | 0 | 0 | 0 | 0 | 0 | 0 | 0 | 0 | 0 | 0 | 0 | 0 | 0 | 0 | 0 | 0 | 0 | 0 | 0 | 0 | 0
1 | Durability Prediction for GFRP Reinforcing Bars Using Short-Term Data of Accelerated Aging Tests | Yi Chen; Julio F. Davalos; and Indrajit Ray | 1 | J. Compos. Constr. | 2006 | 59 | 16 | Glass | E-glass | Vinyl ester | Notreported | Notreported | Notreported | Notreported | 70, | Notreported | Notreported | 9.53 | Notreported | Notreported | helically wrapped | sand coated | Notreported | Notreported | SMD | Aslan 100 | Hughes Brothers, Inc. | Link:'Accelerated aging tests for evaluations of durability performance',Durability Prediction for GFRP Reinforcing Bars Using Short-Term Data of Accelerated Aging Tests' | SMD | Tensile | SMD | 6 | SMD | 771 | 1 | SMD | Notreported | Notreported | SMD | Notreported | Notreported | SMD | SMD | SMD | SMD | SMD | SMD | SMD | 20 | SMD | 2880 | SMD | SMD | SMD | SMD | SMD | SMD | SMD | 12.7 | Notreported | NaOH:0.6(0.015), KOH:1.4(0.025), Ca(OH)2:0.037(0.005); g/L(mol/L) | SMD | SMD | SMD | SMD | SMD | SMD | SMD | SMD | SMD | SMD | SMD | SMD | SMD | SMD | SMD | SMD | SMD | SMD | SMD | SMD | SMD | SMD | SMD | SMD | SMD | SMD | SMD | SMD | SMD | SMD | SMD | SMD | Notreported | SMD | 3,6 | 454.89 | 2 | SMD | 59% | Notreported | Notreported | SMD | Notreported | Notreported | Notreported | SMD | Notreported | SMD | SMD | SMD | SMD | SMD | SMD | SMD | SMD | SMD | SMD | SMD | SMD | SMD | SMD | SMD | SMD | SMD | SMD | SMD | SMD | SMD |  | SMD |  |  |  | 0 | 0 | 0 | 0 | 0 | 0 | 0 | 0 | 0 | 0 | 0 | 0 | 0 | 0 | 0 | 0 | 0 | 0 | 0 | 0 | 0
1 | Durability Prediction for GFRP Reinforcing Bars Using Short-Term Data of Accelerated Aging Tests | Yi Chen; Julio F. Davalos; and Indrajit Ray | 1 | J. Compos. Constr. | 2006 | 60 | 17 | Glass | E-glass | Vinyl ester | Notreported | Notreported | Notreported | Notreported | 70, | Notreported | Notreported | 9.53 | Notreported | Notreported | helically wrapped | sand coated | Notreported | Notreported | SMD | Aslan 100 | Hughes Brothers, Inc. | Link:'Accelerated aging tests for evaluations of durability performance',Durability Prediction for GFRP Reinforcing Bars Using Short-Term Data of Accelerated Aging Tests' | SMD | Tensile | SMD | 6 | SMD | 771 | 1 | SMD | Notreported | Notreported | SMD | Notreported | Notreported | SMD | SMD | SMD | SMD | SMD | SMD | SMD | 40 | SMD | 1440 | SMD | SMD | SMD | SMD | SMD | SMD | SMD | 12.7 | Notreported | NaOH:0.6(0.015), KOH:1.4(0.025), Ca(OH)2:0.037(0.005); g/L(mol/L) | SMD | SMD | SMD | SMD | SMD | SMD | SMD | SMD | SMD | SMD | SMD | SMD | SMD | SMD | SMD | SMD | SMD | SMD | SMD | SMD | SMD | SMD | SMD | SMD | SMD | SMD | SMD | SMD | SMD | SMD | SMD | SMD | Notreported | SMD | 3,6 | 717.03 | 6 | SMD | 93% | Notreported | Notreported | SMD | Notreported | Notreported | Notreported | SMD | Notreported | SMD | SMD | SMD | SMD | SMD | SMD | SMD | SMD | SMD | SMD | SMD | SMD | SMD | SMD | SMD | SMD | SMD | SMD | SMD | SMD | SMD |  | SMD |  |  |  | 0 | 0 | 0 | 0 | 0 | 0 | 0 | 0 | 0 | 0 | 0 | 0 | 0 | 0 | 0 | 0 | 0 | 0 | 0 | 0 | 0
1 | Durability Prediction for GFRP Reinforcing Bars Using Short-Term Data of Accelerated Aging Tests | Yi Chen; Julio F. Davalos; and Indrajit Ray | 1 | J. Compos. Constr. | 2006 | 61 | 18 | Glass | E-glass | Vinyl ester | Notreported | Notreported | Notreported | Notreported | 70, | Notreported | Notreported | 9.53 | Notreported | Notreported | helically wrapped | sand coated | Notreported | Notreported | SMD | Aslan 100 | Hughes Brothers, Inc. | Link:'Accelerated aging tests for evaluations of durability performance',Durability Prediction for GFRP Reinforcing Bars Using Short-Term Data of Accelerated Aging Tests' | SMD | Tensile | SMD | 6 | SMD | 771 | 1 | SMD | Notreported | Notreported | SMD | Notreported | Notreported | SMD | SMD | SMD | SMD | SMD | SMD | SMD | 40 | SMD | 1680 | SMD | SMD | SMD | SMD | SMD | SMD | SMD | 12.7 | Notreported | NaOH:0.6(0.015), KOH:1.4(0.025), Ca(OH)2:0.037(0.005); g/L(mol/L) | SMD | SMD | SMD | SMD | SMD | SMD | SMD | SMD | SMD | SMD | SMD | SMD | SMD | SMD | SMD | SMD | SMD | SMD | SMD | SMD | SMD | SMD | SMD | SMD | SMD | SMD | SMD | SMD | SMD | SMD | SMD | SMD | Notreported | SMD | 3,6 | 709.32 | 8 | SMD | 92% | Notreported | Notreported | SMD | Notreported | Notreported | Notreported | SMD | Notreported | SMD | SMD | SMD | SMD | SMD | SMD | SMD | SMD | SMD | SMD | SMD | SMD | SMD | SMD | SMD | SMD | SMD | SMD | SMD | SMD | SMD |  | SMD |  |  |  | 0 | 0 | 0 | 0 | 0 | 0 | 0 | 0 | 0 | 0 | 0 | 0 | 0 | 0 | 0 | 0 | 0 | 0 | 0 | 0 | 0
1 | Durability Prediction for GFRP Reinforcing Bars Using Short-Term Data of Accelerated Aging Tests | Yi Chen; Julio F. Davalos; and Indrajit Ray | 1 | J. Compos. Constr. | 2006 | 62 | 19 | Glass | E-glass | Vinyl ester | Notreported | Notreported | Notreported | Notreported | 70, | Notreported | Notreported | 9.53 | Notreported | Notreported | helically wrapped | sand coated | Notreported | Notreported | SMD | Aslan 100 | Hughes Brothers, Inc. | Link:'Accelerated aging tests for evaluations of durability performance',Durability Prediction for GFRP Reinforcing Bars Using Short-Term Data of Accelerated Aging Tests' | SMD | Tensile | SMD | 6 | SMD | 771 | 1 | SMD | Notreported | Notreported | SMD | Notreported | Notreported | SMD | SMD | SMD | SMD | SMD | SMD | SMD | 40 | SMD | 2160 | SMD | SMD | SMD | SMD | SMD | SMD | SMD | 12.7 | Notreported | NaOH:0.6(0.015), KOH:1.4(0.025), Ca(OH)2:0.037(0.005); g/L(mol/L) | SMD | SMD | SMD | SMD | SMD | SMD | SMD | SMD | SMD | SMD | SMD | SMD | SMD | SMD | SMD | SMD | SMD | SMD | SMD | SMD | SMD | SMD | SMD | SMD | SMD | SMD | SMD | SMD | SMD | SMD | SMD | SMD | Notreported | SMD | 3,6 | 663.06 | 6 | SMD | 86% | Notreported | Notreported | SMD | Notreported | Notreported | Notreported | SMD | Notreported | SMD | SMD | SMD | SMD | SMD | SMD | SMD | SMD | SMD | SMD | SMD | SMD | SMD | SMD | SMD | SMD | SMD | SMD | SMD | SMD | SMD |  | SMD |  |  |  | 0 | 0 | 0 | 0 | 0 | 0 | 0 | 0 | 0 | 0 | 0 | 0 | 0 | 0 | 0 | 0 | 0 | 0 | 0 | 0 | 0
1 | Durability Prediction for GFRP Reinforcing Bars Using Short-Term Data of Accelerated Aging Tests | Yi Chen; Julio F. Davalos; and Indrajit Ray | 1 | J. Compos. Constr. | 2006 | 63 | 20 | Glass | E-glass | Vinyl ester | Notreported | Notreported | Notreported | Notreported | 70, | Notreported | Notreported | 9.53 | Notreported | Notreported | helically wrapped | sand coated | Notreported | Notreported | SMD | Aslan 100 | Hughes Brothers, Inc. | Link:'Accelerated aging tests for evaluations of durability performance',Durability Prediction for GFRP Reinforcing Bars Using Short-Term Data of Accelerated Aging Tests' | SMD | Tensile | SMD | 6 | SMD | 771 | 1 | SMD | Notreported | Notreported | SMD | Notreported | Notreported | SMD | SMD | SMD | SMD | SMD | SMD | SMD | 40 | SMD | 2880 | SMD | SMD | SMD | SMD | SMD | SMD | SMD | 12.7 | Notreported | NaOH:0.6(0.015), KOH:1.4(0.025), Ca(OH)2:0.037(0.005); g/L(mol/L) | SMD | SMD | SMD | SMD | SMD | SMD | SMD | SMD | SMD | SMD | SMD | SMD | SMD | SMD | SMD | SMD | SMD | SMD | SMD | SMD | SMD | SMD | SMD | SMD | SMD | SMD | SMD | SMD | SMD | SMD | SMD | SMD | Notreported | SMD | 3,6 | 663.06 | 2 | SMD | 86% | Notreported | Notreported | SMD | Notreported | Notreported | Notreported | SMD | Notreported | SMD | SMD | SMD | SMD | SMD | SMD | SMD | SMD | SMD | SMD | SMD | SMD | SMD | SMD | SMD | SMD | SMD | SMD | SMD | SMD | SMD |  | SMD |  |  |  | 0 | 0 | 0 | 0 | 0 | 0 | 0 | 0 | 0 | 0 | 0 | 0 | 0 | 0 | 0 | 0 | 0 | 0 | 0 | 0 | 0
1 | Durability Prediction for GFRP Reinforcing Bars Using Short-Term Data of Accelerated Aging Tests | Yi Chen; Julio F. Davalos; and Indrajit Ray | 1 | J. Compos. Constr. | 2006 | 64 | 21 | Glass | E-glass | Vinyl ester | Notreported | Notreported | Notreported | Notreported | 70, | Notreported | Notreported | 9.53 | Notreported | Notreported | helically wrapped | sand coated | Notreported | Notreported | SMD | Aslan 100 | Hughes Brothers, Inc. | Link:'Accelerated aging tests for evaluations of durability performance',Durability Prediction for GFRP Reinforcing Bars Using Short-Term Data of Accelerated Aging Tests' | SMD | Tensile | SMD | 6 | SMD | 771 | 1 | SMD | Notreported | Notreported | SMD | Notreported | Notreported | SMD | SMD | SMD | SMD | SMD | SMD | SMD | 60 | SMD | 1440 | SMD | SMD | SMD | SMD | SMD | SMD | SMD | 12.7 | Notreported | NaOH:0.6(0.015), KOH:1.4(0.025), Ca(OH)2:0.037(0.005); g/L(mol/L) | SMD | SMD | SMD | SMD | SMD | SMD | SMD | SMD | SMD | SMD | SMD | SMD | SMD | SMD | SMD | SMD | SMD | SMD | SMD | SMD | SMD | SMD | SMD | SMD | SMD | SMD | SMD | SMD | SMD | SMD | SMD | SMD | Notreported | SMD | 3,6 | 755.58 | 5 | SMD | 98% | Notreported | Notreported | SMD | Notreported | Notreported | Notreported | SMD | Notreported | SMD | SMD | SMD | SMD | SMD | SMD | SMD | SMD | SMD | SMD | SMD | SMD | SMD | SMD | SMD | SMD | SMD | SMD | SMD | SMD | SMD |  | SMD |  |  |  | 0 | 0 | 0 | 0 | 0 | 0 | 0 | 0 | 0 | 0 | 0 | 0 | 0 | 0 | 0 | 0 | 0 | 0 | 0 | 0 | 0
1 | Durability Prediction for GFRP Reinforcing Bars Using Short-Term Data of Accelerated Aging Tests | Yi Chen; Julio F. Davalos; and Indrajit Ray | 1 | J. Compos. Constr. | 2006 | 65 | 22 | Glass | E-glass | Vinyl ester | Notreported | Notreported | Notreported | Notreported | 70, | Notreported | Notreported | 9.53 | Notreported | Notreported | helically wrapped | sand coated | Notreported | Notreported | SMD | Aslan 100 | Hughes Brothers, Inc. | Link:'Accelerated aging tests for evaluations of durability performance',Durability Prediction for GFRP Reinforcing Bars Using Short-Term Data of Accelerated Aging Tests' | SMD | Tensile | SMD | 6 | SMD | 771 | 1 | SMD | Notreported | Notreported | SMD | Notreported | Notreported | SMD | SMD | SMD | SMD | SMD | SMD | SMD | 60 | SMD | 1680 | SMD | SMD | SMD | SMD | SMD | SMD | SMD | 12.7 | Notreported | NaOH:0.6(0.015), KOH:1.4(0.025), Ca(OH)2:0.037(0.005); g/L(mol/L) | SMD | SMD | SMD | SMD | SMD | SMD | SMD | SMD | SMD | SMD | SMD | SMD | SMD | SMD | SMD | SMD | SMD | SMD | SMD | SMD | SMD | SMD | SMD | SMD | SMD | SMD | SMD | SMD | SMD | SMD | SMD | SMD | Notreported | SMD | 3,6 | 747.87 | 7 | SMD | 97% | Notreported | Notreported | SMD | Notreported | Notreported | Notreported | SMD | Notreported | SMD | SMD | SMD | SMD | SMD | SMD | SMD | SMD | SMD | SMD | SMD | SMD | SMD | SMD | SMD | SMD | SMD | SMD | SMD | SMD | SMD |  | SMD |  |  |  | 0 | 0 | 0 | 0 | 0 | 0 | 0 | 0 | 0 | 0 | 0 | 0 | 0 | 0 | 0 | 0 | 0 | 0 | 0 | 0 | 0
1 | Durability Prediction for GFRP Reinforcing Bars Using Short-Term Data of Accelerated Aging Tests | Yi Chen; Julio F. Davalos; and Indrajit Ray | 1 | J. Compos. Constr. | 2006 | 66 | 23 | Glass | E-glass | Vinyl ester | Notreported | Notreported | Notreported | Notreported | 70, | Notreported | Notreported | 9.53 | Notreported | Notreported | helically wrapped | sand coated | Notreported | Notreported | SMD | Aslan 100 | Hughes Brothers, Inc. | Link:'Accelerated aging tests for evaluations of durability performance',Durability Prediction for GFRP Reinforcing Bars Using Short-Term Data of Accelerated Aging Tests' | SMD | Tensile | SMD | 6 | SMD | 771 | 1 | SMD | Notreported | Notreported | SMD | Notreported | Notreported | SMD | SMD | SMD | SMD | SMD | SMD | SMD | 60 | SMD | 2160 | SMD | SMD | SMD | SMD | SMD | SMD | SMD | 12.7 | Notreported | NaOH:0.6(0.015), KOH:1.4(0.025), Ca(OH)2:0.037(0.005); g/L(mol/L) | SMD | SMD | SMD | SMD | SMD | SMD | SMD | SMD | SMD | SMD | SMD | SMD | SMD | SMD | SMD | SMD | SMD | SMD | SMD | SMD | SMD | SMD | SMD | SMD | SMD | SMD | SMD | SMD | SMD | SMD | SMD | SMD | Notreported | SMD | 3,6 | 732.45 | 4 | SMD | 95% | Notreported | Notreported | SMD | Notreported | Notreported | Notreported | SMD | Notreported | SMD | SMD | SMD | SMD | SMD | SMD | SMD | SMD | SMD | SMD | SMD | SMD | SMD | SMD | SMD | SMD | SMD | SMD | SMD | SMD | SMD |  | SMD |  |  |  | 0 | 0 | 0 | 0 | 0 | 0 | 0 | 0 | 0 | 0 | 0 | 0 | 0 | 0 | 0 | 0 | 0 | 0 | 0 | 0 | 0
1 | Durability Prediction for GFRP Reinforcing Bars Using Short-Term Data of Accelerated Aging Tests | Yi Chen; Julio F. Davalos; and Indrajit Ray | 1 | J. Compos. Constr. | 2006 | 67 | 24 | Glass | E-glass | Vinyl ester | Notreported | Notreported | Notreported | Notreported | 70, | Notreported | Notreported | 9.53 | Notreported | Notreported | helically wrapped | sand coated | Notreported | Notreported | SMD | Aslan 100 | Hughes Brothers, Inc. | Link:'Accelerated aging tests for evaluations of durability performance',Durability Prediction for GFRP Reinforcing Bars Using Short-Term Data of Accelerated Aging Tests' | SMD | Tensile | SMD | 6 | SMD | 771 | 1 | SMD | Notreported | Notreported | SMD | Notreported | Notreported | SMD | SMD | SMD | SMD | SMD | SMD | SMD | 60 | SMD | 2880 | SMD | SMD | SMD | SMD | SMD | SMD | SMD | 12.7 | Notreported | NaOH:0.6(0.015), KOH:1.4(0.025), Ca(OH)2:0.037(0.005); g/L(mol/L) | SMD | SMD | SMD | SMD | SMD | SMD | SMD | SMD | SMD | SMD | SMD | SMD | SMD | SMD | SMD | SMD | SMD | SMD | SMD | SMD | SMD | SMD | SMD | SMD | SMD | SMD | SMD | SMD | SMD | SMD | SMD | SMD | Notreported | SMD | 3,6 | 709.32 | 10 | SMD | 92% | Notreported | Notreported | SMD | Notreported | Notreported | Notreported | SMD | Notreported | SMD | SMD | SMD | SMD | SMD | SMD | SMD | SMD | SMD | SMD | SMD | SMD | SMD | SMD | SMD | SMD | SMD | SMD | SMD | SMD | SMD |  | SMD |  |  |  | 0 | 0 | 0 | 0 | 0 | 0 | 0 | 0 | 0 | 0 | 0 | 0 | 0 | 0 | 0 | 0 | 0 | 0 | 0 | 0 | 0
1 | Short-term durability test for GFRP rods under various environmental conditions | Hyeong-Yeol Kim, Young-Hwan Park, Young-Jun You, Chang-Kwon Moon | 1 | Composite Structures | 2008 | 68 | 1 | Glass | E-glass | Vinyl ester | Notreported | Notreported | Notreported | Notreported | 73.3 | Notreported | Notreported | 12.7 | Notreported | Notreported | helically wounded | sand coated | Notreported | Notreported | SMD | Notreported | Notreported | SMD | SMD | Tensile | SMD | Notreported | total number:264 | 692.8 | Notreported | SMD | 38.5 | Notreported | SMD | Notreported | Notreported | SMD | SMD | SMD | SMD | SMD | SMD | SMD | 25 | SMD | 720 | SMD | SMD | SMD | SMD | SMD | SMD | SMD | tap water | Notreported | Notreported | SMD | SMD | SMD | SMD | SMD | SMD | SMD | SMD | SMD | SMD | SMD | SMD | SMD | SMD | SMD | SMD | SMD | SMD | SMD | SMD | SMD | SMD | SMD | SMD | SMD | SMD | SMD | SMD | SMD | SMD | SMD | SMD | Notreported | SMD | Notreported | 634.6048 | Notreported | SMD | 91.6% | Notreported | Notreported | SMD | Notreported | Notreported | Notreported | SMD | Notreported | SMD | SMD | SMD | SMD | SMD | SMD | SMD | SMD | SMD | SMD | SMD | SMD | SMD | SMD | SMD | SMD | SMD | SMD | SMD | SMD | SMD |  | SMD |  |  |  | 0 | 0 | 0 | 0 | 0 | 0 | 0 | 0 | 0 | 0 | 0 | 0 | 0 | 0 | 0 | 0 | 0 | 0 | 0 | 0 | 0
1 | Short-term durability test for GFRP rods under various environmental conditions | Hyeong-Yeol Kim, Young-Hwan Park, Young-Jun You, Chang-Kwon Moon | 1 | Composite Structures | 2008 | 69 | 2 | Glass | E-glass | Vinyl ester | Notreported | Notreported | Notreported | Notreported | 73.3 | Notreported | Notreported | 12.7 | Notreported | Notreported | helically wounded | sand coated | Notreported | Notreported | SMD | Notreported | Notreported | SMD | SMD | Tensile | SMD | Notreported | total number:264 | 692.8 | Notreported | SMD | 38.5 | Notreported | SMD | Notreported | Notreported | SMD | SMD | SMD | SMD | SMD | SMD | SMD | 25 | SMD | 1440 | SMD | SMD | SMD | SMD | SMD | SMD | SMD | tap water | Notreported | Notreported | SMD | SMD | SMD | SMD | SMD | SMD | SMD | SMD | SMD | SMD | SMD | SMD | SMD | SMD | SMD | SMD | SMD | SMD | SMD | SMD | SMD | SMD | SMD | SMD | SMD | SMD | SMD | SMD | SMD | SMD | SMD | SMD | Notreported | SMD | Notreported | 594.4224 | Notreported | SMD | 85.8% | Notreported | Notreported | SMD | Notreported | Notreported | Notreported | SMD | Notreported | SMD | SMD | SMD | SMD | SMD | SMD | SMD | SMD | SMD | SMD | SMD | SMD | SMD | SMD | SMD | SMD | SMD | SMD | SMD | SMD | SMD |  | SMD |  |  |  | 0 | 0 | 0 | 0 | 0 | 0 | 0 | 0 | 0 | 0 | 0 | 0 | 0 | 0 | 0 | 0 | 0 | 0 | 0 | 0 | 0
1 | Short-term durability test for GFRP rods under various environmental conditions | Hyeong-Yeol Kim, Young-Hwan Park, Young-Jun You, Chang-Kwon Moon | 1 | Composite Structures | 2008 | 70 | 3 | Glass | E-glass | Vinyl ester | Notreported | Notreported | Notreported | Notreported | 73.3 | Notreported | Notreported | 12.7 | Notreported | Notreported | helically wounded | sand coated | Notreported | Notreported | SMD | Notreported | Notreported | SMD | SMD | Tensile | SMD | Notreported | total number:264 | 692.8 | Notreported | SMD | 38.5 | Notreported | SMD | Notreported | Notreported | SMD | SMD | SMD | SMD | SMD | SMD | SMD | 25 | SMD | 2160 | SMD | SMD | SMD | SMD | SMD | SMD | SMD | tap water | Notreported | Notreported | SMD | SMD | SMD | SMD | SMD | SMD | SMD | SMD | SMD | SMD | SMD | SMD | SMD | SMD | SMD | SMD | SMD | SMD | SMD | SMD | SMD | SMD | SMD | SMD | SMD | SMD | SMD | SMD | SMD | SMD | SMD | SMD | Notreported | SMD | Notreported | 554.24 | Notreported | SMD | 80% | Notreported | Notreported | SMD | Notreported | Notreported | Notreported | SMD | Notreported | SMD | SMD | SMD | SMD | SMD | SMD | SMD | SMD | SMD | SMD | SMD | SMD | SMD | SMD | SMD | SMD | SMD | SMD | SMD | SMD | SMD |  | SMD |  |  |  | 0 | 0 | 0 | 0 | 0 | 0 | 0 | 0 | 0 | 0 | 0 | 0 | 0 | 0 | 0 | 0 | 0 | 0 | 0 | 0 | 0
1 | Short-term durability test for GFRP rods under various environmental conditions | Hyeong-Yeol Kim, Young-Hwan Park, Young-Jun You, Chang-Kwon Moon | 1 | Composite Structures | 2008 | 71 | 4 | Glass | E-glass | Vinyl ester | Notreported | Notreported | Notreported | Notreported | 73.3 | Notreported | Notreported | 12.7 | Notreported | Notreported | helically wounded | sand coated | Notreported | Notreported | SMD | Notreported | Notreported | SMD | SMD | Tensile | SMD | Notreported | total number:264 | 692.8 | Notreported | SMD | 38.5 | Notreported | SMD | Notreported | Notreported | SMD | SMD | SMD | SMD | SMD | SMD | SMD | 25 | SMD | 3168 | SMD | SMD | SMD | SMD | SMD | SMD | SMD | tap water | Notreported | Notreported | SMD | SMD | SMD | SMD | SMD | SMD | SMD | SMD | SMD | SMD | SMD | SMD | SMD | SMD | SMD | SMD | SMD | SMD | SMD | SMD | SMD | SMD | SMD | SMD | SMD | SMD | SMD | SMD | SMD | SMD | SMD | SMD | Notreported | SMD | Notreported | 615.8992 | Notreported | SMD | 88.9% | Notreported | Notreported | SMD | Notreported | Notreported | Notreported | SMD | Notreported | SMD | SMD | SMD | SMD | SMD | SMD | SMD | SMD | SMD | SMD | SMD | SMD | SMD | SMD | SMD | SMD | SMD | SMD | SMD | SMD | SMD |  | SMD |  |  |  | 0 | 0 | 0 | 0 | 0 | 0 | 0 | 0 | 0 | 0 | 0 | 0 | 0 | 0 | 0 | 0 | 0 | 0 | 0 | 0 | 0
1 | Short-term durability test for GFRP rods under various environmental conditions | Hyeong-Yeol Kim, Young-Hwan Park, Young-Jun You, Chang-Kwon Moon | 1 | Composite Structures | 2008 | 72 | 5 | Glass | E-glass | Vinyl ester | Notreported | Notreported | Notreported | Notreported | 73.3 | Notreported | Notreported | 12.7 | Notreported | Notreported | helically wounded | sand coated | Notreported | Notreported | SMD | Notreported | Notreported | SMD | SMD | Tensile | SMD | Notreported | total number:264 | 692.8 | Notreported | SMD | 38.5 | Notreported | SMD | Notreported | Notreported | SMD | SMD | SMD | SMD | SMD | SMD | SMD | 40 | SMD | 720 | SMD | SMD | SMD | SMD | SMD | SMD | SMD | tap water | Notreported | Notreported | SMD | SMD | SMD | SMD | SMD | SMD | SMD | SMD | SMD | SMD | SMD | SMD | SMD | SMD | SMD | SMD | SMD | SMD | SMD | SMD | SMD | SMD | SMD | SMD | SMD | SMD | SMD | SMD | SMD | SMD | SMD | SMD | Notreported | SMD | Notreported | 618.6704 | Notreported | SMD | 89.3% | Notreported | Notreported | SMD | Notreported | Notreported | Notreported | SMD | Notreported | SMD | SMD | SMD | SMD | SMD | SMD | SMD | SMD | SMD | SMD | SMD | SMD | SMD | SMD | SMD | SMD | SMD | SMD | SMD | SMD | SMD |  | SMD |  |  |  | 0 | 0 | 0 | 0 | 0 | 0 | 0 | 0 | 0 | 0 | 0 | 0 | 0 | 0 | 0 | 0 | 0 | 0 | 0 | 0 | 0
1 | Short-term durability test for GFRP rods under various environmental conditions | Hyeong-Yeol Kim, Young-Hwan Park, Young-Jun You, Chang-Kwon Moon | 1 | Composite Structures | 2008 | 73 | 6 | Glass | E-glass | Vinyl ester | Notreported | Notreported | Notreported | Notreported | 73.3 | Notreported | Notreported | 12.7 | Notreported | Notreported | helically wounded | sand coated | Notreported | Notreported | SMD | Notreported | Notreported | SMD | SMD | Tensile | SMD | Notreported | total number:264 | 692.8 | Notreported | SMD | 38.5 | Notreported | SMD | Notreported | Notreported | SMD | SMD | SMD | SMD | SMD | SMD | SMD | 40 | SMD | 1440 | SMD | SMD | SMD | SMD | SMD | SMD | SMD | tap water | Notreported | Notreported | SMD | SMD | SMD | SMD | SMD | SMD | SMD | SMD | SMD | SMD | SMD | SMD | SMD | SMD | SMD | SMD | SMD | SMD | SMD | SMD | SMD | SMD | SMD | SMD | SMD | SMD | SMD | SMD | SMD | SMD | SMD | SMD | Notreported | SMD | Notreported | 589.5728 | Notreported | SMD | 85.1% | Notreported | Notreported | SMD | Notreported | Notreported | Notreported | SMD | Notreported | SMD | SMD | SMD | SMD | SMD | SMD | SMD | SMD | SMD | SMD | SMD | SMD | SMD | SMD | SMD | SMD | SMD | SMD | SMD | SMD | SMD |  | SMD |  |  |  | 0 | 0 | 0 | 0 | 0 | 0 | 0 | 0 | 0 | 0 | 0 | 0 | 0 | 0 | 0 | 0 | 0 | 0 | 0 | 0 | 0
1 | Short-term durability test for GFRP rods under various environmental conditions | Hyeong-Yeol Kim, Young-Hwan Park, Young-Jun You, Chang-Kwon Moon | 1 | Composite Structures | 2008 | 74 | 7 | Glass | E-glass | Vinyl ester | Notreported | Notreported | Notreported | Notreported | 73.3 | Notreported | Notreported | 12.7 | Notreported | Notreported | helically wounded | sand coated | Notreported | Notreported | SMD | Notreported | Notreported | SMD | SMD | Tensile | SMD | Notreported | total number:264 | 692.8 | Notreported | SMD | 38.5 | Notreported | SMD | Notreported | Notreported | SMD | SMD | SMD | SMD | SMD | SMD | SMD | 40 | SMD | 2160 | SMD | SMD | SMD | SMD | SMD | SMD | SMD | tap water | Notreported | Notreported | SMD | SMD | SMD | SMD | SMD | SMD | SMD | SMD | SMD | SMD | SMD | SMD | SMD | SMD | SMD | SMD | SMD | SMD | SMD | SMD | SMD | SMD | SMD | SMD | SMD | SMD | SMD | SMD | SMD | SMD | SMD | SMD | Notreported | SMD | Notreported | 573.6384 | Notreported | SMD | 82.8% | Notreported | Notreported | SMD | Notreported | Notreported | Notreported | SMD | Notreported | SMD | SMD | SMD | SMD | SMD | SMD | SMD | SMD | SMD | SMD | SMD | SMD | SMD | SMD | SMD | SMD | SMD | SMD | SMD | SMD | SMD |  | SMD |  |  |  | 0 | 0 | 0 | 0 | 0 | 0 | 0 | 0 | 0 | 0 | 0 | 0 | 0 | 0 | 0 | 0 | 0 | 0 | 0 | 0 | 0
1 | Short-term durability test for GFRP rods under various environmental conditions | Hyeong-Yeol Kim, Young-Hwan Park, Young-Jun You, Chang-Kwon Moon | 1 | Composite Structures | 2008 | 75 | 8 | Glass | E-glass | Vinyl ester | Notreported | Notreported | Notreported | Notreported | 73.3 | Notreported | Notreported | 12.7 | Notreported | Notreported | helically wounded | sand coated | Notreported | Notreported | SMD | Notreported | Notreported | SMD | SMD | Tensile | SMD | Notreported | total number:264 | 692.8 | Notreported | SMD | 38.5 | Notreported | SMD | Notreported | Notreported | SMD | SMD | SMD | SMD | SMD | SMD | SMD | 40 | SMD | 3168 | SMD | SMD | SMD | SMD | SMD | SMD | SMD | tap water | Notreported | Notreported | SMD | SMD | SMD | SMD | SMD | SMD | SMD | SMD | SMD | SMD | SMD | SMD | SMD | SMD | SMD | SMD | SMD | SMD | SMD | SMD | SMD | SMD | SMD | SMD | SMD | SMD | SMD | SMD | SMD | SMD | SMD | SMD | Notreported | SMD | Notreported | 582.6448 | Notreported | SMD | 84.1% | Notreported | Notreported | SMD | Notreported | Notreported | Notreported | SMD | Notreported | SMD | SMD | SMD | SMD | SMD | SMD | SMD | SMD | SMD | SMD | SMD | SMD | SMD | SMD | SMD | SMD | SMD | SMD | SMD | SMD | SMD |  | SMD |  |  |  | 0 | 0 | 0 | 0 | 0 | 0 | 0 | 0 | 0 | 0 | 0 | 0 | 0 | 0 | 0 | 0 | 0 | 0 | 0 | 0 | 0
1 | Short-term durability test for GFRP rods under various environmental conditions | Hyeong-Yeol Kim, Young-Hwan Park, Young-Jun You, Chang-Kwon Moon | 1 | Composite Structures | 2008 | 76 | 9 | Glass | E-glass | Vinyl ester | Notreported | Notreported | Notreported | Notreported | 73.3 | Notreported | Notreported | 12.7 | Notreported | Notreported | helically wounded | sand coated | Notreported | Notreported | SMD | Notreported | Notreported | SMD | SMD | Tensile | SMD | Notreported | total number:264 | 692.8 | Notreported | SMD | 38.5 | Notreported | SMD | Notreported | Notreported | SMD | SMD | SMD | SMD | SMD | SMD | SMD | 80 | SMD | 720 | SMD | SMD | SMD | SMD | SMD | SMD | SMD | tap water | Notreported | Notreported | SMD | SMD | SMD | SMD | SMD | SMD | SMD | SMD | SMD | SMD | SMD | SMD | SMD | SMD | SMD | SMD | SMD | SMD | SMD | SMD | SMD | SMD | SMD | SMD | SMD | SMD | SMD | SMD | SMD | SMD | SMD | SMD | Notreported | SMD | Notreported | 589.5728 | Notreported | SMD | 85.1% | Notreported | Notreported | SMD | Notreported | Notreported | Notreported | SMD | Notreported | SMD | SMD | SMD | SMD | SMD | SMD | SMD | SMD | SMD | SMD | SMD | SMD | SMD | SMD | SMD | SMD | SMD | SMD | SMD | SMD | SMD |  | SMD |  |  |  | 0 | 0 | 0 | 0 | 0 | 0 | 0 | 0 | 0 | 0 | 0 | 0 | 0 | 0 | 0 | 0 | 0 | 0 | 0 | 0 | 0
1 | Short-term durability test for GFRP rods under various environmental conditions | Hyeong-Yeol Kim, Young-Hwan Park, Young-Jun You, Chang-Kwon Moon | 1 | Composite Structures | 2008 | 77 | 10 | Glass | E-glass | Vinyl ester | Notreported | Notreported | Notreported | Notreported | 73.3 | Notreported | Notreported | 12.7 | Notreported | Notreported | helically wounded | sand coated | Notreported | Notreported | SMD | Notreported | Notreported | SMD | SMD | Tensile | SMD | Notreported | total number:264 | 692.8 | Notreported | SMD | 38.5 | Notreported | SMD | Notreported | Notreported | SMD | SMD | SMD | SMD | SMD | SMD | SMD | 80 | SMD | 1440 | SMD | SMD | SMD | SMD | SMD | SMD | SMD | tap water | Notreported | Notreported | SMD | SMD | SMD | SMD | SMD | SMD | SMD | SMD | SMD | SMD | SMD | SMD | SMD | SMD | SMD | SMD | SMD | SMD | SMD | SMD | SMD | SMD | SMD | SMD | SMD | SMD | SMD | SMD | SMD | SMD | SMD | SMD | Notreported | SMD | Notreported | 526.528 | Notreported | SMD | 76% | Notreported | Notreported | SMD | Notreported | Notreported | Notreported | SMD | Notreported | SMD | SMD | SMD | SMD | SMD | SMD | SMD | SMD | SMD | SMD | SMD | SMD | SMD | SMD | SMD | SMD | SMD | SMD | SMD | SMD | SMD |  | SMD |  |  |  | 0 | 0 | 0 | 0 | 0 | 0 | 0 | 0 | 0 | 0 | 0 | 0 | 0 | 0 | 0 | 0 | 0 | 0 | 0 | 0 | 0
1 | Short-term durability test for GFRP rods under various environmental conditions | Hyeong-Yeol Kim, Young-Hwan Park, Young-Jun You, Chang-Kwon Moon | 1 | Composite Structures | 2008 | 78 | 11 | Glass | E-glass | Vinyl ester | Notreported | Notreported | Notreported | Notreported | 73.3 | Notreported | Notreported | 12.7 | Notreported | Notreported | helically wounded | sand coated | Notreported | Notreported | SMD | Notreported | Notreported | SMD | SMD | Tensile | SMD | Notreported | total number:264 | 692.8 | Notreported | SMD | 38.5 | Notreported | SMD | Notreported | Notreported | SMD | SMD | SMD | SMD | SMD | SMD | SMD | 80 | SMD | 2160 | SMD | SMD | SMD | SMD | SMD | SMD | SMD | tap water | Notreported | Notreported | SMD | SMD | SMD | SMD | SMD | SMD | SMD | SMD | SMD | SMD | SMD | SMD | SMD | SMD | SMD | SMD | SMD | SMD | SMD | SMD | SMD | SMD | SMD | SMD | SMD | SMD | SMD | SMD | SMD | SMD | SMD | SMD | Notreported | SMD | Notreported | 550.776 | Notreported | SMD | 79.5% | Notreported | Notreported | SMD | Notreported | Notreported | Notreported | SMD | Notreported | SMD | SMD | SMD | SMD | SMD | SMD | SMD | SMD | SMD | SMD | SMD | SMD | SMD | SMD | SMD | SMD | SMD | SMD | SMD | SMD | SMD |  | SMD |  |  |  | 0 | 0 | 0 | 0 | 0 | 0 | 0 | 0 | 0 | 0 | 0 | 0 | 0 | 0 | 0 | 0 | 0 | 0 | 0 | 0 | 0
1 | Short-term durability test for GFRP rods under various environmental conditions | Hyeong-Yeol Kim, Young-Hwan Park, Young-Jun You, Chang-Kwon Moon | 1 | Composite Structures | 2008 | 79 | 12 | Glass | E-glass | Vinyl ester | Notreported | Notreported | Notreported | Notreported | 73.3 | Notreported | Notreported | 12.7 | Notreported | Notreported | helically wounded | sand coated | Notreported | Notreported | SMD | Notreported | Notreported | SMD | SMD | Tensile | SMD | Notreported | total number:264 | 692.8 | Notreported | SMD | 38.5 | Notreported | SMD | Notreported | Notreported | SMD | SMD | SMD | SMD | SMD | SMD | SMD | 80 | SMD | 3168 | SMD | SMD | SMD | SMD | SMD | SMD | SMD | tap water | Notreported | Notreported | SMD | SMD | SMD | SMD | SMD | SMD | SMD | SMD | SMD | SMD | SMD | SMD | SMD | SMD | SMD | SMD | SMD | SMD | SMD | SMD | SMD | SMD | SMD | SMD | SMD | SMD | SMD | SMD | SMD | SMD | SMD | SMD | Notreported | SMD | Notreported | 541.0768 | Notreported | SMD | 78.1% | Notreported | Notreported | SMD | Notreported | Notreported | Notreported | SMD | Notreported | SMD | SMD | SMD | SMD | SMD | SMD | SMD | SMD | SMD | SMD | SMD | SMD | SMD | SMD | SMD | SMD | SMD | SMD | SMD | SMD | SMD |  | SMD |  |  |  | 0 | 0 | 0 | 0 | 0 | 0 | 0 | 0 | 0 | 0 | 0 | 0 | 0 | 0 | 0 | 0 | 0 | 0 | 0 | 0 | 0
1 | Short-term durability test for GFRP rods under various environmental conditions | Hyeong-Yeol Kim, Young-Hwan Park, Young-Jun You, Chang-Kwon Moon | 1 | Composite Structures | 2008 | 80 | 13 | Glass | E-glass | Vinyl ester | modified Vinyl ester | Notreported | Notreported | Notreported | 69.1 | Notreported | Notreported | 12.7 | Notreported | Notreported | helically wounded | sand coated | Notreported | Notreported | SMD | Notreported | Notreported | SMD | SMD | Tensile | SMD | Notreported | total number:264 | 660.6 | Notreported | SMD | 42.7 | Notreported | SMD | Notreported | Notreported | SMD | FIG4A,X1000 | SMD | SMD | SMD | SMD | SMD | 25 | SMD | 720 | SMD | SMD | SMD | SMD | SMD | SMD | SMD | tap water | Notreported | Notreported | SMD | SMD | SMD | SMD | SMD | SMD | SMD | SMD | SMD | SMD | SMD | SMD | SMD | SMD | SMD | SMD | SMD | SMD | SMD | SMD | SMD | SMD | SMD | SMD | SMD | SMD | SMD | SMD | SMD | SMD | SMD | SMD | Notreported | SMD | Notreported | 626.2488 | Notreported | SMD | 94.8% | Notreported | Notreported | SMD | Notreported | Notreported | Notreported | SMD | Notreported | SMD | SMD | SMD | SMD | SMD | SMD | SMD | SMD | SMD | SMD | SMD | SMD | SMD | SMD | SMD | SMD | SMD | SMD | SMD | SMD | SMD |  | SMD |  |  |  | 0 | 0 | 0 | 0 | 0 | 0 | 0 | 0 | 0 | 0 | 0 | 0 | 0 | 0 | 0 | 0 | 0 | 0 | 0 | 0 | 0
1 | Short-term durability test for GFRP rods under various environmental conditions | Hyeong-Yeol Kim, Young-Hwan Park, Young-Jun You, Chang-Kwon Moon | 1 | Composite Structures | 2008 | 81 | 14 | Glass | E-glass | Vinyl ester | modified Vinyl ester | Notreported | Notreported | Notreported | 69.1 | Notreported | Notreported | 12.7 | Notreported | Notreported | helically wounded | sand coated | Notreported | Notreported | SMD | Notreported | Notreported | SMD | SMD | Tensile | SMD | Notreported | total number:264 | 660.6 | Notreported | SMD | 42.7 | Notreported | SMD | Notreported | Notreported | SMD | FIG4A,X1000 | SMD | SMD | SMD | SMD | SMD | 25 | SMD | 1440 | SMD | SMD | SMD | SMD | SMD | SMD | SMD | tap water | Notreported | Notreported | SMD | SMD | SMD | SMD | SMD | SMD | SMD | SMD | SMD | SMD | SMD | SMD | SMD | SMD | SMD | SMD | SMD | SMD | SMD | SMD | SMD | SMD | SMD | SMD | SMD | SMD | SMD | SMD | SMD | SMD | SMD | SMD | Notreported | SMD | Notreported | 500.0742 | Notreported | SMD | 75.7% | Notreported | Notreported | SMD | Notreported | Notreported | Notreported | SMD | Notreported | SMD | SMD | SMD | SMD | SMD | SMD | SMD | SMD | SMD | SMD | SMD | SMD | SMD | SMD | SMD | SMD | SMD | SMD | SMD | SMD | SMD |  | SMD |  |  |  | 0 | 0 | 0 | 0 | 0 | 0 | 0 | 0 | 0 | 0 | 0 | 0 | 0 | 0 | 0 | 0 | 0 | 0 | 0 | 0 | 0
1 | Short-term durability test for GFRP rods under various environmental conditions | Hyeong-Yeol Kim, Young-Hwan Park, Young-Jun You, Chang-Kwon Moon | 1 | Composite Structures | 2008 | 82 | 15 | Glass | E-glass | Vinyl ester | modified Vinyl ester | Notreported | Notreported | Notreported | 69.1 | Notreported | Notreported | 12.7 | Notreported | Notreported | helically wounded | sand coated | Notreported | Notreported | SMD | Notreported | Notreported | SMD | SMD | Tensile | SMD | Notreported | total number:264 | 660.6 | Notreported | SMD | 42.7 | Notreported | SMD | Notreported | Notreported | SMD | FIG4A,X1000 | SMD | SMD | SMD | SMD | SMD | 25 | SMD | 2160 | SMD | SMD | SMD | SMD | SMD | SMD | SMD | tap water | Notreported | Notreported | SMD | SMD | SMD | SMD | SMD | SMD | SMD | SMD | SMD | SMD | SMD | SMD | SMD | SMD | SMD | SMD | SMD | SMD | SMD | SMD | SMD | SMD | SMD | SMD | SMD | SMD | SMD | SMD | SMD | SMD | SMD | SMD | Notreported | SMD | Notreported | 539.7102 | Notreported | SMD | 81.7% | Notreported | Notreported | SMD | Notreported | Notreported | Notreported | SMD | Notreported | SMD | SMD | SMD | SMD | SMD | SMD | SMD | SMD | SMD | SMD | SMD | SMD | SMD | SMD | SMD | SMD | SMD | SMD | SMD | SMD | SMD |  | SMD |  |  |  | 0 | 0 | 0 | 0 | 0 | 0 | 0 | 0 | 0 | 0 | 0 | 0 | 0 | 0 | 0 | 0 | 0 | 0 | 0 | 0 | 0
1 | Short-term durability test for GFRP rods under various environmental conditions | Hyeong-Yeol Kim, Young-Hwan Park, Young-Jun You, Chang-Kwon Moon | 1 | Composite Structures | 2008 | 83 | 16 | Glass | E-glass | Vinyl ester | modified Vinyl ester | Notreported | Notreported | Notreported | 69.1 | Notreported | Notreported | 12.7 | Notreported | Notreported | helically wounded | sand coated | Notreported | Notreported | SMD | Notreported | Notreported | SMD | SMD | Tensile | SMD | Notreported | total number:264 | 660.6 | Notreported | SMD | 42.7 | Notreported | SMD | Notreported | Notreported | SMD | FIG4A,X1000 | SMD | SMD | SMD | SMD | SMD | 25 | SMD | 3168 | SMD | SMD | SMD | SMD | SMD | SMD | SMD | tap water | Notreported | Notreported | SMD | SMD | SMD | SMD | SMD | SMD | SMD | SMD | SMD | SMD | SMD | SMD | SMD | SMD | SMD | SMD | SMD | SMD | SMD | SMD | SMD | SMD | SMD | SMD | SMD | SMD | SMD | SMD | SMD | SMD | SMD | SMD | Notreported | SMD | Notreported | 580.0068 | Notreported | SMD | 87.8% | Notreported | Notreported | SMD | Notreported | Notreported | Notreported | SMD | Notreported | SMD | SMD | SMD | SMD | SMD | SMD | SMD | SMD | SMD | SMD | SMD | SMD | SMD | SMD | SMD | SMD | SMD | SMD | SMD | SMD | SMD |  | SMD |  |  |  | 0 | 0 | 0 | 0 | 0 | 0 | 0 | 0 | 0 | 0 | 0 | 0 | 0 | 0 | 0 | 0 | 0 | 0 | 0 | 0 | 0
1 | Short-term durability test for GFRP rods under various environmental conditions | Hyeong-Yeol Kim, Young-Hwan Park, Young-Jun You, Chang-Kwon Moon | 1 | Composite Structures | 2008 | 84 | 17 | Glass | E-glass | Vinyl ester | modified Vinyl ester | Notreported | Notreported | Notreported | 69.1 | Notreported | Notreported | 12.7 | Notreported | Notreported | helically wounded | sand coated | Notreported | Notreported | SMD | Notreported | Notreported | SMD | SMD | Tensile | SMD | Notreported | total number:264 | 660.6 | Notreported | SMD | 42.7 | Notreported | SMD | Notreported | Notreported | SMD | FIG4A,X1000 | SMD | SMD | SMD | SMD | SMD | 40 | SMD | 720 | SMD | SMD | SMD | SMD | SMD | SMD | SMD | tap water | Notreported | Notreported | SMD | SMD | SMD | SMD | SMD | SMD | SMD | SMD | SMD | SMD | SMD | SMD | SMD | SMD | SMD | SMD | SMD | SMD | SMD | SMD | SMD | SMD | SMD | SMD | SMD | SMD | SMD | SMD | SMD | SMD | SMD | SMD | Notreported | SMD | Notreported | 609.7338 | Notreported | SMD | 92.3% | Notreported | Notreported | SMD | Notreported | Notreported | Notreported | SMD | Notreported | SMD | SMD | SMD | SMD | SMD | SMD | SMD | SMD | SMD | SMD | SMD | SMD | SMD | SMD | SMD | SMD | SMD | SMD | SMD | SMD | SMD |  | SMD |  |  |  | 0 | 0 | 0 | 0 | 0 | 0 | 0 | 0 | 0 | 0 | 0 | 0 | 0 | 0 | 0 | 0 | 0 | 0 | 0 | 0 | 0
1 | Short-term durability test for GFRP rods under various environmental conditions | Hyeong-Yeol Kim, Young-Hwan Park, Young-Jun You, Chang-Kwon Moon | 1 | Composite Structures | 2008 | 85 | 18 | Glass | E-glass | Vinyl ester | modified Vinyl ester | Notreported | Notreported | Notreported | 69.1 | Notreported | Notreported | 12.7 | Notreported | Notreported | helically wounded | sand coated | Notreported | Notreported | SMD | Notreported | Notreported | SMD | SMD | Tensile | SMD | Notreported | total number:264 | 660.6 | Notreported | SMD | 42.7 | Notreported | SMD | Notreported | Notreported | SMD | FIG4A,X1000 | SMD | SMD | SMD | SMD | SMD | 40 | SMD | 1440 | SMD | SMD | SMD | SMD | SMD | SMD | SMD | tap water | Notreported | Notreported | SMD | SMD | SMD | SMD | SMD | SMD | SMD | SMD | SMD | SMD | SMD | SMD | SMD | SMD | SMD | SMD | SMD | SMD | SMD | SMD | SMD | SMD | SMD | SMD | SMD | SMD | SMD | SMD | SMD | SMD | SMD | SMD | Notreported | SMD | Notreported | 575.3826 | Notreported | SMD | 87.1% | Notreported | Notreported | SMD | Notreported | Notreported | Notreported | SMD | Notreported | SMD | SMD | SMD | SMD | SMD | SMD | SMD | SMD | SMD | SMD | SMD | SMD | SMD | SMD | SMD | SMD | SMD | SMD | SMD | SMD | SMD |  | SMD |  |  |  | 0 | 0 | 0 | 0 | 0 | 0 | 0 | 0 | 0 | 0 | 0 | 0 | 0 | 0 | 0 | 0 | 0 | 0 | 0 | 0 | 0
1 | Short-term durability test for GFRP rods under various environmental conditions | Hyeong-Yeol Kim, Young-Hwan Park, Young-Jun You, Chang-Kwon Moon | 1 | Composite Structures | 2008 | 86 | 19 | Glass | E-glass | Vinyl ester | modified Vinyl ester | Notreported | Notreported | Notreported | 69.1 | Notreported | Notreported | 12.7 | Notreported | Notreported | helically wounded | sand coated | Notreported | Notreported | SMD | Notreported | Notreported | SMD | SMD | Tensile | SMD | Notreported | total number:264 | 660.6 | Notreported | SMD | 42.7 | Notreported | SMD | Notreported | Notreported | SMD | FIG4A,X1000 | SMD | SMD | SMD | SMD | SMD | 40 | SMD | 2160 | SMD | SMD | SMD | SMD | SMD | SMD | SMD | tap water | Notreported | Notreported | SMD | SMD | SMD | SMD | SMD | SMD | SMD | SMD | SMD | SMD | SMD | SMD | SMD | SMD | SMD | SMD | SMD | SMD | SMD | SMD | SMD | SMD | SMD | SMD | SMD | SMD | SMD | SMD | SMD | SMD | SMD | SMD | Notreported | SMD | Notreported | 516.5892 | Notreported | SMD | 78.2% | Notreported | Notreported | SMD | Notreported | Notreported | Notreported | SMD | Notreported | SMD | SMD | SMD | SMD | SMD | SMD | SMD | SMD | SMD | SMD | SMD | SMD | SMD | SMD | SMD | SMD | SMD | SMD | SMD | SMD | SMD |  | SMD |  |  |  | 0 | 0 | 0 | 0 | 0 | 0 | 0 | 0 | 0 | 0 | 0 | 0 | 0 | 0 | 0 | 0 | 0 | 0 | 0 | 0 | 0
1 | Short-term durability test for GFRP rods under various environmental conditions | Hyeong-Yeol Kim, Young-Hwan Park, Young-Jun You, Chang-Kwon Moon | 1 | Composite Structures | 2008 | 87 | 20 | Glass | E-glass | Vinyl ester | modified Vinyl ester | Notreported | Notreported | Notreported | 69.1 | Notreported | Notreported | 12.7 | Notreported | Notreported | helically wounded | sand coated | Notreported | Notreported | SMD | Notreported | Notreported | SMD | SMD | Tensile | SMD | Notreported | total number:264 | 660.6 | Notreported | SMD | 42.7 | Notreported | SMD | Notreported | Notreported | SMD | FIG4A,X1000 | SMD | SMD | SMD | SMD | SMD | 40 | SMD | 3168 | SMD | SMD | SMD | SMD | SMD | SMD | SMD | tap water | Notreported | Notreported | SMD | SMD | SMD | SMD | SMD | SMD | SMD | SMD | SMD | SMD | SMD | SMD | SMD | SMD | SMD | SMD | SMD | SMD | SMD | SMD | SMD | SMD | SMD | SMD | SMD | SMD | SMD | SMD | SMD | SMD | SMD | SMD | Notreported | SMD | Notreported | 536.4072 | Notreported | SMD | 81.2% | Notreported | Notreported | SMD | Notreported | Notreported | Notreported | SMD | Notreported | SMD | SMD | SMD | SMD | SMD | SMD | SMD | SMD | SMD | SMD | SMD | SMD | SMD | SMD | SMD | SMD | SMD | SMD | SMD | SMD | SMD |  | SMD |  |  |  | 0 | 0 | 0 | 0 | 0 | 0 | 0 | 0 | 0 | 0 | 0 | 0 | 0 | 0 | 0 | 0 | 0 | 0 | 0 | 0 | 0
1 | Short-term durability test for GFRP rods under various environmental conditions | Hyeong-Yeol Kim, Young-Hwan Park, Young-Jun You, Chang-Kwon Moon | 1 | Composite Structures | 2008 | 88 | 21 | Glass | E-glass | Vinyl ester | modified Vinyl ester | Notreported | Notreported | Notreported | 69.1 | Notreported | Notreported | 12.7 | Notreported | Notreported | helically wounded | sand coated | Notreported | Notreported | SMD | Notreported | Notreported | SMD | SMD | Tensile | SMD | Notreported | total number:264 | 660.6 | Notreported | SMD | 42.7 | Notreported | SMD | Notreported | Notreported | SMD | FIG4A,X1000 | SMD | SMD | SMD | SMD | SMD | 80 | SMD | 720 | SMD | SMD | SMD | SMD | SMD | SMD | SMD | tap water | Notreported | Notreported | SMD | SMD | SMD | SMD | SMD | SMD | SMD | SMD | SMD | SMD | SMD | SMD | SMD | SMD | SMD | SMD | SMD | SMD | SMD | SMD | SMD | SMD | SMD | SMD | SMD | SMD | SMD | SMD | SMD | SMD | SMD | SMD | Notreported | SMD | Notreported | 438.6384 | Notreported | SMD | 66.4% | Notreported | Notreported | SMD | Notreported | Notreported | Notreported | SMD | Notreported | SMD | SMD | SMD | SMD | SMD | SMD | SMD | SMD | SMD | SMD | SMD | SMD | SMD | SMD | SMD | SMD | SMD | SMD | SMD | SMD | SMD |  | SMD |  |  |  | 0 | 0 | 0 | 0 | 0 | 0 | 0 | 0 | 0 | 0 | 0 | 0 | 0 | 0 | 0 | 0 | 0 | 0 | 0 | 0 | 0
1 | Short-term durability test for GFRP rods under various environmental conditions | Hyeong-Yeol Kim, Young-Hwan Park, Young-Jun You, Chang-Kwon Moon | 1 | Composite Structures | 2008 | 89 | 22 | Glass | E-glass | Vinyl ester | modified Vinyl ester | Notreported | Notreported | Notreported | 69.1 | Notreported | Notreported | 12.7 | Notreported | Notreported | helically wounded | sand coated | Notreported | Notreported | SMD | Notreported | Notreported | SMD | SMD | Tensile | SMD | Notreported | total number:264 | 660.6 | Notreported | SMD | 42.7 | Notreported | SMD | Notreported | Notreported | SMD | FIG4A,X1000 | SMD | SMD | SMD | SMD | SMD | 80 | SMD | 1440 | SMD | SMD | SMD | SMD | SMD | SMD | SMD | tap water | Notreported | Notreported | SMD | SMD | SMD | SMD | SMD | SMD | SMD | SMD | SMD | SMD | SMD | SMD | SMD | SMD | SMD | SMD | SMD | SMD | SMD | SMD | SMD | SMD | SMD | SMD | SMD | SMD | SMD | SMD | SMD | SMD | SMD | SMD | Notreported | SMD | Notreported | 365.3118 | Notreported | SMD | 55.3% | Notreported | Notreported | SMD | Notreported | Notreported | Notreported | SMD | Notreported | SMD | SMD | SMD | SMD | SMD | SMD | SMD | SMD | SMD | SMD | SMD | SMD | SMD | SMD | SMD | SMD | SMD | SMD | SMD | SMD | SMD |  | SMD |  |  |  | 0 | 0 | 0 | 0 | 0 | 0 | 0 | 0 | 0 | 0 | 0 | 0 | 0 | 0 | 0 | 0 | 0 | 0 | 0 | 0 | 0
1 | Short-term durability test for GFRP rods under various environmental conditions | Hyeong-Yeol Kim, Young-Hwan Park, Young-Jun You, Chang-Kwon Moon | 1 | Composite Structures | 2008 | 90 | 23 | Glass | E-glass | Vinyl ester | modified Vinyl ester | Notreported | Notreported | Notreported | 69.1 | Notreported | Notreported | 12.7 | Notreported | Notreported | helically wounded | sand coated | Notreported | Notreported | SMD | Notreported | Notreported | SMD | SMD | Tensile | SMD | Notreported | total number:264 | 660.6 | Notreported | SMD | 42.7 | Notreported | SMD | Notreported | Notreported | SMD | FIG4A,X1000 | SMD | SMD | SMD | SMD | SMD | 80 | SMD | 2160 | SMD | SMD | SMD | SMD | SMD | SMD | SMD | tap water | Notreported | Notreported | SMD | SMD | SMD | SMD | SMD | SMD | SMD | SMD | SMD | SMD | SMD | SMD | SMD | SMD | SMD | SMD | SMD | SMD | SMD | SMD | SMD | SMD | SMD | SMD | SMD | SMD | SMD | SMD | SMD | SMD | SMD | SMD | Notreported | SMD | Notreported | 324.3546 | Notreported | SMD | 49.1% | Notreported | Notreported | SMD | Notreported | Notreported | Notreported | SMD | Notreported | SMD | SMD | SMD | SMD | SMD | SMD | SMD | SMD | SMD | SMD | SMD | SMD | SMD | SMD | SMD | SMD | SMD | SMD | SMD | SMD | SMD |  | SMD |  |  |  | 0 | 0 | 0 | 0 | 0 | 0 | 0 | 0 | 0 | 0 | 0 | 0 | 0 | 0 | 0 | 0 | 0 | 0 | 0 | 0 | 0
1 | Short-term durability test for GFRP rods under various environmental conditions | Hyeong-Yeol Kim, Young-Hwan Park, Young-Jun You, Chang-Kwon Moon | 1 | Composite Structures | 2008 | 91 | 24 | Glass | E-glass | Vinyl ester | modified Vinyl ester | Notreported | Notreported | Notreported | 69.1 | Notreported | Notreported | 12.7 | Notreported | Notreported | helically wounded | sand coated | Notreported | Notreported | SMD | Notreported | Notreported | SMD | SMD | Tensile | SMD | Notreported | total number:264 | 660.6 | Notreported | SMD | 42.7 | Notreported | SMD | Notreported | Notreported | SMD | FIG4A,X1000 | SMD | SMD | SMD | SMD | SMD | 80 | SMD | 3168 | SMD | SMD | SMD | SMD | SMD | SMD | SMD | tap water | Notreported | Notreported | SMD | SMD | SMD | SMD | SMD | SMD | SMD | SMD | SMD | SMD | SMD | SMD | SMD | SMD | SMD | SMD | SMD | SMD | SMD | SMD | SMD | SMD | SMD | SMD | SMD | SMD | SMD | SMD | SMD | SMD | SMD | SMD | Notreported | SMD | Notreported | 290.0034 | Notreported | SMD | 43.9% | Notreported | Notreported | SMD | Notreported | Notreported | Notreported | SMD | Notreported | SMD | SMD | SMD | SMD | SMD | SMD | SMD | SMD | SMD | SMD | SMD | SMD | SMD | SMD | SMD | SMD | SMD | SMD | SMD | SMD | SMD |  | SMD |  |  |  | 0 | 0 | 0 | 0 | 0 | 0 | 0 | 0 | 0 | 0 | 0 | 0 | 0 | 0 | 0 | 0 | 0 | 0 | 0 | 0 | 0
1 | Short-term durability test for GFRP rods under various environmental conditions | Hyeong-Yeol Kim, Young-Hwan Park, Young-Jun You, Chang-Kwon Moon | 1 | Composite Structures | 2008 | 92 | 25 | Glass | E-glass | Vinyl ester | Notreported | Notreported | Notreported | Notreported | 73.3 | Notreported | Notreported | 12.7 | Notreported | Notreported | helically wounded | sand coated | Notreported | Notreported | SMD | Notreported | Notreported | SMD | SMD | Tensile | SMD | Notreported | total number:264 | 692.8 | Notreported | SMD | 38.5 | Notreported | SMD | Notreported | Notreported | SMD | SMD | SMD | SMD | SMD | SMD | SMD | 25 | SMD | 720 | SMD | SMD | SMD | SMD | SMD | SMD | SMD | sea water | Notreported | NaCl:30 | SMD | SMD | SMD | SMD | SMD | SMD | SMD | SMD | SMD | SMD | SMD | SMD | SMD | SMD | SMD | SMD | SMD | SMD | SMD | SMD | SMD | SMD | SMD | SMD | SMD | SMD | SMD | SMD | SMD | SMD | SMD | SMD | Notreported | SMD | Notreported | 644.304 | Notreported | SMD | 93% | Notreported | Notreported | SMD | Notreported | Notreported | Notreported | SMD | Notreported | SMD | SMD | SMD | SMD | SMD | SMD | SMD | SMD | SMD | SMD | SMD | SMD | SMD | SMD | SMD | SMD | SMD | SMD | SMD | SMD | SMD |  | SMD |  |  |  | 0 | 0 | 0 | 0 | 0 | 0 | 0 | 0 | 0 | 0 | 0 | 0 | 0 | 0 | 0 | 0 | 0 | 0 | 0 | 0 | 0
1 | Short-term durability test for GFRP rods under various environmental conditions | Hyeong-Yeol Kim, Young-Hwan Park, Young-Jun You, Chang-Kwon Moon | 1 | Composite Structures | 2008 | 93 | 26 | Glass | E-glass | Vinyl ester | Notreported | Notreported | Notreported | Notreported | 73.3 | Notreported | Notreported | 12.7 | Notreported | Notreported | helically wounded | sand coated | Notreported | Notreported | SMD | Notreported | Notreported | SMD | SMD | Tensile | SMD | Notreported | total number:264 | 692.8 | Notreported | SMD | 38.5 | Notreported | SMD | Notreported | Notreported | SMD | SMD | SMD | SMD | SMD | SMD | SMD | 25 | SMD | 1440 | SMD | SMD | SMD | SMD | SMD | SMD | SMD | sea water | Notreported | NaCl:30 | SMD | SMD | SMD | SMD | SMD | SMD | SMD | SMD | SMD | SMD | SMD | SMD | SMD | SMD | SMD | SMD | SMD | SMD | SMD | SMD | SMD | SMD | SMD | SMD | SMD | SMD | SMD | SMD | SMD | SMD | SMD | SMD | Notreported | SMD | Notreported | 565.3248 | Notreported | SMD | 81.6% | Notreported | Notreported | SMD | Notreported | Notreported | Notreported | SMD | Notreported | SMD | SMD | SMD | SMD | SMD | SMD | SMD | SMD | SMD | SMD | SMD | SMD | SMD | SMD | SMD | SMD | SMD | SMD | SMD | SMD | SMD |  | SMD |  |  |  | 0 | 0 | 0 | 0 | 0 | 0 | 0 | 0 | 0 | 0 | 0 | 0 | 0 | 0 | 0 | 0 | 0 | 0 | 0 | 0 | 0
1 | Short-term durability test for GFRP rods under various environmental conditions | Hyeong-Yeol Kim, Young-Hwan Park, Young-Jun You, Chang-Kwon Moon | 1 | Composite Structures | 2008 | 94 | 27 | Glass | E-glass | Vinyl ester | Notreported | Notreported | Notreported | Notreported | 73.3 | Notreported | Notreported | 12.7 | Notreported | Notreported | helically wounded | sand coated | Notreported | Notreported | SMD | Notreported | Notreported | SMD | SMD | Tensile | SMD | Notreported | total number:264 | 692.8 | Notreported | SMD | 38.5 | Notreported | SMD | Notreported | Notreported | SMD | SMD | SMD | SMD | SMD | SMD | SMD | 25 | SMD | 2160 | SMD | SMD | SMD | SMD | SMD | SMD | SMD | sea water | Notreported | NaCl:30 | SMD | SMD | SMD | SMD | SMD | SMD | SMD | SMD | SMD | SMD | SMD | SMD | SMD | SMD | SMD | SMD | SMD | SMD | SMD | SMD | SMD | SMD | SMD | SMD | SMD | SMD | SMD | SMD | SMD | SMD | SMD | SMD | Notreported | SMD | Notreported | 571.56 | Notreported | SMD | 82.5% | Notreported | Notreported | SMD | Notreported | Notreported | Notreported | SMD | Notreported | SMD | SMD | SMD | SMD | SMD | SMD | SMD | SMD | SMD | SMD | SMD | SMD | SMD | SMD | SMD | SMD | SMD | SMD | SMD | SMD | SMD |  | SMD |  |  |  | 0 | 0 | 0 | 0 | 0 | 0 | 0 | 0 | 0 | 0 | 0 | 0 | 0 | 0 | 0 | 0 | 0 | 0 | 0 | 0 | 0
1 | Short-term durability test for GFRP rods under various environmental conditions | Hyeong-Yeol Kim, Young-Hwan Park, Young-Jun You, Chang-Kwon Moon | 1 | Composite Structures | 2008 | 95 | 28 | Glass | E-glass | Vinyl ester | Notreported | Notreported | Notreported | Notreported | 73.3 | Notreported | Notreported | 12.7 | Notreported | Notreported | helically wounded | sand coated | Notreported | Notreported | SMD | Notreported | Notreported | SMD | SMD | Tensile | SMD | Notreported | total number:264 | 692.8 | Notreported | SMD | 38.5 | Notreported | SMD | Notreported | Notreported | SMD | SMD | SMD | SMD | SMD | SMD | SMD | 25 | SMD | 3168 | SMD | SMD | SMD | SMD | SMD | SMD | SMD | sea water | Notreported | NaCl:30 | SMD | SMD | SMD | SMD | SMD | SMD | SMD | SMD | SMD | SMD | SMD | SMD | SMD | SMD | SMD | SMD | SMD | SMD | SMD | SMD | SMD | SMD | SMD | SMD | SMD | SMD | SMD | SMD | SMD | SMD | SMD | SMD | Notreported | SMD | Notreported | 598.5792 | Notreported | SMD | 86.4% | Notreported | Notreported | SMD | Notreported | Notreported | Notreported | SMD | Notreported | SMD | SMD | SMD | SMD | SMD | SMD | SMD | SMD | SMD | SMD | SMD | SMD | SMD | SMD | SMD | SMD | SMD | SMD | SMD | SMD | SMD |  | SMD |  |  |  | 0 | 0 | 0 | 0 | 0 | 0 | 0 | 0 | 0 | 0 | 0 | 0 | 0 | 0 | 0 | 0 | 0 | 0 | 0 | 0 | 0
1 | Short-term durability test for GFRP rods under various environmental conditions | Hyeong-Yeol Kim, Young-Hwan Park, Young-Jun You, Chang-Kwon Moon | 1 | Composite Structures | 2008 | 96 | 29 | Glass | E-glass | Vinyl ester | Notreported | Notreported | Notreported | Notreported | 73.3 | Notreported | Notreported | 12.7 | Notreported | Notreported | helically wounded | sand coated | Notreported | Notreported | SMD | Notreported | Notreported | SMD | SMD | Tensile | SMD | Notreported | total number:264 | 692.8 | Notreported | SMD | 38.5 | Notreported | SMD | Notreported | Notreported | SMD | SMD | SMD | SMD | SMD | SMD | SMD | 40 | SMD | 720 | SMD | SMD | SMD | SMD | SMD | SMD | SMD | sea water | Notreported | NaCl:30 | SMD | SMD | SMD | SMD | SMD | SMD | SMD | SMD | SMD | SMD | SMD | SMD | SMD | SMD | SMD | SMD | SMD | SMD | SMD | SMD | SMD | SMD | SMD | SMD | SMD | SMD | SMD | SMD | SMD | SMD | SMD | SMD | Notreported | SMD | Notreported | 627.6768 | Notreported | SMD | 90.6% | Notreported | Notreported | SMD | Notreported | Notreported | Notreported | SMD | Notreported | SMD | SMD | SMD | SMD | SMD | SMD | SMD | SMD | SMD | SMD | SMD | SMD | SMD | SMD | SMD | SMD | SMD | SMD | SMD | SMD | SMD |  | SMD |  |  |  | 0 | 0 | 0 | 0 | 0 | 0 | 0 | 0 | 0 | 0 | 0 | 0 | 0 | 0 | 0 | 0 | 0 | 0 | 0 | 0 | 0
1 | Short-term durability test for GFRP rods under various environmental conditions | Hyeong-Yeol Kim, Young-Hwan Park, Young-Jun You, Chang-Kwon Moon | 1 | Composite Structures | 2008 | 97 | 30 | Glass | E-glass | Vinyl ester | Notreported | Notreported | Notreported | Notreported | 73.3 | Notreported | Notreported | 12.7 | Notreported | Notreported | helically wounded | sand coated | Notreported | Notreported | SMD | Notreported | Notreported | SMD | SMD | Tensile | SMD | Notreported | total number:264 | 692.8 | Notreported | SMD | 38.5 | Notreported | SMD | Notreported | Notreported | SMD | SMD | SMD | SMD | SMD | SMD | SMD | 40 | SMD | 1440 | SMD | SMD | SMD | SMD | SMD | SMD | SMD | sea water | Notreported | NaCl:30 | SMD | SMD | SMD | SMD | SMD | SMD | SMD | SMD | SMD | SMD | SMD | SMD | SMD | SMD | SMD | SMD | SMD | SMD | SMD | SMD | SMD | SMD | SMD | SMD | SMD | SMD | SMD | SMD | SMD | SMD | SMD | SMD | Notreported | SMD | Notreported | 584.0304 | Notreported | SMD | 84.3% | Notreported | Notreported | SMD | Notreported | Notreported | Notreported | SMD | Notreported | SMD | SMD | SMD | SMD | SMD | SMD | SMD | SMD | SMD | SMD | SMD | SMD | SMD | SMD | SMD | SMD | SMD | SMD | SMD | SMD | SMD |  | SMD |  |  |  | 0 | 0 | 0 | 0 | 0 | 0 | 0 | 0 | 0 | 0 | 0 | 0 | 0 | 0 | 0 | 0 | 0 | 0 | 0 | 0 | 0
1 | Short-term durability test for GFRP rods under various environmental conditions | Hyeong-Yeol Kim, Young-Hwan Park, Young-Jun You, Chang-Kwon Moon | 1 | Composite Structures | 2008 | 98 | 31 | Glass | E-glass | Vinyl ester | Notreported | Notreported | Notreported | Notreported | 73.3 | Notreported | Notreported | 12.7 | Notreported | Notreported | helically wounded | sand coated | Notreported | Notreported | SMD | Notreported | Notreported | SMD | SMD | Tensile | SMD | Notreported | total number:264 | 692.8 | Notreported | SMD | 38.5 | Notreported | SMD | Notreported | Notreported | SMD | SMD | SMD | SMD | SMD | SMD | SMD | 40 | SMD | 2160 | SMD | SMD | SMD | SMD | SMD | SMD | SMD | sea water | Notreported | NaCl:30 | SMD | SMD | SMD | SMD | SMD | SMD | SMD | SMD | SMD | SMD | SMD | SMD | SMD | SMD | SMD | SMD | SMD | SMD | SMD | SMD | SMD | SMD | SMD | SMD | SMD | SMD | SMD | SMD | SMD | SMD | SMD | SMD | Notreported | SMD | Notreported | 584.7232 | Notreported | SMD | 84.4% | Notreported | Notreported | SMD | Notreported | Notreported | Notreported | SMD | Notreported | SMD | SMD | SMD | SMD | SMD | SMD | SMD | SMD | SMD | SMD | SMD | SMD | SMD | SMD | SMD | SMD | SMD | SMD | SMD | SMD | SMD |  | SMD |  |  |  | 0 | 0 | 0 | 0 | 0 | 0 | 0 | 0 | 0 | 0 | 0 | 0 | 0 | 0 | 0 | 0 | 0 | 0 | 0 | 0 | 0
1 | Short-term durability test for GFRP rods under various environmental conditions | Hyeong-Yeol Kim, Young-Hwan Park, Young-Jun You, Chang-Kwon Moon | 1 | Composite Structures | 2008 | 99 | 32 | Glass | E-glass | Vinyl ester | Notreported | Notreported | Notreported | Notreported | 73.3 | Notreported | Notreported | 12.7 | Notreported | Notreported | helically wounded | sand coated | Notreported | Notreported | SMD | Notreported | Notreported | SMD | SMD | Tensile | SMD | Notreported | total number:264 | 692.8 | Notreported | SMD | 38.5 | Notreported | SMD | Notreported | Notreported | SMD | SMD | SMD | SMD | SMD | SMD | SMD | 40 | SMD | 3168 | SMD | SMD | SMD | SMD | SMD | SMD | SMD | sea water | Notreported | NaCl:30 | SMD | SMD | SMD | SMD | SMD | SMD | SMD | SMD | SMD | SMD | SMD | SMD | SMD | SMD | SMD | SMD | SMD | SMD | SMD | SMD | SMD | SMD | SMD | SMD | SMD | SMD | SMD | SMD | SMD | SMD | SMD | SMD | Notreported | SMD | Notreported | 605.5072 | Notreported | SMD | 87.4% | Notreported | Notreported | SMD | Notreported | Notreported | Notreported | SMD | Notreported | SMD | SMD | SMD | SMD | SMD | SMD | SMD | SMD | SMD | SMD | SMD | SMD | SMD | SMD | SMD | SMD | SMD | SMD | SMD | SMD | SMD |  | SMD |  |  |  | 0 | 0 | 0 | 0 | 0 | 0 | 0 | 0 | 0 | 0 | 0 | 0 | 0 | 0 | 0 | 0 | 0 | 0 | 0 | 0 | 0
1 | Short-term durability test for GFRP rods under various environmental conditions | Hyeong-Yeol Kim, Young-Hwan Park, Young-Jun You, Chang-Kwon Moon | 1 | Composite Structures | 2008 | 100 | 33 | Glass | E-glass | Vinyl ester | Notreported | Notreported | Notreported | Notreported | 73.3 | Notreported | Notreported | 12.7 | Notreported | Notreported | helically wounded | sand coated | Notreported | Notreported | SMD | Notreported | Notreported | SMD | SMD | Tensile | SMD | Notreported | total number:264 | 692.8 | Notreported | SMD | 38.5 | Notreported | SMD | Notreported | Notreported | SMD | SMD | SMD | SMD | SMD | SMD | SMD | 80 | SMD | 720 | SMD | SMD | SMD | SMD | SMD | SMD | SMD | sea water | Notreported | NaCl:30 | SMD | SMD | SMD | SMD | SMD | SMD | SMD | SMD | SMD | SMD | SMD | SMD | SMD | SMD | SMD | SMD | SMD | SMD | SMD | SMD | SMD | SMD | SMD | SMD | SMD | SMD | SMD | SMD | SMD | SMD | SMD | SMD | Notreported | SMD | Notreported | 621.4416 | Notreported | SMD | 89.7% | Notreported | Notreported | SMD | Notreported | Notreported | Notreported | SMD | Notreported | SMD | SMD | SMD | SMD | SMD | SMD | SMD | SMD | SMD | SMD | SMD | SMD | SMD | SMD | SMD | SMD | SMD | SMD | SMD | SMD | SMD |  | SMD |  |  |  | 0 | 0 | 0 | 0 | 0 | 0 | 0 | 0 | 0 | 0 | 0 | 0 | 0 | 0 | 0 | 0 | 0 | 0 | 0 | 0 | 0
1 | Short-term durability test for GFRP rods under various environmental conditions | Hyeong-Yeol Kim, Young-Hwan Park, Young-Jun You, Chang-Kwon Moon | 1 | Composite Structures | 2008 | 101 | 34 | Glass | E-glass | Vinyl ester | Notreported | Notreported | Notreported | Notreported | 73.3 | Notreported | Notreported | 12.7 | Notreported | Notreported | helically wounded | sand coated | Notreported | Notreported | SMD | Notreported | Notreported | SMD | SMD | Tensile | SMD | Notreported | total number:264 | 692.8 | Notreported | SMD | 38.5 | Notreported | SMD | Notreported | Notreported | SMD | SMD | SMD | SMD | SMD | SMD | SMD | 80 | SMD | 1440 | SMD | SMD | SMD | SMD | SMD | SMD | SMD | sea water | Notreported | NaCl:30 | SMD | SMD | SMD | SMD | SMD | SMD | SMD | SMD | SMD | SMD | SMD | SMD | SMD | SMD | SMD | SMD | SMD | SMD | SMD | SMD | SMD | SMD | SMD | SMD | SMD | SMD | SMD | SMD | SMD | SMD | SMD | SMD | Notreported | SMD | Notreported | 558.3968 | Notreported | SMD | 80.6% | Notreported | Notreported | SMD | Notreported | Notreported | Notreported | SMD | Notreported | SMD | SMD | SMD | SMD | SMD | SMD | SMD | SMD | SMD | SMD | SMD | SMD | SMD | SMD | SMD | SMD | SMD | SMD | SMD | SMD | SMD |  | SMD |  |  |  | 0 | 0 | 0 | 0 | 0 | 0 | 0 | 0 | 0 | 0 | 0 | 0 | 0 | 0 | 0 | 0 | 0 | 0 | 0 | 0 | 0
1 | Short-term durability test for GFRP rods under various environmental conditions | Hyeong-Yeol Kim, Young-Hwan Park, Young-Jun You, Chang-Kwon Moon | 1 | Composite Structures | 2008 | 102 | 35 | Glass | E-glass | Vinyl ester | Notreported | Notreported | Notreported | Notreported | 73.3 | Notreported | Notreported | 12.7 | Notreported | Notreported | helically wounded | sand coated | Notreported | Notreported | SMD | Notreported | Notreported | SMD | SMD | Tensile | SMD | Notreported | total number:264 | 692.8 | Notreported | SMD | 38.5 | Notreported | SMD | Notreported | Notreported | SMD | SMD | SMD | SMD | SMD | SMD | SMD | 80 | SMD | 2160 | SMD | SMD | SMD | SMD | SMD | SMD | SMD | sea water | Notreported | NaCl:30 | SMD | SMD | SMD | SMD | SMD | SMD | SMD | SMD | SMD | SMD | SMD | SMD | SMD | SMD | SMD | SMD | SMD | SMD | SMD | SMD | SMD | SMD | SMD | SMD | SMD | SMD | SMD | SMD | SMD | SMD | SMD | SMD | Notreported | SMD | Notreported | 554.24 | Notreported | SMD | 80% | Notreported | Notreported | SMD | Notreported | Notreported | Notreported | SMD | Notreported | SMD | SMD | SMD | SMD | SMD | SMD | SMD | SMD | SMD | SMD | SMD | SMD | SMD | SMD | SMD | SMD | SMD | SMD | SMD | SMD | SMD |  | SMD |  |  |  | 0 | 0 | 0 | 0 | 0 | 0 | 0 | 0 | 0 | 0 | 0 | 0 | 0 | 0 | 0 | 0 | 0 | 0 | 0 | 0 | 0
1 | Short-term durability test for GFRP rods under various environmental conditions | Hyeong-Yeol Kim, Young-Hwan Park, Young-Jun You, Chang-Kwon Moon | 1 | Composite Structures | 2008 | 103 | 36 | Glass | E-glass | Vinyl ester | Notreported | Notreported | Notreported | Notreported | 73.3 | Notreported | Notreported | 12.7 | Notreported | Notreported | helically wounded | sand coated | Notreported | Notreported | SMD | Notreported | Notreported | SMD | SMD | Tensile | SMD | Notreported | total number:264 | 692.8 | Notreported | SMD | 38.5 | Notreported | SMD | Notreported | Notreported | SMD | SMD | SMD | SMD | SMD | SMD | SMD | 80 | SMD | 3168 | SMD | SMD | SMD | SMD | SMD | SMD | SMD | sea water | Notreported | NaCl:30 | SMD | SMD | SMD | SMD | SMD | SMD | SMD | SMD | SMD | SMD | SMD | SMD | SMD | SMD | SMD | SMD | SMD | SMD | SMD | SMD | SMD | SMD | SMD | SMD | SMD | SMD | SMD | SMD | SMD | SMD | SMD | SMD | Notreported | SMD | Notreported | 559.0896 | Notreported | SMD | 80.7% | Notreported | Notreported | SMD | Notreported | Notreported | Notreported | SMD | Notreported | SMD | SMD | SMD | SMD | SMD | SMD | SMD | SMD | SMD | SMD | SMD | SMD | SMD | SMD | SMD | SMD | SMD | SMD | SMD | SMD | SMD |  | SMD |  |  |  | 0 | 0 | 0 | 0 | 0 | 0 | 0 | 0 | 0 | 0 | 0 | 0 | 0 | 0 | 0 | 0 | 0 | 0 | 0 | 0 | 0
1 | Short-term durability test for GFRP rods under various environmental conditions | Hyeong-Yeol Kim, Young-Hwan Park, Young-Jun You, Chang-Kwon Moon | 1 | Composite Structures | 2008 | 104 | 37 | Glass | E-glass | Vinyl ester | modified Vinyl ester | Notreported | Notreported | Notreported | 69.1 | Notreported | Notreported | 12.7 | Notreported | Notreported | helically wounded | sand coated | Notreported | Notreported | SMD | Notreported | Notreported | SMD | SMD | Tensile | SMD | Notreported | total number:264 | 660.6 | Notreported | SMD | 42.7 | Notreported | SMD | Notreported | Notreported | SMD | FIG4A,X1000 | SMD | SMD | SMD | SMD | SMD | 25 | SMD | 720 | SMD | SMD | SMD | SMD | SMD | SMD | SMD | sea water | Notreported | NaCl:30 | SMD | SMD | SMD | SMD | SMD | SMD | SMD | SMD | SMD | SMD | SMD | SMD | SMD | SMD | SMD | SMD | SMD | SMD | SMD | SMD | SMD | SMD | SMD | SMD | SMD | SMD | SMD | SMD | SMD | SMD | SMD | SMD | Notreported | SMD | Notreported | 624.267 | Notreported | SMD | 94.5% | Notreported | Notreported | SMD | Notreported | Notreported | Notreported | SMD | Notreported | SMD | SMD | SMD | SMD | SMD | SMD | SMD | SMD | SMD | SMD | SMD | SMD | SMD | SMD | SMD | SMD | SMD | SMD | SMD | SMD | SMD |  | SMD |  |  |  | 0 | 0 | 0 | 0 | 0 | 0 | 0 | 0 | 0 | 0 | 0 | 0 | 0 | 0 | 0 | 0 | 0 | 0 | 0 | 0 | 0
1 | Short-term durability test for GFRP rods under various environmental conditions | Hyeong-Yeol Kim, Young-Hwan Park, Young-Jun You, Chang-Kwon Moon | 1 | Composite Structures | 2008 | 105 | 38 | Glass | E-glass | Vinyl ester | modified Vinyl ester | Notreported | Notreported | Notreported | 69.1 | Notreported | Notreported | 12.7 | Notreported | Notreported | helically wounded | sand coated | Notreported | Notreported | SMD | Notreported | Notreported | SMD | SMD | Tensile | SMD | Notreported | total number:264 | 660.6 | Notreported | SMD | 42.7 | Notreported | SMD | Notreported | Notreported | SMD | FIG4A,X1000 | SMD | SMD | SMD | SMD | SMD | 25 | SMD | 1440 | SMD | SMD | SMD | SMD | SMD | SMD | SMD | sea water | Notreported | NaCl:30 | SMD | SMD | SMD | SMD | SMD | SMD | SMD | SMD | SMD | SMD | SMD | SMD | SMD | SMD | SMD | SMD | SMD | SMD | SMD | SMD | SMD | SMD | SMD | SMD | SMD | SMD | SMD | SMD | SMD | SMD | SMD | SMD | Notreported | SMD | Notreported | 555.5646 | Notreported | SMD | 84.1% | Notreported | Notreported | SMD | Notreported | Notreported | Notreported | SMD | Notreported | SMD | SMD | SMD | SMD | SMD | SMD | SMD | SMD | SMD | SMD | SMD | SMD | SMD | SMD | SMD | SMD | SMD | SMD | SMD | SMD | SMD |  | SMD |  |  |  | 0 | 0 | 0 | 0 | 0 | 0 | 0 | 0 | 0 | 0 | 0 | 0 | 0 | 0 | 0 | 0 | 0 | 0 | 0 | 0 | 0
1 | Short-term durability test for GFRP rods under various environmental conditions | Hyeong-Yeol Kim, Young-Hwan Park, Young-Jun You, Chang-Kwon Moon | 1 | Composite Structures | 2008 | 106 | 39 | Glass | E-glass | Vinyl ester | modified Vinyl ester | Notreported | Notreported | Notreported | 69.1 | Notreported | Notreported | 12.7 | Notreported | Notreported | helically wounded | sand coated | Notreported | Notreported | SMD | Notreported | Notreported | SMD | SMD | Tensile | SMD | Notreported | total number:264 | 660.6 | Notreported | SMD | 42.7 | Notreported | SMD | Notreported | Notreported | SMD | FIG4A,X1000 | SMD | SMD | SMD | SMD | SMD | 25 | SMD | 2160 | SMD | SMD | SMD | SMD | SMD | SMD | SMD | sea water | Notreported | NaCl:30 | SMD | SMD | SMD | SMD | SMD | SMD | SMD | SMD | SMD | SMD | SMD | SMD | SMD | SMD | SMD | SMD | SMD | SMD | SMD | SMD | SMD | SMD | SMD | SMD | SMD | SMD | SMD | SMD | SMD | SMD | SMD | SMD | Notreported | SMD | Notreported | 551.601 | Notreported | SMD | 83.5% | Notreported | Notreported | SMD | Notreported | Notreported | Notreported | SMD | Notreported | SMD | SMD | SMD | SMD | SMD | SMD | SMD | SMD | SMD | SMD | SMD | SMD | SMD | SMD | SMD | SMD | SMD | SMD | SMD | SMD | SMD |  | SMD |  |  |  | 0 | 0 | 0 | 0 | 0 | 0 | 0 | 0 | 0 | 0 | 0 | 0 | 0 | 0 | 0 | 0 | 0 | 0 | 0 | 0 | 0
1 | Short-term durability test for GFRP rods under various environmental conditions | Hyeong-Yeol Kim, Young-Hwan Park, Young-Jun You, Chang-Kwon Moon | 1 | Composite Structures | 2008 | 107 | 40 | Glass | E-glass | Vinyl ester | modified Vinyl ester | Notreported | Notreported | Notreported | 69.1 | Notreported | Notreported | 12.7 | Notreported | Notreported | helically wounded | sand coated | Notreported | Notreported | SMD | Notreported | Notreported | SMD | SMD | Tensile | SMD | Notreported | total number:264 | 660.6 | Notreported | SMD | 42.7 | Notreported | SMD | Notreported | Notreported | SMD | FIG4A,X1000 | SMD | SMD | SMD | SMD | SMD | 25 | SMD | 3168 | SMD | SMD | SMD | SMD | SMD | SMD | SMD | sea water | Notreported | NaCl:30 | SMD | SMD | SMD | SMD | SMD | SMD | SMD | SMD | SMD | SMD | SMD | SMD | SMD | SMD | SMD | SMD | SMD | SMD | SMD | SMD | SMD | SMD | SMD | SMD | SMD | SMD | SMD | SMD | SMD | SMD | SMD | SMD | Notreported | SMD | Notreported | 533.7648 | Notreported | SMD | 80.8% | Notreported | Notreported | SMD | Notreported | Notreported | Notreported | SMD | Notreported | SMD | SMD | SMD | SMD | SMD | SMD | SMD | SMD | SMD | SMD | SMD | SMD | SMD | SMD | SMD | SMD | SMD | SMD | SMD | SMD | SMD |  | SMD |  |  |  | 0 | 0 | 0 | 0 | 0 | 0 | 0 | 0 | 0 | 0 | 0 | 0 | 0 | 0 | 0 | 0 | 0 | 0 | 0 | 0 | 0
1 | Short-term durability test for GFRP rods under various environmental conditions | Hyeong-Yeol Kim, Young-Hwan Park, Young-Jun You, Chang-Kwon Moon | 1 | Composite Structures | 2008 | 108 | 41 | Glass | E-glass | Vinyl ester | modified Vinyl ester | Notreported | Notreported | Notreported | 69.1 | Notreported | Notreported | 12.7 | Notreported | Notreported | helically wounded | sand coated | Notreported | Notreported | SMD | Notreported | Notreported | SMD | SMD | Tensile | SMD | Notreported | total number:264 | 660.6 | Notreported | SMD | 42.7 | Notreported | SMD | Notreported | Notreported | SMD | FIG4A,X1000 | SMD | SMD | SMD | SMD | SMD | 40 | SMD | 720 | SMD | SMD | SMD | SMD | SMD | SMD | SMD | sea water | Notreported | NaCl:30 | SMD | SMD | SMD | SMD | SMD | SMD | SMD | SMD | SMD | SMD | SMD | SMD | SMD | SMD | SMD | SMD | SMD | SMD | SMD | SMD | SMD | SMD | SMD | SMD | SMD | SMD | SMD | SMD | SMD | SMD | SMD | SMD | Notreported | SMD | Notreported | 591.8976 | Notreported | SMD | 89.6% | Notreported | Notreported | SMD | Notreported | Notreported | Notreported | SMD | Notreported | SMD | SMD | SMD | SMD | SMD | SMD | SMD | SMD | SMD | SMD | SMD | SMD | SMD | SMD | SMD | SMD | SMD | SMD | SMD | SMD | SMD |  | SMD |  |  |  | 0 | 0 | 0 | 0 | 0 | 0 | 0 | 0 | 0 | 0 | 0 | 0 | 0 | 0 | 0 | 0 | 0 | 0 | 0 | 0 | 0
1 | Short-term durability test for GFRP rods under various environmental conditions | Hyeong-Yeol Kim, Young-Hwan Park, Young-Jun You, Chang-Kwon Moon | 1 | Composite Structures | 2008 | 109 | 42 | Glass | E-glass | Vinyl ester | modified Vinyl ester | Notreported | Notreported | Notreported | 69.1 | Notreported | Notreported | 12.7 | Notreported | Notreported | helically wounded | sand coated | Notreported | Notreported | SMD | Notreported | Notreported | SMD | SMD | Tensile | SMD | Notreported | total number:264 | 660.6 | Notreported | SMD | 42.7 | Notreported | SMD | Notreported | Notreported | SMD | FIG4A,X1000 | SMD | SMD | SMD | SMD | SMD | 40 | SMD | 1440 | SMD | SMD | SMD | SMD | SMD | SMD | SMD | sea water | Notreported | NaCl:30 | SMD | SMD | SMD | SMD | SMD | SMD | SMD | SMD | SMD | SMD | SMD | SMD | SMD | SMD | SMD | SMD | SMD | SMD | SMD | SMD | SMD | SMD | SMD | SMD | SMD | SMD | SMD | SMD | SMD | SMD | SMD | SMD | Notreported | SMD | Notreported | 509.9832 | Notreported | SMD | 77.2% | Notreported | Notreported | SMD | Notreported | Notreported | Notreported | SMD | Notreported | SMD | SMD | SMD | SMD | SMD | SMD | SMD | SMD | SMD | SMD | SMD | SMD | SMD | SMD | SMD | SMD | SMD | SMD | SMD | SMD | SMD |  | SMD |  |  |  | 0 | 0 | 0 | 0 | 0 | 0 | 0 | 0 | 0 | 0 | 0 | 0 | 0 | 0 | 0 | 0 | 0 | 0 | 0 | 0 | 0
1 | Short-term durability test for GFRP rods under various environmental conditions | Hyeong-Yeol Kim, Young-Hwan Park, Young-Jun You, Chang-Kwon Moon | 1 | Composite Structures | 2008 | 110 | 43 | Glass | E-glass | Vinyl ester | modified Vinyl ester | Notreported | Notreported | Notreported | 69.1 | Notreported | Notreported | 12.7 | Notreported | Notreported | helically wounded | sand coated | Notreported | Notreported | SMD | Notreported | Notreported | SMD | SMD | Tensile | SMD | Notreported | total number:264 | 660.6 | Notreported | SMD | 42.7 | Notreported | SMD | Notreported | Notreported | SMD | FIG4A,X1000 | SMD | SMD | SMD | SMD | SMD | 40 | SMD | 2160 | SMD | SMD | SMD | SMD | SMD | SMD | SMD | sea water | Notreported | NaCl:30 | SMD | SMD | SMD | SMD | SMD | SMD | SMD | SMD | SMD | SMD | SMD | SMD | SMD | SMD | SMD | SMD | SMD | SMD | SMD | SMD | SMD | SMD | SMD | SMD | SMD | SMD | SMD | SMD | SMD | SMD | SMD | SMD | Notreported | SMD | Notreported | 538.389 | Notreported | SMD | 81.5% | Notreported | Notreported | SMD | Notreported | Notreported | Notreported | SMD | Notreported | SMD | SMD | SMD | SMD | SMD | SMD | SMD | SMD | SMD | SMD | SMD | SMD | SMD | SMD | SMD | SMD | SMD | SMD | SMD | SMD | SMD |  | SMD |  |  |  | 0 | 0 | 0 | 0 | 0 | 0 | 0 | 0 | 0 | 0 | 0 | 0 | 0 | 0 | 0 | 0 | 0 | 0 | 0 | 0 | 0
1 | Short-term durability test for GFRP rods under various environmental conditions | Hyeong-Yeol Kim, Young-Hwan Park, Young-Jun You, Chang-Kwon Moon | 1 | Composite Structures | 2008 | 111 | 44 | Glass | E-glass | Vinyl ester | modified Vinyl ester | Notreported | Notreported | Notreported | 69.1 | Notreported | Notreported | 12.7 | Notreported | Notreported | helically wounded | sand coated | Notreported | Notreported | SMD | Notreported | Notreported | SMD | SMD | Tensile | SMD | Notreported | total number:264 | 660.6 | Notreported | SMD | 42.7 | Notreported | SMD | Notreported | Notreported | SMD | FIG4A,X1000 | SMD | SMD | SMD | SMD | SMD | 40 | SMD | 3168 | SMD | SMD | SMD | SMD | SMD | SMD | SMD | sea water | Notreported | NaCl:30 | SMD | SMD | SMD | SMD | SMD | SMD | SMD | SMD | SMD | SMD | SMD | SMD | SMD | SMD | SMD | SMD | SMD | SMD | SMD | SMD | SMD | SMD | SMD | SMD | SMD | SMD | SMD | SMD | SMD | SMD | SMD | SMD | Notreported | SMD | Notreported | 544.995 | Notreported | SMD | 82.5% | Notreported | Notreported | SMD | Notreported | Notreported | Notreported | SMD | Notreported | SMD | SMD | SMD | SMD | SMD | SMD | SMD | SMD | SMD | SMD | SMD | SMD | SMD | SMD | SMD | SMD | SMD | SMD | SMD | SMD | SMD |  | SMD |  |  |  | 0 | 0 | 0 | 0 | 0 | 0 | 0 | 0 | 0 | 0 | 0 | 0 | 0 | 0 | 0 | 0 | 0 | 0 | 0 | 0 | 0
1 | Short-term durability test for GFRP rods under various environmental conditions | Hyeong-Yeol Kim, Young-Hwan Park, Young-Jun You, Chang-Kwon Moon | 1 | Composite Structures | 2008 | 112 | 45 | Glass | E-glass | Vinyl ester | modified Vinyl ester | Notreported | Notreported | Notreported | 69.1 | Notreported | Notreported | 12.7 | Notreported | Notreported | helically wounded | sand coated | Notreported | Notreported | SMD | Notreported | Notreported | SMD | SMD | Tensile | SMD | Notreported | total number:264 | 660.6 | Notreported | SMD | 42.7 | Notreported | SMD | Notreported | Notreported | SMD | FIG4A,X1000 | SMD | SMD | SMD | SMD | SMD | 80 | SMD | 720 | SMD | SMD | SMD | SMD | SMD | SMD | SMD | sea water | Notreported | NaCl:30 | SMD | SMD | SMD | SMD | SMD | SMD | SMD | SMD | SMD | SMD | SMD | SMD | SMD | SMD | SMD | SMD | SMD | SMD | SMD | SMD | SMD | SMD | SMD | SMD | SMD | SMD | SMD | SMD | SMD | SMD | SMD | SMD | Notreported | SMD | Notreported | 431.3718 | Notreported | SMD | 65.3% | Notreported | Notreported | SMD | Notreported | Notreported | Notreported | SMD | Notreported | SMD | SMD | SMD | SMD | SMD | SMD | SMD | SMD | SMD | SMD | SMD | SMD | SMD | SMD | SMD | SMD | SMD | SMD | SMD | SMD | SMD |  | SMD |  |  |  | 0 | 0 | 0 | 0 | 0 | 0 | 0 | 0 | 0 | 0 | 0 | 0 | 0 | 0 | 0 | 0 | 0 | 0 | 0 | 0 | 0
1 | Short-term durability test for GFRP rods under various environmental conditions | Hyeong-Yeol Kim, Young-Hwan Park, Young-Jun You, Chang-Kwon Moon | 1 | Composite Structures | 2008 | 113 | 46 | Glass | E-glass | Vinyl ester | modified Vinyl ester | Notreported | Notreported | Notreported | 69.1 | Notreported | Notreported | 12.7 | Notreported | Notreported | helically wounded | sand coated | Notreported | Notreported | SMD | Notreported | Notreported | SMD | SMD | Tensile | SMD | Notreported | total number:264 | 660.6 | Notreported | SMD | 42.7 | Notreported | SMD | Notreported | Notreported | SMD | FIG4A,X1000 | SMD | SMD | SMD | SMD | SMD | 80 | SMD | 1440 | SMD | SMD | SMD | SMD | SMD | SMD | SMD | sea water | Notreported | NaCl:30 | SMD | SMD | SMD | SMD | SMD | SMD | SMD | SMD | SMD | SMD | SMD | SMD | SMD | SMD | SMD | SMD | SMD | SMD | SMD | SMD | SMD | SMD | SMD | SMD | SMD | SMD | SMD | SMD | SMD | SMD | SMD | SMD | Notreported | SMD | Notreported | 352.0998 | Notreported | SMD | 53.3% | Notreported | Notreported | SMD | Notreported | Notreported | Notreported | SMD | Notreported | SMD | SMD | SMD | SMD | SMD | SMD | SMD | SMD | SMD | SMD | SMD | SMD | SMD | SMD | SMD | SMD | SMD | SMD | SMD | SMD | SMD |  | SMD |  |  |  | 0 | 0 | 0 | 0 | 0 | 0 | 0 | 0 | 0 | 0 | 0 | 0 | 0 | 0 | 0 | 0 | 0 | 0 | 0 | 0 | 0
1 | Short-term durability test for GFRP rods under various environmental conditions | Hyeong-Yeol Kim, Young-Hwan Park, Young-Jun You, Chang-Kwon Moon | 1 | Composite Structures | 2008 | 114 | 47 | Glass | E-glass | Vinyl ester | modified Vinyl ester | Notreported | Notreported | Notreported | 69.1 | Notreported | Notreported | 12.7 | Notreported | Notreported | helically wounded | sand coated | Notreported | Notreported | SMD | Notreported | Notreported | SMD | SMD | Tensile | SMD | Notreported | total number:264 | 660.6 | Notreported | SMD | 42.7 | Notreported | SMD | Notreported | Notreported | SMD | FIG4A,X1000 | SMD | SMD | SMD | SMD | SMD | 80 | SMD | 2160 | SMD | SMD | SMD | SMD | SMD | SMD | SMD | sea water | Notreported | NaCl:30 | SMD | SMD | SMD | SMD | SMD | SMD | SMD | SMD | SMD | SMD | SMD | SMD | SMD | SMD | SMD | SMD | SMD | SMD | SMD | SMD | SMD | SMD | SMD | SMD | SMD | SMD | SMD | SMD | SMD | SMD | SMD | SMD | Notreported | SMD | Notreported | 352.7604 | Notreported | SMD | 53.4% | Notreported | Notreported | SMD | Notreported | Notreported | Notreported | SMD | Notreported | SMD | SMD | SMD | SMD | SMD | SMD | SMD | SMD | SMD | SMD | SMD | SMD | SMD | SMD | SMD | SMD | SMD | SMD | SMD | SMD | SMD |  | SMD |  |  |  | 0 | 0 | 0 | 0 | 0 | 0 | 0 | 0 | 0 | 0 | 0 | 0 | 0 | 0 | 0 | 0 | 0 | 0 | 0 | 0 | 0
1 | Short-term durability test for GFRP rods under various environmental conditions | Hyeong-Yeol Kim, Young-Hwan Park, Young-Jun You, Chang-Kwon Moon | 1 | Composite Structures | 2008 | 115 | 48 | Glass | E-glass | Vinyl ester | modified Vinyl ester | Notreported | Notreported | Notreported | 69.1 | Notreported | Notreported | 12.7 | Notreported | Notreported | helically wounded | sand coated | Notreported | Notreported | SMD | Notreported | Notreported | SMD | SMD | Tensile | SMD | Notreported | total number:264 | 660.6 | Notreported | SMD | 42.7 | Notreported | SMD | Notreported | Notreported | SMD | FIG4A,X1000 | SMD | SMD | SMD | SMD | SMD | 80 | SMD | 3168 | SMD | SMD | SMD | SMD | SMD | SMD | SMD | sea water | Notreported | NaCl:30 | SMD | SMD | SMD | SMD | SMD | SMD | SMD | SMD | SMD | SMD | SMD | SMD | SMD | SMD | SMD | SMD | SMD | SMD | SMD | SMD | SMD | SMD | SMD | SMD | SMD | SMD | SMD | SMD | SMD | SMD | SMD | SMD | Notreported | SMD | Notreported | 281.4156 | Notreported | SMD | 42.6% | Notreported | Notreported | SMD | Notreported | Notreported | Notreported | SMD | Notreported | SMD | SMD | SMD | SMD | SMD | SMD | SMD | SMD | SMD | SMD | SMD | SMD | SMD | SMD | SMD | SMD | SMD | SMD | SMD | SMD | SMD |  | SMD |  |  |  | 0 | 0 | 0 | 0 | 0 | 0 | 0 | 0 | 0 | 0 | 0 | 0 | 0 | 0 | 0 | 0 | 0 | 0 | 0 | 0 | 0
1 | Short-term durability test for GFRP rods under various environmental conditions | Hyeong-Yeol Kim, Young-Hwan Park, Young-Jun You, Chang-Kwon Moon | 1 | Composite Structures | 2008 | 116 | 49 | Glass | E-glass | Vinyl ester | Notreported | Notreported | Notreported | Notreported | 73.3 | Notreported | Notreported | 12.7 | Notreported | Notreported | helically wounded | sand coated | Notreported | Notreported | SMD | Notreported | Notreported | SMD | SMD | Tensile | SMD | Notreported | total number:264 | 692.8 | Notreported | SMD | 38.5 | Notreported | SMD | Notreported | Notreported | SMD | SMD | SMD | SMD | SMD | SMD | SMD | 25 | SMD | 720 | SMD | SMD | SMD | SMD | SMD | SMD | SMD | 13 | Notreported | KOH:1.4,NaOH:1, Ca(OH)2:0.16; g/L(mol/L) | SMD | SMD | SMD | SMD | SMD | SMD | SMD | SMD | SMD | SMD | SMD | SMD | SMD | SMD | SMD | SMD | SMD | SMD | SMD | SMD | SMD | SMD | SMD | SMD | SMD | SMD | SMD | SMD | SMD | SMD | SMD | SMD | Notreported | SMD | Notreported | 523.064 | Notreported | SMD | 75.5% | Notreported | Notreported | SMD | Notreported | Notreported | Notreported | SMD | Notreported | SMD | SMD | SMD | SMD | SMD | SMD | SMD | SMD | SMD | SMD | SMD | SMD | SMD | SMD | SMD | SMD | SMD | SMD | SMD | SMD | SMD |  | SMD |  |  |  | 0 | 0 | 0 | 0 | 0 | 0 | 0 | 0 | 0 | 0 | 0 | 0 | 0 | 0 | 0 | 0 | 0 | 0 | 0 | 0 | 0
1 | Short-term durability test for GFRP rods under various environmental conditions | Hyeong-Yeol Kim, Young-Hwan Park, Young-Jun You, Chang-Kwon Moon | 1 | Composite Structures | 2008 | 117 | 50 | Glass | E-glass | Vinyl ester | Notreported | Notreported | Notreported | Notreported | 73.3 | Notreported | Notreported | 12.7 | Notreported | Notreported | helically wounded | sand coated | Notreported | Notreported | SMD | Notreported | Notreported | SMD | SMD | Tensile | SMD | Notreported | total number:264 | 692.8 | Notreported | SMD | 38.5 | Notreported | SMD | Notreported | Notreported | SMD | SMD | SMD | SMD | SMD | SMD | SMD | 25 | SMD | 1440 | SMD | SMD | SMD | SMD | SMD | SMD | SMD | 13 | Notreported | KOH:1.4,NaOH:1, Ca(OH)2:0.16; g/L(mol/L) | SMD | SMD | SMD | SMD | SMD | SMD | SMD | SMD | SMD | SMD | SMD | SMD | SMD | SMD | SMD | SMD | SMD | SMD | SMD | SMD | SMD | SMD | SMD | SMD | SMD | SMD | SMD | SMD | SMD | SMD | SMD | SMD | Notreported | SMD | Notreported | 469.0256 | Notreported | SMD | 67.7% | Notreported | Notreported | SMD | Notreported | Notreported | Notreported | SMD | Notreported | SMD | SMD | SMD | SMD | SMD | SMD | SMD | SMD | SMD | SMD | SMD | SMD | SMD | SMD | SMD | SMD | SMD | SMD | SMD | SMD | SMD |  | SMD |  |  |  | 0 | 0 | 0 | 0 | 0 | 0 | 0 | 0 | 0 | 0 | 0 | 0 | 0 | 0 | 0 | 0 | 0 | 0 | 0 | 0 | 0
1 | Short-term durability test for GFRP rods under various environmental conditions | Hyeong-Yeol Kim, Young-Hwan Park, Young-Jun You, Chang-Kwon Moon | 1 | Composite Structures | 2008 | 118 | 51 | Glass | E-glass | Vinyl ester | Notreported | Notreported | Notreported | Notreported | 73.3 | Notreported | Notreported | 12.7 | Notreported | Notreported | helically wounded | sand coated | Notreported | Notreported | SMD | Notreported | Notreported | SMD | SMD | Tensile | SMD | Notreported | total number:264 | 692.8 | Notreported | SMD | 38.5 | Notreported | SMD | Notreported | Notreported | SMD | SMD | SMD | SMD | SMD | SMD | SMD | 25 | SMD | 1800 | SMD | SMD | SMD | SMD | SMD | SMD | SMD | 13 | Notreported | KOH:1.4,NaOH:1, Ca(OH)2:0.16; g/L(mol/L) | SMD | SMD | SMD | SMD | SMD | SMD | SMD | SMD | SMD | SMD | SMD | SMD | SMD | SMD | SMD | SMD | SMD | SMD | SMD | SMD | SMD | SMD | SMD | SMD | SMD | SMD | SMD | SMD | SMD | SMD | SMD | SMD | Notreported | SMD | Notreported | 457.248 | Notreported | SMD | 66% | Notreported | Notreported | SMD | Notreported | Notreported | Notreported | SMD | Notreported | SMD | SMD | SMD | SMD | SMD | SMD | SMD | SMD | SMD | SMD | SMD | SMD | SMD | SMD | SMD | SMD | SMD | SMD | SMD | SMD | SMD |  | SMD |  |  |  | 0 | 0 | 0 | 0 | 0 | 0 | 0 | 0 | 0 | 0 | 0 | 0 | 0 | 0 | 0 | 0 | 0 | 0 | 0 | 0 | 0
1 | Short-term durability test for GFRP rods under various environmental conditions | Hyeong-Yeol Kim, Young-Hwan Park, Young-Jun You, Chang-Kwon Moon | 1 | Composite Structures | 2008 | 119 | 52 | Glass | E-glass | Vinyl ester | Notreported | Notreported | Notreported | Notreported | 73.3 | Notreported | Notreported | 12.7 | Notreported | Notreported | helically wounded | sand coated | Notreported | Notreported | SMD | Notreported | Notreported | SMD | SMD | Tensile | SMD | Notreported | total number:264 | 692.8 | Notreported | SMD | 38.5 | Notreported | SMD | Notreported | Notreported | SMD | SMD | SMD | SMD | SMD | SMD | SMD | 40 | SMD | 720 | SMD | SMD | SMD | SMD | SMD | SMD | SMD | 13 | Notreported | KOH:1.4,NaOH:1, Ca(OH)2:0.16; g/L(mol/L) | SMD | SMD | SMD | SMD | SMD | SMD | SMD | SMD | SMD | SMD | SMD | SMD | SMD | SMD | SMD | SMD | SMD | SMD | SMD | SMD | SMD | SMD | SMD | SMD | SMD | SMD | SMD | SMD | SMD | SMD | SMD | SMD | Notreported | SMD | Notreported | 542.4624 | Notreported | SMD | 78.3% | Notreported | Notreported | SMD | Notreported | Notreported | Notreported | SMD | Notreported | SMD | SMD | SMD | SMD | SMD | SMD | SMD | SMD | SMD | SMD | SMD | SMD | SMD | SMD | SMD | SMD | SMD | SMD | SMD | SMD | SMD |  | SMD |  |  |  | 0 | 0 | 0 | 0 | 0 | 0 | 0 | 0 | 0 | 0 | 0 | 0 | 0 | 0 | 0 | 0 | 0 | 0 | 0 | 0 | 0
1 | Short-term durability test for GFRP rods under various environmental conditions | Hyeong-Yeol Kim, Young-Hwan Park, Young-Jun You, Chang-Kwon Moon | 1 | Composite Structures | 2008 | 120 | 53 | Glass | E-glass | Vinyl ester | Notreported | Notreported | Notreported | Notreported | 73.3 | Notreported | Notreported | 12.7 | Notreported | Notreported | helically wounded | sand coated | Notreported | Notreported | SMD | Notreported | Notreported | SMD | SMD | Tensile | SMD | Notreported | total number:264 | 692.8 | Notreported | SMD | 38.5 | Notreported | SMD | Notreported | Notreported | SMD | SMD | SMD | SMD | SMD | SMD | SMD | 40 | SMD | 1440 | SMD | SMD | SMD | SMD | SMD | SMD | SMD | 13 | Notreported | KOH:1.4,NaOH:1, Ca(OH)2:0.16; g/L(mol/L) | SMD | SMD | SMD | SMD | SMD | SMD | SMD | SMD | SMD | SMD | SMD | SMD | SMD | SMD | SMD | SMD | SMD | SMD | SMD | SMD | SMD | SMD | SMD | SMD | SMD | SMD | SMD | SMD | SMD | SMD | SMD | SMD | Notreported | SMD | Notreported | 487.7312 | Notreported | SMD | 70.4% | Notreported | Notreported | SMD | Notreported | Notreported | Notreported | SMD | Notreported | SMD | SMD | SMD | SMD | SMD | SMD | SMD | SMD | SMD | SMD | SMD | SMD | SMD | SMD | SMD | SMD | SMD | SMD | SMD | SMD | SMD |  | SMD |  |  |  | 0 | 0 | 0 | 0 | 0 | 0 | 0 | 0 | 0 | 0 | 0 | 0 | 0 | 0 | 0 | 0 | 0 | 0 | 0 | 0 | 0
1 | Short-term durability test for GFRP rods under various environmental conditions | Hyeong-Yeol Kim, Young-Hwan Park, Young-Jun You, Chang-Kwon Moon | 1 | Composite Structures | 2008 | 121 | 54 | Glass | E-glass | Vinyl ester | Notreported | Notreported | Notreported | Notreported | 73.3 | Notreported | Notreported | 12.7 | Notreported | Notreported | helically wounded | sand coated | Notreported | Notreported | SMD | Notreported | Notreported | SMD | SMD | Tensile | SMD | Notreported | total number:264 | 692.8 | Notreported | SMD | 38.5 | Notreported | SMD | Notreported | Notreported | SMD | SMD | SMD | SMD | SMD | SMD | SMD | 40 | SMD | 1800 | SMD | SMD | SMD | SMD | SMD | SMD | SMD | 13 | Notreported | KOH:1.4,NaOH:1, Ca(OH)2:0.16; g/L(mol/L) | SMD | SMD | SMD | SMD | SMD | SMD | SMD | SMD | SMD | SMD | SMD | SMD | SMD | SMD | SMD | SMD | SMD | SMD | SMD | SMD | SMD | SMD | SMD | SMD | SMD | SMD | SMD | SMD | SMD | SMD | SMD | SMD | Notreported | SMD | Notreported | 466.2544 | Notreported | SMD | 67.3% | Notreported | Notreported | SMD | Notreported | Notreported | Notreported | SMD | Notreported | SMD | SMD | SMD | SMD | SMD | SMD | SMD | SMD | SMD | SMD | SMD | SMD | SMD | SMD | SMD | SMD | SMD | SMD | SMD | SMD | SMD |  | SMD |  |  |  | 0 | 0 | 0 | 0 | 0 | 0 | 0 | 0 | 0 | 0 | 0 | 0 | 0 | 0 | 0 | 0 | 0 | 0 | 0 | 0 | 0
1 | Short-term durability test for GFRP rods under various environmental conditions | Hyeong-Yeol Kim, Young-Hwan Park, Young-Jun You, Chang-Kwon Moon | 1 | Composite Structures | 2008 | 122 | 55 | Glass | E-glass | Vinyl ester | Notreported | Notreported | Notreported | Notreported | 73.3 | Notreported | Notreported | 12.7 | Notreported | Notreported | helically wounded | sand coated | Notreported | Notreported | SMD | Notreported | Notreported | SMD | SMD | Tensile | SMD | Notreported | total number:264 | 692.8 | Notreported | SMD | 38.5 | Notreported | SMD | Notreported | Notreported | SMD | SMD | SMD | SMD | SMD | SMD | SMD | 80 | SMD | 720 | SMD | SMD | SMD | SMD | SMD | SMD | SMD | 13 | Notreported | KOH:1.4,NaOH:1, Ca(OH)2:0.16; g/L(mol/L) | SMD | SMD | SMD | SMD | SMD | SMD | SMD | SMD | SMD | SMD | SMD | SMD | SMD | SMD | SMD | SMD | SMD | SMD | SMD | SMD | SMD | SMD | SMD | SMD | SMD | SMD | SMD | SMD | SMD | SMD | SMD | SMD | Notreported | SMD | Notreported | 442.6992 | Notreported | SMD | 63.9% | Notreported | Notreported | SMD | Notreported | Notreported | Notreported | SMD | Notreported | SMD | SMD | SMD | SMD | SMD | SMD | SMD | SMD | SMD | SMD | SMD | SMD | SMD | SMD | SMD | SMD | SMD | SMD | SMD | SMD | SMD |  | SMD |  |  |  | 0 | 0 | 0 | 0 | 0 | 0 | 0 | 0 | 0 | 0 | 0 | 0 | 0 | 0 | 0 | 0 | 0 | 0 | 0 | 0 | 0
1 | Short-term durability test for GFRP rods under various environmental conditions | Hyeong-Yeol Kim, Young-Hwan Park, Young-Jun You, Chang-Kwon Moon | 1 | Composite Structures | 2008 | 123 | 56 | Glass | E-glass | Vinyl ester | Notreported | Notreported | Notreported | Notreported | 73.3 | Notreported | Notreported | 12.7 | Notreported | Notreported | helically wounded | sand coated | Notreported | Notreported | SMD | Notreported | Notreported | SMD | SMD | Tensile | SMD | Notreported | total number:264 | 692.8 | Notreported | SMD | 38.5 | Notreported | SMD | Notreported | Notreported | SMD | SMD | SMD | SMD | SMD | SMD | SMD | 80 | SMD | 1440 | SMD | SMD | SMD | SMD | SMD | SMD | SMD | 13 | Notreported | KOH:1.4,NaOH:1, Ca(OH)2:0.16; g/L(mol/L) | SMD | SMD | SMD | SMD | SMD | SMD | SMD | SMD | SMD | SMD | SMD | SMD | SMD | SMD | SMD | SMD | SMD | SMD | SMD | SMD | SMD | SMD | SMD | SMD | SMD | SMD | SMD | SMD | SMD | SMD | SMD | SMD | Notreported | SMD | Notreported | 417.7584 | Notreported | SMD | 60.3% | Notreported | Notreported | SMD | Notreported | Notreported | Notreported | SMD | Notreported | SMD | SMD | SMD | SMD | SMD | SMD | SMD | SMD | SMD | SMD | SMD | SMD | SMD | SMD | SMD | SMD | SMD | SMD | SMD | SMD | SMD |  | SMD |  |  |  | 0 | 0 | 0 | 0 | 0 | 0 | 0 | 0 | 0 | 0 | 0 | 0 | 0 | 0 | 0 | 0 | 0 | 0 | 0 | 0 | 0
1 | Short-term durability test for GFRP rods under various environmental conditions | Hyeong-Yeol Kim, Young-Hwan Park, Young-Jun You, Chang-Kwon Moon | 1 | Composite Structures | 2008 | 124 | 57 | Glass | E-glass | Vinyl ester | modified Vinyl ester | Notreported | Notreported | Notreported | 69.1 | Notreported | Notreported | 12.7 | Notreported | Notreported | helically wounded | sand coated | Notreported | Notreported | SMD | Notreported | Notreported | SMD | SMD | Tensile | SMD | Notreported | total number:264 | 660.6 | Notreported | SMD | 42.7 | Notreported | SMD | Notreported | Notreported | SMD | FIG4A,X1000 | SMD | SMD | SMD | SMD | SMD | 25 | SMD | 720 | SMD | SMD | SMD | SMD | SMD | SMD | SMD | 13 | Notreported | KOH:1.4,NaOH:1, Ca(OH)2:0.16; g/L(mol/L) | SMD | SMD | SMD | SMD | SMD | SMD | SMD | SMD | SMD | SMD | SMD | SMD | SMD | SMD | SMD | SMD | SMD | SMD | SMD | SMD | SMD | SMD | SMD | SMD | SMD | SMD | SMD | SMD | SMD | SMD | SMD | SMD | Notreported | SMD | Notreported | 619.6428 | Notreported | SMD | 93.8% | Notreported | Notreported | SMD | Notreported | Notreported | Notreported | SMD | Notreported | SMD | SMD | SMD | SMD | SMD | SMD | SMD | SMD | SMD | SMD | SMD | SMD | SMD | SMD | SMD | SMD | SMD | SMD | SMD | SMD | SMD |  | SMD |  |  |  | 0 | 0 | 0 | 0 | 0 | 0 | 0 | 0 | 0 | 0 | 0 | 0 | 0 | 0 | 0 | 0 | 0 | 0 | 0 | 0 | 0
1 | Short-term durability test for GFRP rods under various environmental conditions | Hyeong-Yeol Kim, Young-Hwan Park, Young-Jun You, Chang-Kwon Moon | 1 | Composite Structures | 2008 | 125 | 58 | Glass | E-glass | Vinyl ester | modified Vinyl ester | Notreported | Notreported | Notreported | 69.1 | Notreported | Notreported | 12.7 | Notreported | Notreported | helically wounded | sand coated | Notreported | Notreported | SMD | Notreported | Notreported | SMD | SMD | Tensile | SMD | Notreported | total number:264 | 660.6 | Notreported | SMD | 42.7 | Notreported | SMD | Notreported | Notreported | SMD | FIG4A,X1000 | SMD | SMD | SMD | SMD | SMD | 25 | SMD | 1440 | SMD | SMD | SMD | SMD | SMD | SMD | SMD | 13 | Notreported | KOH:1.4,NaOH:1, Ca(OH)2:0.16; g/L(mol/L) | SMD | SMD | SMD | SMD | SMD | SMD | SMD | SMD | SMD | SMD | SMD | SMD | SMD | SMD | SMD | SMD | SMD | SMD | SMD | SMD | SMD | SMD | SMD | SMD | SMD | SMD | SMD | SMD | SMD | SMD | SMD | SMD | Notreported | SMD | Notreported | 546.9768 | Notreported | SMD | 82.8% | Notreported | Notreported | SMD | Notreported | Notreported | Notreported | SMD | Notreported | SMD | SMD | SMD | SMD | SMD | SMD | SMD | SMD | SMD | SMD | SMD | SMD | SMD | SMD | SMD | SMD | SMD | SMD | SMD | SMD | SMD |  | SMD |  |  |  | 0 | 0 | 0 | 0 | 0 | 0 | 0 | 0 | 0 | 0 | 0 | 0 | 0 | 0 | 0 | 0 | 0 | 0 | 0 | 0 | 0
1 | Short-term durability test for GFRP rods under various environmental conditions | Hyeong-Yeol Kim, Young-Hwan Park, Young-Jun You, Chang-Kwon Moon | 1 | Composite Structures | 2008 | 126 | 59 | Glass | E-glass | Vinyl ester | modified Vinyl ester | Notreported | Notreported | Notreported | 69.1 | Notreported | Notreported | 12.7 | Notreported | Notreported | helically wounded | sand coated | Notreported | Notreported | SMD | Notreported | Notreported | SMD | SMD | Tensile | SMD | Notreported | total number:264 | 660.6 | Notreported | SMD | 42.7 | Notreported | SMD | Notreported | Notreported | SMD | FIG4A,X1000 | SMD | SMD | SMD | SMD | SMD | 40 | SMD | 720 | SMD | SMD | SMD | SMD | SMD | SMD | SMD | 13 | Notreported | KOH:1.4,NaOH:1, Ca(OH)2:0.16; g/L(mol/L) | SMD | SMD | SMD | SMD | SMD | SMD | SMD | SMD | SMD | SMD | SMD | SMD | SMD | SMD | SMD | SMD | SMD | SMD | SMD | SMD | SMD | SMD | SMD | SMD | SMD | SMD | SMD | SMD | SMD | SMD | SMD | SMD | Notreported | SMD | Notreported | 572.0796 | Notreported | SMD | 86.6% | Notreported | Notreported | SMD | Notreported | Notreported | Notreported | SMD | Notreported | SMD | SMD | SMD | SMD | SMD | SMD | SMD | SMD | SMD | SMD | SMD | SMD | SMD | SMD | SMD | SMD | SMD | SMD | SMD | SMD | SMD |  | SMD |  |  |  | 0 | 0 | 0 | 0 | 0 | 0 | 0 | 0 | 0 | 0 | 0 | 0 | 0 | 0 | 0 | 0 | 0 | 0 | 0 | 0 | 0
1 | Short-term durability test for GFRP rods under various environmental conditions | Hyeong-Yeol Kim, Young-Hwan Park, Young-Jun You, Chang-Kwon Moon | 1 | Composite Structures | 2008 | 127 | 60 | Glass | E-glass | Vinyl ester | modified Vinyl ester | Notreported | Notreported | Notreported | 69.1 | Notreported | Notreported | 12.7 | Notreported | Notreported | helically wounded | sand coated | Notreported | Notreported | SMD | Notreported | Notreported | SMD | SMD | Tensile | SMD | Notreported | total number:264 | 660.6 | Notreported | SMD | 42.7 | Notreported | SMD | Notreported | Notreported | SMD | FIG4A,X1000 | SMD | SMD | SMD | SMD | SMD | 40 | SMD | 1440 | SMD | SMD | SMD | SMD | SMD | SMD | SMD | 13 | Notreported | KOH:1.4,NaOH:1, Ca(OH)2:0.16; g/L(mol/L) | SMD | SMD | SMD | SMD | SMD | SMD | SMD | SMD | SMD | SMD | SMD | SMD | SMD | SMD | SMD | SMD | SMD | SMD | SMD | SMD | SMD | SMD | SMD | SMD | SMD | SMD | SMD | SMD | SMD | SMD | SMD | SMD | Notreported | SMD | Notreported | 539.0496 | Notreported | SMD | 81.6% | Notreported | Notreported | SMD | Notreported | Notreported | Notreported | SMD | Notreported | SMD | SMD | SMD | SMD | SMD | SMD | SMD | SMD | SMD | SMD | SMD | SMD | SMD | SMD | SMD | SMD | SMD | FIG4B,X1000 | SMD | SMD | SMD |  | SMD |  |  |  | 0 | 0 | 0 | 0 | 0 | 0 | 0 | 0 | 0 | 0 | 0 | 0 | 0 | 0 | 0 | 0 | 0 | 0 | 0 | 0 | 0
1 | Short-term durability test for GFRP rods under various environmental conditions | Hyeong-Yeol Kim, Young-Hwan Park, Young-Jun You, Chang-Kwon Moon | 1 | Composite Structures | 2008 | 128 | 61 | Glass | E-glass | Vinyl ester | modified Vinyl ester | Notreported | Notreported | Notreported | 69.1 | Notreported | Notreported | 12.7 | Notreported | Notreported | helically wounded | sand coated | Notreported | Notreported | SMD | Notreported | Notreported | SMD | SMD | Tensile | SMD | Notreported | total number:264 | 660.6 | Notreported | SMD | 42.7 | Notreported | SMD | Notreported | Notreported | SMD | FIG4A,X1000 | SMD | SMD | SMD | SMD | SMD | 40 | SMD | 1800 | SMD | SMD | SMD | SMD | SMD | SMD | SMD | 13 | Notreported | KOH:1.4,NaOH:1, Ca(OH)2:0.16; g/L(mol/L) | SMD | SMD | SMD | SMD | SMD | SMD | SMD | SMD | SMD | SMD | SMD | SMD | SMD | SMD | SMD | SMD | SMD | SMD | SMD | SMD | SMD | SMD | SMD | SMD | SMD | SMD | SMD | SMD | SMD | SMD | SMD | SMD | Notreported | SMD | Notreported | 531.783 | Notreported | SMD | 80.5% | Notreported | Notreported | SMD | Notreported | Notreported | Notreported | SMD | Notreported | SMD | SMD | SMD | SMD | SMD | SMD | SMD | SMD | SMD | SMD | SMD | SMD | SMD | SMD | SMD | SMD | SMD | SMD | SMD | SMD | SMD |  | SMD |  |  |  | 0 | 0 | 0 | 0 | 0 | 0 | 0 | 0 | 0 | 0 | 0 | 0 | 0 | 0 | 0 | 0 | 0 | 0 | 0 | 0 | 0
1 | Short-term durability test for GFRP rods under various environmental conditions | Hyeong-Yeol Kim, Young-Hwan Park, Young-Jun You, Chang-Kwon Moon | 1 | Composite Structures | 2008 | 129 | 62 | Glass | E-glass | Vinyl ester | modified Vinyl ester | Notreported | Notreported | Notreported | 69.1 | Notreported | Notreported | 12.7 | Notreported | Notreported | helically wounded | sand coated | Notreported | Notreported | SMD | Notreported | Notreported | SMD | SMD | Tensile | SMD | Notreported | total number:264 | 660.6 | Notreported | SMD | 42.7 | Notreported | SMD | Notreported | Notreported | SMD | FIG4A,X1000 | SMD | SMD | SMD | SMD | SMD | 80 | SMD | 720 | SMD | SMD | SMD | SMD | SMD | SMD | SMD | 13 | Notreported | KOH:1.4,NaOH:1, Ca(OH)2:0.16; g/L(mol/L) | SMD | SMD | SMD | SMD | SMD | SMD | SMD | SMD | SMD | SMD | SMD | SMD | SMD | SMD | SMD | SMD | SMD | SMD | SMD | SMD | SMD | SMD | SMD | SMD | SMD | SMD | SMD | SMD | SMD | SMD | SMD | SMD | Notreported | SMD | Notreported | 413.5356 | Notreported | SMD | 62.6% | Notreported | Notreported | SMD | Notreported | Notreported | Notreported | SMD | Notreported | SMD | SMD | SMD | SMD | SMD | SMD | SMD | SMD | SMD | SMD | SMD | SMD | SMD | SMD | SMD | SMD | SMD | SMD | SMD | SMD | SMD |  | SMD |  |  |  | 0 | 0 | 0 | 0 | 0 | 0 | 0 | 0 | 0 | 0 | 0 | 0 | 0 | 0 | 0 | 0 | 0 | 0 | 0 | 0 | 0
1 | Short-term durability test for GFRP rods under various environmental conditions | Hyeong-Yeol Kim, Young-Hwan Park, Young-Jun You, Chang-Kwon Moon | 1 | Composite Structures | 2008 | 130 | 63 | Glass | E-glass | Vinyl ester | modified Vinyl ester | Notreported | Notreported | Notreported | 69.1 | Notreported | Notreported | 12.7 | Notreported | Notreported | helically wounded | sand coated | Notreported | Notreported | SMD | Notreported | Notreported | SMD | SMD | Tensile | SMD | Notreported | total number:264 | 660.6 | Notreported | SMD | 42.7 | Notreported | SMD | Notreported | Notreported | SMD | FIG4A,X1000 | SMD | SMD | SMD | SMD | SMD | 80 | SMD | 1440 | SMD | SMD | SMD | SMD | SMD | SMD | SMD | 13 | Notreported | KOH:1.4,NaOH:1, Ca(OH)2:0.16; g/L(mol/L) | SMD | SMD | SMD | SMD | SMD | SMD | SMD | SMD | SMD | SMD | SMD | SMD | SMD | SMD | SMD | SMD | SMD | SMD | SMD | SMD | SMD | SMD | SMD | SMD | SMD | SMD | SMD | SMD | SMD | SMD | SMD | SMD | Notreported | SMD | Notreported | 326.997 | Notreported | SMD | 49.5% | Notreported | Notreported | SMD | Notreported | Notreported | Notreported | SMD | Notreported | SMD | SMD | SMD | SMD | SMD | SMD | SMD | SMD | SMD | SMD | SMD | SMD | SMD | SMD | SMD | SMD | SMD | SMD | SMD | SMD | SMD |  | SMD |  |  |  | 0 | 0 | 0 | 0 | 0 | 0 | 0 | 0 | 0 | 0 | 0 | 0 | 0 | 0 | 0 | 0 | 0 | 0 | 0 | 0 | 0
1 | Short-term durability test for GFRP rods under various environmental conditions | Hyeong-Yeol Kim, Young-Hwan Park, Young-Jun You, Chang-Kwon Moon | 1 | Composite Structures | 2008 | 131 | 64 | Glass | E-glass | Vinyl ester | Notreported | Notreported | Notreported | Notreported | 73.3 | Notreported | Notreported | 12.7 | Notreported | Notreported | helically wounded | sand coated | Notreported | Notreported | SMD | Notreported | Notreported | SMD | SMD | Shear | SMD | Notreported | total number:264 | 36.9 | Notreported | SMD | Notreported | Notreported | SMD | Notreported | Notreported | SMD | SMD | SMD | SMD | SMD | SMD | SMD | 80 | SMD | 2160 | SMD | SMD | SMD | SMD | SMD | SMD | SMD | tap water | Notreported | Notreported | SMD | SMD | SMD | SMD | SMD | SMD | SMD | SMD | SMD | SMD | SMD | SMD | SMD | SMD | SMD | SMD | SMD | SMD | SMD | SMD | SMD | SMD | SMD | SMD | SMD | SMD | SMD | SMD | SMD | SMD | SMD | SMD | Notreported | SMD | Notreported | 32.9886 | Notreported | SMD | 89.4% | Notreported | Notreported | SMD | Notreported | Notreported | Notreported | SMD | Notreported | SMD | SMD | SMD | SMD | SMD | SMD | SMD | SMD | SMD | SMD | SMD | SMD | SMD | SMD | SMD | SMD | SMD | SMD | SMD | SMD | SMD |  | SMD |  |  |  | 0 | 0 | 0 | 0 | 0 | 0 | 0 | 0 | 0 | 0 | 0 | 0 | 0 | 0 | 0 | 0 | 0 | 0 | 0 | 0 | 0
1 | Short-term durability test for GFRP rods under various environmental conditions | Hyeong-Yeol Kim, Young-Hwan Park, Young-Jun You, Chang-Kwon Moon | 1 | Composite Structures | 2008 | 132 | 65 | Glass | E-glass | Vinyl ester | Notreported | Notreported | Notreported | Notreported | 73.3 | Notreported | Notreported | 12.7 | Notreported | Notreported | helically wounded | sand coated | Notreported | Notreported | SMD | Notreported | Notreported | SMD | SMD | Shear | SMD | Notreported | total number:264 | 36.9 | Notreported | SMD | Notreported | Notreported | SMD | Notreported | Notreported | SMD | SMD | SMD | SMD | SMD | SMD | SMD | 40 | SMD | 1440 | SMD | SMD | SMD | SMD | SMD | SMD | SMD | 13 | Notreported | KOH:1.4,NaOH:1, Ca(OH)2:0.16; g/L(mol/L) | SMD | SMD | SMD | SMD | SMD | SMD | SMD | SMD | SMD | SMD | SMD | SMD | SMD | SMD | SMD | SMD | SMD | SMD | SMD | SMD | SMD | SMD | SMD | SMD | SMD | SMD | SMD | SMD | SMD | SMD | SMD | SMD | Notreported | SMD | Notreported | 30.7008 | Notreported | SMD | 83.2% | Notreported | Notreported | SMD | Notreported | Notreported | Notreported | SMD | Notreported | SMD | SMD | SMD | SMD | SMD | SMD | SMD | SMD | SMD | SMD | SMD | SMD | SMD | SMD | SMD | SMD | SMD | SMD | SMD | SMD | SMD |  | SMD |  |  |  | 0 | 0 | 0 | 0 | 0 | 0 | 0 | 0 | 0 | 0 | 0 | 0 | 0 | 0 | 0 | 0 | 0 | 0 | 0 | 0 | 0
1 | Short-term durability test for GFRP rods under various environmental conditions | Hyeong-Yeol Kim, Young-Hwan Park, Young-Jun You, Chang-Kwon Moon | 1 | Composite Structures | 2008 | 133 | 66 | Glass | E-glass | Vinyl ester | Notreported | Notreported | Notreported | Notreported | 73.3 | Notreported | Notreported | 12.7 | Notreported | Notreported | helically wounded | sand coated | Notreported | Notreported | SMD | Notreported | Notreported | SMD | SMD | Shear | SMD | Notreported | total number:264 | 36.9 | Notreported | SMD | Notreported | Notreported | SMD | Notreported | Notreported | SMD | SMD | SMD | SMD | SMD | SMD | SMD | 80 | SMD | 2160 | SMD | SMD | SMD | SMD | SMD | SMD | SMD | sea water | Notreported | NaCl:51 | SMD | SMD | SMD | SMD | SMD | SMD | SMD | SMD | SMD | SMD | SMD | SMD | SMD | SMD | SMD | SMD | SMD | SMD | SMD | SMD | SMD | SMD | SMD | SMD | SMD | SMD | SMD | SMD | SMD | SMD | SMD | SMD | Notreported | SMD | Notreported | 32.2875 | Notreported | SMD | 87.5% | Notreported | Notreported | SMD | Notreported | Notreported | Notreported | SMD | Notreported | SMD | SMD | SMD | SMD | SMD | SMD | SMD | SMD | SMD | SMD | SMD | SMD | SMD | SMD | SMD | SMD | SMD | SMD | SMD | SMD | SMD |  | SMD |  |  |  | 0 | 0 | 0 | 0 | 0 | 0 | 0 | 0 | 0 | 0 | 0 | 0 | 0 | 0 | 0 | 0 | 0 | 0 | 0 | 0 | 0
1 | Short-term durability test for GFRP rods under various environmental conditions | Hyeong-Yeol Kim, Young-Hwan Park, Young-Jun You, Chang-Kwon Moon | 1 | Composite Structures | 2008 | 134 | 67 | Glass | E-glass | Vinyl ester | Notreported | Notreported | Notreported | Notreported | 73.3 | Notreported | Notreported | 12.7 | Notreported | Notreported | helically wounded | sand coated | Notreported | Notreported | SMD | Notreported | Notreported | SMD | SMD | Shear | SMD | Notreported | total number:264 | 36.9 | Notreported | SMD | Notreported | Notreported | SMD | Notreported | Notreported | SMD | SMD | SMD | SMD | SMD | SMD | SMD | SMD | SMD | 1440 | SMD | SMD | SMD | SMD | SMD | SMD | SMD | SMD | SMD | SMD | SMD | SMD | SMD | SMD | SMD | SMD | SMD | SMD | SMD | SMD | 60 | FT | Solution | Notreported | Notreported | KOH:1.4,NaOH:1, Ca(OH)2:0.16; g/L(mol/L) | [30; -25] | [30; -25] | SMD | SMD | SMD | SMD | [12; 12] | SMD | SMD | SMD | SMD | SMD | SMD | SMD | SMD | SMD | Notreported | SMD | Notreported | 26.0883 | Notreported | SMD | 70.7% | Notreported | Notreported | SMD | Notreported | Notreported | Notreported | SMD | Notreported | SMD | SMD | SMD | SMD | SMD | SMD | SMD | SMD | SMD | SMD | SMD | SMD | SMD | SMD | SMD | SMD | SMD | SMD | SMD | SMD | SMD |  | SMD |  |  |  | 0 | 0 | 0 | 0 | 0 | 0 | 0 | 0 | 0 | 0 | 0 | 0 | 0 | 0 | 0 | 0 | 0 | 0 | 0 | 0 | 0
1 | Short-term durability test for GFRP rods under various environmental conditions | Hyeong-Yeol Kim, Young-Hwan Park, Young-Jun You, Chang-Kwon Moon | 1 | Composite Structures | 2008 | 135 | 68 | Glass | E-glass | Vinyl ester | Notreported | Notreported | Notreported | Notreported | 69.1 | Notreported | Notreported | 12.7 | Notreported | Notreported | helically wounded | sand coated | Notreported | Notreported | SMD | Notreported | Notreported | SMD | SMD | Shear | SMD | Notreported | total number:264 | 42.3 | Notreported | SMD | Notreported | Notreported | SMD | Notreported | Notreported | SMD | FIG4A,X1000 | SMD | SMD | SMD | SMD | SMD | 80 | SMD | 2160 | SMD | SMD | SMD | SMD | SMD | SMD | SMD | tap water | Notreported | Notreported | SMD | SMD | SMD | SMD | SMD | SMD | SMD | SMD | SMD | SMD | SMD | SMD | SMD | SMD | SMD | SMD | SMD | SMD | SMD | SMD | SMD | SMD | SMD | SMD | SMD | SMD | SMD | SMD | SMD | SMD | SMD | SMD | Notreported | SMD | Notreported | 32.4018 | Notreported | SMD | 76.6% | Notreported | Notreported | SMD | Notreported | Notreported | Notreported | SMD | Notreported | SMD | SMD | SMD | SMD | SMD | SMD | SMD | SMD | SMD | SMD | SMD | SMD | SMD | SMD | SMD | SMD | SMD | SMD | SMD | SMD | SMD |  | SMD |  |  |  | 0 | 0 | 0 | 0 | 0 | 0 | 0 | 0 | 0 | 0 | 0 | 0 | 0 | 0 | 0 | 0 | 0 | 0 | 0 | 0 | 0
1 | Short-term durability test for GFRP rods under various environmental conditions | Hyeong-Yeol Kim, Young-Hwan Park, Young-Jun You, Chang-Kwon Moon | 1 | Composite Structures | 2008 | 136 | 69 | Glass | E-glass | Vinyl ester | modified Vinyl ester | Notreported | Notreported | Notreported | 69.1 | Notreported | Notreported | 12.7 | Notreported | Notreported | helically wounded | sand coated | Notreported | Notreported | SMD | Notreported | Notreported | SMD | SMD | Shear | SMD | Notreported | total number:264 | 42.3 | Notreported | SMD | Notreported | Notreported | SMD | Notreported | Notreported | SMD | FIG4A,X1000 | SMD | SMD | SMD | SMD | SMD | 40 | SMD | 1440 | SMD | SMD | SMD | SMD | SMD | SMD | SMD | 13 | Notreported | KOH:1.4,NaOH:1, Ca(OH)2:0.16; g/L(mol/L) | SMD | SMD | SMD | SMD | SMD | SMD | SMD | SMD | SMD | SMD | SMD | SMD | SMD | SMD | SMD | SMD | SMD | SMD | SMD | SMD | SMD | SMD | SMD | SMD | SMD | SMD | SMD | SMD | SMD | SMD | SMD | SMD | Notreported | SMD | Notreported | 32.1903 | Notreported | SMD | 76.1% | Notreported | Notreported | SMD | Notreported | Notreported | Notreported | SMD | Notreported | SMD | SMD | SMD | SMD | SMD | SMD | SMD | SMD | SMD | SMD | SMD | SMD | SMD | SMD | SMD | SMD | SMD | FIG4B,X1000 | SMD | SMD | SMD |  | SMD |  |  |  | 0 | 0 | 0 | 0 | 0 | 0 | 0 | 0 | 0 | 0 | 0 | 0 | 0 | 0 | 0 | 0 | 0 | 0 | 0 | 0 | 0
1 | Short-term durability test for GFRP rods under various environmental conditions | Hyeong-Yeol Kim, Young-Hwan Park, Young-Jun You, Chang-Kwon Moon | 1 | Composite Structures | 2008 | 137 | 70 | Glass | E-glass | Vinyl ester | modified Vinyl ester | Notreported | Notreported | Notreported | 69.1 | Notreported | Notreported | 12.7 | Notreported | Notreported | helically wounded | sand coated | Notreported | Notreported | SMD | Notreported | Notreported | SMD | SMD | Shear | SMD | Notreported | total number:264 | 42.3 | Notreported | SMD | Notreported | Notreported | SMD | Notreported | Notreported | SMD | FIG4A,X1000 | SMD | SMD | SMD | SMD | SMD | 80 | SMD | 2160 | SMD | SMD | SMD | SMD | SMD | SMD | SMD | sea water | Notreported | NaCl:51 | SMD | SMD | SMD | SMD | SMD | SMD | SMD | SMD | SMD | SMD | SMD | SMD | SMD | SMD | SMD | SMD | SMD | SMD | SMD | SMD | SMD | SMD | SMD | SMD | SMD | SMD | SMD | SMD | SMD | SMD | SMD | SMD | Notreported | SMD | Notreported | 33.7977 | Notreported | SMD | 79.9% | Notreported | Notreported | SMD | Notreported | Notreported | Notreported | SMD | Notreported | SMD | SMD | SMD | SMD | SMD | SMD | SMD | SMD | SMD | SMD | SMD | SMD | SMD | SMD | SMD | SMD | SMD | SMD | SMD | SMD | SMD |  | SMD |  |  |  | 0 | 0 | 0 | 0 | 0 | 0 | 0 | 0 | 0 | 0 | 0 | 0 | 0 | 0 | 0 | 0 | 0 | 0 | 0 | 0 | 0
1 | Short-term durability test for GFRP rods under various environmental conditions | Hyeong-Yeol Kim, Young-Hwan Park, Young-Jun You, Chang-Kwon Moon | 1 | Composite Structures | 2008 | 138 | 71 | Glass | E-glass | Vinyl ester | modified Vinyl ester | Notreported | Notreported | Notreported | 69.1 | Notreported | Notreported | 12.7 | Notreported | Notreported | helically wounded | sand coated | Notreported | Notreported | SMD | Notreported | Notreported | SMD | SMD | Shear | SMD | Notreported | total number:264 | 42.3 | Notreported | SMD | Notreported | Notreported | SMD | Notreported | Notreported | SMD | FIG4A,X1000 | SMD | SMD | SMD | SMD | SMD | SMD | SMD | 1440 | SMD | SMD | SMD | SMD | SMD | SMD | SMD | SMD | SMD | SMD | SMD | SMD | SMD | SMD | SMD | SMD | SMD | SMD | SMD | SMD | 60 | FT | Solution | Notreported | Notreported | KOH:1.4,NaOH:1, Ca(OH)2:0.16; g/L(mol/L) | [30; -25] | [30; -25] | SMD | SMD | SMD | SMD | [12; 12] | SMD | SMD | SMD | SMD | SMD | SMD | SMD | SMD | SMD | Notreported | SMD | Notreported | 39.8043 | Notreported | SMD | 94.1% | Notreported | Notreported | SMD | Notreported | Notreported | Notreported | SMD | Notreported | SMD | SMD | SMD | SMD | SMD | SMD | SMD | SMD | SMD | SMD | SMD | SMD | SMD | SMD | SMD | SMD | SMD | SMD | SMD | SMD | SMD |  | SMD |  |  |  | 1 | 1 | 0 | 2 | 0 | 0 | 0 | 0 | 0 | 0 | 0 | 0 | 0 | 0 | 0 | 0 | 0 | 0 | 0 | 0 | 0
1 | Durability of FRP rods for concrete structures | Francesco Micelli, Antonio Nanni | 1 | Construction and Building Materials | 2004 | 139 | 1 | Glass | E-glass | Thermplastic | Notreported | 85, 100 | Notreported | Notreported | Notreported | Notreported | Notreported | 12 | Notreported | Notreported | No rib | Smooth | Notreported | Notreported | SMD | Notreported | Notreported | SMD | SMD | Tensile | SMD | 5 | SMD | 924 | 4 | [941, 953, 951, 884, 892] | 42.574 | 3 | [42018, 42898, 44547, 41490, 41918] | 2.17 | 3 | [0.0224, 0.0222, 0.0213, 0.0213, 0.0213] | SMD | SMD | SMD | SMD | SMD | Have SEM result, but without specific environmental condition | 60 | SMD | 504 | SMD | SMD | SMD | SMD | SMD | SMD | SMD | 13 | 12.6 | KOH:1.4,NaOH:1, Ca(OH)2:0.16; g/L(mol/L) | SMD | SMD | SMD | SMD | SMD | SMD | SMD | SMD | SMD | SMD | SMD | SMD | SMD | SMD | SMD | SMD | SMD | SMD | SMD | SMD | SMD | SMD | SMD | SMD | SMD | SMD | SMD | SMD | SMD | SMD | SMD | SMD | Notreported | SMD | 1 | 927 | SMD | SMD | 100.3% | 41.571 | SMD | SMD | 97.64% | 2.33 | SMD | SMD | 107.4% | SMD | SMD | SMD | SMD | SMD | SMD | SMD | SMD | SMD | SMD | SMD | SMD | SMD | SMD | SMD | SMD | SMD | SMD | SMD | SMD | SMD | Have SEM result, but without specific environmental condition | SMD |  |  |  | 0 | 0 | 0 | 0 | 0 | 0 | 0 | 0 | 0 | 0 | 0 | 0 | 0 | 0 | 0 | 0 | 0 | 0 | 0 | 0 | 0
1 | Durability of FRP rods for concrete structures | Francesco Micelli, Antonio Nanni | 1 | Construction and Building Materials | 2004 | 140 | 2 | Glass | E-glass | Thermplastic | Notreported | 85, 100 | Notreported | Notreported | Notreported | Notreported | Notreported | 12 | Notreported | Notreported | No rib | Smooth | Notreported | Notreported | SMD | Notreported | Notreported | SMD | SMD | Tensile | SMD | 5 | SMD | 924 | 4 | [941, 953, 951, 884, 892] | 42.574 | 3 | [42018, 42898, 44547, 41490, 41918] | 2.17 | 3 | [0.0224, 0.0222, 0.0213, 0.0213, 0.0213] | SMD | SMD | SMD | SMD | SMD | Have SEM result, but without specific environmental condition | 60 | SMD | 504 | SMD | SMD | SMD | SMD | SMD | SMD | SMD | 13 | 12.6 | KOH:1.4,NaOH:1, Ca(OH)2:0.16; g/L(mol/L) | SMD | SMD | SMD | SMD | SMD | SMD | SMD | SMD | SMD | SMD | SMD | SMD | SMD | SMD | SMD | SMD | SMD | SMD | SMD | SMD | SMD | SMD | SMD | SMD | SMD | SMD | SMD | SMD | SMD | SMD | SMD | SMD | Notreported | SMD | 1 | 939 | SMD | SMD | 101.6% | 38.193 | SMD | SMD | 89.71% | 2.46 | SMD | SMD | 113.4% | SMD | SMD | SMD | SMD | SMD | SMD | SMD | SMD | SMD | SMD | SMD | SMD | SMD | SMD | SMD | SMD | SMD | SMD | SMD | SMD | SMD | Have SEM result, but without specific environmental condition | SMD |  |  |  | 0 | 0 | 0 | 0 | 0 | 0 | 0 | 0 | 0 | 0 | 0 | 0 | 0 | 0 | 0 | 0 | 0 | 0 | 0 | 0 | 0
1 | Durability of FRP rods for concrete structures | Francesco Micelli, Antonio Nanni | 1 | Construction and Building Materials | 2004 | 141 | 3 | Glass | E-glass | Thermplastic | Notreported | 85, 100 | Notreported | Notreported | Notreported | Notreported | Notreported | 12 | Notreported | Notreported | No rib | Smooth | Notreported | Notreported | SMD | Notreported | Notreported | SMD | SMD | Tensile | SMD | 5 | SMD | 924 | 4 | [941, 953, 951, 884, 892] | 42.574 | 3 | [42018, 42898, 44547, 41490, 41918] | 2.17 | 3 | [0.0224, 0.0222, 0.0213, 0.0213, 0.0213] | SMD | SMD | SMD | SMD | SMD | Have SEM result, but without specific environmental condition | 60 | SMD | 504 | SMD | SMD | SMD | SMD | SMD | SMD | SMD | 13 | 12.6 | KOH:1.4,NaOH:1, Ca(OH)2:0.16; g/L(mol/L) | SMD | SMD | SMD | SMD | SMD | SMD | SMD | SMD | SMD | SMD | SMD | SMD | SMD | SMD | SMD | SMD | SMD | SMD | SMD | SMD | SMD | SMD | SMD | SMD | SMD | SMD | SMD | SMD | SMD | SMD | SMD | SMD | Notreported | SMD | 1 | 907 | SMD | SMD | 98.16% | 41.709 | SMD | SMD | 97.97% | 2.18 | SMD | SMD | 100.5% | SMD | SMD | SMD | SMD | SMD | SMD | SMD | SMD | SMD | SMD | SMD | SMD | SMD | SMD | SMD | SMD | SMD | SMD | SMD | SMD | SMD | Have SEM result, but without specific environmental condition | SMD |  |  |  | 0 | 0 | 0 | 0 | 0 | 0 | 0 | 0 | 0 | 0 | 0 | 0 | 0 | 0 | 0 | 0 | 0 | 0 | 0 | 0 | 0
1 | Durability of FRP rods for concrete structures | Francesco Micelli, Antonio Nanni | 1 | Construction and Building Materials | 2004 | 142 | 4 | Glass | E-glass | Polyester | Notreported | 70 | Notreported | Notreported | Notreported | Notreported | Notreported | 6.35 | Notreported | Notreported | helically wounded | sand coated | Notreported | Notreported | SMD | Notreported | Notreported | SMD | SMD | Tensile | SMD | 5 | SMD | 362 | 12 | [365, 351, 393, 407, 295] | 29.961 | 23 | [22750, 33781, 34470, 35745, 22061] | 1.24 | 18 | [0.016, 0.0104, 0.0114, 0.0111, 0.0134] | SMD | SMD | SMD | SMD | SMD | Have SEM result, but without specific environmental condition | 60 | SMD | 504 | SMD | SMD | SMD | SMD | SMD | SMD | SMD | 13 | 12.6 | KOH:1.4,NaOH:1, Ca(OH)2:0.16; g/L(mol/L) | SMD | SMD | SMD | SMD | SMD | SMD | SMD | SMD | SMD | SMD | SMD | SMD | SMD | SMD | SMD | SMD | SMD | SMD | SMD | SMD | SMD | SMD | SMD | SMD | SMD | SMD | SMD | SMD | SMD | SMD | SMD | SMD | Notreported | SMD | 1 | 220 | SMD | SMD | 60.77% | 26.197 | SMD | SMD | 87.44% | 0.84 | SMD | SMD | 67.74% | SMD | SMD | SMD | SMD | SMD | SMD | SMD | SMD | SMD | SMD | SMD | SMD | SMD | SMD | SMD | SMD | SMD | SMD | SMD | SMD | SMD | Have SEM result, but without specific environmental condition | SMD |  |  |  | 0 | 0 | 0 | 0 | 0 | 0 | 0 | 0 | 0 | 0 | 0 | 0 | 0 | 0 | 0 | 0 | 0 | 0 | 0 | 0 | 0
1 | Durability of FRP rods for concrete structures | Francesco Micelli, Antonio Nanni | 1 | Construction and Building Materials | 2004 | 143 | 5 | Glass | E-glass | Polyester | Notreported | 70 | Notreported | Notreported | Notreported | Notreported | Notreported | 6.35 | Notreported | Notreported | helically wounded | sand coated | Notreported | Notreported | SMD | Notreported | Notreported | SMD | SMD | Tensile | SMD | 5 | SMD | 362 | 12 | [365, 351, 393, 407, 295] | 29.961 | 23 | [22750, 33781, 34470, 35745, 22061] | 1.24 | 18 | [0.016, 0.0104, 0.0114, 0.0111, 0.0134] | SMD | SMD | SMD | SMD | SMD | Have SEM result, but without specific environmental condition | 60 | SMD | 504 | SMD | SMD | SMD | SMD | SMD | SMD | SMD | 13 | 12.6 | KOH:1.4,NaOH:1, Ca(OH)2:0.16; g/L(mol/L) | SMD | SMD | SMD | SMD | SMD | SMD | SMD | SMD | SMD | SMD | SMD | SMD | SMD | SMD | SMD | SMD | SMD | SMD | SMD | SMD | SMD | SMD | SMD | SMD | SMD | SMD | SMD | SMD | SMD | SMD | SMD | SMD | Notreported | SMD | 1 | 276 | SMD | SMD | 76.24% | 33.712 | SMD | SMD | 112.5% | 0.82 | SMD | SMD | 66.13% | SMD | SMD | SMD | SMD | SMD | SMD | SMD | SMD | SMD | SMD | SMD | SMD | SMD | SMD | SMD | SMD | SMD | SMD | SMD | SMD | SMD | Have SEM result, but without specific environmental condition | SMD |  |  |  | 0 | 0 | 0 | 0 | 0 | 0 | 0 | 0 | 0 | 0 | 0 | 0 | 0 | 0 | 0 | 0 | 0 | 0 | 0 | 0 | 0
1 | Durability of FRP rods for concrete structures | Francesco Micelli, Antonio Nanni | 1 | Construction and Building Materials | 2004 | 144 | 6 | Glass | E-glass | Polyester | Notreported | 70 | Notreported | Notreported | Notreported | Notreported | Notreported | 6.35 | Notreported | Notreported | helically wounded | sand coated | Notreported | Notreported | SMD | Notreported | Notreported | SMD | SMD | Tensile | SMD | 5 | SMD | 362 | 12 | [365, 351, 393, 407, 295] | 29.961 | 23 | [22750, 33781, 34470, 35745, 22061] | 1.24 | 18 | [0.016, 0.0104, 0.0114, 0.0111, 0.0134] | SMD | SMD | SMD | SMD | SMD | Have SEM result, but without specific environmental condition | 60 | SMD | 504 | SMD | SMD | SMD | SMD | SMD | SMD | SMD | 13 | 12.6 | KOH:1.4,NaOH:1, Ca(OH)2:0.16; g/L(mol/L) | SMD | SMD | SMD | SMD | SMD | SMD | SMD | SMD | SMD | SMD | SMD | SMD | SMD | SMD | SMD | SMD | SMD | SMD | SMD | SMD | SMD | SMD | SMD | SMD | SMD | SMD | SMD | SMD | SMD | SMD | SMD | SMD | Notreported | SMD | 1 | 260 | SMD | SMD | 71.82% | 33.608 | SMD | SMD | 112.2% | 0.77 | SMD | SMD | 62.1% | SMD | SMD | SMD | SMD | SMD | SMD | SMD | SMD | SMD | SMD | SMD | SMD | SMD | SMD | SMD | SMD | SMD | SMD | SMD | SMD | SMD | Have SEM result, but without specific environmental condition | SMD |  |  |  | 0 | 0 | 0 | 0 | 0 | 0 | 0 | 0 | 0 | 0 | 0 | 0 | 0 | 0 | 0 | 0 | 0 | 0 | 0 | 0 | 0
1 | Durability of FRP rods for concrete structures | Francesco Micelli, Antonio Nanni | 1 | Construction and Building Materials | 2004 | 145 | 7 | Carbon | Notreported | Epoxy/vinlester | Notreported | 75, 85 | Notreported | Notreported | Notreported | Notreported | Notreported | 8.26 | Notreported | Notreported | helically wounded | sand coated | Notreported | Notreported | SMD | Notreported | Notreported | SMD | SMD | Tensile | SMD | 4 | SMD | 2401 | 6 | [2566, 2410, 2212, 2415] | 128.799 | 3 | [125165, 127300, 129003, 133729] | 1.87 | 8 | [0.0205, 0.0189, 0.0171, 0.0181] | SMD | SMD | SMD | SMD | SMD | Have SEM result, but without specific environmental condition | 60 | SMD | 504 | SMD | SMD | SMD | SMD | SMD | SMD | SMD | 13 | 12.6 | KOH:1.4,NaOH:1, Ca(OH)2:0.16; g/L(mol/L) | SMD | SMD | SMD | SMD | SMD | SMD | SMD | SMD | SMD | SMD | SMD | SMD | SMD | SMD | SMD | SMD | SMD | SMD | SMD | SMD | SMD | SMD | SMD | SMD | SMD | SMD | SMD | SMD | SMD | SMD | SMD | SMD | Notreported | SMD | 1 | 2490 | SMD | SMD | 103.7% | 121.865 | SMD | SMD | 94.62% | 2.04 | SMD | SMD | 109.1% | SMD | SMD | SMD | SMD | SMD | SMD | SMD | SMD | SMD | SMD | SMD | SMD | SMD | SMD | SMD | SMD | SMD | SMD | SMD | SMD | SMD | Have SEM result, but without specific environmental condition | SMD |  |  |  | 0 | 0 | 0 | 0 | 0 | 0 | 0 | 0 | 0 | 0 | 0 | 0 | 0 | 0 | 0 | 0 | 0 | 0 | 0 | 0 | 0
1 | Durability of FRP rods for concrete structures | Francesco Micelli, Antonio Nanni | 1 | Construction and Building Materials | 2004 | 146 | 8 | Carbon | Notreported | Epoxy/vinlester | Notreported | 75, 85 | Notreported | Notreported | Notreported | Notreported | Notreported | 8.26 | Notreported | Notreported | helically wounded | sand coated | Notreported | Notreported | SMD | Notreported | Notreported | SMD | SMD | Tensile | SMD | 4 | SMD | 2401 | 6 | [2566, 2410, 2212, 2415] | 128.799 | 3 | [125165, 127300, 129003, 133729] | 1.87 | 8 | [0.0205, 0.0189, 0.0171, 0.0181] | SMD | SMD | SMD | SMD | SMD | Have SEM result, but without specific environmental condition | 60 | SMD | 504 | SMD | SMD | SMD | SMD | SMD | SMD | SMD | 13 | 12.6 | KOH:1.4,NaOH:1, Ca(OH)2:0.16; g/L(mol/L) | SMD | SMD | SMD | SMD | SMD | SMD | SMD | SMD | SMD | SMD | SMD | SMD | SMD | SMD | SMD | SMD | SMD | SMD | SMD | SMD | SMD | SMD | SMD | SMD | SMD | SMD | SMD | SMD | SMD | SMD | SMD | SMD | Notreported | SMD | 1 | 2204 | SMD | SMD | 91.8% | 127.76 | SMD | SMD | 99.19% | 1.72 | SMD | SMD | 91.98% | SMD | SMD | SMD | SMD | SMD | SMD | SMD | SMD | SMD | SMD | SMD | SMD | SMD | SMD | SMD | SMD | SMD | SMD | SMD | SMD | SMD | Have SEM result, but without specific environmental condition | SMD |  |  |  | 0 | 0 | 0 | 0 | 0 | 0 | 0 | 0 | 0 | 0 | 0 | 0 | 0 | 0 | 0 | 0 | 0 | 0 | 0 | 0 | 0
1 | Durability of FRP rods for concrete structures | Francesco Micelli, Antonio Nanni | 1 | Construction and Building Materials | 2004 | 147 | 9 | Carbon | Notreported | Epoxy/vinlester | Notreported | 75, 85 | Notreported | Notreported | Notreported | Notreported | Notreported | 8.26 | Notreported | Notreported | helically wounded | sand coated | Notreported | Notreported | SMD | Notreported | Notreported | SMD | SMD | Tensile | SMD | 4 | SMD | 2401 | 6 | [2566, 2410, 2212, 2415] | 128.799 | 3 | [125165, 127300, 129003, 133729] | 1.87 | 8 | [0.0205, 0.0189, 0.0171, 0.0181] | SMD | SMD | SMD | SMD | SMD | Have SEM result, but without specific environmental condition | 60 | SMD | 504 | SMD | SMD | SMD | SMD | SMD | SMD | SMD | 13 | 12.6 | KOH:1.4,NaOH:1, Ca(OH)2:0.16; g/L(mol/L) | SMD | SMD | SMD | SMD | SMD | SMD | SMD | SMD | SMD | SMD | SMD | SMD | SMD | SMD | SMD | SMD | SMD | SMD | SMD | SMD | SMD | SMD | SMD | SMD | SMD | SMD | SMD | SMD | SMD | SMD | SMD | SMD | Notreported | SMD | 1 | 2455 | SMD | SMD | 102.2% | 128.704 | SMD | SMD | 99.93% | 1.91 | SMD | SMD | 102.1% | SMD | SMD | SMD | SMD | SMD | SMD | SMD | SMD | SMD | SMD | SMD | SMD | SMD | SMD | SMD | SMD | SMD | SMD | SMD | SMD | SMD | Have SEM result, but without specific environmental condition | SMD |  |  |  | 0 | 0 | 0 | 0 | 0 | 0 | 0 | 0 | 0 | 0 | 0 | 0 | 0 | 0 | 0 | 0 | 0 | 0 | 0 | 0 | 0
1 | Durability of FRP rods for concrete structures | Francesco Micelli, Antonio Nanni | 1 | Construction and Building Materials | 2004 | 148 | 10 | Carbon | Notreported | Epoxy/vinlester | Notreported | 85, 100 | Notreported | Notreported | Notreported | Notreported | Notreported | 7.94 | Notreported | Notreported | No rib | sandblasted | Notreported | Notreported | SMD | Notreported | Notreported | SMD | SMD | Tensile | SMD | 4 | SMD | 1013 | 0 | [1010, 1015, 1012, 1015] | 108.208 | 3 | [110856, 104113, 106870, 110993] | 0.94 | 4 | [0.0091, 0.0097, 0.0097, 0.0091] | SMD | SMD | SMD | SMD | SMD | Have SEM result, but without specific environmental condition | 60 | SMD | 504 | SMD | SMD | SMD | SMD | SMD | SMD | SMD | 13 | 12.6 | KOH:1.4,NaOH:1, Ca(OH)2:0.16; g/L(mol/L) | SMD | SMD | SMD | SMD | SMD | SMD | SMD | SMD | SMD | SMD | SMD | SMD | SMD | SMD | SMD | SMD | SMD | SMD | SMD | SMD | SMD | SMD | SMD | SMD | SMD | SMD | SMD | SMD | SMD | SMD | SMD | SMD | Notreported | SMD | 1 | 1045 | SMD | SMD | 103.2% | 119.749 | SMD | SMD | 110.7% | 0.87 | SMD | SMD | 92.55% | SMD | SMD | SMD | SMD | SMD | SMD | SMD | SMD | SMD | SMD | SMD | SMD | SMD | SMD | SMD | SMD | SMD | SMD | SMD | SMD | SMD | Have SEM result, but without specific environmental condition | SMD |  |  |  | 0 | 0 | 0 | 0 | 0 | 0 | 0 | 0 | 0 | 0 | 0 | 0 | 0 | 0 | 0 | 0 | 0 | 0 | 0 | 0 | 0
1 | Durability of FRP rods for concrete structures | Francesco Micelli, Antonio Nanni | 1 | Construction and Building Materials | 2004 | 149 | 11 | Carbon | Notreported | Epoxy/vinlester | Notreported | 85, 100 | Notreported | Notreported | Notreported | Notreported | Notreported | 7.94 | Notreported | Notreported | No rib | sandblasted | Notreported | Notreported | SMD | Notreported | Notreported | SMD | SMD | Tensile | SMD | 4 | SMD | 1013 | 0 | [1010, 1015, 1012, 1015] | 108.208 | 3 | [110856, 104113, 106870, 110993] | 0.94 | 4 | [0.0091, 0.0097, 0.0097, 0.0091] | SMD | SMD | SMD | SMD | SMD | Have SEM result, but without specific environmental condition | 60 | SMD | 504 | SMD | SMD | SMD | SMD | SMD | SMD | SMD | 13 | 12.6 | KOH:1.4,NaOH:1, Ca(OH)2:0.16; g/L(mol/L) | SMD | SMD | SMD | SMD | SMD | SMD | SMD | SMD | SMD | SMD | SMD | SMD | SMD | SMD | SMD | SMD | SMD | SMD | SMD | SMD | SMD | SMD | SMD | SMD | SMD | SMD | SMD | SMD | SMD | SMD | SMD | SMD | Notreported | SMD | 1 | 988 | SMD | SMD | 97.53% | 108.029 | SMD | SMD | 99.83% | 0.91 | SMD | SMD | 96.81% | SMD | SMD | SMD | SMD | SMD | SMD | SMD | SMD | SMD | SMD | SMD | SMD | SMD | SMD | SMD | SMD | SMD | SMD | SMD | SMD | SMD | Have SEM result, but without specific environmental condition | SMD |  |  |  | 0 | 0 | 0 | 0 | 0 | 0 | 0 | 0 | 0 | 0 | 0 | 0 | 0 | 0 | 0 | 0 | 0 | 0 | 0 | 0 | 0
1 | Durability of FRP rods for concrete structures | Francesco Micelli, Antonio Nanni | 1 | Construction and Building Materials | 2004 | 150 | 12 | Carbon | Notreported | Epoxy/vinlester | Notreported | 85, 100 | Notreported | Notreported | Notreported | Notreported | Notreported | 7.94 | Notreported | Notreported | No rib | sandblasted | Notreported | Notreported | SMD | Notreported | Notreported | SMD | SMD | Tensile | SMD | 4 | SMD | 1013 | 0 | [1010, 1015, 1012, 1015] | 108.208 | 3 | [110856, 104113, 106870, 110993] | 0.94 | 4 | [0.0091, 0.0097, 0.0097, 0.0091] | SMD | SMD | SMD | SMD | SMD | Have SEM result, but without specific environmental condition | 60 | SMD | 504 | SMD | SMD | SMD | SMD | SMD | SMD | SMD | 13 | 12.6 | KOH:1.4,NaOH:1, Ca(OH)2:0.16; g/L(mol/L) | SMD | SMD | SMD | SMD | SMD | SMD | SMD | SMD | SMD | SMD | SMD | SMD | SMD | SMD | SMD | SMD | SMD | SMD | SMD | SMD | SMD | SMD | SMD | SMD | SMD | SMD | SMD | SMD | SMD | SMD | SMD | SMD | Notreported | SMD | 1 | 1015 | SMD | SMD | 100.2% | 108.925 | SMD | SMD | 100.7% | 0.93 | SMD | SMD | 98.94% | SMD | SMD | SMD | SMD | SMD | SMD | SMD | SMD | SMD | SMD | SMD | SMD | SMD | SMD | SMD | SMD | SMD | SMD | SMD | SMD | SMD | Have SEM result, but without specific environmental condition | SMD |  |  |  | 0 | 0 | 0 | 0 | 0 | 0 | 0 | 0 | 0 | 0 | 0 | 0 | 0 | 0 | 0 | 0 | 0 | 0 | 0 | 0 | 0
1 | Durability of FRP rods for concrete structures | Francesco Micelli, Antonio Nanni | 1 | Construction and Building Materials | 2004 | 151 | 13 | Glass | E-glass | Thermplastic | Notreported | 85, 100 | Notreported | Notreported | Notreported | Notreported | Notreported | 12 | Notreported | Notreported | No rib | Smooth | Notreported | Notreported | SMD | Notreported | Notreported | SMD | SMD | Tensile | SMD | 5 | SMD | 924 | 4 | [941, 953, 951, 884, 892] | 42.574 | 3 | [42018, 42898, 44547, 41490, 41918] | 2.17 | 3 | [0.0224, 0.0222, 0.0213, 0.0213, 0.0213] | SMD | SMD | SMD | SMD | SMD | Have SEM result, but without specific environmental condition | 60 | SMD | 1008 | SMD | SMD | SMD | SMD | SMD | SMD | SMD | 13 | 12.6 | KOH:1.4,NaOH:1, Ca(OH)2:0.16; g/L(mol/L) | SMD | SMD | SMD | SMD | SMD | SMD | SMD | SMD | SMD | SMD | SMD | SMD | SMD | SMD | SMD | SMD | SMD | SMD | SMD | SMD | SMD | SMD | SMD | SMD | SMD | SMD | SMD | SMD | SMD | SMD | SMD | SMD | Notreported | SMD | 1 | 903 | SMD | SMD | 97.73% | 39.709 | SMD | SMD | 93.27% | 2.28 | SMD | SMD | 105.1% | SMD | SMD | SMD | SMD | SMD | SMD | SMD | SMD | SMD | SMD | SMD | SMD | SMD | SMD | SMD | SMD | SMD | SMD | SMD | SMD | SMD | Have SEM result, but without specific environmental condition | SMD |  |  |  | 0 | 0 | 0 | 0 | 0 | 0 | 0 | 0 | 0 | 0 | 0 | 0 | 0 | 0 | 0 | 0 | 0 | 0 | 0 | 0 | 0
1 | Durability of FRP rods for concrete structures | Francesco Micelli, Antonio Nanni | 1 | Construction and Building Materials | 2004 | 152 | 14 | Glass | E-glass | Thermplastic | Notreported | 85, 100 | Notreported | Notreported | Notreported | Notreported | Notreported | 12 | Notreported | Notreported | No rib | Smooth | Notreported | Notreported | SMD | Notreported | Notreported | SMD | SMD | Tensile | SMD | 5 | SMD | 924 | 4 | [941, 953, 951, 884, 892] | 42.574 | 3 | [42018, 42898, 44547, 41490, 41918] | 2.17 | 3 | [0.0224, 0.0222, 0.0213, 0.0213, 0.0213] | SMD | SMD | SMD | SMD | SMD | Have SEM result, but without specific environmental condition | 60 | SMD | 1008 | SMD | SMD | SMD | SMD | SMD | SMD | SMD | 13 | 12.6 | KOH:1.4,NaOH:1, Ca(OH)2:0.16; g/L(mol/L) | SMD | SMD | SMD | SMD | SMD | SMD | SMD | SMD | SMD | SMD | SMD | SMD | SMD | SMD | SMD | SMD | SMD | SMD | SMD | SMD | SMD | SMD | SMD | SMD | SMD | SMD | SMD | SMD | SMD | SMD | SMD | SMD | Notreported | SMD | 1 | 941 | SMD | SMD | 101.8% | 43.639 | SMD | SMD | 102.5% | 2.16 | SMD | SMD | 99.54% | SMD | SMD | SMD | SMD | SMD | SMD | SMD | SMD | SMD | SMD | SMD | SMD | SMD | SMD | SMD | SMD | SMD | SMD | SMD | SMD | SMD | Have SEM result, but without specific environmental condition | SMD |  |  |  | 0 | 0 | 0 | 0 | 0 | 0 | 0 | 0 | 0 | 0 | 0 | 0 | 0 | 0 | 0 | 0 | 0 | 0 | 0 | 0 | 0
1 | Durability of FRP rods for concrete structures | Francesco Micelli, Antonio Nanni | 1 | Construction and Building Materials | 2004 | 153 | 15 | Glass | E-glass | Thermplastic | Notreported | 85, 100 | Notreported | Notreported | Notreported | Notreported | Notreported | 12 | Notreported | Notreported | No rib | Smooth | Notreported | Notreported | SMD | Notreported | Notreported | SMD | SMD | Tensile | SMD | 5 | SMD | 924 | 4 | [941, 953, 951, 884, 892] | 42.574 | 3 | [42018, 42898, 44547, 41490, 41918] | 2.17 | 3 | [0.0224, 0.0222, 0.0213, 0.0213, 0.0213] | SMD | SMD | SMD | SMD | SMD | Have SEM result, but without specific environmental condition | 60 | SMD | 1008 | SMD | SMD | SMD | SMD | SMD | SMD | SMD | 13 | 12.6 | KOH:1.4,NaOH:1, Ca(OH)2:0.16; g/L(mol/L) | SMD | SMD | SMD | SMD | SMD | SMD | SMD | SMD | SMD | SMD | SMD | SMD | SMD | SMD | SMD | SMD | SMD | SMD | SMD | SMD | SMD | SMD | SMD | SMD | SMD | SMD | SMD | SMD | SMD | SMD | SMD | SMD | Notreported | SMD | 1 | 941 | SMD | SMD | 101.8% | 39.503 | SMD | SMD | 92.79% | 2.38 | SMD | SMD | 109.7% | SMD | SMD | SMD | SMD | SMD | SMD | SMD | SMD | SMD | SMD | SMD | SMD | SMD | SMD | SMD | SMD | SMD | SMD | SMD | SMD | SMD | Have SEM result, but without specific environmental condition | SMD |  |  |  | 0 | 0 | 0 | 0 | 0 | 0 | 0 | 0 | 0 | 0 | 0 | 0 | 0 | 0 | 0 | 0 | 0 | 0 | 0 | 0 | 0
1 | Durability of FRP rods for concrete structures | Francesco Micelli, Antonio Nanni | 1 | Construction and Building Materials | 2004 | 154 | 16 | Glass | E-glass | Polyester | Notreported | 70 | Notreported | Notreported | Notreported | Notreported | Notreported | 6.35 | Notreported | Notreported | helically wounded | sand coated | Notreported | Notreported | SMD | Notreported | Notreported | SMD | SMD | Tensile | SMD | 5 | SMD | 362 | 12 | [365, 351, 393, 407, 295] | 29.961 | 23 | [22750, 33781, 34470, 35745, 22061] | 1.24 | 18 | [0.016, 0.0104, 0.0114, 0.0111, 0.0134] | SMD | SMD | SMD | SMD | SMD | Have SEM result, but without specific environmental condition | 60 | SMD | 1008 | SMD | SMD | SMD | SMD | SMD | SMD | SMD | 13 | 12.6 | KOH:1.4,NaOH:1, Ca(OH)2:0.16; g/L(mol/L) | SMD | SMD | SMD | SMD | SMD | SMD | SMD | SMD | SMD | SMD | SMD | SMD | SMD | SMD | SMD | SMD | SMD | SMD | SMD | SMD | SMD | SMD | SMD | SMD | SMD | SMD | SMD | SMD | SMD | SMD | SMD | SMD | Notreported | SMD | 1 | 170 | SMD | SMD | 46.96% | 25.784 | SMD | SMD | 86.06% | 0.66 | SMD | SMD | 53.23% | SMD | SMD | SMD | SMD | SMD | SMD | SMD | SMD | SMD | SMD | SMD | SMD | SMD | SMD | SMD | SMD | SMD | SMD | SMD | SMD | SMD | Have SEM result, but without specific environmental condition | SMD |  |  |  | 0 | 0 | 0 | 0 | 0 | 0 | 0 | 0 | 0 | 0 | 0 | 0 | 0 | 0 | 0 | 0 | 0 | 0 | 0 | 0 | 0
1 | Durability of FRP rods for concrete structures | Francesco Micelli, Antonio Nanni | 1 | Construction and Building Materials | 2004 | 155 | 17 | Glass | E-glass | Polyester | Notreported | 70 | Notreported | Notreported | Notreported | Notreported | Notreported | 6.35 | Notreported | Notreported | helically wounded | sand coated | Notreported | Notreported | SMD | Notreported | Notreported | SMD | SMD | Tensile | SMD | 5 | SMD | 362 | 12 | [365, 351, 393, 407, 295] | 29.961 | 23 | [22750, 33781, 34470, 35745, 22061] | 1.24 | 18 | [0.016, 0.0104, 0.0114, 0.0111, 0.0134] | SMD | SMD | SMD | SMD | SMD | Have SEM result, but without specific environmental condition | 60 | SMD | 1008 | SMD | SMD | SMD | SMD | SMD | SMD | SMD | 13 | 12.6 | KOH:1.4,NaOH:1, Ca(OH)2:0.16; g/L(mol/L) | SMD | SMD | SMD | SMD | SMD | SMD | SMD | SMD | SMD | SMD | SMD | SMD | SMD | SMD | SMD | SMD | SMD | SMD | SMD | SMD | SMD | SMD | SMD | SMD | SMD | SMD | SMD | SMD | SMD | SMD | SMD | SMD | Notreported | SMD | 1 | 251 | SMD | SMD | 69.34% | 33.091 | SMD | SMD | 110.4% | 0.76 | SMD | SMD | 61.29% | SMD | SMD | SMD | SMD | SMD | SMD | SMD | SMD | SMD | SMD | SMD | SMD | SMD | SMD | SMD | SMD | SMD | SMD | SMD | SMD | SMD | Have SEM result, but without specific environmental condition | SMD |  |  |  | 0 | 0 | 0 | 0 | 0 | 0 | 0 | 0 | 0 | 0 | 0 | 0 | 0 | 0 | 0 | 0 | 0 | 0 | 0 | 0 | 0
1 | Durability of FRP rods for concrete structures | Francesco Micelli, Antonio Nanni | 1 | Construction and Building Materials | 2004 | 156 | 18 | Glass | E-glass | Polyester | Notreported | 70 | Notreported | Notreported | Notreported | Notreported | Notreported | 6.35 | Notreported | Notreported | helically wounded | sand coated | Notreported | Notreported | SMD | Notreported | Notreported | SMD | SMD | Tensile | SMD | 5 | SMD | 362 | 12 | [365, 351, 393, 407, 295] | 29.961 | 23 | [22750, 33781, 34470, 35745, 22061] | 1.24 | 18 | [0.016, 0.0104, 0.0114, 0.0111, 0.0134] | SMD | SMD | SMD | SMD | SMD | Have SEM result, but without specific environmental condition | 60 | SMD | 1008 | SMD | SMD | SMD | SMD | SMD | SMD | SMD | 13 | 12.6 | KOH:1.4,NaOH:1, Ca(OH)2:0.16; g/L(mol/L) | SMD | SMD | SMD | SMD | SMD | SMD | SMD | SMD | SMD | SMD | SMD | SMD | SMD | SMD | SMD | SMD | SMD | SMD | SMD | SMD | SMD | SMD | SMD | SMD | SMD | SMD | SMD | SMD | SMD | SMD | SMD | SMD | Notreported | SMD | 1 | 224 | SMD | SMD | 61.88% | 32.402 | SMD | SMD | 108.1% | 0.69 | SMD | SMD | 55.65% | SMD | SMD | SMD | SMD | SMD | SMD | SMD | SMD | SMD | SMD | SMD | SMD | SMD | SMD | SMD | SMD | SMD | SMD | SMD | SMD | SMD | Have SEM result, but without specific environmental condition | SMD |  |  |  | 0 | 0 | 0 | 0 | 0 | 0 | 0 | 0 | 0 | 0 | 0 | 0 | 0 | 0 | 0 | 0 | 0 | 0 | 0 | 0 | 0
1 | Durability of FRP rods for concrete structures | Francesco Micelli, Antonio Nanni | 1 | Construction and Building Materials | 2004 | 157 | 19 | Carbon | Notreported | Epoxy/vinlester | Notreported | 75, 85 | Notreported | Notreported | Notreported | Notreported | Notreported | 8.26 | Notreported | Notreported | helically wounded | sand coated | Notreported | Notreported | SMD | Notreported | Notreported | SMD | SMD | Tensile | SMD | 4 | SMD | 2401 | 6 | [2566, 2410, 2212, 2415] | 128.799 | 3 | [125165, 127300, 129003, 133729] | 1.87 | 8 | [0.0205, 0.0189, 0.0171, 0.0181] | SMD | SMD | SMD | SMD | SMD | Have SEM result, but without specific environmental condition | 60 | SMD | 1008 | SMD | SMD | SMD | SMD | SMD | SMD | SMD | 13 | 12.6 | KOH:1.4,NaOH:1, Ca(OH)2:0.16; g/L(mol/L) | SMD | SMD | SMD | SMD | SMD | SMD | SMD | SMD | SMD | SMD | SMD | SMD | SMD | SMD | SMD | SMD | SMD | SMD | SMD | SMD | SMD | SMD | SMD | SMD | SMD | SMD | SMD | SMD | SMD | SMD | SMD | SMD | Notreported | SMD | 1 | 2188 | SMD | SMD | 91.13% | 127.677 | SMD | SMD | 99.13% | 1.71 | SMD | SMD | 91.44% | SMD | SMD | SMD | SMD | SMD | SMD | SMD | SMD | SMD | SMD | SMD | SMD | SMD | SMD | SMD | SMD | SMD | SMD | SMD | SMD | SMD | Have SEM result, but without specific environmental condition | SMD |  |  |  | 0 | 0 | 0 | 0 | 0 | 0 | 0 | 0 | 0 | 0 | 0 | 0 | 0 | 0 | 0 | 0 | 0 | 0 | 0 | 0 | 0
1 | Durability of FRP rods for concrete structures | Francesco Micelli, Antonio Nanni | 1 | Construction and Building Materials | 2004 | 158 | 20 | Carbon | Notreported | Epoxy/vinlester | Notreported | 75, 85 | Notreported | Notreported | Notreported | Notreported | Notreported | 8.26 | Notreported | Notreported | helically wounded | sand coated | Notreported | Notreported | SMD | Notreported | Notreported | SMD | SMD | Tensile | SMD | 4 | SMD | 2401 | 6 | [2566, 2410, 2212, 2415] | 128.799 | 3 | [125165, 127300, 129003, 133729] | 1.87 | 8 | [0.0205, 0.0189, 0.0171, 0.0181] | SMD | SMD | SMD | SMD | SMD | Have SEM result, but without specific environmental condition | 60 | SMD | 1008 | SMD | SMD | SMD | SMD | SMD | SMD | SMD | 13 | 12.6 | KOH:1.4,NaOH:1, Ca(OH)2:0.16; g/L(mol/L) | SMD | SMD | SMD | SMD | SMD | SMD | SMD | SMD | SMD | SMD | SMD | SMD | SMD | SMD | SMD | SMD | SMD | SMD | SMD | SMD | SMD | SMD | SMD | SMD | SMD | SMD | SMD | SMD | SMD | SMD | SMD | SMD | Notreported | SMD | 1 | 2054 | SMD | SMD | 85.55% | 129.194 | SMD | SMD | 100.3% | 1.59 | SMD | SMD | 85.03% | SMD | SMD | SMD | SMD | SMD | SMD | SMD | SMD | SMD | SMD | SMD | SMD | SMD | SMD | SMD | SMD | SMD | SMD | SMD | SMD | SMD | Have SEM result, but without specific environmental condition | SMD |  |  |  | 0 | 0 | 0 | 0 | 0 | 0 | 0 | 0 | 0 | 0 | 0 | 0 | 0 | 0 | 0 | 0 | 0 | 0 | 0 | 0 | 0
1 | Durability of FRP rods for concrete structures | Francesco Micelli, Antonio Nanni | 1 | Construction and Building Materials | 2004 | 159 | 21 | Carbon | Notreported | Epoxy/vinlester | Notreported | 75, 85 | Notreported | Notreported | Notreported | Notreported | Notreported | 8.26 | Notreported | Notreported | helically wounded | sand coated | Notreported | Notreported | SMD | Notreported | Notreported | SMD | SMD | Tensile | SMD | 4 | SMD | 2401 | 6 | [2566, 2410, 2212, 2415] | 128.799 | 3 | [125165, 127300, 129003, 133729] | 1.87 | 8 | [0.0205, 0.0189, 0.0171, 0.0181] | SMD | SMD | SMD | SMD | SMD | Have SEM result, but without specific environmental condition | 60 | SMD | 1008 | SMD | SMD | SMD | SMD | SMD | SMD | SMD | 13 | 12.6 | KOH:1.4,NaOH:1, Ca(OH)2:0.16; g/L(mol/L) | SMD | SMD | SMD | SMD | SMD | SMD | SMD | SMD | SMD | SMD | SMD | SMD | SMD | SMD | SMD | SMD | SMD | SMD | SMD | SMD | SMD | SMD | SMD | SMD | SMD | SMD | SMD | SMD | SMD | SMD | SMD | SMD | Notreported | SMD | 1 | 2386 | SMD | SMD | 99.38% | 125.03 | SMD | SMD | 97.07% | 1.91 | SMD | SMD | 102.1% | SMD | SMD | SMD | SMD | SMD | SMD | SMD | SMD | SMD | SMD | SMD | SMD | SMD | SMD | SMD | SMD | SMD | SMD | SMD | SMD | SMD | Have SEM result, but without specific environmental condition | SMD |  |  |  | 0 | 0 | 0 | 0 | 0 | 0 | 0 | 0 | 0 | 0 | 0 | 0 | 0 | 0 | 0 | 0 | 0 | 0 | 0 | 0 | 0
1 | Durability of FRP rods for concrete structures | Francesco Micelli, Antonio Nanni | 1 | Construction and Building Materials | 2004 | 160 | 22 | Carbon | Notreported | Epoxy/vinlester | Notreported | 85, 100 | Notreported | Notreported | Notreported | Notreported | Notreported | 7.94 | Notreported | Notreported | No rib | sandblasted | Notreported | Notreported | SMD | Notreported | Notreported | SMD | SMD | Tensile | SMD | 4 | SMD | 1013 | 0 | [1010, 1015, 1012, 1015] | 108.208 | 3 | [110856, 104113, 106870, 110993] | 0.94 | 4 | [0.0091, 0.0097, 0.0097, 0.0091] | SMD | SMD | SMD | SMD | SMD | Have SEM result, but without specific environmental condition | 60 | SMD | 1008 | SMD | SMD | SMD | SMD | SMD | SMD | SMD | 13 | 12.6 | KOH:1.4,NaOH:1, Ca(OH)2:0.16; g/L(mol/L) | SMD | SMD | SMD | SMD | SMD | SMD | SMD | SMD | SMD | SMD | SMD | SMD | SMD | SMD | SMD | SMD | SMD | SMD | SMD | SMD | SMD | SMD | SMD | SMD | SMD | SMD | SMD | SMD | SMD | SMD | SMD | SMD | Notreported | SMD | 1 | 1028 | SMD | SMD | 101.5% | 123.403 | SMD | SMD | 114% | 0.83 | SMD | SMD | 88.3% | SMD | SMD | SMD | SMD | SMD | SMD | SMD | SMD | SMD | SMD | SMD | SMD | SMD | SMD | SMD | SMD | SMD | SMD | SMD | SMD | SMD | Have SEM result, but without specific environmental condition | SMD |  |  |  | 0 | 0 | 0 | 0 | 0 | 0 | 0 | 0 | 0 | 0 | 0 | 0 | 0 | 0 | 0 | 0 | 0 | 0 | 0 | 0 | 0
1 | Durability of FRP rods for concrete structures | Francesco Micelli, Antonio Nanni | 1 | Construction and Building Materials | 2004 | 161 | 23 | Carbon | Notreported | Epoxy/vinlester | Notreported | 85, 100 | Notreported | Notreported | Notreported | Notreported | Notreported | 7.94 | Notreported | Notreported | No rib | sandblasted | Notreported | Notreported | SMD | Notreported | Notreported | SMD | SMD | Tensile | SMD | 4 | SMD | 1013 | 0 | [1010, 1015, 1012, 1015] | 108.208 | 3 | [110856, 104113, 106870, 110993] | 0.94 | 4 | [0.0091, 0.0097, 0.0097, 0.0091] | SMD | SMD | SMD | SMD | SMD | Have SEM result, but without specific environmental condition | 60 | SMD | 1008 | SMD | SMD | SMD | SMD | SMD | SMD | SMD | 13 | 12.6 | KOH:1.4,NaOH:1, Ca(OH)2:0.16; g/L(mol/L) | SMD | SMD | SMD | SMD | SMD | SMD | SMD | SMD | SMD | SMD | SMD | SMD | SMD | SMD | SMD | SMD | SMD | SMD | SMD | SMD | SMD | SMD | SMD | SMD | SMD | SMD | SMD | SMD | SMD | SMD | SMD | SMD | Notreported | SMD | 1 | 1001 | SMD | SMD | 98.82% | 111.407 | SMD | SMD | 103% | 0.9 | SMD | SMD | 95.74% | SMD | SMD | SMD | SMD | SMD | SMD | SMD | SMD | SMD | SMD | SMD | SMD | SMD | SMD | SMD | SMD | SMD | SMD | SMD | SMD | SMD | Have SEM result, but without specific environmental condition | SMD |  |  |  | 0 | 0 | 0 | 0 | 0 | 0 | 0 | 0 | 0 | 0 | 0 | 0 | 0 | 0 | 0 | 0 | 0 | 0 | 0 | 0 | 0
1 | Durability of FRP rods for concrete structures | Francesco Micelli, Antonio Nanni | 1 | Construction and Building Materials | 2004 | 162 | 24 | Carbon | Notreported | Epoxy/vinlester | Notreported | 85, 100 | Notreported | Notreported | Notreported | Notreported | Notreported | 7.94 | Notreported | Notreported | No rib | sandblasted | Notreported | Notreported | SMD | Notreported | Notreported | SMD | SMD | Tensile | SMD | 4 | SMD | 1013 | 0 | [1010, 1015, 1012, 1015] | 108.208 | 3 | [110856, 104113, 106870, 110993] | 0.94 | 4 | [0.0091, 0.0097, 0.0097, 0.0091] | SMD | SMD | SMD | SMD | SMD | Have SEM result, but without specific environmental condition | 60 | SMD | 1008 | SMD | SMD | SMD | SMD | SMD | SMD | SMD | 13 | 12.6 | KOH:1.4,NaOH:1, Ca(OH)2:0.16; g/L(mol/L) | SMD | SMD | SMD | SMD | SMD | SMD | SMD | SMD | SMD | SMD | SMD | SMD | SMD | SMD | SMD | SMD | SMD | SMD | SMD | SMD | SMD | SMD | SMD | SMD | SMD | SMD | SMD | SMD | SMD | SMD | SMD | SMD | Notreported | SMD | 1 | 1015 | SMD | SMD | 100.2% | 114.027 | SMD | SMD | 105.4% | 0.89 | SMD | SMD | 94.68% | SMD | SMD | SMD | SMD | SMD | SMD | SMD | SMD | SMD | SMD | SMD | SMD | SMD | SMD | SMD | SMD | SMD | SMD | SMD | SMD | SMD | Have SEM result, but without specific environmental condition | SMD |  |  |  | 0 | 0 | 0 | 0 | 0 | 0 | 0 | 0 | 0 | 0 | 0 | 0 | 0 | 0 | 0 | 0 | 0 | 0 | 0 | 0 | 0
1 | Durability of FRP rods for concrete structures | Francesco Micelli, Antonio Nanni | 1 | Construction and Building Materials | 2004 | 163 | 25 | Glass | E-glass | Thermplastic | Notreported | 85, 100 | Notreported | Notreported | Notreported | Notreported | Notreported | 12 | Notreported | Notreported | No rib | Smooth | Notreported | Notreported | SMD | Notreported | Notreported | SMD | SMD | Tensile | SMD | 5 | SMD | 924 | 4 | [941, 953, 951, 884, 892] | 42.574 | 3 | [42018, 42898, 44547, 41490, 41918] | 2.17 | 3 | [0.0224, 0.0222, 0.0213, 0.0213, 0.0213] | SMD | SMD | SMD | SMD | SMD | Have SEM result, but without specific environmental condition | SMD | SMD | 2336 | SMD | SMD | SMD | SMD | SMD | SMD | SMD | SMD | SMD | SMD | SMD | SMD | SMD | SMD | SMD | SMD | SMD | SMD | SMD | SMD | 1280 | com: 4[50FT, 50HT, 40WD, 50HT, 40WD, 50HT, 40WD] | moisture | SMD | SMD | SMD | [(-18; 4); (16; 49); (16); (16;49); (27); (16;49); (38)] | [(-18; 4); (16; 49); (16); (16;49); (27); (16;49); (38)] | [(0; 0); (0; 0); (60; 100); (0; 0); (60; 100); (0; 0); (60; 100)] | [(0; 0); (0; 0); (60; 100); (0; 0); (60; 100); (0; 0); (60; 100)] | SMD | SMD | total: 2336 | SMD | during: 4[50HT, 40WD, 50HT, 40WD, 50HT, 40WD] | SMD | SMD | SMD | SMD | SMD | SMD | SMD | Notreported | SMD | 1 | 896 | SMD | SMD | 96.97% | 39.985 | SMD | SMD | 93.92% | 2.24 | SMD | SMD | 103.2% | SMD | SMD | SMD | SMD | SMD | SMD | SMD | SMD | SMD | SMD | SMD | SMD | SMD | SMD | SMD | SMD | SMD | SMD | SMD | SMD | SMD | Have SEM result, but without specific environmental condition | SMD |  |  |  | 1 | 1 | 0 | 2 | 2 | 0 | 0 | 0 | 0 | 0 | 0 | 0 | 0 | 0 | 0 | 0 | 0 | 0 | 0 | 0 | 0
1 | Durability of FRP rods for concrete structures | Francesco Micelli, Antonio Nanni | 1 | Construction and Building Materials | 2004 | 164 | 26 | Glass | E-glass | Thermplastic | Notreported | 85, 100 | Notreported | Notreported | Notreported | Notreported | Notreported | 12 | Notreported | Notreported | No rib | Smooth | Notreported | Notreported | SMD | Notreported | Notreported | SMD | SMD | Tensile | SMD | 5 | SMD | 924 | 4 | [941, 953, 951, 884, 892] | 42.574 | 3 | [42018, 42898, 44547, 41490, 41918] | 2.17 | 3 | [0.0224, 0.0222, 0.0213, 0.0213, 0.0213] | SMD | SMD | SMD | SMD | SMD | Have SEM result, but without specific environmental condition | SMD | SMD | 2336 | SMD | SMD | SMD | SMD | SMD | SMD | SMD | SMD | SMD | SMD | SMD | SMD | SMD | SMD | SMD | SMD | SMD | SMD | SMD | SMD | 1280 | com: 4[50FT, 50HT, 40WD, 50HT, 40WD, 50HT, 40WD] | moisture | SMD | SMD | SMD | [(-18; 4); (16; 49); (16); (16;49); (27); (16;49); (38)] | [(-18; 4); (16; 49); (16); (16;49); (27); (16;49); (38)] | [(0; 0); (0; 0); (60; 100); (0; 0); (60; 100); (0; 0); (60; 100)] | [(0; 0); (0; 0); (60; 100); (0; 0); (60; 100); (0; 0); (60; 100)] | SMD | SMD | total: 2336 | SMD | during: 4[50HT, 40WD, 50HT, 40WD, 50HT, 40WD] | SMD | SMD | SMD | SMD | SMD | SMD | SMD | Notreported | SMD | 1 | 897 | SMD | SMD | 97.08% | 41.709 | SMD | SMD | 97.97% | 2.15 | SMD | SMD | 99.08% | SMD | SMD | SMD | SMD | SMD | SMD | SMD | SMD | SMD | SMD | SMD | SMD | SMD | SMD | SMD | SMD | SMD | SMD | SMD | SMD | SMD | Have SEM result, but without specific environmental condition | SMD |  |  |  | 1 | 1 | 0 | 2 | 2 | 0 | 0 | 0 | 0 | 0 | 0 | 0 | 0 | 0 | 0 | 0 | 0 | 0 | 0 | 0 | 0
1 | Durability of FRP rods for concrete structures | Francesco Micelli, Antonio Nanni | 1 | Construction and Building Materials | 2004 | 165 | 27 | Glass | E-glass | Thermplastic | Notreported | 85, 100 | Notreported | Notreported | Notreported | Notreported | Notreported | 12 | Notreported | Notreported | No rib | Smooth | Notreported | Notreported | SMD | Notreported | Notreported | SMD | SMD | Tensile | SMD | 5 | SMD | 924 | 4 | [941, 953, 951, 884, 892] | 42.574 | 3 | [42018, 42898, 44547, 41490, 41918] | 2.17 | 3 | [0.0224, 0.0222, 0.0213, 0.0213, 0.0213] | SMD | SMD | SMD | SMD | SMD | Have SEM result, but without specific environmental condition | SMD | SMD | 2336 | SMD | SMD | SMD | SMD | SMD | SMD | SMD | SMD | SMD | SMD | SMD | SMD | SMD | SMD | SMD | SMD | SMD | SMD | SMD | SMD | 1280 | com: 4[50FT, 50HT, 40WD, 50HT, 40WD, 50HT, 40WD] | moisture | SMD | SMD | SMD | [(-18; 4); (16; 49); (16); (16;49); (27); (16;49); (38)] | [(-18; 4); (16; 49); (16); (16;49); (27); (16;49); (38)] | [(0; 0); (0; 0); (60; 100); (0; 0); (60; 100); (0; 0); (60; 100)] | [(0; 0); (0; 0); (60; 100); (0; 0); (60; 100); (0; 0); (60; 100)] | SMD | SMD | total: 2336 | SMD | during: 4[50HT, 40WD, 50HT, 40WD, 50HT, 40WD] | SMD | SMD | SMD | SMD | SMD | SMD | SMD | Notreported | SMD | 1 | 982 | SMD | SMD | 106.3% | 39.916 | SMD | SMD | 93.76% | 2.46 | SMD | SMD | 113.4% | SMD | SMD | SMD | SMD | SMD | SMD | SMD | SMD | SMD | SMD | SMD | SMD | SMD | SMD | SMD | SMD | SMD | SMD | SMD | SMD | SMD | Have SEM result, but without specific environmental condition | SMD |  |  |  | 1 | 1 | 0 | 2 | 2 | 0 | 0 | 0 | 0 | 0 | 0 | 0 | 0 | 0 | 0 | 0 | 0 | 0 | 0 | 0 | 0
1 | Durability of FRP rods for concrete structures | Francesco Micelli, Antonio Nanni | 1 | Construction and Building Materials | 2004 | 166 | 28 | Glass | E-glass | Thermplastic | Notreported | 85, 100 | Notreported | Notreported | Notreported | Notreported | Notreported | 12 | Notreported | Notreported | No rib | Smooth | Notreported | Notreported | SMD | Notreported | Notreported | SMD | SMD | Tensile | SMD | 5 | SMD | 924 | 4 | [941, 953, 951, 884, 892] | 42.574 | 3 | [42018, 42898, 44547, 41490, 41918] | 2.17 | 3 | [0.0224, 0.0222, 0.0213, 0.0213, 0.0213] | SMD | SMD | SMD | SMD | SMD | Have SEM result, but without specific environmental condition | SMD | SMD | 2336 | SMD | SMD | SMD | SMD | SMD | SMD | SMD | SMD | SMD | SMD | SMD | SMD | SMD | SMD | SMD | SMD | SMD | SMD | SMD | SMD | 1280 | com: 4[50FT, 50HT, 40WD, 50HT, 40WD, 50HT, 40WD] | moisture | SMD | SMD | SMD | [(-18; 4); (16; 49); (16); (16;49); (27); (16;49); (38)] | [(-18; 4); (16; 49); (16); (16;49); (27); (16;49); (38)] | [(0; 0); (0; 0); (60; 100); (0; 0); (60; 100); (0; 0); (60; 100)] | [(0; 0); (0; 0); (60; 100); (0; 0); (60; 100); (0; 0); (60; 100)] | SMD | SMD | total: 2336 | SMD | during: 4[50HT, 40WD, 50HT, 40WD, 50HT, 40WD] | SMD | SMD | SMD | SMD | SMD | SMD | SMD | Notreported | SMD | 1 | 856 | SMD | SMD | 92.64% | 39.296 | SMD | SMD | 92.3% | 2.18 | SMD | SMD | 100.5% | SMD | SMD | SMD | SMD | SMD | SMD | SMD | SMD | SMD | SMD | SMD | SMD | SMD | SMD | SMD | SMD | SMD | SMD | SMD | SMD | SMD | Have SEM result, but without specific environmental condition | SMD |  |  |  | 1 | 1 | 0 | 2 | 2 | 0 | 0 | 0 | 0 | 0 | 0 | 0 | 0 | 0 | 0 | 0 | 0 | 0 | 0 | 0 | 0
1 | Durability of FRP rods for concrete structures | Francesco Micelli, Antonio Nanni | 1 | Construction and Building Materials | 2004 | 167 | 29 | Glass | E-glass | Polyester | Notreported | 70 | Notreported | Notreported | Notreported | Notreported | Notreported | 6.35 | Notreported | Notreported | helically wounded | sand coated | Notreported | Notreported | SMD | Notreported | Notreported | SMD | SMD | Tensile | SMD | 5 | SMD | 362 | 12 | [365, 351, 393, 407, 295] | 29.961 | 23 | [22750, 33781, 34470, 35745, 22061] | 1.24 | 18 | [0.016, 0.0104, 0.0114, 0.0111, 0.0134] | SMD | SMD | SMD | SMD | SMD | Have SEM result, but without specific environmental condition | SMD | SMD | 2336 | SMD | SMD | SMD | SMD | SMD | SMD | SMD | SMD | SMD | SMD | SMD | SMD | SMD | SMD | SMD | SMD | SMD | SMD | SMD | SMD | 1280 | com: 4[50FT, 50HT, 40WD, 50HT, 40WD, 50HT, 40WD] | moisture | SMD | SMD | SMD | [(-18; 4); (16; 49); (16); (16;49); (27); (16;49); (38)] | [(-18; 4); (16; 49); (16); (16;49); (27); (16;49); (38)] | [(0; 0); (0; 0); (60; 100); (0; 0); (60; 100); (0; 0); (60; 100)] | [(0; 0); (0; 0); (60; 100); (0; 0); (60; 100); (0; 0); (60; 100)] | SMD | SMD | total: 2336 | SMD | during: 4[50HT, 40WD, 50HT, 40WD, 50HT, 40WD] | SMD | SMD | SMD | SMD | SMD | SMD | SMD | Notreported | SMD | 1 | 309 | SMD | SMD | 85.36% | 24.749 | SMD | SMD | 82.6% | 1.25 | SMD | SMD | 100.8% | SMD | SMD | SMD | SMD | SMD | SMD | SMD | SMD | SMD | SMD | SMD | SMD | SMD | SMD | SMD | SMD | SMD | SMD | SMD | SMD | SMD | Have SEM result, but without specific environmental condition | SMD |  |  |  | 1 | 1 | 0 | 2 | 2 | 0 | 0 | 0 | 0 | 0 | 0 | 0 | 0 | 0 | 0 | 0 | 0 | 0 | 0 | 0 | 0
1 | Durability of FRP rods for concrete structures | Francesco Micelli, Antonio Nanni | 1 | Construction and Building Materials | 2004 | 168 | 30 | Glass | E-glass | Polyester | Notreported | 70 | Notreported | Notreported | Notreported | Notreported | Notreported | 6.35 | Notreported | Notreported | helically wounded | sand coated | Notreported | Notreported | SMD | Notreported | Notreported | SMD | SMD | Tensile | SMD | 5 | SMD | 362 | 12 | [365, 351, 393, 407, 295] | 29.961 | 23 | [22750, 33781, 34470, 35745, 22061] | 1.24 | 18 | [0.016, 0.0104, 0.0114, 0.0111, 0.0134] | SMD | SMD | SMD | SMD | SMD | Have SEM result, but without specific environmental condition | SMD | SMD | 2336 | SMD | SMD | SMD | SMD | SMD | SMD | SMD | SMD | SMD | SMD | SMD | SMD | SMD | SMD | SMD | SMD | SMD | SMD | SMD | SMD | 1280 | com: 4[50FT, 50HT, 40WD, 50HT, 40WD, 50HT, 40WD] | moisture | SMD | SMD | SMD | [(-18; 4); (16; 49); (16); (16;49); (27); (16;49); (38)] | [(-18; 4); (16; 49); (16); (16;49); (27); (16;49); (38)] | [(0; 0); (0; 0); (60; 100); (0; 0); (60; 100); (0; 0); (60; 100)] | [(0; 0); (0; 0); (60; 100); (0; 0); (60; 100); (0; 0); (60; 100)] | SMD | SMD | total: 2336 | SMD | during: 4[50HT, 40WD, 50HT, 40WD, 50HT, 40WD] | SMD | SMD | SMD | SMD | SMD | SMD | SMD | Notreported | SMD | 1 | 421 | SMD | SMD | 116.3% | 27.576 | SMD | SMD | 92.04% | 1.53 | SMD | SMD | 123.4% | SMD | SMD | SMD | SMD | SMD | SMD | SMD | SMD | SMD | SMD | SMD | SMD | SMD | SMD | SMD | SMD | SMD | SMD | SMD | SMD | SMD | Have SEM result, but without specific environmental condition | SMD |  |  |  | 1 | 1 | 0 | 2 | 2 | 0 | 0 | 0 | 0 | 0 | 0 | 0 | 0 | 0 | 0 | 0 | 0 | 0 | 0 | 0 | 0
1 | Durability of FRP rods for concrete structures | Francesco Micelli, Antonio Nanni | 1 | Construction and Building Materials | 2004 | 169 | 31 | Glass | E-glass | Polyester | Notreported | 70 | Notreported | Notreported | Notreported | Notreported | Notreported | 6.35 | Notreported | Notreported | helically wounded | sand coated | Notreported | Notreported | SMD | Notreported | Notreported | SMD | SMD | Tensile | SMD | 5 | SMD | 362 | 12 | [365, 351, 393, 407, 295] | 29.961 | 23 | [22750, 33781, 34470, 35745, 22061] | 1.24 | 18 | [0.016, 0.0104, 0.0114, 0.0111, 0.0134] | SMD | SMD | SMD | SMD | SMD | Have SEM result, but without specific environmental condition | SMD | SMD | 2336 | SMD | SMD | SMD | SMD | SMD | SMD | SMD | SMD | SMD | SMD | SMD | SMD | SMD | SMD | SMD | SMD | SMD | SMD | SMD | SMD | 1280 | com: 4[50FT, 50HT, 40WD, 50HT, 40WD, 50HT, 40WD] | moisture | SMD | SMD | SMD | [(-18; 4); (16; 49); (16); (16;49); (27); (16;49); (38)] | [(-18; 4); (16; 49); (16); (16;49); (27); (16;49); (38)] | [(0; 0); (0; 0); (60; 100); (0; 0); (60; 100); (0; 0); (60; 100)] | [(0; 0); (0; 0); (60; 100); (0; 0); (60; 100); (0; 0); (60; 100)] | SMD | SMD | total: 2336 | SMD | during: 4[50HT, 40WD, 50HT, 40WD, 50HT, 40WD] | SMD | SMD | SMD | SMD | SMD | SMD | SMD | Notreported | SMD | 1 | 309 | SMD | SMD | 85.36% | 27.576 | SMD | SMD | 92.04% | 1.12 | SMD | SMD | 90.32% | SMD | SMD | SMD | SMD | SMD | SMD | SMD | SMD | SMD | SMD | SMD | SMD | SMD | SMD | SMD | SMD | SMD | SMD | SMD | SMD | SMD | Have SEM result, but without specific environmental condition | SMD |  |  |  | 1 | 1 | 0 | 2 | 2 | 0 | 0 | 0 | 0 | 0 | 0 | 0 | 0 | 0 | 0 | 0 | 0 | 0 | 0 | 0 | 0
1 | Durability of FRP rods for concrete structures | Francesco Micelli, Antonio Nanni | 1 | Construction and Building Materials | 2004 | 170 | 32 | Glass | E-glass | Polyester | Notreported | 70 | Notreported | Notreported | Notreported | Notreported | Notreported | 6.35 | Notreported | Notreported | helically wounded | sand coated | Notreported | Notreported | SMD | Notreported | Notreported | SMD | SMD | Tensile | SMD | 5 | SMD | 362 | 12 | [365, 351, 393, 407, 295] | 29.961 | 23 | [22750, 33781, 34470, 35745, 22061] | 1.24 | 18 | [0.016, 0.0104, 0.0114, 0.0111, 0.0134] | SMD | SMD | SMD | SMD | SMD | Have SEM result, but without specific environmental condition | SMD | SMD | 2336 | SMD | SMD | SMD | SMD | SMD | SMD | SMD | SMD | SMD | SMD | SMD | SMD | SMD | SMD | SMD | SMD | SMD | SMD | SMD | SMD | 1280 | com: 4[50FT, 50HT, 40WD, 50HT, 40WD, 50HT, 40WD] | moisture | SMD | SMD | SMD | [(-18; 4); (16; 49); (16); (16;49); (27); (16;49); (38)] | [(-18; 4); (16; 49); (16); (16;49); (27); (16;49); (38)] | [(0; 0); (0; 0); (60; 100); (0; 0); (60; 100); (0; 0); (60; 100)] | [(0; 0); (0; 0); (60; 100); (0; 0); (60; 100); (0; 0); (60; 100)] | SMD | SMD | total: 2336 | SMD | during: 4[50HT, 40WD, 50HT, 40WD, 50HT, 40WD] | SMD | SMD | SMD | SMD | SMD | SMD | SMD | Notreported | SMD | 1 | 316 | SMD | SMD | 87.29% | 29.851 | SMD | SMD | 99.63% | 1.06 | SMD | SMD | 85.48% | SMD | SMD | SMD | SMD | SMD | SMD | SMD | SMD | SMD | SMD | SMD | SMD | SMD | SMD | SMD | SMD | SMD | SMD | SMD | SMD | SMD | Have SEM result, but without specific environmental condition | SMD |  |  |  | 1 | 1 | 0 | 2 | 2 | 0 | 0 | 0 | 0 | 0 | 0 | 0 | 0 | 0 | 0 | 0 | 0 | 0 | 0 | 0 | 0
1 | Durability of FRP rods for concrete structures | Francesco Micelli, Antonio Nanni | 1 | Construction and Building Materials | 2004 | 171 | 33 | Carbon | Notreported | Epoxy/vinlester | Notreported | 75, 85 | Notreported | Notreported | Notreported | Notreported | Notreported | 8.26 | Notreported | Notreported | helically wounded | sand coated | Notreported | Notreported | SMD | Notreported | Notreported | SMD | SMD | Tensile | SMD | 4 | SMD | 2401 | 6 | [2566, 2410, 2212, 2415] | 128.799 | 3 | [125165, 127300, 129003, 133729] | 1.87 | 8 | [0.0205, 0.0189, 0.0171, 0.0181] | SMD | SMD | SMD | SMD | SMD | Have SEM result, but without specific environmental condition | SMD | SMD | 2336 | SMD | SMD | SMD | SMD | SMD | SMD | SMD | SMD | SMD | SMD | SMD | SMD | SMD | SMD | SMD | SMD | SMD | SMD | SMD | SMD | 1280 | com: 4[50FT, 50HT, 40WD, 50HT, 40WD, 50HT, 40WD] | moisture | SMD | SMD | SMD | [(-18; 4); (16; 49); (16); (16;49); (27); (16;49); (38)] | [(-18; 4); (16; 49); (16); (16;49); (27); (16;49); (38)] | [(0; 0); (0; 0); (60; 100); (0; 0); (60; 100); (0; 0); (60; 100)] | [(0; 0); (0; 0); (60; 100); (0; 0); (60; 100); (0; 0); (60; 100)] | SMD | SMD | total: 2336 | SMD | during: 4[50HT, 40WD, 50HT, 40WD, 50HT, 40WD] | SMD | SMD | SMD | SMD | SMD | SMD | SMD | Notreported | SMD | 1 | 2490 | SMD | SMD | 103.7% | 125.03 | SMD | SMD | 97.07% | 1.99 | SMD | SMD | 106.4% | SMD | SMD | SMD | SMD | SMD | SMD | SMD | SMD | SMD | SMD | SMD | SMD | SMD | SMD | SMD | SMD | SMD | SMD | SMD | SMD | SMD | Have SEM result, but without specific environmental condition | SMD |  |  |  | 1 | 1 | 0 | 2 | 2 | 0 | 0 | 0 | 0 | 0 | 0 | 0 | 0 | 0 | 0 | 0 | 0 | 0 | 0 | 0 | 0
1 | Durability of FRP rods for concrete structures | Francesco Micelli, Antonio Nanni | 1 | Construction and Building Materials | 2004 | 172 | 34 | Carbon | Notreported | Epoxy/vinlester | Notreported | 75, 85 | Notreported | Notreported | Notreported | Notreported | Notreported | 8.26 | Notreported | Notreported | helically wounded | sand coated | Notreported | Notreported | SMD | Notreported | Notreported | SMD | SMD | Tensile | SMD | 4 | SMD | 2401 | 6 | [2566, 2410, 2212, 2415] | 128.799 | 3 | [125165, 127300, 129003, 133729] | 1.87 | 8 | [0.0205, 0.0189, 0.0171, 0.0181] | SMD | SMD | SMD | SMD | SMD | Have SEM result, but without specific environmental condition | SMD | SMD | 2336 | SMD | SMD | SMD | SMD | SMD | SMD | SMD | SMD | SMD | SMD | SMD | SMD | SMD | SMD | SMD | SMD | SMD | SMD | SMD | SMD | 1280 | com: 4[50FT, 50HT, 40WD, 50HT, 40WD, 50HT, 40WD] | moisture | SMD | SMD | SMD | [(-18; 4); (16; 49); (16); (16;49); (27); (16;49); (38)] | [(-18; 4); (16; 49); (16); (16;49); (27); (16;49); (38)] | [(0; 0); (0; 0); (60; 100); (0; 0); (60; 100); (0; 0); (60; 100)] | [(0; 0); (0; 0); (60; 100); (0; 0); (60; 100); (0; 0); (60; 100)] | SMD | SMD | total: 2336 | SMD | during: 4[50HT, 40WD, 50HT, 40WD, 50HT, 40WD] | SMD | SMD | SMD | SMD | SMD | SMD | SMD | Notreported | SMD | 1 | 2490 | SMD | SMD | 103.7% | 126.326 | SMD | SMD | 98.08% | 1.97 | SMD | SMD | 105.3% | SMD | SMD | SMD | SMD | SMD | SMD | SMD | SMD | SMD | SMD | SMD | SMD | SMD | SMD | SMD | SMD | SMD | SMD | SMD | SMD | SMD | Have SEM result, but without specific environmental condition | SMD |  |  |  | 1 | 1 | 0 | 2 | 2 | 0 | 0 | 0 | 0 | 0 | 0 | 0 | 0 | 0 | 0 | 0 | 0 | 0 | 0 | 0 | 0
1 | Durability of FRP rods for concrete structures | Francesco Micelli, Antonio Nanni | 1 | Construction and Building Materials | 2004 | 173 | 35 | Carbon | Notreported | Epoxy/vinlester | Notreported | 75, 85 | Notreported | Notreported | Notreported | Notreported | Notreported | 8.26 | Notreported | Notreported | helically wounded | sand coated | Notreported | Notreported | SMD | Notreported | Notreported | SMD | SMD | Tensile | SMD | 4 | SMD | 2401 | 6 | [2566, 2410, 2212, 2415] | 128.799 | 3 | [125165, 127300, 129003, 133729] | 1.87 | 8 | [0.0205, 0.0189, 0.0171, 0.0181] | SMD | SMD | SMD | SMD | SMD | Have SEM result, but without specific environmental condition | SMD | SMD | 2336 | SMD | SMD | SMD | SMD | SMD | SMD | SMD | SMD | SMD | SMD | SMD | SMD | SMD | SMD | SMD | SMD | SMD | SMD | SMD | SMD | 1280 | com: 4[50FT, 50HT, 40WD, 50HT, 40WD, 50HT, 40WD] | moisture | SMD | SMD | SMD | [(-18; 4); (16; 49); (16); (16;49); (27); (16;49); (38)] | [(-18; 4); (16; 49); (16); (16;49); (27); (16;49); (38)] | [(0; 0); (0; 0); (60; 100); (0; 0); (60; 100); (0; 0); (60; 100)] | [(0; 0); (0; 0); (60; 100); (0; 0); (60; 100); (0; 0); (60; 100)] | SMD | SMD | total: 2336 | SMD | during: 4[50HT, 40WD, 50HT, 40WD, 50HT, 40WD] | SMD | SMD | SMD | SMD | SMD | SMD | SMD | Notreported | SMD | 1 | 2443 | SMD | SMD | 101.7% | 123.699 | SMD | SMD | 96.04% | 1.97 | SMD | SMD | 105.3% | SMD | SMD | SMD | SMD | SMD | SMD | SMD | SMD | SMD | SMD | SMD | SMD | SMD | SMD | SMD | SMD | SMD | SMD | SMD | SMD | SMD | Have SEM result, but without specific environmental condition | SMD |  |  |  | 1 | 1 | 0 | 2 | 2 | 0 | 0 | 0 | 0 | 0 | 0 | 0 | 0 | 0 | 0 | 0 | 0 | 0 | 0 | 0 | 0
1 | Durability of FRP rods for concrete structures | Francesco Micelli, Antonio Nanni | 1 | Construction and Building Materials | 2004 | 174 | 36 | Carbon | Notreported | Epoxy/vinlester | Notreported | 75, 85 | Notreported | Notreported | Notreported | Notreported | Notreported | 8.26 | Notreported | Notreported | helically wounded | sand coated | Notreported | Notreported | SMD | Notreported | Notreported | SMD | SMD | Tensile | SMD | 4 | SMD | 2401 | 6 | [2566, 2410, 2212, 2415] | 128.799 | 3 | [125165, 127300, 129003, 133729] | 1.87 | 8 | [0.0205, 0.0189, 0.0171, 0.0181] | SMD | SMD | SMD | SMD | SMD | Have SEM result, but without specific environmental condition | SMD | SMD | 2336 | SMD | SMD | SMD | SMD | SMD | SMD | SMD | SMD | SMD | SMD | SMD | SMD | SMD | SMD | SMD | SMD | SMD | SMD | SMD | SMD | 1280 | com: 4[50FT, 50HT, 40WD, 50HT, 40WD, 50HT, 40WD] | moisture | SMD | SMD | SMD | [(-18; 4); (16; 49); (16); (16;49); (27); (16;49); (38)] | [(-18; 4); (16; 49); (16); (16;49); (27); (16;49); (38)] | [(0; 0); (0; 0); (60; 100); (0; 0); (60; 100); (0; 0); (60; 100)] | [(0; 0); (0; 0); (60; 100); (0; 0); (60; 100); (0; 0); (60; 100)] | SMD | SMD | total: 2336 | SMD | during: 4[50HT, 40WD, 50HT, 40WD, 50HT, 40WD] | SMD | SMD | SMD | SMD | SMD | SMD | SMD | Notreported | SMD | 1 | 2295 | SMD | SMD | 95.59% | 128.146 | SMD | SMD | 99.49% | 1.79 | SMD | SMD | 95.72% | SMD | SMD | SMD | SMD | SMD | SMD | SMD | SMD | SMD | SMD | SMD | SMD | SMD | SMD | SMD | SMD | SMD | SMD | SMD | SMD | SMD | Have SEM result, but without specific environmental condition | SMD |  |  |  | 1 | 1 | 0 | 2 | 2 | 0 | 0 | 0 | 0 | 0 | 0 | 0 | 0 | 0 | 0 | 0 | 0 | 0 | 0 | 0 | 0
1 | Durability of FRP rods for concrete structures | Francesco Micelli, Antonio Nanni | 1 | Construction and Building Materials | 2004 | 175 | 37 | Carbon | Notreported | Epoxy/vinlester | Notreported | 75, 85 | Notreported | Notreported | Notreported | Notreported | Notreported | 8 | Notreported | Notreported | helically wounded | sand coated | Notreported | Notreported | SMD | Notreported | Notreported | SMD | SMD | Tensile | SMD | 4 | SMD | 1994 | 9 | [1900, 1878, 2251, 1946] | 106.258 | 4 | [106780, 110422, 107628, 100200] | 1.88 | 9 | [0.0178, 0.0170, 0.0209, 0.0194] | SMD | SMD | SMD | SMD | SMD | Have SEM result, but without specific environmental condition | SMD | SMD | 2336 | SMD | SMD | SMD | SMD | SMD | SMD | SMD | SMD | SMD | SMD | SMD | SMD | SMD | SMD | SMD | SMD | SMD | SMD | SMD | SMD | 1280 | com: 4[50FT, 50HT, 40WD, 50HT, 40WD, 50HT, 40WD] | moisture | SMD | SMD | SMD | [(-18; 4); (16; 49); (16); (16;49); (27); (16;49); (38)] | [(-18; 4); (16; 49); (16); (16;49); (27); (16;49); (38)] | [(0; 0); (0; 0); (60; 100); (0; 0); (60; 100); (0; 0); (60; 100)] | [(0; 0); (0; 0); (60; 100); (0; 0); (60; 100); (0; 0); (60; 100)] | SMD | SMD | total: 2336 | SMD | during: 4[50HT, 40WD, 50HT, 40WD, 50HT, 40WD] | SMD | SMD | SMD | SMD | SMD | SMD | SMD | Notreported | SMD | 1 | 2085 | SMD | SMD | 104.6% | 117.288 | SMD | SMD | 110.4% | 1.78 | SMD | SMD | 94.68% | SMD | SMD | SMD | SMD | SMD | SMD | SMD | SMD | SMD | SMD | SMD | SMD | SMD | SMD | SMD | SMD | SMD | SMD | SMD | SMD | SMD | Have SEM result, but without specific environmental condition | SMD |  |  |  | 1 | 1 | 0 | 2 | 2 | 0 | 0 | 0 | 0 | 0 | 0 | 0 | 0 | 0 | 0 | 0 | 0 | 0 | 0 | 0 | 0
1 | Durability of FRP rods for concrete structures | Francesco Micelli, Antonio Nanni | 1 | Construction and Building Materials | 2004 | 176 | 38 | Carbon | Notreported | Epoxy/vinlester | Notreported | 75, 85 | Notreported | Notreported | Notreported | Notreported | Notreported | 8 | Notreported | Notreported | helically wounded | sand coated | Notreported | Notreported | SMD | Notreported | Notreported | SMD | SMD | Tensile | SMD | 4 | SMD | 1994 | 9 | [1900, 1878, 2251, 1946] | 106.258 | 4 | [106780, 110422, 107628, 100200] | 1.88 | 9 | [0.0178, 0.0170, 0.0209, 0.0194] | SMD | SMD | SMD | SMD | SMD | Have SEM result, but without specific environmental condition | SMD | SMD | 2336 | SMD | SMD | SMD | SMD | SMD | SMD | SMD | SMD | SMD | SMD | SMD | SMD | SMD | SMD | SMD | SMD | SMD | SMD | SMD | SMD | 1280 | com: 4[50FT, 50HT, 40WD, 50HT, 40WD, 50HT, 40WD] | moisture | SMD | SMD | SMD | [(-18; 4); (16; 49); (16); (16;49); (27); (16;49); (38)] | [(-18; 4); (16; 49); (16); (16;49); (27); (16;49); (38)] | [(0; 0); (0; 0); (60; 100); (0; 0); (60; 100); (0; 0); (60; 100)] | [(0; 0); (0; 0); (60; 100); (0; 0); (60; 100); (0; 0); (60; 100)] | SMD | SMD | total: 2336 | SMD | during: 4[50HT, 40WD, 50HT, 40WD, 50HT, 40WD] | SMD | SMD | SMD | SMD | SMD | SMD | SMD | Notreported | SMD | 1 | 1891 | SMD | SMD | 94.83% | 110.993 | SMD | SMD | 104.5% | 1.7 | SMD | SMD | 90.43% | SMD | SMD | SMD | SMD | SMD | SMD | SMD | SMD | SMD | SMD | SMD | SMD | SMD | SMD | SMD | SMD | SMD | SMD | SMD | SMD | SMD | Have SEM result, but without specific environmental condition | SMD |  |  |  | 1 | 1 | 0 | 2 | 2 | 0 | 0 | 0 | 0 | 0 | 0 | 0 | 0 | 0 | 0 | 0 | 0 | 0 | 0 | 0 | 0
1 | Durability of FRP rods for concrete structures | Francesco Micelli, Antonio Nanni | 1 | Construction and Building Materials | 2004 | 177 | 39 | Carbon | Notreported | Epoxy/vinlester | Notreported | 75, 85 | Notreported | Notreported | Notreported | Notreported | Notreported | 8 | Notreported | Notreported | helically wounded | sand coated | Notreported | Notreported | SMD | Notreported | Notreported | SMD | SMD | Tensile | SMD | 4 | SMD | 1994 | 9 | [1900, 1878, 2251, 1946] | 106.258 | 4 | [106780, 110422, 107628, 100200] | 1.88 | 9 | [0.0178, 0.0170, 0.0209, 0.0194] | SMD | SMD | SMD | SMD | SMD | Have SEM result, but without specific environmental condition | SMD | SMD | 2336 | SMD | SMD | SMD | SMD | SMD | SMD | SMD | SMD | SMD | SMD | SMD | SMD | SMD | SMD | SMD | SMD | SMD | SMD | SMD | SMD | 1280 | com: 4[50FT, 50HT, 40WD, 50HT, 40WD, 50HT, 40WD] | moisture | SMD | SMD | SMD | [(-18; 4); (16; 49); (16); (16;49); (27); (16;49); (38)] | [(-18; 4); (16; 49); (16); (16;49); (27); (16;49); (38)] | [(0; 0); (0; 0); (60; 100); (0; 0); (60; 100); (0; 0); (60; 100)] | [(0; 0); (0; 0); (60; 100); (0; 0); (60; 100); (0; 0); (60; 100)] | SMD | SMD | total: 2336 | SMD | during: 4[50HT, 40WD, 50HT, 40WD, 50HT, 40WD] | SMD | SMD | SMD | SMD | SMD | SMD | SMD | Notreported | SMD | 1 | 1763 | SMD | SMD | 88.42% | 105.34 | SMD | SMD | 99.14% | 1.67 | SMD | SMD | 88.83% | SMD | SMD | SMD | SMD | SMD | SMD | SMD | SMD | SMD | SMD | SMD | SMD | SMD | SMD | SMD | SMD | SMD | SMD | SMD | SMD | SMD | Have SEM result, but without specific environmental condition | SMD |  |  |  | 1 | 1 | 0 | 2 | 2 | 0 | 0 | 0 | 0 | 0 | 0 | 0 | 0 | 0 | 0 | 0 | 0 | 0 | 0 | 0 | 0
1 | Durability of FRP rods for concrete structures | Francesco Micelli, Antonio Nanni | 1 | Construction and Building Materials | 2004 | 178 | 40 | Carbon | Notreported | Epoxy/vinlester | Notreported | 75, 85 | Notreported | Notreported | Notreported | Notreported | Notreported | 8 | Notreported | Notreported | helically wounded | sand coated | Notreported | Notreported | SMD | Notreported | Notreported | SMD | SMD | Tensile | SMD | 4 | SMD | 1994 | 9 | [1900, 1878, 2251, 1946] | 106.258 | 4 | [106780, 110422, 107628, 100200] | 1.88 | 9 | [0.0178, 0.0170, 0.0209, 0.0194] | SMD | SMD | SMD | SMD | SMD | Have SEM result, but without specific environmental condition | SMD | SMD | 2336 | SMD | SMD | SMD | SMD | SMD | SMD | SMD | SMD | SMD | SMD | SMD | SMD | SMD | SMD | SMD | SMD | SMD | SMD | SMD | SMD | 1280 | com: 4[50FT, 50HT, 40WD, 50HT, 40WD, 50HT, 40WD] | moisture | SMD | SMD | SMD | [(-18; 4); (16; 49); (16); (16;49); (27); (16;49); (38)] | [(-18; 4); (16; 49); (16); (16;49); (27); (16;49); (38)] | [(0; 0); (0; 0); (60; 100); (0; 0); (60; 100); (0; 0); (60; 100)] | [(0; 0); (0; 0); (60; 100); (0; 0); (60; 100); (0; 0); (60; 100)] | SMD | SMD | total: 2336 | SMD | during: 4[50HT, 40WD, 50HT, 40WD, 50HT, 40WD] | SMD | SMD | SMD | SMD | SMD | SMD | SMD | Notreported | SMD | 1 | 1864 | SMD | SMD | 93.48% | 107.388 | SMD | SMD | 101.1% | 1.74 | SMD | SMD | 92.55% | SMD | SMD | SMD | SMD | SMD | SMD | SMD | SMD | SMD | SMD | SMD | SMD | SMD | SMD | SMD | SMD | SMD | SMD | SMD | SMD | SMD | Have SEM result, but without specific environmental condition | SMD |  |  |  | 1 | 1 | 0 | 2 | 2 | 0 | 0 | 0 | 0 | 0 | 0 | 0 | 0 | 0 | 0 | 0 | 0 | 0 | 0 | 0 | 0
1 | Durability of FRP rods for concrete structures | Francesco Micelli, Antonio Nanni | 1 | Construction and Building Materials | 2004 | 179 | 41 | Carbon | Notreported | Epoxy/vinlester | Notreported | 85, 100 | Notreported | Notreported | Notreported | Notreported | Notreported | 7.94 | Notreported | Notreported | No rib | sandblasted | Notreported | Notreported | SMD | Notreported | Notreported | SMD | SMD | Tensile | SMD | 4 | SMD | 1013 | 0 | [1010, 1015, 1012, 1015] | 108.208 | 3 | [110856, 104113, 106870, 110993] | 0.94 | 4 | [0.0091, 0.0097, 0.0097, 0.0091] | SMD | SMD | SMD | SMD | SMD | Have SEM result, but without specific environmental condition | SMD | SMD | 2336 | SMD | SMD | SMD | SMD | SMD | SMD | SMD | SMD | SMD | SMD | SMD | SMD | SMD | SMD | SMD | SMD | SMD | SMD | SMD | SMD | 1280 | com: 4[50FT, 50HT, 40WD, 50HT, 40WD, 50HT, 40WD] | moisture | SMD | SMD | SMD | [(-18; 4); (16; 49); (16); (16;49); (27); (16;49); (38)] | [(-18; 4); (16; 49); (16); (16;49); (27); (16;49); (38)] | [(0; 0); (0; 0); (60; 100); (0; 0); (60; 100); (0; 0); (60; 100)] | [(0; 0); (0; 0); (60; 100); (0; 0); (60; 100); (0; 0); (60; 100)] | SMD | SMD | total: 2336 | SMD | during: 4[50HT, 40WD, 50HT, 40WD, 50HT, 40WD] | SMD | SMD | SMD | SMD | SMD | SMD | SMD | Notreported | SMD | 1 | 997 | SMD | SMD | 98.42% | 105.478 | SMD | SMD | 97.48% | 0.94 | SMD | SMD | 100% | SMD | SMD | SMD | SMD | SMD | SMD | SMD | SMD | SMD | SMD | SMD | SMD | SMD | SMD | SMD | SMD | SMD | SMD | SMD | SMD | SMD | Have SEM result, but without specific environmental condition | SMD |  |  |  | 1 | 1 | 0 | 2 | 2 | 0 | 0 | 0 | 0 | 0 | 0 | 0 | 0 | 0 | 0 | 0 | 0 | 0 | 0 | 0 | 0
1 | Durability of FRP rods for concrete structures | Francesco Micelli, Antonio Nanni | 1 | Construction and Building Materials | 2004 | 180 | 42 | Carbon | Notreported | Epoxy/vinlester | Notreported | 85, 100 | Notreported | Notreported | Notreported | Notreported | Notreported | 7.94 | Notreported | Notreported | No rib | sandblasted | Notreported | Notreported | SMD | Notreported | Notreported | SMD | SMD | Tensile | SMD | 4 | SMD | 1013 | 0 | [1010, 1015, 1012, 1015] | 108.208 | 3 | [110856, 104113, 106870, 110993] | 0.94 | 4 | [0.0091, 0.0097, 0.0097, 0.0091] | SMD | SMD | SMD | SMD | SMD | Have SEM result, but without specific environmental condition | SMD | SMD | 2336 | SMD | SMD | SMD | SMD | SMD | SMD | SMD | SMD | SMD | SMD | SMD | SMD | SMD | SMD | SMD | SMD | SMD | SMD | SMD | SMD | 1280 | com: 4[50FT, 50HT, 40WD, 50HT, 40WD, 50HT, 40WD] | moisture | SMD | SMD | SMD | [(-18; 4); (16; 49); (16); (16;49); (27); (16;49); (38)] | [(-18; 4); (16; 49); (16); (16;49); (27); (16;49); (38)] | [(0; 0); (0; 0); (60; 100); (0; 0); (60; 100); (0; 0); (60; 100)] | [(0; 0); (0; 0); (60; 100); (0; 0); (60; 100); (0; 0); (60; 100)] | SMD | SMD | total: 2336 | SMD | during: 4[50HT, 40WD, 50HT, 40WD, 50HT, 40WD] | SMD | SMD | SMD | SMD | SMD | SMD | SMD | Notreported | SMD | 1 | 1032 | SMD | SMD | 101.9% | 100.652 | SMD | SMD | 93.02% | 1.03 | SMD | SMD | 109.6% | SMD | SMD | SMD | SMD | SMD | SMD | SMD | SMD | SMD | SMD | SMD | SMD | SMD | SMD | SMD | SMD | SMD | SMD | SMD | SMD | SMD | Have SEM result, but without specific environmental condition | SMD |  |  |  | 1 | 1 | 0 | 2 | 2 | 0 | 0 | 0 | 0 | 0 | 0 | 0 | 0 | 0 | 0 | 0 | 0 | 0 | 0 | 0 | 0
1 | Durability of FRP rods for concrete structures | Francesco Micelli, Antonio Nanni | 1 | Construction and Building Materials | 2004 | 181 | 43 | Carbon | Notreported | Epoxy/vinlester | Notreported | 85, 100 | Notreported | Notreported | Notreported | Notreported | Notreported | 7.94 | Notreported | Notreported | No rib | sandblasted | Notreported | Notreported | SMD | Notreported | Notreported | SMD | SMD | Tensile | SMD | 4 | SMD | 1013 | 0 | [1010, 1015, 1012, 1015] | 108.208 | 3 | [110856, 104113, 106870, 110993] | 0.94 | 4 | [0.0091, 0.0097, 0.0097, 0.0091] | SMD | SMD | SMD | SMD | SMD | Have SEM result, but without specific environmental condition | SMD | SMD | 2336 | SMD | SMD | SMD | SMD | SMD | SMD | SMD | SMD | SMD | SMD | SMD | SMD | SMD | SMD | SMD | SMD | SMD | SMD | SMD | SMD | 1280 | com: 4[50FT, 50HT, 40WD, 50HT, 40WD, 50HT, 40WD] | moisture | SMD | SMD | SMD | [(-18; 4); (16; 49); (16); (16;49); (27); (16;49); (38)] | [(-18; 4); (16; 49); (16); (16;49); (27); (16;49); (38)] | [(0; 0); (0; 0); (60; 100); (0; 0); (60; 100); (0; 0); (60; 100)] | [(0; 0); (0; 0); (60; 100); (0; 0); (60; 100); (0; 0); (60; 100)] | SMD | SMD | total: 2336 | SMD | during: 4[50HT, 40WD, 50HT, 40WD, 50HT, 40WD] | SMD | SMD | SMD | SMD | SMD | SMD | SMD | Notreported | SMD | 1 | 979 | SMD | SMD | 96.64% | 100.652 | SMD | SMD | 93.02% | 0.97 | SMD | SMD | 103.2% | SMD | SMD | SMD | SMD | SMD | SMD | SMD | SMD | SMD | SMD | SMD | SMD | SMD | SMD | SMD | SMD | SMD | SMD | SMD | SMD | SMD | Have SEM result, but without specific environmental condition | SMD |  |  |  | 1 | 1 | 0 | 2 | 2 | 0 | 0 | 0 | 0 | 0 | 0 | 0 | 0 | 0 | 0 | 0 | 0 | 0 | 0 | 0 | 0
1 | Durability of FRP rods for concrete structures | Francesco Micelli, Antonio Nanni | 1 | Construction and Building Materials | 2004 | 182 | 44 | Carbon | Notreported | Epoxy/vinlester | Notreported | 85, 100 | Notreported | Notreported | Notreported | Notreported | Notreported | 7.94 | Notreported | Notreported | No rib | sandblasted | Notreported | Notreported | SMD | Notreported | Notreported | SMD | SMD | Tensile | SMD | 4 | SMD | 1013 | 0 | [1010, 1015, 1012, 1015] | 108.208 | 3 | [110856, 104113, 106870, 110993] | 0.94 | 4 | [0.0091, 0.0097, 0.0097, 0.0091] | SMD | SMD | SMD | SMD | SMD | Have SEM result, but without specific environmental condition | SMD | SMD | 2336 | SMD | SMD | SMD | SMD | SMD | SMD | SMD | SMD | SMD | SMD | SMD | SMD | SMD | SMD | SMD | SMD | SMD | SMD | SMD | SMD | 1280 | com: 4[50FT, 50HT, 40WD, 50HT, 40WD, 50HT, 40WD] | moisture | SMD | SMD | SMD | [(-18; 4); (16; 49); (16); (16;49); (27); (16;49); (38)] | [(-18; 4); (16; 49); (16); (16;49); (27); (16;49); (38)] | [(0; 0); (0; 0); (60; 100); (0; 0); (60; 100); (0; 0); (60; 100)] | [(0; 0); (0; 0); (60; 100); (0; 0); (60; 100); (0; 0); (60; 100)] | SMD | SMD | total: 2336 | SMD | during: 4[50HT, 40WD, 50HT, 40WD, 50HT, 40WD] | SMD | SMD | SMD | SMD | SMD | SMD | SMD | Notreported | SMD | 1 | 1032 | SMD | SMD | 101.9% | 107.546 | SMD | SMD | 99.39% | 0.96 | SMD | SMD | 102.1% | SMD | SMD | SMD | SMD | SMD | SMD | SMD | SMD | SMD | SMD | SMD | SMD | SMD | SMD | SMD | SMD | SMD | SMD | SMD | SMD | SMD | Have SEM result, but without specific environmental condition | SMD |  |  |  | 1 | 1 | 0 | 2 | 2 | 0 | 0 | 0 | 0 | 0 | 0 | 0 | 0 | 0 | 0 | 0 | 0 | 0 | 0 | 0 | 0
1 | Effect of harsh environmental conditions on the tensile properties of GFRP bars | Yousef A. Al-Salloum, Sherif El-Gamal, Tarek H. Almusallam, Saleh H. Alsayed, Mohammed Aqel | 1 | Composites: Part B | 2013 | 183 | 1 | Glass | E-glass | Vinyl ester | Notreported | Notreported | Notreported | Notreported | 83 | Notreported | Notreported | 12 | Notreported | Notreported | Indented | Smooth | Notreported | Notreported | SMD | Notreported | Notreported | SMD | SMD | Tensile | SMD | Notreported | SMD | 1478 | 2.03 | SMD | 60.4 | 2.79 | SMD | 2.45 | 2.15 | SMD | SMD | SMD | SMD | SMD | SMD | SMD | 21,25 | SMD | 4380 | SMD | SMD | SMD | SMD | SMD | SMD | SMD | SMD | SMD | SMD | Notreported | Notreported | Notreported | lab environment | SMD | SMD | SMD | SMD | SMD | SMD | SMD | SMD | SMD | SMD | SMD | SMD | SMD | SMD | SMD | SMD | SMD | SMD | SMD | SMD | SMD | SMD | SMD | SMD | SMD | SMD | SMD | SMD | 168 | lab environment | 5 | 1482 | 0.7 | SMD | 100.3% | 60.9 | 3.5 | SMD | 100.8% | 2.43 | 2.8 | SMD | 99.18% | SMD | SMD | SMD | SMD | SMD | SMD | SMD | SMD | SMD | SMD | SMD | SMD | SMD | SMD | SMD | SMD | SMD | SMD | SMD | SMD | SMD |  | SMD |  |  |  | 0 | 1 | 1 | 2 | 2 | 0 | 0 | 0 | 0 | 0 | 0 | 0 | 0 | 0 | 0 | 0 | 0 | 0 | 0 | 0 | 0
1 | Effect of harsh environmental conditions on the tensile properties of GFRP bars | Yousef A. Al-Salloum, Sherif El-Gamal, Tarek H. Almusallam, Saleh H. Alsayed, Mohammed Aqel | 1 | Composites: Part B | 2013 | 184 | 2 | Glass | E-glass | Vinyl ester | Notreported | Notreported | Notreported | Notreported | 83 | Notreported | Notreported | 12 | Notreported | Notreported | Indented | Smooth | Notreported | Notreported | SMD | Notreported | Notreported | SMD | SMD | Tensile | SMD | Notreported | SMD | 1478 | 2.03 | SMD | 60.4 | 2.79 | SMD | 2.45 | 2.15 | SMD | SMD | SMD | SMD | SMD | SMD | SMD | 21,25 | SMD | 4380 | SMD | SMD | SMD | SMD | SMD | SMD | SMD | tap water | Notreported | Notreported | SMD | SMD | SMD | SMD | SMD | SMD | SMD | SMD | SMD | SMD | SMD | SMD | SMD | SMD | SMD | SMD | SMD | SMD | SMD | SMD | SMD | SMD | SMD | SMD | SMD | SMD | SMD | SMD | SMD | SMD | SMD | SMD | 168 | lab environment | 5 | 1442 | 1.8 | SMD | 97.56% | 58.9 | 1.9 | SMD | 97.52% | 2.45 | 3.4 | SMD | 100% | SMD | SMD | SMD | SMD | SMD | SMD | SMD | SMD | SMD | SMD | SMD | SMD | SMD | SMD | SMD | SMD | SMD | SMD | SMD | SMD | SMD |  | SMD |  |  |  | 0 | 0 | 0 | 0 | 0 | 0 | 0 | 0 | 0 | 0 | 0 | 0 | 0 | 0 | 0 | 0 | 0 | 0 | 0 | 0 | 0
1 | Effect of harsh environmental conditions on the tensile properties of GFRP bars | Yousef A. Al-Salloum, Sherif El-Gamal, Tarek H. Almusallam, Saleh H. Alsayed, Mohammed Aqel | 1 | Composites: Part B | 2013 | 185 | 3 | Glass | E-glass | Vinyl ester | Notreported | Notreported | Notreported | Notreported | 83 | Notreported | Notreported | 12 | Notreported | Notreported | Indented | Smooth | Notreported | Notreported | SMD | Notreported | Notreported | SMD | SMD | Tensile | SMD | Notreported | SMD | 1478 | 2.03 | SMD | 60.4 | 2.79 | SMD | 2.45 | 2.15 | SMD | SMD | SMD | SMD | SMD | SMD | SMD | 50 | SMD | 4380 | SMD | SMD | SMD | SMD | SMD | SMD | SMD | tap water | Notreported | Notreported | SMD | SMD | SMD | SMD | SMD | SMD | SMD | SMD | SMD | SMD | SMD | SMD | SMD | SMD | SMD | SMD | SMD | SMD | SMD | SMD | SMD | SMD | SMD | SMD | SMD | SMD | SMD | SMD | SMD | SMD | SMD | SMD | 168 | lab environment | 5 | 1225 | 3 | SMD | 82.88% | 57.9 | 0.8 | SMD | 95.86% | 2.12 | 3 | SMD | 86.53% | SMD | SMD | SMD | SMD | SMD | SMD | SMD | SMD | SMD | SMD | SMD | SMD | SMD | SMD | SMD | SMD | SMD | SMD | SMD | SMD | SMD |  | SMD |  |  |  | 0 | 0 | 0 | 0 | 0 | 0 | 0 | 0 | 0 | 0 | 0 | 0 | 0 | 0 | 0 | 0 | 0 | 0 | 0 | 0 | 0
1 | Effect of harsh environmental conditions on the tensile properties of GFRP bars | Yousef A. Al-Salloum, Sherif El-Gamal, Tarek H. Almusallam, Saleh H. Alsayed, Mohammed Aqel | 1 | Composites: Part B | 2013 | 186 | 4 | Glass | E-glass | Vinyl ester | Notreported | Notreported | Notreported | Notreported | 83 | Notreported | Notreported | 12 | Notreported | Notreported | Indented | Smooth | Notreported | Notreported | SMD | Notreported | Notreported | SMD | SMD | Tensile | SMD | Notreported | SMD | 1478 | 2.03 | SMD | 60.4 | 2.79 | SMD | 2.45 | 2.15 | SMD | SMD | SMD | SMD | SMD | SMD | SMD | 21,25 | SMD | 4380 | SMD | SMD | SMD | SMD | SMD | SMD | SMD | sea water | Notreported | Notreported | SMD | SMD | SMD | SMD | SMD | SMD | SMD | SMD | SMD | SMD | SMD | SMD | SMD | SMD | SMD | SMD | SMD | SMD | SMD | SMD | SMD | SMD | SMD | SMD | SMD | SMD | SMD | SMD | SMD | SMD | SMD | SMD | 168 | lab environment | 5 | 1447 | 3.1 | SMD | 97.9% | 60.9 | 2.8 | SMD | 100.8% | 2.38 | 5.2 | SMD | 97.14% | SMD | SMD | SMD | SMD | SMD | SMD | SMD | SMD | SMD | SMD | SMD | SMD | SMD | SMD | SMD | SMD | SMD | SMD | SMD | SMD | SMD |  | SMD |  |  |  | 0 | 0 | 0 | 0 | 0 | 0 | 0 | 0 | 0 | 0 | 0 | 0 | 0 | 0 | 0 | 0 | 0 | 0 | 0 | 0 | 0
1 | Effect of harsh environmental conditions on the tensile properties of GFRP bars | Yousef A. Al-Salloum, Sherif El-Gamal, Tarek H. Almusallam, Saleh H. Alsayed, Mohammed Aqel | 1 | Composites: Part B | 2013 | 187 | 5 | Glass | E-glass | Vinyl ester | Notreported | Notreported | Notreported | Notreported | 83 | Notreported | Notreported | 12 | Notreported | Notreported | Indented | Smooth | Notreported | Notreported | SMD | Notreported | Notreported | SMD | SMD | Tensile | SMD | Notreported | SMD | 1478 | 2.03 | SMD | 60.4 | 2.79 | SMD | 2.45 | 2.15 | SMD | SMD | SMD | SMD | SMD | SMD | SMD | 50 | SMD | 4380 | SMD | SMD | SMD | SMD | SMD | SMD | SMD | sea water | Notreported | Notreported | SMD | SMD | SMD | SMD | SMD | SMD | SMD | SMD | SMD | SMD | SMD | SMD | SMD | SMD | SMD | SMD | SMD | SMD | SMD | SMD | SMD | SMD | SMD | SMD | SMD | SMD | SMD | SMD | SMD | SMD | SMD | SMD | 168 | lab environment | 5 | 1320 | 1.3 | SMD | 89.31% | 58.6 | 1.9 | SMD | 97.02% | 2.25 | 3.2 | SMD | 91.84% | SMD | SMD | SMD | SMD | SMD | SMD | SMD | SMD | SMD | SMD | SMD | SMD | SMD | SMD | SMD | SMD | SMD | SMD | SMD | SMD | SMD |  | SMD |  |  |  | 0 | 0 | 0 | 0 | 0 | 0 | 0 | 0 | 0 | 0 | 0 | 0 | 0 | 0 | 0 | 0 | 0 | 0 | 0 | 0 | 0
1 | Effect of harsh environmental conditions on the tensile properties of GFRP bars | Yousef A. Al-Salloum, Sherif El-Gamal, Tarek H. Almusallam, Saleh H. Alsayed, Mohammed Aqel | 1 | Composites: Part B | 2013 | 188 | 6 | Glass | E-glass | Vinyl ester | Notreported | Notreported | Notreported | Notreported | 83 | Notreported | Notreported | 12 | Notreported | Notreported | Indented | Smooth | Notreported | Notreported | SMD | Notreported | Notreported | SMD | SMD | Tensile | SMD | Notreported | SMD | 1478 | 2.03 | SMD | 60.4 | 2.79 | SMD | 2.45 | 2.15 | SMD | SMD | SMD | SMD | SMD | SMD | SMD | 50 | SMD | 4380 | SMD | SMD | SMD | SMD | SMD | SMD | SMD | SMD | SMD | SMD | SMD | SMD | SMD | SMD | SMD | SMD | SMD | SMD | SMD | SMD | Notreported | WD | Solution | sea water | Notreported | Notreported | 50 | 50 | Notreported | Notreported | SMD | SMD | Notreported | SMD | SMD | SMD | SMD | SMD | SMD | SMD | SMD | SMD | 168 | lab environment | 5 | 1338 | 3 | SMD | 90.53% | 61.2 | 0.9 | SMD | 101.3% | 2.19 | 3.8 | SMD | 89.39% | SMD | SMD | SMD | SMD | SMD | SMD | SMD | SMD | SMD | SMD | SMD | SMD | SMD | SMD | SMD | SMD | SMD | SMD | SMD | SMD | SMD |  | SMD |  |  |  | 1 | 1 | 0 | 2 | 2 | 0 | 0 | 0 | 0 | 0 | 0 | 0 | 0 | 0 | 0 | 0 | 0 | 0 | 0 | 0 | 0
1 | Effect of harsh environmental conditions on the tensile properties of GFRP bars | Yousef A. Al-Salloum, Sherif El-Gamal, Tarek H. Almusallam, Saleh H. Alsayed, Mohammed Aqel | 1 | Composites: Part B | 2013 | 189 | 7 | Glass | E-glass | Vinyl ester | Notreported | Notreported | Notreported | Notreported | 83 | Notreported | Notreported | 12 | Notreported | Notreported | Indented | Smooth | Notreported | Notreported | SMD | Notreported | Notreported | SMD | SMD | Tensile | SMD | Notreported | SMD | 1478 | 2.03 | SMD | 60.4 | 2.79 | SMD | 2.45 | 2.15 | SMD | SMD | SMD | SMD | SMD | SMD | SMD | 50 | SMD | 4380 | SMD | SMD | SMD | SMD | SMD | SMD | SMD | 12.5,13 | Notreported | Notreported | SMD | SMD | SMD | SMD | SMD | SMD | SMD | SMD | SMD | SMD | SMD | SMD | SMD | SMD | SMD | SMD | SMD | SMD | SMD | SMD | SMD | SMD | SMD | SMD | SMD | SMD | SMD | SMD | SMD | SMD | SMD | SMD | 168 | lab environment | 5 | 1262 | 2.5 | SMD | 85.39% | 58.2 | 3.3 | SMD | 96.36% | 2.17 | 5.3 | SMD | 88.57% | SMD | SMD | SMD | SMD | SMD | SMD | SMD | SMD | SMD | SMD | SMD | SMD | SMD | SMD | SMD | SMD | SMD | SMD | SMD | SMD | SMD |  | SMD |  |  |  | 0 | 0 | 0 | 0 | 0 | 0 | 0 | 0 | 0 | 0 | 0 | 0 | 0 | 0 | 0 | 0 | 0 | 0 | 0 | 0 | 0
1 | Effect of harsh environmental conditions on the tensile properties of GFRP bars | Yousef A. Al-Salloum, Sherif El-Gamal, Tarek H. Almusallam, Saleh H. Alsayed, Mohammed Aqel | 1 | Composites: Part B | 2013 | 190 | 8 | Glass | E-glass | Vinyl ester | Notreported | Notreported | Notreported | Notreported | 83 | Notreported | Notreported | 12 | Notreported | Notreported | Indented | Smooth | Notreported | Notreported | SMD | Notreported | Notreported | SMD | SMD | Tensile | SMD | Notreported | SMD | 1478 | 2.03 | SMD | 60.4 | 2.79 | SMD | 2.45 | 2.15 | SMD | SMD | SMD | SMD | SMD | SMD | SMD | 50 | SMD | 4380 | SMD | SMD | SMD | SMD | SMD | SMD | SMD | SMD | SMD | SMD | Notreported | Notreported | Notreported | hot dry | SMD | SMD | SMD | SMD | SMD | SMD | SMD | SMD | SMD | SMD | SMD | SMD | SMD | SMD | SMD | SMD | SMD | SMD | SMD | SMD | SMD | SMD | SMD | SMD | SMD | SMD | SMD | SMD | 168 | lab environment | 5 | 1478 | 0.6 | SMD | 100% | 59.9 | 2.6 | SMD | 99.17% | 2.47 | 3.2 | SMD | 100.8% | SMD | SMD | SMD | SMD | SMD | SMD | SMD | SMD | SMD | SMD | SMD | SMD | SMD | SMD | SMD | SMD | SMD | SMD | SMD | SMD | SMD |  | SMD |  |  |  | 0 | 1 | 1 | 2 | 2 | 0 | 0 | 0 | 0 | 0 | 0 | 0 | 0 | 0 | 0 | 0 | 0 | 0 | 0 | 0 | 0
1 | Effect of harsh environmental conditions on the tensile properties of GFRP bars | Yousef A. Al-Salloum, Sherif El-Gamal, Tarek H. Almusallam, Saleh H. Alsayed, Mohammed Aqel | 1 | Composites: Part B | 2013 | 191 | 9 | Glass | E-glass | Vinyl ester | Notreported | Notreported | Notreported | Notreported | 83 | Notreported | Notreported | 12 | Notreported | Notreported | Indented | Smooth | Notreported | Notreported | SMD | Notreported | Notreported | SMD | SMD | Tensile | SMD | Notreported | SMD | 1478 | 2.03 | SMD | 60.4 | 2.79 | SMD | 2.45 | 2.15 | SMD | SMD | SMD | SMD | SMD | SMD | SMD | SMD | SMD | 4380 | SMD | SMD | SMD | SMD | SMD | SMD | SMD | SMD | SMD | SMD | SMD | SMD | SMD | SMD | Riyadh | warm desert climate | 26 | 4,45 | SMD | SMD | SMD | SMD | SMD | SMD | SMD | SMD | SMD | SMD | SMD | SMD | SMD | SMD | SMD | SMD | SMD | SMD | SMD | SMD | SMD | SMD | SMD | SMD | 168 | lab environment | 5 | 1477 | 2.6 | SMD | 99.93% | 59.1 | 2.5 | SMD | 97.85% | 2.5 | 3 | SMD | 102% | SMD | SMD | SMD | SMD | SMD | SMD | SMD | SMD | SMD | SMD | SMD | SMD | SMD | SMD | SMD | SMD | SMD | SMD | SMD | SMD | SMD |  | SMD |  |  |  | 1 | 0 | 1 | 2 | 2 | 0 | 0 | 0 | 0 | 0 | 0 | 0 | 0 | 0 | 0 | 0 | 0 | 0 | 0 | 0 | 0
1 | Effect of harsh environmental conditions on the tensile properties of GFRP bars | Yousef A. Al-Salloum, Sherif El-Gamal, Tarek H. Almusallam, Saleh H. Alsayed, Mohammed Aqel | 1 | Composites: Part B | 2013 | 192 | 10 | Glass | E-glass | Vinyl ester | Notreported | Notreported | Notreported | Notreported | 83 | Notreported | Notreported | 12 | Notreported | Notreported | Indented | Smooth | Notreported | Notreported | SMD | Notreported | Notreported | SMD | SMD | Tensile | SMD | Notreported | SMD | 1478 | 2.03 | SMD | 60.4 | 2.79 | SMD | 2.45 | 2.15 | SMD | SMD | SMD | SMD | SMD | SMD | SMD | SMD | SMD | 4380 | SMD | SMD | SMD | SMD | SMD | SMD | SMD | SMD | SMD | SMD | SMD | SMD | SMD | SMD | Jubail | warm desert climate | 52 | 4,45 | SMD | SMD | SMD | SMD | SMD | SMD | SMD | SMD | SMD | SMD | SMD | SMD | SMD | SMD | SMD | SMD | SMD | SMD | SMD | SMD | SMD | SMD | SMD | SMD | 168 | lab environment | 5 | 1479 | 2.1 | SMD | 100.1% | 60.2 | 3.1 | SMD | 99.67% | 2.46 | 1.7 | SMD | 100.4% | SMD | SMD | SMD | SMD | SMD | SMD | SMD | SMD | SMD | SMD | SMD | SMD | SMD | SMD | SMD | SMD | SMD | SMD | SMD | SMD | SMD |  | SMD |  |  |  | 1 | 0 | 1 | 2 | 2 | 0 | 0 | 0 | 0 | 0 | 0 | 0 | 0 | 0 | 0 | 0 | 0 | 0 | 0 | 0 | 0
1 | Effect of harsh environmental conditions on the tensile properties of GFRP bars | Yousef A. Al-Salloum, Sherif El-Gamal, Tarek H. Almusallam, Saleh H. Alsayed, Mohammed Aqel | 1 | Composites: Part B | 2013 | 193 | 11 | Glass | E-glass | Vinyl ester | Notreported | Notreported | Notreported | Notreported | 83 | Notreported | Notreported | 12 | Notreported | Notreported | Indented | Smooth | Notreported | Notreported | SMD | Notreported | Notreported | SMD | SMD | Tensile | SMD | Notreported | SMD | 1478 | 2.03 | SMD | 60.4 | 2.79 | SMD | 2.45 | 2.15 | SMD | SMD | SMD | SMD | SMD | SMD | SMD | 21,25 | SMD | 8760 | SMD | SMD | SMD | SMD | SMD | SMD | SMD | SMD | SMD | SMD | Notreported | Notreported | Notreported | lab environment | SMD | SMD | SMD | SMD | SMD | SMD | SMD | SMD | SMD | SMD | SMD | SMD | SMD | SMD | SMD | SMD | SMD | SMD | SMD | SMD | SMD | SMD | SMD | SMD | SMD | SMD | SMD | SMD | 168 | lab environment | 5 | 1469 | 2.9 | SMD | 99.39% | 59.9 | 2.7 | SMD | 99.17% | 2.46 | 5.5 | SMD | 100.4% | SMD | SMD | SMD | SMD | SMD | SMD | SMD | SMD | SMD | SMD | SMD | SMD | SMD | SMD | SMD | SMD | SMD | SMD | SMD | SMD | SMD |  | SMD |  |  |  | 0 | 1 | 1 | 2 | 2 | 0 | 0 | 0 | 0 | 0 | 0 | 0 | 0 | 0 | 0 | 0 | 0 | 0 | 0 | 0 | 0
1 | Effect of harsh environmental conditions on the tensile properties of GFRP bars | Yousef A. Al-Salloum, Sherif El-Gamal, Tarek H. Almusallam, Saleh H. Alsayed, Mohammed Aqel | 1 | Composites: Part B | 2013 | 194 | 12 | Glass | E-glass | Vinyl ester | Notreported | Notreported | Notreported | Notreported | 83 | Notreported | Notreported | 12 | Notreported | Notreported | Indented | Smooth | Notreported | Notreported | SMD | Notreported | Notreported | SMD | SMD | Tensile | SMD | Notreported | SMD | 1478 | 2.03 | SMD | 60.4 | 2.79 | SMD | 2.45 | 2.15 | SMD | SMD | SMD | SMD | SMD | SMD | SMD | 21,25 | SMD | 8760 | SMD | SMD | SMD | SMD | SMD | SMD | SMD | tap water | Notreported | Notreported | SMD | SMD | SMD | SMD | SMD | SMD | SMD | SMD | SMD | SMD | SMD | SMD | SMD | SMD | SMD | SMD | SMD | SMD | SMD | SMD | SMD | SMD | SMD | SMD | SMD | SMD | SMD | SMD | SMD | SMD | SMD | SMD | 168 | lab environment | 5 | 1443 | 2.8 | SMD | 97.63% | 59.6 | 4.3 | SMD | 98.68% | 2.42 | 1.5 | SMD | 98.78% | SMD | SMD | SMD | SMD | SMD | SMD | SMD | SMD | SMD | SMD | SMD | SMD | SMD | SMD | SMD | SMD | SMD | SMD | SMD | SMD | SMD |  | SMD |  |  |  | 0 | 0 | 0 | 0 | 0 | 0 | 0 | 0 | 0 | 0 | 0 | 0 | 0 | 0 | 0 | 0 | 0 | 0 | 0 | 0 | 0
1 | Effect of harsh environmental conditions on the tensile properties of GFRP bars | Yousef A. Al-Salloum, Sherif El-Gamal, Tarek H. Almusallam, Saleh H. Alsayed, Mohammed Aqel | 1 | Composites: Part B | 2013 | 195 | 13 | Glass | E-glass | Vinyl ester | Notreported | Notreported | Notreported | Notreported | 83 | Notreported | Notreported | 12 | Notreported | Notreported | Indented | Smooth | Notreported | Notreported | SMD | Notreported | Notreported | SMD | SMD | Tensile | SMD | Notreported | SMD | 1478 | 2.03 | SMD | 60.4 | 2.79 | SMD | 2.45 | 2.15 | SMD | SMD | SMD | SMD | SMD | SMD | SMD | 50 | SMD | 8760 | SMD | SMD | SMD | SMD | SMD | SMD | SMD | tap water | Notreported | Notreported | SMD | SMD | SMD | SMD | SMD | SMD | SMD | SMD | SMD | SMD | SMD | SMD | SMD | SMD | SMD | SMD | SMD | SMD | SMD | SMD | SMD | SMD | SMD | SMD | SMD | SMD | SMD | SMD | SMD | SMD | SMD | SMD | 168 | lab environment | 5 | 1148 | 1.9 | SMD | 77.67% | 60.2 | 0.1 | SMD | 99.67% | 1.92 | 2.2 | SMD | 78.37% | SMD | SMD | SMD | SMD | SMD | SMD | SMD | SMD | SMD | SMD | SMD | SMD | SMD | SMD | SMD | SMD | SMD | SMD | SMD | SMD | SMD |  | SMD |  |  |  | 0 | 0 | 0 | 0 | 0 | 0 | 0 | 0 | 0 | 0 | 0 | 0 | 0 | 0 | 0 | 0 | 0 | 0 | 0 | 0 | 0
1 | Effect of harsh environmental conditions on the tensile properties of GFRP bars | Yousef A. Al-Salloum, Sherif El-Gamal, Tarek H. Almusallam, Saleh H. Alsayed, Mohammed Aqel | 1 | Composites: Part B | 2013 | 196 | 14 | Glass | E-glass | Vinyl ester | Notreported | Notreported | Notreported | Notreported | 83 | Notreported | Notreported | 12 | Notreported | Notreported | Indented | Smooth | Notreported | Notreported | SMD | Notreported | Notreported | SMD | SMD | Tensile | SMD | Notreported | SMD | 1478 | 2.03 | SMD | 60.4 | 2.79 | SMD | 2.45 | 2.15 | SMD | SMD | SMD | SMD | SMD | SMD | SMD | 21,25 | SMD | 8760 | SMD | SMD | SMD | SMD | SMD | SMD | SMD | sea water | Notreported | Notreported | SMD | SMD | SMD | SMD | SMD | SMD | SMD | SMD | SMD | SMD | SMD | SMD | SMD | SMD | SMD | SMD | SMD | SMD | SMD | SMD | SMD | SMD | SMD | SMD | SMD | SMD | SMD | SMD | SMD | SMD | SMD | SMD | 168 | lab environment | 5 | 1338 | 1.3 | SMD | 90.53% | 57.6 | 3.4 | SMD | 95.36% | 2.33 | 2.7 | SMD | 95.1% | SMD | SMD | SMD | SMD | SMD | SMD | SMD | SMD | SMD | SMD | SMD | SMD | SMD | SMD | SMD | SMD | SMD | SMD | SMD | SMD | SMD |  | SMD |  |  |  | 0 | 0 | 0 | 0 | 0 | 0 | 0 | 0 | 0 | 0 | 0 | 0 | 0 | 0 | 0 | 0 | 0 | 0 | 0 | 0 | 0
1 | Effect of harsh environmental conditions on the tensile properties of GFRP bars | Yousef A. Al-Salloum, Sherif El-Gamal, Tarek H. Almusallam, Saleh H. Alsayed, Mohammed Aqel | 1 | Composites: Part B | 2013 | 197 | 15 | Glass | E-glass | Vinyl ester | Notreported | Notreported | Notreported | Notreported | 83 | Notreported | Notreported | 12 | Notreported | Notreported | Indented | Smooth | Notreported | Notreported | SMD | Notreported | Notreported | SMD | SMD | Tensile | SMD | Notreported | SMD | 1478 | 2.03 | SMD | 60.4 | 2.79 | SMD | 2.45 | 2.15 | SMD | SMD | SMD | SMD | SMD | SMD | SMD | 50 | SMD | 8760 | SMD | SMD | SMD | SMD | SMD | SMD | SMD | sea water | Notreported | Notreported | SMD | SMD | SMD | SMD | SMD | SMD | SMD | SMD | SMD | SMD | SMD | SMD | SMD | SMD | SMD | SMD | SMD | SMD | SMD | SMD | SMD | SMD | SMD | SMD | SMD | SMD | SMD | SMD | SMD | SMD | SMD | SMD | 168 | lab environment | 5 | 1352 | 2.4 | SMD | 91.47% | 58.5 | 3.8 | SMD | 96.85% | 2.36 | 5.3 | SMD | 96.33% | SMD | SMD | SMD | SMD | SMD | SMD | SMD | SMD | SMD | SMD | SMD | SMD | SMD | SMD | SMD | SMD | SMD | SMD | SMD | SMD | SMD |  | SMD |  |  |  | 0 | 0 | 0 | 0 | 0 | 0 | 0 | 0 | 0 | 0 | 0 | 0 | 0 | 0 | 0 | 0 | 0 | 0 | 0 | 0 | 0
1 | Effect of harsh environmental conditions on the tensile properties of GFRP bars | Yousef A. Al-Salloum, Sherif El-Gamal, Tarek H. Almusallam, Saleh H. Alsayed, Mohammed Aqel | 1 | Composites: Part B | 2013 | 198 | 16 | Glass | E-glass | Vinyl ester | Notreported | Notreported | Notreported | Notreported | 83 | Notreported | Notreported | 12 | Notreported | Notreported | Indented | Smooth | Notreported | Notreported | SMD | Notreported | Notreported | SMD | SMD | Tensile | SMD | Notreported | SMD | 1478 | 2.03 | SMD | 60.4 | 2.79 | SMD | 2.45 | 2.15 | SMD | SMD | SMD | SMD | SMD | SMD | SMD | 50 | SMD | 8760 | SMD | SMD | SMD | SMD | SMD | SMD | SMD | SMD | SMD | SMD | SMD | SMD | SMD | SMD | SMD | SMD | SMD | SMD | SMD | SMD | Notreported | WD | Solution | sea water | Notreported | Notreported | 50 | 50 | Notreported | Notreported | SMD | SMD | Notreported | SMD | SMD | SMD | SMD | SMD | SMD | SMD | SMD | SMD | 168 | lab environment | 5 | 1348 | 2.4 | SMD | 91.2% | 59.1 | 2.7 | SMD | 97.85% | 2.28 | 1 | SMD | 93.06% | SMD | SMD | SMD | SMD | SMD | SMD | SMD | SMD | SMD | SMD | SMD | SMD | SMD | SMD | SMD | SMD | SMD | SMD | SMD | SMD | SMD |  | SMD |  |  |  | 1 | 1 | 0 | 2 | 2 | 0 | 0 | 0 | 0 | 0 | 0 | 0 | 0 | 0 | 0 | 0 | 0 | 0 | 0 | 0 | 0
1 | Effect of harsh environmental conditions on the tensile properties of GFRP bars | Yousef A. Al-Salloum, Sherif El-Gamal, Tarek H. Almusallam, Saleh H. Alsayed, Mohammed Aqel | 1 | Composites: Part B | 2013 | 199 | 17 | Glass | E-glass | Vinyl ester | Notreported | Notreported | Notreported | Notreported | 83 | Notreported | Notreported | 12 | Notreported | Notreported | Indented | Smooth | Notreported | Notreported | SMD | Notreported | Notreported | SMD | SMD | Tensile | SMD | Notreported | SMD | 1478 | 2.03 | SMD | 60.4 | 2.79 | SMD | 2.45 | 2.15 | SMD | SMD | SMD | SMD | SMD | SMD | SMD | 50 | SMD | 8760 | SMD | SMD | SMD | SMD | SMD | SMD | SMD | 12.5,13 | Notreported | Notreported | SMD | SMD | SMD | SMD | SMD | SMD | SMD | SMD | SMD | SMD | SMD | SMD | SMD | SMD | SMD | SMD | SMD | SMD | SMD | SMD | SMD | SMD | SMD | SMD | SMD | SMD | SMD | SMD | SMD | SMD | SMD | SMD | 168 | lab environment | 5 | 1180 | 5.6 | SMD | 79.84% | 58.7 | 1.4 | SMD | 97.19% | 1.99 | 5.3 | SMD | 81.22% | SMD | SMD | SMD | SMD | SMD | SMD | SMD | SMD | SMD | SMD | SMD | SMD | SMD | SMD | SMD | SMD | SMD | SMD | SMD | SMD | SMD |  | SMD |  |  |  | 0 | 0 | 0 | 0 | 0 | 0 | 0 | 0 | 0 | 0 | 0 | 0 | 0 | 0 | 0 | 0 | 0 | 0 | 0 | 0 | 0
1 | Effect of harsh environmental conditions on the tensile properties of GFRP bars | Yousef A. Al-Salloum, Sherif El-Gamal, Tarek H. Almusallam, Saleh H. Alsayed, Mohammed Aqel | 1 | Composites: Part B | 2013 | 200 | 18 | Glass | E-glass | Vinyl ester | Notreported | Notreported | Notreported | Notreported | 83 | Notreported | Notreported | 12 | Notreported | Notreported | Indented | Smooth | Notreported | Notreported | SMD | Notreported | Notreported | SMD | SMD | Tensile | SMD | Notreported | SMD | 1478 | 2.03 | SMD | 60.4 | 2.79 | SMD | 2.45 | 2.15 | SMD | SMD | SMD | SMD | SMD | SMD | SMD | 50 | SMD | 8760 | SMD | SMD | SMD | SMD | SMD | SMD | SMD | SMD | SMD | SMD | Notreported | Notreported | Notreported | hot dry | SMD | SMD | SMD | SMD | SMD | SMD | SMD | SMD | SMD | SMD | SMD | SMD | SMD | SMD | SMD | SMD | SMD | SMD | SMD | SMD | SMD | SMD | SMD | SMD | SMD | SMD | SMD | SMD | 168 | lab environment | 5 | 1480 | 0.8 | SMD | 100.1% | 57.8 | 4.3 | SMD | 95.7% | 2.57 | 4.2 | SMD | 104.9% | SMD | SMD | SMD | SMD | SMD | SMD | SMD | SMD | SMD | SMD | SMD | SMD | SMD | SMD | SMD | SMD | SMD | SMD | SMD | SMD | SMD |  | SMD |  |  |  | 0 | 1 | 1 | 2 | 2 | 0 | 0 | 0 | 0 | 0 | 0 | 0 | 0 | 0 | 0 | 0 | 0 | 0 | 0 | 0 | 0
1 | Effect of harsh environmental conditions on the tensile properties of GFRP bars | Yousef A. Al-Salloum, Sherif El-Gamal, Tarek H. Almusallam, Saleh H. Alsayed, Mohammed Aqel | 1 | Composites: Part B | 2013 | 201 | 19 | Glass | E-glass | Vinyl ester | Notreported | Notreported | Notreported | Notreported | 83 | Notreported | Notreported | 12 | Notreported | Notreported | Indented | Smooth | Notreported | Notreported | SMD | Notreported | Notreported | SMD | SMD | Tensile | SMD | Notreported | SMD | 1478 | 2.03 | SMD | 60.4 | 2.79 | SMD | 2.45 | 2.15 | SMD | SMD | SMD | SMD | SMD | SMD | SMD | SMD | SMD | 8760 | SMD | SMD | SMD | SMD | SMD | SMD | SMD | SMD | SMD | SMD | SMD | SMD | SMD | SMD | Riyadh | warm desert climate | 26 | 4,45 | SMD | SMD | SMD | SMD | SMD | SMD | SMD | SMD | SMD | SMD | SMD | SMD | SMD | SMD | SMD | SMD | SMD | SMD | SMD | SMD | SMD | SMD | SMD | SMD | 168 | lab environment | 5 | 1463 | 2.1 | SMD | 98.99% | 59.7 | 2.2 | SMD | 98.84% | 2.45 | 0.1 | SMD | 100% | SMD | SMD | SMD | SMD | SMD | SMD | SMD | SMD | SMD | SMD | SMD | SMD | SMD | SMD | SMD | SMD | SMD | SMD | SMD | SMD | SMD |  | SMD |  |  |  | 1 | 0 | 1 | 2 | 2 | 0 | 0 | 0 | 0 | 0 | 0 | 0 | 0 | 0 | 0 | 0 | 0 | 0 | 0 | 0 | 0
1 | Effect of harsh environmental conditions on the tensile properties of GFRP bars | Yousef A. Al-Salloum, Sherif El-Gamal, Tarek H. Almusallam, Saleh H. Alsayed, Mohammed Aqel | 1 | Composites: Part B | 2013 | 202 | 20 | Glass | E-glass | Vinyl ester | Notreported | Notreported | Notreported | Notreported | 83 | Notreported | Notreported | 12 | Notreported | Notreported | Indented | Smooth | Notreported | Notreported | SMD | Notreported | Notreported | SMD | SMD | Tensile | SMD | Notreported | SMD | 1478 | 2.03 | SMD | 60.4 | 2.79 | SMD | 2.45 | 2.15 | SMD | SMD | SMD | SMD | SMD | SMD | SMD | SMD | SMD | 8760 | SMD | SMD | SMD | SMD | SMD | SMD | SMD | SMD | SMD | SMD | SMD | SMD | SMD | SMD | Jubail | warm desert climate | 52 | 4,45 | SMD | SMD | SMD | SMD | SMD | SMD | SMD | SMD | SMD | SMD | SMD | SMD | SMD | SMD | SMD | SMD | SMD | SMD | SMD | SMD | SMD | SMD | SMD | SMD | 168 | lab environment | 5 | 1461 | 1.3 | SMD | 98.85% | 58.6 | 1 | SMD | 97.02% | 2.49 | 2.2 | SMD | 101.6% | SMD | SMD | SMD | SMD | SMD | SMD | SMD | SMD | SMD | SMD | SMD | SMD | SMD | SMD | SMD | SMD | SMD | SMD | SMD | SMD | SMD |  | SMD |  |  |  | 1 | 0 | 1 | 2 | 2 | 0 | 0 | 0 | 0 | 0 | 0 | 0 | 0 | 0 | 0 | 0 | 0 | 0 | 0 | 0 | 0
1 | Effect of harsh environmental conditions on the tensile properties of GFRP bars | Yousef A. Al-Salloum, Sherif El-Gamal, Tarek H. Almusallam, Saleh H. Alsayed, Mohammed Aqel | 1 | Composites: Part B | 2013 | 203 | 21 | Glass | E-glass | Vinyl ester | Notreported | Notreported | Notreported | Notreported | 83 | Notreported | Notreported | 12 | Notreported | Notreported | Indented | Smooth | Notreported | Notreported | SMD | Notreported | Notreported | SMD | SMD | Tensile | SMD | Notreported | SMD | 1478 | 2.03 | SMD | 60.4 | 2.79 | SMD | 2.45 | 2.15 | SMD | SMD | SMD | SMD | SMD | SMD | SMD | 21,25 | SMD | 13140 | SMD | SMD | SMD | SMD | SMD | SMD | SMD | SMD | SMD | SMD | Notreported | Notreported | Notreported | lab environment | SMD | SMD | SMD | SMD | SMD | SMD | SMD | SMD | SMD | SMD | SMD | SMD | SMD | SMD | SMD | SMD | SMD | SMD | SMD | SMD | SMD | SMD | SMD | SMD | SMD | SMD | SMD | SMD | 168 | lab environment | 5 | 1485 | 0.6 | SMD | 100.5% | 60.1 | 1.4 | SMD | 99.5% | 2.47 | 1.1 | SMD | 100.8% | SMD | SMD | SMD | SMD | SMD | SMD | SMD | SMD | SMD | SMD | SMD | SMD | SMD | SMD | SMD | SMD | SMD | FIG11A1,X100 | SMD | FIG11A2,X1000,SEM-T-ACAT | FIG11A3,X3000,SEM-T-ACAT |  | SMD |  |  |  | 0 | 1 | 1 | 2 | 2 | 0 | 0 | 0 | 0 | 0 | 0 | 0 | 0 | 0 | 0 | 0 | 0 | 0 | 0 | 0 | 0
1 | Effect of harsh environmental conditions on the tensile properties of GFRP bars | Yousef A. Al-Salloum, Sherif El-Gamal, Tarek H. Almusallam, Saleh H. Alsayed, Mohammed Aqel | 1 | Composites: Part B | 2013 | 204 | 22 | Glass | E-glass | Vinyl ester | Notreported | Notreported | Notreported | Notreported | 83 | Notreported | Notreported | 12 | Notreported | Notreported | Indented | Smooth | Notreported | Notreported | SMD | Notreported | Notreported | SMD | SMD | Tensile | SMD | Notreported | SMD | 1478 | 2.03 | SMD | 60.4 | 2.79 | SMD | 2.45 | 2.15 | SMD | SMD | SMD | SMD | SMD | SMD | SMD | 21,25 | SMD | 13140 | SMD | SMD | SMD | SMD | SMD | SMD | SMD | tap water | Notreported | Notreported | SMD | SMD | SMD | SMD | SMD | SMD | SMD | SMD | SMD | SMD | SMD | SMD | SMD | SMD | SMD | SMD | SMD | SMD | SMD | SMD | SMD | SMD | SMD | SMD | SMD | SMD | SMD | SMD | SMD | SMD | SMD | SMD | 168 | lab environment | 5 | 1406 | 3.8 | SMD | 95.13% | 58 | 3.7 | SMD | 96.03% | 2.43 | 2.8 | SMD | 99.18% | SMD | SMD | SMD | SMD | SMD | SMD | SMD | SMD | SMD | SMD | SMD | SMD | SMD | SMD | SMD | SMD | SMD | SMD | SMD | SMD | SMD |  | SMD |  |  |  | 0 | 0 | 0 | 0 | 0 | 0 | 0 | 0 | 0 | 0 | 0 | 0 | 0 | 0 | 0 | 0 | 0 | 0 | 0 | 0 | 0
1 | Effect of harsh environmental conditions on the tensile properties of GFRP bars | Yousef A. Al-Salloum, Sherif El-Gamal, Tarek H. Almusallam, Saleh H. Alsayed, Mohammed Aqel | 1 | Composites: Part B | 2013 | 205 | 23 | Glass | E-glass | Vinyl ester | Notreported | Notreported | Notreported | Notreported | 83 | Notreported | Notreported | 12 | Notreported | Notreported | Indented | Smooth | Notreported | Notreported | SMD | Notreported | Notreported | SMD | SMD | Tensile | SMD | Notreported | SMD | 1478 | 2.03 | SMD | 60.4 | 2.79 | SMD | 2.45 | 2.15 | SMD | SMD | SMD | SMD | SMD | SMD | SMD | 50 | SMD | 13140 | SMD | SMD | SMD | SMD | SMD | SMD | SMD | tap water | Notreported | Notreported | SMD | SMD | SMD | SMD | SMD | SMD | SMD | SMD | SMD | SMD | SMD | SMD | SMD | SMD | SMD | SMD | SMD | SMD | SMD | SMD | SMD | SMD | SMD | SMD | SMD | SMD | SMD | SMD | SMD | SMD | SMD | SMD | 168 | lab environment | 5 | 1122 | 3 | SMD | 75.91% | 58.6 | 2.5 | SMD | 97.02% | 1.92 | 4.3 | SMD | 78.37% | SMD | SMD | SMD | SMD | SMD | SMD | SMD | SMD | SMD | SMD | SMD | SMD | SMD | SMD | SMD | SMD | SMD | FIG11C1,X100 | SMD | FIG11C2,X1000,SEM-T-ACAT | FIG11C3,X3000,SEM-T-ACAT |  | SMD |  |  |  | 0 | 0 | 0 | 0 | 0 | 0 | 0 | 0 | 0 | 0 | 0 | 0 | 0 | 0 | 0 | 0 | 0 | 0 | 0 | 0 | 0
1 | Effect of harsh environmental conditions on the tensile properties of GFRP bars | Yousef A. Al-Salloum, Sherif El-Gamal, Tarek H. Almusallam, Saleh H. Alsayed, Mohammed Aqel | 1 | Composites: Part B | 2013 | 206 | 24 | Glass | E-glass | Vinyl ester | Notreported | Notreported | Notreported | Notreported | 83 | Notreported | Notreported | 12 | Notreported | Notreported | Indented | Smooth | Notreported | Notreported | SMD | Notreported | Notreported | SMD | SMD | Tensile | SMD | Notreported | SMD | 1478 | 2.03 | SMD | 60.4 | 2.79 | SMD | 2.45 | 2.15 | SMD | SMD | SMD | SMD | SMD | SMD | SMD | 21,25 | SMD | 13140 | SMD | SMD | SMD | SMD | SMD | SMD | SMD | sea water | Notreported | Notreported | SMD | SMD | SMD | SMD | SMD | SMD | SMD | SMD | SMD | SMD | SMD | SMD | SMD | SMD | SMD | SMD | SMD | SMD | SMD | SMD | SMD | SMD | SMD | SMD | SMD | SMD | SMD | SMD | SMD | SMD | SMD | SMD | 168 | lab environment | 5 | 1326 | 2.8 | SMD | 89.72% | 58.7 | 2.3 | SMD | 97.19% | 2.24 | 0.1 | SMD | 91.43% | SMD | SMD | SMD | SMD | SMD | SMD | SMD | SMD | SMD | SMD | SMD | SMD | SMD | SMD | SMD | SMD | SMD | SMD | SMD | SMD | SMD |  | SMD |  |  |  | 0 | 0 | 0 | 0 | 0 | 0 | 0 | 0 | 0 | 0 | 0 | 0 | 0 | 0 | 0 | 0 | 0 | 0 | 0 | 0 | 0
1 | Effect of harsh environmental conditions on the tensile properties of GFRP bars | Yousef A. Al-Salloum, Sherif El-Gamal, Tarek H. Almusallam, Saleh H. Alsayed, Mohammed Aqel | 1 | Composites: Part B | 2013 | 207 | 25 | Glass | E-glass | Vinyl ester | Notreported | Notreported | Notreported | Notreported | 83 | Notreported | Notreported | 12 | Notreported | Notreported | Indented | Smooth | Notreported | Notreported | SMD | Notreported | Notreported | SMD | SMD | Tensile | SMD | Notreported | SMD | 1478 | 2.03 | SMD | 60.4 | 2.79 | SMD | 2.45 | 2.15 | SMD | SMD | SMD | SMD | SMD | SMD | SMD | 50 | SMD | 13140 | SMD | SMD | SMD | SMD | SMD | SMD | SMD | sea water | Notreported | Notreported | SMD | SMD | SMD | SMD | SMD | SMD | SMD | SMD | SMD | SMD | SMD | SMD | SMD | SMD | SMD | SMD | SMD | SMD | SMD | SMD | SMD | SMD | SMD | SMD | SMD | SMD | SMD | SMD | SMD | SMD | SMD | SMD | 168 | lab environment | 5 | 1295 | 4.3 | SMD | 87.62% | 58.6 | 3.1 | SMD | 97.02% | 2.25 | 3.2 | SMD | 91.84% | SMD | SMD | SMD | SMD | SMD | SMD | SMD | SMD | SMD | SMD | SMD | SMD | SMD | SMD | SMD | SMD | SMD | SMD | SMD | SMD | SMD |  | SMD |  |  |  | 0 | 0 | 0 | 0 | 0 | 0 | 0 | 0 | 0 | 0 | 0 | 0 | 0 | 0 | 0 | 0 | 0 | 0 | 0 | 0 | 0
1 | Effect of harsh environmental conditions on the tensile properties of GFRP bars | Yousef A. Al-Salloum, Sherif El-Gamal, Tarek H. Almusallam, Saleh H. Alsayed, Mohammed Aqel | 1 | Composites: Part B | 2013 | 208 | 26 | Glass | E-glass | Vinyl ester | Notreported | Notreported | Notreported | Notreported | 83 | Notreported | Notreported | 12 | Notreported | Notreported | Indented | Smooth | Notreported | Notreported | SMD | Notreported | Notreported | SMD | SMD | Tensile | SMD | Notreported | SMD | 1478 | 2.03 | SMD | 60.4 | 2.79 | SMD | 2.45 | 2.15 | SMD | SMD | SMD | SMD | SMD | SMD | SMD | 50 | SMD | 13140 | SMD | SMD | SMD | SMD | SMD | SMD | SMD | SMD | SMD | SMD | SMD | SMD | SMD | SMD | SMD | SMD | SMD | SMD | SMD | SMD | Notreported | WD | Solution | sea water | Notreported | Notreported | 50 | 50 | Notreported | Notreported | SMD | SMD | Notreported | SMD | SMD | SMD | SMD | SMD | SMD | SMD | SMD | SMD | 168 | lab environment | 5 | 1340 | 0.5 | SMD | 90.66% | 58.9 | 1.8 | SMD | 97.52% | 2.3 | 0.8 | SMD | 93.88% | SMD | SMD | SMD | SMD | SMD | SMD | SMD | SMD | SMD | SMD | SMD | SMD | SMD | SMD | SMD | SMD | SMD | SMD | SMD | SMD | SMD |  | SMD |  |  |  | 1 | 1 | 0 | 2 | 2 | 0 | 0 | 0 | 0 | 0 | 0 | 0 | 0 | 0 | 0 | 0 | 0 | 0 | 0 | 0 | 0
1 | Effect of harsh environmental conditions on the tensile properties of GFRP bars | Yousef A. Al-Salloum, Sherif El-Gamal, Tarek H. Almusallam, Saleh H. Alsayed, Mohammed Aqel | 1 | Composites: Part B | 2013 | 209 | 27 | Glass | E-glass | Vinyl ester | Notreported | Notreported | Notreported | Notreported | 83 | Notreported | Notreported | 12 | Notreported | Notreported | Indented | Smooth | Notreported | Notreported | SMD | Notreported | Notreported | SMD | SMD | Tensile | SMD | Notreported | SMD | 1478 | 2.03 | SMD | 60.4 | 2.79 | SMD | 2.45 | 2.15 | SMD | SMD | SMD | SMD | SMD | SMD | SMD | 50 | SMD | 13140 | SMD | SMD | SMD | SMD | SMD | SMD | SMD | 12.5,13 | Notreported | Notreported | SMD | SMD | SMD | SMD | SMD | SMD | SMD | SMD | SMD | SMD | SMD | SMD | SMD | SMD | SMD | SMD | SMD | SMD | SMD | SMD | SMD | SMD | SMD | SMD | SMD | SMD | SMD | SMD | SMD | SMD | SMD | SMD | 168 | lab environment | 5 | 1128 | 2.9 | SMD | 76.32% | 59.6 | 0.6 | SMD | 98.68% | 1.89 | 3.7 | SMD | 77.14% | SMD | SMD | SMD | SMD | SMD | SMD | SMD | SMD | SMD | SMD | SMD | SMD | SMD | SMD | SMD | SMD | SMD | FIG11B1,X100 | SMD | FIG11B2,X1000,,SEM-T-ACAT | FIG11B3,X3000,SEM-T-ACAT |  | SMD |  |  |  | 0 | 0 | 0 | 0 | 0 | 0 | 0 | 0 | 0 | 0 | 0 | 0 | 0 | 0 | 0 | 0 | 0 | 0 | 0 | 0 | 0
1 | Effect of harsh environmental conditions on the tensile properties of GFRP bars | Yousef A. Al-Salloum, Sherif El-Gamal, Tarek H. Almusallam, Saleh H. Alsayed, Mohammed Aqel | 1 | Composites: Part B | 2013 | 210 | 28 | Glass | E-glass | Vinyl ester | Notreported | Notreported | Notreported | Notreported | 83 | Notreported | Notreported | 12 | Notreported | Notreported | Indented | Smooth | Notreported | Notreported | SMD | Notreported | Notreported | SMD | SMD | Tensile | SMD | Notreported | SMD | 1478 | 2.03 | SMD | 60.4 | 2.79 | SMD | 2.45 | 2.15 | SMD | SMD | SMD | SMD | SMD | SMD | SMD | 50 | SMD | 13140 | SMD | SMD | SMD | SMD | SMD | SMD | SMD | SMD | SMD | SMD | Notreported | Notreported | Notreported | hot dry | SMD | SMD | SMD | SMD | SMD | SMD | SMD | SMD | SMD | SMD | SMD | SMD | SMD | SMD | SMD | SMD | SMD | SMD | SMD | SMD | SMD | SMD | SMD | SMD | SMD | SMD | SMD | SMD | 168 | lab environment | 5 | 1441 | 3.8 | SMD | 97.5% | 60.3 | 0.6 | SMD | 99.83% | 2.39 | 4.1 | SMD | 97.55% | SMD | SMD | SMD | SMD | SMD | SMD | SMD | SMD | SMD | SMD | SMD | SMD | SMD | SMD | SMD | SMD | SMD | SMD | SMD | SMD | SMD |  | SMD |  |  |  | 0 | 1 | 1 | 2 | 2 | 0 | 0 | 0 | 0 | 0 | 0 | 0 | 0 | 0 | 0 | 0 | 0 | 0 | 0 | 0 | 0
1 | Effect of harsh environmental conditions on the tensile properties of GFRP bars | Yousef A. Al-Salloum, Sherif El-Gamal, Tarek H. Almusallam, Saleh H. Alsayed, Mohammed Aqel | 1 | Composites: Part B | 2013 | 211 | 29 | Glass | E-glass | Vinyl ester | Notreported | Notreported | Notreported | Notreported | 83 | Notreported | Notreported | 12 | Notreported | Notreported | Indented | Smooth | Notreported | Notreported | SMD | Notreported | Notreported | SMD | SMD | Tensile | SMD | Notreported | SMD | 1478 | 2.03 | SMD | 60.4 | 2.79 | SMD | 2.45 | 2.15 | SMD | SMD | SMD | SMD | SMD | SMD | SMD | SMD | SMD | 13140 | SMD | SMD | SMD | SMD | SMD | SMD | SMD | SMD | SMD | SMD | SMD | SMD | SMD | SMD | Riyadh | warm desert climate | 26 | 4,45 | SMD | SMD | SMD | SMD | SMD | SMD | SMD | SMD | SMD | SMD | SMD | SMD | SMD | SMD | SMD | SMD | SMD | SMD | SMD | SMD | SMD | SMD | SMD | SMD | 168 | lab environment | 5 | 1477 | 0.6 | SMD | 99.93% | 59.9 | 2.9 | SMD | 99.17% | 2.47 | 3.1 | SMD | 100.8% | SMD | SMD | SMD | SMD | SMD | SMD | SMD | SMD | SMD | SMD | SMD | SMD | SMD | SMD | SMD | SMD | SMD | SMD | SMD | SMD | SMD |  | SMD |  |  |  | 1 | 0 | 1 | 2 | 2 | 0 | 0 | 0 | 0 | 0 | 0 | 0 | 0 | 0 | 0 | 0 | 0 | 0 | 0 | 0 | 0
1 | Effect of harsh environmental conditions on the tensile properties of GFRP bars | Yousef A. Al-Salloum, Sherif El-Gamal, Tarek H. Almusallam, Saleh H. Alsayed, Mohammed Aqel | 1 | Composites: Part B | 2013 | 212 | 30 | Glass | E-glass | Vinyl ester | Notreported | Notreported | Notreported | Notreported | 83 | Notreported | Notreported | 12 | Notreported | Notreported | Indented | Smooth | Notreported | Notreported | SMD | Notreported | Notreported | SMD | SMD | Tensile | SMD | Notreported | SMD | 1478 | 2.03 | SMD | 60.4 | 2.79 | SMD | 2.45 | 2.15 | SMD | SMD | SMD | SMD | SMD | SMD | SMD | SMD | SMD | 13140 | SMD | SMD | SMD | SMD | SMD | SMD | SMD | SMD | SMD | SMD | SMD | SMD | SMD | SMD | Jubail | warm desert climate | 52 | 4,45 | SMD | SMD | SMD | SMD | SMD | SMD | SMD | SMD | SMD | SMD | SMD | SMD | SMD | SMD | SMD | SMD | SMD | SMD | SMD | SMD | SMD | SMD | SMD | SMD | 168 | lab environment | 5 | 1477 | 1.2 | SMD | 99.93% | 59.5 | 2 | SMD | 98.51% | 2.48 | 2 | SMD | 101.2% | SMD | SMD | SMD | SMD | SMD | SMD | SMD | SMD | SMD | SMD | SMD | SMD | SMD | SMD | SMD | SMD | SMD | SMD | SMD | SMD | SMD |  | SMD |  |  |  | 1 | 0 | 1 | 2 | 2 | 0 | 0 | 0 | 0 | 0 | 0 | 0 | 0 | 0 | 0 | 0 | 0 | 0 | 0 | 0 | 0
1 | Long-term durability prediction models for GFRP bars in concrete environment | Julio F Davalos, Yi Chen and Indrajit Ray | 3 | JOURNAL OF COMPOSITE MATERIALS | 2012 | 213 | 1 | Glass | E-glass | Vinyl ester | Notreported | 100, | Notreported | Notreported | 70, | Notreported | Notreported | 9.53 | Notreported | Notreported | helically wrapped | sand coated | Notreported | Notreported | SMD | Notreported | Notreported | SMD | vinyl ester: Derakane 441-400 | Tensile | SMD | Notreported | SMD | 856 | Notreported | SMD | 46 | Notreported | SMD | Notreported | Notreported | SMD | SMD | SMD | SMD | SMD | SMD | Have SEM result, but without specific environmental condition | 20 | SMD | 720 | SMD | cement: 380, sand 730, gravel 1141, water 171 | Notreported | 53 | 0 | Notreported | SMD | tap water | Notreported | Notreported | SMD | SMD | SMD | SMD | SMD | SMD | SMD | SMD | SMD | SMD | SMD | SMD | SMD | SMD | SMD | SMD | SMD | SMD | SMD | SMD | SMD | SMD | SMD | SMD | SMD | SMD | SMD | SMD | SMD | SMD | SMD | SMD | Notreported | SMD | 3,4 | 839.1297808 | 0.9437802 | SMD | 98.03% | Notreported | Notreported | SMD | Notreported | Notreported | Notreported | SMD | Notreported | SMD | SMD | SMD | SMD | SMD | SMD | SMD | SMD | SMD | SMD | SMD | SMD | SMD | SMD | SMD | SMD | SMD | SMD | SMD | SMD | SMD | Have SEM result, but without specific environmental condition | SMD |  |  |  | 0 | 0 | 0 | 0 | 0 | 0 | 0 | 0 | 0 | 0 | 0 | 0 | 0 | 0 | 0 | 0 | 0 | 0 | 0 | 0 | 0
1 | Long-term durability prediction models for GFRP bars in concrete environment | Julio F Davalos, Yi Chen and Indrajit Ray | 3 | JOURNAL OF COMPOSITE MATERIALS | 2012 | 214 | 2 | Glass | E-glass | Vinyl ester | Notreported | 100, | Notreported | Notreported | 70, | Notreported | Notreported | 9.53 | Notreported | Notreported | helically wrapped | sand coated | Notreported | Notreported | SMD | Notreported | Notreported | SMD | vinyl ester: Derakane 441-401 | Tensile | SMD | Notreported | SMD | 856 | Notreported | SMD | 46 | Notreported | SMD | Notreported | Notreported | SMD | SMD | SMD | SMD | SMD | SMD | Have SEM result, but without specific environmental condition | 20 | SMD | 2160 | SMD | cement: 380, sand 730, gravel 1141, water 171 | Notreported | 53 | 0 | Notreported | SMD | tap water | Notreported | Notreported | SMD | SMD | SMD | SMD | SMD | SMD | SMD | SMD | SMD | SMD | SMD | SMD | SMD | SMD | SMD | SMD | SMD | SMD | SMD | SMD | SMD | SMD | SMD | SMD | SMD | SMD | SMD | SMD | SMD | SMD | SMD | SMD | Notreported | SMD | 3,4 | 793.0100416 | 5.34582 | SMD | 92.64% | Notreported | Notreported | SMD | Notreported | Notreported | Notreported | SMD | Notreported | SMD | SMD | SMD | SMD | SMD | SMD | SMD | SMD | SMD | SMD | SMD | SMD | SMD | SMD | SMD | SMD | SMD | SMD | SMD | SMD | SMD | Have SEM result, but without specific environmental condition | SMD |  |  |  | 0 | 0 | 0 | 0 | 0 | 0 | 0 | 0 | 0 | 0 | 0 | 0 | 0 | 0 | 0 | 0 | 0 | 0 | 0 | 0 | 0
1 | Long-term durability prediction models for GFRP bars in concrete environment | Julio F Davalos, Yi Chen and Indrajit Ray | 3 | JOURNAL OF COMPOSITE MATERIALS | 2012 | 215 | 3 | Glass | E-glass | Vinyl ester | Notreported | 100, | Notreported | Notreported | 70, | Notreported | Notreported | 9.53 | Notreported | Notreported | helically wrapped | sand coated | Notreported | Notreported | SMD | Notreported | Notreported | SMD | vinyl ester: Derakane 441-402 | Tensile | SMD | Notreported | SMD | 856 | Notreported | SMD | 46 | Notreported | SMD | Notreported | Notreported | SMD | SMD | SMD | SMD | SMD | SMD | Have SEM result, but without specific environmental condition | 20 | SMD | 3600 | SMD | cement: 380, sand 730, gravel 1141, water 171 | Notreported | 53 | 0 | Notreported | SMD | tap water | Notreported | Notreported | SMD | SMD | SMD | SMD | SMD | SMD | SMD | SMD | SMD | SMD | SMD | SMD | SMD | SMD | SMD | SMD | SMD | SMD | SMD | SMD | SMD | SMD | SMD | SMD | SMD | SMD | SMD | SMD | SMD | SMD | SMD | SMD | Notreported | SMD | 3,4 | 719.6377448 | 3.560409 | SMD | 84.07% | Notreported | Notreported | SMD | Notreported | Notreported | Notreported | SMD | Notreported | SMD | SMD | SMD | SMD | SMD | SMD | SMD | SMD | SMD | SMD | SMD | SMD | SMD | SMD | SMD | SMD | SMD | SMD | SMD | SMD | SMD | Have SEM result, but without specific environmental condition | SMD |  |  |  | 0 | 0 | 0 | 0 | 0 | 0 | 0 | 0 | 0 | 0 | 0 | 0 | 0 | 0 | 0 | 0 | 0 | 0 | 0 | 0 | 0
1 | Long-term durability prediction models for GFRP bars in concrete environment | Julio F Davalos, Yi Chen and Indrajit Ray | 3 | JOURNAL OF COMPOSITE MATERIALS | 2012 | 216 | 4 | Glass | E-glass | Vinyl ester | Notreported | 100, | Notreported | Notreported | 70, | Notreported | Notreported | 9.53 | Notreported | Notreported | helically wrapped | sand coated | Notreported | Notreported | SMD | Notreported | Notreported | SMD | vinyl ester: Derakane 441-403 | Tensile | SMD | Notreported | SMD | 856 | Notreported | SMD | 46 | Notreported | SMD | Notreported | Notreported | SMD | SMD | SMD | SMD | SMD | SMD | Have SEM result, but without specific environmental condition | 20 | SMD | 5040 | SMD | cement: 380, sand 730, gravel 1141, water 171 | Notreported | 53 | 0 | Notreported | SMD | tap water | Notreported | Notreported | SMD | SMD | SMD | SMD | SMD | SMD | SMD | SMD | SMD | SMD | SMD | SMD | SMD | SMD | SMD | SMD | SMD | SMD | SMD | SMD | SMD | SMD | SMD | SMD | SMD | SMD | SMD | SMD | SMD | SMD | SMD | SMD | Notreported | SMD | 3,4 | 704.0315808 | 6.583889 | SMD | 82.25% | Notreported | Notreported | SMD | Notreported | Notreported | Notreported | SMD | Notreported | SMD | SMD | SMD | SMD | SMD | SMD | SMD | SMD | SMD | SMD | SMD | SMD | SMD | SMD | SMD | SMD | SMD | SMD | SMD | SMD | SMD | Have SEM result, but without specific environmental condition | SMD |  |  |  | 0 | 0 | 0 | 0 | 0 | 0 | 0 | 0 | 0 | 0 | 0 | 0 | 0 | 0 | 0 | 0 | 0 | 0 | 0 | 0 | 0
1 | Long-term durability prediction models for GFRP bars in concrete environment | Julio F Davalos, Yi Chen and Indrajit Ray | 3 | JOURNAL OF COMPOSITE MATERIALS | 2012 | 217 | 5 | Glass | E-glass | Vinyl ester | Notreported | 100, | Notreported | Notreported | 70, | Notreported | Notreported | 9.53 | Notreported | Notreported | helically wrapped | sand coated | Notreported | Notreported | SMD | Notreported | Notreported | SMD | vinyl ester: Derakane 441-404 | Tensile | SMD | Notreported | SMD | 856 | Notreported | SMD | 46 | Notreported | SMD | Notreported | Notreported | SMD | SMD | SMD | SMD | SMD | SMD | Have SEM result, but without specific environmental condition | 20 | SMD | 6480 | SMD | cement: 380, sand 730, gravel 1141, water 171 | Notreported | 53 | 0 | Notreported | SMD | tap water | Notreported | Notreported | SMD | SMD | SMD | SMD | SMD | SMD | SMD | SMD | SMD | SMD | SMD | SMD | SMD | SMD | SMD | SMD | SMD | SMD | SMD | SMD | SMD | SMD | SMD | SMD | SMD | SMD | SMD | SMD | SMD | SMD | SMD | SMD | Notreported | SMD | 3,4 | 706.59376 | 3.296489 | SMD | 82.55% | Notreported | Notreported | SMD | Notreported | Notreported | Notreported | SMD | Notreported | SMD | SMD | SMD | SMD | SMD | SMD | SMD | SMD | SMD | SMD | SMD | SMD | SMD | SMD | SMD | SMD | SMD | SMD | SMD | SMD | SMD | Have SEM result, but without specific environmental condition | SMD |  |  |  | 0 | 0 | 0 | 0 | 0 | 0 | 0 | 0 | 0 | 0 | 0 | 0 | 0 | 0 | 0 | 0 | 0 | 0 | 0 | 0 | 0
1 | Long-term durability prediction models for GFRP bars in concrete environment | Julio F Davalos, Yi Chen and Indrajit Ray | 3 | JOURNAL OF COMPOSITE MATERIALS | 2012 | 218 | 6 | Glass | E-glass | Vinyl ester | Notreported | 100, | Notreported | Notreported | 70, | Notreported | Notreported | 9.53 | Notreported | Notreported | helically wrapped | sand coated | Notreported | Notreported | SMD | Notreported | Notreported | SMD | vinyl ester: Derakane 441-405 | Tensile | SMD | Notreported | SMD | 856 | Notreported | SMD | 46 | Notreported | SMD | Notreported | Notreported | SMD | SMD | SMD | SMD | SMD | SMD | Have SEM result, but without specific environmental condition | 40 | SMD | 720 | SMD | cement: 380, sand 730, gravel 1141, water 171 | Notreported | 53 | 0 | Notreported | SMD | tap water | Notreported | Notreported | SMD | SMD | SMD | SMD | SMD | SMD | SMD | SMD | SMD | SMD | SMD | SMD | SMD | SMD | SMD | SMD | SMD | SMD | SMD | SMD | SMD | SMD | SMD | SMD | SMD | SMD | SMD | SMD | SMD | SMD | SMD | SMD | Notreported | SMD | 3,4 | 744.0952056 | 2.222543 | SMD | 86.93% | Notreported | Notreported | SMD | Notreported | Notreported | Notreported | SMD | Notreported | SMD | SMD | SMD | SMD | SMD | SMD | SMD | SMD | SMD | SMD | SMD | SMD | SMD | SMD | SMD | SMD | SMD | SMD | SMD | SMD | SMD | Have SEM result, but without specific environmental condition | SMD |  |  |  | 0 | 0 | 0 | 0 | 0 | 0 | 0 | 0 | 0 | 0 | 0 | 0 | 0 | 0 | 0 | 0 | 0 | 0 | 0 | 0 | 0
1 | Long-term durability prediction models for GFRP bars in concrete environment | Julio F Davalos, Yi Chen and Indrajit Ray | 3 | JOURNAL OF COMPOSITE MATERIALS | 2012 | 219 | 7 | Glass | E-glass | Vinyl ester | Notreported | 100, | Notreported | Notreported | 70, | Notreported | Notreported | 9.53 | Notreported | Notreported | helically wrapped | sand coated | Notreported | Notreported | SMD | Notreported | Notreported | SMD | vinyl ester: Derakane 441-406 | Tensile | SMD | Notreported | SMD | 856 | Notreported | SMD | 46 | Notreported | SMD | Notreported | Notreported | SMD | SMD | SMD | SMD | SMD | SMD | Have SEM result, but without specific environmental condition | 40 | SMD | 2160 | SMD | cement: 380, sand 730, gravel 1141, water 171 | Notreported | 53 | 0 | Notreported | SMD | tap water | Notreported | Notreported | SMD | SMD | SMD | SMD | SMD | SMD | SMD | SMD | SMD | SMD | SMD | SMD | SMD | SMD | SMD | SMD | SMD | SMD | SMD | SMD | SMD | SMD | SMD | SMD | SMD | SMD | SMD | SMD | SMD | SMD | SMD | SMD | Notreported | SMD | 3,4 | 687.2607432 | 3.355331 | SMD | 80.29% | Notreported | Notreported | SMD | Notreported | Notreported | Notreported | SMD | Notreported | SMD | SMD | SMD | SMD | SMD | SMD | SMD | SMD | SMD | SMD | SMD | SMD | SMD | SMD | SMD | SMD | SMD | SMD | SMD | SMD | SMD | Have SEM result, but without specific environmental condition | SMD |  |  |  | 0 | 0 | 0 | 0 | 0 | 0 | 0 | 0 | 0 | 0 | 0 | 0 | 0 | 0 | 0 | 0 | 0 | 0 | 0 | 0 | 0
1 | Long-term durability prediction models for GFRP bars in concrete environment | Julio F Davalos, Yi Chen and Indrajit Ray | 3 | JOURNAL OF COMPOSITE MATERIALS | 2012 | 220 | 8 | Glass | E-glass | Vinyl ester | Notreported | 100, | Notreported | Notreported | 70, | Notreported | Notreported | 9.53 | Notreported | Notreported | helically wrapped | sand coated | Notreported | Notreported | SMD | Notreported | Notreported | SMD | vinyl ester: Derakane 441-407 | Tensile | SMD | Notreported | SMD | 856 | Notreported | SMD | 46 | Notreported | SMD | Notreported | Notreported | SMD | SMD | SMD | SMD | SMD | SMD | Have SEM result, but without specific environmental condition | 40 | SMD | 3600 | SMD | cement: 380, sand 730, gravel 1141, water 171 | Notreported | 53 | 0 | Notreported | SMD | tap water | Notreported | Notreported | SMD | SMD | SMD | SMD | SMD | SMD | SMD | SMD | SMD | SMD | SMD | SMD | SMD | SMD | SMD | SMD | SMD | SMD | SMD | SMD | SMD | SMD | SMD | SMD | SMD | SMD | SMD | SMD | SMD | SMD | SMD | SMD | Notreported | SMD | 3,4 | 597.3505264 | 9.475418 | SMD | 69.78% | Notreported | Notreported | SMD | Notreported | Notreported | Notreported | SMD | Notreported | SMD | SMD | SMD | SMD | SMD | SMD | SMD | SMD | SMD | SMD | SMD | SMD | SMD | SMD | SMD | SMD | SMD | SMD | SMD | SMD | SMD | Have SEM result, but without specific environmental condition | SMD |  |  |  | 0 | 0 | 0 | 0 | 0 | 0 | 0 | 0 | 0 | 0 | 0 | 0 | 0 | 0 | 0 | 0 | 0 | 0 | 0 | 0 | 0
1 | Long-term durability prediction models for GFRP bars in concrete environment | Julio F Davalos, Yi Chen and Indrajit Ray | 3 | JOURNAL OF COMPOSITE MATERIALS | 2012 | 221 | 9 | Glass | E-glass | Vinyl ester | Notreported | 100, | Notreported | Notreported | 70, | Notreported | Notreported | 9.53 | Notreported | Notreported | helically wrapped | sand coated | Notreported | Notreported | SMD | Notreported | Notreported | SMD | vinyl ester: Derakane 441-408 | Tensile | SMD | Notreported | SMD | 856 | Notreported | SMD | 46 | Notreported | SMD | Notreported | Notreported | SMD | SMD | SMD | SMD | SMD | SMD | Have SEM result, but without specific environmental condition | 40 | SMD | 5040 | SMD | cement: 380, sand 730, gravel 1141, water 171 | Notreported | 53 | 0 | Notreported | SMD | tap water | Notreported | Notreported | SMD | SMD | SMD | SMD | SMD | SMD | SMD | SMD | SMD | SMD | SMD | SMD | SMD | SMD | SMD | SMD | SMD | SMD | SMD | SMD | SMD | SMD | SMD | SMD | SMD | SMD | SMD | SMD | SMD | SMD | SMD | SMD | Notreported | SMD | 3,4 | 584.3066272 | 3.946536 | SMD | 68.26% | Notreported | Notreported | SMD | Notreported | Notreported | Notreported | SMD | Notreported | SMD | SMD | SMD | SMD | SMD | SMD | SMD | SMD | SMD | SMD | SMD | SMD | SMD | SMD | SMD | SMD | SMD | SMD | SMD | SMD | SMD | Have SEM result, but without specific environmental condition | SMD |  |  |  | 0 | 0 | 0 | 0 | 0 | 0 | 0 | 0 | 0 | 0 | 0 | 0 | 0 | 0 | 0 | 0 | 0 | 0 | 0 | 0 | 0
1 | Long-term durability prediction models for GFRP bars in concrete environment | Julio F Davalos, Yi Chen and Indrajit Ray | 3 | JOURNAL OF COMPOSITE MATERIALS | 2012 | 222 | 10 | Glass | E-glass | Vinyl ester | Notreported | 100, | Notreported | Notreported | 70, | Notreported | Notreported | 9.53 | Notreported | Notreported | helically wrapped | sand coated | Notreported | Notreported | SMD | Notreported | Notreported | SMD | vinyl ester: Derakane 441-409 | Tensile | SMD | Notreported | SMD | 856 | Notreported | SMD | 46 | Notreported | SMD | Notreported | Notreported | SMD | SMD | SMD | SMD | SMD | SMD | Have SEM result, but without specific environmental condition | 40 | SMD | 6480 | SMD | cement: 380, sand 730, gravel 1141, water 171 | Notreported | 53 | 0 | Notreported | SMD | tap water | Notreported | Notreported | SMD | SMD | SMD | SMD | SMD | SMD | SMD | SMD | SMD | SMD | SMD | SMD | SMD | SMD | SMD | SMD | SMD | SMD | SMD | SMD | SMD | SMD | SMD | SMD | SMD | SMD | SMD | SMD | SMD | SMD | SMD | SMD | Notreported | SMD | 3,4 | 558.6844928 | 2.543219 | SMD | 65.27% | Notreported | Notreported | SMD | Notreported | Notreported | Notreported | SMD | Notreported | SMD | SMD | SMD | SMD | SMD | SMD | SMD | SMD | SMD | SMD | SMD | SMD | SMD | SMD | SMD | SMD | SMD | SMD | SMD | SMD | SMD | Have SEM result, but without specific environmental condition | SMD |  |  |  | 0 | 0 | 0 | 0 | 0 | 0 | 0 | 0 | 0 | 0 | 0 | 0 | 0 | 0 | 0 | 0 | 0 | 0 | 0 | 0 | 0
1 | Long-term durability prediction models for GFRP bars in concrete environment | Julio F Davalos, Yi Chen and Indrajit Ray | 3 | JOURNAL OF COMPOSITE MATERIALS | 2012 | 223 | 11 | Glass | E-glass | Vinyl ester | Notreported | 100, | Notreported | Notreported | 70, | Notreported | Notreported | 9.53 | Notreported | Notreported | helically wrapped | sand coated | Notreported | Notreported | SMD | Notreported | Notreported | SMD | vinyl ester: Derakane 441-410 | Tensile | SMD | Notreported | SMD | 856 | Notreported | SMD | 46 | Notreported | SMD | Notreported | Notreported | SMD | SMD | SMD | SMD | SMD | SMD | Have SEM result, but without specific environmental condition | 50 | SMD | 720 | SMD | cement: 380, sand 730, gravel 1141, water 171 | Notreported | 53 | 0 | Notreported | SMD | tap water | Notreported | Notreported | SMD | SMD | SMD | SMD | SMD | SMD | SMD | SMD | SMD | SMD | SMD | SMD | SMD | SMD | SMD | SMD | SMD | SMD | SMD | SMD | SMD | SMD | SMD | SMD | SMD | SMD | SMD | SMD | SMD | SMD | SMD | SMD | Notreported | SMD | 3,4 | 683.5338904 | 1.87424 | SMD | 79.85% | Notreported | Notreported | SMD | Notreported | Notreported | Notreported | SMD | Notreported | SMD | SMD | SMD | SMD | SMD | SMD | SMD | SMD | SMD | SMD | SMD | SMD | SMD | SMD | SMD | SMD | SMD | SMD | SMD | SMD | SMD | Have SEM result, but without specific environmental condition | SMD |  |  |  | 0 | 0 | 0 | 0 | 0 | 0 | 0 | 0 | 0 | 0 | 0 | 0 | 0 | 0 | 0 | 0 | 0 | 0 | 0 | 0 | 0
1 | Long-term durability prediction models for GFRP bars in concrete environment | Julio F Davalos, Yi Chen and Indrajit Ray | 3 | JOURNAL OF COMPOSITE MATERIALS | 2012 | 224 | 12 | Glass | E-glass | Vinyl ester | Notreported | 100, | Notreported | Notreported | 70, | Notreported | Notreported | 9.53 | Notreported | Notreported | helically wrapped | sand coated | Notreported | Notreported | SMD | Notreported | Notreported | SMD | vinyl ester: Derakane 441-411 | Tensile | SMD | Notreported | SMD | 856 | Notreported | SMD | 46 | Notreported | SMD | Notreported | Notreported | SMD | SMD | SMD | SMD | SMD | SMD | Have SEM result, but without specific environmental condition | 50 | SMD | 2160 | SMD | cement: 380, sand 730, gravel 1141, water 171 | Notreported | 53 | 0 | Notreported | SMD | tap water | Notreported | Notreported | SMD | SMD | SMD | SMD | SMD | SMD | SMD | SMD | SMD | SMD | SMD | SMD | SMD | SMD | SMD | SMD | SMD | SMD | SMD | SMD | SMD | SMD | SMD | SMD | SMD | SMD | SMD | SMD | SMD | SMD | SMD | SMD | Notreported | SMD | 3,4 | 574.0577392 | 3.814125 | SMD | 67.06% | Notreported | Notreported | SMD | Notreported | Notreported | Notreported | SMD | Notreported | SMD | SMD | SMD | SMD | SMD | SMD | SMD | SMD | SMD | SMD | SMD | SMD | SMD | SMD | SMD | SMD | SMD | SMD | SMD | SMD | SMD | Have SEM result, but without specific environmental condition | SMD |  |  |  | 0 | 0 | 0 | 0 | 0 | 0 | 0 | 0 | 0 | 0 | 0 | 0 | 0 | 0 | 0 | 0 | 0 | 0 | 0 | 0 | 0
1 | Long-term durability prediction models for GFRP bars in concrete environment | Julio F Davalos, Yi Chen and Indrajit Ray | 3 | JOURNAL OF COMPOSITE MATERIALS | 2012 | 225 | 13 | Glass | E-glass | Vinyl ester | Notreported | 100, | Notreported | Notreported | 70, | Notreported | Notreported | 9.53 | Notreported | Notreported | helically wrapped | sand coated | Notreported | Notreported | SMD | Notreported | Notreported | SMD | vinyl ester: Derakane 441-412 | Tensile | SMD | Notreported | SMD | 856 | Notreported | SMD | 46 | Notreported | SMD | Notreported | Notreported | SMD | SMD | SMD | SMD | SMD | SMD | Have SEM result, but without specific environmental condition | 50 | SMD | 3600 | SMD | cement: 380, sand 730, gravel 1141, water 171 | Notreported | 53 | 0 | Notreported | SMD | tap water | Notreported | Notreported | SMD | SMD | SMD | SMD | SMD | SMD | SMD | SMD | SMD | SMD | SMD | SMD | SMD | SMD | SMD | SMD | SMD | SMD | SMD | SMD | SMD | SMD | SMD | SMD | SMD | SMD | SMD | SMD | SMD | SMD | SMD | SMD | Notreported | SMD | 3,4 | 451.7706064 | 8.558776 | SMD | 52.78% | Notreported | Notreported | SMD | Notreported | Notreported | Notreported | SMD | Notreported | SMD | SMD | SMD | SMD | SMD | SMD | SMD | SMD | SMD | SMD | SMD | SMD | SMD | SMD | SMD | SMD | SMD | SMD | SMD | SMD | SMD | Have SEM result, but without specific environmental condition | SMD |  |  |  | 0 | 0 | 0 | 0 | 0 | 0 | 0 | 0 | 0 | 0 | 0 | 0 | 0 | 0 | 0 | 0 | 0 | 0 | 0 | 0 | 0
1 | Long-term durability prediction models for GFRP bars in concrete environment | Julio F Davalos, Yi Chen and Indrajit Ray | 3 | JOURNAL OF COMPOSITE MATERIALS | 2012 | 226 | 14 | Glass | E-glass | Vinyl ester | Notreported | 100, | Notreported | Notreported | 70, | Notreported | Notreported | 9.53 | Notreported | Notreported | helically wrapped | sand coated | Notreported | Notreported | SMD | Notreported | Notreported | SMD | vinyl ester: Derakane 441-413 | Tensile | SMD | Notreported | SMD | 856 | Notreported | SMD | 46 | Notreported | SMD | Notreported | Notreported | SMD | SMD | SMD | SMD | SMD | SMD | Have SEM result, but without specific environmental condition | 50 | SMD | 5040 | SMD | cement: 380, sand 730, gravel 1141, water 171 | Notreported | 53 | 0 | Notreported | SMD | tap water | Notreported | Notreported | SMD | SMD | SMD | SMD | SMD | SMD | SMD | SMD | SMD | SMD | SMD | SMD | SMD | SMD | SMD | SMD | SMD | SMD | SMD | SMD | SMD | SMD | SMD | SMD | SMD | SMD | SMD | SMD | SMD | SMD | SMD | SMD | Notreported | SMD | 3,4 | 432.4375896 | 6.248217 | SMD | 50.52% | Notreported | Notreported | SMD | Notreported | Notreported | Notreported | SMD | Notreported | SMD | SMD | SMD | SMD | SMD | SMD | SMD | SMD | SMD | SMD | SMD | SMD | SMD | SMD | SMD | SMD | SMD | SMD | SMD | SMD | SMD | Have SEM result, but without specific environmental condition | SMD |  |  |  | 0 | 0 | 0 | 0 | 0 | 0 | 0 | 0 | 0 | 0 | 0 | 0 | 0 | 0 | 0 | 0 | 0 | 0 | 0 | 0 | 0
1 | Long-term durability prediction models for GFRP bars in concrete environment | Julio F Davalos, Yi Chen and Indrajit Ray | 3 | JOURNAL OF COMPOSITE MATERIALS | 2012 | 227 | 15 | Glass | E-glass | Vinyl ester | Notreported | 100, | Notreported | Notreported | 70, | Notreported | Notreported | 9.53 | Notreported | Notreported | helically wrapped | sand coated | Notreported | Notreported | SMD | Notreported | Notreported | SMD | vinyl ester: Derakane 441-414 | Tensile | SMD | Notreported | SMD | 856 | Notreported | SMD | 46 | Notreported | SMD | Notreported | Notreported | SMD | SMD | SMD | SMD | SMD | SMD | Have SEM result, but without specific environmental condition | 50 | SMD | 6480 | SMD | cement: 380, sand 730, gravel 1141, water 171 | Notreported | 53 | 0 | Notreported | SMD | tap water | Notreported | Notreported | SMD | SMD | SMD | SMD | SMD | SMD | SMD | SMD | SMD | SMD | SMD | SMD | SMD | SMD | SMD | SMD | SMD | SMD | SMD | SMD | SMD | SMD | SMD | SMD | SMD | SMD | SMD | SMD | SMD | SMD | SMD | SMD | Notreported | SMD | 3,4 | 404.253276 | 1.613333 | SMD | 47.23% | Notreported | Notreported | SMD | Notreported | Notreported | Notreported | SMD | Notreported | SMD | SMD | SMD | SMD | SMD | SMD | SMD | SMD | SMD | SMD | SMD | SMD | SMD | SMD | SMD | SMD | SMD | SMD | SMD | SMD | SMD | Have SEM result, but without specific environmental condition | SMD |  |  |  | 0 | 0 | 0 | 0 | 0 | 0 | 0 | 0 | 0 | 0 | 0 | 0 | 0 | 0 | 0 | 0 | 0 | 0 | 0 | 0 | 0
1 | Long-term durability prediction models for GFRP bars in concrete environment | Julio F Davalos, Yi Chen and Indrajit Ray | 3 | JOURNAL OF COMPOSITE MATERIALS | 2012 | 228 | 16 | Glass | E-glass | Vinyl ester | Notreported | 100, | Notreported | Notreported | 70, | Notreported | Notreported | 9.53 | Notreported | Notreported | helically wrapped | sand coated | Notreported | Notreported | SMD | Notreported | Notreported | SMD | vinyl ester: Derakane 441-415 | Tensile | SMD | Notreported | SMD | 856 | Notreported | SMD | 46 | Notreported | SMD | Notreported | Notreported | SMD | SMD | SMD | SMD | SMD | SMD | Have SEM result, but without specific environmental condition | 60 | SMD | 720 | SMD | cement: 380, sand 730, gravel 1141, water 171 | Notreported | 53 | 0 | Notreported | SMD | tap water | Notreported | Notreported | SMD | SMD | SMD | SMD | SMD | SMD | SMD | SMD | SMD | SMD | SMD | SMD | SMD | SMD | SMD | SMD | SMD | SMD | SMD | SMD | SMD | SMD | SMD | SMD | SMD | SMD | SMD | SMD | SMD | SMD | SMD | SMD | Notreported | SMD | 3,4 | 665.5984648 | 3.674507 | SMD | 77.76% | Notreported | Notreported | SMD | Notreported | Notreported | Notreported | SMD | Notreported | SMD | SMD | SMD | SMD | SMD | SMD | SMD | SMD | SMD | SMD | SMD | SMD | SMD | SMD | SMD | SMD | SMD | SMD | SMD | SMD | SMD | Have SEM result, but without specific environmental condition | SMD |  |  |  | 0 | 0 | 0 | 0 | 0 | 0 | 0 | 0 | 0 | 0 | 0 | 0 | 0 | 0 | 0 | 0 | 0 | 0 | 0 | 0 | 0
1 | Long-term durability prediction models for GFRP bars in concrete environment | Julio F Davalos, Yi Chen and Indrajit Ray | 3 | JOURNAL OF COMPOSITE MATERIALS | 2012 | 229 | 17 | Glass | E-glass | Vinyl ester | Notreported | 100, | Notreported | Notreported | 70, | Notreported | Notreported | 9.53 | Notreported | Notreported | helically wrapped | sand coated | Notreported | Notreported | SMD | Notreported | Notreported | SMD | vinyl ester: Derakane 441-416 | Tensile | SMD | Notreported | SMD | 856 | Notreported | SMD | 46 | Notreported | SMD | Notreported | Notreported | SMD | SMD | SMD | SMD | SMD | SMD | Have SEM result, but without specific environmental condition | 60 | SMD | 2160 | SMD | cement: 380, sand 730, gravel 1141, water 171 | Notreported | 53 | 0 | Notreported | SMD | tap water | Notreported | Notreported | SMD | SMD | SMD | SMD | SMD | SMD | SMD | SMD | SMD | SMD | SMD | SMD | SMD | SMD | SMD | SMD | SMD | SMD | SMD | SMD | SMD | SMD | SMD | SMD | SMD | SMD | SMD | SMD | SMD | SMD | SMD | SMD | Notreported | SMD | 3,4 | 525.1429032 | 2.173404 | SMD | 61.35% | Notreported | Notreported | SMD | Notreported | Notreported | Notreported | SMD | Notreported | SMD | SMD | SMD | SMD | SMD | SMD | SMD | SMD | SMD | SMD | SMD | SMD | SMD | SMD | SMD | SMD | SMD | SMD | SMD | SMD | SMD | Have SEM result, but without specific environmental condition | SMD |  |  |  | 0 | 0 | 0 | 0 | 0 | 0 | 0 | 0 | 0 | 0 | 0 | 0 | 0 | 0 | 0 | 0 | 0 | 0 | 0 | 0 | 0
1 | Long-term durability prediction models for GFRP bars in concrete environment | Julio F Davalos, Yi Chen and Indrajit Ray | 3 | JOURNAL OF COMPOSITE MATERIALS | 2012 | 230 | 18 | Glass | E-glass | Vinyl ester | Notreported | 100, | Notreported | Notreported | 70, | Notreported | Notreported | 9.53 | Notreported | Notreported | helically wrapped | sand coated | Notreported | Notreported | SMD | Notreported | Notreported | SMD | vinyl ester: Derakane 441-417 | Tensile | SMD | Notreported | SMD | 856 | Notreported | SMD | 46 | Notreported | SMD | Notreported | Notreported | SMD | SMD | SMD | SMD | SMD | SMD | Have SEM result, but without specific environmental condition | 60 | SMD | 3600 | SMD | cement: 380, sand 730, gravel 1141, water 171 | Notreported | 53 | 0 | Notreported | SMD | tap water | Notreported | Notreported | SMD | SMD | SMD | SMD | SMD | SMD | SMD | SMD | SMD | SMD | SMD | SMD | SMD | SMD | SMD | SMD | SMD | SMD | SMD | SMD | SMD | SMD | SMD | SMD | SMD | SMD | SMD | SMD | SMD | SMD | SMD | SMD | Notreported | SMD | 3,4 | 407.9801288 | 13.24557 | SMD | 47.66% | Notreported | Notreported | SMD | Notreported | Notreported | Notreported | SMD | Notreported | SMD | SMD | SMD | SMD | SMD | SMD | SMD | SMD | SMD | SMD | SMD | SMD | SMD | SMD | SMD | SMD | SMD | SMD | SMD | SMD | SMD | Have SEM result, but without specific environmental condition | SMD |  |  |  | 0 | 0 | 0 | 0 | 0 | 0 | 0 | 0 | 0 | 0 | 0 | 0 | 0 | 0 | 0 | 0 | 0 | 0 | 0 | 0 | 0
1 | Long-term durability prediction models for GFRP bars in concrete environment | Julio F Davalos, Yi Chen and Indrajit Ray | 3 | JOURNAL OF COMPOSITE MATERIALS | 2012 | 231 | 19 | Glass | E-glass | Vinyl ester | Notreported | 100, | Notreported | Notreported | 70, | Notreported | Notreported | 9.53 | Notreported | Notreported | helically wrapped | sand coated | Notreported | Notreported | SMD | Notreported | Notreported | SMD | vinyl ester: Derakane 441-418 | Tensile | SMD | Notreported | SMD | 856 | Notreported | SMD | 46 | Notreported | SMD | Notreported | Notreported | SMD | SMD | SMD | SMD | SMD | SMD | Have SEM result, but without specific environmental condition | 60 | SMD | 5040 | SMD | cement: 380, sand 730, gravel 1141, water 171 | Notreported | 53 | 0 | Notreported | SMD | tap water | Notreported | Notreported | SMD | SMD | SMD | SMD | SMD | SMD | SMD | SMD | SMD | SMD | SMD | SMD | SMD | SMD | SMD | SMD | SMD | SMD | SMD | SMD | SMD | SMD | SMD | SMD | SMD | SMD | SMD | SMD | SMD | SMD | SMD | SMD | Notreported | SMD | 3,4 | 390.0447032 | 3.642828 | SMD | 45.57% | Notreported | Notreported | SMD | Notreported | Notreported | Notreported | SMD | Notreported | SMD | SMD | SMD | SMD | SMD | SMD | SMD | SMD | SMD | SMD | SMD | SMD | SMD | SMD | SMD | SMD | SMD | SMD | SMD | SMD | SMD | Have SEM result, but without specific environmental condition | SMD |  |  |  | 0 | 0 | 0 | 0 | 0 | 0 | 0 | 0 | 0 | 0 | 0 | 0 | 0 | 0 | 0 | 0 | 0 | 0 | 0 | 0 | 0
1 | Long-term durability prediction models for GFRP bars in concrete environment | Julio F Davalos, Yi Chen and Indrajit Ray | 3 | JOURNAL OF COMPOSITE MATERIALS | 2012 | 232 | 20 | Glass | E-glass | Vinyl ester | Notreported | 100, | Notreported | Notreported | 70, | Notreported | Notreported | 9.53 | Notreported | Notreported | helically wrapped | sand coated | Notreported | Notreported | SMD | Notreported | Notreported | SMD | vinyl ester: Derakane 441-419 | Tensile | SMD | Notreported | SMD | 856 | Notreported | SMD | 46 | Notreported | SMD | Notreported | Notreported | SMD | SMD | SMD | SMD | SMD | SMD | Have SEM result, but without specific environmental condition | 60 | SMD | 6480 | SMD | cement: 380, sand 730, gravel 1141, water 171 | Notreported | 53 | 0 | Notreported | SMD | tap water | Notreported | Notreported | SMD | SMD | SMD | SMD | SMD | SMD | SMD | SMD | SMD | SMD | SMD | SMD | SMD | SMD | SMD | SMD | SMD | SMD | SMD | SMD | SMD | SMD | SMD | SMD | SMD | SMD | SMD | SMD | SMD | SMD | SMD | SMD | Notreported | SMD | 3,4 | 383.522668 | 6.377035 | SMD | 44.8% | Notreported | Notreported | SMD | Notreported | Notreported | Notreported | SMD | Notreported | SMD | SMD | SMD | SMD | SMD | SMD | SMD | SMD | SMD | SMD | SMD | SMD | SMD | SMD | SMD | SMD | SMD | SMD | SMD | SMD | SMD | Have SEM result, but without specific environmental condition | SMD |  |  |  | 0 | 0 | 0 | 0 | 0 | 0 | 0 | 0 | 0 | 0 | 0 | 0 | 0 | 0 | 0 | 0 | 0 | 0 | 0 | 0 | 0
1 | Long-term durability prediction models for GFRP bars in concrete environment | Julio F Davalos, Yi Chen and Indrajit Ray | 3 | JOURNAL OF COMPOSITE MATERIALS | 2012 | 233 | 21 | Glass | E-glass | Vinyl ester | Notreported | 100, | Notreported | Notreported | 70, | Notreported | Notreported | 9.53 | Notreported | Notreported | helically wrapped | sand coated | Notreported | Notreported | SMD | Notreported | Notreported | SMD | vinyl ester: Derakane 441-420 | Tensile | SMD | Notreported | SMD | 856 | Notreported | SMD | 46 | Notreported | SMD | Notreported | Notreported | SMD | SMD | SMD | SMD | SMD | SMD | Have SEM result, but without specific environmental condition | 20 | SMD | 2160 | SMD | cement: 380, sand 730, gravel 1141, water 171 | Notreported | 53 | LOAD | Notreported | SMD | tap water | Notreported | Notreported | SMD | SMD | SMD | SMD | SMD | SMD | SMD | SMD | SMD | SMD | SMD | SMD | SMD | SMD | SMD | SMD | SMD | SMD | SMD | SMD | SMD | SMD | SMD | SMD | SMD | SMD | strain | four point flexural load | [2000, 2600] | 856 | 46 | SMD | Notreported | SMD | 3,4 | 762.0306312 | 1.008703 | SMD | 89.02% | Notreported | Notreported | SMD | Notreported | Notreported | Notreported | SMD | Notreported | SMD | SMD | SMD | SMD | SMD | SMD | SMD | SMD | SMD | SMD | SMD | SMD | SMD | SMD | SMD | SMD | SMD | SMD | SMD | SMD | SMD | Have SEM result, but without specific environmental condition | SMD |  |  |  | 0 | 0 | 0 | 0 | 0 | 0 | 0 | 0 | 0 | 0 | 0 | 0 | 0 | 0 | 0 | 0 | 0 | 0 | 0 | 0 | 0
1 | Long-term durability prediction models for GFRP bars in concrete environment | Julio F Davalos, Yi Chen and Indrajit Ray | 3 | JOURNAL OF COMPOSITE MATERIALS | 2012 | 234 | 22 | Glass | E-glass | Vinyl ester | Notreported | 100, | Notreported | Notreported | 70, | Notreported | Notreported | 9.53 | Notreported | Notreported | helically wrapped | sand coated | Notreported | Notreported | SMD | Notreported | Notreported | SMD | vinyl ester: Derakane 441-421 | Tensile | SMD | Notreported | SMD | 856 | Notreported | SMD | 46 | Notreported | SMD | Notreported | Notreported | SMD | SMD | SMD | SMD | SMD | SMD | Have SEM result, but without specific environmental condition | 20 | SMD | 2880 | SMD | cement: 380, sand 730, gravel 1141, water 171 | Notreported | 53 | LOAD | Notreported | SMD | tap water | Notreported | Notreported | SMD | SMD | SMD | SMD | SMD | SMD | SMD | SMD | SMD | SMD | SMD | SMD | SMD | SMD | SMD | SMD | SMD | SMD | SMD | SMD | SMD | SMD | SMD | SMD | SMD | SMD | strain | four point flexural load | [2000, 2600] | 856 | 46 | SMD | Notreported | SMD | 3,4 | 718.2401536 | 10.21557 | SMD | 83.91% | Notreported | Notreported | SMD | Notreported | Notreported | Notreported | SMD | Notreported | SMD | SMD | SMD | SMD | SMD | SMD | SMD | SMD | SMD | SMD | SMD | SMD | SMD | SMD | SMD | SMD | SMD | SMD | SMD | SMD | SMD | Have SEM result, but without specific environmental condition | SMD |  |  |  | 0 | 0 | 0 | 0 | 0 | 0 | 0 | 0 | 0 | 0 | 0 | 0 | 0 | 0 | 0 | 0 | 0 | 0 | 0 | 0 | 0
1 | Long-term durability prediction models for GFRP bars in concrete environment | Julio F Davalos, Yi Chen and Indrajit Ray | 3 | JOURNAL OF COMPOSITE MATERIALS | 2012 | 235 | 23 | Glass | E-glass | Vinyl ester | Notreported | 100, | Notreported | Notreported | 70, | Notreported | Notreported | 9.53 | Notreported | Notreported | helically wrapped | sand coated | Notreported | Notreported | SMD | Notreported | Notreported | SMD | vinyl ester: Derakane 441-422 | Tensile | SMD | Notreported | SMD | 856 | Notreported | SMD | 46 | Notreported | SMD | Notreported | Notreported | SMD | SMD | SMD | SMD | SMD | SMD | Have SEM result, but without specific environmental condition | 20 | SMD | 4080 | SMD | cement: 380, sand 730, gravel 1141, water 171 | Notreported | 53 | LOAD | Notreported | SMD | tap water | Notreported | Notreported | SMD | SMD | SMD | SMD | SMD | SMD | SMD | SMD | SMD | SMD | SMD | SMD | SMD | SMD | SMD | SMD | SMD | SMD | SMD | SMD | SMD | SMD | SMD | SMD | SMD | SMD | strain | four point flexural load | [2000, 2600] | 856 | 46 | SMD | Notreported | SMD | 3,4 | 718.2401536 | 5.902328 | SMD | 83.91% | Notreported | Notreported | SMD | Notreported | Notreported | Notreported | SMD | Notreported | SMD | SMD | SMD | SMD | SMD | SMD | SMD | SMD | SMD | SMD | SMD | SMD | SMD | SMD | SMD | SMD | SMD | SMD | SMD | SMD | SMD | Have SEM result, but without specific environmental condition | SMD |  |  |  | 0 | 0 | 0 | 0 | 0 | 0 | 0 | 0 | 0 | 0 | 0 | 0 | 0 | 0 | 0 | 0 | 0 | 0 | 0 | 0 | 0
1 | Long-term durability prediction models for GFRP bars in concrete environment | Julio F Davalos, Yi Chen and Indrajit Ray | 3 | JOURNAL OF COMPOSITE MATERIALS | 2012 | 236 | 24 | Glass | E-glass | Vinyl ester | Notreported | 100, | Notreported | Notreported | 70, | Notreported | Notreported | 9.53 | Notreported | Notreported | helically wrapped | sand coated | Notreported | Notreported | SMD | Notreported | Notreported | SMD | vinyl ester: Derakane 441-423 | Tensile | SMD | Notreported | SMD | 856 | Notreported | SMD | 46 | Notreported | SMD | Notreported | Notreported | SMD | SMD | SMD | SMD | SMD | SMD | Have SEM result, but without specific environmental condition | 20 | SMD | 5040 | SMD | cement: 380, sand 730, gravel 1141, water 171 | Notreported | 53 | LOAD | Notreported | SMD | tap water | Notreported | Notreported | SMD | SMD | SMD | SMD | SMD | SMD | SMD | SMD | SMD | SMD | SMD | SMD | SMD | SMD | SMD | SMD | SMD | SMD | SMD | SMD | SMD | SMD | SMD | SMD | SMD | SMD | strain | four point flexural load | [2000, 2600] | 856 | 46 | SMD | Notreported | SMD | 3,4 | 683.5338904 | 7.156168 | SMD | 79.85% | Notreported | Notreported | SMD | Notreported | Notreported | Notreported | SMD | Notreported | SMD | SMD | SMD | SMD | SMD | SMD | SMD | SMD | SMD | SMD | SMD | SMD | SMD | SMD | SMD | SMD | SMD | SMD | SMD | SMD | SMD | Have SEM result, but without specific environmental condition | SMD |  |  |  | 0 | 0 | 0 | 0 | 0 | 0 | 0 | 0 | 0 | 0 | 0 | 0 | 0 | 0 | 0 | 0 | 0 | 0 | 0 | 0 | 0
1 | Long-term durability prediction models for GFRP bars in concrete environment | Julio F Davalos, Yi Chen and Indrajit Ray | 3 | JOURNAL OF COMPOSITE MATERIALS | 2012 | 237 | 25 | Glass | E-glass | Vinyl ester | Notreported | 100, | Notreported | Notreported | 70, | Notreported | Notreported | 9.53 | Notreported | Notreported | helically wrapped | sand coated | Notreported | Notreported | SMD | Notreported | Notreported | SMD | vinyl ester: Derakane 441-424 | Tensile | SMD | Notreported | SMD | 856 | Notreported | SMD | 46 | Notreported | SMD | Notreported | Notreported | SMD | SMD | SMD | SMD | SMD | SMD | Have SEM result, but without specific environmental condition | 40 | SMD | 2160 | SMD | cement: 380, sand 730, gravel 1141, water 171 | Notreported | 53 | LOAD | Notreported | SMD | tap water | Notreported | Notreported | SMD | SMD | SMD | SMD | SMD | SMD | SMD | SMD | SMD | SMD | SMD | SMD | SMD | SMD | SMD | SMD | SMD | SMD | SMD | SMD | SMD | SMD | SMD | SMD | SMD | SMD | strain | four point flexural load | [2000, 2600] | 856 | 46 | SMD | Notreported | SMD | 3,4 | 718.2401536 | 4.313238 | SMD | 83.91% | Notreported | Notreported | SMD | Notreported | Notreported | Notreported | SMD | Notreported | SMD | SMD | SMD | SMD | SMD | SMD | SMD | SMD | SMD | SMD | SMD | SMD | SMD | SMD | SMD | SMD | SMD | SMD | SMD | SMD | SMD | Have SEM result, but without specific environmental condition | SMD |  |  |  | 0 | 0 | 0 | 0 | 0 | 0 | 0 | 0 | 0 | 0 | 0 | 0 | 0 | 0 | 0 | 0 | 0 | 0 | 0 | 0 | 0
1 | Long-term durability prediction models for GFRP bars in concrete environment | Julio F Davalos, Yi Chen and Indrajit Ray | 3 | JOURNAL OF COMPOSITE MATERIALS | 2012 | 238 | 26 | Glass | E-glass | Vinyl ester | Notreported | 100, | Notreported | Notreported | 70, | Notreported | Notreported | 9.53 | Notreported | Notreported | helically wrapped | sand coated | Notreported | Notreported | SMD | Notreported | Notreported | SMD | vinyl ester: Derakane 441-425 | Tensile | SMD | Notreported | SMD | 856 | Notreported | SMD | 46 | Notreported | SMD | Notreported | Notreported | SMD | SMD | SMD | SMD | SMD | SMD | Have SEM result, but without specific environmental condition | 40 | SMD | 2880 | SMD | cement: 380, sand 730, gravel 1141, water 171 | Notreported | 53 | LOAD | Notreported | SMD | tap water | Notreported | Notreported | SMD | SMD | SMD | SMD | SMD | SMD | SMD | SMD | SMD | SMD | SMD | SMD | SMD | SMD | SMD | SMD | SMD | SMD | SMD | SMD | SMD | SMD | SMD | SMD | SMD | SMD | strain | four point flexural load | [2000, 2600] | 856 | 46 | SMD | Notreported | SMD | 3,4 | 684.698564 | 7.722319 | SMD | 79.99% | Notreported | Notreported | SMD | Notreported | Notreported | Notreported | SMD | Notreported | SMD | SMD | SMD | SMD | SMD | SMD | SMD | SMD | SMD | SMD | SMD | SMD | SMD | SMD | SMD | SMD | SMD | SMD | SMD | SMD | SMD | Have SEM result, but without specific environmental condition | SMD |  |  |  | 0 | 0 | 0 | 0 | 0 | 0 | 0 | 0 | 0 | 0 | 0 | 0 | 0 | 0 | 0 | 0 | 0 | 0 | 0 | 0 | 0
1 | Long-term durability prediction models for GFRP bars in concrete environment | Julio F Davalos, Yi Chen and Indrajit Ray | 3 | JOURNAL OF COMPOSITE MATERIALS | 2012 | 239 | 27 | Glass | E-glass | Vinyl ester | Notreported | 100, | Notreported | Notreported | 70, | Notreported | Notreported | 9.53 | Notreported | Notreported | helically wrapped | sand coated | Notreported | Notreported | SMD | Notreported | Notreported | SMD | vinyl ester: Derakane 441-426 | Tensile | SMD | Notreported | SMD | 856 | Notreported | SMD | 46 | Notreported | SMD | Notreported | Notreported | SMD | SMD | SMD | SMD | SMD | SMD | Have SEM result, but without specific environmental condition | 40 | SMD | 5040 | SMD | cement: 380, sand 730, gravel 1141, water 171 | Notreported | 53 | LOAD | Notreported | SMD | tap water | Notreported | Notreported | SMD | SMD | SMD | SMD | SMD | SMD | SMD | SMD | SMD | SMD | SMD | SMD | SMD | SMD | SMD | SMD | SMD | SMD | SMD | SMD | SMD | SMD | SMD | SMD | SMD | SMD | strain | four point flexural load | [2000, 2600] | 856 | 46 | SMD | Notreported | SMD | 3,4 | 598.5152 | 1.945881 | SMD | 69.92% | Notreported | Notreported | SMD | Notreported | Notreported | Notreported | SMD | Notreported | SMD | SMD | SMD | SMD | SMD | SMD | SMD | SMD | SMD | SMD | SMD | SMD | SMD | SMD | SMD | SMD | SMD | SMD | SMD | SMD | SMD | Have SEM result, but without specific environmental condition | SMD |  |  |  | 0 | 0 | 0 | 0 | 0 | 0 | 0 | 0 | 0 | 0 | 0 | 0 | 0 | 0 | 0 | 0 | 0 | 0 | 0 | 0 | 0
1 | Long-term durability prediction models for GFRP bars in concrete environment | Julio F Davalos, Yi Chen and Indrajit Ray | 3 | JOURNAL OF COMPOSITE MATERIALS | 2012 | 240 | 28 | Glass | E-glass | Vinyl ester | Notreported | 100, | Notreported | Notreported | 70, | Notreported | Notreported | 9.53 | Notreported | Notreported | helically wrapped | sand coated | Notreported | Notreported | SMD | Notreported | Notreported | SMD | vinyl ester: Derakane 441-427 | Tensile | SMD | Notreported | SMD | 856 | Notreported | SMD | 46 | Notreported | SMD | Notreported | Notreported | SMD | SMD | SMD | SMD | SMD | SMD | Have SEM result, but without specific environmental condition | 60 | SMD | 2160 | SMD | cement: 380, sand 730, gravel 1141, water 171 | Notreported | 53 | LOAD | Notreported | SMD | tap water | Notreported | Notreported | SMD | SMD | SMD | SMD | SMD | SMD | SMD | SMD | SMD | SMD | SMD | SMD | SMD | SMD | SMD | SMD | SMD | SMD | SMD | SMD | SMD | SMD | SMD | SMD | SMD | SMD | strain | four point flexural load | [2000, 2600] | 856 | 46 | SMD | Notreported | SMD | 3,4 | 538.186888 | 7.444184 | SMD | 62.87% | Notreported | Notreported | SMD | Notreported | Notreported | Notreported | SMD | Notreported | SMD | SMD | SMD | SMD | SMD | SMD | SMD | SMD | SMD | SMD | SMD | SMD | SMD | SMD | SMD | SMD | SMD | SMD | SMD | SMD | SMD | Have SEM result, but without specific environmental condition | SMD |  |  |  | 0 | 0 | 0 | 0 | 0 | 0 | 0 | 0 | 0 | 0 | 0 | 0 | 0 | 0 | 0 | 0 | 0 | 0 | 0 | 0 | 0
1 | Long-term durability prediction models for GFRP bars in concrete environment | Julio F Davalos, Yi Chen and Indrajit Ray | 3 | JOURNAL OF COMPOSITE MATERIALS | 2012 | 241 | 29 | Glass | E-glass | Vinyl ester | Notreported | 100, | Notreported | Notreported | 70, | Notreported | Notreported | 9.53 | Notreported | Notreported | helically wrapped | sand coated | Notreported | Notreported | SMD | Notreported | Notreported | SMD | vinyl ester: Derakane 441-428 | Tensile | SMD | Notreported | SMD | 856 | Notreported | SMD | 46 | Notreported | SMD | Notreported | Notreported | SMD | SMD | SMD | SMD | SMD | SMD | Have SEM result, but without specific environmental condition | 60 | SMD | 2880 | SMD | cement: 380, sand 730, gravel 1141, water 171 | Notreported | 53 | LOAD | Notreported | SMD | tap water | Notreported | Notreported | SMD | SMD | SMD | SMD | SMD | SMD | SMD | SMD | SMD | SMD | SMD | SMD | SMD | SMD | SMD | SMD | SMD | SMD | SMD | SMD | SMD | SMD | SMD | SMD | SMD | SMD | strain | four point flexural load | [2000, 2600] | 856 | 46 | SMD | Notreported | SMD | 3,4 | 510.9342448 | 1.002939 | SMD | 59.69% | Notreported | Notreported | SMD | Notreported | Notreported | Notreported | SMD | Notreported | SMD | SMD | SMD | SMD | SMD | SMD | SMD | SMD | SMD | SMD | SMD | SMD | SMD | SMD | SMD | SMD | SMD | SMD | SMD | SMD | SMD | Have SEM result, but without specific environmental condition | SMD |  |  |  | 0 | 0 | 0 | 0 | 0 | 0 | 0 | 0 | 0 | 0 | 0 | 0 | 0 | 0 | 0 | 0 | 0 | 0 | 0 | 0 | 0
1 | Long-term durability prediction models for GFRP bars in concrete environment | Julio F Davalos, Yi Chen and Indrajit Ray | 3 | JOURNAL OF COMPOSITE MATERIALS | 2012 | 242 | 30 | Glass | E-glass | Vinyl ester | Notreported | 100, | Notreported | Notreported | 70, | Notreported | Notreported | 9.53 | Notreported | Notreported | helically wrapped | sand coated | Notreported | Notreported | SMD | Notreported | Notreported | SMD | vinyl ester: Derakane 441-429 | Tensile | SMD | Notreported | SMD | 856 | Notreported | SMD | 46 | Notreported | SMD | Notreported | Notreported | SMD | SMD | SMD | SMD | SMD | SMD | Have SEM result, but without specific environmental condition | 60 | SMD | 4080 | SMD | cement: 380, sand 730, gravel 1141, water 171 | Notreported | 53 | LOAD | Notreported | SMD | tap water | Notreported | Notreported | SMD | SMD | SMD | SMD | SMD | SMD | SMD | SMD | SMD | SMD | SMD | SMD | SMD | SMD | SMD | SMD | SMD | SMD | SMD | SMD | SMD | SMD | SMD | SMD | SMD | SMD | strain | four point flexural load | [2000, 2600] | 856 | 46 | SMD | Notreported | SMD | 3,4 | 410.7752256 | 6.917931 | SMD | 47.99% | Notreported | Notreported | SMD | Notreported | Notreported | Notreported | SMD | Notreported | SMD | SMD | SMD | SMD | SMD | SMD | SMD | SMD | SMD | SMD | SMD | SMD | SMD | SMD | SMD | SMD | SMD | SMD | SMD | SMD | SMD | Have SEM result, but without specific environmental condition | SMD |  |  |  | 0 | 0 | 0 | 0 | 0 | 0 | 0 | 0 | 0 | 0 | 0 | 0 | 0 | 0 | 0 | 0 | 0 | 0 | 0 | 0 | 0
1 | Long-term durability prediction models for GFRP bars in concrete environment | Julio F Davalos, Yi Chen and Indrajit Ray | 3 | JOURNAL OF COMPOSITE MATERIALS | 2012 | 243 | 31 | Glass | E-glass | Vinyl ester | Notreported | 100, | Notreported | Notreported | 70, | Notreported | Notreported | 9.53 | Notreported | Notreported | helically wrapped | sand coated | Notreported | Notreported | SMD | Notreported | Notreported | SMD | vinyl ester: Derakane 441-430 | Tensile | SMD | Notreported | SMD | 856 | Notreported | SMD | 46 | Notreported | SMD | Notreported | Notreported | SMD | SMD | SMD | SMD | SMD | SMD | Have SEM result, but without specific environmental condition | 60 | SMD | 5040 | SMD | cement: 380, sand 730, gravel 1141, water 171 | Notreported | 53 | LOAD | Notreported | SMD | tap water | Notreported | Notreported | SMD | SMD | SMD | SMD | SMD | SMD | SMD | SMD | SMD | SMD | SMD | SMD | SMD | SMD | SMD | SMD | SMD | SMD | SMD | SMD | SMD | SMD | SMD | SMD | SMD | SMD | strain | four point flexural load | [2000, 2600] | 856 | 46 | SMD | Notreported | SMD | 3,4 | 402.8556848 | 2.601876 | SMD | 47.06% | Notreported | Notreported | SMD | Notreported | Notreported | Notreported | SMD | Notreported | SMD | SMD | SMD | SMD | SMD | SMD | SMD | SMD | SMD | SMD | SMD | SMD | SMD | SMD | SMD | SMD | SMD | SMD | SMD | SMD | SMD | Have SEM result, but without specific environmental condition | SMD |  |  |  | 0 | 0 | 0 | 0 | 0 | 0 | 0 | 0 | 0 | 0 | 0 | 0 | 0 | 0 | 0 | 0 | 0 | 0 | 0 | 0 | 0
1 | Long-term durability prediction models for GFRP bars in concrete environment | Julio F Davalos, Yi Chen and Indrajit Ray | 3 | JOURNAL OF COMPOSITE MATERIALS | 2012 | 244 | 32 | Glass | E-glass | Vinyl ester | Notreported | 100, | Notreported | Notreported | 70, | Notreported | Notreported | 9.53 | Notreported | Notreported | helically wrapped | sand coated | Notreported | Notreported | SMD | Notreported | Notreported | SMD | vinyl ester: Derakane 441-431 | Tensile | SMD | Notreported | SMD | 856 | Notreported | SMD | 46 | Notreported | SMD | Notreported | Notreported | SMD | SMD | SMD | SMD | SMD | SMD | Have SEM result, but without specific environmental condition | 60 | SMD | 2880 | SMD | cement: 380, sand 730, gravel 1141, water 171 | Notreported | 53 | LOAD | Notreported | SMD | tap water | Notreported | Notreported | SMD | SMD | SMD | SMD | SMD | SMD | SMD | SMD | SMD | SMD | SMD | SMD | SMD | SMD | SMD | SMD | SMD | SMD | SMD | SMD | SMD | SMD | SMD | SMD | SMD | SMD | strain | four point flexural load | [1100, 1300] | 856 | 46 | SMD | Notreported | SMD | 3,4 | 494.2865 | 3 | SMD | 57.74% | Notreported | Notreported | SMD | Notreported | Notreported | Notreported | SMD | Notreported | SMD | SMD | SMD | SMD | SMD | SMD | SMD | SMD | SMD | SMD | SMD | SMD | SMD | SMD | SMD | SMD | SMD | SMD | SMD | SMD | SMD | Have SEM result, but without specific environmental condition | SMD |  |  |  | 0 | 0 | 0 | 0 | 0 | 0 | 0 | 0 | 0 | 0 | 0 | 0 | 0 | 0 | 0 | 0 | 0 | 0 | 0 | 0 | 0
1 | Long-term durability prediction models for GFRP bars in concrete environment | Julio F Davalos, Yi Chen and Indrajit Ray | 3 | JOURNAL OF COMPOSITE MATERIALS | 2012 | 245 | 33 | Glass | E-glass | Vinyl ester | Notreported | 100, | Notreported | Notreported | 70, | Notreported | Notreported | 9.53 | Notreported | Notreported | helically wrapped | sand coated | Notreported | Notreported | SMD | Notreported | Notreported | SMD | vinyl ester: Derakane 441-432 | Tensile | SMD | Notreported | SMD | 856 | Notreported | SMD | 46 | Notreported | SMD | Notreported | Notreported | SMD | SMD | SMD | SMD | SMD | SMD | Have SEM result, but without specific environmental condition | 60 | SMD | 5040 | SMD | cement: 380, sand 730, gravel 1141, water 171 | Notreported | 53 | LOAD | Notreported | SMD | tap water | Notreported | Notreported | SMD | SMD | SMD | SMD | SMD | SMD | SMD | SMD | SMD | SMD | SMD | SMD | SMD | SMD | SMD | SMD | SMD | SMD | SMD | SMD | SMD | SMD | SMD | SMD | SMD | SMD | strain | four point flexural load | [1100, 1300] | 856 | 46 | SMD | Notreported | SMD | 3,4 | 407.0054016 | 8 | SMD | 47.55% | Notreported | Notreported | SMD | Notreported | Notreported | Notreported | SMD | Notreported | SMD | SMD | SMD | SMD | SMD | SMD | SMD | SMD | SMD | SMD | SMD | SMD | SMD | SMD | SMD | SMD | SMD | SMD | SMD | SMD | SMD | Have SEM result, but without specific environmental condition | SMD |  |  |  | 0 | 0 | 0 | 0 | 0 | 0 | 0 | 0 | 0 | 0 | 0 | 0 | 0 | 0 | 0 | 0 | 0 | 0 | 0 | 0 | 0
1 | Long-term durability prediction models for GFRP bars in concrete environment | Julio F Davalos, Yi Chen and Indrajit Ray | 3 | JOURNAL OF COMPOSITE MATERIALS | 2012 | 246 | 34 | Glass | E-glass | Vinyl ester | Notreported | 100, | Notreported | Notreported | 70, | Notreported | Notreported | 9.53 | Notreported | Notreported | helically wrapped | sand coated | Notreported | Notreported | SMD | Notreported | Notreported | SMD | vinyl ester: Derakane 441-433 | Tensile | SMD | Notreported | SMD | 856 | Notreported | SMD | 46 | Notreported | SMD | Notreported | Notreported | SMD | SMD | SMD | SMD | SMD | SMD | Have SEM result, but without specific environmental condition | 20 | room temp | 3600 | SMD | cement: 380, sand 730, gravel 1141, water 171 | Notreported | 53 | 0 | Notreported | SMD | SMD | SMD | SMD | Notreported | Notreported | Notreported | lab environment | SMD | SMD | SMD | SMD | SMD | SMD | SMD | SMD | SMD | SMD | SMD | SMD | SMD | SMD | SMD | SMD | SMD | SMD | SMD | SMD | SMD | SMD | SMD | SMD | SMD | SMD | SMD | SMD | Notreported | SMD | 3,4 | 841.1624384 | 3.846168 | SMD | 98.27% | Notreported | Notreported | SMD | Notreported | Notreported | Notreported | SMD | Notreported | SMD | SMD | SMD | SMD | SMD | SMD | SMD | SMD | SMD | SMD | SMD | SMD | SMD | SMD | SMD | SMD | SMD | SMD | SMD | SMD | SMD | Have SEM result, but without specific environmental condition | SMD |  |  |  | 0 | 1 | 1 | 2 | 2 | 0 | 0 | 0 | 0 | 0 | 0 | 0 | 0 | 0 | 0 | 0 | 0 | 0 | 0 | 0 | 0
1 | Long-term durability prediction models for GFRP bars in concrete environment | Julio F Davalos, Yi Chen and Indrajit Ray | 3 | JOURNAL OF COMPOSITE MATERIALS | 2012 | 247 | 35 | Glass | E-glass | Vinyl ester | Notreported | 100, | Notreported | Notreported | 70, | Notreported | Notreported | 9.53 | Notreported | Notreported | helically wrapped | sand coated | Notreported | Notreported | SMD | Notreported | Notreported | SMD | vinyl ester: Derakane 441-434 | Tensile | SMD | Notreported | SMD | 856 | Notreported | SMD | 46 | Notreported | SMD | Notreported | Notreported | SMD | SMD | SMD | SMD | SMD | SMD | Have SEM result, but without specific environmental condition | 20 | room temp | 3600 | SMD | cement: 380, sand 730, gravel 1141, water 171 | Notreported | 53 | 0 | Notreported | SMD | SMD | SMD | SMD | Notreported | Notreported | Notreported | lab environment | SMD | SMD | SMD | SMD | SMD | SMD | SMD | SMD | SMD | SMD | SMD | SMD | SMD | SMD | SMD | SMD | SMD | SMD | SMD | SMD | SMD | SMD | strain | four point flexural load | [1100, 1300] | 856 | 46 | SMD | Notreported | SMD | 3,4 | 828.6891488 | 5.409243 | SMD | 96.81% | Notreported | Notreported | SMD | Notreported | Notreported | Notreported | SMD | Notreported | SMD | SMD | SMD | SMD | SMD | SMD | SMD | SMD | SMD | SMD | SMD | SMD | SMD | SMD | SMD | SMD | SMD | SMD | SMD | SMD | SMD | Have SEM result, but without specific environmental condition | SMD |  |  |  | 0 | 1 | 1 | 2 | 2 | 0 | 0 | 0 | 0 | 0 | 0 | 0 | 0 | 0 | 0 | 0 | 0 | 0 | 0 | 0 | 0
1 | Long-term durability prediction models for GFRP bars in concrete environment | Julio F Davalos, Yi Chen and Indrajit Ray | 3 | JOURNAL OF COMPOSITE MATERIALS | 2012 | 248 | 36 | Glass | E-glass | Vinyl ester | Notreported | 100, | Notreported | Notreported | 70, | Notreported | Notreported | 9.53 | Notreported | Notreported | helically wrapped | sand coated | Notreported | Notreported | SMD | Notreported | Notreported | SMD | vinyl ester: Derakane 441-435 | Tensile | SMD | Notreported | SMD | 856 | Notreported | SMD | 46 | Notreported | SMD | Notreported | Notreported | SMD | SMD | SMD | SMD | SMD | SMD | Have SEM result, but without specific environmental condition | 20 | room temp | 3600 | SMD | SMD | SMD | SMD | SMD | SMD | SMD | tap water | Notreported | Notreported | SMD | SMD | SMD | SMD | SMD | SMD | SMD | SMD | SMD | SMD | SMD | SMD | SMD | SMD | SMD | SMD | SMD | SMD | SMD | SMD | SMD | SMD | SMD | SMD | SMD | SMD | SMD | SMD | SMD | SMD | SMD | SMD | Notreported | SMD | 3,4 | 804.5221288 | 5.28104 | SMD | 93.99% | Notreported | Notreported | SMD | Notreported | Notreported | Notreported | SMD | Notreported | SMD | SMD | SMD | SMD | SMD | SMD | SMD | SMD | SMD | SMD | SMD | SMD | SMD | SMD | SMD | SMD | SMD | SMD | SMD | SMD | SMD | Have SEM result, but without specific environmental condition | SMD |  |  |  | 0 | 0 | 0 | 0 | 0 | 0 | 0 | 0 | 0 | 0 | 0 | 0 | 0 | 0 | 0 | 0 | 0 | 0 | 0 | 0 | 0
1 | Long-term durability prediction models for GFRP bars in concrete environment | Julio F Davalos, Yi Chen and Indrajit Ray | 3 | JOURNAL OF COMPOSITE MATERIALS | 2012 | 249 | 37 | Glass | E-glass | Vinyl ester | Notreported | 100, | Notreported | Notreported | 70, | Notreported | Notreported | 9.53 | Notreported | Notreported | helically wrapped | sand coated | Notreported | Notreported | SMD | Notreported | Notreported | SMD | vinyl ester: Derakane 441-436 | Tensile | SMD | Notreported | SMD | 856 | Notreported | SMD | 46 | Notreported | SMD | Notreported | Notreported | SMD | SMD | SMD | SMD | SMD | SMD | Have SEM result, but without specific environmental condition | 20 | room temp | 3600 | SMD | cement: 380, sand 730, gravel 1141, water 171 | Notreported | 53 | 0 | Notreported | SMD | tap water | Notreported | Notreported | SMD | SMD | SMD | SMD | SMD | SMD | SMD | SMD | SMD | SMD | SMD | SMD | SMD | SMD | SMD | SMD | SMD | SMD | SMD | SMD | SMD | SMD | SMD | SMD | SMD | SMD | SMD | SMD | SMD | SMD | SMD | SMD | Notreported | SMD | 3,4 | 762.0350824 | 4.245542 | SMD | 89.02% | Notreported | Notreported | SMD | Notreported | Notreported | Notreported | SMD | Notreported | SMD | SMD | SMD | SMD | SMD | SMD | SMD | SMD | SMD | SMD | SMD | SMD | SMD | SMD | SMD | SMD | SMD | SMD | SMD | SMD | SMD | Have SEM result, but without specific environmental condition | SMD |  |  |  | 0 | 0 | 0 | 0 | 0 | 0 | 0 | 0 | 0 | 0 | 0 | 0 | 0 | 0 | 0 | 0 | 0 | 0 | 0 | 0 | 0
1 | Long-term durability prediction models for GFRP bars in concrete environment | Julio F Davalos, Yi Chen and Indrajit Ray | 3 | JOURNAL OF COMPOSITE MATERIALS | 2012 | 250 | 38 | Glass | E-glass | Vinyl ester | Notreported | 100, | Notreported | Notreported | 70, | Notreported | Notreported | 9.53 | Notreported | Notreported | helically wrapped | sand coated | Notreported | Notreported | SMD | Notreported | Notreported | SMD | vinyl ester: Derakane 441-437 | Tensile | SMD | Notreported | SMD | 856 | Notreported | SMD | 46 | Notreported | SMD | Notreported | Notreported | SMD | SMD | SMD | SMD | SMD | SMD | Have SEM result, but without specific environmental condition | 20 | room temp | 3600 | SMD | cement: 380, sand 730, gravel 1141, water 171 | Notreported | 53 | 0 | Notreported | SMD | tap water | Notreported | Notreported | SMD | SMD | SMD | SMD | SMD | SMD | SMD | SMD | SMD | SMD | SMD | SMD | SMD | SMD | SMD | SMD | SMD | SMD | SMD | SMD | SMD | SMD | SMD | SMD | SMD | SMD | strain | four point flexural load | [1100, 1300] | 856 | 46 | SMD | Notreported | SMD | 3,4 | 689.1443712 | 9.672003 | SMD | 80.51% | Notreported | Notreported | SMD | Notreported | Notreported | Notreported | SMD | Notreported | SMD | SMD | SMD | SMD | SMD | SMD | SMD | SMD | SMD | SMD | SMD | SMD | SMD | SMD | SMD | SMD | SMD | SMD | SMD | SMD | SMD | Have SEM result, but without specific environmental condition | SMD |  |  |  | 0 | 0 | 0 | 0 | 0 | 0 | 0 | 0 | 0 | 0 | 0 | 0 | 0 | 0 | 0 | 0 | 0 | 0 | 0 | 0 | 0
1 | Long-term durability prediction models for GFRP bars in concrete environment | Julio F Davalos, Yi Chen and Indrajit Ray | 3 | JOURNAL OF COMPOSITE MATERIALS | 2012 | 251 | 39 | Glass | E-glass | Vinyl ester | Notreported | 100, | Notreported | Notreported | 70, | Notreported | Notreported | 9.53 | Notreported | Notreported | No rib | sand coated | Notreported | Notreported | SMD | Notreported | Notreported | SMD | vinyl ester: Derakane 441-438 | Tensile | SMD | Notreported | SMD | 841 | Notreported | SMD | 49 | Notreported | SMD | Notreported | Notreported | SMD | SMD | SMD | SMD | SMD | SMD | Have SEM result, but without specific environmental condition | 20 | room temp | 3600 | SMD | cement: 380, sand 730, gravel 1141, water 171 | Notreported | 53 | 0 | Notreported | SMD | SMD | SMD | SMD | Notreported | Notreported | Notreported | lab environment | SMD | SMD | SMD | SMD | SMD | SMD | SMD | SMD | SMD | SMD | SMD | SMD | SMD | SMD | SMD | SMD | SMD | SMD | SMD | SMD | SMD | SMD | SMD | SMD | SMD | SMD | SMD | SMD | Notreported | SMD | 3,4 | 798.4663409 | 3.501225 | SMD | 94.94% | Notreported | Notreported | SMD | Notreported | Notreported | Notreported | SMD | Notreported | SMD | SMD | SMD | SMD | SMD | SMD | SMD | SMD | SMD | SMD | SMD | SMD | SMD | SMD | SMD | SMD | SMD | SMD | SMD | SMD | SMD | Have SEM result, but without specific environmental condition | SMD |  |  |  | 0 | 1 | 1 | 2 | 2 | 0 | 0 | 0 | 0 | 0 | 0 | 0 | 0 | 0 | 0 | 0 | 0 | 0 | 0 | 0 | 0
1 | Long-term durability prediction models for GFRP bars in concrete environment | Julio F Davalos, Yi Chen and Indrajit Ray | 3 | JOURNAL OF COMPOSITE MATERIALS | 2012 | 252 | 40 | Glass | E-glass | Vinyl ester | Notreported | 100, | Notreported | Notreported | 70, | Notreported | Notreported | 9.53 | Notreported | Notreported | No rib | sand coated | Notreported | Notreported | SMD | Notreported | Notreported | SMD | vinyl ester: Derakane 441-439 | Tensile | SMD | Notreported | SMD | 841 | Notreported | SMD | 49 | Notreported | SMD | Notreported | Notreported | SMD | SMD | SMD | SMD | SMD | SMD | Have SEM result, but without specific environmental condition | 20 | room temp | 3600 | SMD | SMD | SMD | SMD | SMD | SMD | SMD | tap water | Notreported | Notreported | SMD | SMD | SMD | SMD | SMD | SMD | SMD | SMD | SMD | SMD | SMD | SMD | SMD | SMD | SMD | SMD | SMD | SMD | SMD | SMD | SMD | SMD | SMD | SMD | SMD | SMD | SMD | SMD | SMD | SMD | SMD | SMD | Notreported | SMD | 3,4 | 760.5533881 | 4.733154 | SMD | 90.43% | Notreported | Notreported | SMD | Notreported | Notreported | Notreported | SMD | Notreported | SMD | SMD | SMD | SMD | SMD | SMD | SMD | SMD | SMD | SMD | SMD | SMD | SMD | SMD | SMD | SMD | SMD | SMD | SMD | SMD | SMD | Have SEM result, but without specific environmental condition | SMD |  |  |  | 0 | 0 | 0 | 0 | 0 | 0 | 0 | 0 | 0 | 0 | 0 | 0 | 0 | 0 | 0 | 0 | 0 | 0 | 0 | 0 | 0
1 | Long-term durability prediction models for GFRP bars in concrete environment | Julio F Davalos, Yi Chen and Indrajit Ray | 3 | JOURNAL OF COMPOSITE MATERIALS | 2012 | 253 | 41 | Glass | E-glass | Vinyl ester | Notreported | 100, | Notreported | Notreported | 70, | Notreported | Notreported | 9.53 | Notreported | Notreported | No rib | sand coated | Notreported | Notreported | SMD | Notreported | Notreported | SMD | vinyl ester: Derakane 441-440 | Tensile | SMD | Notreported | SMD | 841 | Notreported | SMD | 49 | Notreported | SMD | Notreported | Notreported | SMD | SMD | SMD | SMD | SMD | SMD | Have SEM result, but without specific environmental condition | 20 | room temp | 3600 | SMD | cement: 380, sand 730, gravel 1141, water 171 | Notreported | 53 | 0 | Notreported | SMD | tap water | Notreported | Notreported | SMD | SMD | SMD | SMD | SMD | SMD | SMD | SMD | SMD | SMD | SMD | SMD | SMD | SMD | SMD | SMD | SMD | SMD | SMD | SMD | SMD | SMD | SMD | SMD | SMD | SMD | SMD | SMD | SMD | SMD | SMD | SMD | Notreported | SMD | 3,4 | 752.5112415 | 3.460577 | SMD | 89.48% | Notreported | Notreported | SMD | Notreported | Notreported | Notreported | SMD | Notreported | SMD | SMD | SMD | SMD | SMD | SMD | SMD | SMD | SMD | SMD | SMD | SMD | SMD | SMD | SMD | SMD | SMD | SMD | SMD | SMD | SMD | Have SEM result, but without specific environmental condition | SMD |  |  |  | 0 | 0 | 0 | 0 | 0 | 0 | 0 | 0 | 0 | 0 | 0 | 0 | 0 | 0 | 0 | 0 | 0 | 0 | 0 | 0 | 0
1 | Long-term durability prediction models for GFRP bars in concrete environment | Julio F Davalos, Yi Chen and Indrajit Ray | 3 | JOURNAL OF COMPOSITE MATERIALS | 2012 | 254 | 42 | Glass | E-glass | Vinyl ester | Notreported | 100, | Notreported | Notreported | 70, | Notreported | Notreported | 9.53 | Notreported | Notreported | No rib | sand coated | Notreported | Notreported | SMD | Notreported | Notreported | SMD | vinyl ester: Derakane 441-441 | Tensile | SMD | Notreported | SMD | 841 | Notreported | SMD | 49 | Notreported | SMD | Notreported | Notreported | SMD | SMD | SMD | SMD | SMD | SMD | Have SEM result, but without specific environmental condition | 20 | room temp | 3600 | SMD | cement: 380, sand 730, gravel 1141, water 171 | Notreported | 53 | 0 | Notreported | SMD | tap water | Notreported | Notreported | SMD | SMD | SMD |  | SMD | SMD | SMD | SMD | SMD | SMD | SMD | SMD | SMD | SMD | SMD | SMD | SMD | SMD | SMD | SMD | SMD | SMD | SMD | SMD | SMD | SMD | strain | four point flexural load | [1100, 1300] | 856 | 46 | SMD | Notreported | SMD | 3,4 | 772.4251123 | 1.834418 | SMD | 91.85% | Notreported | Notreported | SMD | Notreported | Notreported | Notreported | SMD | Notreported | SMD | SMD | SMD | SMD | SMD | SMD | SMD | SMD | SMD | SMD | SMD | SMD | SMD | SMD | SMD | SMD | SMD | SMD | SMD | SMD | SMD | Have SEM result, but without specific environmental condition | SMD |  |  |  | 0 | 0 | 0 | 0 | 0 | 0 | 0 | 0 | 0 | 0 | 0 | 0 | 0 | 0 | 0 | 0 | 0 | 0 | 0 | 0 | 0
1 | Long term durability of pultruded polymer composite rebar in concrete environment | Moyeenuddin Ahmad Sawpan, Abdullah A. Mamun, Peter G. Holdsworth | 1 | Materials and Design | 2014 | 255 | 1 | Glass | E-CR glass | Vinyl ester | Notreported | 105 | Notreported | Notreported | Notreported | 63 | Notreported | 13.2 | Notreported | Notreported | Indented | Smooth | Notreported | Notreported | SMD | Notreported | Pultron Composites Limited | Link:Long term durability of pultruded polymer composite rebar in concrete environment; Effects of alkaline conditioning and temperature on the properties of glass fiber polymer composite rebar.E-glass: E-CR glass | E-glass: E-CR glass | Tensile | SMD | 4,6 | SMD | 886 | 3 | SMD | 55.03 | 3 | SMD | 1.62 | Notreported | SMD | SMD | FIG9A,X500 | FIG10A,EDX | FIG11,EDX,ALL | SMD | SMD | 60 | SMD | 744 | SMD | SMD | SMD | SMD | SMD | SMD | SMD | 13 | Notreported | KOH:4.2,NaOH:0.9, Ca(OH)2:118.5; g/L(mol/L) | SMD | SMD | SMD | SMD | SMD | SMD | SMD | SMD | SMD | SMD | SMD | SMD | SMD | SMD | SMD | SMD | SMD | SMD | SMD | SMD | SMD | SMD | SMD | SMD | SMD | SMD | SMD | SMD | SMD | SMD | SMD | SMD | Notreported | SMD | 4,6 | 860 | 3.5 | SMD | 97.07% | 56.48 | 1 | SMD | 102.6% | Notreported | Notreported | SMD | Notreported | 3 | 0.147 | Notreported | Ww-Wi | SMD | SMD | SMD | SMD | SMD | SMD | SMD | SMD | SMD | SMD | SMD | SMD | SMD | SMD | SMD | SMD | SMD |  | SMD |  |  | not dry in oven | 0 | 0 | 0 | 0 | 0 | 0 | 0 | 0 | 0 | 0 | 0 | 0 | 0 | 0 | 0 | 0 | 0 | 0 | 0 | 0 | 0
1 | Long term durability of pultruded polymer composite rebar in concrete environment | Moyeenuddin Ahmad Sawpan, Abdullah A. Mamun, Peter G. Holdsworth | 1 | Materials and Design | 2014 | 256 | 2 | Glass | E-CR glass | Vinyl ester | Notreported | 105 | Notreported | Notreported | Notreported | 63 | Notreported | 13.2 | Notreported | Notreported | Indented | Smooth | Notreported | Notreported | SMD | Notreported | Pultron Composites Limited | Link:Long term durability of pultruded polymer composite rebar in concrete environment; Effects of alkaline conditioning and temperature on the properties of glass fiber polymer composite rebar.E-glass: E-CR glass | E-glass: E-CR glass | Tensile | SMD | 4,6 | SMD | 886 | 3 | SMD | 55.03 | 3 | SMD | 1.62 | Notreported | SMD | SMD | FIG9A,X500 | FIG10A,EDX | FIG11,EDX,ALL | SMD | SMD | 60 | SMD | 1488 | SMD | SMD | SMD | SMD | SMD | SMD | SMD | 13 | Notreported | KOH:4.2,NaOH:0.9, Ca(OH)2:118.5; g/L(mol/L) | SMD | SMD | SMD | SMD | SMD | SMD | SMD | SMD | SMD | SMD | SMD | SMD | SMD | SMD | SMD | SMD | SMD | SMD | SMD | SMD | SMD | SMD | SMD | SMD | SMD | SMD | SMD | SMD | SMD | SMD | SMD | SMD | Notreported | SMD | 4,6 | 877 | 2.4 | SMD | 98.98% | 54.76 | 3 | SMD | 99.51% | Notreported | Notreported | SMD | Notreported | 3 | 0.194 | Notreported | Ww-Wi | SMD | SMD | SMD | SMD | SMD | SMD | SMD | SMD | SMD | SMD | SMD | SMD | SMD | SMD | SMD | SMD | SMD |  | SMD |  |  | not dry in oven | 0 | 0 | 0 | 0 | 0 | 0 | 0 | 0 | 0 | 0 | 0 | 0 | 0 | 0 | 0 | 0 | 0 | 0 | 0 | 0 | 0
1 | Long term durability of pultruded polymer composite rebar in concrete environment | Moyeenuddin Ahmad Sawpan, Abdullah A. Mamun, Peter G. Holdsworth | 1 | Materials and Design | 2014 | 257 | 3 | Glass | E-CR glass | Vinyl ester | Notreported | 105 | Notreported | Notreported | Notreported | 63 | Notreported | 13.2 | Notreported | Notreported | Indented | Smooth | Notreported | Notreported | SMD | Notreported | Pultron Composites Limited | Link:Long term durability of pultruded polymer composite rebar in concrete environment; Effects of alkaline conditioning and temperature on the properties of glass fiber polymer composite rebar.E-glass: E-CR glass | E-glass: E-CR glass | Tensile | SMD | 4,6 | SMD | 886 | 3 | SMD | 55.03 | 3 | SMD | 1.62 | Notreported | SMD | SMD | FIG9A,X500 | FIG10A,EDX | FIG11,EDX,ALL | SMD | SMD | 60 | SMD | 2208 | SMD | SMD | SMD | SMD | SMD | SMD | SMD | 13 | Notreported | KOH:4.2,NaOH:0.9, Ca(OH)2:118.5; g/L(mol/L) | SMD | SMD | SMD | SMD | SMD | SMD | SMD | SMD | SMD | SMD | SMD | SMD | SMD | SMD | SMD | SMD | SMD | SMD | SMD | SMD | SMD | SMD | SMD | SMD | SMD | SMD | SMD | SMD | SMD | SMD | SMD | SMD | Notreported | SMD | 4,6 | 851 | 1.2 | SMD | 96.05% | 53.38 | 3 | SMD | 97% | Notreported | Notreported | SMD | Notreported | 3 | 0.255 | Notreported | Ww-Wi | SMD | SMD | SMD | SMD | SMD | SMD | SMD | SMD | SMD | SMD | SMD | SMD | SMD | SMD | SMD | SMD | SMD |  | SMD |  |  | not dry in oven | 0 | 0 | 0 | 0 | 0 | 0 | 0 | 0 | 0 | 0 | 0 | 0 | 0 | 0 | 0 | 0 | 0 | 0 | 0 | 0 | 0
1 | Long term durability of pultruded polymer composite rebar in concrete environment | Moyeenuddin Ahmad Sawpan, Abdullah A. Mamun, Peter G. Holdsworth | 1 | Materials and Design | 2014 | 258 | 4 | Glass | E-CR glass | Vinyl ester | Notreported | 105 | Notreported | Notreported | Notreported | 63 | Notreported | 13.2 | Notreported | Notreported | Indented | Smooth | Notreported | Notreported | SMD | Notreported | Pultron Composites Limited | Link:Long term durability of pultruded polymer composite rebar in concrete environment; Effects of alkaline conditioning and temperature on the properties of glass fiber polymer composite rebar.E-glass: E-CR glass | E-glass: E-CR glass | Tensile | SMD | 4,6 | SMD | 886 | 3 | SMD | 55.03 | 3 | SMD | 1.62 | Notreported | SMD | SMD | FIG9A,X500 | FIG10A,EDX | FIG11,EDX,ALL | SMD | SMD | 60 | SMD | 2928 | SMD | SMD | SMD | SMD | SMD | SMD | SMD | 13 | Notreported | KOH:4.2,NaOH:0.9, Ca(OH)2:118.5; g/L(mol/L) | SMD | SMD | SMD | SMD | SMD | SMD | SMD | SMD | SMD | SMD | SMD | SMD | SMD | SMD | SMD | SMD | SMD | SMD | SMD | SMD | SMD | SMD | SMD | SMD | SMD | SMD | SMD | SMD | SMD | SMD | SMD | SMD | Notreported | SMD | 4,6 | 854 | 1.2 | SMD | 96.39% | 54.35 | 3 | SMD | 98.76% | Notreported | Notreported | SMD | Notreported | 3 | 0.364 | Notreported | Ww-Wi | SMD | SMD | SMD | SMD | SMD | SMD | SMD | SMD | SMD | SMD | SMD | SMD | SMD | SMD | SMD | SMD | SMD |  | SMD |  |  | not dry in oven | 0 | 0 | 0 | 0 | 0 | 0 | 0 | 0 | 0 | 0 | 0 | 0 | 0 | 0 | 0 | 0 | 0 | 0 | 0 | 0 | 0
1 | Long term durability of pultruded polymer composite rebar in concrete environment | Moyeenuddin Ahmad Sawpan, Abdullah A. Mamun, Peter G. Holdsworth | 1 | Materials and Design | 2014 | 259 | 5 | Glass | E-CR glass | Vinyl ester | Notreported | 105 | Notreported | Notreported | Notreported | 63 | Notreported | 13.2 | Notreported | Notreported | Indented | Smooth | Notreported | Notreported | SMD | Notreported | Pultron Composites Limited | Link:Long term durability of pultruded polymer composite rebar in concrete environment; Effects of alkaline conditioning and temperature on the properties of glass fiber polymer composite rebar.E-glass: E-CR glass | E-glass: E-CR glass | Tensile | SMD | 4,6 | SMD | 886 | 3 | SMD | 55.03 | 3 | SMD | 1.62 | Notreported | SMD | SMD | FIG9A,X500 | FIG10A,EDX | FIG11,EDX,ALL | SMD | SMD | 60 | SMD | 4392 | SMD | SMD | SMD | SMD | SMD | SMD | SMD | 13 | Notreported | KOH:4.2,NaOH:0.9, Ca(OH)2:118.5; g/L(mol/L) | SMD | SMD | SMD | SMD | SMD | SMD | SMD | SMD | SMD | SMD | SMD | SMD | SMD | SMD | SMD | SMD | SMD | SMD | SMD | SMD | SMD | SMD | SMD | SMD | SMD | SMD | SMD | SMD | SMD | SMD | SMD | SMD | Notreported | SMD | 4,6 | 791 | 8.7 | SMD | 89.28% | 54.13 | 3 | SMD | 98.36% | Notreported | Notreported | SMD | Notreported | 3 | 0.503 | Notreported | Ww-Wi | SMD | SMD | SMD | SMD | SMD | SMD | SMD | SMD | SMD | SMD | SMD | SMD | SMD | SMD | FIG9B,X500 | FIG10B,EDX | FIG11,EDX,ALL |  | SMD |  |  | not dry in oven | 0 | 0 | 0 | 0 | 0 | 0 | 0 | 0 | 0 | 0 | 0 | 0 | 0 | 0 | 0 | 0 | 0 | 0 | 0 | 0 | 0
1 | Long term durability of pultruded polymer composite rebar in concrete environment | Moyeenuddin Ahmad Sawpan, Abdullah A. Mamun, Peter G. Holdsworth | 1 | Materials and Design | 2014 | 260 | 6 | Glass | E-CR glass | Vinyl ester | Notreported | 105 | Notreported | Notreported | Notreported | 63 | Notreported | 13.2 | Notreported | Notreported | Indented | Smooth | Notreported | Notreported | SMD | Notreported | Pultron Composites Limited | Link:Long term durability of pultruded polymer composite rebar in concrete environment; Effects of alkaline conditioning and temperature on the properties of glass fiber polymer composite rebar.E-glass: E-CR glass | E-glass: E-CR glass | Tensile | SMD | 4,6 | SMD | 886 | 3 | SMD | 55.03 | 3 | SMD | 1.62 | Notreported | SMD | SMD | FIG9A,X500 | FIG10A,EDX | FIG11,EDX,ALL | SMD | SMD | 60 | SMD | 10248 | SMD | SMD | SMD | SMD | SMD | SMD | SMD | 13 | Notreported | KOH:4.2,NaOH:0.9, Ca(OH)2:118.5; g/L(mol/L) | SMD | SMD | SMD | SMD | SMD | SMD | SMD | SMD | SMD | SMD | SMD | SMD | SMD | SMD | SMD | SMD | SMD | SMD | SMD | SMD | SMD | SMD | SMD | SMD | SMD | SMD | SMD | SMD | SMD | SMD | SMD | SMD | Notreported | SMD | 4,6 | 770 | 1.8 | SMD | 86.91% | 54.74 | 4 | SMD | 99.47% | Notreported | Notreported | SMD | Notreported | 3 | 0.623 | Notreported | Ww-Wi | SMD | SMD | SMD | SMD | SMD | SMD | SMD | SMD | SMD | SMD | SMD | SMD | SMD | SMD | FIG9C,X500 | FIG10C,EDX | FIG11,EDX,ALL |  | SMD |  |  | not dry in oven | 0 | 0 | 0 | 0 | 0 | 0 | 0 | 0 | 0 | 0 | 0 | 0 | 0 | 0 | 0 | 0 | 0 | 0 | 0 | 0 | 0
1 | Long term durability of pultruded polymer composite rebar in concrete environment | Moyeenuddin Ahmad Sawpan, Abdullah A. Mamun, Peter G. Holdsworth | 1 | Materials and Design | 2014 | 261 | 7 | Glass | E-CR glass | Vinyl ester | Notreported | 105 | Notreported | Notreported | Notreported | 63 | Notreported | 13.2 | Notreported | Notreported | Indented | Smooth | Notreported | Notreported | SMD | Notreported | Pultron Composites Limited | Link:Long term durability of pultruded polymer composite rebar in concrete environment; Effects of alkaline conditioning and temperature on the properties of glass fiber polymer composite rebar.E-glass: E-CR glass | E-glass: E-CR glass | Tensile | SMD | 4,6 | SMD | 886 | 3 | SMD | 55.03 | 3 | SMD | 1.62 | Notreported | SMD | SMD | FIG9A,X500 | FIG10A,EDX | FIG11,EDX,ALL | SMD | SMD | 60 | SMD | 17520 | SMD | SMD | SMD | SMD | SMD | SMD | SMD | 13 | Notreported | KOH:4.2,NaOH:0.9, Ca(OH)2:118.5; g/L(mol/L) | SMD | SMD | SMD | SMD | SMD | SMD | SMD | SMD | SMD | SMD | SMD | SMD | SMD | SMD | SMD | SMD | SMD | SMD | SMD | SMD | SMD | SMD | SMD | SMD | SMD | SMD | SMD | SMD | SMD | SMD | SMD | SMD | Notreported | SMD | 4,6 | 656 | 13.6 | SMD | 74.04% | 57.24 | 1 | SMD | 104% | Notreported | Notreported | SMD | Notreported | 3 | 0.759 | Notreported | Ww-Wi | SMD | SMD | SMD | SMD | SMD | SMD | SMD | SMD | SMD | SMD | SMD | SMD | SMD | SMD | FIG9D,X500 | FIG10D,EDX | FIG11,EDX,ALL |  | SMD |  |  | not dry in oven | 0 | 0 | 0 | 0 | 0 | 0 | 0 | 0 | 0 | 0 | 0 | 0 | 0 | 0 | 0 | 0 | 0 | 0 | 0 | 0 | 0
1 | Long term durability of pultruded polymer composite rebar in concrete environment | Moyeenuddin Ahmad Sawpan, Abdullah A. Mamun, Peter G. Holdsworth | 1 | Materials and Design | 2014 | 262 | 8 | Glass | E-CR glass | Vinyl ester | Notreported | 105 | Notreported | Notreported | Notreported | 63 | Notreported | 13.2 | Notreported | Notreported | Indented | Smooth | Notreported | Notreported | SMD | Notreported | Pultron Composites Limited | Link:Long term durability of pultruded polymer composite rebar in concrete environment; Effects of alkaline conditioning and temperature on the properties of glass fiber polymer composite rebar.E-glass: E-CR glass | E-glass: E-CR glass | Shear | SMD | 5 | SMD | 67 | 2 | SMD | Notreported | Notreported | SMD | Notreported | Notreported | SMD | SMD | FIG9A,X500 | FIG10A,EDX | FIG11,EDX,ALL | SMD | SMD | 60 | SMD | 744 | SMD | SMD | SMD | SMD | SMD | SMD | SMD | 13 | Notreported | KOH:4.2,NaOH:0.9, Ca(OH)2:118.5; g/L(mol/L) | SMD | SMD | SMD | SMD | SMD | SMD | SMD | SMD | SMD | SMD | SMD | SMD | SMD | SMD | SMD | SMD | SMD | SMD | SMD | SMD | SMD | SMD | SMD | SMD | SMD | SMD | SMD | SMD | SMD | SMD | SMD | SMD | Notreported | SMD | 5 | 62 | 7 | SMD | 92.54% | Notreported | Notreported | SMD | Notreported | Notreported | Notreported | SMD | Notreported | SMD | SMD | SMD | SMD | SMD | SMD | SMD | SMD | SMD | SMD | SMD | SMD | SMD | SMD | SMD | SMD | SMD | SMD | SMD | SMD | SMD |  | SMD |  |  |  | 0 | 0 | 0 | 0 | 0 | 0 | 0 | 0 | 0 | 0 | 0 | 0 | 0 | 0 | 0 | 0 | 0 | 0 | 0 | 0 | 0
1 | Long term durability of pultruded polymer composite rebar in concrete environment | Moyeenuddin Ahmad Sawpan, Abdullah A. Mamun, Peter G. Holdsworth | 1 | Materials and Design | 2014 | 263 | 9 | Glass | E-CR glass | Vinyl ester | Notreported | 105 | Notreported | Notreported | Notreported | 63 | Notreported | 13.2 | Notreported | Notreported | Indented | Smooth | Notreported | Notreported | SMD | Notreported | Pultron Composites Limited | Link:Long term durability of pultruded polymer composite rebar in concrete environment; Effects of alkaline conditioning and temperature on the properties of glass fiber polymer composite rebar.E-glass: E-CR glass | E-glass: E-CR glass | Shear | SMD | 5 | SMD | 67 | 2 | SMD | Notreported | Notreported | SMD | Notreported | Notreported | SMD | SMD | FIG9A,X500 | FIG10A,EDX | FIG11,EDX,ALL | SMD | SMD | 60 | SMD | 1488 | SMD | SMD | SMD | SMD | SMD | SMD | SMD | 13 | Notreported | KOH:4.2,NaOH:0.9, Ca(OH)2:118.5; g/L(mol/L) | SMD | SMD | SMD | SMD | SMD | SMD | SMD | SMD | SMD | SMD | SMD | SMD | SMD | SMD | SMD | SMD | SMD | SMD | SMD | SMD | SMD | SMD | SMD | SMD | SMD | SMD | SMD | SMD | SMD | SMD | SMD | SMD | Notreported | SMD | 5 | 62 | 9 | SMD | 92.54% | Notreported | Notreported | SMD | Notreported | Notreported | Notreported | SMD | Notreported | SMD | SMD | SMD | SMD | SMD | SMD | SMD | SMD | SMD | SMD | SMD | SMD | SMD | SMD | SMD | SMD | SMD | SMD | SMD | SMD | SMD |  | SMD |  |  |  | 0 | 0 | 0 | 0 | 0 | 0 | 0 | 0 | 0 | 0 | 0 | 0 | 0 | 0 | 0 | 0 | 0 | 0 | 0 | 0 | 0
1 | Long term durability of pultruded polymer composite rebar in concrete environment | Moyeenuddin Ahmad Sawpan, Abdullah A. Mamun, Peter G. Holdsworth | 1 | Materials and Design | 2014 | 264 | 10 | Glass | E-CR glass | Vinyl ester | Notreported | 105 | Notreported | Notreported | Notreported | 63 | Notreported | 13.2 | Notreported | Notreported | Indented | Smooth | Notreported | Notreported | SMD | Notreported | Pultron Composites Limited | Link:Long term durability of pultruded polymer composite rebar in concrete environment; Effects of alkaline conditioning and temperature on the properties of glass fiber polymer composite rebar.E-glass: E-CR glass | E-glass: E-CR glass | Shear | SMD | 5 | SMD | 67 | 2 | SMD | Notreported | Notreported | SMD | Notreported | Notreported | SMD | SMD | FIG9A,X500 | FIG10A,EDX | FIG11,EDX,ALL | SMD | SMD | 60 | SMD | 2208 | SMD | SMD | SMD | SMD | SMD | SMD | SMD | 13 | Notreported | KOH:4.2,NaOH:0.9, Ca(OH)2:118.5; g/L(mol/L) | SMD | SMD | SMD | SMD | SMD | SMD | SMD | SMD | SMD | SMD | SMD | SMD | SMD | SMD | SMD | SMD | SMD | SMD | SMD | SMD | SMD | SMD | SMD | SMD | SMD | SMD | SMD | SMD | SMD | SMD | SMD | SMD | Notreported | SMD | 5 | 59 | 7 | SMD | 88.06% | Notreported | Notreported | SMD | Notreported | Notreported | Notreported | SMD | Notreported | SMD | SMD | SMD | SMD | SMD | SMD | SMD | SMD | SMD | SMD | SMD | SMD | SMD | SMD | SMD | SMD | SMD | SMD | SMD | SMD | SMD |  | SMD |  |  |  | 0 | 0 | 0 | 0 | 0 | 0 | 0 | 0 | 0 | 0 | 0 | 0 | 0 | 0 | 0 | 0 | 0 | 0 | 0 | 0 | 0
1 | Long term durability of pultruded polymer composite rebar in concrete environment | Moyeenuddin Ahmad Sawpan, Abdullah A. Mamun, Peter G. Holdsworth | 1 | Materials and Design | 2014 | 265 | 11 | Glass | E-CR glass | Vinyl ester | Notreported | 105 | Notreported | Notreported | Notreported | 63 | Notreported | 13.2 | Notreported | Notreported | Indented | Smooth | Notreported | Notreported | SMD | Notreported | Pultron Composites Limited | Link:Long term durability of pultruded polymer composite rebar in concrete environment; Effects of alkaline conditioning and temperature on the properties of glass fiber polymer composite rebar.E-glass: E-CR glass | E-glass: E-CR glass | Shear | SMD | 5 | SMD | 67 | 2 | SMD | Notreported | Notreported | SMD | Notreported | Notreported | SMD | SMD | FIG9A,X500 | FIG10A,EDX | FIG11,EDX,ALL | SMD | SMD | 60 | SMD | 2928 | SMD | SMD | SMD | SMD | SMD | SMD | SMD | 13 | Notreported | KOH:4.2,NaOH:0.9, Ca(OH)2:118.5; g/L(mol/L) | SMD | SMD | SMD | SMD | SMD | SMD | SMD | SMD | SMD | SMD | SMD | SMD | SMD | SMD | SMD | SMD | SMD | SMD | SMD | SMD | SMD | SMD | SMD | SMD | SMD | SMD | SMD | SMD | SMD | SMD | SMD | SMD | Notreported | SMD | 5 | 61 | 7 | SMD | 91.04% | Notreported | Notreported | SMD | Notreported | Notreported | Notreported | SMD | Notreported | SMD | SMD | SMD | SMD | SMD | SMD | SMD | SMD | SMD | SMD | SMD | SMD | SMD | SMD | SMD | SMD | SMD | SMD | SMD | SMD | SMD |  | SMD |  |  |  | 0 | 0 | 0 | 0 | 0 | 0 | 0 | 0 | 0 | 0 | 0 | 0 | 0 | 0 | 0 | 0 | 0 | 0 | 0 | 0 | 0
1 | Long term durability of pultruded polymer composite rebar in concrete environment | Moyeenuddin Ahmad Sawpan, Abdullah A. Mamun, Peter G. Holdsworth | 1 | Materials and Design | 2014 | 266 | 12 | Glass | E-CR glass | Vinyl ester | Notreported | 105 | Notreported | Notreported | Notreported | 63 | Notreported | 13.2 | Notreported | Notreported | Indented | Smooth | Notreported | Notreported | SMD | Notreported | Pultron Composites Limited | Link:Long term durability of pultruded polymer composite rebar in concrete environment; Effects of alkaline conditioning and temperature on the properties of glass fiber polymer composite rebar.E-glass: E-CR glass | E-glass: E-CR glass | Shear | SMD | 5 | SMD | 67 | 2 | SMD | Notreported | Notreported | SMD | Notreported | Notreported | SMD | SMD | FIG9A,X500 | FIG10A,EDX | FIG11,EDX,ALL | SMD | SMD | 60 | SMD | 4392 | SMD | SMD | SMD | SMD | SMD | SMD | SMD | 13 | Notreported | KOH:4.2,NaOH:0.9, Ca(OH)2:118.5; g/L(mol/L) | SMD | SMD | SMD | SMD | SMD | SMD | SMD | SMD | SMD | SMD | SMD | SMD | SMD | SMD | SMD | SMD | SMD | SMD | SMD | SMD | SMD | SMD | SMD | SMD | SMD | SMD | SMD | SMD | SMD | SMD | SMD | SMD | Notreported | SMD | 5 | 62 | 7 | SMD | 92.54% | Notreported | Notreported | SMD | Notreported | Notreported | Notreported | SMD | Notreported | SMD | SMD | SMD | SMD | SMD | SMD | SMD | SMD | SMD | SMD | SMD | SMD | SMD | SMD | SMD | SMD | SMD | SMD | FIG9B,X500 | FIG10B,EDX | FIG11,EDX,ALL |  | SMD |  |  |  | 0 | 0 | 0 | 0 | 0 | 0 | 0 | 0 | 0 | 0 | 0 | 0 | 0 | 0 | 0 | 0 | 0 | 0 | 0 | 0 | 0
1 | Long term durability of pultruded polymer composite rebar in concrete environment | Moyeenuddin Ahmad Sawpan, Abdullah A. Mamun, Peter G. Holdsworth | 1 | Materials and Design | 2014 | 267 | 13 | Glass | E-CR glass | Vinyl ester | Notreported | 105 | Notreported | Notreported | Notreported | 63 | Notreported | 13.2 | Notreported | Notreported | Indented | Smooth | Notreported | Notreported | SMD | Notreported | Pultron Composites Limited | Link:Long term durability of pultruded polymer composite rebar in concrete environment; Effects of alkaline conditioning and temperature on the properties of glass fiber polymer composite rebar.E-glass: E-CR glass | E-glass: E-CR glass | Shear | SMD | 5 | SMD | 67 | 2 | SMD | Notreported | Notreported | SMD | Notreported | Notreported | SMD | SMD | FIG9A,X500 | FIG10A,EDX | FIG11,EDX,ALL | SMD | SMD | 60 | SMD | 10248 | SMD | SMD | SMD | SMD | SMD | SMD | SMD | 13 | Notreported | KOH:4.2,NaOH:0.9, Ca(OH)2:118.5; g/L(mol/L) | SMD | SMD | SMD | SMD | SMD | SMD | SMD | SMD | SMD | SMD | SMD | SMD | SMD | SMD | SMD | SMD | SMD | SMD | SMD | SMD | SMD | SMD | SMD | SMD | SMD | SMD | SMD | SMD | SMD | SMD | SMD | SMD | Notreported | SMD | 5 | 59 | 3 | SMD | 88.06% | Notreported | Notreported | SMD | Notreported | Notreported | Notreported | SMD | Notreported | SMD | SMD | SMD | SMD | SMD | SMD | SMD | SMD | SMD | SMD | SMD | SMD | SMD | SMD | SMD | SMD | SMD | SMD | FIG9C,X500 | FIG10C,EDX | FIG11,EDX,ALL |  | SMD |  |  |  | 0 | 0 | 0 | 0 | 0 | 0 | 0 | 0 | 0 | 0 | 0 | 0 | 0 | 0 | 0 | 0 | 0 | 0 | 0 | 0 | 0
1 | Long term durability of pultruded polymer composite rebar in concrete environment | Moyeenuddin Ahmad Sawpan, Abdullah A. Mamun, Peter G. Holdsworth | 1 | Materials and Design | 2014 | 268 | 14 | Glass | E-CR glass | Vinyl ester | Notreported | 105 | Notreported | Notreported | Notreported | 63 | Notreported | 13.2 | Notreported | Notreported | Indented | Smooth | Notreported | Notreported | SMD | Notreported | Pultron Composites Limited | Link:Long term durability of pultruded polymer composite rebar in concrete environment; Effects of alkaline conditioning and temperature on the properties of glass fiber polymer composite rebar.E-glass: E-CR glass | E-glass: E-CR glass | Shear | SMD | 5 | SMD | 67 | 2 | SMD | Notreported | Notreported | SMD | Notreported | Notreported | SMD | SMD | FIG9A,X500 | FIG10A,EDX | FIG11,EDX,ALL | SMD | SMD | 60 | SMD | 17520 | SMD | SMD | SMD | SMD | SMD | SMD | SMD | 13 | Notreported | KOH:4.2,NaOH:0.9, Ca(OH)2:118.5; g/L(mol/L) | SMD | SMD | SMD | SMD | SMD | SMD | SMD | SMD | SMD | SMD | SMD | SMD | SMD | SMD | SMD | SMD | SMD | SMD | SMD | SMD | SMD | SMD | SMD | SMD | SMD | SMD | SMD | SMD | SMD | SMD | SMD | SMD | Notreported | SMD | 5 | 63 | 8 | SMD | 94.03% | Notreported | Notreported | SMD | Notreported | Notreported | Notreported | SMD | Notreported | SMD | SMD | SMD | SMD | SMD | SMD | SMD | SMD | SMD | SMD | SMD | SMD | SMD | SMD | SMD | SMD | SMD | SMD | FIG9D,X500 | FIG10D,EDX | FIG11,EDX,ALL |  | SMD |  |  |  | 0 | 0 | 0 | 0 | 0 | 0 | 0 | 0 | 0 | 0 | 0 | 0 | 0 | 0 | 0 | 0 | 0 | 0 | 0 | 0 | 0
1 | Long term durability of pultruded polymer composite rebar in concrete environment | Moyeenuddin Ahmad Sawpan, Abdullah A. Mamun, Peter G. Holdsworth | 1 | Materials and Design | 2014 | 269 | 15 | Glass | E-CR glass | Vinyl ester | Notreported | 105 | Notreported | Notreported | Notreported | 63 | Notreported | 13.2 | Notreported | Notreported | Indented | Smooth | Notreported | Notreported | SMD | Notreported | Pultron Composites Limited | Link:Long term durability of pultruded polymer composite rebar in concrete environment; Effects of alkaline conditioning and temperature on the properties of glass fiber polymer composite rebar.E-glass: E-CR glass | E-glass: E-CR glass | Glass transition | SMD | 4,6 | SMD | 886 | 3 | Tensile strength | 55.03 | 3 | Tensile modulus | 1.62 | Notreported | Tensile deformation | SMD | FIG9A,X500 | FIG10A,EDX | FIG11,EDX,ALL | SMD | SMD | 60 | SMD | 744 | SMD | SMD | SMD | SMD | SMD | SMD | SMD | 13 | Notreported | KOH:4.2,NaOH:0.9, Ca(OH)2:118.5; g/L(mol/L) | SMD | SMD | SMD | SMD | SMD | SMD | SMD | SMD | SMD | SMD | SMD | SMD | SMD | SMD | SMD | SMD | SMD | SMD | SMD | SMD | SMD | SMD | SMD | SMD | SMD | SMD | SMD | SMD | SMD | SMD | SMD | SMD | Notreported | SMD | SMD | SMD | SMD | SMD | SMD | SMD | SMD | SMD | SMD | SMD | SMD | SMD | SMD | SMD | SMD | SMD | SMD | 3 | 96 | 1.4 | 1.4 | SMD | SMD | SMD | SMD | SMD | SMD | SMD | SMD | SMD | SMD | SMD | SMD | SMD |  | SMD |  |  |  | 0 | 0 | 0 | 0 | 0 | 0 | 0 | 0 | 0 | 0 | 0 | 0 | 0 | 0 | 0 | 0 | 0 | 0 | 0 | 0 | 0
1 | Long term durability of pultruded polymer composite rebar in concrete environment | Moyeenuddin Ahmad Sawpan, Abdullah A. Mamun, Peter G. Holdsworth | 1 | Materials and Design | 2014 | 270 | 16 | Glass | E-CR glass | Vinyl ester | Notreported | 105 | Notreported | Notreported | Notreported | 63 | Notreported | 13.2 | Notreported | Notreported | Indented | Smooth | Notreported | Notreported | SMD | Notreported | Pultron Composites Limited | Link:Long term durability of pultruded polymer composite rebar in concrete environment; Effects of alkaline conditioning and temperature on the properties of glass fiber polymer composite rebar.E-glass: E-CR glass | E-glass: E-CR glass | Glass transition | SMD | 4,6 | SMD | 886 | 3 | Tensile strength | 55.03 | 3 | Tensile modulus | 1.62 | Notreported | Tensile deformation | SMD | FIG9A,X500 | FIG10A,EDX | FIG11,EDX,ALL | SMD | SMD | 60 | SMD | 1488 | SMD | SMD | SMD | SMD | SMD | SMD | SMD | 13 | Notreported | KOH:4.2,NaOH:0.9, Ca(OH)2:118.5; g/L(mol/L) | SMD | SMD | SMD | SMD | SMD | SMD | SMD | SMD | SMD | SMD | SMD | SMD | SMD | SMD | SMD | SMD | SMD | SMD | SMD | SMD | SMD | SMD | SMD | SMD | SMD | SMD | SMD | SMD | SMD | SMD | SMD | SMD | Notreported | SMD | SMD | SMD | SMD | SMD | SMD | SMD | SMD | SMD | SMD | SMD | SMD | SMD | SMD | SMD | SMD | SMD | SMD | 3 | 96 | 1.3 | 1.3 | SMD | SMD | SMD | SMD | SMD | SMD | SMD | SMD | SMD | SMD | SMD | SMD | SMD |  | SMD |  |  |  | 0 | 0 | 0 | 0 | 0 | 0 | 0 | 0 | 0 | 0 | 0 | 0 | 0 | 0 | 0 | 0 | 0 | 0 | 0 | 0 | 0
1 | Long term durability of pultruded polymer composite rebar in concrete environment | Moyeenuddin Ahmad Sawpan, Abdullah A. Mamun, Peter G. Holdsworth | 1 | Materials and Design | 2014 | 271 | 17 | Glass | E-CR glass | Vinyl ester | Notreported | 105 | Notreported | Notreported | Notreported | 63 | Notreported | 13.2 | Notreported | Notreported | Indented | Smooth | Notreported | Notreported | SMD | Notreported | Pultron Composites Limited | Link:Long term durability of pultruded polymer composite rebar in concrete environment; Effects of alkaline conditioning and temperature on the properties of glass fiber polymer composite rebar.E-glass: E-CR glass | E-glass: E-CR glass | Glass transition | SMD | 4,6 | SMD | 886 | 3 | Tensile strength | 55.03 | 3 | Tensile modulus | 1.62 | Notreported | Tensile deformation | SMD | FIG9A,X500 | FIG10A,EDX | FIG11,EDX,ALL | SMD | SMD | 60 | SMD | 2208 | SMD | SMD | SMD | SMD | SMD | SMD | SMD | 13 | Notreported | KOH:4.2,NaOH:0.9, Ca(OH)2:118.5; g/L(mol/L) | SMD | SMD | SMD | SMD | SMD | SMD | SMD | SMD | SMD | SMD | SMD | SMD | SMD | SMD | SMD | SMD | SMD | SMD | SMD | SMD | SMD | SMD | SMD | SMD | SMD | SMD | SMD | SMD | SMD | SMD | SMD | SMD | Notreported | SMD | SMD | SMD | SMD | SMD | SMD | SMD | SMD | SMD | SMD | SMD | SMD | SMD | SMD | SMD | SMD | SMD | SMD | 3 | 98 | 0.6 | 0.6 | SMD | SMD | SMD | SMD | SMD | SMD | SMD | SMD | SMD | SMD | SMD | SMD | SMD |  | SMD |  |  |  | 0 | 0 | 0 | 0 | 0 | 0 | 0 | 0 | 0 | 0 | 0 | 0 | 0 | 0 | 0 | 0 | 0 | 0 | 0 | 0 | 0
1 | Long term durability of pultruded polymer composite rebar in concrete environment | Moyeenuddin Ahmad Sawpan, Abdullah A. Mamun, Peter G. Holdsworth | 1 | Materials and Design | 2014 | 272 | 18 | Glass | E-CR glass | Vinyl ester | Notreported | 105 | Notreported | Notreported | Notreported | 63 | Notreported | 13.2 | Notreported | Notreported | Indented | Smooth | Notreported | Notreported | SMD | Notreported | Pultron Composites Limited | Link:Long term durability of pultruded polymer composite rebar in concrete environment; Effects of alkaline conditioning and temperature on the properties of glass fiber polymer composite rebar.E-glass: E-CR glass | E-glass: E-CR glass | Glass transition | SMD | 4,6 | SMD | 886 | 3 | Tensile strength | 55.03 | 3 | Tensile modulus | 1.62 | Notreported | Tensile deformation | SMD | FIG9A,X500 | FIG10A,EDX | FIG11,EDX,ALL | SMD | SMD | 60 | SMD | 2928 | SMD | SMD | SMD | SMD | SMD | SMD | SMD | 13 | Notreported | KOH:4.2,NaOH:0.9, Ca(OH)2:118.5; g/L(mol/L) | SMD | SMD | SMD | SMD | SMD | SMD | SMD | SMD | SMD | SMD | SMD | SMD | SMD | SMD | SMD | SMD | SMD | SMD | SMD | SMD | SMD | SMD | SMD | SMD | SMD | SMD | SMD | SMD | SMD | SMD | SMD | SMD | Notreported | SMD | SMD | SMD | SMD | SMD | SMD | SMD | SMD | SMD | SMD | SMD | SMD | SMD | SMD | SMD | SMD | SMD | SMD | 3 | 96 | 2.3 | 2.3 | SMD | SMD | SMD | SMD | SMD | SMD | SMD | SMD | SMD | SMD | SMD | SMD | SMD |  | SMD |  |  |  | 0 | 0 | 0 | 0 | 0 | 0 | 0 | 0 | 0 | 0 | 0 | 0 | 0 | 0 | 0 | 0 | 0 | 0 | 0 | 0 | 0
1 | Long term durability of pultruded polymer composite rebar in concrete environment | Moyeenuddin Ahmad Sawpan, Abdullah A. Mamun, Peter G. Holdsworth | 1 | Materials and Design | 2014 | 273 | 19 | Glass | E-CR glass | Vinyl ester | Notreported | 105 | Notreported | Notreported | Notreported | 63 | Notreported | 13.2 | Notreported | Notreported | Indented | Smooth | Notreported | Notreported | SMD | Notreported | Pultron Composites Limited | Link:Long term durability of pultruded polymer composite rebar in concrete environment; Effects of alkaline conditioning and temperature on the properties of glass fiber polymer composite rebar.E-glass: E-CR glass | E-glass: E-CR glass | Glass transition | SMD | 4,6 | SMD | 886 | 3 | Tensile strength | 55.03 | 3 | Tensile modulus | 1.62 | Notreported | Tensile deformation | SMD | FIG9A,X500 | FIG10A,EDX | FIG11,EDX,ALL | SMD | SMD | 60 | SMD | 4392 | SMD | SMD | SMD | SMD | SMD | SMD | SMD | 13 | Notreported | KOH:4.2,NaOH:0.9, Ca(OH)2:118.5; g/L(mol/L) | SMD | SMD | SMD | SMD | SMD | SMD | SMD | SMD | SMD | SMD | SMD | SMD | SMD | SMD | SMD | SMD | SMD | SMD | SMD | SMD | SMD | SMD | SMD | SMD | SMD | SMD | SMD | SMD | SMD | SMD | SMD | SMD | Notreported | SMD | SMD | SMD | SMD | SMD | SMD | SMD | SMD | SMD | SMD | SMD | SMD | SMD | SMD | SMD | SMD | SMD | SMD | 3 | 98 | 1.2 | 1.2 | SMD | SMD | SMD | SMD | SMD | SMD | SMD | SMD | SMD | SMD | FIG9B,X500 | FIG10B,EDX | FIG11,EDX,ALL |  | SMD |  |  |  | 0 | 0 | 0 | 0 | 0 | 0 | 0 | 0 | 0 | 0 | 0 | 0 | 0 | 0 | 0 | 0 | 0 | 0 | 0 | 0 | 0
1 | Long term durability of pultruded polymer composite rebar in concrete environment | Moyeenuddin Ahmad Sawpan, Abdullah A. Mamun, Peter G. Holdsworth | 1 | Materials and Design | 2014 | 274 | 20 | Glass | E-CR glass | Vinyl ester | Notreported | 105 | Notreported | Notreported | Notreported | 63 | Notreported | 13.2 | Notreported | Notreported | Indented | Smooth | Notreported | Notreported | SMD | Notreported | Pultron Composites Limited | Link:Long term durability of pultruded polymer composite rebar in concrete environment; Effects of alkaline conditioning and temperature on the properties of glass fiber polymer composite rebar.E-glass: E-CR glass | E-glass: E-CR glass | Glass transition | SMD | 4,6 | SMD | 886 | 3 | Tensile strength | 55.03 | 3 | Tensile modulus | 1.62 | Notreported | Tensile deformation | SMD | FIG9A,X500 | FIG10A,EDX | FIG11,EDX,ALL | SMD | SMD | 60 | SMD | 10248 | SMD | SMD | SMD | SMD | SMD | SMD | SMD | 13 | Notreported | KOH:4.2,NaOH:0.9, Ca(OH)2:118.5; g/L(mol/L) | SMD | SMD | SMD | SMD | SMD | SMD | SMD | SMD | SMD | SMD | SMD | SMD | SMD | SMD | SMD | SMD | SMD | SMD | SMD | SMD | SMD | SMD | SMD | SMD | SMD | SMD | SMD | SMD | SMD | SMD | SMD | SMD | Notreported | SMD | SMD | SMD | SMD | SMD | SMD | SMD | SMD | SMD | SMD | SMD | SMD | SMD | SMD | SMD | SMD | SMD | SMD | 3 | 95 | 1.7 | 1.7 | SMD | SMD | SMD | SMD | SMD | SMD | SMD | SMD | SMD | SMD | FIG9C,X500 | FIG10C,EDX | FIG11,EDX,ALL |  | SMD |  |  |  | 0 | 0 | 0 | 0 | 0 | 0 | 0 | 0 | 0 | 0 | 0 | 0 | 0 | 0 | 0 | 0 | 0 | 0 | 0 | 0 | 0
1 | Long term durability of pultruded polymer composite rebar in concrete environment | Moyeenuddin Ahmad Sawpan, Abdullah A. Mamun, Peter G. Holdsworth | 1 | Materials and Design | 2014 | 275 | 21 | Glass | E-CR glass | Vinyl ester | Notreported | 105 | Notreported | Notreported | Notreported | 63 | Notreported | 13.2 | Notreported | Notreported | Indented | Smooth | Notreported | Notreported | SMD | Notreported | Pultron Composites Limited | Link:Long term durability of pultruded polymer composite rebar in concrete environment; Effects of alkaline conditioning and temperature on the properties of glass fiber polymer composite rebar.E-glass: E-CR glass | E-glass: E-CR glass | Glass transition | SMD | 4,6 | SMD | 886 | 3 | Tensile strength | 55.03 | 3 | Tensile modulus | 1.62 | Notreported | Tensile deformation | SMD | FIG9A,X500 | FIG10A,EDX | FIG11,EDX,ALL | SMD | SMD | 60 | SMD | 17520 | SMD | SMD | SMD | SMD | SMD | SMD | SMD | 13 | Notreported | KOH:4.2,NaOH:0.9, Ca(OH)2:118.5; g/L(mol/L) | SMD | SMD | SMD | SMD | SMD | SMD | SMD | SMD | SMD | SMD | SMD | SMD | SMD | SMD | SMD | SMD | SMD | SMD | SMD | SMD | SMD | SMD | SMD | SMD | SMD | SMD | SMD | SMD | SMD | SMD | SMD | SMD | Notreported | SMD | SMD | SMD | SMD | SMD | SMD | SMD | SMD | SMD | SMD | SMD | SMD | SMD | SMD | SMD | SMD | SMD | SMD | 3 | 95 | 2.3 | 2.3 | SMD | SMD | SMD | SMD | SMD | SMD | SMD | SMD | SMD | SMD | FIG9D,X500 | FIG10D,EDX | FIG11,EDX,ALL |  | SMD |  |  |  | 0 | 0 | 0 | 0 | 0 | 0 | 0 | 0 | 0 | 0 | 0 | 0 | 0 | 0 | 0 | 0 | 0 | 0 | 0 | 0 | 0
1 | Long term durability of pultruded polymer composite rebar in concrete environment | Moyeenuddin Ahmad Sawpan, Abdullah A. Mamun, Peter G. Holdsworth | 1 | Materials and Design | 2014 | 276 | 22 | Glass | E-CR glass | Vinyl ester | Notreported | 105 | Notreported | Notreported | Notreported | 63 | Notreported | 13.2 | Notreported | Notreported | Indented | Smooth | Notreported | Notreported | SMD | Notreported | Pultron Composites Limited | Link:Long term durability of pultruded polymer composite rebar in concrete environment; Effects of alkaline conditioning and temperature on the properties of glass fiber polymer composite rebar.E-glass: E-CR glass | E-glass: E-CR glass | Water absorption | SMD | 4,6 | SMD | 886 | 3 | Tensile strength | 55.03 | 3 | Tensile modulus | 1.62 | Notreported | Tensile deformation | SMD | FIG9A,X500 | FIG10A,EDX | FIG11,EDX,ALL | SMD | SMD | 60 | SMD | 22 | SMD | SMD | SMD | SMD | SMD | SMD | SMD | 13 | Notreported | KOH:4.2,NaOH:0.9, Ca(OH)2:118.5; g/L(mol/L) | SMD | SMD | SMD | SMD | SMD | SMD | SMD | SMD | SMD | SMD | SMD | SMD | SMD | SMD | SMD | SMD | SMD | SMD | SMD | SMD | SMD | SMD | SMD | SMD | SMD | SMD | SMD | SMD | SMD | SMD | SMD | SMD | Notreported | SMD | SMD | SMD | SMD | SMD | SMD | SMD | SMD | SMD | SMD | SMD | SMD | SMD | SMD | Notreported | 0.03237 | Notreported | Ww-Wi | SMD | SMD | SMD | SMD | SMD | SMD | SMD | SMD | SMD | SMD | SMD | SMD | SMD | SMD | SMD | SMD | SMD |  | SMD |  |  |  | 0 | 0 | 0 | 0 | 0 | 0 | 0 | 0 | 0 | 0 | 0 | 0 | 0 | 0 | 0 | 0 | 0 | 0 | 0 | 0 | 0
1 | Long term durability of pultruded polymer composite rebar in concrete environment | Moyeenuddin Ahmad Sawpan, Abdullah A. Mamun, Peter G. Holdsworth | 1 | Materials and Design | 2014 | 277 | 23 | Glass | E-CR glass | Vinyl ester | Notreported | 105 | Notreported | Notreported | Notreported | 63 | Notreported | 13.2 | Notreported | Notreported | Indented | Smooth | Notreported | Notreported | SMD | Notreported | Pultron Composites Limited | Link:Long term durability of pultruded polymer composite rebar in concrete environment; Effects of alkaline conditioning and temperature on the properties of glass fiber polymer composite rebar.E-glass: E-CR glass | E-glass: E-CR glass | Water absorption | SMD | 4,6 | SMD | 886 | 3 | Tensile strength | 55.03 | 3 | Tensile modulus | 1.62 | Notreported | Tensile deformation | SMD | FIG9A,X500 | FIG10A,EDX | FIG11,EDX,ALL | SMD | SMD | 60 | SMD | 47 | SMD | SMD | SMD | SMD | SMD | SMD | SMD | 13 | Notreported | KOH:4.2,NaOH:0.9, Ca(OH)2:118.5; g/L(mol/L) | SMD | SMD | SMD | SMD | SMD | SMD | SMD | SMD | SMD | SMD | SMD | SMD | SMD | SMD | SMD | SMD | SMD | SMD | SMD | SMD | SMD | SMD | SMD | SMD | SMD | SMD | SMD | SMD | SMD | SMD | SMD | SMD | Notreported | SMD | SMD | SMD | SMD | SMD | SMD | SMD | SMD | SMD | SMD | SMD | SMD | SMD | SMD | Notreported | 0.05055 | Notreported | Ww-Wi | SMD | SMD | SMD | SMD | SMD | SMD | SMD | SMD | SMD | SMD | SMD | SMD | SMD | SMD | SMD | SMD | SMD |  | SMD |  |  |  | 0 | 0 | 0 | 0 | 0 | 0 | 0 | 0 | 0 | 0 | 0 | 0 | 0 | 0 | 0 | 0 | 0 | 0 | 0 | 0 | 0
1 | Long term durability of pultruded polymer composite rebar in concrete environment | Moyeenuddin Ahmad Sawpan, Abdullah A. Mamun, Peter G. Holdsworth | 1 | Materials and Design | 2014 | 278 | 24 | Glass | E-CR glass | Vinyl ester | Notreported | 105 | Notreported | Notreported | Notreported | 63 | Notreported | 13.2 | Notreported | Notreported | Indented | Smooth | Notreported | Notreported | SMD | Notreported | Pultron Composites Limited | Link:Long term durability of pultruded polymer composite rebar in concrete environment; Effects of alkaline conditioning and temperature on the properties of glass fiber polymer composite rebar.E-glass: E-CR glass | E-glass: E-CR glass | Water absorption | SMD | 4,6 | SMD | 886 | 3 | Tensile strength | 55.03 | 3 | Tensile modulus | 1.62 | Notreported | Tensile deformation | SMD | FIG9A,X500 | FIG10A,EDX | FIG11,EDX,ALL | SMD | SMD | 60 | SMD | 125 | SMD | SMD | SMD | SMD | SMD | SMD | SMD | 13 | Notreported | KOH:4.2,NaOH:0.9, Ca(OH)2:118.5; g/L(mol/L) | SMD | SMD | SMD | SMD | SMD | SMD | SMD | SMD | SMD | SMD | SMD | SMD | SMD | SMD | SMD | SMD | SMD | SMD | SMD | SMD | SMD | SMD | SMD | SMD | SMD | SMD | SMD | SMD | SMD | SMD | SMD | SMD | Notreported | SMD | SMD | SMD | SMD | SMD | SMD | SMD | SMD | SMD | SMD | SMD | SMD | SMD | SMD | Notreported | 0.08141 | Notreported | Ww-Wi | SMD | SMD | SMD | SMD | SMD | SMD | SMD | SMD | SMD | SMD | SMD | SMD | SMD | SMD | SMD | SMD | SMD |  | SMD |  |  |  | 0 | 0 | 0 | 0 | 0 | 0 | 0 | 0 | 0 | 0 | 0 | 0 | 0 | 0 | 0 | 0 | 0 | 0 | 0 | 0 | 0
1 | Long term durability of pultruded polymer composite rebar in concrete environment | Moyeenuddin Ahmad Sawpan, Abdullah A. Mamun, Peter G. Holdsworth | 1 | Materials and Design | 2014 | 279 | 25 | Glass | E-CR glass | Vinyl ester | Notreported | 105 | Notreported | Notreported | Notreported | 63 | Notreported | 13.2 | Notreported | Notreported | Indented | Smooth | Notreported | Notreported | SMD | Notreported | Pultron Composites Limited | Link:Long term durability of pultruded polymer composite rebar in concrete environment; Effects of alkaline conditioning and temperature on the properties of glass fiber polymer composite rebar.E-glass: E-CR glass | E-glass: E-CR glass | Water absorption | SMD | 4,6 | SMD | 886 | 3 | Tensile strength | 55.03 | 3 | Tensile modulus | 1.62 | Notreported | Tensile deformation | SMD | FIG9A,X500 | FIG10A,EDX | FIG11,EDX,ALL | SMD | SMD | 60 | SMD | 210 | SMD | SMD | SMD | SMD | SMD | SMD | SMD | 13 | Notreported | KOH:4.2,NaOH:0.9, Ca(OH)2:118.5; g/L(mol/L) | SMD | SMD | SMD | SMD | SMD | SMD | SMD | SMD | SMD | SMD | SMD | SMD | SMD | SMD | SMD | SMD | SMD | SMD | SMD | SMD | SMD | SMD | SMD | SMD | SMD | SMD | SMD | SMD | SMD | SMD | SMD | SMD | Notreported | SMD | SMD | SMD | SMD | SMD | SMD | SMD | SMD | SMD | SMD | SMD | SMD | SMD | SMD | Notreported | 0.10896 | Notreported | Ww-Wi | SMD | SMD | SMD | SMD | SMD | SMD | SMD | SMD | SMD | SMD | SMD | SMD | SMD | SMD | SMD | SMD | SMD |  | SMD |  |  |  | 0 | 0 | 0 | 0 | 0 | 0 | 0 | 0 | 0 | 0 | 0 | 0 | 0 | 0 | 0 | 0 | 0 | 0 | 0 | 0 | 0
1 | Long term durability of pultruded polymer composite rebar in concrete environment | Moyeenuddin Ahmad Sawpan, Abdullah A. Mamun, Peter G. Holdsworth | 1 | Materials and Design | 2014 | 280 | 26 | Glass | E-CR glass | Vinyl ester | Notreported | 105 | Notreported | Notreported | Notreported | 63 | Notreported | 13.2 | Notreported | Notreported | Indented | Smooth | Notreported | Notreported | SMD | Notreported | Pultron Composites Limited | Link:Long term durability of pultruded polymer composite rebar in concrete environment; Effects of alkaline conditioning and temperature on the properties of glass fiber polymer composite rebar.E-glass: E-CR glass | E-glass: E-CR glass | Water absorption | SMD | 4,6 | SMD | 886 | 3 | Tensile strength | 55.03 | 3 | Tensile modulus | 1.62 | Notreported | Tensile deformation | SMD | FIG9A,X500 | FIG10A,EDX | FIG11,EDX,ALL | SMD | SMD | 60 | SMD | 339 | SMD | SMD | SMD | SMD | SMD | SMD | SMD | 13 | Notreported | KOH:4.2,NaOH:0.9, Ca(OH)2:118.5; g/L(mol/L) | SMD | SMD | SMD | SMD | SMD | SMD | SMD | SMD | SMD | SMD | SMD | SMD | SMD | SMD | SMD | SMD | SMD | SMD | SMD | SMD | SMD | SMD | SMD | SMD | SMD | SMD | SMD | SMD | SMD | SMD | SMD | SMD | Notreported | SMD | SMD | SMD | SMD | SMD | SMD | SMD | SMD | SMD | SMD | SMD | SMD | SMD | SMD | Notreported | 0.12136 | Notreported | Ww-Wi | SMD | SMD | SMD | SMD | SMD | SMD | SMD | SMD | SMD | SMD | SMD | SMD | SMD | SMD | SMD | SMD | SMD |  | SMD |  |  |  | 0 | 0 | 0 | 0 | 0 | 0 | 0 | 0 | 0 | 0 | 0 | 0 | 0 | 0 | 0 | 0 | 0 | 0 | 0 | 0 | 0
1 | Long term durability of pultruded polymer composite rebar in concrete environment | Moyeenuddin Ahmad Sawpan, Abdullah A. Mamun, Peter G. Holdsworth | 1 | Materials and Design | 2014 | 281 | 27 | Glass | E-CR glass | Vinyl ester | Notreported | 105 | Notreported | Notreported | Notreported | 63 | Notreported | 13.2 | Notreported | Notreported | Indented | Smooth | Notreported | Notreported | SMD | Notreported | Pultron Composites Limited | Link:Long term durability of pultruded polymer composite rebar in concrete environment; Effects of alkaline conditioning and temperature on the properties of glass fiber polymer composite rebar.E-glass: E-CR glass | E-glass: E-CR glass | Water absorption | SMD | 4,6 | SMD | 886 | 3 | Tensile strength | 55.03 | 3 | Tensile modulus | 1.62 | Notreported | Tensile deformation | SMD | FIG9A,X500 | FIG10A,EDX | FIG11,EDX,ALL | SMD | SMD | 60 | SMD | 497 | SMD | SMD | SMD | SMD | SMD | SMD | SMD | 13 | Notreported | KOH:4.2,NaOH:0.9, Ca(OH)2:118.5; g/L(mol/L) | SMD | SMD | SMD | SMD | SMD | SMD | SMD | SMD | SMD | SMD | SMD | SMD | SMD | SMD | SMD | SMD | SMD | SMD | SMD | SMD | SMD | SMD | SMD | SMD | SMD | SMD | SMD | SMD | SMD | SMD | SMD | SMD | Notreported | SMD | SMD | SMD | SMD | SMD | SMD | SMD | SMD | SMD | SMD | SMD | SMD | SMD | SMD | Notreported | 0.13211 | Notreported | Ww-Wi | SMD | SMD | SMD | SMD | SMD | SMD | SMD | SMD | SMD | SMD | SMD | SMD | SMD | SMD | SMD | SMD | SMD |  | SMD |  |  |  | 0 | 0 | 0 | 0 | 0 | 0 | 0 | 0 | 0 | 0 | 0 | 0 | 0 | 0 | 0 | 0 | 0 | 0 | 0 | 0 | 0
1 | Long term durability of pultruded polymer composite rebar in concrete environment | Moyeenuddin Ahmad Sawpan, Abdullah A. Mamun, Peter G. Holdsworth | 1 | Materials and Design | 2014 | 282 | 28 | Glass | E-CR glass | Vinyl ester | Notreported | 105 | Notreported | Notreported | Notreported | 63 | Notreported | 13.2 | Notreported | Notreported | Indented | Smooth | Notreported | Notreported | SMD | Notreported | Pultron Composites Limited | Link:Long term durability of pultruded polymer composite rebar in concrete environment; Effects of alkaline conditioning and temperature on the properties of glass fiber polymer composite rebar.E-glass: E-CR glass | E-glass: E-CR glass | Water absorption | SMD | 4,6 | SMD | 886 | 3 | Tensile strength | 55.03 | 3 | Tensile modulus | 1.62 | Notreported | Tensile deformation | SMD | FIG9A,X500 | FIG10A,EDX | FIG11,EDX,ALL | SMD | SMD | 60 | SMD | 744 | SMD | SMD | SMD | SMD | SMD | SMD | SMD | 13 | Notreported | KOH:4.2,NaOH:0.9, Ca(OH)2:118.5; g/L(mol/L) | SMD | SMD | SMD | SMD | SMD | SMD | SMD | SMD | SMD | SMD | SMD | SMD | SMD | SMD | SMD | SMD | SMD | SMD | SMD | SMD | SMD | SMD | SMD | SMD | SMD | SMD | SMD | SMD | SMD | SMD | SMD | SMD | Notreported | SMD | SMD | SMD | SMD | SMD | SMD | SMD | SMD | SMD | SMD | SMD | SMD | SMD | SMD | Notreported | 0.14451 | Notreported | Ww-Wi | SMD | SMD | SMD | SMD | SMD | SMD | SMD | SMD | SMD | SMD | SMD | SMD | SMD | SMD | SMD | SMD | SMD |  | SMD |  |  |  | 0 | 0 | 0 | 0 | 0 | 0 | 0 | 0 | 0 | 0 | 0 | 0 | 0 | 0 | 0 | 0 | 0 | 0 | 0 | 0 | 0
1 | Long term durability of pultruded polymer composite rebar in concrete environment | Moyeenuddin Ahmad Sawpan, Abdullah A. Mamun, Peter G. Holdsworth | 1 | Materials and Design | 2014 | 283 | 29 | Glass | E-CR glass | Vinyl ester | Notreported | 105 | Notreported | Notreported | Notreported | 63 | Notreported | 13.2 | Notreported | Notreported | Indented | Smooth | Notreported | Notreported | SMD | Notreported | Pultron Composites Limited | Link:Long term durability of pultruded polymer composite rebar in concrete environment; Effects of alkaline conditioning and temperature on the properties of glass fiber polymer composite rebar.E-glass: E-CR glass | E-glass: E-CR glass | Water absorption | SMD | 4,6 | SMD | 886 | 3 | Tensile strength | 55.03 | 3 | Tensile modulus | 1.62 | Notreported | Tensile deformation | SMD | FIG9A,X500 | FIG10A,EDX | FIG11,EDX,ALL | SMD | SMD | 60 | SMD | 1082 | SMD | SMD | SMD | SMD | SMD | SMD | SMD | 13 | Notreported | KOH:4.2,NaOH:0.9, Ca(OH)2:118.5; g/L(mol/L) | SMD | SMD | SMD | SMD | SMD | SMD | SMD | SMD | SMD | SMD | SMD | SMD | SMD | SMD | SMD | SMD | SMD | SMD | SMD | SMD | SMD | SMD | SMD | SMD | SMD | SMD | SMD | SMD | SMD | SMD | SMD | SMD | Notreported | SMD | SMD | SMD | SMD | SMD | SMD | SMD | SMD | SMD | SMD | SMD | SMD | SMD | SMD | Notreported | 0.17371 | Notreported | Ww-Wi | SMD | SMD | SMD | SMD | SMD | SMD | SMD | SMD | SMD | SMD | SMD | SMD | SMD | SMD | SMD | SMD | SMD |  | SMD |  |  |  | 0 | 0 | 0 | 0 | 0 | 0 | 0 | 0 | 0 | 0 | 0 | 0 | 0 | 0 | 0 | 0 | 0 | 0 | 0 | 0 | 0
1 | Long term durability of pultruded polymer composite rebar in concrete environment | Moyeenuddin Ahmad Sawpan, Abdullah A. Mamun, Peter G. Holdsworth | 1 | Materials and Design | 2014 | 284 | 30 | Glass | E-CR glass | Vinyl ester | Notreported | 105 | Notreported | Notreported | Notreported | 63 | Notreported | 13.2 | Notreported | Notreported | Indented | Smooth | Notreported | Notreported | SMD | Notreported | Pultron Composites Limited | Link:Long term durability of pultruded polymer composite rebar in concrete environment; Effects of alkaline conditioning and temperature on the properties of glass fiber polymer composite rebar.E-glass: E-CR glass | E-glass: E-CR glass | Water absorption | SMD | 4,6 | SMD | 886 | 3 | Tensile strength | 55.03 | 3 | Tensile modulus | 1.62 | Notreported | Tensile deformation | SMD | FIG9A,X500 | FIG10A,EDX | FIG11,EDX,ALL | SMD | SMD | 60 | SMD | 1488 | SMD | SMD | SMD | SMD | SMD | SMD | SMD | 13 | Notreported | KOH:4.2,NaOH:0.9, Ca(OH)2:118.5; g/L(mol/L) | SMD | SMD | SMD | SMD | SMD | SMD | SMD | SMD | SMD | SMD | SMD | SMD | SMD | SMD | SMD | SMD | SMD | SMD | SMD | SMD | SMD | SMD | SMD | SMD | SMD | SMD | SMD | SMD | SMD | SMD | SMD | SMD | Notreported | SMD | SMD | SMD | SMD | SMD | SMD | SMD | SMD | SMD | SMD | SMD | SMD | SMD | SMD | Notreported | 0.19189 | Notreported | Ww-Wi | SMD | SMD | SMD | SMD | SMD | SMD | SMD | SMD | SMD | SMD | SMD | SMD | SMD | SMD | SMD | SMD | SMD |  | SMD |  |  |  | 0 | 0 | 0 | 0 | 0 | 0 | 0 | 0 | 0 | 0 | 0 | 0 | 0 | 0 | 0 | 0 | 0 | 0 | 0 | 0 | 0
1 | Long term durability of pultruded polymer composite rebar in concrete environment | Moyeenuddin Ahmad Sawpan, Abdullah A. Mamun, Peter G. Holdsworth | 1 | Materials and Design | 2014 | 285 | 31 | Glass | E-CR glass | Vinyl ester | Notreported | 105 | Notreported | Notreported | Notreported | 63 | Notreported | 13.2 | Notreported | Notreported | Indented | Smooth | Notreported | Notreported | SMD | Notreported | Pultron Composites Limited | Link:Long term durability of pultruded polymer composite rebar in concrete environment; Effects of alkaline conditioning and temperature on the properties of glass fiber polymer composite rebar.E-glass: E-CR glass | E-glass: E-CR glass | Water absorption | SMD | 4,6 | SMD | 886 | 3 | Tensile strength | 55.03 | 3 | Tensile modulus | 1.62 | Notreported | Tensile deformation | SMD | FIG9A,X500 | FIG10A,EDX | FIG11,EDX,ALL | SMD | SMD | 60 | SMD | 1781 | SMD | SMD | SMD | SMD | SMD | SMD | SMD | 13 | Notreported | KOH:4.2,NaOH:0.9, Ca(OH)2:118.5; g/L(mol/L) | SMD | SMD | SMD | SMD | SMD | SMD | SMD | SMD | SMD | SMD | SMD | SMD | SMD | SMD | SMD | SMD | SMD | SMD | SMD | SMD | SMD | SMD | SMD | SMD | SMD | SMD | SMD | SMD | SMD | SMD | SMD | SMD | Notreported | SMD | SMD | SMD | SMD | SMD | SMD | SMD | SMD | SMD | SMD | SMD | SMD | SMD | SMD | Notreported | 0.23818 | Notreported | Ww-Wi | SMD | SMD | SMD | SMD | SMD | SMD | SMD | SMD | SMD | SMD | SMD | SMD | SMD | SMD | SMD | SMD | SMD |  | SMD |  |  |  | 0 | 0 | 0 | 0 | 0 | 0 | 0 | 0 | 0 | 0 | 0 | 0 | 0 | 0 | 0 | 0 | 0 | 0 | 0 | 0 | 0
1 | Long term durability of pultruded polymer composite rebar in concrete environment | Moyeenuddin Ahmad Sawpan, Abdullah A. Mamun, Peter G. Holdsworth | 1 | Materials and Design | 2014 | 286 | 32 | Glass | E-CR glass | Vinyl ester | Notreported | 105 | Notreported | Notreported | Notreported | 63 | Notreported | 13.2 | Notreported | Notreported | Indented | Smooth | Notreported | Notreported | SMD | Notreported | Pultron Composites Limited | Link:Long term durability of pultruded polymer composite rebar in concrete environment; Effects of alkaline conditioning and temperature on the properties of glass fiber polymer composite rebar.E-glass: E-CR glass | E-glass: E-CR glass | Water absorption | SMD | 4,6 | SMD | 886 | 3 | Tensile strength | 55.03 | 3 | Tensile modulus | 1.62 | Notreported | Tensile deformation | SMD | FIG9A,X500 | FIG10A,EDX | FIG11,EDX,ALL | SMD | SMD | 60 | SMD | 2208 | SMD | SMD | SMD | SMD | SMD | SMD | SMD | 13 | Notreported | KOH:4.2,NaOH:0.9, Ca(OH)2:118.5; g/L(mol/L) | SMD | SMD | SMD | SMD | SMD | SMD | SMD | SMD | SMD | SMD | SMD | SMD | SMD | SMD | SMD | SMD | SMD | SMD | SMD | SMD | SMD | SMD | SMD | SMD | SMD | SMD | SMD | SMD | SMD | SMD | SMD | SMD | Notreported | SMD | SMD | SMD | SMD | SMD | SMD | SMD | SMD | SMD | SMD | SMD | SMD | SMD | SMD | Notreported | 0.25499 | Notreported | Ww-Wi | SMD | SMD | SMD | SMD | SMD | SMD | SMD | SMD | SMD | SMD | SMD | SMD | SMD | SMD | SMD | SMD | SMD |  | SMD |  |  |  | 0 | 0 | 0 | 0 | 0 | 0 | 0 | 0 | 0 | 0 | 0 | 0 | 0 | 0 | 0 | 0 | 0 | 0 | 0 | 0 | 0
1 | Long term durability of pultruded polymer composite rebar in concrete environment | Moyeenuddin Ahmad Sawpan, Abdullah A. Mamun, Peter G. Holdsworth | 1 | Materials and Design | 2014 | 287 | 33 | Glass | E-CR glass | Vinyl ester | Notreported | 105 | Notreported | Notreported | Notreported | 63 | Notreported | 13.2 | Notreported | Notreported | Indented | Smooth | Notreported | Notreported | SMD | Notreported | Pultron Composites Limited | Link:Long term durability of pultruded polymer composite rebar in concrete environment; Effects of alkaline conditioning and temperature on the properties of glass fiber polymer composite rebar.E-glass: E-CR glass | E-glass: E-CR glass | Water absorption | SMD | 4,6 | SMD | 886 | 3 | Tensile strength | 55.03 | 3 | Tensile modulus | 1.62 | Notreported | Tensile deformation | SMD | FIG9A,X500 | FIG10A,EDX | FIG11,EDX,ALL | SMD | SMD | 60 | SMD | 2928 | SMD | SMD | SMD | SMD | SMD | SMD | SMD | 13 | Notreported | KOH:4.2,NaOH:0.9, Ca(OH)2:118.5; g/L(mol/L) | SMD | SMD | SMD | SMD | SMD | SMD | SMD | SMD | SMD | SMD | SMD | SMD | SMD | SMD | SMD | SMD | SMD | SMD | SMD | SMD | SMD | SMD | SMD | SMD | SMD | SMD | SMD | SMD | SMD | SMD | SMD | SMD | Notreported | SMD | SMD | SMD | SMD | SMD | SMD | SMD | SMD | SMD | SMD | SMD | SMD | SMD | SMD | Notreported | 0.28116 | Notreported | Ww-Wi | SMD | SMD | SMD | SMD | SMD | SMD | SMD | SMD | SMD | SMD | SMD | SMD | SMD | SMD | SMD | SMD | SMD |  | SMD |  |  |  | 0 | 0 | 0 | 0 | 0 | 0 | 0 | 0 | 0 | 0 | 0 | 0 | 0 | 0 | 0 | 0 | 0 | 0 | 0 | 0 | 0
1 | Long term durability of pultruded polymer composite rebar in concrete environment | Moyeenuddin Ahmad Sawpan, Abdullah A. Mamun, Peter G. Holdsworth | 1 | Materials and Design | 2014 | 288 | 34 | Glass | E-CR glass | Vinyl ester | Notreported | 105 | Notreported | Notreported | Notreported | 63 | Notreported | 13.2 | Notreported | Notreported | Indented | Smooth | Notreported | Notreported | SMD | Notreported | Pultron Composites Limited | Link:Long term durability of pultruded polymer composite rebar in concrete environment; Effects of alkaline conditioning and temperature on the properties of glass fiber polymer composite rebar.E-glass: E-CR glass | E-glass: E-CR glass | Water absorption | SMD | 4,6 | SMD | 886 | 3 | Tensile strength | 55.03 | 3 | Tensile modulus | 1.62 | Notreported | Tensile deformation | SMD | FIG9A,X500 | FIG10A,EDX | FIG11,EDX,ALL | SMD | SMD | 60 | SMD | 3581 | SMD | SMD | SMD | SMD | SMD | SMD | SMD | 13 | Notreported | KOH:4.2,NaOH:0.9, Ca(OH)2:118.5; g/L(mol/L) | SMD | SMD | SMD | SMD | SMD | SMD | SMD | SMD | SMD | SMD | SMD | SMD | SMD | SMD | SMD | SMD | SMD | SMD | SMD | SMD | SMD | SMD | SMD | SMD | SMD | SMD | SMD | SMD | SMD | SMD | SMD | SMD | Notreported | SMD | SMD | SMD | SMD | SMD | SMD | SMD | SMD | SMD | SMD | SMD | SMD | SMD | SMD | Notreported | 0.31946 | Notreported | Ww-Wi | SMD | SMD | SMD | SMD | SMD | SMD | SMD | SMD | SMD | SMD | SMD | SMD | SMD | SMD | SMD | SMD | SMD |  | SMD |  |  |  | 0 | 0 | 0 | 0 | 0 | 0 | 0 | 0 | 0 | 0 | 0 | 0 | 0 | 0 | 0 | 0 | 0 | 0 | 0 | 0 | 0
1 | Long term durability of pultruded polymer composite rebar in concrete environment | Moyeenuddin Ahmad Sawpan, Abdullah A. Mamun, Peter G. Holdsworth | 1 | Materials and Design | 2014 | 289 | 35 | Glass | E-CR glass | Vinyl ester | Notreported | 105 | Notreported | Notreported | Notreported | 63 | Notreported | 13.2 | Notreported | Notreported | Indented | Smooth | Notreported | Notreported | SMD | Notreported | Pultron Composites Limited | Link:Long term durability of pultruded polymer composite rebar in concrete environment; Effects of alkaline conditioning and temperature on the properties of glass fiber polymer composite rebar.E-glass: E-CR glass | E-glass: E-CR glass | Water absorption | SMD | 4,6 | SMD | 886 | 3 | Tensile strength | 55.03 | 3 | Tensile modulus | 1.62 | Notreported | Tensile deformation | SMD | FIG9A,X500 | FIG10A,EDX | FIG11,EDX,ALL | SMD | SMD | 60 | SMD | 4392 | SMD | SMD | SMD | SMD | SMD | SMD | SMD | 13 | Notreported | KOH:4.2,NaOH:0.9, Ca(OH)2:118.5; g/L(mol/L) | SMD | SMD | SMD | SMD | SMD | SMD | SMD | SMD | SMD | SMD | SMD | SMD | SMD | SMD | SMD | SMD | SMD | SMD | SMD | SMD | SMD | SMD | SMD | SMD | SMD | SMD | SMD | SMD | SMD | SMD | SMD | SMD | Notreported | SMD | SMD | SMD | SMD | SMD | SMD | SMD | SMD | SMD | SMD | SMD | SMD | SMD | SMD | Notreported | 0.35941 | Notreported | Ww-Wi | SMD | SMD | SMD | SMD | SMD | SMD | SMD | SMD | SMD | SMD | SMD | SMD | SMD | SMD | FIG9B,X500 | FIG10B,EDX | FIG11,EDX,ALL |  | SMD |  |  |  | 0 | 0 | 0 | 0 | 0 | 0 | 0 | 0 | 0 | 0 | 0 | 0 | 0 | 0 | 0 | 0 | 0 | 0 | 0 | 0 | 0
1 | Long term durability of pultruded polymer composite rebar in concrete environment | Moyeenuddin Ahmad Sawpan, Abdullah A. Mamun, Peter G. Holdsworth | 1 | Materials and Design | 2014 | 290 | 36 | Glass | E-CR glass | Vinyl ester | Notreported | 105 | Notreported | Notreported | Notreported | 63 | Notreported | 13.2 | Notreported | Notreported | Indented | Smooth | Notreported | Notreported | SMD | Notreported | Pultron Composites Limited | Link:Long term durability of pultruded polymer composite rebar in concrete environment; Effects of alkaline conditioning and temperature on the properties of glass fiber polymer composite rebar.E-glass: E-CR glass | E-glass: E-CR glass | Water absorption | SMD | 4,6 | SMD | 886 | 3 | Tensile strength | 55.03 | 3 | Tensile modulus | 1.62 | Notreported | Tensile deformation | SMD | FIG9A,X500 | FIG10A,EDX | FIG11,EDX,ALL | SMD | SMD | 60 | SMD | 5777 | SMD | SMD | SMD | SMD | SMD | SMD | SMD | 13 | Notreported | KOH:4.2,NaOH:0.9, Ca(OH)2:118.5; g/L(mol/L) | SMD | SMD | SMD | SMD | SMD | SMD | SMD | SMD | SMD | SMD | SMD | SMD | SMD | SMD | SMD | SMD | SMD | SMD | SMD | SMD | SMD | SMD | SMD | SMD | SMD | SMD | SMD | SMD | SMD | SMD | SMD | SMD | Notreported | SMD | SMD | SMD | SMD | SMD | SMD | SMD | SMD | SMD | SMD | SMD | SMD | SMD | SMD | Notreported | 0.42856 | Notreported | Ww-Wi | SMD | SMD | SMD | SMD | SMD | SMD | SMD | SMD | SMD | SMD | SMD | SMD | SMD | SMD | SMD | SMD | SMD |  | SMD |  |  |  | 0 | 0 | 0 | 0 | 0 | 0 | 0 | 0 | 0 | 0 | 0 | 0 | 0 | 0 | 0 | 0 | 0 | 0 | 0 | 0 | 0
1 | Long term durability of pultruded polymer composite rebar in concrete environment | Moyeenuddin Ahmad Sawpan, Abdullah A. Mamun, Peter G. Holdsworth | 1 | Materials and Design | 2014 | 291 | 37 | Glass | E-CR glass | Vinyl ester | Notreported | 105 | Notreported | Notreported | Notreported | 63 | Notreported | 13.2 | Notreported | Notreported | Indented | Smooth | Notreported | Notreported | SMD | Notreported | Pultron Composites Limited | Link:Long term durability of pultruded polymer composite rebar in concrete environment; Effects of alkaline conditioning and temperature on the properties of glass fiber polymer composite rebar.E-glass: E-CR glass | E-glass: E-CR glass | Water absorption | SMD | 4,6 | SMD | 886 | 3 | Tensile strength | 55.03 | 3 | Tensile modulus | 1.62 | Notreported | Tensile deformation | SMD | FIG9A,X500 | FIG10A,EDX | FIG11,EDX,ALL | SMD | SMD | 60 | SMD | 7091 | SMD | SMD | SMD | SMD | SMD | SMD | SMD | 13 | Notreported | KOH:4.2,NaOH:0.9, Ca(OH)2:118.5; g/L(mol/L) | SMD | SMD | SMD | SMD | SMD | SMD | SMD | SMD | SMD | SMD | SMD | SMD | SMD | SMD | SMD | SMD | SMD | SMD | SMD | SMD | SMD | SMD | SMD | SMD | SMD | SMD | SMD | SMD | SMD | SMD | SMD | SMD | Notreported | SMD | SMD | SMD | SMD | SMD | SMD | SMD | SMD | SMD | SMD | SMD | SMD | SMD | SMD | Notreported | 0.4991 | Notreported | Ww-Wi | SMD | SMD | SMD | SMD | SMD | SMD | SMD | SMD | SMD | SMD | SMD | SMD | SMD | SMD | SMD | SMD | SMD |  | SMD |  |  |  | 0 | 0 | 0 | 0 | 0 | 0 | 0 | 0 | 0 | 0 | 0 | 0 | 0 | 0 | 0 | 0 | 0 | 0 | 0 | 0 | 0
1 | Long term durability of pultruded polymer composite rebar in concrete environment | Moyeenuddin Ahmad Sawpan, Abdullah A. Mamun, Peter G. Holdsworth | 1 | Materials and Design | 2014 | 292 | 38 | Glass | E-CR glass | Vinyl ester | Notreported | 105 | Notreported | Notreported | Notreported | 63 | Notreported | 13.2 | Notreported | Notreported | Indented | Smooth | Notreported | Notreported | SMD | Notreported | Pultron Composites Limited | Link:Long term durability of pultruded polymer composite rebar in concrete environment; Effects of alkaline conditioning and temperature on the properties of glass fiber polymer composite rebar.E-glass: E-CR glass | E-glass: E-CR glass | Water absorption | SMD | 4,6 | SMD | 886 | 3 | Tensile strength | 55.03 | 3 | Tensile modulus | 1.62 | Notreported | Tensile deformation | SMD | FIG9A,X500 | FIG10A,EDX | FIG11,EDX,ALL | SMD | SMD | 60 | SMD | 10248 | SMD | SMD | SMD | SMD | SMD | SMD | SMD | 13 | Notreported | KOH:4.2,NaOH:0.9, Ca(OH)2:118.5; g/L(mol/L) | SMD | SMD | SMD | SMD | SMD | SMD | SMD | SMD | SMD | SMD | SMD | SMD | SMD | SMD | SMD | SMD | SMD | SMD | SMD | SMD | SMD | SMD | SMD | SMD | SMD | SMD | SMD | SMD | SMD | SMD | SMD | SMD | Notreported | SMD | SMD | SMD | SMD | SMD | SMD | SMD | SMD | SMD | SMD | SMD | SMD | SMD | SMD | Notreported | 0.6206 | Notreported | Ww-Wi | SMD | SMD | SMD | SMD | SMD | SMD | SMD | SMD | SMD | SMD | SMD | SMD | SMD | SMD | FIG9C,X500 | FIG10C,EDX | FIG11,EDX,ALL |  | SMD |  |  |  | 0 | 0 | 0 | 0 | 0 | 0 | 0 | 0 | 0 | 0 | 0 | 0 | 0 | 0 | 0 | 0 | 0 | 0 | 0 | 0 | 0
1 | Long term durability of pultruded polymer composite rebar in concrete environment | Moyeenuddin Ahmad Sawpan, Abdullah A. Mamun, Peter G. Holdsworth | 1 | Materials and Design | 2014 | 293 | 39 | Glass | E-CR glass | Vinyl ester | Notreported | 105 | Notreported | Notreported | Notreported | 63 | Notreported | 13.2 | Notreported | Notreported | Indented | Smooth | Notreported | Notreported | SMD | Notreported | Pultron Composites Limited | Link:Long term durability of pultruded polymer composite rebar in concrete environment; Effects of alkaline conditioning and temperature on the properties of glass fiber polymer composite rebar.E-glass: E-CR glass | E-glass: E-CR glass | Water absorption | SMD | 4,6 | SMD | 886 | 3 | Tensile strength | 55.03 | 3 | Tensile modulus | 1.62 | Notreported | Tensile deformation | SMD | FIG9A,X500 | FIG10A,EDX | FIG11,EDX,ALL | SMD | SMD | 60 | SMD | 17520 | SMD | SMD | SMD | SMD | SMD | SMD | SMD | 13 | Notreported | KOH:4.2,NaOH:0.9, Ca(OH)2:118.5; g/L(mol/L) | SMD | SMD | SMD | SMD | SMD | SMD | SMD | SMD | SMD | SMD | SMD | SMD | SMD | SMD | SMD | SMD | SMD | SMD | SMD | SMD | SMD | SMD | SMD | SMD | SMD | SMD | SMD | SMD | SMD | SMD | SMD | SMD | Notreported | SMD | SMD | SMD | SMD | SMD | SMD | SMD | SMD | SMD | SMD | SMD | SMD | SMD | SMD | Notreported | 0.75726 | Notreported | Ww-Wi | SMD | SMD | SMD | SMD | SMD | SMD | SMD | SMD | SMD | SMD | SMD | SMD | SMD | SMD | FIG9D,X500 | FIG10D,EDX | FIG11,EDX,ALL |  | SMD |  |  |  | 0 | 0 | 0 | 0 | 0 | 0 | 0 | 0 | 0 | 0 | 0 | 0 | 0 | 0 | 0 | 0 | 0 | 0 | 0 | 0 | 0
1 | Durability of GFRP Reinforcing Bars Embedded in Moist Concrete | Mathieu Robert; Patrice Cousin; and Brahim Benmokrane | 1 | JOURNAL OF COMPOSITES FOR CONSTRUCTION | 2009 | 294 | 1 | Glass | E-glass | Vinyl ester | Notreported | 105 | 145 | Notreported | 81.5 | Notreported | Notreported | 12.7 | Notreported | Notreported | Notreported | sand coated | Notreported | Notreported | SMD | Notreported | Pultrall Inc. 2005 | SMD | SMD | Tensile | SMD | 6 | SMD | 788 | 6.9 | SMD | 44.02402 | Notreported | SMD | Notreported | Notreported | SMD | FIG9A,X3000 | SMD | FIG11A,X20,SEM-T-BCBT | SMD | FIG12 | SMD | 23 | SMD | 1440 | SMD | water/cement: 0.4 | 12.15 | Notreported | 0 | 18 | SMD | tap water | Notreported | Notreported | SMD | SMD | SMD | SMD | SMD | SMD | SMD | SMD | SMD | SMD | SMD | SMD | SMD | SMD | SMD | SMD | SMD | SMD | SMD | SMD | SMD | SMD | SMD | SMD | SMD | SMD | SMD | SMD | SMD | SMD | SMD | SMD | Notreported | SMD | 6 | 753 | 8.2 | SMD | 95.56% | 43.20032 | 3.584557 | SMD | 98.13% | Notreported | Notreported | SMD | Notreported | SMD | SMD | SMD | SMD | SMD | SMD | SMD | SMD | SMD | SMD | SMD | SMD | SMD | SMD | SMD | SMD | SMD | SMD | SMD | SMD | SMD |  | SMD |  |  |  | 0 | 0 | 0 | 0 | 0 | 0 | 0 | 0 | 0 | 0 | 0 | 0 | 0 | 0 | 0 | 0 | 0 | 0 | 0 | 0 | 0
1 | Durability of GFRP Reinforcing Bars Embedded in Moist Concrete | Mathieu Robert; Patrice Cousin; and Brahim Benmokrane | 1 | JOURNAL OF COMPOSITES FOR CONSTRUCTION | 2009 | 295 | 2 | Glass | E-glass | Vinyl ester | Notreported | 105 | 145 | Notreported | 81.5 | Notreported | Notreported | 12.7 | Notreported | Notreported | Notreported | sand coated | Notreported | Notreported | SMD | Notreported | Pultrall Inc. 2005 | SMD | SMD | Tensile | SMD | 6 | SMD | 788 | 6.9 | SMD | 44.02402 | Notreported | SMD | Notreported | Notreported | SMD | FIG9A,X3000 | SMD | FIG11A,X21,SEM-T-BCBT | SMD | FIG12 | SMD | 40 | SMD | 1440 | SMD | water/cement: 0.4 | 12.15 | Notreported | 0 | 18 | SMD | tap water | Notreported | Notreported | SMD | SMD | SMD | SMD | SMD | SMD | SMD | SMD | SMD | SMD | SMD | SMD | SMD | SMD | SMD | SMD | SMD | SMD | SMD | SMD | SMD | SMD | SMD | SMD | SMD | SMD | SMD | SMD | SMD | SMD | SMD | SMD | Notreported | SMD | 6 | 755 | 3.7 | SMD | 95.81% | 46.49509 | 8.503522 | SMD | 105.6% | Notreported | Notreported | SMD | Notreported | SMD | SMD | SMD | SMD | SMD | SMD | SMD | SMD | SMD | SMD | SMD | SMD | SMD | SMD | SMD | SMD | SMD | SMD | SMD | SMD | SMD |  | SMD |  |  |  | 0 | 0 | 0 | 0 | 0 | 0 | 0 | 0 | 0 | 0 | 0 | 0 | 0 | 0 | 0 | 0 | 0 | 0 | 0 | 0 | 0
1 | Durability of GFRP Reinforcing Bars Embedded in Moist Concrete | Mathieu Robert; Patrice Cousin; and Brahim Benmokrane | 1 | JOURNAL OF COMPOSITES FOR CONSTRUCTION | 2009 | 296 | 3 | Glass | E-glass | Vinyl ester | Notreported | 105 | 145 | Notreported | 81.5 | Notreported | Notreported | 12.7 | Notreported | Notreported | Notreported | sand coated | Notreported | Notreported | SMD | Notreported | Pultrall Inc. 2005 | SMD | SMD | Tensile | SMD | 6 | SMD | 788 | 6.9 | SMD | 44.02402 | Notreported | SMD | Notreported | Notreported | SMD | FIG9A,X3000 | SMD | FIG11A,X22,SEM-T-BCBT | SMD | FIG12 | SMD | 50 | SMD | 1440 | SMD | water/cement: 0.4 | 12.15 | Notreported | 0 | 18 | SMD | tap water | Notreported | Notreported | SMD | SMD | SMD | SMD | SMD | SMD | SMD | SMD | SMD | SMD | SMD | SMD | SMD | SMD | SMD | SMD | SMD | SMD | SMD | SMD | SMD | SMD | SMD | SMD | SMD | SMD | SMD | SMD | SMD | SMD | SMD | SMD | Notreported | SMD | 6 | 767 | 3.8 | SMD | 97.34% | 45.39134 | 11.35968 | SMD | 103.1% | Notreported | Notreported | SMD | Notreported | SMD | SMD | SMD | SMD | SMD | SMD | SMD | SMD | SMD | SMD | SMD | SMD | SMD | SMD | SMD | SMD | SMD | SMD | SMD | SMD | SMD |  | SMD |  |  |  | 0 | 0 | 0 | 0 | 0 | 0 | 0 | 0 | 0 | 0 | 0 | 0 | 0 | 0 | 0 | 0 | 0 | 0 | 0 | 0 | 0
1 | Durability of GFRP Reinforcing Bars Embedded in Moist Concrete | Mathieu Robert; Patrice Cousin; and Brahim Benmokrane | 1 | JOURNAL OF COMPOSITES FOR CONSTRUCTION | 2009 | 297 | 4 | Glass | E-glass | Vinyl ester | Notreported | 105 | 145 | Notreported | 81.5 | Notreported | Notreported | 12.7 | Notreported | Notreported | Notreported | sand coated | Notreported | Notreported | SMD | Notreported | Pultrall Inc. 2005 | SMD | SMD | Tensile | SMD | 6 | SMD | 788 | 6.9 | SMD | 44.02402 | Notreported | SMD | Notreported | Notreported | SMD | FIG9A,X3000 | SMD | FIG11A,X23,SEM-T-BCBT | SMD | FIG12 | SMD | 23 | SMD | 2880 | SMD | water/cement: 0.4 | 12.15 | Notreported | 0 | 18 | SMD | tap water | Notreported | Notreported | SMD | SMD | SMD | SMD | SMD | SMD | SMD | SMD | SMD | SMD | SMD | SMD | SMD | SMD | SMD | SMD | SMD | SMD | SMD | SMD | SMD | SMD | SMD | SMD | SMD | SMD | SMD | SMD | SMD | SMD | SMD | SMD | Notreported | SMD | 6 | 702 | 2 | SMD | 89.09% | 44.94655 | 4.691461 | SMD | 102.1% | Notreported | Notreported | SMD | Notreported | SMD | SMD | SMD | SMD | SMD | SMD | SMD | SMD | SMD | SMD | SMD | SMD | SMD | SMD | SMD | SMD | SMD | SMD | SMD | SMD | SMD |  | SMD |  |  |  | 0 | 0 | 0 | 0 | 0 | 0 | 0 | 0 | 0 | 0 | 0 | 0 | 0 | 0 | 0 | 0 | 0 | 0 | 0 | 0 | 0
1 | Durability of GFRP Reinforcing Bars Embedded in Moist Concrete | Mathieu Robert; Patrice Cousin; and Brahim Benmokrane | 1 | JOURNAL OF COMPOSITES FOR CONSTRUCTION | 2009 | 298 | 5 | Glass | E-glass | Vinyl ester | Notreported | 105 | 145 | Notreported | 81.5 | Notreported | Notreported | 12.7 | Notreported | Notreported | Notreported | sand coated | Notreported | Notreported | SMD | Notreported | Pultrall Inc. 2005 | SMD | SMD | Tensile | SMD | 6 | SMD | 788 | 6.9 | SMD | 44.02402 | Notreported | SMD | Notreported | Notreported | SMD | FIG9A,X3000 | SMD | FIG11A,X24,SEM-T-BCBT | SMD | FIG12 | SMD | 40 | SMD | 2880 | SMD | water/cement: 0.4 | 12.15 | Notreported | 0 | 18 | SMD | tap water | Notreported | Notreported | SMD | SMD | SMD | SMD | SMD | SMD | SMD | SMD | SMD | SMD | SMD | SMD | SMD | SMD | SMD | SMD | SMD | SMD | SMD | SMD | SMD | SMD | SMD | SMD | SMD | SMD | SMD | SMD | SMD | SMD | SMD | SMD | Notreported | SMD | 6 | 666 | 7.8 | SMD | 84.52% | 43.8428 | 3.344152 | SMD | 99.59% | Notreported | Notreported | SMD | Notreported | SMD | SMD | SMD | SMD | SMD | SMD | SMD | SMD | SMD | SMD | SMD | SMD | SMD | SMD | SMD | SMD | SMD | SMD | SMD | SMD | SMD |  | SMD |  |  |  | 0 | 0 | 0 | 0 | 0 | 0 | 0 | 0 | 0 | 0 | 0 | 0 | 0 | 0 | 0 | 0 | 0 | 0 | 0 | 0 | 0
1 | Durability of GFRP Reinforcing Bars Embedded in Moist Concrete | Mathieu Robert; Patrice Cousin; and Brahim Benmokrane | 1 | JOURNAL OF COMPOSITES FOR CONSTRUCTION | 2009 | 299 | 6 | Glass | E-glass | Vinyl ester | Notreported | 105 | 145 | Notreported | 81.5 | Notreported | Notreported | 12.7 | Notreported | Notreported | Notreported | sand coated | Notreported | Notreported | SMD | Notreported | Pultrall Inc. 2005 | SMD | SMD | Tensile | SMD | 6 | SMD | 788 | 6.9 | SMD | 44.02402 | Notreported | SMD | Notreported | Notreported | SMD | FIG9A,X3000 | SMD | FIG11A,X25,SEM-T-BCBT | SMD | FIG12 | SMD | 50 | SMD | 2880 | SMD | water/cement: 0.4 | 12.15 | Notreported | 0 | 18 | SMD | tap water | Notreported | Notreported | SMD | SMD | SMD | SMD | SMD | SMD | SMD | SMD | SMD | SMD | SMD | SMD | SMD | SMD | SMD | SMD | SMD | SMD | SMD | SMD | SMD | SMD | SMD | SMD | SMD | SMD | SMD | SMD | SMD | SMD | SMD | SMD | Notreported | SMD | 6 | 720 | 3.2 | SMD | 91.37% | 43.8428 | 5.636228 | SMD | 99.59% | Notreported | Notreported | SMD | Notreported | SMD | SMD | SMD | SMD | SMD | SMD | SMD | SMD | SMD | SMD | SMD | SMD | SMD | SMD | SMD | SMD | SMD | SMD | SMD | SMD | SMD |  | SMD |  |  |  | 0 | 0 | 0 | 0 | 0 | 0 | 0 | 0 | 0 | 0 | 0 | 0 | 0 | 0 | 0 | 0 | 0 | 0 | 0 | 0 | 0
1 | Durability of GFRP Reinforcing Bars Embedded in Moist Concrete | Mathieu Robert; Patrice Cousin; and Brahim Benmokrane | 1 | JOURNAL OF COMPOSITES FOR CONSTRUCTION | 2009 | 300 | 7 | Glass | E-glass | Vinyl ester | Notreported | 105 | 145 | Notreported | 81.5 | Notreported | Notreported | 12.7 | Notreported | Notreported | Notreported | sand coated | Notreported | Notreported | SMD | Notreported | Pultrall Inc. 2005 | SMD | SMD | Tensile | SMD | 6 | SMD | 788 | 6.9 | SMD | 44.02402 | Notreported | SMD | Notreported | Notreported | SMD | FIG9A,X3000 | SMD | FIG11A,X26,SEM-T-BCBT | SMD | FIG12 | SMD | 23 | SMD | 4320 | SMD | water/cement: 0.4 | 12.15 | Notreported | 0 | 18 | SMD | tap water | Notreported | Notreported | SMD | SMD | SMD | SMD | SMD | SMD | SMD | SMD | SMD | SMD | SMD | SMD | SMD | SMD | SMD | SMD | SMD | SMD | SMD | SMD | SMD | SMD | SMD | SMD | SMD | SMD | SMD | SMD | SMD | SMD | SMD | SMD | Notreported | SMD | 6 | 717 | 2.6 | SMD | 90.99% | 45.85261 | 4.023915 | SMD | 104.2% | Notreported | Notreported | SMD | Notreported | SMD | SMD | SMD | SMD | SMD | SMD | SMD | SMD | SMD | SMD | SMD | SMD | SMD | SMD | SMD | SMD | SMD | SMD | SMD | SMD | SMD |  | SMD |  |  |  | 0 | 0 | 0 | 0 | 0 | 0 | 0 | 0 | 0 | 0 | 0 | 0 | 0 | 0 | 0 | 0 | 0 | 0 | 0 | 0 | 0
1 | Durability of GFRP Reinforcing Bars Embedded in Moist Concrete | Mathieu Robert; Patrice Cousin; and Brahim Benmokrane | 1 | JOURNAL OF COMPOSITES FOR CONSTRUCTION | 2009 | 301 | 8 | Glass | E-glass | Vinyl ester | Notreported | 105 | 145 | Notreported | 81.5 | Notreported | Notreported | 12.7 | Notreported | Notreported | Notreported | sand coated | Notreported | Notreported | SMD | Notreported | Pultrall Inc. 2005 | SMD | SMD | Tensile | SMD | 6 | SMD | 788 | 6.9 | SMD | 44.02402 | Notreported | SMD | Notreported | Notreported | SMD | FIG9A,X3000 | SMD | FIG11A,X27,SEM-T-BCBT | SMD | FIG12 | SMD | 40 | SMD | 4320 | SMD | water/cement: 0.4 | 12.15 | Notreported | 0 | 18 | SMD | tap water | Notreported | Notreported | SMD | SMD | SMD | SMD | SMD | SMD | SMD | SMD | SMD | SMD | SMD | SMD | SMD | SMD | SMD | SMD | SMD | SMD | SMD | SMD | SMD | SMD | SMD | SMD | SMD | SMD | SMD | SMD | SMD | SMD | SMD | SMD | Notreported | SMD | 6 | 708 | 4.8 | SMD | 89.85% | 44.56765 | 3.289763 | SMD | 101.2% | Notreported | Notreported | SMD | Notreported | SMD | SMD | SMD | SMD | SMD | SMD | SMD | SMD | SMD | SMD | SMD | SMD | SMD | SMD | SMD | SMD | SMD | SMD | SMD | SMD | SMD |  | SMD |  |  |  | 0 | 0 | 0 | 0 | 0 | 0 | 0 | 0 | 0 | 0 | 0 | 0 | 0 | 0 | 0 | 0 | 0 | 0 | 0 | 0 | 0
1 | Durability of GFRP Reinforcing Bars Embedded in Moist Concrete | Mathieu Robert; Patrice Cousin; and Brahim Benmokrane | 1 | JOURNAL OF COMPOSITES FOR CONSTRUCTION | 2009 | 302 | 9 | Glass | E-glass | Vinyl ester | Notreported | 105 | 145 | Notreported | 81.5 | Notreported | Notreported | 12.7 | Notreported | Notreported | Notreported | sand coated | Notreported | Notreported | SMD | Notreported | Pultrall Inc. 2005 | SMD | SMD | Tensile | SMD | 6 | SMD | 788 | 6.9 | SMD | 44.02402 | Notreported | SMD | Notreported | Notreported | SMD | FIG9A,X3000 | SMD | FIG11A,X28,SEM-T-BCBT | SMD | FIG12 | SMD | 50 | SMD | 4320 | SMD | water/cement: 0.4 | 12.15 | Notreported | 0 | 18 | SMD | tap water | Notreported | Notreported | SMD | SMD | SMD | SMD | SMD | SMD | SMD | SMD | SMD | SMD | SMD | SMD | SMD | SMD | SMD | SMD | SMD | SMD | SMD | SMD | SMD | SMD | SMD | SMD | SMD | SMD | SMD | SMD | SMD | SMD | SMD | SMD | Notreported | SMD | 6 | 711 | 2.5 | SMD | 90.23% | 45.30897 | 3.854049 | SMD | 102.9% | Notreported | Notreported | SMD | Notreported | SMD | SMD | SMD | SMD | SMD | SMD | SMD | SMD | SMD | SMD | SMD | SMD | SMD | SMD | SMD | SMD | SMD | SMD | SMD | SMD | SMD |  | SMD |  |  |  | 0 | 0 | 0 | 0 | 0 | 0 | 0 | 0 | 0 | 0 | 0 | 0 | 0 | 0 | 0 | 0 | 0 | 0 | 0 | 0 | 0
1 | Durability of GFRP Reinforcing Bars Embedded in Moist Concrete | Mathieu Robert; Patrice Cousin; and Brahim Benmokrane | 1 | JOURNAL OF COMPOSITES FOR CONSTRUCTION | 2009 | 303 | 10 | Glass | E-glass | Vinyl ester | Notreported | 105 | 145 | Notreported | 81.5 | Notreported | Notreported | 12.7 | Notreported | Notreported | Notreported | sand coated | Notreported | Notreported | SMD | Notreported | Pultrall Inc. 2005 | SMD | SMD | Tensile | SMD | 6 | SMD | 788 | 6.9 | SMD | 44.02402 | Notreported | SMD | Notreported | Notreported | SMD | FIG9A,X3000 | SMD | FIG11A,X29,SEM-T-BCBT | SMD | FIG12 | SMD | 23 | SMD | 5760 | SMD | water/cement: 0.4 | 12.15 | Notreported | 0 | 18 | SMD | tap water | Notreported | Notreported | SMD | SMD | SMD | SMD | SMD | SMD | SMD | SMD | SMD | SMD | SMD | SMD | SMD | SMD | SMD | SMD | SMD | SMD | SMD | SMD | SMD | SMD | SMD | SMD | SMD | SMD | SMD | SMD | SMD | SMD | SMD | SMD | Notreported | SMD | 6 | 714 | 3.5 | SMD | 90.61% | 43.56275 | 3.176567 | SMD | 98.95% | Notreported | Notreported | SMD | Notreported | SMD | SMD | SMD | SMD | SMD | SMD | SMD | SMD | SMD | SMD | SMD | SMD | SMD | SMD | SMD | SMD | SMD | SMD | SMD | SMD | SMD |  | SMD |  |  |  | 0 | 0 | 0 | 0 | 0 | 0 | 0 | 0 | 0 | 0 | 0 | 0 | 0 | 0 | 0 | 0 | 0 | 0 | 0 | 0 | 0
1 | Durability of GFRP Reinforcing Bars Embedded in Moist Concrete | Mathieu Robert; Patrice Cousin; and Brahim Benmokrane | 1 | JOURNAL OF COMPOSITES FOR CONSTRUCTION | 2009 | 304 | 11 | Glass | E-glass | Vinyl ester | Notreported | 105 | 145 | Notreported | 81.5 | Notreported | Notreported | 12.7 | Notreported | Notreported | Notreported | sand coated | Notreported | Notreported | SMD | Notreported | Pultrall Inc. 2005 | SMD | SMD | Tensile | SMD | 6 | SMD | 788 | 6.9 | SMD | 44.02402 | Notreported | SMD | Notreported | Notreported | SMD | FIG9A,X3000 | SMD | FIG11A,X30,SEM-T-BCBT | SMD | FIG12 | SMD | 40 | SMD | 5760 | SMD | water/cement: 0.4 | 12.15 | Notreported | 0 | 18 | SMD | tap water | Notreported | Notreported | SMD | SMD | SMD | SMD | SMD | SMD | SMD | SMD | SMD | SMD | SMD | SMD | SMD | SMD | SMD | SMD | SMD | SMD | SMD | SMD | SMD | SMD | SMD | SMD | SMD | SMD | SMD | SMD | SMD | SMD | SMD | SMD | Notreported | SMD | 6 | 708 | 7.1 | SMD | 89.85% | 44.84771 | 5.950716 | SMD | 101.9% | Notreported | Notreported | SMD | Notreported | SMD | SMD | SMD | SMD | SMD | SMD | SMD | SMD | SMD | SMD | SMD | SMD | SMD | SMD | SMD | SMD | SMD | SMD | SMD | SMD | SMD |  | SMD |  |  |  | 0 | 0 | 0 | 0 | 0 | 0 | 0 | 0 | 0 | 0 | 0 | 0 | 0 | 0 | 0 | 0 | 0 | 0 | 0 | 0 | 0
1 | Durability of GFRP Reinforcing Bars Embedded in Moist Concrete | Mathieu Robert; Patrice Cousin; and Brahim Benmokrane | 1 | JOURNAL OF COMPOSITES FOR CONSTRUCTION | 2009 | 305 | 12 | Glass | E-glass | Vinyl ester | Notreported | 105 | 145 | Notreported | 81.5 | Notreported | Notreported | 12.7 | Notreported | Notreported | Notreported | sand coated | Notreported | Notreported | SMD | Notreported | Pultrall Inc. 2005 | SMD | SMD | Tensile | SMD | 6 | SMD | 788 | 6.9 | SMD | 44.02402 | Notreported | SMD | Notreported | Notreported | SMD | FIG9A,X3000 | SMD | FIG11A,X31,SEM-T-BCBT | SMD | FIG12 | SMD | 50 | SMD | 5760 | SMD | water/cement: 0.4 | 12.15 | Notreported | 0 | 18 | SMD | tap water | Notreported | Notreported | SMD | SMD | SMD | SMD | SMD | SMD | SMD | SMD | SMD | SMD | SMD | SMD | SMD | SMD | SMD | SMD | SMD | SMD | SMD | SMD | SMD | SMD | SMD | SMD | SMD | SMD | SMD | SMD | SMD | SMD | SMD | SMD | Notreported | SMD | 6 | 665 | 9.3 | SMD | 84.39% | 44.84771 | 1.432582 | SMD | 101.9% | Notreported | Notreported | SMD | Notreported | SMD | SMD | SMD | SMD | Notreported | 104 | 129 | Notreported | Notreported | run 2 129 | SMD | SMD | SMD | SMD | SMD | SMD | SMD | FIG9B,X3000 | SMD | FIG11B,X20,SEM-T-ACAT |  |  | FIG12 |  |  |  | 0 | 0 | 0 | 0 | 0 | 0 | 0 | 0 | 0 | 0 | 0 | 0 | 0 | 0 | 0 | 0 | 0 | 0 | 0 | 0 | 0
1 | Long-time durability of GFRP bars in the alkaline concrete environment for eight years | Weiwei Wu, Xiongjun He, Wenrui Yang, Li Dai, Yingang Wang, Jia He | 1 | Construction and Building Materials | 2022 | 306 | 1 | Glass | E-glass | Vinyl ester | Notreported | 123 | 125 | Notreported | 80 | 98.4 | 0.1 | 10 | Notreported | Notreported | helically wrapped | sand coated | Notreported | Notreported | SMD | Notreported | Notreported | E-glass: alkili-free glass fiber | SMD | Tensile | SMD | 4 | SMD | 1197.4 | 1.7 | SMD | 51 | Notreported | SMD | Notreported | Notreported | SMD | FIG10A,X2000 | FIG11A,X1000 | FIG10E,X5000,SEM-T-BCBT | FIG11E,X5000,SEM-L-BCBT | FIG12 | SMD | 5,35 | SMD | 960 | SMD | Notreported | Notreported | 41.5 | 0 | 25 | Compressive strength: 41.5(2.2), Elastic modulus: 32.5(1.6), Tensile strength:2.3(0.5) | 13 | 13 | KOH:4.2,NaOH:0.9, Ca(OH)2:118.5; g/L(mol/L) | SMD | SMD | SMD | SMD | SMD | SMD | SMD | SMD | SMD | SMD | SMD | SMD | SMD | SMD | SMD | SMD | SMD | SMD | SMD | SMD | SMD | SMD | SMD | SMD | SMD | SMD | SMD | SMD | SMD | SMD | SMD | SMD | Notreported | SMD | 4 | 1104 | 1.5 | SMD | 92.2% | 51.7 | Notreported | SMD | 101.4% | Notreported | Notreported | SMD | Notreported | SMD | SMD | SMD | SMD | SMD | SMD | SMD | SMD | SMD | SMD | SMD | SMD | SMD | SMD | SMD | SMD | SMD | SMD | SMD | SMD | SMD |  | SMD |  |  |  | 0 | 0 | 0 | 0 | 0 | 0 | 0 | 0 | 0 | 0 | 0 | 0 | 0 | 0 | 0 | 0 | 0 | 0 | 0 | 0 | 0
1 | Long-time durability of GFRP bars in the alkaline concrete environment for eight years | Weiwei Wu, Xiongjun He, Wenrui Yang, Li Dai, Yingang Wang, Jia He | 1 | Construction and Building Materials | 2022 | 307 | 2 | Glass | E-glass | Vinyl ester | Notreported | 123 | 125 | Notreported | 80 | 98.4 | 0.1 | 10 | Notreported | Notreported | helically wrapped | sand coated | Notreported | Notreported | SMD | Notreported | Notreported | E-glass: alkili-free glass fiber | SMD | Tensile | SMD | 4 | SMD | 1197.4 | 1.7 | SMD | 51 | Notreported | SMD | Notreported | Notreported | SMD | FIG10A,X2001 | FIG11A,X1001 | FIG10E,X5001,SEM-T-BCBT | FIG11E,X5001,SEM-L-BCBT | FIG12 | SMD | 5,35 | SMD | 2160 | SMD | Notreported | Notreported | 41.5 | 0 | 25 | Compressive strength: 41.5(2.2), Elastic modulus: 32.5(1.6), Tensile strength:2.3(0.5) | 13 | 13 | KOH:4.2,NaOH:0.9, Ca(OH)2:118.5; g/L(mol/L) | SMD | SMD | SMD | SMD | SMD | SMD | SMD | SMD | SMD | SMD | SMD | SMD | SMD | SMD | SMD | SMD | SMD | SMD | SMD | SMD | SMD | SMD | SMD | SMD | SMD | SMD | SMD | SMD | SMD | SMD | SMD | SMD | Notreported | SMD | 4 | 1047.7 | 1.9 | SMD | 87.5% | 51.9 | Notreported | SMD | 101.8% | Notreported | Notreported | SMD | Notreported | SMD | SMD | SMD | SMD | SMD | SMD | SMD | SMD | SMD | SMD | SMD | SMD | SMD | SMD | SMD | SMD | SMD | SMD | SMD | SMD | SMD |  | SMD |  |  |  | 0 | 0 | 0 | 0 | 0 | 0 | 0 | 0 | 0 | 0 | 0 | 0 | 0 | 0 | 0 | 0 | 0 | 0 | 0 | 0 | 0
1 | Long-time durability of GFRP bars in the alkaline concrete environment for eight years | Weiwei Wu, Xiongjun He, Wenrui Yang, Li Dai, Yingang Wang, Jia He | 1 | Construction and Building Materials | 2022 | 308 | 3 | Glass | E-glass | Vinyl ester | Notreported | 123 | 125 | Notreported | 80 | 98.4 | 0.1 | 10 | Notreported | Notreported | helically wrapped | sand coated | Notreported | Notreported | SMD | Notreported | Notreported | E-glass: alkili-free glass fiber | SMD | Tensile | SMD | 4 | SMD | 1197.4 | 1.7 | SMD | 51 | Notreported | SMD | Notreported | Notreported | SMD | FIG10A,X2002 | FIG11A,X1002 | FIG10E,X5002,SEM-T-BCBT | FIG11E,X5002,SEM-L-BCBT | FIG12 | SMD | 5,35 | SMD | 4320 | SMD | Notreported | Notreported | 41.5 | 0 | 25 | Compressive strength: 41.5(2.2), Elastic modulus: 32.5(1.6), Tensile strength:2.3(0.5) | 13 | 13 | KOH:4.2,NaOH:0.9, Ca(OH)2:118.5; g/L(mol/L) | SMD | SMD | SMD | SMD | SMD | SMD | SMD | SMD | SMD | SMD | SMD | SMD | SMD | SMD | SMD | SMD | SMD | SMD | SMD | SMD | SMD | SMD | SMD | SMD | SMD | SMD | SMD | SMD | SMD | SMD | SMD | SMD | Notreported | SMD | 4 | 1003.4 | 2.2 | SMD | 83.8% | 50.3 | Notreported | SMD | 98.63% | Notreported | Notreported | SMD | Notreported | SMD | SMD | SMD | SMD | SMD | SMD | SMD | SMD | SMD | SMD | SMD | SMD | SMD | SMD | SMD | SMD | SMD | SMD | SMD | SMD | SMD |  | SMD |  |  |  | 0 | 0 | 0 | 0 | 0 | 0 | 0 | 0 | 0 | 0 | 0 | 0 | 0 | 0 | 0 | 0 | 0 | 0 | 0 | 0 | 0
1 | Long-time durability of GFRP bars in the alkaline concrete environment for eight years | Weiwei Wu, Xiongjun He, Wenrui Yang, Li Dai, Yingang Wang, Jia He | 1 | Construction and Building Materials | 2022 | 309 | 4 | Glass | E-glass | Vinyl ester | Notreported | 123 | 125 | Notreported | 80 | 98.4 | 0.1 | 10 | Notreported | Notreported | helically wrapped | sand coated | Notreported | Notreported | SMD | Notreported | Notreported | E-glass: alkili-free glass fiber | SMD | Tensile | SMD | 4 | SMD | 1197.4 | 1.7 | SMD | 51 | Notreported | SMD | Notreported | Notreported | SMD | FIG10A,X2003 | FIG11A,X1003 | FIG10E,X5003,SEM-T-BCBT | FIG11E,X5003,SEM-L-BCBT | FIG12 | SMD | 5,35 | SMD | 7200 | SMD | Notreported | Notreported | 41.5 | 0 | 25 | Compressive strength: 41.5(2.2), Elastic modulus: 32.5(1.6), Tensile strength:2.3(0.5) | 13 | 13 | KOH:4.2,NaOH:0.9, Ca(OH)2:118.5; g/L(mol/L) | SMD | SMD | SMD | SMD | SMD | SMD | SMD | SMD | SMD | SMD | SMD | SMD | SMD | SMD | SMD | SMD | SMD | SMD | SMD | SMD | SMD | SMD | SMD | SMD | SMD | SMD | SMD | SMD | SMD | SMD | SMD | SMD | Notreported | SMD | 4 | 989.1 | 2.7 | SMD | 82.6% | 51.8 | Notreported | SMD | 101.6% | Notreported | Notreported | SMD | Notreported | SMD | SMD | SMD | SMD | SMD | SMD | SMD | SMD | SMD | SMD | SMD | SMD | SMD | SMD | SMD | SMD | SMD | SMD | SMD | SMD | SMD |  | SMD |  |  |  | 0 | 0 | 0 | 0 | 0 | 0 | 0 | 0 | 0 | 0 | 0 | 0 | 0 | 0 | 0 | 0 | 0 | 0 | 0 | 0 | 0
1 | Long-time durability of GFRP bars in the alkaline concrete environment for eight years | Weiwei Wu, Xiongjun He, Wenrui Yang, Li Dai, Yingang Wang, Jia He | 1 | Construction and Building Materials | 2022 | 310 | 5 | Glass | E-glass | Vinyl ester | Notreported | 123 | 125 | Notreported | 80 | 98.4 | 0.1 | 10 | Notreported | Notreported | helically wrapped | sand coated | Notreported | Notreported | SMD | Notreported | Notreported | E-glass: alkili-free glass fiber | SMD | Tensile | SMD | 4 | SMD | 1197.4 | 1.7 | SMD | 51 | Notreported | SMD | Notreported | Notreported | SMD | FIG10A,X2004 | FIG11A,X1004 | FIG10E,X5004,SEM-T-BCBT | FIG11E,X5004,SEM-L-BCBT | FIG12 | SMD | 5,35 | SMD | 960 | SMD | Notreported | Notreported | 41.5 | LOAD | 25 | Compressive strength: 41.5(2.2), Elastic modulus: 32.5(1.6), Tensile strength:2.3(0.5) | 13 | 13 | KOH:4.2,NaOH:0.9, Ca(OH)2:118.5; g/L(mol/L) | SMD | SMD | SMD | SMD | SMD | SMD | SMD | SMD | SMD | SMD | SMD | SMD | SMD | SMD | SMD | SMD | SMD | SMD | SMD | SMD | SMD | SMD | SMD | SMD | SMD | SMD | stress | four point flexural load | 0.2 ultimate bending moment | 1197.4 | 51 | SMD | Notreported | SMD | 4 | 1046.5 | 2.1 | SMD | 87.4% | 51.4 | Notreported | SMD | 100.8% | Notreported | Notreported | SMD | Notreported | SMD | SMD | SMD | SMD | Notreported | 122 | 124 | Notreported | Notreported | SMD | SMD | SMD | SMD | SMD | SMD | SMD | SMD | SMD | SMD | SMD | SMD |  | SMD |  |  |  | 0 | 0 | 0 | 0 | 0 | 0 | 0 | 0 | 0 | 0 | 0 | 0 | 0 | 0 | 0 | 0 | 0 | 0 | 0 | 0 | 0
1 | Long-time durability of GFRP bars in the alkaline concrete environment for eight years | Weiwei Wu, Xiongjun He, Wenrui Yang, Li Dai, Yingang Wang, Jia He | 1 | Construction and Building Materials | 2022 | 311 | 6 | Glass | E-glass | Vinyl ester | Notreported | 123 | 125 | Notreported | 80 | 98.4 | 0.1 | 10 | Notreported | Notreported | helically wrapped | sand coated | Notreported | Notreported | SMD | Notreported | Notreported | E-glass: alkili-free glass fiber | SMD | Tensile | SMD | 4 | SMD | 1197.4 | 1.7 | SMD | 51 | Notreported | SMD | Notreported | Notreported | SMD | FIG10A,X2005 | FIG11A,X1005 | FIG10E,X5005,SEM-T-BCBT | FIG11E,X5005,SEM-L-BCBT | FIG12 | SMD | 5,35 | SMD | 2160 | SMD | Notreported | Notreported | 41.5 | LOAD | 25 | Compressive strength: 41.5(2.2), Elastic modulus: 32.5(1.6), Tensile strength:2.3(0.5) | 13 | 13 | KOH:4.2,NaOH:0.9, Ca(OH)2:118.5; g/L(mol/L) | SMD | SMD | SMD | SMD | SMD | SMD | SMD | SMD | SMD | SMD | SMD | SMD | SMD | SMD | SMD | SMD | SMD | SMD | SMD | SMD | SMD | SMD | SMD | SMD | SMD | SMD | stress | four point flexural load | 0.2 ultimate bending moment | 1197.4 | 51 | SMD | Notreported | SMD | 4 | 989.1 | 2.6 | SMD | 82.6% | 50.2 | Notreported | SMD | 98.43% | Notreported | Notreported | SMD | Notreported | SMD | SMD | SMD | SMD | SMD | SMD | SMD | SMD | SMD | SMD | SMD | SMD | SMD | SMD | SMD | SMD | SMD | SMD | SMD | SMD | SMD |  | SMD |  |  |  | 0 | 0 | 0 | 0 | 0 | 0 | 0 | 0 | 0 | 0 | 0 | 0 | 0 | 0 | 0 | 0 | 0 | 0 | 0 | 0 | 0
1 | Long-time durability of GFRP bars in the alkaline concrete environment for eight years | Weiwei Wu, Xiongjun He, Wenrui Yang, Li Dai, Yingang Wang, Jia He | 1 | Construction and Building Materials | 2022 | 312 | 7 | Glass | E-glass | Vinyl ester | Notreported | 123 | 125 | Notreported | 80 | 98.4 | 0.1 | 10 | Notreported | Notreported | helically wrapped | sand coated | Notreported | Notreported | SMD | Notreported | Notreported | E-glass: alkili-free glass fiber | SMD | Tensile | SMD | 4 | SMD | 1197.4 | 1.7 | SMD | 51 | Notreported | SMD | Notreported | Notreported | SMD | FIG10A,X2006 | FIG11A,X1006 | FIG10E,X5006,SEM-T-BCBT | FIG11E,X5006,SEM-L-BCBT | FIG12 | SMD | 5,35 | SMD | 4320 | SMD | Notreported | Notreported | 41.5 | LOAD | 25 | Compressive strength: 41.5(2.2), Elastic modulus: 32.5(1.6), Tensile strength:2.3(0.5) | 13 | 13 | KOH:4.2,NaOH:0.9, Ca(OH)2:118.5; g/L(mol/L) | SMD | SMD | SMD | SMD | SMD | SMD | SMD | SMD | SMD | SMD | SMD | SMD | SMD | SMD | SMD | SMD | SMD | SMD | SMD | SMD | SMD | SMD | SMD | SMD | SMD | SMD | stress | four point flexural load | 0.2 ultimate bending moment | 1197.4 | 51 | SMD | Notreported | SMD | 4 | 924.4 | 3.4 | SMD | 77.2% | 49.7 | Notreported | SMD | 97.45% | Notreported | Notreported | SMD | Notreported | SMD | SMD | SMD | SMD | SMD | SMD | SMD | SMD | SMD | SMD | SMD | SMD | SMD | SMD | SMD | SMD | SMD | SMD | SMD | SMD | SMD |  | SMD |  |  |  | 0 | 0 | 0 | 0 | 0 | 0 | 0 | 0 | 0 | 0 | 0 | 0 | 0 | 0 | 0 | 0 | 0 | 0 | 0 | 0 | 0
1 | Long-time durability of GFRP bars in the alkaline concrete environment for eight years | Weiwei Wu, Xiongjun He, Wenrui Yang, Li Dai, Yingang Wang, Jia He | 1 | Construction and Building Materials | 2022 | 313 | 8 | Glass | E-glass | Vinyl ester | Notreported | 123 | 125 | Notreported | 80 | 98.4 | 0.1 | 10 | Notreported | Notreported | helically wrapped | sand coated | Notreported | Notreported | SMD | Notreported | Notreported | E-glass: alkili-free glass fiber | SMD | Tensile | SMD | 4 | SMD | 1197.4 | 1.7 | SMD | 51 | Notreported | SMD | Notreported | Notreported | SMD | FIG10A,X2007 | FIG11A,X1007 | FIG10E,X5007,SEM-T-BCBT | FIG11E,X5007,SEM-L-BCBT | FIG12 | SMD | 5,35 | SMD | 7200 | SMD | Notreported | Notreported | 41.5 | LOAD | 25 | Compressive strength: 41.5(2.2), Elastic modulus: 32.5(1.6), Tensile strength:2.3(0.5) | 13 | 13 | KOH:4.2,NaOH:0.9, Ca(OH)2:118.5; g/L(mol/L) | SMD | SMD | SMD | SMD | SMD | SMD | SMD | SMD | SMD | SMD | SMD | SMD | SMD | SMD | SMD | SMD | SMD | SMD | SMD | SMD | SMD | SMD | SMD | SMD | SMD | SMD | stress | four point flexural load | 0.2 ultimate bending moment | 1197.4 | 51 | SMD | Notreported | SMD | 4 | 881.3 | 4 | SMD | 73.6% | 49.6 | Notreported | SMD | 97.25% | Notreported | Notreported | SMD | Notreported | SMD | SMD | SMD | SMD | Notreported | 121 | 124 | Notreported | Notreported | SMD | SMD | SMD | SMD | SMD | SMD | SMD | SMD | FIG10B,X2000 | FIG11B,X1000 | FIG10F,X5000,SEM-T-ACAT | FIG11F,X5000,SEM-T-ACAT |  | FIG12 |  |  |  | 0 | 0 | 0 | 0 | 0 | 0 | 0 | 0 | 0 | 0 | 0 | 0 | 0 | 0 | 0 | 0 | 0 | 0 | 0 | 0 | 0
1 | Long-time durability of GFRP bars in the alkaline concrete environment for eight years | Weiwei Wu, Xiongjun He, Wenrui Yang, Li Dai, Yingang Wang, Jia He | 1 | Construction and Building Materials | 2022 | 314 | 9 | Glass | E-glass | Vinyl ester | Notreported | 123 | 125 | Notreported | 80 | 98.4 | 0.1 | 10 | Notreported | Notreported | helically wrapped | sand coated | Notreported | Notreported | SMD | Notreported | Notreported | E-glass: alkili-free glass fiber | SMD | Tensile | SMD | 4 | SMD | 1197.4 | 1.7 | SMD | 51 | Notreported | SMD | Notreported | Notreported | SMD | FIG10A,X2008 | FIG11A,X1008 | FIG10E,X5008,SEM-T-BCBT | FIG11E,X5008,SEM-L-BCBT | FIG12 | SMD | 5,35 | SMD | 69120 | SMD | Notreported | Notreported | 41.5 | LOAD | 25 | Compressive strength: 41.5(2.2), Elastic modulus: 32.5(1.6), Tensile strength:2.3(0.5) | 13 | 13 | KOH:4.2,NaOH:0.9, Ca(OH)2:118.5; g/L(mol/L) | SMD | SMD | SMD | SMD | SMD | SMD | SMD | SMD | SMD | SMD | SMD | SMD | SMD | SMD | SMD | SMD | SMD | SMD | SMD | SMD | SMD | SMD | SMD | SMD | SMD | SMD | stress | four point flexural load | 0.2 ultimate bending moment | 1197.4 | 51 | SMD | Notreported | SMD | 4 | 845 | 5.5 | SMD | 70.57% | 51.3 | Notreported | SMD | 100.6% | Notreported | Notreported | SMD | Notreported | SMD | SMD | SMD | SMD | Notreported | 100.3 | 104.5 | Notreported | Notreported | SMD | SMD | SMD | SMD | SMD | SMD | SMD | SMD | FIG10C,X2000 | FIG11C,X1000 | FIG10G,X5000,SEM-T-ACAT | FIG11G,X5000,SEM-T-ACAT |  | FIG12 |  |  |  | 0 | 0 | 0 | 0 | 0 | 0 | 0 | 0 | 0 | 0 | 0 | 0 | 0 | 0 | 0 | 0 | 0 | 0 | 0 | 0 | 0
1 | Long-time durability of GFRP bars in the alkaline concrete environment for eight years | Weiwei Wu, Xiongjun He, Wenrui Yang, Li Dai, Yingang Wang, Jia He | 1 | Construction and Building Materials | 2022 | 315 | 10 | Glass | E-glass | Vinyl ester | Notreported | 123 | 125 | Notreported | 80 | 98.4 | 0.1 | 10 | Notreported | Notreported | helically wrapped | sand coated | Notreported | Notreported | SMD | Notreported | Notreported | E-glass: alkili-free glass fiber | SMD | Tensile | SMD | 4 | SMD | 1197.4 | 1.7 | SMD | 51 | Notreported | SMD | Notreported | Notreported | SMD | FIG10A,X2009 | FIG11A,X1009 | FIG10E,X5009,SEM-T-BCBT | FIG11E,X5009,SEM-L-BCBT | FIG12 | SMD | 5,35 | SMD | 960 | SMD | Notreported | Notreported | 41.5 | pre-crack | 25 | Compressive strength: 41.5(2.2), Elastic modulus: 32.5(1.6), Tensile strength:2.3(0.5) | 13 | 13 | KOH:4.2,NaOH:0.9, Ca(OH)2:118.5; g/L(mol/L) | SMD | SMD | SMD | SMD | SMD | SMD | SMD | SMD | SMD | SMD | SMD | SMD | SMD | SMD | SMD | SMD | SMD | SMD | SMD | SMD | SMD | SMD | SMD | SMD | SMD | SMD | SMD | SMD | SMD | SMD | SMD | SMD | Notreported | SMD | 4 | 974.7 | 1.8 | SMD | 81.4% | Notreported | Notreported | SMD | Notreported | Notreported | Notreported | SMD | Notreported | SMD | SMD | SMD | SMD | SMD | SMD | SMD | SMD | SMD | SMD | SMD | SMD | SMD | SMD | SMD | SMD | SMD | SMD | SMD | SMD | SMD |  | SMD |  |  |  | 0 | 0 | 0 | 0 | 0 | 0 | 0 | 0 | 0 | 0 | 0 | 0 | 0 | 0 | 0 | 0 | 0 | 0 | 0 | 0 | 0
1 | Long-time durability of GFRP bars in the alkaline concrete environment for eight years | Weiwei Wu, Xiongjun He, Wenrui Yang, Li Dai, Yingang Wang, Jia He | 1 | Construction and Building Materials | 2022 | 316 | 11 | Glass | E-glass | Vinyl ester | Notreported | 123 | 125 | Notreported | 80 | 98.4 | 0.1 | 10 | Notreported | Notreported | helically wrapped | sand coated | Notreported | Notreported | SMD | Notreported | Notreported | E-glass: alkili-free glass fiber | SMD | Tensile | SMD | 4 | SMD | 1197.4 | 1.7 | SMD | 51 | Notreported | SMD | Notreported | Notreported | SMD | FIG10A,X2010 | FIG11A,X1010 | FIG10E,X5010,SEM-T-BCBT | FIG11E,X5010,SEM-L-BCBT | FIG12 | SMD | 5,35 | SMD | 2160 | SMD | Notreported | Notreported | 41.5 | pre-crack | 25 | Compressive strength: 41.5(2.2), Elastic modulus: 32.5(1.6), Tensile strength:2.3(0.5) | 13 | 13 | KOH:4.2,NaOH:0.9, Ca(OH)2:118.5; g/L(mol/L) | SMD | SMD | SMD | SMD | SMD | SMD | SMD | SMD | SMD | SMD | SMD | SMD | SMD | SMD | SMD | SMD | SMD | SMD | SMD | SMD | SMD | SMD | SMD | SMD | SMD | SMD | SMD | SMD | SMD | SMD | SMD | SMD | Notreported | SMD | 4 | 882.5 | 3.2 | SMD | 73.7% | Notreported | Notreported | SMD | Notreported | Notreported | Notreported | SMD | Notreported | SMD | SMD | SMD | SMD | SMD | SMD | SMD | SMD | SMD | SMD | SMD | SMD | SMD | SMD | SMD | SMD | SMD | SMD | SMD | SMD | SMD |  | SMD |  |  |  | 0 | 0 | 0 | 0 | 0 | 0 | 0 | 0 | 0 | 0 | 0 | 0 | 0 | 0 | 0 | 0 | 0 | 0 | 0 | 0 | 0
1 | Long-time durability of GFRP bars in the alkaline concrete environment for eight years | Weiwei Wu, Xiongjun He, Wenrui Yang, Li Dai, Yingang Wang, Jia He | 1 | Construction and Building Materials | 2022 | 317 | 12 | Glass | E-glass | Vinyl ester | Notreported | 123 | 125 | Notreported | 80 | 98.4 | 0.1 | 10 | Notreported | Notreported | helically wrapped | sand coated | Notreported | Notreported | SMD | Notreported | Notreported | E-glass: alkili-free glass fiber | SMD | Tensile | SMD | 4 | SMD | 1197.4 | 1.7 | SMD | 51 | Notreported | SMD | Notreported | Notreported | SMD | FIG10A,X2011 | FIG11A,X1011 | FIG10E,X5011,SEM-T-BCBT | FIG11E,X5011,SEM-L-BCBT | FIG12 | SMD | 5,35 | SMD | 4320 | SMD | Notreported | Notreported | 41.5 | pre-crack | 25 | Compressive strength: 41.5(2.2), Elastic modulus: 32.5(1.6), Tensile strength:2.3(0.5) | 13 | 13 | KOH:4.2,NaOH:0.9, Ca(OH)2:118.5; g/L(mol/L) | SMD | SMD | SMD | SMD | SMD | SMD | SMD | SMD | SMD | SMD | SMD | SMD | SMD | SMD | SMD | SMD | SMD | SMD | SMD | SMD | SMD | SMD | SMD | SMD | SMD | SMD | SMD | SMD | SMD | SMD | SMD | SMD | Notreported | SMD | 4 | 821.4 | 3.7 | SMD | 68.6% | Notreported | Notreported | SMD | Notreported | Notreported | Notreported | SMD | Notreported | SMD | SMD | SMD | SMD | SMD | SMD | SMD | SMD | SMD | SMD | SMD | SMD | SMD | SMD | SMD | SMD | SMD | SMD | SMD | SMD | SMD |  | SMD |  |  |  | 0 | 0 | 0 | 0 | 0 | 0 | 0 | 0 | 0 | 0 | 0 | 0 | 0 | 0 | 0 | 0 | 0 | 0 | 0 | 0 | 0
1 | Long-time durability of GFRP bars in the alkaline concrete environment for eight years | Weiwei Wu, Xiongjun He, Wenrui Yang, Li Dai, Yingang Wang, Jia He | 1 | Construction and Building Materials | 2022 | 318 | 13 | Glass | E-glass | Vinyl ester | Notreported | 123 | 125 | Notreported | 80 | 98.4 | 0.1 | 10 | Notreported | Notreported | helically wrapped | sand coated | Notreported | Notreported | SMD | Notreported | Notreported | E-glass: alkili-free glass fiber | SMD | Tensile | SMD | 4 | SMD | 1197.4 | 1.7 | SMD | 51 | Notreported | SMD | Notreported | Notreported | SMD | FIG10A,X2012 | FIG11A,X1012 | FIG10E,X5012,SEM-T-BCBT | FIG11E,X5012,SEM-L-BCBT | FIG12 | SMD | 5,35 | SMD | 7200 | SMD | Notreported | Notreported | 41.5 | pre-crack | 25 | Compressive strength: 41.5(2.2), Elastic modulus: 32.5(1.6), Tensile strength:2.3(0.5) | 13 | 13 | KOH:4.2,NaOH:0.9, Ca(OH)2:118.5; g/L(mol/L) | SMD | SMD | SMD | SMD | SMD | SMD | SMD | SMD | SMD | SMD | SMD | SMD | SMD | SMD | SMD | SMD | SMD | SMD | SMD | SMD | SMD | SMD | SMD | SMD | SMD | SMD | SMD | SMD | SMD | SMD | SMD | SMD | Notreported | SMD | 4 | 755.6 | 4.5 | SMD | 63.1% | Notreported | Notreported | SMD | Notreported | Notreported | Notreported | SMD | Notreported | SMD | SMD | SMD | SMD | SMD | SMD | SMD | SMD | SMD | SMD | SMD | SMD | SMD | SMD | SMD | SMD | SMD | SMD | SMD | SMD | SMD |  | SMD |  |  |  | 0 | 0 | 0 | 0 | 0 | 0 | 0 | 0 | 0 | 0 | 0 | 0 | 0 | 0 | 0 | 0 | 0 | 0 | 0 | 0 | 0
1 | Long-time durability of GFRP bars in the alkaline concrete environment for eight years | Weiwei Wu, Xiongjun He, Wenrui Yang, Li Dai, Yingang Wang, Jia He | 1 | Construction and Building Materials | 2022 | 319 | 14 | Glass | E-glass | Vinyl ester | Notreported | 123 | 125 | Notreported | 80 | 98.4 | 0.1 | 10 | Notreported | Notreported | helically wrapped | sand coated | Notreported | Notreported | SMD | Notreported | Notreported | E-glass: alkili-free glass fiber | SMD | Tensile | SMD | 4 | SMD | 1197.4 | 1.7 | SMD | 51 | Notreported | SMD | Notreported | Notreported | SMD | FIG10A,X2013 | FIG11A,X1013 | FIG10E,X5013,SEM-T-BCBT | FIG11E,X5013,SEM-L-BCBT | FIG12 | SMD | 5,35 | SMD | 960 | SMD | Notreported | Notreported | 41.5 | pre-crack, LOAD | 25 | Compressive strength: 41.5(2.2), Elastic modulus: 32.5(1.6), Tensile strength:2.3(0.5) | 13 | 13 | KOH:4.2,NaOH:0.9, Ca(OH)2:118.5; g/L(mol/L) | SMD | SMD | SMD | SMD | SMD | SMD | SMD | SMD | SMD | SMD | SMD | SMD | SMD | SMD | SMD | SMD | SMD | SMD | SMD | SMD | SMD | SMD | SMD | SMD | SMD | SMD | stress | four point flexural load | 0.2 ultimate bending moment | 1197.4 | 51 | SMD | Notreported | SMD | 4 | 907.6 | 2.4 | SMD | 75.8% | Notreported | Notreported | SMD | Notreported | Notreported | Notreported | SMD | Notreported | SMD | SMD | SMD | SMD | Notreported | 121 | 124 | Notreported | Notreported | SMD | SMD | SMD | SMD | SMD | SMD | SMD | SMD | SMD | SMD | SMD | SMD |  | SMD |  |  |  | 0 | 0 | 0 | 0 | 0 | 0 | 0 | 0 | 0 | 0 | 0 | 0 | 0 | 0 | 0 | 0 | 0 | 0 | 0 | 0 | 0
1 | Long-time durability of GFRP bars in the alkaline concrete environment for eight years | Weiwei Wu, Xiongjun He, Wenrui Yang, Li Dai, Yingang Wang, Jia He | 1 | Construction and Building Materials | 2022 | 320 | 15 | Glass | E-glass | Vinyl ester | Notreported | 123 | 125 | Notreported | 80 | 98.4 | 0.1 | 10 | Notreported | Notreported | helically wrapped | sand coated | Notreported | Notreported | SMD | Notreported | Notreported | E-glass: alkili-free glass fiber | SMD | Tensile | SMD | 4 | SMD | 1197.4 | 1.7 | SMD | 51 | Notreported | SMD | Notreported | Notreported | SMD | FIG10A,X2014 | FIG11A,X1014 | FIG10E,X5014,SEM-T-BCBT | FIG11E,X5014,SEM-L-BCBT | FIG12 | SMD | 5,35 | SMD | 2160 | SMD | Notreported | Notreported | 41.5 | pre-crack, LOAD | 25 | Compressive strength: 41.5(2.2), Elastic modulus: 32.5(1.6), Tensile strength:2.3(0.5) | 13 | 13 | KOH:4.2,NaOH:0.9, Ca(OH)2:118.5; g/L(mol/L) | SMD | SMD | SMD | SMD | SMD | SMD | SMD | SMD | SMD | SMD | SMD | SMD | SMD | SMD | SMD | SMD | SMD | SMD | SMD | SMD | SMD | SMD | SMD | SMD | SMD | SMD | stress | four point flexural load | 0.2 ultimate bending moment | 1197.4 | 51 | SMD | Notreported | SMD | 4 | 816.6 | 2.8 | SMD | 68.2% | Notreported | Notreported | SMD | Notreported | Notreported | Notreported | SMD | Notreported | SMD | SMD | SMD | SMD | SMD | SMD | SMD | SMD | SMD | SMD | SMD | SMD | SMD | SMD | SMD | SMD | SMD | SMD | SMD | SMD | SMD |  | SMD |  |  |  | 0 | 0 | 0 | 0 | 0 | 0 | 0 | 0 | 0 | 0 | 0 | 0 | 0 | 0 | 0 | 0 | 0 | 0 | 0 | 0 | 0
1 | Long-time durability of GFRP bars in the alkaline concrete environment for eight years | Weiwei Wu, Xiongjun He, Wenrui Yang, Li Dai, Yingang Wang, Jia He | 1 | Construction and Building Materials | 2022 | 321 | 16 | Glass | E-glass | Vinyl ester | Notreported | 123 | 125 | Notreported | 80 | 98.4 | 0.1 | 10 | Notreported | Notreported | helically wrapped | sand coated | Notreported | Notreported | SMD | Notreported | Notreported | E-glass: alkili-free glass fiber | SMD | Tensile | SMD | 4 | SMD | 1197.4 | 1.7 | SMD | 51 | Notreported | SMD | Notreported | Notreported | SMD | FIG10A,X2015 | FIG11A,X1015 | FIG10E,X5015,SEM-T-BCBT | FIG11E,X5015,SEM-L-BCBT | FIG12 | SMD | 5,35 | SMD | 4320 | SMD | Notreported | Notreported | 41.5 | pre-crack, LOAD | 25 | Compressive strength: 41.5(2.2), Elastic modulus: 32.5(1.6), Tensile strength:2.3(0.5) | 13 | 13 | KOH:4.2,NaOH:0.9, Ca(OH)2:118.5; g/L(mol/L) | SMD | SMD | SMD | SMD | SMD | SMD | SMD | SMD | SMD | SMD | SMD | SMD | SMD | SMD | SMD | SMD | SMD | SMD | SMD | SMD | SMD | SMD | SMD | SMD | SMD | SMD | stress | four point flexural load | 0.2 ultimate bending moment | 1197.4 | 51 | SMD | Notreported | SMD | 4 | 752 | 4.5 | SMD | 62.8% | Notreported | Notreported | SMD | Notreported | Notreported | Notreported | SMD | Notreported | SMD | SMD | SMD | SMD | SMD | SMD | SMD | SMD | SMD | SMD | SMD | SMD | SMD | SMD | SMD | SMD | SMD | SMD | SMD | SMD | SMD |  | SMD |  |  |  | 0 | 0 | 0 | 0 | 0 | 0 | 0 | 0 | 0 | 0 | 0 | 0 | 0 | 0 | 0 | 0 | 0 | 0 | 0 | 0 | 0
1 | Long-time durability of GFRP bars in the alkaline concrete environment for eight years | Weiwei Wu, Xiongjun He, Wenrui Yang, Li Dai, Yingang Wang, Jia He | 1 | Construction and Building Materials | 2022 | 322 | 17 | Glass | E-glass | Vinyl ester | Notreported | 123 | 125 | Notreported | 80 | 98.4 | 0.1 | 10 | Notreported | Notreported | helically wrapped | sand coated | Notreported | Notreported | SMD | Notreported | Notreported | E-glass: alkili-free glass fiber | SMD | Tensile | SMD | 4 | SMD | 1197.4 | 1.7 | SMD | 51 | Notreported | SMD | Notreported | Notreported | SMD | FIG10A,X2016 | FIG11A,X1016 | FIG10E,X5016,SEM-T-BCBT | FIG11E,X5016,SEM-L-BCBT | FIG12 | SMD | 5,35 | SMD | 7200 | SMD | Notreported | Notreported | 41.5 | pre-crack, LOAD | 25 | Compressive strength: 41.5(2.2), Elastic modulus: 32.5(1.6), Tensile strength:2.3(0.5) | 13 | 13 | KOH:4.2,NaOH:0.9, Ca(OH)2:118.5; g/L(mol/L) | SMD | SMD | SMD | SMD | SMD | SMD | SMD | SMD | SMD | SMD | SMD | SMD | SMD | SMD | SMD | SMD | SMD | SMD | SMD | SMD | SMD | SMD | SMD | SMD | SMD | SMD | stress | four point flexural load | 0.2 ultimate bending moment | 1197.4 | 51 | SMD | Notreported | SMD | 4 | 651.4 | 4.4 | SMD | 54.4% | Notreported | Notreported | SMD | Notreported | Notreported | Notreported | SMD | Notreported | SMD | SMD | SMD | SMD | Notreported | 120 | 124 | Notreported | Notreported | SMD | SMD | SMD | SMD | SMD | SMD | SMD | SMD | SMD | SMD | SMD | SMD |  | SMD |  |  |  | 0 | 0 | 0 | 0 | 0 | 0 | 0 | 0 | 0 | 0 | 0 | 0 | 0 | 0 | 0 | 0 | 0 | 0 | 0 | 0 | 0
1 | Long-time durability of GFRP bars in the alkaline concrete environment for eight years | Weiwei Wu, Xiongjun He, Wenrui Yang, Li Dai, Yingang Wang, Jia He | 1 | Construction and Building Materials | 2022 | 323 | 18 | Glass | E-glass | Vinyl ester | Notreported | 123 | 125 | Notreported | 80 | 98.4 | 0.1 | 10 | Notreported | Notreported | helically wrapped | sand coated | Notreported | Notreported | SMD | Notreported | Notreported | E-glass: alkili-free glass fiber | SMD | Tensile | SMD | 4 | SMD | 1197.4 | 1.7 | SMD | 51 | Notreported | SMD | Notreported | Notreported | SMD | FIG10A,X2017 | FIG11A,X1017 | FIG10E,X5017,SEM-T-BCBT | FIG11E,X5017,SEM-L-BCBT | FIG12 | SMD | 5,35 | SMD | 69120 | SMD | Notreported | Notreported | 41.5 | pre-crack, LOAD | 25 | Compressive strength: 41.5(2.2), Elastic modulus: 32.5(1.6), Tensile strength:2.3(0.5) | 13 | 13 | KOH:4.2,NaOH:0.9, Ca(OH)2:118.5; g/L(mol/L) | SMD | SMD | SMD | SMD | SMD | SMD | SMD | SMD | SMD | SMD | SMD | SMD | SMD | SMD | SMD | SMD | SMD | SMD | SMD | SMD | SMD | SMD | SMD | SMD | SMD | SMD | stress | four point flexural load | 0.2 ultimate bending moment | 1197.4 | 51 | SMD | Notreported | SMD | 4 | 586.3 | 6.3 | SMD | 48.96% | Notreported | Notreported | SMD | Notreported | Notreported | Notreported | SMD | Notreported | SMD | SMD | SMD | SMD | Notreported | 92.4 | 96.7 | Notreported | Notreported | SMD | SMD | SMD | SMD | SMD | SMD | SMD | SMD | FIG10D,X2000 | FIG11D,X1000 | FIG10H,X5000,SEM-T-ACAT | FIG11H,X5000,SEM-T-ACAT |  | FIG12 |  |  |  | 0 | 0 | 0 | 0 | 0 | 0 | 0 | 0 | 0 | 0 | 0 | 0 | 0 | 0 | 0 | 0 | 0 | 0 | 0 | 0 | 0
1 | Laboratory assessment and durability performance of vinyl-ester, polyester, and epoxy glass-FRP bars for concrete structures | Brahim Benmokrane, Ahmed H. Ali, Hamdy M. Mohamed, Adel ElSafty, Allan Manalo | 1 | Composites Part B | 2017 | 324 | 1 | Glass | E-glass | Polyester | Notreported | 93 | Notreported | 98.1 | 78.8 | Notreported | Notreported | 12 | Notreported | Notreported | helically wounded | Smooth | 1.15 | ASTM D570 | 21 days, 50 degrees celsius | Notreported | Firep International AG | Link:'Laboratory assessment and durability performance of vinyl-ester, polyester, and epoxy glass-FRP bars for concrete structures','Statistical analysis and theoretical predictions of the tensile-strength retention of glass fiber-reinforced polymer bars based on resin type' | SMD | Transverse-shear | SMD | 6 | SMD | 250 | 13.2 | SMD | Notreported | Notreported | SMD | Notreported | Notreported | SMD | FIG10A,X5000 | FIG7A,X35 | SMD | SMD | FIG12A | SMD | 60 | SMD | 1000 | SMD | SMD | SMD | SMD | SMD | SMD | SMD | 12.8 | Notreported | KOH:4.2,NaOH:0.9, Ca(OH)2:118.5; g/L(mol/L) | SMD | SMD | SMD | SMD | SMD | SMD | SMD | SMD | SMD | SMD | SMD | SMD | SMD | SMD | SMD | SMD | SMD | SMD | SMD | SMD | SMD | SMD | SMD | SMD | SMD | SMD | SMD | SMD | SMD | SMD | SMD | SMD | Notreported | SMD | 6 | 236 | Notreported | SMD | 94.4% | Notreported | Notreported | SMD | Notreported | Notreported | Notreported | SMD | Notreported | SMD | SMD | SMD | SMD | SMD | SMD | SMD | SMD | SMD | SMD | SMD | SMD | SMD | SMD | SMD | SMD | SMD | SMD | SMD | SMD |  |  | FIG12A |  |  |  | 0 | 0 | 0 | 0 | 0 | 0 | 0 | 0 | 0 | 0 | 0 | 0 | 0 | 0 | 0 | 0 | 0 | 0 | 0 | 0 | 0
1 | Laboratory assessment and durability performance of vinyl-ester, polyester, and epoxy glass-FRP bars for concrete structures | Brahim Benmokrane, Ahmed H. Ali, Hamdy M. Mohamed, Adel ElSafty, Allan Manalo | 1 | Composites Part B | 2017 | 325 | 2 | Glass | E-glass | Polyester | Notreported | 93 | Notreported | 98.1 | 78.8 | Notreported | Notreported | 12 | Notreported | Notreported | helically wounded | Smooth | 1.15 | ASTM D570 | 21 days, 50 degrees celsius | Notreported | Firep International AG | Link:'Laboratory assessment and durability performance of vinyl-ester, polyester, and epoxy glass-FRP bars for concrete structures','Statistical analysis and theoretical predictions of the tensile-strength retention of glass fiber-reinforced polymer bars based on resin type' | SMD | Transverse-shear | SMD | 6 | SMD | 258 | 12.4031 | SMD | Notreported | Notreported | SMD | Notreported | Notreported | SMD | FIG10A,X5000 | FIG7A,X35 | SMD | SMD | FIG12A | SMD | 60 | SMD | 3000 | SMD | SMD | SMD | SMD | SMD | SMD | SMD | 12.8 | Notreported | KOH:4.2,NaOH:0.9, Ca(OH)2:118.5; g/L(mol/L) | SMD | SMD | SMD | SMD | SMD | SMD | SMD | SMD | SMD | SMD | SMD | SMD | SMD | SMD | SMD | SMD | SMD | SMD | SMD | SMD | SMD | SMD | SMD | SMD | SMD | SMD | SMD | SMD | SMD | SMD | SMD | SMD | Notreported | SMD | 6 | 222 | Notreported | SMD | 86.05% | Notreported | Notreported | SMD | Notreported | Notreported | Notreported | SMD | Notreported | SMD | SMD | SMD | SMD | SMD | SMD | SMD | SMD | SMD | SMD | SMD | SMD | SMD | SMD | SMD | SMD | SMD | SMD | SMD | SMD |  |  | FIG12A |  |  |  | 0 | 0 | 0 | 0 | 0 | 0 | 0 | 0 | 0 | 0 | 0 | 0 | 0 | 0 | 0 | 0 | 0 | 0 | 0 | 0 | 0
1 | Laboratory assessment and durability performance of vinyl-ester, polyester, and epoxy glass-FRP bars for concrete structures | Brahim Benmokrane, Ahmed H. Ali, Hamdy M. Mohamed, Adel ElSafty, Allan Manalo | 1 | Composites Part B | 2017 | 326 | 3 | Glass | E-glass | Polyester | Notreported | 93 | Notreported | 98.1 | 78.8 | Notreported | Notreported | 12 | Notreported | Notreported | helically wounded | Smooth | 1.15 | ASTM D570 | 21 days, 50 degrees celsius | Notreported | Firep International AG | Link:'Laboratory assessment and durability performance of vinyl-ester, polyester, and epoxy glass-FRP bars for concrete structures','Statistical analysis and theoretical predictions of the tensile-strength retention of glass fiber-reinforced polymer bars based on resin type' | SMD | Transverse-shear | SMD | 6 | SMD | 270 | 16.66667 | SMD | Notreported | Notreported | SMD | Notreported | Notreported | SMD | FIG10A,X5000 | FIG7A,X35 | SMD | SMD | FIG12A | SMD | 60 | SMD | 5000 | SMD | SMD | SMD | SMD | SMD | SMD | SMD | 12.8 | Notreported | KOH:4.2,NaOH:0.9, Ca(OH)2:118.5; g/L(mol/L) | SMD | SMD | SMD | SMD | SMD | SMD | SMD | SMD | SMD | SMD | SMD | SMD | SMD | SMD | SMD | SMD | SMD | SMD | SMD | SMD | SMD | SMD | SMD | SMD | SMD | SMD | SMD | SMD | SMD | SMD | SMD | SMD | Notreported | SMD | 6 | 194 | Notreported | SMD | 71.85% | Notreported | Notreported | SMD | Notreported | Notreported | Notreported | SMD | Notreported | SMD | SMD | SMD | SMD | SMD | SMD | SMD | SMD | SMD | SMD | SMD | SMD | SMD | SMD | SMD | SMD | SMD | FIG9B,X5000 | SMD | SMD |  |  | FIG12A |  |  |  | 0 | 0 | 0 | 0 | 0 | 0 | 0 | 0 | 0 | 0 | 0 | 0 | 0 | 0 | 0 | 0 | 0 | 0 | 0 | 0 | 0
1 | Laboratory assessment and durability performance of vinyl-ester, polyester, and epoxy glass-FRP bars for concrete structures | Brahim Benmokrane, Ahmed H. Ali, Hamdy M. Mohamed, Adel ElSafty, Allan Manalo | 1 | Composites Part B | 2017 | 327 | 4 | Glass | E-glass | Vinyl ester | Notreported | 113 | Notreported | 99.1 | 83.9 | Notreported | Notreported | 12 | Notreported | Notreported | helically wounded | Smooth | 0.63 | ASTM D570 | 21 days, 50 degrees celsius | Notreported | Firep International AG | Link:'Laboratory assessment and durability performance of vinyl-ester, polyester, and epoxy glass-FRP bars for concrete structures','Statistical analysis and theoretical predictions of the tensile-strength retention of glass fiber-reinforced polymer bars based on resin type' | SMD | Transverse-shear | SMD | 6 | SMD | 258 | 12.4031 | SMD | Notreported | Notreported | SMD | Notreported | Notreported | SMD | FIG8A,X5000 | FIG7B,X35 | SMD | SMD | FIG12B | SMD | 60 | SMD | 1000 | SMD | SMD | SMD | SMD | SMD | SMD | SMD | 12.8 | Notreported | KOH:4.2,NaOH:0.9, Ca(OH)2:118.5; g/L(mol/L) | SMD | SMD | SMD | SMD | SMD | SMD | SMD | SMD | SMD | SMD | SMD | SMD | SMD | SMD | SMD | SMD | SMD | SMD | SMD | SMD | SMD | SMD | SMD | SMD | SMD | SMD | SMD | SMD | SMD | SMD | SMD | SMD | Notreported | SMD | 6 | 248 | Notreported | SMD | 96.12% | Notreported | Notreported | SMD | Notreported | Notreported | Notreported | SMD | Notreported | SMD | SMD | SMD | SMD | SMD | SMD | SMD | SMD | SMD | SMD | SMD | SMD | SMD | SMD | SMD | SMD | SMD | SMD | SMD | SMD |  |  | FIG12B |  |  |  | 0 | 0 | 0 | 0 | 0 | 0 | 0 | 0 | 0 | 0 | 0 | 0 | 0 | 0 | 0 | 0 | 0 | 0 | 0 | 0 | 0
1 | Laboratory assessment and durability performance of vinyl-ester, polyester, and epoxy glass-FRP bars for concrete structures | Brahim Benmokrane, Ahmed H. Ali, Hamdy M. Mohamed, Adel ElSafty, Allan Manalo | 1 | Composites Part B | 2017 | 328 | 5 | Glass | E-glass | Vinyl ester | Notreported | 113 | Notreported | 99.1 | 83.9 | Notreported | Notreported | 12 | Notreported | Notreported | helically wounded | Smooth | 0.63 | ASTM D570 | 21 days, 50 degrees celsius | Notreported | Firep International AG | Link:'Laboratory assessment and durability performance of vinyl-ester, polyester, and epoxy glass-FRP bars for concrete structures','Statistical analysis and theoretical predictions of the tensile-strength retention of glass fiber-reinforced polymer bars based on resin type' | SMD | Transverse-shear | SMD | 6 | SMD | 258 | 12.4031 | SMD | Notreported | Notreported | SMD | Notreported | Notreported | SMD | FIG8A,X5000 | FIG7B,X35 | SMD | SMD | FIG12B | SMD | 60 | SMD | 3000 | SMD | SMD | SMD | SMD | SMD | SMD | SMD | 12.8 | Notreported | KOH:4.2,NaOH:0.9, Ca(OH)2:118.5; g/L(mol/L) | SMD | SMD | SMD | SMD | SMD | SMD | SMD | SMD | SMD | SMD | SMD | SMD | SMD | SMD | SMD | SMD | SMD | SMD | SMD | SMD | SMD | SMD | SMD | SMD | SMD | SMD | SMD | SMD | SMD | SMD | SMD | SMD | Notreported | SMD | 6 | 234 | Notreported | SMD | 90.7% | Notreported | Notreported | SMD | Notreported | Notreported | Notreported | SMD | Notreported | SMD | SMD | SMD | SMD | SMD | SMD | SMD | SMD | SMD | SMD | SMD | SMD | SMD | SMD | SMD | SMD | SMD | SMD | SMD | SMD |  |  | FIG12B |  |  |  | 0 | 0 | 0 | 0 | 0 | 0 | 0 | 0 | 0 | 0 | 0 | 0 | 0 | 0 | 0 | 0 | 0 | 0 | 0 | 0 | 0
1 | Laboratory assessment and durability performance of vinyl-ester, polyester, and epoxy glass-FRP bars for concrete structures | Brahim Benmokrane, Ahmed H. Ali, Hamdy M. Mohamed, Adel ElSafty, Allan Manalo | 1 | Composites Part B | 2017 | 329 | 6 | Glass | E-glass | Vinyl ester | Notreported | 113 | Notreported | 99.1 | 83.9 | Notreported | Notreported | 12 | Notreported | Notreported | helically wounded | Smooth | 0.63 | ASTM D570 | 21 days, 50 degrees celsius | Notreported | Firep International AG | Link:'Laboratory assessment and durability performance of vinyl-ester, polyester, and epoxy glass-FRP bars for concrete structures','Statistical analysis and theoretical predictions of the tensile-strength retention of glass fiber-reinforced polymer bars based on resin type' | SMD | Transverse-shear | SMD | 6 | SMD | 258 | 12.4031 | SMD | Notreported | Notreported | SMD | Notreported | Notreported | SMD | FIG8A,X5000 | FIG7B,X35 | SMD | SMD | FIG12B | SMD | 60 | SMD | 5000 | SMD | SMD | SMD | SMD | SMD | SMD | SMD | 12.8 | Notreported | KOH:4.2,NaOH:0.9, Ca(OH)2:118.5; g/L(mol/L) | SMD | SMD | SMD | SMD | SMD | SMD | SMD | SMD | SMD | SMD | SMD | SMD | SMD | SMD | SMD | SMD | SMD | SMD | SMD | SMD | SMD | SMD | SMD | SMD | SMD | SMD | SMD | SMD | SMD | SMD | SMD | SMD | Notreported | SMD | 6 | 217 | Notreported | SMD | 84.11% | Notreported | Notreported | SMD | Notreported | Notreported | Notreported | SMD | Notreported | SMD | SMD | SMD | SMD | SMD | SMD | SMD | SMD | SMD | SMD | SMD | SMD | SMD | SMD | SMD | SMD | SMD | FIG9B,X4000 | SMD | SMD |  |  | FIG12B |  |  |  | 0 | 0 | 0 | 0 | 0 | 0 | 0 | 0 | 0 | 0 | 0 | 0 | 0 | 0 | 0 | 0 | 0 | 0 | 0 | 0 | 0
1 | Laboratory assessment and durability performance of vinyl-ester, polyester, and epoxy glass-FRP bars for concrete structures | Brahim Benmokrane, Ahmed H. Ali, Hamdy M. Mohamed, Adel ElSafty, Allan Manalo | 1 | Composites Part B | 2017 | 330 | 7 | Glass | E-glass | Epoxy | Notreported | 126 | Notreported | 100 | 79.4 | Notreported | Notreported | 12 | Notreported | Notreported | helically wounded | Smooth | 0.23 | ASTM D570 | 21 days, 50 degrees celsius | Notreported | Firep International AG | Link:'Laboratory assessment and durability performance of vinyl-ester, polyester, and epoxy glass-FRP bars for concrete structures','Statistical analysis and theoretical predictions of the tensile-strength retention of glass fiber-reinforced polymer bars based on resin type' | SMD | Transverse-shear | SMD | 6 | SMD | 270 | 16.66667 | SMD | Notreported | Notreported | SMD | Notreported | Notreported | SMD | FIG9A,X4000 | FIG7C,X35 | SMD | SMD | FIG12C | SMD | 60 | SMD | 1000 | SMD | SMD | SMD | SMD | SMD | SMD | SMD | 12.8 | Notreported | KOH:4.2,NaOH:0.9, Ca(OH)2:118.5; g/L(mol/L) | SMD | SMD | SMD | SMD | SMD | SMD | SMD | SMD | SMD | SMD | SMD | SMD | SMD | SMD | SMD | SMD | SMD | SMD | SMD | SMD | SMD | SMD | SMD | SMD | SMD | SMD | SMD | SMD | SMD | SMD | SMD | SMD | Notreported | SMD | 6 | 267 | Notreported | SMD | 98.89% | Notreported | Notreported | SMD | Notreported | Notreported | Notreported | SMD | Notreported | SMD | SMD | SMD | SMD | SMD | SMD | SMD | SMD | SMD | SMD | SMD | SMD | SMD | SMD | SMD | SMD | SMD | SMD | SMD | SMD |  |  | FIG12C |  |  |  | 0 | 0 | 0 | 0 | 0 | 0 | 0 | 0 | 0 | 0 | 0 | 0 | 0 | 0 | 0 | 0 | 0 | 0 | 0 | 0 | 0
1 | Laboratory assessment and durability performance of vinyl-ester, polyester, and epoxy glass-FRP bars for concrete structures | Brahim Benmokrane, Ahmed H. Ali, Hamdy M. Mohamed, Adel ElSafty, Allan Manalo | 1 | Composites Part B | 2017 | 331 | 8 | Glass | E-glass | Epoxy | Notreported | 126 | Notreported | 100 | 79.4 | Notreported | Notreported | 12 | Notreported | Notreported | helically wounded | Smooth | 0.23 | ASTM D570 | 21 days, 50 degrees celsius | Notreported | Firep International AG | Link:'Laboratory assessment and durability performance of vinyl-ester, polyester, and epoxy glass-FRP bars for concrete structures','Statistical analysis and theoretical predictions of the tensile-strength retention of glass fiber-reinforced polymer bars based on resin type' | SMD | Transverse-shear | SMD | 6 | SMD | 270 | 16.66667 | SMD | Notreported | Notreported | SMD | Notreported | Notreported | SMD | FIG9A,X4000 | FIG7C,X35 | SMD | SMD | FIG12C | SMD | 60 | SMD | 3000 | SMD | SMD | SMD | SMD | SMD | SMD | SMD | 12.8 | Notreported | KOH:4.2,NaOH:0.9, Ca(OH)2:118.5; g/L(mol/L) | SMD | SMD | SMD | SMD | SMD | SMD | SMD | SMD | SMD | SMD | SMD | SMD | SMD | SMD | SMD | SMD | SMD | SMD | SMD | SMD | SMD | SMD | SMD | SMD | SMD | SMD | SMD | SMD | SMD | SMD | SMD | SMD | Notreported | SMD | 6 | 248 | Notreported | SMD | 91.85% | Notreported | Notreported | SMD | Notreported | Notreported | Notreported | SMD | Notreported | SMD | SMD | SMD | SMD | SMD | SMD | SMD | SMD | SMD | SMD | SMD | SMD | SMD | SMD | SMD | SMD | SMD | SMD | SMD | SMD |  |  | FIG12C |  |  |  | 0 | 0 | 0 | 0 | 0 | 0 | 0 | 0 | 0 | 0 | 0 | 0 | 0 | 0 | 0 | 0 | 0 | 0 | 0 | 0 | 0
1 | Laboratory assessment and durability performance of vinyl-ester, polyester, and epoxy glass-FRP bars for concrete structures | Brahim Benmokrane, Ahmed H. Ali, Hamdy M. Mohamed, Adel ElSafty, Allan Manalo | 1 | Composites Part B | 2017 | 332 | 9 | Glass | E-glass | Epoxy | Notreported | 126 | Notreported | 100 | 79.4 | Notreported | Notreported | 12 | Notreported | Notreported | helically wounded | Smooth | 0.23 | ASTM D570 | 21 days, 50 degrees celsius | Notreported | Firep International AG | Link:'Laboratory assessment and durability performance of vinyl-ester, polyester, and epoxy glass-FRP bars for concrete structures','Statistical analysis and theoretical predictions of the tensile-strength retention of glass fiber-reinforced polymer bars based on resin type' | SMD | Transverse-shear | SMD | 6 | SMD | 270 | 16.66667 | SMD | Notreported | Notreported | SMD | Notreported | Notreported | SMD | FIG9A,X4000 | FIG7C,X35 | SMD | SMD | FIG12C | SMD | 60 | SMD | 5000 | SMD | SMD | SMD | SMD | SMD | SMD | SMD | 12.8 | Notreported | KOH:4.2,NaOH:0.9, Ca(OH)2:118.5; g/L(mol/L) | SMD | SMD | SMD | SMD | SMD | SMD | SMD | SMD | SMD | SMD | SMD | SMD | SMD | SMD | SMD | SMD | SMD | SMD | SMD | SMD | SMD | SMD | SMD | SMD | SMD | SMD | SMD | SMD | SMD | SMD | SMD | SMD | Notreported | SMD | 6 | 239 | Notreported | SMD | 88.52% | Notreported | Notreported | SMD | Notreported | Notreported | Notreported | SMD | Notreported | SMD | SMD | SMD | SMD | SMD | SMD | SMD | SMD | SMD | SMD | SMD | SMD | SMD | SMD | SMD | SMD | SMD | FIG9B,X3500 | SMD | SMD |  |  | FIG12C |  |  |  | 0 | 0 | 0 | 0 | 0 | 0 | 0 | 0 | 0 | 0 | 0 | 0 | 0 | 0 | 0 | 0 | 0 | 0 | 0 | 0 | 0
1 | Laboratory assessment and durability performance of vinyl-ester, polyester, and epoxy glass-FRP bars for concrete structures | Brahim Benmokrane, Ahmed H. Ali, Hamdy M. Mohamed, Adel ElSafty, Allan Manalo | 1 | Composites Part B | 2017 | 333 | 10 | Glass | E-glass | Polyester | Notreported | 93 | Notreported | 98.1 | 78.8 | Notreported | Notreported | 12 | Notreported | Notreported | helically wounded | Smooth | 1.15 | ASTM D570 | 21 days, 50 degrees celsius | Notreported | Firep International AG | Link:'Laboratory assessment and durability performance of vinyl-ester, polyester, and epoxy glass-FRP bars for concrete structures','Statistical analysis and theoretical predictions of the tensile-strength retention of glass fiber-reinforced polymer bars based on resin type' | SMD | Flexural | SMD | 6 | SMD | 1150 | 5.130435 | SMD | 56.9 | 4.217926 | SMD | 2.02 | 0.07920792 | SMD | FIG10A,X5000 | FIG7A,X35 | SMD | SMD | FIG12A | SMD | 60 | SMD | 1000 | SMD | SMD | SMD | SMD | SMD | SMD | SMD | 12.8 | Notreported | KOH:4.2,NaOH:0.9, Ca(OH)2:118.5; g/L(mol/L) | SMD | SMD | SMD | SMD | SMD | SMD | SMD | SMD | SMD | SMD | SMD | SMD | SMD | SMD | SMD | SMD | SMD | SMD | SMD | SMD | SMD | SMD | SMD | SMD | SMD | SMD | SMD | SMD | SMD | SMD | SMD | SMD | Notreported | SMD | 6 | 1133 | Notreported | SMD | 98.52% | 55 | Notreported | SMD | Notreported | Notreported | Notreported | SMD | Notreported | SMD | SMD | SMD | SMD | SMD | SMD | SMD | SMD | SMD | SMD | SMD | SMD | SMD | SMD | SMD | SMD | SMD | SMD | SMD | SMD |  |  | FIG12A |  |  |  | 0 | 0 | 0 | 0 | 0 | 0 | 0 | 0 | 0 | 0 | 0 | 0 | 0 | 0 | 0 | 0 | 0 | 0 | 0 | 0 | 0
1 | Laboratory assessment and durability performance of vinyl-ester, polyester, and epoxy glass-FRP bars for concrete structures | Brahim Benmokrane, Ahmed H. Ali, Hamdy M. Mohamed, Adel ElSafty, Allan Manalo | 1 | Composites Part B | 2017 | 334 | 11 | Glass | E-glass | Polyester | Notreported | 93 | Notreported | 98.1 | 78.8 | Notreported | Notreported | 12 | Notreported | Notreported | helically wounded | Smooth | 1.15 | ASTM D570 | 21 days, 50 degrees celsius | Notreported | Firep International AG | Link:'Laboratory assessment and durability performance of vinyl-ester, polyester, and epoxy glass-FRP bars for concrete structures','Statistical analysis and theoretical predictions of the tensile-strength retention of glass fiber-reinforced polymer bars based on resin type' | SMD | Flexural | SMD | 6 | SMD | 1150 | 5.130435 | SMD | 56.9 | 4.217926 | SMD | 2.02 | 0.07920792 | SMD | FIG10A,X5000 | FIG7A,X35 | SMD | SMD | FIG12A | SMD | 60 | SMD | 3000 | SMD | SMD | SMD | SMD | SMD | SMD | SMD | 12.8 | Notreported | KOH:4.2,NaOH:0.9, Ca(OH)2:118.5; g/L(mol/L) | SMD | SMD | SMD | SMD | SMD | SMD | SMD | SMD | SMD | SMD | SMD | SMD | SMD | SMD | SMD | SMD | SMD | SMD | SMD | SMD | SMD | SMD | SMD | SMD | SMD | SMD | SMD | SMD | SMD | SMD | SMD | SMD | Notreported | SMD | 6 | 939 | Notreported | SMD | 81.65% | 54 | Notreported | SMD | Notreported | Notreported | Notreported | SMD | Notreported | SMD | SMD | SMD | SMD | SMD | SMD | SMD | SMD | SMD | SMD | SMD | SMD | SMD | SMD | SMD | SMD | SMD | SMD | SMD | SMD |  |  | FIG12A |  |  |  | 0 | 0 | 0 | 0 | 0 | 0 | 0 | 0 | 0 | 0 | 0 | 0 | 0 | 0 | 0 | 0 | 0 | 0 | 0 | 0 | 0
1 | Laboratory assessment and durability performance of vinyl-ester, polyester, and epoxy glass-FRP bars for concrete structures | Brahim Benmokrane, Ahmed H. Ali, Hamdy M. Mohamed, Adel ElSafty, Allan Manalo | 1 | Composites Part B | 2017 | 335 | 12 | Glass | E-glass | Polyester | Notreported | 93 | Notreported | 98.1 | 78.8 | Notreported | Notreported | 12 | Notreported | Notreported | helically wounded | Smooth | 1.15 | ASTM D570 | 21 days, 50 degrees celsius | Notreported | Firep International AG | Link:'Laboratory assessment and durability performance of vinyl-ester, polyester, and epoxy glass-FRP bars for concrete structures','Statistical analysis and theoretical predictions of the tensile-strength retention of glass fiber-reinforced polymer bars based on resin type' | SMD | Flexural | SMD | 6 | SMD | 1150 | 5.130435 | SMD | 56.9 | 4.217926 | SMD | 2.02 | 0.07920792 | SMD | FIG10A,X5000 | FIG7A,X35 | SMD | SMD | FIG12A | SMD | 60 | SMD | 5000 | SMD | SMD | SMD | SMD | SMD | SMD | SMD | 12.8 | Notreported | KOH:4.2,NaOH:0.9, Ca(OH)2:118.5; g/L(mol/L) | SMD | SMD | SMD | SMD | SMD | SMD | SMD | SMD | SMD | SMD | SMD | SMD | SMD | SMD | SMD | SMD | SMD | SMD | SMD | SMD | SMD | SMD | SMD | SMD | SMD | SMD | SMD | SMD | SMD | SMD | SMD | SMD | Notreported | SMD | 6 | 863 | Notreported | SMD | 75.04% | 50.8 | Notreported | SMD | Notreported | Notreported | Notreported | SMD | Notreported | SMD | SMD | SMD | SMD | SMD | SMD | SMD | SMD | SMD | SMD | SMD | SMD | SMD | SMD | SMD | SMD | SMD | FIG9B,X5000 | SMD | SMD |  |  | FIG12A |  |  |  | 0 | 0 | 0 | 0 | 0 | 0 | 0 | 0 | 0 | 0 | 0 | 0 | 0 | 0 | 0 | 0 | 0 | 0 | 0 | 0 | 0
1 | Laboratory assessment and durability performance of vinyl-ester, polyester, and epoxy glass-FRP bars for concrete structures | Brahim Benmokrane, Ahmed H. Ali, Hamdy M. Mohamed, Adel ElSafty, Allan Manalo | 1 | Composites Part B | 2017 | 336 | 13 | Glass | E-glass | Vinyl ester | Notreported | 113 | Notreported | 99.1 | 83.9 | Notreported | Notreported | 12 | Notreported | Notreported | helically wounded | Smooth | 0.63 | ASTM D570 | 21 days, 50 degrees celsius | Notreported | Firep International AG | Link:'Laboratory assessment and durability performance of vinyl-ester, polyester, and epoxy glass-FRP bars for concrete structures','Statistical analysis and theoretical predictions of the tensile-strength retention of glass fiber-reinforced polymer bars based on resin type' | SMD | Flexural | SMD | 6 | SMD | 1432 | 5.23743 | SMD | 66.3 | 3.31825 | SMD | 2.16 | 0.0412037 | SMD | FIG8A,X5000 | FIG7B,X35 | SMD | SMD | FIG12B | SMD | 60 | SMD | 1000 | SMD | SMD | SMD | SMD | SMD | SMD | SMD | 12.8 | Notreported | KOH:4.2,NaOH:0.9, Ca(OH)2:118.5; g/L(mol/L) | SMD | SMD | SMD | SMD | SMD | SMD | SMD | SMD | SMD | SMD | SMD | SMD | SMD | SMD | SMD | SMD | SMD | SMD | SMD | SMD | SMD | SMD | SMD | SMD | SMD | SMD | SMD | SMD | SMD | SMD | SMD | SMD | Notreported | SMD | 6 | 1409 | Notreported | SMD | 98.39% | 64 | Notreported | SMD | Notreported | Notreported | Notreported | SMD | Notreported | SMD | SMD | SMD | SMD | SMD | SMD | SMD | SMD | SMD | SMD | SMD | SMD | SMD | SMD | SMD | SMD | SMD | SMD | SMD | SMD |  |  | FIG12B |  |  |  | 0 | 0 | 0 | 0 | 0 | 0 | 0 | 0 | 0 | 0 | 0 | 0 | 0 | 0 | 0 | 0 | 0 | 0 | 0 | 0 | 0
1 | Laboratory assessment and durability performance of vinyl-ester, polyester, and epoxy glass-FRP bars for concrete structures | Brahim Benmokrane, Ahmed H. Ali, Hamdy M. Mohamed, Adel ElSafty, Allan Manalo | 1 | Composites Part B | 2017 | 337 | 14 | Glass | E-glass | Vinyl ester | Notreported | 113 | Notreported | 99.1 | 83.9 | Notreported | Notreported | 12 | Notreported | Notreported | helically wounded | Smooth | 0.63 | ASTM D570 | 21 days, 50 degrees celsius | Notreported | Firep International AG | Link:'Laboratory assessment and durability performance of vinyl-ester, polyester, and epoxy glass-FRP bars for concrete structures','Statistical analysis and theoretical predictions of the tensile-strength retention of glass fiber-reinforced polymer bars based on resin type' | SMD | Flexural | SMD | 6 | SMD | 1432 | 5.23743 | SMD | 66.3 | 3.31825 | SMD | 2.16 | 0.0412037 | SMD | FIG8A,X5000 | FIG7B,X35 | SMD | SMD | FIG12B | SMD | 60 | SMD | 3000 | SMD | SMD | SMD | SMD | SMD | SMD | SMD | 12.8 | Notreported | KOH:4.2,NaOH:0.9, Ca(OH)2:118.5; g/L(mol/L) | SMD | SMD | SMD | SMD | SMD | SMD | SMD | SMD | SMD | SMD | SMD | SMD | SMD | SMD | SMD | SMD | SMD | SMD | SMD | SMD | SMD | SMD | SMD | SMD | SMD | SMD | SMD | SMD | SMD | SMD | SMD | SMD | Notreported | SMD | 6 | 1273 | Notreported | SMD | 88.9% | 61.1 | Notreported | SMD | Notreported | Notreported | Notreported | SMD | Notreported | SMD | SMD | SMD | SMD | SMD | SMD | SMD | SMD | SMD | SMD | SMD | SMD | SMD | SMD | SMD | SMD | SMD | SMD | SMD | SMD |  |  | FIG12B |  |  |  | 0 | 0 | 0 | 0 | 0 | 0 | 0 | 0 | 0 | 0 | 0 | 0 | 0 | 0 | 0 | 0 | 0 | 0 | 0 | 0 | 0
1 | Laboratory assessment and durability performance of vinyl-ester, polyester, and epoxy glass-FRP bars for concrete structures | Brahim Benmokrane, Ahmed H. Ali, Hamdy M. Mohamed, Adel ElSafty, Allan Manalo | 1 | Composites Part B | 2017 | 338 | 15 | Glass | E-glass | Vinyl ester | Notreported | 113 | Notreported | 99.1 | 83.9 | Notreported | Notreported | 12 | Notreported | Notreported | helically wounded | Smooth | 0.63 | ASTM D570 | 21 days, 50 degrees celsius | Notreported | Firep International AG | Link:'Laboratory assessment and durability performance of vinyl-ester, polyester, and epoxy glass-FRP bars for concrete structures','Statistical analysis and theoretical predictions of the tensile-strength retention of glass fiber-reinforced polymer bars based on resin type' | SMD | Flexural | SMD | 6 | SMD | 1432 | 5.23743 | SMD | 66.3 | 3.31825 | SMD | 2.16 | 0.0412037 | SMD | FIG8A,X5000 | FIG7B,X35 | SMD | SMD | FIG12B | SMD | 60 | SMD | 5000 | SMD | SMD | SMD | SMD | SMD | SMD | SMD | 12.8 | Notreported | KOH:4.2,NaOH:0.9, Ca(OH)2:118.5; g/L(mol/L) | SMD | SMD | SMD | SMD | SMD | SMD | SMD | SMD | SMD | SMD | SMD | SMD | SMD | SMD | SMD | SMD | SMD | SMD | SMD | SMD | SMD | SMD | SMD | SMD | SMD | SMD | SMD | SMD | SMD | SMD | SMD | SMD | Notreported | SMD | 6 | 1186 | Notreported | SMD | 82.82% | 58.5 | Notreported | SMD | Notreported | Notreported | Notreported | SMD | Notreported | SMD | SMD | SMD | SMD | SMD | SMD | SMD | SMD | SMD | SMD | SMD | SMD | SMD | SMD | SMD | SMD | SMD | FIG9B,X4000 | SMD | SMD |  |  | FIG12B |  |  |  | 0 | 0 | 0 | 0 | 0 | 0 | 0 | 0 | 0 | 0 | 0 | 0 | 0 | 0 | 0 | 0 | 0 | 0 | 0 | 0 | 0
1 | Laboratory assessment and durability performance of vinyl-ester, polyester, and epoxy glass-FRP bars for concrete structures | Brahim Benmokrane, Ahmed H. Ali, Hamdy M. Mohamed, Adel ElSafty, Allan Manalo | 1 | Composites Part B | 2017 | 339 | 16 | Glass | E-glass | Epoxy | Notreported | 126 | Notreported | 100 | 79.4 | Notreported | Notreported | 12 | Notreported | Notreported | helically wounded | Smooth | 0.23 | ASTM D570 | 21 days, 50 degrees celsius | Notreported | Firep International AG | Link:'Laboratory assessment and durability performance of vinyl-ester, polyester, and epoxy glass-FRP bars for concrete structures','Statistical analysis and theoretical predictions of the tensile-strength retention of glass fiber-reinforced polymer bars based on resin type' | SMD | Flexural | SMD | 6 | SMD | 1573 | 8.582327 | SMD | 61.8 | 2.427184 | SMD | 2.54 | 0.005905512 | SMD | FIG9A,X4000 | FIG7C,X35 | SMD | SMD | FIG12C | SMD | 60 | SMD | 1000 | SMD | SMD | SMD | SMD | SMD | SMD | SMD | 12.8 | Notreported | KOH:4.2,NaOH:0.9, Ca(OH)2:118.5; g/L(mol/L) | SMD | SMD | SMD | SMD | SMD | SMD | SMD | SMD | SMD | SMD | SMD | SMD | SMD | SMD | SMD | SMD | SMD | SMD | SMD | SMD | SMD | SMD | SMD | SMD | SMD | SMD | SMD | SMD | SMD | SMD | SMD | SMD | Notreported | SMD | 6 | 1446 | Notreported | SMD | 91.93% | 59 | Notreported | SMD | Notreported | Notreported | Notreported | SMD | Notreported | SMD | SMD | SMD | SMD | SMD | SMD | SMD | SMD | SMD | SMD | SMD | SMD | SMD | SMD | SMD | SMD | SMD | SMD | SMD | SMD |  |  | FIG12C |  |  |  | 0 | 0 | 0 | 0 | 0 | 0 | 0 | 0 | 0 | 0 | 0 | 0 | 0 | 0 | 0 | 0 | 0 | 0 | 0 | 0 | 0
1 | Laboratory assessment and durability performance of vinyl-ester, polyester, and epoxy glass-FRP bars for concrete structures | Brahim Benmokrane, Ahmed H. Ali, Hamdy M. Mohamed, Adel ElSafty, Allan Manalo | 1 | Composites Part B | 2017 | 340 | 17 | Glass | E-glass | Epoxy | Notreported | 126 | Notreported | 100 | 79.4 | Notreported | Notreported | 12 | Notreported | Notreported | helically wounded | Smooth | 0.23 | ASTM D570 | 21 days, 50 degrees celsius | Notreported | Firep International AG | Link:'Laboratory assessment and durability performance of vinyl-ester, polyester, and epoxy glass-FRP bars for concrete structures','Statistical analysis and theoretical predictions of the tensile-strength retention of glass fiber-reinforced polymer bars based on resin type' | SMD | Flexural | SMD | 6 | SMD | 1573 | 8.582327 | SMD | 61.8 | 2.427184 | SMD | 2.54 | 0.005905512 | SMD | FIG9A,X4000 | FIG7C,X35 | SMD | SMD | FIG12C | SMD | 60 | SMD | 3000 | SMD | SMD | SMD | SMD | SMD | SMD | SMD | 12.8 | Notreported | KOH:4.2,NaOH:0.9, Ca(OH)2:118.5; g/L(mol/L) | SMD | SMD | SMD | SMD | SMD | SMD | SMD | SMD | SMD | SMD | SMD | SMD | SMD | SMD | SMD | SMD | SMD | SMD | SMD | SMD | SMD | SMD | SMD | SMD | SMD | SMD | SMD | SMD | SMD | SMD | SMD | SMD | Notreported | SMD | 6 | 1301 | Notreported | SMD | 82.71% | 57.5 | Notreported | SMD | Notreported | Notreported | Notreported | SMD | Notreported | SMD | SMD | SMD | SMD | SMD | SMD | SMD | SMD | SMD | SMD | SMD | SMD | SMD | SMD | SMD | SMD | SMD | SMD | SMD | SMD |  |  | FIG12C |  |  |  | 0 | 0 | 0 | 0 | 0 | 0 | 0 | 0 | 0 | 0 | 0 | 0 | 0 | 0 | 0 | 0 | 0 | 0 | 0 | 0 | 0
1 | Laboratory assessment and durability performance of vinyl-ester, polyester, and epoxy glass-FRP bars for concrete structures | Brahim Benmokrane, Ahmed H. Ali, Hamdy M. Mohamed, Adel ElSafty, Allan Manalo | 1 | Composites Part B | 2017 | 341 | 18 | Glass | E-glass | Epoxy | Notreported | 126 | Notreported | 100 | 79.4 | Notreported | Notreported | 12 | Notreported | Notreported | helically wounded | Smooth | 0.23 | ASTM D570 | 21 days, 50 degrees celsius | Notreported | Firep International AG | Link:'Laboratory assessment and durability performance of vinyl-ester, polyester, and epoxy glass-FRP bars for concrete structures','Statistical analysis and theoretical predictions of the tensile-strength retention of glass fiber-reinforced polymer bars based on resin type' | SMD | Flexural | SMD | 6 | SMD | 1573 | 8.582327 | SMD | 61.8 | 2.427184 | SMD | 2.54 | 0.005905512 | SMD | FIG9A,X4000 | FIG7C,X35 | SMD | SMD | FIG12C | SMD | 60 | SMD | 5000 | SMD | SMD | SMD | SMD | SMD | SMD | SMD | 12.8 | Notreported | KOH:4.2,NaOH:0.9, Ca(OH)2:118.5; g/L(mol/L) | SMD | SMD | SMD | SMD | SMD | SMD | SMD | SMD | SMD | SMD | SMD | SMD | SMD | SMD | SMD | SMD | SMD | SMD | SMD | SMD | SMD | SMD | SMD | SMD | SMD | SMD | SMD | SMD | SMD | SMD | SMD | SMD | Notreported | SMD | 6 | 1211 | Notreported | SMD | 76.99% | 54 | Notreported | SMD | Notreported | Notreported | Notreported | SMD | Notreported | SMD | SMD | SMD | SMD | SMD | SMD | SMD | SMD | SMD | SMD | SMD | SMD | SMD | SMD | SMD | SMD | SMD | FIG9B,X3500 | SMD | SMD |  |  | FIG12C |  |  |  | 0 | 0 | 0 | 0 | 0 | 0 | 0 | 0 | 0 | 0 | 0 | 0 | 0 | 0 | 0 | 0 | 0 | 0 | 0 | 0 | 0
1 | Laboratory assessment and durability performance of vinyl-ester, polyester, and epoxy glass-FRP bars for concrete structures | Brahim Benmokrane, Ahmed H. Ali, Hamdy M. Mohamed, Adel ElSafty, Allan Manalo | 1 | Composites Part B | 2017 | 342 | 19 | Glass | E-glass | Polyester | Notreported | 93 | Notreported | 98.1 | 78.8 | Notreported | Notreported | 12 | Notreported | Notreported | helically wounded | Smooth | 1.15 | ASTM D570 | 21 days, 50 degrees celsius | Notreported | Firep International AG | Link:'Laboratory assessment and durability performance of vinyl-ester, polyester, and epoxy glass-FRP bars for concrete structures','Statistical analysis and theoretical predictions of the tensile-strength retention of glass fiber-reinforced polymer bars based on resin type' | SMD | Shear | SMD | 6 | SMD | 47.2 | 0.8474576 | SMD | Notreported | Notreported | SMD | Notreported | Notreported | SMD | FIG10A,X5000 | FIG7A,X35 | SMD | SMD | FIG12A | SMD | 60 | SMD | 1000 | SMD | SMD | SMD | SMD | SMD | SMD | SMD | 12.8 | Notreported | KOH:4.2,NaOH:0.9, Ca(OH)2:118.5; g/L(mol/L) | SMD | SMD | SMD | SMD | SMD | SMD | SMD | SMD | SMD | SMD | SMD | SMD | SMD | SMD | SMD | SMD | SMD | SMD | SMD | SMD | SMD | SMD | SMD | SMD | SMD | SMD | SMD | SMD | SMD | SMD | SMD | SMD | Notreported | SMD | 6 | 43.8 | Notreported | SMD | 92.8% | Notreported | Notreported | SMD | Notreported | Notreported | Notreported | SMD | Notreported | SMD | SMD | SMD | SMD | SMD | SMD | SMD | SMD | SMD | SMD | SMD | SMD | SMD | SMD | FIG11AA,X1500 | SMD | FIG11AB, X1500 | SMD | SMD | SMD |  |  | FIG12A |  |  |  | 0 | 0 | 0 | 0 | 0 | 0 | 0 | 0 | 0 | 0 | 0 | 0 | 0 | 0 | 0 | 0 | 0 | 0 | 0 | 0 | 0
1 | Laboratory assessment and durability performance of vinyl-ester, polyester, and epoxy glass-FRP bars for concrete structures | Brahim Benmokrane, Ahmed H. Ali, Hamdy M. Mohamed, Adel ElSafty, Allan Manalo | 1 | Composites Part B | 2017 | 343 | 20 | Glass | E-glass | Polyester | Notreported | 93 | Notreported | 98.1 | 78.8 | Notreported | Notreported | 12 | Notreported | Notreported | helically wounded | Smooth | 1.15 | ASTM D570 | 21 days, 50 degrees celsius | Notreported | Firep International AG | Link:'Laboratory assessment and durability performance of vinyl-ester, polyester, and epoxy glass-FRP bars for concrete structures','Statistical analysis and theoretical predictions of the tensile-strength retention of glass fiber-reinforced polymer bars based on resin type' | SMD | Shear | SMD | 6 | SMD | 47.2 | 0.8474576 | SMD | Notreported | Notreported | SMD | Notreported | Notreported | SMD | FIG10A,X5000 | FIG7A,X35 | SMD | SMD | FIG12A | SMD | 60 | SMD | 3000 | SMD | SMD | SMD | SMD | SMD | SMD | SMD | 12.8 | Notreported | KOH:4.2,NaOH:0.9, Ca(OH)2:118.5; g/L(mol/L) | SMD | SMD | SMD | SMD | SMD | SMD | SMD | SMD | SMD | SMD | SMD | SMD | SMD | SMD | SMD | SMD | SMD | SMD | SMD | SMD | SMD | SMD | SMD | SMD | SMD | SMD | SMD | SMD | SMD | SMD | SMD | SMD | Notreported | SMD | 6 | 40.8 | Notreported | SMD | 86.44% | Notreported | Notreported | SMD | Notreported | Notreported | Notreported | SMD | Notreported | SMD | SMD | SMD | SMD | SMD | SMD | SMD | SMD | SMD | SMD | SMD | SMD | SMD | SMD | FIG11AA,X1500 | SMD | SMD | SMD | SMD | SMD |  |  | FIG12A |  |  |  | 0 | 0 | 0 | 0 | 0 | 0 | 0 | 0 | 0 | 0 | 0 | 0 | 0 | 0 | 0 | 0 | 0 | 0 | 0 | 0 | 0
1 | Laboratory assessment and durability performance of vinyl-ester, polyester, and epoxy glass-FRP bars for concrete structures | Brahim Benmokrane, Ahmed H. Ali, Hamdy M. Mohamed, Adel ElSafty, Allan Manalo | 1 | Composites Part B | 2017 | 344 | 21 | Glass | E-glass | Polyester | Notreported | 93 | Notreported | 98.1 | 78.8 | Notreported | Notreported | 12 | Notreported | Notreported | helically wounded | Smooth | 1.15 | ASTM D570 | 21 days, 50 degrees celsius | Notreported | Firep International AG | Link:'Laboratory assessment and durability performance of vinyl-ester, polyester, and epoxy glass-FRP bars for concrete structures','Statistical analysis and theoretical predictions of the tensile-strength retention of glass fiber-reinforced polymer bars based on resin type' | SMD | Shear | SMD | 6 | SMD | 47.2 | 0.8474576 | SMD | Notreported | Notreported | SMD | Notreported | Notreported | SMD | FIG10A,X5000 | FIG7A,X35 | SMD | SMD | FIG12A | SMD | 60 | SMD | 5000 | SMD | SMD | SMD | SMD | SMD | SMD | SMD | 12.8 | Notreported | KOH:4.2,NaOH:0.9, Ca(OH)2:118.5; g/L(mol/L) | SMD | SMD | SMD | SMD | SMD | SMD | SMD | SMD | SMD | SMD | SMD | SMD | SMD | SMD | SMD | SMD | SMD | SMD | SMD | SMD | SMD | SMD | SMD | SMD | SMD | SMD | SMD | SMD | SMD | SMD | SMD | SMD | Notreported | SMD | 6 | 37.4 | Notreported | SMD | 79.24% | Notreported | Notreported | SMD | Notreported | Notreported | Notreported | SMD | Notreported | SMD | SMD | SMD | SMD | SMD | SMD | SMD | SMD | SMD | SMD | SMD | SMD | SMD | SMD | FIG11AA,X1500 | SMD | SMD | FIG9B,X5000 | SMD | SMD |  |  | FIG12A |  |  |  | 0 | 0 | 0 | 0 | 0 | 0 | 0 | 0 | 0 | 0 | 0 | 0 | 0 | 0 | 0 | 0 | 0 | 0 | 0 | 0 | 0
1 | Laboratory assessment and durability performance of vinyl-ester, polyester, and epoxy glass-FRP bars for concrete structures | Brahim Benmokrane, Ahmed H. Ali, Hamdy M. Mohamed, Adel ElSafty, Allan Manalo | 1 | Composites Part B | 2017 | 345 | 22 | Glass | E-glass | Vinyl ester | Notreported | 113 | Notreported | 99.1 | 83.9 | Notreported | Notreported | 12 | Notreported | Notreported | helically wounded | Smooth | 0.63 | ASTM D570 | 21 days, 50 degrees celsius | Notreported | Firep International AG | Link:'Laboratory assessment and durability performance of vinyl-ester, polyester, and epoxy glass-FRP bars for concrete structures','Statistical analysis and theoretical predictions of the tensile-strength retention of glass fiber-reinforced polymer bars based on resin type' | SMD | Shear | SMD | 6 | SMD | 64.8 | 6.944444 | SMD | Notreported | Notreported | SMD | Notreported | Notreported | SMD | FIG8A,X5000 | FIG7B,X35 | SMD | SMD | FIG12B | SMD | 60 | SMD | 1000 | SMD | SMD | SMD | SMD | SMD | SMD | SMD | 12.8 | Notreported | KOH:4.2,NaOH:0.9, Ca(OH)2:118.5; g/L(mol/L) | SMD | SMD | SMD | SMD | SMD | SMD | SMD | SMD | SMD | SMD | SMD | SMD | SMD | SMD | SMD | SMD | SMD | SMD | SMD | SMD | SMD | SMD | SMD | SMD | SMD | SMD | SMD | SMD | SMD | SMD | SMD | SMD | Notreported | SMD | 6 | 62.5 | Notreported | SMD | 96.45% | Notreported | Notreported | SMD | Notreported | Notreported | Notreported | SMD | Notreported | SMD | SMD | SMD | SMD | SMD | SMD | SMD | SMD | SMD | SMD | SMD | SMD | SMD | SMD | FIG11BA,X1500 | SMD | FIG11BB,X1500 | SMD | SMD | SMD |  |  | FIG12B |  |  |  | 0 | 0 | 0 | 0 | 0 | 0 | 0 | 0 | 0 | 0 | 0 | 0 | 0 | 0 | 0 | 0 | 0 | 0 | 0 | 0 | 0
1 | Laboratory assessment and durability performance of vinyl-ester, polyester, and epoxy glass-FRP bars for concrete structures | Brahim Benmokrane, Ahmed H. Ali, Hamdy M. Mohamed, Adel ElSafty, Allan Manalo | 1 | Composites Part B | 2017 | 346 | 23 | Glass | E-glass | Vinyl ester | Notreported | 113 | Notreported | 99.1 | 83.9 | Notreported | Notreported | 12 | Notreported | Notreported | helically wounded | Smooth | 0.63 | ASTM D570 | 21 days, 50 degrees celsius | Notreported | Firep International AG | Link:'Laboratory assessment and durability performance of vinyl-ester, polyester, and epoxy glass-FRP bars for concrete structures','Statistical analysis and theoretical predictions of the tensile-strength retention of glass fiber-reinforced polymer bars based on resin type' | SMD | Shear | SMD | 6 | SMD | 64.8 | 6.944444 | SMD | Notreported | Notreported | SMD | Notreported | Notreported | SMD | FIG8A,X5000 | FIG7B,X35 | SMD | SMD | FIG12B | SMD | 60 | SMD | 3000 | SMD | SMD | SMD | SMD | SMD | SMD | SMD | 12.8 | Notreported | KOH:4.2,NaOH:0.9, Ca(OH)2:118.5; g/L(mol/L) | SMD | SMD | SMD | SMD | SMD | SMD | SMD | SMD | SMD | SMD | SMD | SMD | SMD | SMD | SMD | SMD | SMD | SMD | SMD | SMD | SMD | SMD | SMD | SMD | SMD | SMD | SMD | SMD | SMD | SMD | SMD | SMD | Notreported | SMD | 6 | 58 | Notreported | SMD | 89.51% | Notreported | Notreported | SMD | Notreported | Notreported | Notreported | SMD | Notreported | SMD | SMD | SMD | SMD | SMD | SMD | SMD | SMD | SMD | SMD | SMD | SMD | SMD | SMD | FIG11BA,X1500 | SMD | SMD | SMD | SMD | SMD |  |  | FIG12B |  |  |  | 0 | 0 | 0 | 0 | 0 | 0 | 0 | 0 | 0 | 0 | 0 | 0 | 0 | 0 | 0 | 0 | 0 | 0 | 0 | 0 | 0
1 | Laboratory assessment and durability performance of vinyl-ester, polyester, and epoxy glass-FRP bars for concrete structures | Brahim Benmokrane, Ahmed H. Ali, Hamdy M. Mohamed, Adel ElSafty, Allan Manalo | 1 | Composites Part B | 2017 | 347 | 24 | Glass | E-glass | Vinyl ester | Notreported | 113 | Notreported | 99.1 | 83.9 | Notreported | Notreported | 12 | Notreported | Notreported | helically wounded | Smooth | 0.63 | ASTM D570 | 21 days, 50 degrees celsius | Notreported | Firep International AG | Link:'Laboratory assessment and durability performance of vinyl-ester, polyester, and epoxy glass-FRP bars for concrete structures','Statistical analysis and theoretical predictions of the tensile-strength retention of glass fiber-reinforced polymer bars based on resin type' | SMD | Shear | SMD | 6 | SMD | 64.8 | 6.944444 | SMD | Notreported | Notreported | SMD | Notreported | Notreported | SMD | FIG8A,X5000 | FIG7B,X35 | SMD | SMD | FIG12B | SMD | 60 | SMD | 5000 | SMD | SMD | SMD | SMD | SMD | SMD | SMD | 12.8 | Notreported | KOH:4.2,NaOH:0.9, Ca(OH)2:118.5; g/L(mol/L) | SMD | SMD | SMD | SMD | SMD | SMD | SMD | SMD | SMD | SMD | SMD | SMD | SMD | SMD | SMD | SMD | SMD | SMD | SMD | SMD | SMD | SMD | SMD | SMD | SMD | SMD | SMD | SMD | SMD | SMD | SMD | SMD | Notreported | SMD | 6 | 56 | Notreported | SMD | 86.42% | Notreported | Notreported | SMD | Notreported | Notreported | Notreported | SMD | Notreported | SMD | SMD | SMD | SMD | SMD | SMD | SMD | SMD | SMD | SMD | SMD | SMD | SMD | SMD | FIG11BA,X1500 | SMD | SMD | FIG9B,X4000 | SMD | SMD |  |  | FIG12B |  |  |  | 0 | 0 | 0 | 0 | 0 | 0 | 0 | 0 | 0 | 0 | 0 | 0 | 0 | 0 | 0 | 0 | 0 | 0 | 0 | 0 | 0
1 | Laboratory assessment and durability performance of vinyl-ester, polyester, and epoxy glass-FRP bars for concrete structures | Brahim Benmokrane, Ahmed H. Ali, Hamdy M. Mohamed, Adel ElSafty, Allan Manalo | 1 | Composites Part B | 2017 | 348 | 25 | Glass | E-glass | Epoxy | Notreported | 126 | Notreported | 100 | 79.4 | Notreported | Notreported | 12 | Notreported | Notreported | helically wounded | Smooth | 0.23 | ASTM D570 | 21 days, 50 degrees celsius | Notreported | Firep International AG | Link:'Laboratory assessment and durability performance of vinyl-ester, polyester, and epoxy glass-FRP bars for concrete structures','Statistical analysis and theoretical predictions of the tensile-strength retention of glass fiber-reinforced polymer bars based on resin type' | SMD | Shear | SMD | 6 | SMD | 77.4 | 3.488372 | SMD | Notreported | Notreported | SMD | Notreported | Notreported | SMD | FIG9A,X4000 | FIG7C,X35 | SMD | SMD | FIG12C | SMD | 60 | SMD | 1000 | SMD | SMD | SMD | SMD | SMD | SMD | SMD | 12.8 | Notreported | KOH:4.2,NaOH:0.9, Ca(OH)2:118.5; g/L(mol/L) | SMD | SMD | SMD | SMD | SMD | SMD | SMD | SMD | SMD | SMD | SMD | SMD | SMD | SMD | SMD | SMD | SMD | SMD | SMD | SMD | SMD | SMD | SMD | SMD | SMD | SMD | SMD | SMD | SMD | SMD | SMD | SMD | Notreported | SMD | 6 | 73.7 | Notreported | SMD | 95.22% | Notreported | Notreported | SMD | Notreported | Notreported | Notreported | SMD | Notreported | SMD | SMD | SMD | SMD | SMD | SMD | SMD | SMD | SMD | SMD | SMD | SMD | SMD | SMD | FIG11CA,X1500 | SMD | FIG11CB,X1500 | SMD | SMD | SMD |  |  | FIG12C |  |  |  | 0 | 0 | 0 | 0 | 0 | 0 | 0 | 0 | 0 | 0 | 0 | 0 | 0 | 0 | 0 | 0 | 0 | 0 | 0 | 0 | 0
1 | Laboratory assessment and durability performance of vinyl-ester, polyester, and epoxy glass-FRP bars for concrete structures | Brahim Benmokrane, Ahmed H. Ali, Hamdy M. Mohamed, Adel ElSafty, Allan Manalo | 1 | Composites Part B | 2017 | 349 | 26 | Glass | E-glass | Epoxy | Notreported | 126 | Notreported | 100 | 79.4 | Notreported | Notreported | 12 | Notreported | Notreported | helically wounded | Smooth | 0.23 | ASTM D570 | 21 days, 50 degrees celsius | Notreported | Firep International AG | Link:'Laboratory assessment and durability performance of vinyl-ester, polyester, and epoxy glass-FRP bars for concrete structures','Statistical analysis and theoretical predictions of the tensile-strength retention of glass fiber-reinforced polymer bars based on resin type' | SMD | Shear | SMD | 6 | SMD | 77.4 | 3.488372 | SMD | Notreported | Notreported | SMD | Notreported | Notreported | SMD | FIG9A,X4000 | FIG7C,X35 | SMD | SMD | FIG12C | SMD | 60 | SMD | 3000 | SMD | SMD | SMD | SMD | SMD | SMD | SMD | 12.8 | Notreported | KOH:4.2,NaOH:0.9, Ca(OH)2:118.5; g/L(mol/L) | SMD | SMD | SMD | SMD | SMD | SMD | SMD | SMD | SMD | SMD | SMD | SMD | SMD | SMD | SMD | SMD | SMD | SMD | SMD | SMD | SMD | SMD | SMD | SMD | SMD | SMD | SMD | SMD | SMD | SMD | SMD | SMD | Notreported | SMD | 6 | 69.6 | Notreported | SMD | 89.92% | Notreported | Notreported | SMD | Notreported | Notreported | Notreported | SMD | Notreported | SMD | SMD | SMD | SMD | SMD | SMD | SMD | SMD | SMD | SMD | SMD | SMD | SMD | SMD | FIG11CA,X1500 | SMD | SMD | SMD | SMD | SMD |  |  | FIG12C |  |  |  | 0 | 0 | 0 | 0 | 0 | 0 | 0 | 0 | 0 | 0 | 0 | 0 | 0 | 0 | 0 | 0 | 0 | 0 | 0 | 0 | 0
1 | Laboratory assessment and durability performance of vinyl-ester, polyester, and epoxy glass-FRP bars for concrete structures | Brahim Benmokrane, Ahmed H. Ali, Hamdy M. Mohamed, Adel ElSafty, Allan Manalo | 1 | Composites Part B | 2017 | 350 | 27 | Glass | E-glass | Epoxy | Notreported | 126 | Notreported | 100 | 79.4 | Notreported | Notreported | 12 | Notreported | Notreported | helically wounded | Smooth | 0.23 | ASTM D570 | 21 days, 50 degrees celsius | Notreported | Firep International AG | Link:'Laboratory assessment and durability performance of vinyl-ester, polyester, and epoxy glass-FRP bars for concrete structures','Statistical analysis and theoretical predictions of the tensile-strength retention of glass fiber-reinforced polymer bars based on resin type' | SMD | Shear | SMD | 6 | SMD | 77.4 | 3.488372 | SMD | Notreported | Notreported | SMD | Notreported | Notreported | SMD | FIG9A,X4000 | FIG7C,X35 | SMD | SMD | FIG12C | SMD | 60 | SMD | 5000 | SMD | SMD | SMD | SMD | SMD | SMD | SMD | 12.8 | Notreported | KOH:4.2,NaOH:0.9, Ca(OH)2:118.5; g/L(mol/L) | SMD | SMD | SMD | SMD | SMD | SMD | SMD | SMD | SMD | SMD | SMD | SMD | SMD | SMD | SMD | SMD | SMD | SMD | SMD | SMD | SMD | SMD | SMD | SMD | SMD | SMD | SMD | SMD | SMD | SMD | SMD | SMD | Notreported | SMD | 6 | 67 | Notreported | SMD | 86.56% | Notreported | Notreported | SMD | Notreported | Notreported | Notreported | SMD | Notreported | SMD | SMD | SMD | SMD | SMD | SMD | SMD | SMD | SMD | SMD | SMD | SMD | SMD | SMD | FIG11CA,X1500 | SMD | SMD | FIG9B,X3500 | SMD | SMD |  |  | FIG12C |  |  |  | 0 | 0 | 0 | 0 | 0 | 0 | 0 | 0 | 0 | 0 | 0 | 0 | 0 | 0 | 0 | 0 | 0 | 0 | 0 | 0 | 0
1 | Laboratory assessment and durability performance of vinyl-ester, polyester, and epoxy glass-FRP bars for concrete structures | Brahim Benmokrane, Ahmed H. Ali, Hamdy M. Mohamed, Adel ElSafty, Allan Manalo | 1 | Composites Part B | 2017 | 351 | 28 | Glass | E-glass | Polyester | Notreported | 93 | Notreported | 98.1 | 78.8 | Notreported | Notreported | 12 | Notreported | Notreported | helically wounded | Smooth | 1.15 | ASTM D570 | 21 days, 50 degrees celsius | Notreported | Firep International AG | Repeated.Link:'Laboratory assessment and durability performance of vinyl-ester, polyester, and epoxy glass-FRP bars for concrete structures','Statistical analysis and theoretical predictions of the tensile-strength retention of glass fiber-reinforced polymer bars based on resin type' | SMD | Water absorption | SMD | 4 | SMD | 1197.4 | 1.7 | Tensile strength | 51 | Notreported | Tensile modulus | Notreported | Notreported | Tensile deformation | FIG10A,X5000 | FIG7A,X35 | SMD | SMD | FIG12A | SMD | 50 | SMD | 504 | SMD | SMD | SMD | SMD | SMD | SMD | SMD | tap water | Notreported | Notreported | SMD | SMD | SMD | SMD | SMD | SMD | SMD | SMD | SMD | SMD | SMD | SMD | SMD | SMD | SMD | SMD | SMD | SMD | SMD | SMD | SMD | SMD | SMD | SMD | SMD | SMD | SMD | SMD | SMD | SMD | SMD | SMD | oven: 100, 24hour | SMD | SMD | SMD | SMD | SMD | SMD | SMD | SMD | SMD | SMD | SMD | SMD | SMD | SMD | Notreported | 1.15 | Notreported | Ww-Wd | Notreported | Notreported | Notreported | Notreported | 1 | SMD | SMD | SMD | SMD | SMD | SMD | SMD | SMD | SMD | SMD | SMD |  |  | FIG12A |  |  |  | 0 | 0 | 0 | 0 | 0 | 0 | 0 | 0 | 0 | 0 | 0 | 0 | 0 | 0 | 0 | 0 | 0 | 0 | 0 | 0 | 0
1 | Laboratory assessment and durability performance of vinyl-ester, polyester, and epoxy glass-FRP bars for concrete structures | Brahim Benmokrane, Ahmed H. Ali, Hamdy M. Mohamed, Adel ElSafty, Allan Manalo | 1 | Composites Part B | 2017 | 352 | 29 | Glass | E-glass | Vinyl ester | Notreported | 113 | Notreported | 99.1 | 83.9 | Notreported | Notreported | 12 | Notreported | Notreported | helically wounded | Smooth | 0.63 | ASTM D570 | 21 days, 50 degrees celsius | Notreported | Firep International AG | Repeated.Link:'Laboratory assessment and durability performance of vinyl-ester, polyester, and epoxy glass-FRP bars for concrete structures','Statistical analysis and theoretical predictions of the tensile-strength retention of glass fiber-reinforced polymer bars based on resin type' | SMD | Water absorption | SMD | 4 | SMD | 1197.4 | 1.7 | Tensile strength | 51 | Notreported | Tensile modulus | Notreported | Notreported | Tensile deformation | FIG8A,X5000 | FIG7B,X35 | SMD | SMD | FIG12B | SMD | 50 | SMD | 504 | SMD | SMD | SMD | SMD | SMD | SMD | SMD | tap water | Notreported | Notreported | SMD | SMD | SMD | SMD | SMD | SMD | SMD | SMD | SMD | SMD | SMD | SMD | SMD | SMD | SMD | SMD | SMD | SMD | SMD | SMD | SMD | SMD | SMD | SMD | SMD | SMD | SMD | SMD | SMD | SMD | SMD | SMD | oven: 100, 24hour | SMD | SMD | SMD | SMD | SMD | SMD | SMD | SMD | SMD | SMD | SMD | SMD | SMD | SMD | Notreported | 0.63 | Notreported | Ww-Wd | Notreported | Notreported | Notreported | Notreported | 0.99 | SMD | SMD | SMD | SMD | SMD | SMD | SMD | SMD | SMD | SMD | SMD |  |  | FIG12B |  |  |  | 0 | 0 | 0 | 0 | 0 | 0 | 0 | 0 | 0 | 0 | 0 | 0 | 0 | 0 | 0 | 0 | 0 | 0 | 0 | 0 | 0
1 | Laboratory assessment and durability performance of vinyl-ester, polyester, and epoxy glass-FRP bars for concrete structures | Brahim Benmokrane, Ahmed H. Ali, Hamdy M. Mohamed, Adel ElSafty, Allan Manalo | 1 | Composites Part B | 2017 | 353 | 30 | Glass | E-glass | Epoxy | Notreported | 126 | Notreported | 100 | 79.4 | Notreported | Notreported | 12 | Notreported | Notreported | helically wounded | Smooth | 0.23 | ASTM D570 | 21 days, 50 degrees celsius | Notreported | Firep International AG | Repeated.Link:'Laboratory assessment and durability performance of vinyl-ester, polyester, and epoxy glass-FRP bars for concrete structures','Statistical analysis and theoretical predictions of the tensile-strength retention of glass fiber-reinforced polymer bars based on resin type' | SMD | Water absorption | SMD | 4 | SMD | 1197.4 | 1.7 | Tensile strength | 51 | Notreported | Tensile modulus | Notreported | Notreported | Tensile deformation | FIG9A,X4000 | FIG7C,X35 | SMD | SMD | FIG12C | SMD | 50 | SMD | 504 | SMD | SMD | SMD | SMD | SMD | SMD | SMD | tap water | Notreported | Notreported | SMD | SMD | SMD | SMD | SMD | SMD | SMD | SMD | SMD | SMD | SMD | SMD | SMD | SMD | SMD | SMD | SMD | SMD | SMD | SMD | SMD | SMD | SMD | SMD | SMD | SMD | SMD | SMD | SMD | SMD | SMD | SMD | oven: 100, 24hour | SMD | SMD | SMD | SMD | SMD | SMD | SMD | SMD | SMD | SMD | SMD | SMD | SMD | SMD | Notreported | 0.23 | Notreported | Ww-Wd | Notreported | Notreported | Notreported | Notreported | 1 | SMD | SMD | SMD | SMD | SMD | SMD | SMD | SMD | SMD | SMD | SMD |  |  | FIG12C |  |  |  | 0 | 0 | 0 | 0 | 0 | 0 | 0 | 0 | 0 | 0 | 0 | 0 | 0 | 0 | 0 | 0 | 0 | 0 | 0 | 0 | 0
1 | Laboratory assessment and durability performance of vinyl-ester, polyester, and epoxy glass-FRP bars for concrete structures | Brahim Benmokrane, Ahmed H. Ali, Hamdy M. Mohamed, Adel ElSafty, Allan Manalo | 1 | Composites Part B | 2017 | 354 | 31 | Glass | E-glass | Polyester | Notreported | 93 | Notreported | 98.1 | 78.8 | Notreported | Notreported | 12 | Notreported | Notreported | helically wounded | Smooth | 1.15 | ASTM D570 | 21 days, 50 degrees celsius | Notreported | Firep International AG | Link:'Laboratory assessment and durability performance of vinyl-ester, polyester, and epoxy glass-FRP bars for concrete structures','Statistical analysis and theoretical predictions of the tensile-strength retention of glass fiber-reinforced polymer bars based on resin type' | SMD | Water absorption | SMD | 4 | SMD | 1197.4 | 1.7 | Tensile strength | 51 | Notreported | Tensile modulus | Notreported | Notreported | Tensile deformation | FIG10A,X5000 | FIG7A,X35 | SMD | SMD | FIG12A | SMD | 60 | SMD | 5000 | SMD | SMD | SMD | SMD | SMD | SMD | SMD | tap water | Notreported | Notreported | SMD | SMD | SMD | SMD | SMD | SMD | SMD | SMD | SMD | SMD | SMD | SMD | SMD | SMD | SMD | SMD | SMD | SMD | SMD | SMD | SMD | SMD | SMD | SMD | SMD | SMD | SMD | SMD | SMD | SMD | SMD | SMD | oven: 100, 24hour | SMD | SMD | SMD | SMD | SMD | SMD | SMD | SMD | SMD | SMD | SMD | SMD | SMD | SMD | Notreported | 1.36 | Notreported | Ww-Wd | Notreported | Notreported | Notreported | Notreported | 1 | SMD | SMD | SMD | SMD | SMD | SMD | SMD | SMD | SMD | SMD | SMD |  |  | FIG12A |  |  |  | 0 | 0 | 0 | 0 | 0 | 0 | 0 | 0 | 0 | 0 | 0 | 0 | 0 | 0 | 0 | 0 | 0 | 0 | 0 | 0 | 0
1 | Laboratory assessment and durability performance of vinyl-ester, polyester, and epoxy glass-FRP bars for concrete structures | Brahim Benmokrane, Ahmed H. Ali, Hamdy M. Mohamed, Adel ElSafty, Allan Manalo | 1 | Composites Part B | 2017 | 355 | 32 | Glass | E-glass | Vinyl ester | Notreported | 113 | Notreported | 99.1 | 83.9 | Notreported | Notreported | 12 | Notreported | Notreported | helically wounded | Smooth | 0.63 | ASTM D570 | 21 days, 50 degrees celsius | Notreported | Firep International AG | Link:'Laboratory assessment and durability performance of vinyl-ester, polyester, and epoxy glass-FRP bars for concrete structures','Statistical analysis and theoretical predictions of the tensile-strength retention of glass fiber-reinforced polymer bars based on resin type' | SMD | Water absorption | SMD | 4 | SMD | 1197.4 | 1.7 | Tensile strength | 51 | Notreported | Tensile modulus | Notreported | Notreported | Tensile deformation | FIG8A,X5000 | FIG7B,X35 | SMD | SMD | FIG12B | SMD | 60 | SMD | 5000 | SMD | SMD | SMD | SMD | SMD | SMD | SMD | tap water | Notreported | Notreported | SMD | SMD | SMD | SMD | SMD | SMD | SMD | SMD | SMD | SMD | SMD | SMD | SMD | SMD | SMD | SMD | SMD | SMD | SMD | SMD | SMD | SMD | SMD | SMD | SMD | SMD | SMD | SMD | SMD | SMD | SMD | SMD | oven: 100, 24hour | SMD | SMD | SMD | SMD | SMD | SMD | SMD | SMD | SMD | SMD | SMD | SMD | SMD | SMD | Notreported | 0.38 | Notreported | Ww-Wd | Notreported | Notreported | Notreported | Notreported | 0.99 | SMD | SMD | SMD | SMD | SMD | SMD | SMD | SMD | SMD | SMD | SMD |  |  | FIG12B |  |  |  | 0 | 0 | 0 | 0 | 0 | 0 | 0 | 0 | 0 | 0 | 0 | 0 | 0 | 0 | 0 | 0 | 0 | 0 | 0 | 0 | 0
1 | Laboratory assessment and durability performance of vinyl-ester, polyester, and epoxy glass-FRP bars for concrete structures | Brahim Benmokrane, Ahmed H. Ali, Hamdy M. Mohamed, Adel ElSafty, Allan Manalo | 1 | Composites Part B | 2017 | 356 | 33 | Glass | E-glass | Epoxy | Notreported | 126 | Notreported | 100 | 79.4 | Notreported | Notreported | 12 | Notreported | Notreported | helically wounded | Smooth | 0.23 | ASTM D570 | 21 days, 50 degrees celsius | Notreported | Firep International AG | Link:'Laboratory assessment and durability performance of vinyl-ester, polyester, and epoxy glass-FRP bars for concrete structures','Statistical analysis and theoretical predictions of the tensile-strength retention of glass fiber-reinforced polymer bars based on resin type' | SMD | Water absorption | SMD | 4 | SMD | 1197.4 | 1.7 | Tensile strength | 51 | Notreported | Tensile modulus | Notreported | Notreported | Tensile deformation | FIG9A,X4000 | FIG7C,X35 | SMD | SMD | FIG12C | SMD | 60 | SMD | 5000 | SMD | SMD | SMD | SMD | SMD | SMD | SMD | tap water | Notreported | Notreported | SMD | SMD | SMD | SMD | SMD | SMD | SMD | SMD | SMD | SMD | SMD | SMD | SMD | SMD | SMD | SMD | SMD | SMD | SMD | SMD | SMD | SMD | SMD | SMD | SMD | SMD | SMD | SMD | SMD | SMD | SMD | SMD | oven: 100, 24hour | SMD | SMD | SMD | SMD | SMD | SMD | SMD | SMD | SMD | SMD | SMD | SMD | SMD | SMD | Notreported | 0.2 | Notreported | Ww-Wd | Notreported | Notreported | Notreported | Notreported | 1 | SMD | SMD | SMD | SMD | SMD | SMD | SMD | SMD | SMD | SMD | SMD |  |  | FIG12C |  |  |  | 0 | 0 | 0 | 0 | 0 | 0 | 0 | 0 | 0 | 0 | 0 | 0 | 0 | 0 | 0 | 0 | 0 | 0 | 0 | 0 | 0
1 | Laboratory assessment and durability performance of vinyl-ester, polyester, and epoxy glass-FRP bars for concrete structures | Brahim Benmokrane, Ahmed H. Ali, Hamdy M. Mohamed, Adel ElSafty, Allan Manalo | 1 | Composites Part B | 2017 | 357 | 34 | Glass | E-glass | Polyester | Notreported | 93 | Notreported | 98.1 | 78.8 | Notreported | Notreported | 12 | Notreported | Notreported | helically wounded | Smooth | 1.15 | ASTM D570 | 21 days, 50 degrees celsius | Notreported | Firep International AG | Link:'Laboratory assessment and durability performance of vinyl-ester, polyester, and epoxy glass-FRP bars for concrete structures','Statistical analysis and theoretical predictions of the tensile-strength retention of glass fiber-reinforced polymer bars based on resin type' | SMD | Glass transition | SMD | 4 | SMD | 1197.4 | 1.7 | Tensile strength | 51 | Notreported | Tensile modulus | Notreported | Notreported | Tensile deformation | FIG10A,X5000 | FIG7A,X35 | SMD | SMD | FIG12A | SMD | 60 | SMD | 5000 | SMD | SMD | SMD | SMD | SMD | SMD | SMD | tap water | Notreported | Notreported | SMD | SMD | SMD | SMD | SMD | SMD | SMD | SMD | SMD | SMD | SMD | SMD | SMD | SMD | SMD | SMD | SMD | SMD | SMD | SMD | SMD | SMD | SMD | SMD | SMD | SMD | SMD | SMD | SMD | SMD | SMD | SMD | oven: 100, 24hour | SMD | SMD | SMD | SMD | SMD | SMD | SMD | SMD | SMD | SMD | SMD | SMD | SMD | SMD | SMD | SMD | SMD | SMD | Notreported | 98 | Notreported | Notreported | 1 | SMD | SMD | SMD | SMD | SMD | SMD | SMD | SMD | SMD | SMD | SMD |  |  | FIG12A |  |  |  | 0 | 0 | 0 | 0 | 0 | 0 | 0 | 0 | 0 | 0 | 0 | 0 | 0 | 0 | 0 | 0 | 0 | 0 | 0 | 0 | 0
1 | Laboratory assessment and durability performance of vinyl-ester, polyester, and epoxy glass-FRP bars for concrete structures | Brahim Benmokrane, Ahmed H. Ali, Hamdy M. Mohamed, Adel ElSafty, Allan Manalo | 1 | Composites Part B | 2017 | 358 | 35 | Glass | E-glass | Vinyl ester | Notreported | 113 | Notreported | 99.1 | 83.9 | Notreported | Notreported | 12 | Notreported | Notreported | helically wounded | Smooth | 0.63 | ASTM D570 | 21 days, 50 degrees celsius | Notreported | Firep International AG | Link:'Laboratory assessment and durability performance of vinyl-ester, polyester, and epoxy glass-FRP bars for concrete structures','Statistical analysis and theoretical predictions of the tensile-strength retention of glass fiber-reinforced polymer bars based on resin type' | SMD | Glass transition | SMD | 4 | SMD | 1197.4 | 1.7 | Tensile strength | 51 | Notreported | Tensile modulus | Notreported | Notreported | Tensile deformation | FIG8A,X5000 | FIG7B,X35 | SMD | SMD | FIG12B | SMD | 60 | SMD | 5000 | SMD | SMD | SMD | SMD | SMD | SMD | SMD | tap water | Notreported | Notreported | SMD | SMD | SMD | SMD | SMD | SMD | SMD | SMD | SMD | SMD | SMD | SMD | SMD | SMD | SMD | SMD | SMD | SMD | SMD | SMD | SMD | SMD | SMD | SMD | SMD | SMD | SMD | SMD | SMD | SMD | SMD | SMD | oven: 100, 24hour | SMD | SMD | SMD | SMD | SMD | SMD | SMD | SMD | SMD | SMD | SMD | SMD | SMD | SMD | SMD | SMD | SMD | SMD | Notreported | 100 | Notreported | Notreported | 0.99 | SMD | SMD | SMD | SMD | SMD | SMD | SMD | SMD | SMD | SMD | SMD |  |  | FIG12B |  |  |  | 0 | 0 | 0 | 0 | 0 | 0 | 0 | 0 | 0 | 0 | 0 | 0 | 0 | 0 | 0 | 0 | 0 | 0 | 0 | 0 | 0
1 | Laboratory assessment and durability performance of vinyl-ester, polyester, and epoxy glass-FRP bars for concrete structures | Brahim Benmokrane, Ahmed H. Ali, Hamdy M. Mohamed, Adel ElSafty, Allan Manalo | 1 | Composites Part B | 2017 | 359 | 36 | Glass | E-glass | Epoxy | Notreported | 126 | Notreported | 100 | 79.4 | Notreported | Notreported | 12 | Notreported | Notreported | helically wounded | Smooth | 0.23 | ASTM D570 | 21 days, 50 degrees celsius | Notreported | Firep International AG | Link:'Laboratory assessment and durability performance of vinyl-ester, polyester, and epoxy glass-FRP bars for concrete structures','Statistical analysis and theoretical predictions of the tensile-strength retention of glass fiber-reinforced polymer bars based on resin type' | SMD | Glass transition | SMD | 4 | SMD | 1197.4 | 1.7 | Tensile strength | 51 | Notreported | Tensile modulus | Notreported | Notreported | Tensile deformation | FIG9A,X4000 | FIG7C,X35 | SMD | SMD | FIG12C | SMD | 60 | SMD | 5000 | SMD | SMD | SMD | SMD | SMD | SMD | SMD | tap water | Notreported | Notreported | SMD | SMD | SMD | SMD | SMD | SMD | SMD | SMD | SMD | SMD | SMD | SMD | SMD | SMD | SMD | SMD | SMD | SMD | SMD | SMD | SMD | SMD | SMD | SMD | SMD | SMD | SMD | SMD | SMD | SMD | SMD | SMD | oven: 100, 24hour | SMD | SMD | SMD | SMD | SMD | SMD | SMD | SMD | SMD | SMD | SMD | SMD | SMD | SMD | SMD | SMD | SMD | SMD | Notreported | 112 | Notreported | Notreported | 1 | SMD | SMD | SMD | SMD | SMD | SMD | SMD | SMD | SMD | SMD | SMD |  |  | FIG12C |  |  |  | 0 | 0 | 0 | 0 | 0 | 0 | 0 | 0 | 0 | 0 | 0 | 0 | 0 | 0 | 0 | 0 | 0 | 0 | 0 | 0 | 0
1 | Combined effects of saline solution and moist concrete on long-term durability of GFRP reinforcing bars | Mathieu Robert, Brahim Benmokrane | 1 | Construction and Building Materials | 2013 | 360 | 1 | Glass | E-glass | Vinyl ester | Notreported | 116 | 117 | 99 | 77.9 | Notreported | Notreported | 12.7 | Notreported | Notreported | Notreported | sand coated | 0.38 | ASTM D570 | 21 days, 50 degrees celsius | Notreported | Notreported | SMD | SMD | Tensile | SMD | 6 | SMD | 788 | 6.852792 | SMD | 46.3 | Notreported | SMD | 0.17 | Notreported | SMD | FIG7A,X5000 | SMD | FIG6A,X50 | SMD | FIG9 | SMD | 23 | SMD | 1440 | SMD | water/cement: 0.4 | 12.15 | Notreported | 0 | 18 | SMD | sea water | Notreported | NaCl:30 | SMD | SMD | SMD | SMD | SMD | SMD | SMD | SMD | SMD | SMD | SMD | SMD | SMD | SMD | SMD | SMD | SMD | SMD | SMD | SMD | SMD | SMD | SMD | SMD | SMD | SMD | SMD | SMD | SMD | SMD | SMD | SMD | Notreported | SMD | 6 | 781 | 4.097311 | SMD | 99.11% | Notreported | Notreported | SMD | Notreported | Notreported | Notreported | SMD | Notreported | SMD | SMD | SMD | SMD | SMD | SMD | SMD | SMD | SMD | SMD | SMD | SMD | SMD | SMD | SMD | SMD | SMD | SMD | SMD | SMD |  |  | FIG9 |  |  |  | 0 | 0 | 0 | 0 | 0 | 0 | 0 | 0 | 0 | 0 | 0 | 0 | 0 | 0 | 0 | 0 | 0 | 0 | 0 | 0 | 0
1 | Combined effects of saline solution and moist concrete on long-term durability of GFRP reinforcing bars | Mathieu Robert, Brahim Benmokrane | 1 | Construction and Building Materials | 2013 | 361 | 2 | Glass | E-glass | Vinyl ester | Notreported | 116 | 117 | 99 | 77.9 | Notreported | Notreported | 12.7 | Notreported | Notreported | Notreported | sand coated | 0.38 | ASTM D570 | 21 days, 50 degrees celsius | Notreported | Notreported | SMD | SMD | Tensile | SMD | 6 | SMD | 788 | 6.852792 | SMD | 46.3 | Notreported | SMD | 0.17 | Notreported | SMD | FIG7A,X5000 | SMD | FIG6A,X50 | SMD | FIG9 | SMD | 40 | SMD | 1440 | SMD | water/cement: 0.4 | 12.15 | Notreported | 0 | 18 | SMD | sea water | Notreported | NaCl:30 | SMD | SMD | SMD | SMD | SMD | SMD | SMD | SMD | SMD | SMD | SMD | SMD | SMD | SMD | SMD | SMD | SMD | SMD | SMD | SMD | SMD | SMD | SMD | SMD | SMD | SMD | SMD | SMD | SMD | SMD | SMD | SMD | Notreported | SMD | 6 | 777 | 5.405405 | SMD | 98.6% | Notreported | Notreported | SMD | Notreported | Notreported | Notreported | SMD | Notreported | SMD | SMD | SMD | SMD | SMD | SMD | SMD | SMD | SMD | SMD | SMD | SMD | SMD | SMD | SMD | SMD | SMD | SMD | SMD | SMD |  |  | FIG9 |  |  |  | 0 | 0 | 0 | 0 | 0 | 0 | 0 | 0 | 0 | 0 | 0 | 0 | 0 | 0 | 0 | 0 | 0 | 0 | 0 | 0 | 0
1 | Combined effects of saline solution and moist concrete on long-term durability of GFRP reinforcing bars | Mathieu Robert, Brahim Benmokrane | 1 | Construction and Building Materials | 2013 | 362 | 3 | Glass | E-glass | Vinyl ester | Notreported | 116 | 117 | 99 | 77.9 | Notreported | Notreported | 12.7 | Notreported | Notreported | Notreported | sand coated | 0.38 | ASTM D570 | 21 days, 50 degrees celsius | Notreported | Notreported | SMD | SMD | Tensile | SMD | 6 | SMD | 788 | 6.852792 | SMD | 46.3 | Notreported | SMD | 0.17 | Notreported | SMD | FIG7A,X5000 | SMD | FIG6A,X50 | SMD | FIG9 | SMD | 50 | SMD | 1440 | SMD | water/cement: 0.4 | 12.15 | Notreported | 0 | 18 | SMD | sea water | Notreported | NaCl:30 | SMD | SMD | SMD | SMD | SMD | SMD | SMD | SMD | SMD | SMD | SMD | SMD | SMD | SMD | SMD | SMD | SMD | SMD | SMD | SMD | SMD | SMD | SMD | SMD | SMD | SMD | SMD | SMD | SMD | SMD | SMD | SMD | Notreported | SMD | 6 | 764 | 3.010471 | SMD | 96.95% | Notreported | Notreported | SMD | Notreported | Notreported | Notreported | SMD | Notreported | SMD | SMD | SMD | SMD | SMD | SMD | SMD | SMD | SMD | SMD | SMD | SMD | SMD | SMD | SMD | SMD | SMD | SMD | SMD | SMD |  |  | FIG9 |  |  |  | 0 | 0 | 0 | 0 | 0 | 0 | 0 | 0 | 0 | 0 | 0 | 0 | 0 | 0 | 0 | 0 | 0 | 0 | 0 | 0 | 0
1 | Combined effects of saline solution and moist concrete on long-term durability of GFRP reinforcing bars | Mathieu Robert, Brahim Benmokrane | 1 | Construction and Building Materials | 2013 | 363 | 4 | Glass | E-glass | Vinyl ester | Notreported | 116 | 117 | 99 | 77.9 | Notreported | Notreported | 12.7 | Notreported | Notreported | Notreported | sand coated | 0.38 | ASTM D570 | 21 days, 50 degrees celsius | Notreported | Notreported | SMD | SMD | Tensile | SMD | 6 | SMD | 788 | 6.852792 | SMD | 46.3 | Notreported | SMD | 0.17 | Notreported | SMD | FIG7A,X5000 | SMD | FIG6A,X50 | SMD | FIG9 | SMD | 23 | SMD | 2880 | SMD | water/cement: 0.4 | 12.15 | Notreported | 0 | 18 | SMD | sea water | Notreported | NaCl:30 | SMD | SMD | SMD | SMD | SMD | SMD | SMD | SMD | SMD | SMD | SMD | SMD | SMD | SMD | SMD | SMD | SMD | SMD | SMD | SMD | SMD | SMD | SMD | SMD | SMD | SMD | SMD | SMD | SMD | SMD | SMD | SMD | Notreported | SMD | 6 | 772 | 3.367876 | SMD | 97.97% | Notreported | Notreported | SMD | Notreported | Notreported | Notreported | SMD | Notreported | SMD | SMD | SMD | SMD | SMD | SMD | SMD | SMD | SMD | SMD | SMD | SMD | SMD | SMD | SMD | SMD | SMD | SMD | SMD | SMD |  |  | FIG9 |  |  |  | 0 | 0 | 0 | 0 | 0 | 0 | 0 | 0 | 0 | 0 | 0 | 0 | 0 | 0 | 0 | 0 | 0 | 0 | 0 | 0 | 0
1 | Combined effects of saline solution and moist concrete on long-term durability of GFRP reinforcing bars | Mathieu Robert, Brahim Benmokrane | 1 | Construction and Building Materials | 2013 | 364 | 5 | Glass | E-glass | Vinyl ester | Notreported | 116 | 117 | 99 | 77.9 | Notreported | Notreported | 12.7 | Notreported | Notreported | Notreported | sand coated | 0.38 | ASTM D570 | 21 days, 50 degrees celsius | Notreported | Notreported | SMD | SMD | Tensile | SMD | 6 | SMD | 788 | 6.852792 | SMD | 46.3 | Notreported | SMD | 0.17 | Notreported | SMD | FIG7A,X5000 | SMD | FIG6A,X50 | SMD | FIG9 | SMD | 40 | SMD | 2880 | SMD | water/cement: 0.4 | 12.15 | Notreported | 0 | 18 | SMD | sea water | Notreported | NaCl:30 | SMD | SMD | SMD | SMD | SMD | SMD | SMD | SMD | SMD | SMD | SMD | SMD | SMD | SMD | SMD | SMD | SMD | SMD | SMD | SMD | SMD | SMD | SMD | SMD | SMD | SMD | SMD | SMD | SMD | SMD | SMD | SMD | Notreported | SMD | 6 | 760 | 5.657895 | SMD | 96.45% | Notreported | Notreported | SMD | Notreported | Notreported | Notreported | SMD | Notreported | SMD | SMD | SMD | SMD | SMD | SMD | SMD | SMD | SMD | SMD | SMD | SMD | SMD | SMD | SMD | SMD | SMD | SMD | SMD | SMD |  |  | FIG9 |  |  |  | 0 | 0 | 0 | 0 | 0 | 0 | 0 | 0 | 0 | 0 | 0 | 0 | 0 | 0 | 0 | 0 | 0 | 0 | 0 | 0 | 0
1 | Combined effects of saline solution and moist concrete on long-term durability of GFRP reinforcing bars | Mathieu Robert, Brahim Benmokrane | 1 | Construction and Building Materials | 2013 | 365 | 6 | Glass | E-glass | Vinyl ester | Notreported | 116 | 117 | 99 | 77.9 | Notreported | Notreported | 12.7 | Notreported | Notreported | Notreported | sand coated | 0.38 | ASTM D570 | 21 days, 50 degrees celsius | Notreported | Notreported | SMD | SMD | Tensile | SMD | 6 | SMD | 788 | 6.852792 | SMD | 46.3 | Notreported | SMD | 0.17 | Notreported | SMD | FIG7A,X5000 | SMD | FIG6A,X50 | SMD | FIG9 | SMD | 50 | SMD | 2880 | SMD | water/cement: 0.4 | 12.15 | Notreported | 0 | 18 | SMD | sea water | Notreported | NaCl:30 | SMD | SMD | SMD | SMD | SMD | SMD | SMD | SMD | SMD | SMD | SMD | SMD | SMD | SMD | SMD | SMD | SMD | SMD | SMD | SMD | SMD | SMD | SMD | SMD | SMD | SMD | SMD | SMD | SMD | SMD | SMD | SMD | Notreported | SMD | 6 | 753 | 2.656042 | SMD | 95.56% | Notreported | Notreported | SMD | Notreported | Notreported | Notreported | SMD | Notreported | SMD | SMD | SMD | SMD | SMD | SMD | SMD | SMD | SMD | SMD | SMD | SMD | SMD | SMD | SMD | SMD | SMD | SMD | SMD | SMD |  |  | FIG9 |  |  |  | 0 | 0 | 0 | 0 | 0 | 0 | 0 | 0 | 0 | 0 | 0 | 0 | 0 | 0 | 0 | 0 | 0 | 0 | 0 | 0 | 0
1 | Combined effects of saline solution and moist concrete on long-term durability of GFRP reinforcing bars | Mathieu Robert, Brahim Benmokrane | 1 | Construction and Building Materials | 2013 | 366 | 7 | Glass | E-glass | Vinyl ester | Notreported | 116 | 117 | 99 | 77.9 | Notreported | Notreported | 12.7 | Notreported | Notreported | Notreported | sand coated | 0.38 | ASTM D570 | 21 days, 50 degrees celsius | Notreported | Notreported | SMD | SMD | Tensile | SMD | 6 | SMD | 788 | 6.852792 | SMD | 46.3 | Notreported | SMD | 0.17 | Notreported | SMD | FIG7A,X5000 | SMD | FIG6A,X50 | SMD | FIG9 | SMD | 70 | SMD | 2880 | SMD | water/cement: 0.4 | 12.15 | Notreported | 0 | 18 | SMD | sea water | Notreported | NaCl:30 | SMD | SMD | SMD | SMD | SMD | SMD | SMD | SMD | SMD | SMD | SMD | SMD | SMD | SMD | SMD | SMD | SMD | SMD | SMD | SMD | SMD | SMD | SMD | SMD | SMD | SMD | SMD | SMD | SMD | SMD | SMD | SMD | Notreported | SMD | 6 | 744 | 4.569892 | SMD | 94.42% | Notreported | Notreported | SMD | Notreported | Notreported | Notreported | SMD | Notreported | SMD | SMD | SMD | SMD | SMD | SMD | SMD | SMD | SMD | SMD | SMD | SMD | SMD | SMD | SMD | SMD | SMD | FIG7C,X5000 | SMD | FIG6C,X50,SEM-T-ACAT |  |  | FIG9 |  |  |  | 0 | 0 | 0 | 0 | 0 | 0 | 0 | 0 | 0 | 0 | 0 | 0 | 0 | 0 | 0 | 0 | 0 | 0 | 0 | 0 | 0
1 | Combined effects of saline solution and moist concrete on long-term durability of GFRP reinforcing bars | Mathieu Robert, Brahim Benmokrane | 1 | Construction and Building Materials | 2013 | 367 | 8 | Glass | E-glass | Vinyl ester | Notreported | 116 | 117 | 99 | 77.9 | Notreported | Notreported | 12.7 | Notreported | Notreported | Notreported | sand coated | 0.38 | ASTM D570 | 21 days, 50 degrees celsius | Notreported | Notreported | SMD | SMD | Tensile | SMD | 6 | SMD | 788 | 6.852792 | SMD | 46.3 | Notreported | SMD | 0.17 | Notreported | SMD | FIG7A,X5000 | SMD | FIG6A,X50 | SMD | FIG9 | SMD | 23 | SMD | 5040 | SMD | water/cement: 0.4 | 12.15 | Notreported | 0 | 18 | SMD | sea water | Notreported | NaCl:30 | SMD | SMD | SMD | SMD | SMD | SMD | SMD | SMD | SMD | SMD | SMD | SMD | SMD | SMD | SMD | SMD | SMD | SMD | SMD | SMD | SMD | SMD | SMD | SMD | SMD | SMD | SMD | SMD | SMD | SMD | SMD | SMD | Notreported | SMD | 6 | 763 | 4.980341 | SMD | 96.83% | Notreported | Notreported | SMD | Notreported | Notreported | Notreported | SMD | Notreported | SMD | SMD | SMD | SMD | SMD | SMD | SMD | SMD | SMD | SMD | SMD | SMD | SMD | SMD | SMD | SMD | SMD | SMD | SMD | SMD |  |  | FIG9 |  |  |  | 0 | 0 | 0 | 0 | 0 | 0 | 0 | 0 | 0 | 0 | 0 | 0 | 0 | 0 | 0 | 0 | 0 | 0 | 0 | 0 | 0
1 | Combined effects of saline solution and moist concrete on long-term durability of GFRP reinforcing bars | Mathieu Robert, Brahim Benmokrane | 1 | Construction and Building Materials | 2013 | 368 | 9 | Glass | E-glass | Vinyl ester | Notreported | 116 | 117 | 99 | 77.9 | Notreported | Notreported | 12.7 | Notreported | Notreported | Notreported | sand coated | 0.38 | ASTM D570 | 21 days, 50 degrees celsius | Notreported | Notreported | SMD | SMD | Tensile | SMD | 6 | SMD | 788 | 6.852792 | SMD | 46.3 | Notreported | SMD | 0.17 | Notreported | SMD | FIG7A,X5000 | SMD | FIG6A,X50 | SMD | FIG9 | SMD | 40 | SMD | 5040 | SMD | water/cement: 0.4 | 12.15 | Notreported | 0 | 18 | SMD | sea water | Notreported | NaCl:30 | SMD | SMD | SMD | SMD | SMD | SMD | SMD | SMD | SMD | SMD | SMD | SMD | SMD | SMD | SMD | SMD | SMD | SMD | SMD | SMD | SMD | SMD | SMD | SMD | SMD | SMD | SMD | SMD | SMD | SMD | SMD | SMD | Notreported | SMD | 6 | 745 | 5.100671 | SMD | 94.54% | Notreported | Notreported | SMD | Notreported | Notreported | Notreported | SMD | Notreported | SMD | SMD | SMD | SMD | SMD | SMD | SMD | SMD | SMD | SMD | SMD | SMD | SMD | SMD | SMD | SMD | SMD | SMD | SMD | SMD |  |  | FIG9 |  |  |  | 0 | 0 | 0 | 0 | 0 | 0 | 0 | 0 | 0 | 0 | 0 | 0 | 0 | 0 | 0 | 0 | 0 | 0 | 0 | 0 | 0
1 | Combined effects of saline solution and moist concrete on long-term durability of GFRP reinforcing bars | Mathieu Robert, Brahim Benmokrane | 1 | Construction and Building Materials | 2013 | 369 | 10 | Glass | E-glass | Vinyl ester | Notreported | 116 | 117 | 99 | 77.9 | Notreported | Notreported | 12.7 | Notreported | Notreported | Notreported | sand coated | 0.38 | ASTM D570 | 21 days, 50 degrees celsius | Notreported | Notreported | SMD | SMD | Tensile | SMD | 6 | SMD | 788 | 6.852792 | SMD | 46.3 | Notreported | SMD | 0.17 | Notreported | SMD | FIG7A,X5000 | SMD | FIG6A,X50 | SMD | FIG9 | SMD | 50 | SMD | 5040 | SMD | water/cement: 0.4 | 12.15 | Notreported | 0 | 18 | SMD | sea water | Notreported | NaCl:30 | SMD | SMD | SMD | SMD | SMD | SMD | SMD | SMD | SMD | SMD | SMD | SMD | SMD | SMD | SMD | SMD | SMD | SMD | SMD | SMD | SMD | SMD | SMD | SMD | SMD | SMD | SMD | SMD | SMD | SMD | SMD | SMD | Notreported | SMD | 6 | 744 | 5.376344 | SMD | 94.42% | Notreported | Notreported | SMD | Notreported | Notreported | Notreported | SMD | Notreported | SMD | SMD | SMD | SMD | SMD | SMD | SMD | SMD | SMD | SMD | SMD | SMD | SMD | SMD | SMD | SMD | SMD | SMD | SMD | SMD |  |  | FIG9 |  |  |  | 0 | 0 | 0 | 0 | 0 | 0 | 0 | 0 | 0 | 0 | 0 | 0 | 0 | 0 | 0 | 0 | 0 | 0 | 0 | 0 | 0
1 | Combined effects of saline solution and moist concrete on long-term durability of GFRP reinforcing bars | Mathieu Robert, Brahim Benmokrane | 1 | Construction and Building Materials | 2013 | 370 | 11 | Glass | E-glass | Vinyl ester | Notreported | 116 | 117 | 99 | 77.9 | Notreported | Notreported | 12.7 | Notreported | Notreported | Notreported | sand coated | 0.38 | ASTM D570 | 21 days, 50 degrees celsius | Notreported | Notreported | SMD | SMD | Tensile | SMD | 6 | SMD | 788 | 6.852792 | SMD | 46.3 | Notreported | SMD | 0.17 | Notreported | SMD | FIG7A,X5000 | SMD | FIG6A,X50 | SMD | FIG9 | SMD | 23 | SMD | 8760 | SMD | water/cement: 0.4 | 12.15 | Notreported | 0 | 18 | SMD | sea water | Notreported | NaCl:30 | SMD | SMD | SMD | SMD | SMD | SMD | SMD | SMD | SMD | SMD | SMD | SMD | SMD | SMD | SMD | SMD | SMD | SMD | SMD | SMD | SMD | SMD | SMD | SMD | SMD | SMD | SMD | SMD | SMD | SMD | SMD | SMD | Notreported | SMD | 6 | 726 | 1.790634 | SMD | 92.13% | Notreported | Notreported | SMD | Notreported | Notreported | Notreported | SMD | Notreported | SMD | SMD | SMD | SMD | SMD | SMD | SMD | SMD | SMD | SMD | SMD | SMD | SMD | SMD | SMD | SMD | SMD | SMD | SMD | SMD |  |  | FIG9 |  |  |  | 0 | 0 | 0 | 0 | 0 | 0 | 0 | 0 | 0 | 0 | 0 | 0 | 0 | 0 | 0 | 0 | 0 | 0 | 0 | 0 | 0
1 | Combined effects of saline solution and moist concrete on long-term durability of GFRP reinforcing bars | Mathieu Robert, Brahim Benmokrane | 1 | Construction and Building Materials | 2013 | 371 | 12 | Glass | E-glass | Vinyl ester | Notreported | 116 | 117 | 99 | 77.9 | Notreported | Notreported | 12.7 | Notreported | Notreported | Notreported | sand coated | 0.38 | ASTM D570 | 21 days, 50 degrees celsius | Notreported | Notreported | SMD | SMD | Tensile | SMD | 6 | SMD | 788 | 6.852792 | SMD | 46.3 | Notreported | SMD | 0.17 | Notreported | SMD | FIG7A,X5000 | SMD | FIG6A,X50 | SMD | FIG9 | SMD | 40 | SMD | 8760 | SMD | water/cement: 0.4 | 12.15 | Notreported | 0 | 18 | SMD | sea water | Notreported | NaCl:30 | SMD | SMD | SMD | SMD | SMD | SMD | SMD | SMD | SMD | SMD | SMD | SMD | SMD | SMD | SMD | SMD | SMD | SMD | SMD | SMD | SMD | SMD | SMD | SMD | SMD | SMD | SMD | SMD | SMD | SMD | SMD | SMD | Notreported | SMD | 6 | 712 | 7.44382 | SMD | 90.36% | Notreported | Notreported | SMD | Notreported | Notreported | Notreported | SMD | Notreported | SMD | SMD | SMD | SMD | SMD | SMD | SMD | SMD | SMD | SMD | SMD | SMD | SMD | SMD | SMD | SMD | SMD | SMD | SMD | SMD |  |  | FIG9 |  |  |  | 0 | 0 | 0 | 0 | 0 | 0 | 0 | 0 | 0 | 0 | 0 | 0 | 0 | 0 | 0 | 0 | 0 | 0 | 0 | 0 | 0
1 | Combined effects of saline solution and moist concrete on long-term durability of GFRP reinforcing bars | Mathieu Robert, Brahim Benmokrane | 1 | Construction and Building Materials | 2013 | 372 | 13 | Glass | E-glass | Vinyl ester | Notreported | 116 | 117 | 99 | 77.9 | Notreported | Notreported | 12.7 | Notreported | Notreported | Notreported | sand coated | 0.38 | ASTM D570 | 21 days, 50 degrees celsius | Notreported | Notreported | SMD | SMD | Tensile | SMD | 6 | SMD | 788 | 6.852792 | SMD | 46.3 | Notreported | SMD | 0.17 | Notreported | SMD | FIG7A,X5000 | SMD | FIG6A,X50 | SMD | FIG9 | SMD | 50 | SMD | 8760 | SMD | water/cement: 0.4 | 12.15 | Notreported | 0 | 18 | SMD | sea water | Notreported | NaCl:30 | SMD | SMD | SMD | SMD | SMD | SMD | SMD | SMD | SMD | SMD | SMD | SMD | SMD | SMD | SMD | SMD | SMD | SMD | SMD | SMD | SMD | SMD | SMD | SMD | SMD | SMD | SMD | SMD | SMD | SMD | SMD | SMD | Notreported | SMD | 6 | 702 | 3.133903 | SMD | 89.09% | Notreported | Notreported | SMD | Notreported | Notreported | Notreported | SMD | Notreported | SMD | SMD | SMD | SMD | SMD | SMD | SMD | SMD | SMD | SMD | SMD | SMD | SMD | SMD | SMD | SMD | SMD | FIG7B,X5000 | SMD | FIG6C,X50,SEM-T-ACAT |  |  | FIG9 |  |  |  | 0 | 0 | 0 | 0 | 0 | 0 | 0 | 0 | 0 | 0 | 0 | 0 | 0 | 0 | 0 | 0 | 0 | 0 | 0 | 0 | 0
1 | Combined effects of saline solution and moist concrete on long-term durability of GFRP reinforcing bars | Mathieu Robert, Brahim Benmokrane | 1 | Construction and Building Materials | 2013 | 373 | 13 | Glass | E-glass | Vinyl ester | Notreported | 116 | 117 | 99 | 77.9 | Notreported | Notreported | 12.7 | Notreported | Notreported | Notreported | sand coated | 0.38 | ASTM D570 | 21 days, 50 degrees celsius | Notreported | Notreported | SMD | SMD | Tensile | SMD | 6 | SMD | 788 | 6.852792 | SMD | 46.3 | Notreported | SMD | 0.17 | Notreported | SMD | FIG7A,X5000 | SMD | FIG6A,X50 | SMD | FIG9 | SMD | 70 | SMD | 2880 | SMD | water/cement: 0.4 | 12.15 | Notreported | 0 | 18 | SMD | sea water | Notreported | NaCl:30 | SMD | SMD | SMD | SMD | SMD | SMD | SMD | SMD | SMD | SMD | SMD | SMD | SMD | SMD | SMD | SMD | SMD | SMD | SMD | SMD | SMD | SMD | SMD | SMD | SMD | SMD | SMD | SMD | SMD | SMD | SMD | SMD | Notreported | SMD | 6 | 747 | 1.472557 | SMD | 94.8% | Notreported | Notreported | SMD | Notreported | Notreported | Notreported | SMD | Notreported | SMD | SMD | SMD | SMD | SMD | SMD | SMD | SMD | SMD | SMD | SMD | SMD | SMD | SMD | SMD | SMD | SMD | SMD | SMD | SMD |  |  | FIG9 |  |  |  | 0 | 0 | 0 | 0 | 0 | 0 | 0 | 0 | 0 | 0 | 0 | 0 | 0 | 0 | 0 | 0 | 0 | 0 | 0 | 0 | 0
1 | Combined effects of saline solution and moist concrete on long-term durability of GFRP reinforcing bars | Mathieu Robert, Brahim Benmokrane | 1 | Construction and Building Materials | 2013 | 374 | 17 | Glass | E-glass | Vinyl ester | Notreported | 116 | 117 | 99 | 77.9 | Notreported | Notreported | 12.7 | Notreported | Notreported | Notreported | sand coated | 0.38 | ASTM D570 | 21 days, 50 degrees celsius | Notreported | Notreported | SMD | SMD | Glass transition | SMD | 6 | SMD | 788 | 6.852792 | Tensile strength | 46.3 | Notreported | Tensile modulus | 0.17 | Notreported | Tensile deformation | FIG7A,X5000 | SMD | FIG6A,X50 | SMD | FIG9 | SMD | 50 | SMD | 8760 | SMD | water/cement: 0.4 | 12.15 | Notreported | 0 | 18 | SMD | sea water | Notreported | NaCl:30 | SMD | SMD | SMD | SMD | SMD | SMD | SMD | SMD | SMD | SMD | SMD | SMD | SMD | SMD | SMD | SMD | SMD | SMD | SMD | SMD | SMD | SMD | SMD | SMD | SMD | SMD | SMD | SMD | SMD | SMD | SMD | SMD | Notreported | SMD | SMD | SMD | SMD | SMD | SMD | SMD | SMD | SMD | SMD | SMD | SMD | SMD | SMD | SMD | SMD | SMD | SMD | Notreported | 115 | 118 | Notreported | 0.99 | SMD | SMD | SMD | SMD | SMD | SMD | SMD | SMD | SMD | SMD | SMD |  |  | FIG9 |  |  |  | 0 | 0 | 0 | 0 | 0 | 0 | 0 | 0 | 0 | 0 | 0 | 0 | 0 | 0 | 0 | 0 | 0 | 0 | 0 | 0 | 0
1 | Combined effects of saline solution and moist concrete on long-term durability of GFRP reinforcing bars | Mathieu Robert, Brahim Benmokrane | 1 | Construction and Building Materials | 2013 | 375 | 18 | Glass | E-glass | Vinyl ester | Notreported | 116 | 117 | 99 | 77.9 | Notreported | Notreported | 12.7 | Notreported | Notreported | Notreported | sand coated | 0.38 | ASTM D570 | 21 days, 50 degrees celsius | Notreported | Notreported | SMD | SMD | Glass transition | SMD | 6 | SMD | 788 | 6.852792 | Tensile strength | 46.3 | Notreported | Tensile modulus | 0.17 | Notreported | Tensile deformation | FIG7A,X5000 | SMD | FIG6A,X50 | SMD | FIG9 | SMD | 70 | SMD | 2880 | SMD | water/cement: 0.4 | 12.15 | Notreported | 0 | 18 | SMD | sea water | Notreported | NaCl:30 | SMD | SMD | SMD | SMD | SMD | SMD | SMD | SMD | SMD | SMD | SMD | SMD | SMD | SMD | SMD | SMD | SMD | SMD | SMD | SMD | SMD | SMD | SMD | SMD | SMD | SMD | SMD | SMD | SMD | SMD | SMD | SMD | Notreported | SMD | SMD | SMD | SMD | SMD | SMD | SMD | SMD | SMD | SMD | SMD | SMD | SMD | SMD | SMD | SMD | SMD | SMD | Notreported | 117 | 118 | Notreported | 0.99 | SMD | SMD | SMD | SMD | SMD | SMD | SMD | SMD | SMD | SMD | SMD |  |  | FIG9 |  |  |  | 0 | 0 | 0 | 0 | 0 | 0 | 0 | 0 | 0 | 0 | 0 | 0 | 0 | 0 | 0 | 0 | 0 | 0 | 0 | 0 | 0
1 | The effect of exposure to alkaline solution and water on the strength–porosity relationship of GFRP rebar | Jong-Pil Won, Su-Jin Lee, Yoon-Jung Kim, Chang-Il Jang, Sang-Woo Lee | 1 | Composites Part B | 2008 | 376 | 1 | Glass | E-glass | Vinyl ester | Notreported | Notreported | Notreported | Notreported | Notreported | Notreported | Notreported | 12.7 | Notreported | Notreported | Notreported | Notreported | Notreported | Notreported | SMD | Notreported | Hughes Brothers (USA) | SMD | SMD | Tensile | SMD | Notreported | SMD | 690 | Notreported | SMD | 40.8 | Notreported | SMD | Notreported | Notreported | SMD | SMD | SMD | SMD | SMD | SMD | SMD | 20 | SMD | 720 | SMD | SMD | SMD | SMD | SMD | SMD | SMD | 12.6 | Notreported | KOH:1.4,NaOH:1, Ca(OH)2:0.16; g/L(mol/L) | SMD | SMD | SMD | SMD | SMD | SMD | SMD | SMD | SMD | SMD | SMD | SMD | SMD | SMD | SMD | SMD | SMD | SMD | SMD | SMD | SMD | SMD | SMD | SMD | SMD | SMD | SMD | SMD | SMD | SMD | SMD | SMD | Notreported | SMD | Notreported | 682.09122 | Notreported | SMD | 98.85% | Notreported | Notreported | SMD | Notreported | Notreported | Notreported | SMD | Notreported | SMD | SMD | SMD | SMD | SMD | SMD | SMD | SMD | SMD | SMD | SMD | SMD | SMD | SMD | SMD | SMD | SMD | SMD | SMD | SMD |  |  | SMD |  |  |  | 0 | 0 | 0 | 0 | 0 | 0 | 0 | 0 | 0 | 0 | 0 | 0 | 0 | 0 | 0 | 0 | 0 | 0 | 0 | 0 | 0
1 | The effect of exposure to alkaline solution and water on the strength–porosity relationship of GFRP rebar | Jong-Pil Won, Su-Jin Lee, Yoon-Jung Kim, Chang-Il Jang, Sang-Woo Lee | 1 | Composites Part B | 2008 | 377 | 2 | Glass | E-glass | Vinyl ester | Notreported | Notreported | Notreported | Notreported | Notreported | Notreported | Notreported | 12.7 | Notreported | Notreported | Notreported | Notreported | Notreported | Notreported | SMD | Notreported | Hughes Brothers (USA) | SMD | SMD | Tensile | SMD | Notreported | SMD | 690 | Notreported | SMD | 40.8 | Notreported | SMD | Notreported | Notreported | SMD | SMD | SMD | SMD | SMD | SMD | SMD | 20 | SMD | 1440 | SMD | SMD | SMD | SMD | SMD | SMD | SMD | 12.6 | Notreported | KOH:1.4,NaOH:1, Ca(OH)2:0.16; g/L(mol/L) | SMD | SMD | SMD | SMD | SMD | SMD | SMD | SMD | SMD | SMD | SMD | SMD | SMD | SMD | SMD | SMD | SMD | SMD | SMD | SMD | SMD | SMD | SMD | SMD | SMD | SMD | SMD | SMD | SMD | SMD | SMD | SMD | Notreported | SMD | Notreported | 669.782241 | Notreported | SMD | 97.07% | Notreported | Notreported | SMD | Notreported | Notreported | Notreported | SMD | Notreported | SMD | SMD | SMD | SMD | SMD | SMD | SMD | SMD | SMD | SMD | SMD | SMD | SMD | SMD | SMD | FIG8A,X1500 | SMD | SMD | SMD | SMD |  |  | SMD |  |  |  | 0 | 0 | 0 | 0 | 0 | 0 | 0 | 0 | 0 | 0 | 0 | 0 | 0 | 0 | 0 | 0 | 0 | 0 | 0 | 0 | 0
1 | The effect of exposure to alkaline solution and water on the strength–porosity relationship of GFRP rebar | Jong-Pil Won, Su-Jin Lee, Yoon-Jung Kim, Chang-Il Jang, Sang-Woo Lee | 1 | Composites Part B | 2008 | 378 | 3 | Glass | E-glass | Vinyl ester | Notreported | Notreported | Notreported | Notreported | Notreported | Notreported | Notreported | 12.7 | Notreported | Notreported | Notreported | Notreported | Notreported | Notreported | SMD | Notreported | Hughes Brothers (USA) | SMD | SMD | Tensile | SMD | Notreported | SMD | 690 | Notreported | SMD | 40.8 | Notreported | SMD | Notreported | Notreported | SMD | SMD | SMD | SMD | SMD | SMD | SMD | 20 | SMD | 2160 | SMD | SMD | SMD | SMD | SMD | SMD | SMD | 12.6 | Notreported | KOH:1.4,NaOH:1, Ca(OH)2:0.16; g/L(mol/L) | SMD | SMD | SMD | SMD | SMD | SMD | SMD | SMD | SMD | SMD | SMD | SMD | SMD | SMD | SMD | SMD | SMD | SMD | SMD | SMD | SMD | SMD | SMD | SMD | SMD | SMD | SMD | SMD | SMD | SMD | SMD | SMD | Notreported | SMD | Notreported | 649.689648 | Notreported | SMD | 94.16% | Notreported | Notreported | SMD | Notreported | Notreported | Notreported | SMD | Notreported | SMD | SMD | SMD | SMD | SMD | SMD | SMD | SMD | SMD | SMD | SMD | SMD | SMD | SMD | SMD | FIG8B,X1500 | SMD | SMD | SMD | SMD |  |  | SMD |  |  |  | 0 | 0 | 0 | 0 | 0 | 0 | 0 | 0 | 0 | 0 | 0 | 0 | 0 | 0 | 0 | 0 | 0 | 0 | 0 | 0 | 0
1 | The effect of exposure to alkaline solution and water on the strength–porosity relationship of GFRP rebar | Jong-Pil Won, Su-Jin Lee, Yoon-Jung Kim, Chang-Il Jang, Sang-Woo Lee | 1 | Composites Part B | 2008 | 379 | 4 | Glass | E-glass | Vinyl ester | Notreported | Notreported | Notreported | Notreported | Notreported | Notreported | Notreported | 12.7 | Notreported | Notreported | Notreported | Notreported | Notreported | Notreported | SMD | Notreported | Hughes Brothers (USA) | SMD | SMD | Tensile | SMD | Notreported | SMD | 690 | Notreported | SMD | 40.8 | Notreported | SMD | Notreported | Notreported | SMD | SMD | SMD | SMD | SMD | SMD | SMD | 20 | SMD | 4320 | SMD | SMD | SMD | SMD | SMD | SMD | SMD | 12.6 | Notreported | KOH:1.4,NaOH:1, Ca(OH)2:0.16; g/L(mol/L) | SMD | SMD | SMD | SMD | SMD | SMD | SMD | SMD | SMD | SMD | SMD | SMD | SMD | SMD | SMD | SMD | SMD | SMD | SMD | SMD | SMD | SMD | SMD | SMD | SMD | SMD | SMD | SMD | SMD | SMD | SMD | SMD | Notreported | SMD | Notreported | 602.082891 | Notreported | SMD | 87.26% | Notreported | Notreported | SMD | Notreported | Notreported | Notreported | SMD | Notreported | SMD | SMD | SMD | SMD | SMD | SMD | SMD | SMD | SMD | SMD | SMD | SMD | SMD | SMD | SMD | FIG8C,X1500 | SMD | SMD | SMD | SMD |  |  | SMD |  |  |  | 0 | 0 | 0 | 0 | 0 | 0 | 0 | 0 | 0 | 0 | 0 | 0 | 0 | 0 | 0 | 0 | 0 | 0 | 0 | 0 | 0
1 | The effect of exposure to alkaline solution and water on the strength–porosity relationship of GFRP rebar | Jong-Pil Won, Su-Jin Lee, Yoon-Jung Kim, Chang-Il Jang, Sang-Woo Lee | 1 | Composites Part B | 2008 | 380 | 5 | Glass | E-glass | Vinyl ester | Notreported | Notreported | Notreported | Notreported | Notreported | Notreported | Notreported | 12.7 | Notreported | Notreported | Notreported | Notreported | Notreported | Notreported | SMD | Notreported | Hughes Brothers (USA) | SMD | SMD | Tensile | SMD | Notreported | SMD | 690 | Notreported | SMD | 40.8 | Notreported | SMD | Notreported | Notreported | SMD | SMD | SMD | SMD | SMD | SMD | SMD | 20 | SMD | 5760 | SMD | SMD | SMD | SMD | SMD | SMD | SMD | 12.6 | Notreported | KOH:1.4,NaOH:1, Ca(OH)2:0.16; g/L(mol/L) | SMD | SMD | SMD | SMD | SMD | SMD | SMD | SMD | SMD | SMD | SMD | SMD | SMD | SMD | SMD | SMD | SMD | SMD | SMD | SMD | SMD | SMD | SMD | SMD | SMD | SMD | SMD | SMD | SMD | SMD | SMD | SMD | Notreported | SMD | Notreported | 601.177818 | Notreported | SMD | 87.13% | Notreported | Notreported | SMD | Notreported | Notreported | Notreported | SMD | Notreported | SMD | SMD | SMD | SMD | SMD | SMD | SMD | SMD | SMD | SMD | SMD | SMD | SMD | SMD | SMD | FIG8D,X1500 | SMD | SMD | SMD | SMD |  |  | SMD |  |  |  | 0 | 0 | 0 | 0 | 0 | 0 | 0 | 0 | 0 | 0 | 0 | 0 | 0 | 0 | 0 | 0 | 0 | 0 | 0 | 0 | 0
1 | The effect of exposure to alkaline solution and water on the strength–porosity relationship of GFRP rebar | Jong-Pil Won, Su-Jin Lee, Yoon-Jung Kim, Chang-Il Jang, Sang-Woo Lee | 1 | Composites Part B | 2008 | 381 | 6 | Glass | E-glass | Vinyl ester | Notreported | Notreported | Notreported | Notreported | Notreported | Notreported | Notreported | 12.7 | Notreported | Notreported | Notreported | Notreported | Notreported | Notreported | SMD | Notreported | Hughes Brothers (USA) | SMD | SMD | Tensile | SMD | Notreported | SMD | 690 | Notreported | SMD | 40.8 | Notreported | SMD | Notreported | Notreported | SMD | SMD | SMD | SMD | SMD | SMD | SMD | 20 | SMD | 7200 | SMD | SMD | SMD | SMD | SMD | SMD | SMD | 12.6 | Notreported | KOH:1.4,NaOH:1, Ca(OH)2:0.16; g/L(mol/L) | SMD | SMD | SMD | SMD | SMD | SMD | SMD | SMD | SMD | SMD | SMD | SMD | SMD | SMD | SMD | SMD | SMD | SMD | SMD | SMD | SMD | SMD | SMD | SMD | SMD | SMD | SMD | SMD | SMD | SMD | SMD | SMD | Notreported | SMD | Notreported | 573.482598 | Notreported | SMD | 83.11% | Notreported | Notreported | SMD | Notreported | Notreported | Notreported | SMD | Notreported | SMD | SMD | SMD | SMD | SMD | SMD | SMD | SMD | SMD | SMD | SMD | SMD | SMD | SMD | SMD | FIG8E,X1500 | SMD | SMD | SMD | SMD |  |  | SMD |  |  |  | 0 | 0 | 0 | 0 | 0 | 0 | 0 | 0 | 0 | 0 | 0 | 0 | 0 | 0 | 0 | 0 | 0 | 0 | 0 | 0 | 0
1 | The effect of exposure to alkaline solution and water on the strength–porosity relationship of GFRP rebar | Jong-Pil Won, Su-Jin Lee, Yoon-Jung Kim, Chang-Il Jang, Sang-Woo Lee | 1 | Composites Part B | 2008 | 382 | 7 | Glass | E-glass | Vinyl ester | Notreported | Notreported | Notreported | Notreported | Notreported | Notreported | Notreported | 12.7 | Notreported | Notreported | Notreported | Notreported | Notreported | Notreported | SMD | Notreported | Hughes Brothers (USA) | SMD | SMD | Tensile | SMD | Notreported | SMD | 690 | Notreported | SMD | 40.8 | Notreported | SMD | Notreported | Notreported | SMD | SMD | SMD | SMD | SMD | SMD | SMD | 40 | SMD | 720 | SMD | SMD | SMD | SMD | SMD | SMD | SMD | 12.6 | Notreported | KOH:1.4,NaOH:1, Ca(OH)2:0.16; g/L(mol/L) | SMD | SMD | SMD | SMD | SMD | SMD | SMD | SMD | SMD | SMD | SMD | SMD | SMD | SMD | SMD | SMD | SMD | SMD | SMD | SMD | SMD | SMD | SMD | SMD | SMD | SMD | SMD | SMD | SMD | SMD | SMD | SMD | Notreported | SMD | Notreported | 675.393735 | Notreported | SMD | 97.88% | Notreported | Notreported | SMD | Notreported | Notreported | Notreported | SMD | Notreported | SMD | SMD | SMD | SMD | SMD | SMD | SMD | SMD | SMD | SMD | SMD | SMD | SMD | SMD | SMD | SMD | SMD | SMD | SMD | SMD |  |  | SMD |  |  |  | 0 | 0 | 0 | 0 | 0 | 0 | 0 | 0 | 0 | 0 | 0 | 0 | 0 | 0 | 0 | 0 | 0 | 0 | 0 | 0 | 0
1 | The effect of exposure to alkaline solution and water on the strength–porosity relationship of GFRP rebar | Jong-Pil Won, Su-Jin Lee, Yoon-Jung Kim, Chang-Il Jang, Sang-Woo Lee | 1 | Composites Part B | 2008 | 383 | 8 | Glass | E-glass | Vinyl ester | Notreported | Notreported | Notreported | Notreported | Notreported | Notreported | Notreported | 12.7 | Notreported | Notreported | Notreported | Notreported | Notreported | Notreported | SMD | Notreported | Hughes Brothers (USA) | SMD | SMD | Tensile | SMD | Notreported | SMD | 690 | Notreported | SMD | 40.8 | Notreported | SMD | Notreported | Notreported | SMD | SMD | SMD | SMD | SMD | SMD | SMD | 40 | SMD | 1440 | SMD | SMD | SMD | SMD | SMD | SMD | SMD | 12.6 | Notreported | KOH:1.4,NaOH:1, Ca(OH)2:0.16; g/L(mol/L) | SMD | SMD | SMD | SMD | SMD | SMD | SMD | SMD | SMD | SMD | SMD | SMD | SMD | SMD | SMD | SMD | SMD | SMD | SMD | SMD | SMD | SMD | SMD | SMD | SMD | SMD | SMD | SMD | SMD | SMD | SMD | SMD | Notreported | SMD | Notreported | 656.387202 | Notreported | SMD | 95.13% | Notreported | Notreported | SMD | Notreported | Notreported | Notreported | SMD | Notreported | SMD | SMD | SMD | SMD | SMD | SMD | SMD | SMD | SMD | SMD | SMD | SMD | SMD | SMD | SMD | FIG9A,X1510 | SMD | SMD | SMD | SMD |  |  | SMD |  |  |  | 0 | 0 | 0 | 0 | 0 | 0 | 0 | 0 | 0 | 0 | 0 | 0 | 0 | 0 | 0 | 0 | 0 | 0 | 0 | 0 | 0
1 | The effect of exposure to alkaline solution and water on the strength–porosity relationship of GFRP rebar | Jong-Pil Won, Su-Jin Lee, Yoon-Jung Kim, Chang-Il Jang, Sang-Woo Lee | 1 | Composites Part B | 2008 | 384 | 9 | Glass | E-glass | Vinyl ester | Notreported | Notreported | Notreported | Notreported | Notreported | Notreported | Notreported | 12.7 | Notreported | Notreported | Notreported | Notreported | Notreported | Notreported | SMD | Notreported | Hughes Brothers (USA) | SMD | SMD | Tensile | SMD | Notreported | SMD | 690 | Notreported | SMD | 40.8 | Notreported | SMD | Notreported | Notreported | SMD | SMD | SMD | SMD | SMD | SMD | SMD | 40 | SMD | 2160 | SMD | SMD | SMD | SMD | SMD | SMD | SMD | 12.6 | Notreported | KOH:1.4,NaOH:1, Ca(OH)2:0.16; g/L(mol/L) | SMD | SMD | SMD | SMD | SMD | SMD | SMD | SMD | SMD | SMD | SMD | SMD | SMD | SMD | SMD | SMD | SMD | SMD | SMD | SMD | SMD | SMD | SMD | SMD | SMD | SMD | SMD | SMD | SMD | SMD | SMD | SMD | Notreported | SMD | Notreported | 634.484463 | Notreported | SMD | 91.95% | Notreported | Notreported | SMD | Notreported | Notreported | Notreported | SMD | Notreported | SMD | SMD | SMD | SMD | SMD | SMD | SMD | SMD | SMD | SMD | SMD | SMD | SMD | SMD | SMD | FIG9B,X1500 | SMD | SMD | SMD | SMD |  |  | SMD |  |  |  | 0 | 0 | 0 | 0 | 0 | 0 | 0 | 0 | 0 | 0 | 0 | 0 | 0 | 0 | 0 | 0 | 0 | 0 | 0 | 0 | 0
1 | The effect of exposure to alkaline solution and water on the strength–porosity relationship of GFRP rebar | Jong-Pil Won, Su-Jin Lee, Yoon-Jung Kim, Chang-Il Jang, Sang-Woo Lee | 1 | Composites Part B | 2008 | 385 | 10 | Glass | E-glass | Vinyl ester | Notreported | Notreported | Notreported | Notreported | Notreported | Notreported | Notreported | 12.7 | Notreported | Notreported | Notreported | Notreported | Notreported | Notreported | SMD | Notreported | Hughes Brothers (USA) | SMD | SMD | Tensile | SMD | Notreported | SMD | 690 | Notreported | SMD | 40.8 | Notreported | SMD | Notreported | Notreported | SMD | SMD | SMD | SMD | SMD | SMD | SMD | 40 | SMD | 4320 | SMD | SMD | SMD | SMD | SMD | SMD | SMD | 12.6 | Notreported | KOH:1.4,NaOH:1, Ca(OH)2:0.16; g/L(mol/L) | SMD | SMD | SMD | SMD | SMD | SMD | SMD | SMD | SMD | SMD | SMD | SMD | SMD | SMD | SMD | SMD | SMD | SMD | SMD | SMD | SMD | SMD | SMD | SMD | SMD | SMD | SMD | SMD | SMD | SMD | SMD | SMD | Notreported | SMD | Notreported | 587.78271 | Notreported | SMD | 85.19% | Notreported | Notreported | SMD | Notreported | Notreported | Notreported | SMD | Notreported | SMD | SMD | SMD | SMD | SMD | SMD | SMD | SMD | SMD | SMD | SMD | SMD | SMD | SMD | SMD | FIG9C,X1500 | SMD | SMD | SMD | SMD |  |  | SMD |  |  |  | 0 | 0 | 0 | 0 | 0 | 0 | 0 | 0 | 0 | 0 | 0 | 0 | 0 | 0 | 0 | 0 | 0 | 0 | 0 | 0 | 0
1 | The effect of exposure to alkaline solution and water on the strength–porosity relationship of GFRP rebar | Jong-Pil Won, Su-Jin Lee, Yoon-Jung Kim, Chang-Il Jang, Sang-Woo Lee | 1 | Composites Part B | 2008 | 386 | 11 | Glass | E-glass | Vinyl ester | Notreported | Notreported | Notreported | Notreported | Notreported | Notreported | Notreported | 12.7 | Notreported | Notreported | Notreported | Notreported | Notreported | Notreported | SMD | Notreported | Hughes Brothers (USA) | SMD | SMD | Tensile | SMD | Notreported | SMD | 690 | Notreported | SMD | 40.8 | Notreported | SMD | Notreported | Notreported | SMD | SMD | SMD | SMD | SMD | SMD | SMD | 40 | SMD | 5760 | SMD | SMD | SMD | SMD | SMD | SMD | SMD | 12.6 | Notreported | KOH:1.4,NaOH:1, Ca(OH)2:0.16; g/L(mol/L) | SMD | SMD | SMD | SMD | SMD | SMD | SMD | SMD | SMD | SMD | SMD | SMD | SMD | SMD | SMD | SMD | SMD | SMD | SMD | SMD | SMD | SMD | SMD | SMD | SMD | SMD | SMD | SMD | SMD | SMD | SMD | SMD | Notreported | SMD | Notreported | 538.18482 | Notreported | SMD | 78% | Notreported | Notreported | SMD | Notreported | Notreported | Notreported | SMD | Notreported | SMD | SMD | SMD | SMD | SMD | SMD | SMD | SMD | SMD | SMD | SMD | SMD | SMD | SMD | SMD | FIG9D,X1490 | SMD | SMD | SMD | SMD |  |  | SMD |  |  |  | 0 | 0 | 0 | 0 | 0 | 0 | 0 | 0 | 0 | 0 | 0 | 0 | 0 | 0 | 0 | 0 | 0 | 0 | 0 | 0 | 0
1 | The effect of exposure to alkaline solution and water on the strength–porosity relationship of GFRP rebar | Jong-Pil Won, Su-Jin Lee, Yoon-Jung Kim, Chang-Il Jang, Sang-Woo Lee | 1 | Composites Part B | 2008 | 387 | 12 | Glass | E-glass | Vinyl ester | Notreported | Notreported | Notreported | Notreported | Notreported | Notreported | Notreported | 12.7 | Notreported | Notreported | Notreported | Notreported | Notreported | Notreported | SMD | Notreported | Hughes Brothers (USA) | SMD | SMD | Tensile | SMD | Notreported | SMD | 690 | Notreported | SMD | 40.8 | Notreported | SMD | Notreported | Notreported | SMD | SMD | SMD | SMD | SMD | SMD | SMD | 40 | SMD | 7200 | SMD | SMD | SMD | SMD | SMD | SMD | SMD | 12.6 | Notreported | KOH:1.4,NaOH:1, Ca(OH)2:0.16; g/L(mol/L) | SMD | SMD | SMD | SMD | SMD | SMD | SMD | SMD | SMD | SMD | SMD | SMD | SMD | SMD | SMD | SMD | SMD | SMD | SMD | SMD | SMD | SMD | SMD | SMD | SMD | SMD | SMD | SMD | SMD | SMD | SMD | SMD | Notreported | SMD | Notreported | 483.880509 | Notreported | SMD | 70.13% | Notreported | Notreported | SMD | Notreported | Notreported | Notreported | SMD | Notreported | SMD | SMD | SMD | SMD | SMD | SMD | SMD | SMD | SMD | SMD | SMD | SMD | SMD | SMD | SMD | FIG9E,X1500 | SMD | SMD | SMD | SMD |  |  | SMD |  |  |  | 0 | 0 | 0 | 0 | 0 | 0 | 0 | 0 | 0 | 0 | 0 | 0 | 0 | 0 | 0 | 0 | 0 | 0 | 0 | 0 | 0
1 | The effect of exposure to alkaline solution and water on the strength–porosity relationship of GFRP rebar | Jong-Pil Won, Su-Jin Lee, Yoon-Jung Kim, Chang-Il Jang, Sang-Woo Lee | 1 | Composites Part B | 2008 | 388 | 13 | Glass | E-glass | Vinyl ester | Notreported | Notreported | Notreported | Notreported | Notreported | Notreported | Notreported | 12.7 | Notreported | Notreported | Notreported | Notreported | Notreported | Notreported | SMD | Notreported | Hughes Brothers (USA) | SMD | SMD | Tensile | SMD | Notreported | SMD | 690 | Notreported | SMD | 40.8 | Notreported | SMD | Notreported | Notreported | SMD | SMD | SMD | SMD | SMD | SMD | SMD | 60 | SMD | 720 | SMD | SMD | SMD | SMD | SMD | SMD | SMD | 12.6 | Notreported | KOH:1.4,NaOH:1, Ca(OH)2:0.16; g/L(mol/L) | SMD | SMD | SMD | SMD | SMD | SMD | SMD | SMD | SMD | SMD | SMD | SMD | SMD | SMD | SMD | SMD | SMD | SMD | SMD | SMD | SMD | SMD | SMD | SMD | SMD | SMD | SMD | SMD | SMD | SMD | SMD | SMD | Notreported | SMD | Notreported | 626.881836 | Notreported | SMD | 90.85% | Notreported | Notreported | SMD | Notreported | Notreported | Notreported | SMD | Notreported | SMD | SMD | SMD | SMD | SMD | SMD | SMD | SMD | SMD | SMD | SMD | SMD | SMD | SMD | SMD | SMD | SMD | SMD | SMD | SMD |  |  | SMD |  |  |  | 0 | 0 | 0 | 0 | 0 | 0 | 0 | 0 | 0 | 0 | 0 | 0 | 0 | 0 | 0 | 0 | 0 | 0 | 0 | 0 | 0
1 | The effect of exposure to alkaline solution and water on the strength–porosity relationship of GFRP rebar | Jong-Pil Won, Su-Jin Lee, Yoon-Jung Kim, Chang-Il Jang, Sang-Woo Lee | 1 | Composites Part B | 2008 | 389 | 14 | Glass | E-glass | Vinyl ester | Notreported | Notreported | Notreported | Notreported | Notreported | Notreported | Notreported | 12.7 | Notreported | Notreported | Notreported | Notreported | Notreported | Notreported | SMD | Notreported | Hughes Brothers (USA) | SMD | SMD | Tensile | SMD | Notreported | SMD | 690 | Notreported | SMD | 40.8 | Notreported | SMD | Notreported | Notreported | SMD | SMD | SMD | SMD | SMD | SMD | SMD | 60 | SMD | 1440 | SMD | SMD | SMD | SMD | SMD | SMD | SMD | 12.6 | Notreported | KOH:1.4,NaOH:1, Ca(OH)2:0.16; g/L(mol/L) | SMD | SMD | SMD | SMD | SMD | SMD | SMD | SMD | SMD | SMD | SMD | SMD | SMD | SMD | SMD | SMD | SMD | SMD | SMD | SMD | SMD | SMD | SMD | SMD | SMD | SMD | SMD | SMD | SMD | SMD | SMD | SMD | Notreported | SMD | Notreported | 592.670118 | Notreported | SMD | 85.89% | Notreported | Notreported | SMD | Notreported | Notreported | Notreported | SMD | Notreported | SMD | SMD | SMD | SMD | SMD | SMD | SMD | SMD | SMD | SMD | SMD | SMD | SMD | SMD | SMD | FIG10A,X1520 | SMD | SMD | SMD | SMD |  |  | SMD |  |  |  | 0 | 0 | 0 | 0 | 0 | 0 | 0 | 0 | 0 | 0 | 0 | 0 | 0 | 0 | 0 | 0 | 0 | 0 | 0 | 0 | 0
1 | The effect of exposure to alkaline solution and water on the strength–porosity relationship of GFRP rebar | Jong-Pil Won, Su-Jin Lee, Yoon-Jung Kim, Chang-Il Jang, Sang-Woo Lee | 1 | Composites Part B | 2008 | 390 | 15 | Glass | E-glass | Vinyl ester | Notreported | Notreported | Notreported | Notreported | Notreported | Notreported | Notreported | 12.7 | Notreported | Notreported | Notreported | Notreported | Notreported | Notreported | SMD | Notreported | Hughes Brothers (USA) | SMD | SMD | Tensile | SMD | Notreported | SMD | 690 | Notreported | SMD | 40.8 | Notreported | SMD | Notreported | Notreported | SMD | SMD | SMD | SMD | SMD | SMD | SMD | 60 | SMD | 2160 | SMD | SMD | SMD | SMD | SMD | SMD | SMD | 12.6 | Notreported | KOH:1.4,NaOH:1, Ca(OH)2:0.16; g/L(mol/L) | SMD | SMD | SMD | SMD | SMD | SMD | SMD | SMD | SMD | SMD | SMD | SMD | SMD | SMD | SMD | SMD | SMD | SMD | SMD | SMD | SMD | SMD | SMD | SMD | SMD | SMD | SMD | SMD | SMD | SMD | SMD | SMD | Notreported | SMD | Notreported | 516.282081 | Notreported | SMD | 74.82% | Notreported | Notreported | SMD | Notreported | Notreported | Notreported | SMD | Notreported | SMD | SMD | SMD | SMD | SMD | SMD | SMD | SMD | SMD | SMD | SMD | SMD | SMD | SMD | SMD | FIG10B,X1500 | SMD | SMD | SMD | SMD |  |  | SMD |  |  |  | 0 | 0 | 0 | 0 | 0 | 0 | 0 | 0 | 0 | 0 | 0 | 0 | 0 | 0 | 0 | 0 | 0 | 0 | 0 | 0 | 0
1 | The effect of exposure to alkaline solution and water on the strength–porosity relationship of GFRP rebar | Jong-Pil Won, Su-Jin Lee, Yoon-Jung Kim, Chang-Il Jang, Sang-Woo Lee | 1 | Composites Part B | 2008 | 391 | 16 | Glass | E-glass | Vinyl ester | Notreported | Notreported | Notreported | Notreported | Notreported | Notreported | Notreported | 12.7 | Notreported | Notreported | Notreported | Notreported | Notreported | Notreported | SMD | Notreported | Hughes Brothers (USA) | SMD | SMD | Tensile | SMD | Notreported | SMD | 690 | Notreported | SMD | 40.8 | Notreported | SMD | Notreported | Notreported | SMD | SMD | SMD | SMD | SMD | SMD | SMD | 60 | SMD | 4320 | SMD | SMD | SMD | SMD | SMD | SMD | SMD | 12.6 | Notreported | KOH:1.4,NaOH:1, Ca(OH)2:0.16; g/L(mol/L) | SMD | SMD | SMD | SMD | SMD | SMD | SMD | SMD | SMD | SMD | SMD | SMD | SMD | SMD | SMD | SMD | SMD | SMD | SMD | SMD | SMD | SMD | SMD | SMD | SMD | SMD | SMD | SMD | SMD | SMD | SMD | SMD | Notreported | SMD | Notreported | 510.670587 | Notreported | SMD | 74.01% | Notreported | Notreported | SMD | Notreported | Notreported | Notreported | SMD | Notreported | SMD | SMD | SMD | SMD | SMD | SMD | SMD | SMD | SMD | SMD | SMD | SMD | SMD | SMD | SMD | FIG10C,X1500 | SMD | SMD | SMD | SMD |  |  | SMD |  |  |  | 0 | 0 | 0 | 0 | 0 | 0 | 0 | 0 | 0 | 0 | 0 | 0 | 0 | 0 | 0 | 0 | 0 | 0 | 0 | 0 | 0
1 | The effect of exposure to alkaline solution and water on the strength–porosity relationship of GFRP rebar | Jong-Pil Won, Su-Jin Lee, Yoon-Jung Kim, Chang-Il Jang, Sang-Woo Lee | 1 | Composites Part B | 2008 | 392 | 17 | Glass | E-glass | Vinyl ester | Notreported | Notreported | Notreported | Notreported | Notreported | Notreported | Notreported | 12.7 | Notreported | Notreported | Notreported | Notreported | Notreported | Notreported | SMD | Notreported | Hughes Brothers (USA) | SMD | SMD | Tensile | SMD | Notreported | SMD | 690 | Notreported | SMD | 40.8 | Notreported | SMD | Notreported | Notreported | SMD | SMD | SMD | SMD | SMD | SMD | SMD | 60 | SMD | 5760 | SMD | SMD | SMD | SMD | SMD | SMD | SMD | 12.6 | Notreported | KOH:1.4,NaOH:1, Ca(OH)2:0.16; g/L(mol/L) | SMD | SMD | SMD | SMD | SMD | SMD | SMD | SMD | SMD | SMD | SMD | SMD | SMD | SMD | SMD | SMD | SMD | SMD | SMD | SMD | SMD | SMD | SMD | SMD | SMD | SMD | SMD | SMD | SMD | SMD | SMD | SMD | Notreported | SMD | Notreported | 501.9819 | Notreported | SMD | 72.75% | Notreported | Notreported | SMD | Notreported | Notreported | Notreported | SMD | Notreported | SMD | SMD | SMD | SMD | SMD | SMD | SMD | SMD | SMD | SMD | SMD | SMD | SMD | SMD | SMD | FIG10D,X1500 | SMD | SMD | SMD | SMD |  |  | SMD |  |  |  | 0 | 0 | 0 | 0 | 0 | 0 | 0 | 0 | 0 | 0 | 0 | 0 | 0 | 0 | 0 | 0 | 0 | 0 | 0 | 0 | 0
1 | The effect of exposure to alkaline solution and water on the strength–porosity relationship of GFRP rebar | Jong-Pil Won, Su-Jin Lee, Yoon-Jung Kim, Chang-Il Jang, Sang-Woo Lee | 1 | Composites Part B | 2008 | 393 | 18 | Glass | E-glass | Vinyl ester | Notreported | Notreported | Notreported | Notreported | Notreported | Notreported | Notreported | 12.7 | Notreported | Notreported | Notreported | Notreported | Notreported | Notreported | SMD | Notreported | Hughes Brothers (USA) | SMD | SMD | Tensile | SMD | Notreported | SMD | 690 | Notreported | SMD | 40.8 | Notreported | SMD | Notreported | Notreported | SMD | SMD | SMD | SMD | SMD | SMD | SMD | 60 | SMD | 7200 | SMD | SMD | SMD | SMD | SMD | SMD | SMD | 12.6 | Notreported | KOH:1.4,NaOH:1, Ca(OH)2:0.16; g/L(mol/L) | SMD | SMD | SMD | SMD | SMD | SMD | SMD | SMD | SMD | SMD | SMD | SMD | SMD | SMD | SMD | SMD | SMD | SMD | SMD | SMD | SMD | SMD | SMD | SMD | SMD | SMD | SMD | SMD | SMD | SMD | SMD | SMD | Notreported | SMD | Notreported | 474.467736 | Notreported | SMD | 68.76% | Notreported | Notreported | SMD | Notreported | Notreported | Notreported | SMD | Notreported | SMD | SMD | SMD | SMD | SMD | SMD | SMD | SMD | SMD | SMD | SMD | SMD | SMD | SMD | SMD | FIG10E,X1500 | SMD | SMD | SMD | SMD |  |  | SMD |  |  |  | 0 | 0 | 0 | 0 | 0 | 0 | 0 | 0 | 0 | 0 | 0 | 0 | 0 | 0 | 0 | 0 | 0 | 0 | 0 | 0 | 0
1 | The effect of exposure to alkaline solution and water on the strength–porosity relationship of GFRP rebar | Jong-Pil Won, Su-Jin Lee, Yoon-Jung Kim, Chang-Il Jang, Sang-Woo Lee | 1 | Composites Part B | 2008 | 394 | 19 | Glass | E-glass | Vinyl ester | Notreported | Notreported | Notreported | Notreported | Notreported | Notreported | Notreported | 12.7 | Notreported | Notreported | Notreported | Notreported | Notreported | Notreported | SMD | Notreported | Hughes Brothers (USA) | SMD | SMD | Tensile | SMD | Notreported | SMD | 690 | Notreported | SMD | 40.8 | Notreported | SMD | Notreported | Notreported | SMD | SMD | SMD | SMD | SMD | SMD | SMD | 80 | SMD | 720 | SMD | SMD | SMD | SMD | SMD | SMD | SMD | 12.6 | Notreported | KOH:1.4,NaOH:1, Ca(OH)2:0.16; g/L(mol/L) | SMD | SMD | SMD | SMD | SMD | SMD | SMD | SMD | SMD | SMD | SMD | SMD | SMD | SMD | SMD | SMD | SMD | SMD | SMD | SMD | SMD | SMD | SMD | SMD | SMD | SMD | SMD | SMD | SMD | SMD | SMD | SMD | Notreported | SMD | Notreported | 565.879971 | Notreported | SMD | 82.01% | Notreported | Notreported | SMD | Notreported | Notreported | Notreported | SMD | Notreported | SMD | SMD | SMD | SMD | SMD | SMD | SMD | SMD | SMD | SMD | SMD | SMD | SMD | SMD | SMD | SMD | SMD | SMD | SMD | SMD |  |  | SMD |  |  |  | 0 | 0 | 0 | 0 | 0 | 0 | 0 | 0 | 0 | 0 | 0 | 0 | 0 | 0 | 0 | 0 | 0 | 0 | 0 | 0 | 0
1 | The effect of exposure to alkaline solution and water on the strength–porosity relationship of GFRP rebar | Jong-Pil Won, Su-Jin Lee, Yoon-Jung Kim, Chang-Il Jang, Sang-Woo Lee | 1 | Composites Part B | 2008 | 395 | 20 | Glass | E-glass | Vinyl ester | Notreported | Notreported | Notreported | Notreported | Notreported | Notreported | Notreported | 12.7 | Notreported | Notreported | Notreported | Notreported | Notreported | Notreported | SMD | Notreported | Hughes Brothers (USA) | SMD | SMD | Tensile | SMD | Notreported | SMD | 690 | Notreported | SMD | 40.8 | Notreported | SMD | Notreported | Notreported | SMD | SMD | SMD | SMD | SMD | SMD | SMD | 80 | SMD | 1440 | SMD | SMD | SMD | SMD | SMD | SMD | SMD | 12.6 | Notreported | KOH:1.4,NaOH:1, Ca(OH)2:0.16; g/L(mol/L) | SMD | SMD | SMD | SMD | SMD | SMD | SMD | SMD | SMD | SMD | SMD | SMD | SMD | SMD | SMD | SMD | SMD | SMD | SMD | SMD | SMD | SMD | SMD | SMD | SMD | SMD | SMD | SMD | SMD | SMD | SMD | SMD | Notreported | SMD | Notreported | 550.674786 | Notreported | SMD | 79.81% | Notreported | Notreported | SMD | Notreported | Notreported | Notreported | SMD | Notreported | SMD | SMD | SMD | SMD | SMD | SMD | SMD | SMD | SMD | SMD | SMD | SMD | SMD | SMD | SMD | FIG11A,X1520 | SMD | SMD | SMD | SMD |  |  | SMD |  |  |  | 0 | 0 | 0 | 0 | 0 | 0 | 0 | 0 | 0 | 0 | 0 | 0 | 0 | 0 | 0 | 0 | 0 | 0 | 0 | 0 | 0
1 | The effect of exposure to alkaline solution and water on the strength–porosity relationship of GFRP rebar | Jong-Pil Won, Su-Jin Lee, Yoon-Jung Kim, Chang-Il Jang, Sang-Woo Lee | 1 | Composites Part B | 2008 | 396 | 21 | Glass | E-glass | Vinyl ester | Notreported | Notreported | Notreported | Notreported | Notreported | Notreported | Notreported | 12.7 | Notreported | Notreported | Notreported | Notreported | Notreported | Notreported | SMD | Notreported | Hughes Brothers (USA) | SMD | SMD | Tensile | SMD | Notreported | SMD | 690 | Notreported | SMD | 40.8 | Notreported | SMD | Notreported | Notreported | SMD | SMD | SMD | SMD | SMD | SMD | SMD | 80 | SMD | 2160 | SMD | SMD | SMD | SMD | SMD | SMD | SMD | 12.6 | Notreported | KOH:1.4,NaOH:1, Ca(OH)2:0.16; g/L(mol/L) | SMD | SMD | SMD | SMD | SMD | SMD | SMD | SMD | SMD | SMD | SMD | SMD | SMD | SMD | SMD | SMD | SMD | SMD | SMD | SMD | SMD | SMD | SMD | SMD | SMD | SMD | SMD | SMD | SMD | SMD | SMD | SMD | Notreported | SMD | Notreported | 509.765514 | Notreported | SMD | 73.88% | Notreported | Notreported | SMD | Notreported | Notreported | Notreported | SMD | Notreported | SMD | SMD | SMD | SMD | SMD | SMD | SMD | SMD | SMD | SMD | SMD | SMD | SMD | SMD | SMD | FIG11B,X1500 | SMD | SMD | SMD | SMD |  |  | SMD |  |  |  | 0 | 0 | 0 | 0 | 0 | 0 | 0 | 0 | 0 | 0 | 0 | 0 | 0 | 0 | 0 | 0 | 0 | 0 | 0 | 0 | 0
1 | The effect of exposure to alkaline solution and water on the strength–porosity relationship of GFRP rebar | Jong-Pil Won, Su-Jin Lee, Yoon-Jung Kim, Chang-Il Jang, Sang-Woo Lee | 1 | Composites Part B | 2008 | 397 | 22 | Glass | E-glass | Vinyl ester | Notreported | Notreported | Notreported | Notreported | Notreported | Notreported | Notreported | 12.7 | Notreported | Notreported | Notreported | Notreported | Notreported | Notreported | SMD | Notreported | Hughes Brothers (USA) | SMD | SMD | Tensile | SMD | Notreported | SMD | 690 | Notreported | SMD | 40.8 | Notreported | SMD | Notreported | Notreported | SMD | SMD | SMD | SMD | SMD | SMD | SMD | 80 | SMD | 4320 | SMD | SMD | SMD | SMD | SMD | SMD | SMD | 12.6 | Notreported | KOH:1.4,NaOH:1, Ca(OH)2:0.16; g/L(mol/L) | SMD | SMD | SMD | SMD | SMD | SMD | SMD | SMD | SMD | SMD | SMD | SMD | SMD | SMD | SMD | SMD | SMD | SMD | SMD | SMD | SMD | SMD | SMD | SMD | SMD | SMD | SMD | SMD | SMD | SMD | SMD | SMD | Notreported | SMD | Notreported | 482.975436 | Notreported | SMD | 70% | Notreported | Notreported | SMD | Notreported | Notreported | Notreported | SMD | Notreported | SMD | SMD | SMD | SMD | SMD | SMD | SMD | SMD | SMD | SMD | SMD | SMD | SMD | SMD | SMD | FIG11B,X1500 | SMD | SMD | SMD | SMD |  |  | SMD |  |  |  | 0 | 0 | 0 | 0 | 0 | 0 | 0 | 0 | 0 | 0 | 0 | 0 | 0 | 0 | 0 | 0 | 0 | 0 | 0 | 0 | 0
1 | The effect of exposure to alkaline solution and water on the strength–porosity relationship of GFRP rebar | Jong-Pil Won, Su-Jin Lee, Yoon-Jung Kim, Chang-Il Jang, Sang-Woo Lee | 1 | Composites Part B | 2008 | 398 | 23 | Glass | E-glass | Vinyl ester | Notreported | Notreported | Notreported | Notreported | Notreported | Notreported | Notreported | 12.7 | Notreported | Notreported | Notreported | Notreported | Notreported | Notreported | SMD | Notreported | Hughes Brothers (USA) | SMD | SMD | Tensile | SMD | Notreported | SMD | 690 | Notreported | SMD | 40.8 | Notreported | SMD | Notreported | Notreported | SMD | SMD | SMD | SMD | SMD | SMD | SMD | 80 | SMD | 5760 | SMD | SMD | SMD | SMD | SMD | SMD | SMD | 12.6 | Notreported | KOH:1.4,NaOH:1, Ca(OH)2:0.16; g/L(mol/L) | SMD | SMD | SMD | SMD | SMD | SMD | SMD | SMD | SMD | SMD | SMD | SMD | SMD | SMD | SMD | SMD | SMD | SMD | SMD | SMD | SMD | SMD | SMD | SMD | SMD | SMD | SMD | SMD | SMD | SMD | SMD | SMD | Notreported | SMD | Notreported | 482.070363 | Notreported | SMD | 69.87% | Notreported | Notreported | SMD | Notreported | Notreported | Notreported | SMD | Notreported | SMD | SMD | SMD | SMD | SMD | SMD | SMD | SMD | SMD | SMD | SMD | SMD | SMD | SMD | SMD | FIG11D,X1500 | SMD | SMD | SMD | SMD |  |  | SMD |  |  |  | 0 | 0 | 0 | 0 | 0 | 0 | 0 | 0 | 0 | 0 | 0 | 0 | 0 | 0 | 0 | 0 | 0 | 0 | 0 | 0 | 0
1 | The effect of exposure to alkaline solution and water on the strength–porosity relationship of GFRP rebar | Jong-Pil Won, Su-Jin Lee, Yoon-Jung Kim, Chang-Il Jang, Sang-Woo Lee | 1 | Composites Part B | 2008 | 399 | 24 | Glass | E-glass | Vinyl ester | Notreported | Notreported | Notreported | Notreported | Notreported | Notreported | Notreported | 12.7 | Notreported | Notreported | Notreported | Notreported | Notreported | Notreported | SMD | Notreported | Hughes Brothers (USA) | SMD | SMD | Tensile | SMD | Notreported | SMD | 690 | Notreported | SMD | 40.8 | Notreported | SMD | Notreported | Notreported | SMD | SMD | SMD | SMD | SMD | SMD | SMD | 80 | SMD | 7200 | SMD | SMD | SMD | SMD | SMD | SMD | SMD | 12.6 | Notreported | KOH:1.4,NaOH:1, Ca(OH)2:0.16; g/L(mol/L) | SMD | SMD | SMD | SMD | SMD | SMD | SMD | SMD | SMD | SMD | SMD | SMD | SMD | SMD | SMD | SMD | SMD | SMD | SMD | SMD | SMD | SMD | SMD | SMD | SMD | SMD | SMD | SMD | SMD | SMD | SMD | SMD | Notreported | SMD | Notreported | 441.161091 | Notreported | SMD | 63.94% | Notreported | Notreported | SMD | Notreported | Notreported | Notreported | SMD | Notreported | SMD | SMD | SMD | SMD | SMD | SMD | SMD | SMD | SMD | SMD | SMD | SMD | SMD | SMD | SMD | FIG11E,X1500 | SMD | SMD | SMD | SMD |  |  | SMD |  |  |  | 0 | 0 | 0 | 0 | 0 | 0 | 0 | 0 | 0 | 0 | 0 | 0 | 0 | 0 | 0 | 0 | 0 | 0 | 0 | 0 | 0
1 | The effect of exposure to alkaline solution and water on the strength–porosity relationship of GFRP rebar | Jong-Pil Won, Su-Jin Lee, Yoon-Jung Kim, Chang-Il Jang, Sang-Woo Lee | 1 | Composites Part B | 2008 | 400 | 25 | Glass | E-glass | Vinyl ester | Notreported | Notreported | Notreported | Notreported | Notreported | Notreported | Notreported | 12.7 | Notreported | Notreported | Notreported | Notreported | Notreported | Notreported | SMD | Notreported | Hughes Brothers (USA) | SMD | SMD | Tensile | SMD | Notreported | SMD | 690 | Notreported | SMD | 40.8 | Notreported | SMD | Notreported | Notreported | SMD | SMD | SMD | SMD | SMD | SMD | SMD | 20 | SMD | 1200 | SMD | SMD | SMD | SMD | SMD | SMD | SMD | tap water | Notreported | Notreported | SMD | SMD | SMD | SMD | SMD | SMD | SMD | SMD | SMD | SMD | SMD | SMD | SMD | SMD | SMD | SMD | SMD | SMD | SMD | SMD | SMD | SMD | SMD | SMD | SMD | SMD | SMD | SMD | SMD | SMD | SMD | SMD | Notreported | SMD | Notreported | 723.43 | Notreported | SMD | 104.8% | Notreported | Notreported | SMD | Notreported | Notreported | Notreported | SMD | Notreported | SMD | SMD | SMD | SMD | SMD | SMD | SMD | SMD | SMD | SMD | SMD | SMD | SMD | SMD | SMD | FIG12A,X1500 | SMD | SMD | SMD | SMD |  |  | SMD |  |  |  | 0 | 0 | 0 | 0 | 0 | 0 | 0 | 0 | 0 | 0 | 0 | 0 | 0 | 0 | 0 | 0 | 0 | 0 | 0 | 0 | 0
1 | The effect of exposure to alkaline solution and water on the strength–porosity relationship of GFRP rebar | Jong-Pil Won, Su-Jin Lee, Yoon-Jung Kim, Chang-Il Jang, Sang-Woo Lee | 1 | Composites Part B | 2008 | 401 | 26 | Glass | E-glass | Vinyl ester | Notreported | Notreported | Notreported | Notreported | Notreported | Notreported | Notreported | 12.7 | Notreported | Notreported | Notreported | Notreported | Notreported | Notreported | SMD | Notreported | Hughes Brothers (USA) | SMD | SMD | Tensile | SMD | Notreported | SMD | 690 | Notreported | SMD | 40.8 | Notreported | SMD | Notreported | Notreported | SMD | SMD | SMD | SMD | SMD | SMD | SMD | 20 | SMD | 2400 | SMD | SMD | SMD | SMD | SMD | SMD | SMD | tap water | Notreported | Notreported | SMD | SMD | SMD | SMD | SMD | SMD | SMD | SMD | SMD | SMD | SMD | SMD | SMD | SMD | SMD | SMD | SMD | SMD | SMD | SMD | SMD | SMD | SMD | SMD | SMD | SMD | SMD | SMD | SMD | SMD | SMD | SMD | Notreported | SMD | Notreported | 708.04 | Notreported | SMD | 102.6% | Notreported | Notreported | SMD | Notreported | Notreported | Notreported | SMD | Notreported | SMD | SMD | SMD | SMD | SMD | SMD | SMD | SMD | SMD | SMD | SMD | SMD | SMD | SMD | SMD | FIG12B,X1500 | SMD | SMD | SMD | SMD |  |  | SMD |  |  |  | 0 | 0 | 0 | 0 | 0 | 0 | 0 | 0 | 0 | 0 | 0 | 0 | 0 | 0 | 0 | 0 | 0 | 0 | 0 | 0 | 0
1 | Accelerated Test Methods to Determine the Long-Term Behavior of Composite Highway Structures Subject to Environmental Loading | T. R. Gentry, L. C. Bank, A. Barkatt, and L. Prian | 2 | Journal of Reinforced Plastics and Composites | 1998 | 402 | 1 | Glass | E-glass | Polyester | Aropol 2036C | Notreported | Notreported | Notreported | Notreported | 53,59 | Notreported | 6.35 | Notreported | Notreported | Notreported | Notreported | Notreported | Notreported | SMD | Notreported | Creative Pultrusions Inc | SMD | SMD | Shear | SMD | Notreported | SMD | 33.70464 | Notreported | SMD | Notreported | Notreported | SMD | Notreported | Notreported | SMD | SMD | SMD | SMD | SMD | SMD | SMD | 23 | room temp | 672 | SMD | SMD | SMD | SMD | SMD | SMD | SMD | SMD | SMD | SMD | Notreported | Notreported | Notreported | air | SMD | SMD | SMD | SMD | SMD | SMD | SMD | SMD | SMD | SMD | SMD | SMD | SMD | SMD | SMD | SMD | SMD | SMD | SMD | SMD | SMD | SMD | SMD | SMD | SMD | SMD | SMD | SMD | Notreported | SMD | Notreported | 33.56183 | Notreported | SMD | 99.58% | Notreported | Notreported | SMD | Notreported | Notreported | Notreported | SMD | Notreported | SMD | SMD | SMD | SMD | SMD | SMD | SMD | SMD | SMD | SMD | SMD | SMD | SMD | SMD | SMD | SMD | SMD | SMD | SMD | SMD |  |  | SMD |  |  |  | 0 | 1 | 1 | 2 | 2 | 0 | 0 | 0 | 0 | 0 | 0 | 0 | 0 | 0 | 0 | 0 | 0 | 0 | 0 | 0 | 0
1 | Accelerated Test Methods to Determine the Long-Term Behavior of Composite Highway Structures Subject to Environmental Loading | T. R. Gentry, L. C. Bank, A. Barkatt, and L. Prian | 2 | Journal of Reinforced Plastics and Composites | 1998 | 403 | 2 | Glass | E-glass | Polyester | Aropol 2036C | Notreported | Notreported | Notreported | Notreported | 53,59 | Notreported | 6.35 | Notreported | Notreported | Notreported | Notreported | Notreported | Notreported | SMD | Notreported | Creative Pultrusions Inc | SMD | SMD | Shear | SMD | Notreported | SMD | 33.70464 | Notreported | SMD | Notreported | Notreported | SMD | Notreported | Notreported | SMD | SMD | SMD | SMD | SMD | SMD | SMD | 23 | room temp | 2016 | SMD | SMD | SMD | SMD | SMD | SMD | SMD | SMD | SMD | SMD | Notreported | Notreported | Notreported | air | SMD | SMD | SMD | SMD | SMD | SMD | SMD | SMD | SMD | SMD | SMD | SMD | SMD | SMD | SMD | SMD | SMD | SMD | SMD | SMD | SMD | SMD | SMD | SMD | SMD | SMD | SMD | SMD | Notreported | SMD | Notreported | 33.43688 | Notreported | SMD | 99.21% | Notreported | Notreported | SMD | Notreported | Notreported | Notreported | SMD | Notreported | SMD | SMD | SMD | SMD | SMD | SMD | SMD | SMD | SMD | SMD | SMD | SMD | SMD | SMD | SMD | SMD | SMD | SMD | SMD | SMD |  |  | SMD |  |  |  | 0 | 1 | 1 | 2 | 2 | 0 | 0 | 0 | 0 | 0 | 0 | 0 | 0 | 0 | 0 | 0 | 0 | 0 | 0 | 0 | 0
1 | Accelerated Test Methods to Determine the Long-Term Behavior of Composite Highway Structures Subject to Environmental Loading | T. R. Gentry, L. C. Bank, A. Barkatt, and L. Prian | 2 | Journal of Reinforced Plastics and Composites | 1998 | 404 | 3 | Glass | E-glass | Polyester | Aropol 2036C | Notreported | Notreported | Notreported | Notreported | 53,59 | Notreported | 6.35 | Notreported | Notreported | Notreported | Notreported | Notreported | Notreported | SMD | Notreported | Creative Pultrusions Inc | SMD | SMD | Shear | SMD | Notreported | SMD | 33.70464 | Notreported | SMD | Notreported | Notreported | SMD | Notreported | Notreported | SMD | SMD | SMD | SMD | SMD | SMD | SMD | 23 | room temp | 5376 | SMD | SMD | SMD | SMD | SMD | SMD | SMD | SMD | SMD | SMD | Notreported | Notreported | Notreported | air | SMD | SMD | SMD | SMD | SMD | SMD | SMD | SMD | SMD | SMD | SMD | SMD | SMD | SMD | SMD | SMD | SMD | SMD | SMD | SMD | SMD | SMD | SMD | SMD | SMD | SMD | SMD | SMD | Notreported | SMD | Notreported | 39.73807 | Notreported | SMD | 117.9% | Notreported | Notreported | SMD | Notreported | Notreported | Notreported | SMD | Notreported | SMD | SMD | SMD | SMD | SMD | SMD | SMD | SMD | SMD | SMD | SMD | SMD | SMD | SMD | SMD | SMD | SMD | SMD | SMD | SMD |  |  | SMD |  |  |  | 0 | 1 | 1 | 2 | 2 | 0 | 0 | 0 | 0 | 0 | 0 | 0 | 0 | 0 | 0 | 0 | 0 | 0 | 0 | 0 | 0
1 | Accelerated Test Methods to Determine the Long-Term Behavior of Composite Highway Structures Subject to Environmental Loading | T. R. Gentry, L. C. Bank, A. Barkatt, and L. Prian | 2 | Journal of Reinforced Plastics and Composites | 1998 | 405 | 4 | Glass | E-glass | Polyester | Aropol 2036C | Notreported | Notreported | Notreported | Notreported | 53,59 | Notreported | 6.35 | Notreported | Notreported | Notreported | Notreported | Notreported | Notreported | SMD | Notreported | Creative Pultrusions Inc | SMD | SMD | Shear | SMD | Notreported | SMD | 33.70464 | Notreported | SMD | Notreported | Notreported | SMD | Notreported | Notreported | SMD | SMD | SMD | SMD | SMD | SMD | SMD | 80 | SMD | 168 | SMD | SMD | SMD | SMD | SMD | SMD | SMD | SMD | SMD | SMD | Notreported | Notreported | Notreported | air | SMD | SMD | SMD | SMD | SMD | SMD | SMD | SMD | SMD | SMD | SMD | SMD | SMD | SMD | SMD | SMD | SMD | SMD | SMD | SMD | SMD | SMD | SMD | SMD | SMD | SMD | SMD | SMD | Notreported | SMD | Notreported | 44.09357 | Notreported | SMD | 130.8% | Notreported | Notreported | SMD | Notreported | Notreported | Notreported | SMD | Notreported | SMD | SMD | SMD | SMD | SMD | SMD | SMD | SMD | SMD | SMD | SMD | SMD | SMD | SMD | SMD | SMD | SMD | SMD | SMD | SMD |  |  | SMD |  |  |  | 0 | 1 | 1 | 2 | 2 | 0 | 0 | 0 | 0 | 0 | 0 | 0 | 0 | 0 | 0 | 0 | 0 | 0 | 0 | 0 | 0
1 | Accelerated Test Methods to Determine the Long-Term Behavior of Composite Highway Structures Subject to Environmental Loading | T. R. Gentry, L. C. Bank, A. Barkatt, and L. Prian | 2 | Journal of Reinforced Plastics and Composites | 1998 | 406 | 5 | Glass | E-glass | Polyester | Aropol 2036C | Notreported | Notreported | Notreported | Notreported | 53,59 | Notreported | 6.35 | Notreported | Notreported | Notreported | Notreported | Notreported | Notreported | SMD | Notreported | Creative Pultrusions Inc | SMD | SMD | Shear | SMD | Notreported | SMD | 33.70464 | Notreported | SMD | Notreported | Notreported | SMD | Notreported | Notreported | SMD | SMD | SMD | SMD | SMD | SMD | SMD | 80 | SMD | 336 | SMD | SMD | SMD | SMD | SMD | SMD | SMD | SMD | SMD | SMD | Notreported | Notreported | Notreported | air | SMD | SMD | SMD | SMD | SMD | SMD | SMD | SMD | SMD | SMD | SMD | SMD | SMD | SMD | SMD | SMD | SMD | SMD | SMD | SMD | SMD | SMD | SMD | SMD | SMD | SMD | SMD | SMD | Notreported | SMD | Notreported | 40.29143 | Notreported | SMD | 119.5% | Notreported | Notreported | SMD | Notreported | Notreported | Notreported | SMD | Notreported | SMD | SMD | SMD | SMD | SMD | SMD | SMD | SMD | SMD | SMD | SMD | SMD | SMD | SMD | SMD | SMD | SMD | SMD | SMD | SMD |  |  | SMD |  |  |  | 0 | 1 | 1 | 2 | 2 | 0 | 0 | 0 | 0 | 0 | 0 | 0 | 0 | 0 | 0 | 0 | 0 | 0 | 0 | 0 | 0
1 | Accelerated Test Methods to Determine the Long-Term Behavior of Composite Highway Structures Subject to Environmental Loading | T. R. Gentry, L. C. Bank, A. Barkatt, and L. Prian | 2 | Journal of Reinforced Plastics and Composites | 1998 | 407 | 6 | Glass | E-glass | Polyester | Aropol 2036C | Notreported | Notreported | Notreported | Notreported | 53,59 | Notreported | 6.35 | Notreported | Notreported | Notreported | Notreported | Notreported | Notreported | SMD | Notreported | Creative Pultrusions Inc | SMD | SMD | Shear | SMD | Notreported | SMD | 33.70464 | Notreported | SMD | Notreported | Notreported | SMD | Notreported | Notreported | SMD | SMD | SMD | SMD | SMD | SMD | SMD | 80 | SMD | 672 | SMD | SMD | SMD | SMD | SMD | SMD | SMD | SMD | SMD | SMD | Notreported | Notreported | Notreported | air | SMD | SMD | SMD | SMD | SMD | SMD | SMD | SMD | SMD | SMD | SMD | SMD | SMD | SMD | SMD | SMD | SMD | SMD | SMD | SMD | SMD | SMD | SMD | SMD | SMD | SMD | SMD | SMD | Notreported | SMD | Notreported | 43.75441 | Notreported | SMD | 129.8% | Notreported | Notreported | SMD | Notreported | Notreported | Notreported | SMD | Notreported | SMD | SMD | SMD | SMD | SMD | SMD | SMD | SMD | SMD | SMD | SMD | SMD | SMD | SMD | SMD | SMD | SMD | SMD | SMD | SMD |  |  | SMD |  |  |  | 0 | 1 | 1 | 2 | 2 | 0 | 0 | 0 | 0 | 0 | 0 | 0 | 0 | 0 | 0 | 0 | 0 | 0 | 0 | 0 | 0
1 | Accelerated Test Methods to Determine the Long-Term Behavior of Composite Highway Structures Subject to Environmental Loading | T. R. Gentry, L. C. Bank, A. Barkatt, and L. Prian | 2 | Journal of Reinforced Plastics and Composites | 1998 | 408 | 7 | Glass | E-glass | Polyester | Aropol 2036C | Notreported | Notreported | Notreported | Notreported | 53,59 | Notreported | 6.35 | Notreported | Notreported | Notreported | Notreported | Notreported | Notreported | SMD | Notreported | Creative Pultrusions Inc | SMD | SMD | Shear | SMD | Notreported | SMD | 33.70464 | Notreported | SMD | Notreported | Notreported | SMD | Notreported | Notreported | SMD | SMD | SMD | SMD | SMD | SMD | SMD | 23 | room temp | 672 | SMD | SMD | SMD | SMD | SMD | SMD | SMD | DI water | Notreported | 0 | SMD | SMD | SMD | SMD | SMD | SMD | SMD | SMD | SMD | SMD | SMD | SMD | SMD | SMD | SMD | SMD | SMD | SMD | SMD | SMD | SMD | SMD | SMD | SMD | SMD | SMD | SMD | SMD | SMD | SMD | SMD | SMD | Notreported | SMD | Notreported | 33.29408 | Notreported | SMD | 98.78% | Notreported | Notreported | SMD | Notreported | Notreported | Notreported | SMD | Notreported | SMD | SMD | SMD | SMD | SMD | SMD | SMD | SMD | SMD | SMD | SMD | SMD | SMD | SMD | SMD | SMD | SMD | SMD | SMD | SMD |  |  | SMD |  |  |  | 0 | 0 | 0 | 0 | 0 | 0 | 0 | 0 | 0 | 0 | 0 | 0 | 0 | 0 | 0 | 0 | 0 | 0 | 0 | 0 | 0
1 | Accelerated Test Methods to Determine the Long-Term Behavior of Composite Highway Structures Subject to Environmental Loading | T. R. Gentry, L. C. Bank, A. Barkatt, and L. Prian | 2 | Journal of Reinforced Plastics and Composites | 1998 | 409 | 8 | Glass | E-glass | Polyester | Aropol 2036C | Notreported | Notreported | Notreported | Notreported | 53,59 | Notreported | 6.35 | Notreported | Notreported | Notreported | Notreported | Notreported | Notreported | SMD | Notreported | Creative Pultrusions Inc | SMD | SMD | Shear | SMD | Notreported | SMD | 33.70464 | Notreported | SMD | Notreported | Notreported | SMD | Notreported | Notreported | SMD | SMD | SMD | SMD | SMD | SMD | SMD | 23 | room temp | 2016 | SMD | SMD | SMD | SMD | SMD | SMD | SMD | DI water | Notreported | 0 | SMD | SMD | SMD | SMD | SMD | SMD | SMD | SMD | SMD | SMD | SMD | SMD | SMD | SMD | SMD | SMD | SMD | SMD | SMD | SMD | SMD | SMD | SMD | SMD | SMD | SMD | SMD | SMD | SMD | SMD | SMD | SMD | Notreported | SMD | Notreported | 33.84744 | Notreported | SMD | 100.4% | Notreported | Notreported | SMD | Notreported | Notreported | Notreported | SMD | Notreported | SMD | SMD | SMD | SMD | SMD | SMD | SMD | SMD | SMD | SMD | SMD | SMD | SMD | SMD | SMD | SMD | SMD | SMD | SMD | SMD |  |  | SMD |  |  |  | 0 | 0 | 0 | 0 | 0 | 0 | 0 | 0 | 0 | 0 | 0 | 0 | 0 | 0 | 0 | 0 | 0 | 0 | 0 | 0 | 0
1 | Accelerated Test Methods to Determine the Long-Term Behavior of Composite Highway Structures Subject to Environmental Loading | T. R. Gentry, L. C. Bank, A. Barkatt, and L. Prian | 2 | Journal of Reinforced Plastics and Composites | 1998 | 410 | 9 | Glass | E-glass | Polyester | Aropol 2036C | Notreported | Notreported | Notreported | Notreported | 53,59 | Notreported | 6.35 | Notreported | Notreported | Notreported | Notreported | Notreported | Notreported | SMD | Notreported | Creative Pultrusions Inc | SMD | SMD | Shear | SMD | Notreported | SMD | 33.70464 | Notreported | SMD | Notreported | Notreported | SMD | Notreported | Notreported | SMD | SMD | SMD | SMD | SMD | SMD | SMD | 23 | room temp | 5376 | SMD | SMD | SMD | SMD | SMD | SMD | SMD | DI water | Notreported | 0 | SMD | SMD | SMD | SMD | SMD | SMD | SMD | SMD | SMD | SMD | SMD | SMD | SMD | SMD | SMD | SMD | SMD | SMD | SMD | SMD | SMD | SMD | SMD | SMD | SMD | SMD | SMD | SMD | SMD | SMD | SMD | SMD | Notreported | SMD | Notreported | 36.89986 | Notreported | SMD | 109.5% | Notreported | Notreported | SMD | Notreported | Notreported | Notreported | SMD | Notreported | SMD | SMD | SMD | SMD | SMD | SMD | SMD | SMD | SMD | SMD | SMD | SMD | SMD | SMD | SMD | SMD | SMD | SMD | SMD | SMD |  |  | SMD |  |  |  | 0 | 0 | 0 | 0 | 0 | 0 | 0 | 0 | 0 | 0 | 0 | 0 | 0 | 0 | 0 | 0 | 0 | 0 | 0 | 0 | 0
1 | Accelerated Test Methods to Determine the Long-Term Behavior of Composite Highway Structures Subject to Environmental Loading | T. R. Gentry, L. C. Bank, A. Barkatt, and L. Prian | 2 | Journal of Reinforced Plastics and Composites | 1998 | 411 | 10 | Glass | E-glass | Polyester | Aropol 2036C | Notreported | Notreported | Notreported | Notreported | 53,59 | Notreported | 6.35 | Notreported | Notreported | Notreported | Notreported | Notreported | Notreported | SMD | Notreported | Creative Pultrusions Inc | SMD | SMD | Shear | SMD | Notreported | SMD | 33.70464 | Notreported | SMD | Notreported | Notreported | SMD | Notreported | Notreported | SMD | SMD | SMD | SMD | SMD | SMD | SMD | 50 | SMD | 168 | SMD | SMD | SMD | SMD | SMD | SMD | SMD | DI water | Notreported | 0 | SMD | SMD | SMD | SMD | SMD | SMD | SMD | SMD | SMD | SMD | SMD | SMD | SMD | SMD | SMD | SMD | SMD | SMD | SMD | SMD | SMD | SMD | SMD | SMD | SMD | SMD | SMD | SMD | SMD | SMD | SMD | SMD | Notreported | SMD | Notreported | 37.02481 | Notreported | SMD | 109.9% | Notreported | Notreported | SMD | Notreported | Notreported | Notreported | SMD | Notreported | SMD | SMD | SMD | SMD | SMD | SMD | SMD | SMD | SMD | SMD | SMD | SMD | SMD | SMD | SMD | SMD | SMD | SMD | SMD | SMD |  |  | SMD |  |  |  | 0 | 0 | 0 | 0 | 0 | 0 | 0 | 0 | 0 | 0 | 0 | 0 | 0 | 0 | 0 | 0 | 0 | 0 | 0 | 0 | 0
1 | Accelerated Test Methods to Determine the Long-Term Behavior of Composite Highway Structures Subject to Environmental Loading | T. R. Gentry, L. C. Bank, A. Barkatt, and L. Prian | 2 | Journal of Reinforced Plastics and Composites | 1998 | 412 | 11 | Glass | E-glass | Polyester | Aropol 2036C | Notreported | Notreported | Notreported | Notreported | 53,59 | Notreported | 6.35 | Notreported | Notreported | Notreported | Notreported | Notreported | Notreported | SMD | Notreported | Creative Pultrusions Inc | SMD | SMD | Shear | SMD | Notreported | SMD | 33.70464 | Notreported | SMD | Notreported | Notreported | SMD | Notreported | Notreported | SMD | SMD | SMD | SMD | SMD | SMD | SMD | 50 | SMD | 336 | SMD | SMD | SMD | SMD | SMD | SMD | SMD | DI water | Notreported | 0 | SMD | SMD | SMD | SMD | SMD | SMD | SMD | SMD | SMD | SMD | SMD | SMD | SMD | SMD | SMD | SMD | SMD | SMD | SMD | SMD | SMD | SMD | SMD | SMD | SMD | SMD | SMD | SMD | SMD | SMD | SMD | SMD | Notreported | SMD | Notreported | 32.74071 | Notreported | SMD | 97.14% | Notreported | Notreported | SMD | Notreported | Notreported | Notreported | SMD | Notreported | SMD | SMD | SMD | SMD | SMD | SMD | SMD | SMD | SMD | SMD | SMD | SMD | SMD | SMD | SMD | SMD | SMD | SMD | SMD | SMD |  |  | SMD |  |  |  | 0 | 0 | 0 | 0 | 0 | 0 | 0 | 0 | 0 | 0 | 0 | 0 | 0 | 0 | 0 | 0 | 0 | 0 | 0 | 0 | 0
1 | Accelerated Test Methods to Determine the Long-Term Behavior of Composite Highway Structures Subject to Environmental Loading | T. R. Gentry, L. C. Bank, A. Barkatt, and L. Prian | 2 | Journal of Reinforced Plastics and Composites | 1998 | 413 | 12 | Glass | E-glass | Polyester | Aropol 2036C | Notreported | Notreported | Notreported | Notreported | 53,59 | Notreported | 6.35 | Notreported | Notreported | Notreported | Notreported | Notreported | Notreported | SMD | Notreported | Creative Pultrusions Inc | SMD | SMD | Shear | SMD | Notreported | SMD | 33.70464 | Notreported | SMD | Notreported | Notreported | SMD | Notreported | Notreported | SMD | SMD | SMD | SMD | SMD | SMD | SMD | 50 | SMD | 672 | SMD | SMD | SMD | SMD | SMD | SMD | SMD | DI water | Notreported | 0 | SMD | SMD | SMD | SMD | SMD | SMD | SMD | SMD | SMD | SMD | SMD | SMD | SMD | SMD | SMD | SMD | SMD | SMD | SMD | SMD | SMD | SMD | SMD | SMD | SMD | SMD | SMD | SMD | SMD | SMD | SMD | SMD | Notreported | SMD | Notreported | 32.38371 | Notreported | SMD | 96.08% | Notreported | Notreported | SMD | Notreported | Notreported | Notreported | SMD | Notreported | SMD | SMD | SMD | SMD | SMD | SMD | SMD | SMD | SMD | SMD | SMD | SMD | SMD | SMD | SMD | SMD | SMD | SMD | SMD | SMD |  |  | SMD |  |  |  | 0 | 0 | 0 | 0 | 0 | 0 | 0 | 0 | 0 | 0 | 0 | 0 | 0 | 0 | 0 | 0 | 0 | 0 | 0 | 0 | 0
1 | Accelerated Test Methods to Determine the Long-Term Behavior of Composite Highway Structures Subject to Environmental Loading | T. R. Gentry, L. C. Bank, A. Barkatt, and L. Prian | 2 | Journal of Reinforced Plastics and Composites | 1998 | 414 | 13 | Glass | E-glass | Polyester | Aropol 2036C | Notreported | Notreported | Notreported | Notreported | 53,59 | Notreported | 6.35 | Notreported | Notreported | Notreported | Notreported | Notreported | Notreported | SMD | Notreported | Creative Pultrusions Inc | SMD | SMD | Shear | SMD | Notreported | SMD | 33.70464 | Notreported | SMD | Notreported | Notreported | SMD | Notreported | Notreported | SMD | SMD | SMD | SMD | SMD | SMD | SMD | 50 | SMD | 672 | SMD | SMD | SMD | SMD | SMD | SMD | SMD | DI water | Notreported | 0 | SMD | SMD | SMD | SMD | SMD | SMD | SMD | SMD | SMD | SMD | SMD | SMD | SMD | SMD | SMD | SMD | SMD | SMD | SMD | SMD | SMD | SMD | SMD | SMD | SMD | SMD | SMD | SMD | SMD | SMD | SMD | SMD | Notreported | SMD | Notreported | 30.38446 | Notreported | SMD | 90.15% | Notreported | Notreported | SMD | Notreported | Notreported | Notreported | SMD | Notreported | SMD | SMD | SMD | SMD | SMD | SMD | SMD | SMD | SMD | SMD | SMD | SMD | SMD | SMD | SMD | SMD | SMD | SMD | SMD | SMD |  |  | SMD |  |  |  | 0 | 0 | 0 | 0 | 0 | 0 | 0 | 0 | 0 | 0 | 0 | 0 | 0 | 0 | 0 | 0 | 0 | 0 | 0 | 0 | 0
1 | Accelerated Test Methods to Determine the Long-Term Behavior of Composite Highway Structures Subject to Environmental Loading | T. R. Gentry, L. C. Bank, A. Barkatt, and L. Prian | 2 | Journal of Reinforced Plastics and Composites | 1998 | 415 | 14 | Glass | E-glass | Polyester | Aropol 2036C | Notreported | Notreported | Notreported | Notreported | 53,59 | Notreported | 6.35 | Notreported | Notreported | Notreported | Notreported | Notreported | Notreported | SMD | Notreported | Creative Pultrusions Inc | SMD | SMD | Shear | SMD | Notreported | SMD | 33.70464 | Notreported | SMD | Notreported | Notreported | SMD | Notreported | Notreported | SMD | SMD | SMD | SMD | SMD | SMD | SMD | 50 | SMD | 2016 | SMD | SMD | SMD | SMD | SMD | SMD | SMD | DI water | Notreported | 0 | SMD | SMD | SMD | SMD | SMD | SMD | SMD | SMD | SMD | SMD | SMD | SMD | SMD | SMD | SMD | SMD | SMD | SMD | SMD | SMD | SMD | SMD | SMD | SMD | SMD | SMD | SMD | SMD | SMD | SMD | SMD | SMD | Notreported | SMD | Notreported | 30.09886 | Notreported | SMD | 89.3% | Notreported | Notreported | SMD | Notreported | Notreported | Notreported | SMD | Notreported | SMD | SMD | SMD | SMD | SMD | SMD | SMD | SMD | SMD | SMD | SMD | SMD | SMD | SMD | SMD | SMD | SMD | SMD | SMD | SMD |  |  | SMD |  |  |  | 0 | 0 | 0 | 0 | 0 | 0 | 0 | 0 | 0 | 0 | 0 | 0 | 0 | 0 | 0 | 0 | 0 | 0 | 0 | 0 | 0
1 | Accelerated Test Methods to Determine the Long-Term Behavior of Composite Highway Structures Subject to Environmental Loading | T. R. Gentry, L. C. Bank, A. Barkatt, and L. Prian | 2 | Journal of Reinforced Plastics and Composites | 1998 | 416 | 15 | Glass | E-glass | Polyester | Aropol 2036C | Notreported | Notreported | Notreported | Notreported | 53,59 | Notreported | 6.35 | Notreported | Notreported | Notreported | Notreported | Notreported | Notreported | SMD | Notreported | Creative Pultrusions Inc | SMD | SMD | Shear | SMD | Notreported | SMD | 33.70464 | Notreported | SMD | Notreported | Notreported | SMD | Notreported | Notreported | SMD | SMD | SMD | SMD | SMD | SMD | SMD | 50 | SMD | 5376 | SMD | SMD | SMD | SMD | SMD | SMD | SMD | DI water | Notreported | 0 | SMD | SMD | SMD | SMD | SMD | SMD | SMD | SMD | SMD | SMD | SMD | SMD | SMD | SMD | SMD | SMD | SMD | SMD | SMD | SMD | SMD | SMD | SMD | SMD | SMD | SMD | SMD | SMD | SMD | SMD | SMD | SMD | Notreported | SMD | Notreported | 33.22268 | Notreported | SMD | 98.57% | Notreported | Notreported | SMD | Notreported | Notreported | Notreported | SMD | Notreported | SMD | SMD | SMD | SMD | SMD | SMD | SMD | SMD | SMD | SMD | SMD | SMD | SMD | SMD | SMD | SMD | SMD | SMD | SMD | SMD |  |  | SMD |  |  |  | 0 | 0 | 0 | 0 | 0 | 0 | 0 | 0 | 0 | 0 | 0 | 0 | 0 | 0 | 0 | 0 | 0 | 0 | 0 | 0 | 0
1 | Accelerated Test Methods to Determine the Long-Term Behavior of Composite Highway Structures Subject to Environmental Loading | T. R. Gentry, L. C. Bank, A. Barkatt, and L. Prian | 2 | Journal of Reinforced Plastics and Composites | 1998 | 417 | 16 | Glass | E-glass | Polyester | Aropol 2036C | Notreported | Notreported | Notreported | Notreported | 53,59 | Notreported | 6.35 | Notreported | Notreported | Notreported | Notreported | Notreported | Notreported | SMD | Notreported | Creative Pultrusions Inc | SMD | SMD | Shear | SMD | Notreported | SMD | 33.70464 | Notreported | SMD | Notreported | Notreported | SMD | Notreported | Notreported | SMD | SMD | SMD | SMD | SMD | SMD | SMD | 80 | SMD | 168 | SMD | SMD | SMD | SMD | SMD | SMD | SMD | DI water | Notreported | 0 | SMD | SMD | SMD | SMD | SMD | SMD | SMD | SMD | SMD | SMD | SMD | SMD | SMD | SMD | SMD | SMD | SMD | SMD | SMD | SMD | SMD | SMD | SMD | SMD | SMD | SMD | SMD | SMD | SMD | SMD | SMD | SMD | Notreported | SMD | Notreported | 29.95605 | Notreported | SMD | 88.88% | Notreported | Notreported | SMD | Notreported | Notreported | Notreported | SMD | Notreported | SMD | SMD | SMD | SMD | SMD | SMD | SMD | SMD | SMD | SMD | SMD | SMD | SMD | SMD | SMD | SMD | SMD | SMD | SMD | SMD |  |  | SMD |  |  |  | 0 | 0 | 0 | 0 | 0 | 0 | 0 | 0 | 0 | 0 | 0 | 0 | 0 | 0 | 0 | 0 | 0 | 0 | 0 | 0 | 0
1 | Accelerated Test Methods to Determine the Long-Term Behavior of Composite Highway Structures Subject to Environmental Loading | T. R. Gentry, L. C. Bank, A. Barkatt, and L. Prian | 2 | Journal of Reinforced Plastics and Composites | 1998 | 418 | 17 | Glass | E-glass | Polyester | Aropol 2036C | Notreported | Notreported | Notreported | Notreported | 53,59 | Notreported | 6.35 | Notreported | Notreported | Notreported | Notreported | Notreported | Notreported | SMD | Notreported | Creative Pultrusions Inc | SMD | SMD | Shear | SMD | Notreported | SMD | 33.70464 | Notreported | SMD | Notreported | Notreported | SMD | Notreported | Notreported | SMD | SMD | SMD | SMD | SMD | SMD | SMD | 80 | SMD | 336 | SMD | SMD | SMD | SMD | SMD | SMD | SMD | DI water | Notreported | 0 | SMD | SMD | SMD | SMD | SMD | SMD | SMD | SMD | SMD | SMD | SMD | SMD | SMD | SMD | SMD | SMD | SMD | SMD | SMD | SMD | SMD | SMD | SMD | SMD | SMD | SMD | SMD | SMD | SMD | SMD | SMD | SMD | Notreported | SMD | Notreported | 25.31495 | Notreported | SMD | 75.11% | Notreported | Notreported | SMD | Notreported | Notreported | Notreported | SMD | Notreported | SMD | SMD | SMD | SMD | SMD | SMD | SMD | SMD | SMD | SMD | SMD | SMD | SMD | SMD | SMD | SMD | SMD | SMD | SMD | SMD |  |  | SMD |  |  |  | 0 | 0 | 0 | 0 | 0 | 0 | 0 | 0 | 0 | 0 | 0 | 0 | 0 | 0 | 0 | 0 | 0 | 0 | 0 | 0 | 0
1 | Accelerated Test Methods to Determine the Long-Term Behavior of Composite Highway Structures Subject to Environmental Loading | T. R. Gentry, L. C. Bank, A. Barkatt, and L. Prian | 2 | Journal of Reinforced Plastics and Composites | 1998 | 419 | 18 | Glass | E-glass | Polyester | Aropol 2036C | Notreported | Notreported | Notreported | Notreported | 53,59 | Notreported | 6.35 | Notreported | Notreported | Notreported | Notreported | Notreported | Notreported | SMD | Notreported | Creative Pultrusions Inc | SMD | SMD | Shear | SMD | Notreported | SMD | 33.70464 | Notreported | SMD | Notreported | Notreported | SMD | Notreported | Notreported | SMD | SMD | SMD | SMD | SMD | SMD | SMD | 80 | SMD | 672 | SMD | SMD | SMD | SMD | SMD | SMD | SMD | DI water | Notreported | 0 | SMD | SMD | SMD | SMD | SMD | SMD | SMD | SMD | SMD | SMD | SMD | SMD | SMD | SMD | SMD | SMD | SMD | SMD | SMD | SMD | SMD | SMD | SMD | SMD | SMD | SMD | SMD | SMD | SMD | SMD | SMD | SMD | Notreported | SMD | Notreported | 19.90628 | Notreported | SMD | 59.06% | Notreported | Notreported | SMD | Notreported | Notreported | Notreported | SMD | Notreported | SMD | SMD | SMD | SMD | SMD | SMD | SMD | SMD | SMD | SMD | SMD | SMD | SMD | SMD | SMD | SMD | SMD | SMD | SMD | SMD |  |  | SMD |  |  |  | 0 | 0 | 0 | 0 | 0 | 0 | 0 | 0 | 0 | 0 | 0 | 0 | 0 | 0 | 0 | 0 | 0 | 0 | 0 | 0 | 0
1 | Accelerated Test Methods to Determine the Long-Term Behavior of Composite Highway Structures Subject to Environmental Loading | T. R. Gentry, L. C. Bank, A. Barkatt, and L. Prian | 2 | Journal of Reinforced Plastics and Composites | 1998 | 420 | 19 | Glass | E-glass | Polyester | Aropol 2036C | Notreported | Notreported | Notreported | Notreported | 53,59 | Notreported | 6.35 | Notreported | Notreported | Notreported | Notreported | Notreported | Notreported | SMD | Notreported | Creative Pultrusions Inc | SMD | SMD | Shear | SMD | Notreported | SMD | 33.70464 | Notreported | SMD | Notreported | Notreported | SMD | Notreported | Notreported | SMD | SMD | SMD | SMD | SMD | SMD | SMD | 23 | room temp | 168 | SMD | SMD | SMD | SMD | SMD | SMD | SMD | 11 | Notreported | NH3: 0.3 | SMD | SMD | SMD | SMD | SMD | SMD | SMD | SMD | SMD | SMD | SMD | SMD | SMD | SMD | SMD | SMD | SMD | SMD | SMD | SMD | SMD | SMD | SMD | SMD | SMD | SMD | SMD | SMD | SMD | SMD | SMD | SMD | Notreported | SMD | Notreported | 38.55994 | Notreported | SMD | 114.4% | Notreported | Notreported | SMD | Notreported | Notreported | Notreported | SMD | Notreported | SMD | SMD | SMD | SMD | SMD | SMD | SMD | SMD | SMD | SMD | SMD | SMD | SMD | SMD | SMD | SMD | SMD | SMD | SMD | SMD |  |  | SMD |  |  |  | 0 | 0 | 0 | 0 | 0 | 0 | 0 | 0 | 0 | 0 | 0 | 0 | 0 | 0 | 0 | 0 | 0 | 0 | 0 | 0 | 0
1 | Accelerated Test Methods to Determine the Long-Term Behavior of Composite Highway Structures Subject to Environmental Loading | T. R. Gentry, L. C. Bank, A. Barkatt, and L. Prian | 2 | Journal of Reinforced Plastics and Composites | 1998 | 421 | 20 | Glass | E-glass | Polyester | Aropol 2036C | Notreported | Notreported | Notreported | Notreported | 53,59 | Notreported | 6.35 | Notreported | Notreported | Notreported | Notreported | Notreported | Notreported | SMD | Notreported | Creative Pultrusions Inc | SMD | SMD | Shear | SMD | Notreported | SMD | 33.70464 | Notreported | SMD | Notreported | Notreported | SMD | Notreported | Notreported | SMD | SMD | SMD | SMD | SMD | SMD | SMD | 23 | room temp | 336 | SMD | SMD | SMD | SMD | SMD | SMD | SMD | 11 | Notreported | NH3: 0.3 | SMD | SMD | SMD | SMD | SMD | SMD | SMD | SMD | SMD | SMD | SMD | SMD | SMD | SMD | SMD | SMD | SMD | SMD | SMD | SMD | SMD | SMD | SMD | SMD | SMD | SMD | SMD | SMD | SMD | SMD | SMD | SMD | Notreported | SMD | Notreported | 39.32751 | Notreported | SMD | 116.7% | Notreported | Notreported | SMD | Notreported | Notreported | Notreported | SMD | Notreported | SMD | SMD | SMD | SMD | SMD | SMD | SMD | SMD | SMD | SMD | SMD | SMD | SMD | SMD | SMD | SMD | SMD | SMD | SMD | SMD |  |  | SMD |  |  |  | 0 | 0 | 0 | 0 | 0 | 0 | 0 | 0 | 0 | 0 | 0 | 0 | 0 | 0 | 0 | 0 | 0 | 0 | 0 | 0 | 0
1 | Accelerated Test Methods to Determine the Long-Term Behavior of Composite Highway Structures Subject to Environmental Loading | T. R. Gentry, L. C. Bank, A. Barkatt, and L. Prian | 2 | Journal of Reinforced Plastics and Composites | 1998 | 422 | 21 | Glass | E-glass | Polyester | Aropol 2036C | Notreported | Notreported | Notreported | Notreported | 53,59 | Notreported | 6.35 | Notreported | Notreported | Notreported | Notreported | Notreported | Notreported | SMD | Notreported | Creative Pultrusions Inc | SMD | SMD | Shear | SMD | Notreported | SMD | 33.70464 | Notreported | SMD | Notreported | Notreported | SMD | Notreported | Notreported | SMD | SMD | SMD | SMD | SMD | SMD | SMD | 23 | room temp | 672 | SMD | SMD | SMD | SMD | SMD | SMD | SMD | 11 | Notreported | NH3: 0.3 | SMD | SMD | SMD | SMD | SMD | SMD | SMD | SMD | SMD | SMD | SMD | SMD | SMD | SMD | SMD | SMD | SMD | SMD | SMD | SMD | SMD | SMD | SMD | SMD | SMD | SMD | SMD | SMD | SMD | SMD | SMD | SMD | Notreported | SMD | Notreported | 33.84744 | Notreported | SMD | 100.4% | Notreported | Notreported | SMD | Notreported | Notreported | Notreported | SMD | Notreported | SMD | SMD | SMD | SMD | SMD | SMD | SMD | SMD | SMD | SMD | SMD | SMD | SMD | SMD | SMD | SMD | SMD | SMD | SMD | SMD |  |  | SMD |  |  |  | 0 | 0 | 0 | 0 | 0 | 0 | 0 | 0 | 0 | 0 | 0 | 0 | 0 | 0 | 0 | 0 | 0 | 0 | 0 | 0 | 0
1 | Accelerated Test Methods to Determine the Long-Term Behavior of Composite Highway Structures Subject to Environmental Loading | T. R. Gentry, L. C. Bank, A. Barkatt, and L. Prian | 2 | Journal of Reinforced Plastics and Composites | 1998 | 423 | 22 | Glass | E-glass | Polyester | Aropol 2036C | Notreported | Notreported | Notreported | Notreported | 53,59 | Notreported | 6.35 | Notreported | Notreported | Notreported | Notreported | Notreported | Notreported | SMD | Notreported | Creative Pultrusions Inc | SMD | SMD | Shear | SMD | Notreported | SMD | 33.70464 | Notreported | SMD | Notreported | Notreported | SMD | Notreported | Notreported | SMD | SMD | SMD | SMD | SMD | SMD | SMD | 23 | room temp | 2016 | SMD | SMD | SMD | SMD | SMD | SMD | SMD | 11 | Notreported | NH3: 0.3 | SMD | SMD | SMD | SMD | SMD | SMD | SMD | SMD | SMD | SMD | SMD | SMD | SMD | SMD | SMD | SMD | SMD | SMD | SMD | SMD | SMD | SMD | SMD | SMD | SMD | SMD | SMD | SMD | SMD | SMD | SMD | SMD | Notreported | SMD | Notreported | 33.77604 | Notreported | SMD | 100.2% | Notreported | Notreported | SMD | Notreported | Notreported | Notreported | SMD | Notreported | SMD | SMD | SMD | SMD | SMD | SMD | SMD | SMD | SMD | SMD | SMD | SMD | SMD | SMD | SMD | SMD | SMD | SMD | SMD | SMD |  |  | SMD |  |  |  | 0 | 0 | 0 | 0 | 0 | 0 | 0 | 0 | 0 | 0 | 0 | 0 | 0 | 0 | 0 | 0 | 0 | 0 | 0 | 0 | 0
1 | Accelerated Test Methods to Determine the Long-Term Behavior of Composite Highway Structures Subject to Environmental Loading | T. R. Gentry, L. C. Bank, A. Barkatt, and L. Prian | 2 | Journal of Reinforced Plastics and Composites | 1998 | 424 | 23 | Glass | E-glass | Polyester | Aropol 2036C | Notreported | Notreported | Notreported | Notreported | 53,59 | Notreported | 6.35 | Notreported | Notreported | Notreported | Notreported | Notreported | Notreported | SMD | Notreported | Creative Pultrusions Inc | SMD | SMD | Shear | SMD | Notreported | SMD | 33.70464 | Notreported | SMD | Notreported | Notreported | SMD | Notreported | Notreported | SMD | SMD | SMD | SMD | SMD | SMD | SMD | 23 | room temp | 5376 | SMD | SMD | SMD | SMD | SMD | SMD | SMD | 11 | Notreported | NH3: 0.3 | SMD | SMD | SMD | SMD | SMD | SMD | SMD | SMD | SMD | SMD | SMD | SMD | SMD | SMD | SMD | SMD | SMD | SMD | SMD | SMD | SMD | SMD | SMD | SMD | SMD | SMD | SMD | SMD | SMD | SMD | SMD | SMD | Notreported | SMD | Notreported | 36.82846 | Notreported | SMD | 109.3% | Notreported | Notreported | SMD | Notreported | Notreported | Notreported | SMD | Notreported | SMD | SMD | SMD | SMD | SMD | SMD | SMD | SMD | SMD | SMD | SMD | SMD | SMD | SMD | SMD | SMD | SMD | SMD | SMD | SMD |  |  | SMD |  |  |  | 0 | 0 | 0 | 0 | 0 | 0 | 0 | 0 | 0 | 0 | 0 | 0 | 0 | 0 | 0 | 0 | 0 | 0 | 0 | 0 | 0
1 | Accelerated Test Methods to Determine the Long-Term Behavior of Composite Highway Structures Subject to Environmental Loading | T. R. Gentry, L. C. Bank, A. Barkatt, and L. Prian | 2 | Journal of Reinforced Plastics and Composites | 1998 | 425 | 24 | Glass | E-glass | Polyester | Aropol 2036C | Notreported | Notreported | Notreported | Notreported | 53,59 | Notreported | 6.35 | Notreported | Notreported | Notreported | Notreported | Notreported | Notreported | SMD | Notreported | Creative Pultrusions Inc | SMD | SMD | Shear | SMD | Notreported | SMD | 33.70464 | Notreported | SMD | Notreported | Notreported | SMD | Notreported | Notreported | SMD | SMD | SMD | SMD | SMD | SMD | SMD | 23 | room temp | 168 | SMD | SMD | SMD | SMD | SMD | SMD | SMD | 12 | Notreported | NH3: 3 | SMD | SMD | SMD | SMD | SMD | SMD | SMD | SMD | SMD | SMD | SMD | SMD | SMD | SMD | SMD | SMD | SMD | SMD | SMD | SMD | SMD | SMD | SMD | SMD | SMD | SMD | SMD | SMD | SMD | SMD | SMD | SMD | Notreported | SMD | Notreported | 39.73807 | Notreported | SMD | 117.9% | Notreported | Notreported | SMD | Notreported | Notreported | Notreported | SMD | Notreported | SMD | SMD | SMD | SMD | SMD | SMD | SMD | SMD | SMD | SMD | SMD | SMD | SMD | SMD | SMD | SMD | SMD | SMD | SMD | SMD |  |  | SMD |  |  |  | 0 | 0 | 0 | 0 | 0 | 0 | 0 | 0 | 0 | 0 | 0 | 0 | 0 | 0 | 0 | 0 | 0 | 0 | 0 | 0 | 0
1 | Accelerated Test Methods to Determine the Long-Term Behavior of Composite Highway Structures Subject to Environmental Loading | T. R. Gentry, L. C. Bank, A. Barkatt, and L. Prian | 2 | Journal of Reinforced Plastics and Composites | 1998 | 426 | 25 | Glass | E-glass | Polyester | Aropol 2036C | Notreported | Notreported | Notreported | Notreported | 53,59 | Notreported | 6.35 | Notreported | Notreported | Notreported | Notreported | Notreported | Notreported | SMD | Notreported | Creative Pultrusions Inc | SMD | SMD | Shear | SMD | Notreported | SMD | 33.70464 | Notreported | SMD | Notreported | Notreported | SMD | Notreported | Notreported | SMD | SMD | SMD | SMD | SMD | SMD | SMD | 23 | room temp | 336 | SMD | SMD | SMD | SMD | SMD | SMD | SMD | 12 | Notreported | NH3: 3 | SMD | SMD | SMD | SMD | SMD | SMD | SMD | SMD | SMD | SMD | SMD | SMD | SMD | SMD | SMD | SMD | SMD | SMD | SMD | SMD | SMD | SMD | SMD | SMD | SMD | SMD | SMD | SMD | SMD | SMD | SMD | SMD | Notreported | SMD | Notreported | 39.25611 | Notreported | SMD | 116.5% | Notreported | Notreported | SMD | Notreported | Notreported | Notreported | SMD | Notreported | SMD | SMD | SMD | SMD | SMD | SMD | SMD | SMD | SMD | SMD | SMD | SMD | SMD | SMD | SMD | SMD | SMD | SMD | SMD | SMD |  |  | SMD |  |  |  | 0 | 0 | 0 | 0 | 0 | 0 | 0 | 0 | 0 | 0 | 0 | 0 | 0 | 0 | 0 | 0 | 0 | 0 | 0 | 0 | 0
1 | Accelerated Test Methods to Determine the Long-Term Behavior of Composite Highway Structures Subject to Environmental Loading | T. R. Gentry, L. C. Bank, A. Barkatt, and L. Prian | 2 | Journal of Reinforced Plastics and Composites | 1998 | 427 | 26 | Glass | E-glass | Polyester | Aropol 2036C | Notreported | Notreported | Notreported | Notreported | 53,59 | Notreported | 6.35 | Notreported | Notreported | Notreported | Notreported | Notreported | Notreported | SMD | Notreported | Creative Pultrusions Inc | SMD | SMD | Shear | SMD | Notreported | SMD | 33.70464 | Notreported | SMD | Notreported | Notreported | SMD | Notreported | Notreported | SMD | SMD | SMD | SMD | SMD | SMD | SMD | 23 | room temp | 672 | SMD | SMD | SMD | SMD | SMD | SMD | SMD | 12 | Notreported | NH3: 3 | SMD | SMD | SMD | SMD | SMD | SMD | SMD | SMD | SMD | SMD | SMD | SMD | SMD | SMD | SMD | SMD | SMD | SMD | SMD | SMD | SMD | SMD | SMD | SMD | SMD | SMD | SMD | SMD | SMD | SMD | SMD | SMD | Notreported | SMD | Notreported | 33.15127 | Notreported | SMD | 98.36% | Notreported | Notreported | SMD | Notreported | Notreported | Notreported | SMD | Notreported | SMD | SMD | SMD | SMD | SMD | SMD | SMD | SMD | SMD | SMD | SMD | SMD | SMD | SMD | SMD | SMD | SMD | SMD | SMD | SMD |  |  | SMD |  |  |  | 0 | 0 | 0 | 0 | 0 | 0 | 0 | 0 | 0 | 0 | 0 | 0 | 0 | 0 | 0 | 0 | 0 | 0 | 0 | 0 | 0
1 | Accelerated Test Methods to Determine the Long-Term Behavior of Composite Highway Structures Subject to Environmental Loading | T. R. Gentry, L. C. Bank, A. Barkatt, and L. Prian | 2 | Journal of Reinforced Plastics and Composites | 1998 | 428 | 27 | Glass | E-glass | Polyester | Aropol 2036C | Notreported | Notreported | Notreported | Notreported | 53,59 | Notreported | 6.35 | Notreported | Notreported | Notreported | Notreported | Notreported | Notreported | SMD | Notreported | Creative Pultrusions Inc | SMD | SMD | Shear | SMD | Notreported | SMD | 33.70464 | Notreported | SMD | Notreported | Notreported | SMD | Notreported | Notreported | SMD | SMD | SMD | SMD | SMD | SMD | SMD | 80 | SMD | 168 | SMD | SMD | SMD | SMD | SMD | SMD | SMD | 12 | Notreported | NH3: 3 | SMD | SMD | SMD | SMD | SMD | SMD | SMD | SMD | SMD | SMD | SMD | SMD | SMD | SMD | SMD | SMD | SMD | SMD | SMD | SMD | SMD | SMD | SMD | SMD | SMD | SMD | SMD | SMD | SMD | SMD | SMD | SMD | Notreported | SMD | Notreported | 11.94501 | Notreported | SMD | 35.44% | Notreported | Notreported | SMD | Notreported | Notreported | Notreported | SMD | Notreported | SMD | SMD | SMD | SMD | SMD | SMD | SMD | SMD | SMD | SMD | SMD | SMD | SMD | SMD | SMD | SMD | SMD | SMD | SMD | SMD |  |  | SMD |  |  |  | 0 | 0 | 0 | 0 | 0 | 0 | 0 | 0 | 0 | 0 | 0 | 0 | 0 | 0 | 0 | 0 | 0 | 0 | 0 | 0 | 0
1 | Accelerated Test Methods to Determine the Long-Term Behavior of Composite Highway Structures Subject to Environmental Loading | T. R. Gentry, L. C. Bank, A. Barkatt, and L. Prian | 2 | Journal of Reinforced Plastics and Composites | 1998 | 429 | 28 | Glass | E-glass | Polyester | Aropol 2036C | Notreported | Notreported | Notreported | Notreported | 53,59 | Notreported | 6.35 | Notreported | Notreported | Notreported | Notreported | Notreported | Notreported | SMD | Notreported | Creative Pultrusions Inc | SMD | SMD | Shear | SMD | Notreported | SMD | 33.70464 | Notreported | SMD | Notreported | Notreported | SMD | Notreported | Notreported | SMD | SMD | SMD | SMD | SMD | SMD | SMD | 80 | SMD | 336 | SMD | SMD | SMD | SMD | SMD | SMD | SMD | 12 | Notreported | NH3: 3 | SMD | SMD | SMD | SMD | SMD | SMD | SMD | SMD | SMD | SMD | SMD | SMD | SMD | SMD | SMD | SMD | SMD | SMD | SMD | SMD | SMD | SMD | SMD | SMD | SMD | SMD | SMD | SMD | SMD | SMD | SMD | SMD | Notreported | SMD | Notreported | 11.588 | Notreported | SMD | 34.38% | Notreported | Notreported | SMD | Notreported | Notreported | Notreported | SMD | Notreported | SMD | SMD | SMD | SMD | SMD | SMD | SMD | SMD | SMD | SMD | SMD | SMD | SMD | SMD | SMD | SMD | SMD | SMD | SMD | SMD |  |  | SMD |  |  |  | 0 | 0 | 0 | 0 | 0 | 0 | 0 | 0 | 0 | 0 | 0 | 0 | 0 | 0 | 0 | 0 | 0 | 0 | 0 | 0 | 0
1 | Accelerated Test Methods to Determine the Long-Term Behavior of Composite Highway Structures Subject to Environmental Loading | T. R. Gentry, L. C. Bank, A. Barkatt, and L. Prian | 2 | Journal of Reinforced Plastics and Composites | 1998 | 430 | 29 | Glass | E-glass | Polyester | Aropol 2036C | Notreported | Notreported | Notreported | Notreported | 53,59 | Notreported | 6.35 | Notreported | Notreported | Notreported | Notreported | Notreported | Notreported | SMD | Notreported | Creative Pultrusions Inc | SMD | SMD | Shear | SMD | Notreported | SMD | 33.70464 | Notreported | SMD | Notreported | Notreported | SMD | Notreported | Notreported | SMD | SMD | SMD | SMD | SMD | SMD | SMD | 80 | SMD | 672 | SMD | SMD | SMD | SMD | SMD | SMD | SMD | 12 | Notreported | NH3: 3 | SMD | SMD | SMD | SMD | SMD | SMD | SMD | SMD | SMD | SMD | SMD | SMD | SMD | SMD | SMD | SMD | SMD | SMD | SMD | SMD | SMD | SMD | SMD | SMD | SMD | SMD | SMD | SMD | SMD | SMD | SMD | SMD | Notreported | SMD | Notreported | 8.00007 | Notreported | SMD | 23.74% | Notreported | Notreported | SMD | Notreported | Notreported | Notreported | SMD | Notreported | SMD | SMD | SMD | SMD | SMD | SMD | SMD | SMD | SMD | SMD | SMD | SMD | SMD | SMD | SMD | SMD | SMD | SMD | SMD | SMD |  |  | SMD |  |  |  | 0 | 0 | 0 | 0 | 0 | 0 | 0 | 0 | 0 | 0 | 0 | 0 | 0 | 0 | 0 | 0 | 0 | 0 | 0 | 0 | 0
1 | Accelerated Test Methods to Determine the Long-Term Behavior of Composite Highway Structures Subject to Environmental Loading | T. R. Gentry, L. C. Bank, A. Barkatt, and L. Prian | 2 | Journal of Reinforced Plastics and Composites | 1998 | 431 | 30 | Glass | E-glass | Polyester | Aropol 2036C | Notreported | Notreported | Notreported | Notreported | 53,59 | Notreported | 6.35 | Notreported | Notreported | Notreported | Notreported | Notreported | Notreported | SMD | Notreported | Creative Pultrusions Inc | SMD | SMD | Shear | SMD | Notreported | SMD | 33.70464 | Notreported | SMD | Notreported | Notreported | SMD | Notreported | Notreported | SMD | SMD | SMD | SMD | SMD | SMD | SMD | 23 | room temp | 672 | SMD | SMD | SMD | SMD | SMD | SMD | SMD | 5 | Notreported | Acetic acid | SMD | SMD | SMD | SMD | SMD | SMD | SMD | SMD | SMD | SMD | SMD | SMD | SMD | SMD | SMD | SMD | SMD | SMD | SMD | SMD | SMD | SMD | SMD | SMD | SMD | SMD | SMD | SMD | SMD | SMD | SMD | SMD | Notreported | SMD | Notreported | 33.99024 | Notreported | SMD | 100.8% | Notreported | Notreported | SMD | Notreported | Notreported | Notreported | SMD | Notreported | SMD | SMD | SMD | SMD | SMD | SMD | SMD | SMD | SMD | SMD | SMD | SMD | SMD | SMD | SMD | SMD | SMD | SMD | SMD | SMD |  |  | SMD |  |  |  | 0 | 0 | 0 | 0 | 0 | 0 | 0 | 0 | 0 | 0 | 0 | 0 | 0 | 0 | 0 | 0 | 0 | 0 | 0 | 0 | 0
1 | Accelerated Test Methods to Determine the Long-Term Behavior of Composite Highway Structures Subject to Environmental Loading | T. R. Gentry, L. C. Bank, A. Barkatt, and L. Prian | 2 | Journal of Reinforced Plastics and Composites | 1998 | 432 | 31 | Glass | E-glass | Polyester | Aropol 2036C | Notreported | Notreported | Notreported | Notreported | 53,59 | Notreported | 6.35 | Notreported | Notreported | Notreported | Notreported | Notreported | Notreported | SMD | Notreported | Creative Pultrusions Inc | SMD | SMD | Shear | SMD | Notreported | SMD | 33.70464 | Notreported | SMD | Notreported | Notreported | SMD | Notreported | Notreported | SMD | SMD | SMD | SMD | SMD | SMD | SMD | 23 | room temp | 2016 | SMD | SMD | SMD | SMD | SMD | SMD | SMD | 5 | Notreported | Acetic acid | SMD | SMD | SMD | SMD | SMD | SMD | SMD | SMD | SMD | SMD | SMD | SMD | SMD | SMD | SMD | SMD | SMD | SMD | SMD | SMD | SMD | SMD | SMD | SMD | SMD | SMD | SMD | SMD | SMD | SMD | SMD | SMD | Notreported | SMD | Notreported | 33.43688 | Notreported | SMD | 99.21% | Notreported | Notreported | SMD | Notreported | Notreported | Notreported | SMD | Notreported | SMD | SMD | SMD | SMD | SMD | SMD | SMD | SMD | SMD | SMD | SMD | SMD | SMD | SMD | SMD | SMD | SMD | SMD | SMD | SMD |  |  | SMD |  |  |  | 0 | 0 | 0 | 0 | 0 | 0 | 0 | 0 | 0 | 0 | 0 | 0 | 0 | 0 | 0 | 0 | 0 | 0 | 0 | 0 | 0
1 | Accelerated Test Methods to Determine the Long-Term Behavior of Composite Highway Structures Subject to Environmental Loading | T. R. Gentry, L. C. Bank, A. Barkatt, and L. Prian | 2 | Journal of Reinforced Plastics and Composites | 1998 | 433 | 32 | Glass | E-glass | Polyester | Aropol 2036C | Notreported | Notreported | Notreported | Notreported | 53,59 | Notreported | 6.35 | Notreported | Notreported | Notreported | Notreported | Notreported | Notreported | SMD | Notreported | Creative Pultrusions Inc | SMD | SMD | Shear | SMD | Notreported | SMD | 33.70464 | Notreported | SMD | Notreported | Notreported | SMD | Notreported | Notreported | SMD | SMD | SMD | SMD | SMD | SMD | SMD | 23 | room temp | 5376 | SMD | SMD | SMD | SMD | SMD | SMD | SMD | 5 | Notreported | Acetic acid | SMD | SMD | SMD | SMD | SMD | SMD | SMD | SMD | SMD | SMD | SMD | SMD | SMD | SMD | SMD | SMD | SMD | SMD | SMD | SMD | SMD | SMD | SMD | SMD | SMD | SMD | SMD | SMD | SMD | SMD | SMD | SMD | Notreported | SMD | Notreported | 35.36472 | Notreported | SMD | 104.9% | Notreported | Notreported | SMD | Notreported | Notreported | Notreported | SMD | Notreported | SMD | SMD | SMD | SMD | SMD | SMD | SMD | SMD | SMD | SMD | SMD | SMD | SMD | SMD | SMD | SMD | SMD | SMD | SMD | SMD |  |  | SMD |  |  |  | 0 | 0 | 0 | 0 | 0 | 0 | 0 | 0 | 0 | 0 | 0 | 0 | 0 | 0 | 0 | 0 | 0 | 0 | 0 | 0 | 0
1 | Accelerated Test Methods to Determine the Long-Term Behavior of Composite Highway Structures Subject to Environmental Loading | T. R. Gentry, L. C. Bank, A. Barkatt, and L. Prian | 2 | Journal of Reinforced Plastics and Composites | 1998 | 434 | 33 | Glass | E-glass | Polyester | Aropol 2036C | Notreported | Notreported | Notreported | Notreported | 53,59 | Notreported | 6.35 | Notreported | Notreported | Notreported | Notreported | Notreported | Notreported | SMD | Notreported | Creative Pultrusions Inc | SMD | SMD | Shear | SMD | Notreported | SMD | 33.70464 | Notreported | SMD | Notreported | Notreported | SMD | Notreported | Notreported | SMD | SMD | SMD | SMD | SMD | SMD | SMD | 23 | room temp | 168 | SMD | SMD | SMD | SMD | SMD | SMD | SMD | 3 | Notreported | Acetic acid | SMD | SMD | SMD | SMD | SMD | SMD | SMD | SMD | SMD | SMD | SMD | SMD | SMD | SMD | SMD | SMD | SMD | SMD | SMD | SMD | SMD | SMD | SMD | SMD | SMD | SMD | SMD | SMD | SMD | SMD | SMD | SMD | Notreported | SMD | Notreported | 39.0419 | Notreported | SMD | 115.8% | Notreported | Notreported | SMD | Notreported | Notreported | Notreported | SMD | Notreported | SMD | SMD | SMD | SMD | SMD | SMD | SMD | SMD | SMD | SMD | SMD | SMD | SMD | SMD | SMD | SMD | SMD | SMD | SMD | SMD |  |  | SMD |  |  |  | 0 | 0 | 0 | 0 | 0 | 0 | 0 | 0 | 0 | 0 | 0 | 0 | 0 | 0 | 0 | 0 | 0 | 0 | 0 | 0 | 0
1 | Accelerated Test Methods to Determine the Long-Term Behavior of Composite Highway Structures Subject to Environmental Loading | T. R. Gentry, L. C. Bank, A. Barkatt, and L. Prian | 2 | Journal of Reinforced Plastics and Composites | 1998 | 435 | 34 | Glass | E-glass | Polyester | Aropol 2036C | Notreported | Notreported | Notreported | Notreported | 53,59 | Notreported | 6.35 | Notreported | Notreported | Notreported | Notreported | Notreported | Notreported | SMD | Notreported | Creative Pultrusions Inc | SMD | SMD | Shear | SMD | Notreported | SMD | 33.70464 | Notreported | SMD | Notreported | Notreported | SMD | Notreported | Notreported | SMD | SMD | SMD | SMD | SMD | SMD | SMD | 23 | room temp | 336 | SMD | SMD | SMD | SMD | SMD | SMD | SMD | 3 | Notreported | Acetic acid | SMD | SMD | SMD | SMD | SMD | SMD | SMD | SMD | SMD | SMD | SMD | SMD | SMD | SMD | SMD | SMD | SMD | SMD | SMD | SMD | SMD | SMD | SMD | SMD | SMD | SMD | SMD | SMD | SMD | SMD | SMD | SMD | Notreported | SMD | Notreported | 40.14863 | Notreported | SMD | 119.1% | Notreported | Notreported | SMD | Notreported | Notreported | Notreported | SMD | Notreported | SMD | SMD | SMD | SMD | SMD | SMD | SMD | SMD | SMD | SMD | SMD | SMD | SMD | SMD | SMD | SMD | SMD | SMD | SMD | SMD |  |  | SMD |  |  |  | 0 | 0 | 0 | 0 | 0 | 0 | 0 | 0 | 0 | 0 | 0 | 0 | 0 | 0 | 0 | 0 | 0 | 0 | 0 | 0 | 0
1 | Accelerated Test Methods to Determine the Long-Term Behavior of Composite Highway Structures Subject to Environmental Loading | T. R. Gentry, L. C. Bank, A. Barkatt, and L. Prian | 2 | Journal of Reinforced Plastics and Composites | 1998 | 436 | 35 | Glass | E-glass | Polyester | Aropol 2036C | Notreported | Notreported | Notreported | Notreported | 53,59 | Notreported | 6.35 | Notreported | Notreported | Notreported | Notreported | Notreported | Notreported | SMD | Notreported | Creative Pultrusions Inc | SMD | SMD | Shear | SMD | Notreported | SMD | 33.70464 | Notreported | SMD | Notreported | Notreported | SMD | Notreported | Notreported | SMD | SMD | SMD | SMD | SMD | SMD | SMD | 23 | room temp | 672 | SMD | SMD | SMD | SMD | SMD | SMD | SMD | 3 | Notreported | Acetic acid | SMD | SMD | SMD | SMD | SMD | SMD | SMD | SMD | SMD | SMD | SMD | SMD | SMD | SMD | SMD | SMD | SMD | SMD | SMD | SMD | SMD | SMD | SMD | SMD | SMD | SMD | SMD | SMD | SMD | SMD | SMD | SMD | Notreported | SMD | Notreported | 38.14938 | Notreported | SMD | 113.2% | Notreported | Notreported | SMD | Notreported | Notreported | Notreported | SMD | Notreported | SMD | SMD | SMD | SMD | SMD | SMD | SMD | SMD | SMD | SMD | SMD | SMD | SMD | SMD | SMD | SMD | SMD | SMD | SMD | SMD |  |  | SMD |  |  |  | 0 | 0 | 0 | 0 | 0 | 0 | 0 | 0 | 0 | 0 | 0 | 0 | 0 | 0 | 0 | 0 | 0 | 0 | 0 | 0 | 0
1 | Accelerated Test Methods to Determine the Long-Term Behavior of Composite Highway Structures Subject to Environmental Loading | T. R. Gentry, L. C. Bank, A. Barkatt, and L. Prian | 2 | Journal of Reinforced Plastics and Composites | 1998 | 437 | 36 | Glass | E-glass | Polyester | Aropol 2036C | Notreported | Notreported | Notreported | Notreported | 53,59 | Notreported | 6.35 | Notreported | Notreported | Notreported | Notreported | Notreported | Notreported | SMD | Notreported | Creative Pultrusions Inc | SMD | SMD | Shear | SMD | Notreported | SMD | 33.70464 | Notreported | SMD | Notreported | Notreported | SMD | Notreported | Notreported | SMD | SMD | SMD | SMD | SMD | SMD | SMD | 80 | SMD | 168 | SMD | SMD | SMD | SMD | SMD | SMD | SMD | 3 | Notreported | Acetic acid | SMD | SMD | SMD | SMD | SMD | SMD | SMD | SMD | SMD | SMD | SMD | SMD | SMD | SMD | SMD | SMD | SMD | SMD | SMD | SMD | SMD | SMD | SMD | SMD | SMD | SMD | SMD | SMD | SMD | SMD | SMD | SMD | Notreported | SMD | Notreported | 29.13494 | Notreported | SMD | 86.44% | Notreported | Notreported | SMD | Notreported | Notreported | Notreported | SMD | Notreported | SMD | SMD | SMD | SMD | SMD | SMD | SMD | SMD | SMD | SMD | SMD | SMD | SMD | SMD | SMD | SMD | SMD | SMD | SMD | SMD |  |  | SMD |  |  |  | 0 | 0 | 0 | 0 | 0 | 0 | 0 | 0 | 0 | 0 | 0 | 0 | 0 | 0 | 0 | 0 | 0 | 0 | 0 | 0 | 0
1 | Accelerated Test Methods to Determine the Long-Term Behavior of Composite Highway Structures Subject to Environmental Loading | T. R. Gentry, L. C. Bank, A. Barkatt, and L. Prian | 2 | Journal of Reinforced Plastics and Composites | 1998 | 438 | 37 | Glass | E-glass | Polyester | Aropol 2036C | Notreported | Notreported | Notreported | Notreported | 53,59 | Notreported | 6.35 | Notreported | Notreported | Notreported | Notreported | Notreported | Notreported | SMD | Notreported | Creative Pultrusions Inc | SMD | SMD | Shear | SMD | Notreported | SMD | 33.70464 | Notreported | SMD | Notreported | Notreported | SMD | Notreported | Notreported | SMD | SMD | SMD | SMD | SMD | SMD | SMD | 80 | SMD | 336 | SMD | SMD | SMD | SMD | SMD | SMD | SMD | 3 | Notreported | Acetic acid | SMD | SMD | SMD | SMD | SMD | SMD | SMD | SMD | SMD | SMD | SMD | SMD | SMD | SMD | SMD | SMD | SMD | SMD | SMD | SMD | SMD | SMD | SMD | SMD | SMD | SMD | SMD | SMD | SMD | SMD | SMD | SMD | Notreported | SMD | Notreported | 26.70728 | Notreported | SMD | 79.24% | Notreported | Notreported | SMD | Notreported | Notreported | Notreported | SMD | Notreported | SMD | SMD | SMD | SMD | SMD | SMD | SMD | SMD | SMD | SMD | SMD | SMD | SMD | SMD | SMD | SMD | SMD | SMD | SMD | SMD |  |  | SMD |  |  |  | 0 | 0 | 0 | 0 | 0 | 0 | 0 | 0 | 0 | 0 | 0 | 0 | 0 | 0 | 0 | 0 | 0 | 0 | 0 | 0 | 0
1 | Accelerated Test Methods to Determine the Long-Term Behavior of Composite Highway Structures Subject to Environmental Loading | T. R. Gentry, L. C. Bank, A. Barkatt, and L. Prian | 2 | Journal of Reinforced Plastics and Composites | 1998 | 439 | 38 | Glass | E-glass | Polyester | Aropol 2036C | Notreported | Notreported | Notreported | Notreported | 53,59 | Notreported | 6.35 | Notreported | Notreported | Notreported | Notreported | Notreported | Notreported | SMD | Notreported | Creative Pultrusions Inc | SMD | SMD | Shear | SMD | Notreported | SMD | 33.70464 | Notreported | SMD | Notreported | Notreported | SMD | Notreported | Notreported | SMD | SMD | SMD | SMD | SMD | SMD | SMD | 80 | SMD | 672 | SMD | SMD | SMD | SMD | SMD | SMD | SMD | 3 | Notreported | Acetic acid | SMD | SMD | SMD | SMD | SMD | SMD | SMD | SMD | SMD | SMD | SMD | SMD | SMD | SMD | SMD | SMD | SMD | SMD | SMD | SMD | SMD | SMD | SMD | SMD | SMD | SMD | SMD | SMD | SMD | SMD | SMD | SMD | Notreported | SMD | Notreported | 20.33469 | Notreported | SMD | 60.33% | Notreported | Notreported | SMD | Notreported | Notreported | Notreported | SMD | Notreported | SMD | SMD | SMD | SMD | SMD | SMD | SMD | SMD | SMD | SMD | SMD | SMD | SMD | SMD | SMD | SMD | SMD | SMD | SMD | SMD |  |  | SMD |  |  |  | 0 | 0 | 0 | 0 | 0 | 0 | 0 | 0 | 0 | 0 | 0 | 0 | 0 | 0 | 0 | 0 | 0 | 0 | 0 | 0 | 0
1 | Accelerated Test Methods to Determine the Long-Term Behavior of Composite Highway Structures Subject to Environmental Loading | T. R. Gentry, L. C. Bank, A. Barkatt, and L. Prian | 2 | Journal of Reinforced Plastics and Composites | 1998 | 440 | 39 | Glass | E-glass | Polyester | Aropol 2036C | Notreported | Notreported | Notreported | Notreported | 53,59 | Notreported | 6.35 | Notreported | Notreported | Notreported | Notreported | Notreported | Notreported | SMD | Notreported | Creative Pultrusions Inc | SMD | SMD | Flexural | SMD | Notreported | SMD | 772.92486 | Notreported | SMD | Notreported | Notreported | SMD | Notreported | Notreported | SMD | SMD | SMD | SMD | SMD | SMD | SMD | 23 | room temp | 672 | SMD | SMD | SMD | SMD | SMD | SMD | SMD | SMD | SMD | SMD | Notreported | Notreported | Notreported | air | SMD | SMD | SMD | SMD | SMD | SMD | SMD | SMD | SMD | SMD | SMD | SMD | SMD | SMD | SMD | SMD | SMD | SMD | SMD | SMD | SMD | SMD | SMD | SMD | SMD | SMD | SMD | SMD | Notreported | SMD | Notreported | 757.72718 | Notreported | SMD | 98.03% | Notreported | Notreported | SMD | Notreported | Notreported | Notreported | SMD | Notreported | SMD | SMD | SMD | SMD | SMD | SMD | SMD | SMD | SMD | SMD | SMD | SMD | SMD | SMD | SMD | SMD | SMD | SMD | SMD | SMD |  |  | SMD |  |  |  | 0 | 1 | 1 | 2 | 2 | 0 | 0 | 0 | 0 | 0 | 0 | 0 | 0 | 0 | 0 | 0 | 0 | 0 | 0 | 0 | 0
1 | Accelerated Test Methods to Determine the Long-Term Behavior of Composite Highway Structures Subject to Environmental Loading | T. R. Gentry, L. C. Bank, A. Barkatt, and L. Prian | 2 | Journal of Reinforced Plastics and Composites | 1998 | 441 | 40 | Glass | E-glass | Polyester | Aropol 2036C | Notreported | Notreported | Notreported | Notreported | 53,59 | Notreported | 6.35 | Notreported | Notreported | Notreported | Notreported | Notreported | Notreported | SMD | Notreported | Creative Pultrusions Inc | SMD | SMD | Flexural | SMD | Notreported | SMD | 772.92486 | Notreported | SMD | Notreported | Notreported | SMD | Notreported | Notreported | SMD | SMD | SMD | SMD | SMD | SMD | SMD | 23 | room temp | 2016 | SMD | SMD | SMD | SMD | SMD | SMD | SMD | SMD | SMD | SMD | Notreported | Notreported | Notreported | air | SMD | SMD | SMD | SMD | SMD | SMD | SMD | SMD | SMD | SMD | SMD | SMD | SMD | SMD | SMD | SMD | SMD | SMD | SMD | SMD | SMD | SMD | SMD | SMD | SMD | SMD | SMD | SMD | Notreported | SMD | Notreported | 786.77164 | Notreported | SMD | 101.8% | Notreported | Notreported | SMD | Notreported | Notreported | Notreported | SMD | Notreported | SMD | SMD | SMD | SMD | SMD | SMD | SMD | SMD | SMD | SMD | SMD | SMD | SMD | SMD | SMD | SMD | SMD | SMD | SMD | SMD |  |  | SMD |  |  |  | 0 | 1 | 1 | 2 | 2 | 0 | 0 | 0 | 0 | 0 | 0 | 0 | 0 | 0 | 0 | 0 | 0 | 0 | 0 | 0 | 0
1 | Accelerated Test Methods to Determine the Long-Term Behavior of Composite Highway Structures Subject to Environmental Loading | T. R. Gentry, L. C. Bank, A. Barkatt, and L. Prian | 2 | Journal of Reinforced Plastics and Composites | 1998 | 442 | 41 | Glass | E-glass | Polyester | Aropol 2036C | Notreported | Notreported | Notreported | Notreported | 53,59 | Notreported | 6.35 | Notreported | Notreported | Notreported | Notreported | Notreported | Notreported | SMD | Notreported | Creative Pultrusions Inc | SMD | SMD | Flexural | SMD | Notreported | SMD | 772.92486 | Notreported | SMD | Notreported | Notreported | SMD | Notreported | Notreported | SMD | SMD | SMD | SMD | SMD | SMD | SMD | 23 | room temp | 5376 | SMD | SMD | SMD | SMD | SMD | SMD | SMD | SMD | SMD | SMD | Notreported | Notreported | Notreported | air | SMD | SMD | SMD | SMD | SMD | SMD | SMD | SMD | SMD | SMD | SMD | SMD | SMD | SMD | SMD | SMD | SMD | SMD | SMD | SMD | SMD | SMD | SMD | SMD | SMD | SMD | SMD | SMD | Notreported | SMD | Notreported | 871.54092 | Notreported | SMD | 112.8% | Notreported | Notreported | SMD | Notreported | Notreported | Notreported | SMD | Notreported | SMD | SMD | SMD | SMD | SMD | SMD | SMD | SMD | SMD | SMD | SMD | SMD | SMD | SMD | SMD | SMD | SMD | SMD | SMD | SMD |  |  | SMD |  |  |  | 0 | 1 | 1 | 2 | 2 | 0 | 0 | 0 | 0 | 0 | 0 | 0 | 0 | 0 | 0 | 0 | 0 | 0 | 0 | 0 | 0
1 | Accelerated Test Methods to Determine the Long-Term Behavior of Composite Highway Structures Subject to Environmental Loading | T. R. Gentry, L. C. Bank, A. Barkatt, and L. Prian | 2 | Journal of Reinforced Plastics and Composites | 1998 | 443 | 42 | Glass | E-glass | Polyester | Aropol 2036C | Notreported | Notreported | Notreported | Notreported | 53,59 | Notreported | 6.35 | Notreported | Notreported | Notreported | Notreported | Notreported | Notreported | SMD | Notreported | Creative Pultrusions Inc | SMD | SMD | Flexural | SMD | Notreported | SMD | 772.92486 | Notreported | SMD | Notreported | Notreported | SMD | Notreported | Notreported | SMD | SMD | SMD | SMD | SMD | SMD | SMD | 80 | SMD | 168 | SMD | SMD | SMD | SMD | SMD | SMD | SMD | SMD | SMD | SMD | Notreported | Notreported | Notreported | air | SMD | SMD | SMD | SMD | SMD | SMD | SMD | SMD | SMD | SMD | SMD | SMD | SMD | SMD | SMD | SMD | SMD | SMD | SMD | SMD | SMD | SMD | SMD | SMD | SMD | SMD | SMD | SMD | Notreported | SMD | Notreported | 948.20478 | Notreported | SMD | 122.7% | Notreported | Notreported | SMD | Notreported | Notreported | Notreported | SMD | Notreported | SMD | SMD | SMD | SMD | SMD | SMD | SMD | SMD | SMD | SMD | SMD | SMD | SMD | SMD | SMD | SMD | SMD | SMD | SMD | SMD |  |  | SMD |  |  |  | 0 | 1 | 1 | 2 | 2 | 0 | 0 | 0 | 0 | 0 | 0 | 0 | 0 | 0 | 0 | 0 | 0 | 0 | 0 | 0 | 0
1 | Accelerated Test Methods to Determine the Long-Term Behavior of Composite Highway Structures Subject to Environmental Loading | T. R. Gentry, L. C. Bank, A. Barkatt, and L. Prian | 2 | Journal of Reinforced Plastics and Composites | 1998 | 444 | 43 | Glass | E-glass | Polyester | Aropol 2036C | Notreported | Notreported | Notreported | Notreported | 53,59 | Notreported | 6.35 | Notreported | Notreported | Notreported | Notreported | Notreported | Notreported | SMD | Notreported | Creative Pultrusions Inc | SMD | SMD | Flexural | SMD | Notreported | SMD | 772.92486 | Notreported | SMD | Notreported | Notreported | SMD | Notreported | Notreported | SMD | SMD | SMD | SMD | SMD | SMD | SMD | 80 | SMD | 336 | SMD | SMD | SMD | SMD | SMD | SMD | SMD | SMD | SMD | SMD | Notreported | Notreported | Notreported | air | SMD | SMD | SMD | SMD | SMD | SMD | SMD | SMD | SMD | SMD | SMD | SMD | SMD | SMD | SMD | SMD | SMD | SMD | SMD | SMD | SMD | SMD | SMD | SMD | SMD | SMD | SMD | SMD | Notreported | SMD | Notreported | 895.85721 | Notreported | SMD | 115.9% | Notreported | Notreported | SMD | Notreported | Notreported | Notreported | SMD | Notreported | SMD | SMD | SMD | SMD | SMD | SMD | SMD | SMD | SMD | SMD | SMD | SMD | SMD | SMD | SMD | SMD | SMD | SMD | SMD | SMD |  |  | SMD |  |  |  | 0 | 1 | 1 | 2 | 2 | 0 | 0 | 0 | 0 | 0 | 0 | 0 | 0 | 0 | 0 | 0 | 0 | 0 | 0 | 0 | 0
1 | Accelerated Test Methods to Determine the Long-Term Behavior of Composite Highway Structures Subject to Environmental Loading | T. R. Gentry, L. C. Bank, A. Barkatt, and L. Prian | 2 | Journal of Reinforced Plastics and Composites | 1998 | 445 | 44 | Glass | E-glass | Polyester | Aropol 2036C | Notreported | Notreported | Notreported | Notreported | 53,59 | Notreported | 6.35 | Notreported | Notreported | Notreported | Notreported | Notreported | Notreported | SMD | Notreported | Creative Pultrusions Inc | SMD | SMD | Flexural | SMD | Notreported | SMD | 772.92486 | Notreported | SMD | Notreported | Notreported | SMD | Notreported | Notreported | SMD | SMD | SMD | SMD | SMD | SMD | SMD | 80 | SMD | 672 | SMD | SMD | SMD | SMD | SMD | SMD | SMD | SMD | SMD | SMD | Notreported | Notreported | Notreported | air | SMD | SMD | SMD | SMD | SMD | SMD | SMD | SMD | SMD | SMD | SMD | SMD | SMD | SMD | SMD | SMD | SMD | SMD | SMD | SMD | SMD | SMD | SMD | SMD | SMD | SMD | SMD | SMD | Notreported | SMD | Notreported | 898.89675 | Notreported | SMD | 116.3% | Notreported | Notreported | SMD | Notreported | Notreported | Notreported | SMD | Notreported | SMD | SMD | SMD | SMD | SMD | SMD | SMD | SMD | SMD | SMD | SMD | SMD | SMD | SMD | SMD | SMD | SMD | SMD | SMD | SMD |  |  | SMD |  |  |  | 0 | 1 | 1 | 2 | 2 | 0 | 0 | 0 | 0 | 0 | 0 | 0 | 0 | 0 | 0 | 0 | 0 | 0 | 0 | 0 | 0
1 | Accelerated Test Methods to Determine the Long-Term Behavior of Composite Highway Structures Subject to Environmental Loading | T. R. Gentry, L. C. Bank, A. Barkatt, and L. Prian | 2 | Journal of Reinforced Plastics and Composites | 1998 | 446 | 45 | Glass | E-glass | Polyester | Aropol 2036C | Notreported | Notreported | Notreported | Notreported | 53,59 | Notreported | 6.35 | Notreported | Notreported | Notreported | Notreported | Notreported | Notreported | SMD | Notreported | Creative Pultrusions Inc | SMD | SMD | Flexural | SMD | Notreported | SMD | 772.92486 | Notreported | SMD | Notreported | Notreported | SMD | Notreported | Notreported | SMD | SMD | SMD | SMD | SMD | SMD | SMD | 23 | room temp | 672 | SMD | SMD | SMD | SMD | SMD | SMD | SMD | DI water | Notreported | 0 | SMD | SMD | SMD | SMD | SMD | SMD | SMD | SMD | SMD | SMD | SMD | SMD | SMD | SMD | SMD | SMD | SMD | SMD | SMD | SMD | SMD | SMD | SMD | SMD | SMD | SMD | SMD | SMD | SMD | SMD | SMD | SMD | Notreported | SMD | Notreported | 745.23131 | Notreported | SMD | 96.42% | Notreported | Notreported | SMD | Notreported | Notreported | Notreported | SMD | Notreported | SMD | SMD | SMD | SMD | SMD | SMD | SMD | SMD | SMD | SMD | SMD | SMD | SMD | SMD | SMD | SMD | SMD | SMD | SMD | SMD |  |  | SMD |  |  |  | 0 | 0 | 0 | 0 | 0 | 0 | 0 | 0 | 0 | 0 | 0 | 0 | 0 | 0 | 0 | 0 | 0 | 0 | 0 | 0 | 0
1 | Accelerated Test Methods to Determine the Long-Term Behavior of Composite Highway Structures Subject to Environmental Loading | T. R. Gentry, L. C. Bank, A. Barkatt, and L. Prian | 2 | Journal of Reinforced Plastics and Composites | 1998 | 447 | 46 | Glass | E-glass | Polyester | Aropol 2036C | Notreported | Notreported | Notreported | Notreported | 53,59 | Notreported | 6.35 | Notreported | Notreported | Notreported | Notreported | Notreported | Notreported | SMD | Notreported | Creative Pultrusions Inc | SMD | SMD | Flexural | SMD | Notreported | SMD | 772.92486 | Notreported | SMD | Notreported | Notreported | SMD | Notreported | Notreported | SMD | SMD | SMD | SMD | SMD | SMD | SMD | 23 | room temp | 2016 | SMD | SMD | SMD | SMD | SMD | SMD | SMD | DI water | Notreported | 0 | SMD | SMD | SMD | SMD | SMD | SMD | SMD | SMD | SMD | SMD | SMD | SMD | SMD | SMD | SMD | SMD | SMD | SMD | SMD | SMD | SMD | SMD | SMD | SMD | SMD | SMD | SMD | SMD | SMD | SMD | SMD | SMD | Notreported | SMD | Notreported | 811.42565 | Notreported | SMD | 105% | Notreported | Notreported | SMD | Notreported | Notreported | Notreported | SMD | Notreported | SMD | SMD | SMD | SMD | SMD | SMD | SMD | SMD | SMD | SMD | SMD | SMD | SMD | SMD | SMD | SMD | SMD | SMD | SMD | SMD |  |  | SMD |  |  |  | 0 | 0 | 0 | 0 | 0 | 0 | 0 | 0 | 0 | 0 | 0 | 0 | 0 | 0 | 0 | 0 | 0 | 0 | 0 | 0 | 0
1 | Accelerated Test Methods to Determine the Long-Term Behavior of Composite Highway Structures Subject to Environmental Loading | T. R. Gentry, L. C. Bank, A. Barkatt, and L. Prian | 2 | Journal of Reinforced Plastics and Composites | 1998 | 448 | 47 | Glass | E-glass | Polyester | Aropol 2036C | Notreported | Notreported | Notreported | Notreported | 53,59 | Notreported | 6.35 | Notreported | Notreported | Notreported | Notreported | Notreported | Notreported | SMD | Notreported | Creative Pultrusions Inc | SMD | SMD | Flexural | SMD | Notreported | SMD | 772.92486 | Notreported | SMD | Notreported | Notreported | SMD | Notreported | Notreported | SMD | SMD | SMD | SMD | SMD | SMD | SMD | 23 | room temp | 5376 | SMD | SMD | SMD | SMD | SMD | SMD | SMD | DI water | Notreported | 0 | SMD | SMD | SMD | SMD | SMD | SMD | SMD | SMD | SMD | SMD | SMD | SMD | SMD | SMD | SMD | SMD | SMD | SMD | SMD | SMD | SMD | SMD | SMD | SMD | SMD | SMD | SMD | SMD | SMD | SMD | SMD | SMD | Notreported | SMD | Notreported | 757.72718 | Notreported | SMD | 98.03% | Notreported | Notreported | SMD | Notreported | Notreported | Notreported | SMD | Notreported | SMD | SMD | SMD | SMD | SMD | SMD | SMD | SMD | SMD | SMD | SMD | SMD | SMD | SMD | SMD | SMD | SMD | SMD | SMD | SMD |  |  | SMD |  |  |  | 0 | 0 | 0 | 0 | 0 | 0 | 0 | 0 | 0 | 0 | 0 | 0 | 0 | 0 | 0 | 0 | 0 | 0 | 0 | 0 | 0
1 | Accelerated Test Methods to Determine the Long-Term Behavior of Composite Highway Structures Subject to Environmental Loading | T. R. Gentry, L. C. Bank, A. Barkatt, and L. Prian | 2 | Journal of Reinforced Plastics and Composites | 1998 | 449 | 48 | Glass | E-glass | Polyester | Aropol 2036C | Notreported | Notreported | Notreported | Notreported | 53,59 | Notreported | 6.35 | Notreported | Notreported | Notreported | Notreported | Notreported | Notreported | SMD | Notreported | Creative Pultrusions Inc | SMD | SMD | Flexural | SMD | Notreported | SMD | 772.92486 | Notreported | SMD | Notreported | Notreported | SMD | Notreported | Notreported | SMD | SMD | SMD | SMD | SMD | SMD | SMD | 50 | SMD | 168 | SMD | SMD | SMD | SMD | SMD | SMD | SMD | DI water | Notreported | 0 | SMD | SMD | SMD | SMD | SMD | SMD | SMD | SMD | SMD | SMD | SMD | SMD | SMD | SMD | SMD | SMD | SMD | SMD | SMD | SMD | SMD | SMD | SMD | SMD | SMD | SMD | SMD | SMD | SMD | SMD | SMD | SMD | Notreported | SMD | Notreported | 820.54426 | Notreported | SMD | 106.2% | Notreported | Notreported | SMD | Notreported | Notreported | Notreported | SMD | Notreported | SMD | SMD | SMD | SMD | SMD | SMD | SMD | SMD | SMD | SMD | SMD | SMD | SMD | SMD | SMD | SMD | SMD | SMD | SMD | SMD |  |  | SMD |  |  |  | 0 | 0 | 0 | 0 | 0 | 0 | 0 | 0 | 0 | 0 | 0 | 0 | 0 | 0 | 0 | 0 | 0 | 0 | 0 | 0 | 0
1 | Accelerated Test Methods to Determine the Long-Term Behavior of Composite Highway Structures Subject to Environmental Loading | T. R. Gentry, L. C. Bank, A. Barkatt, and L. Prian | 2 | Journal of Reinforced Plastics and Composites | 1998 | 450 | 49 | Glass | E-glass | Polyester | Aropol 2036C | Notreported | Notreported | Notreported | Notreported | 53,59 | Notreported | 6.35 | Notreported | Notreported | Notreported | Notreported | Notreported | Notreported | SMD | Notreported | Creative Pultrusions Inc | SMD | SMD | Flexural | SMD | Notreported | SMD | 772.92486 | Notreported | SMD | Notreported | Notreported | SMD | Notreported | Notreported | SMD | SMD | SMD | SMD | SMD | SMD | SMD | 50 | SMD | 336 | SMD | SMD | SMD | SMD | SMD | SMD | SMD | DI water | Notreported | 0 | SMD | SMD | SMD | SMD | SMD | SMD | SMD | SMD | SMD | SMD | SMD | SMD | SMD | SMD | SMD | SMD | SMD | SMD | SMD | SMD | SMD | SMD | SMD | SMD | SMD | SMD | SMD | SMD | SMD | SMD | SMD | SMD | Notreported | SMD | Notreported | 762.11762 | Notreported | SMD | 98.6% | Notreported | Notreported | SMD | Notreported | Notreported | Notreported | SMD | Notreported | SMD | SMD | SMD | SMD | SMD | SMD | SMD | SMD | SMD | SMD | SMD | SMD | SMD | SMD | SMD | SMD | SMD | SMD | SMD | SMD |  |  | SMD |  |  |  | 0 | 0 | 0 | 0 | 0 | 0 | 0 | 0 | 0 | 0 | 0 | 0 | 0 | 0 | 0 | 0 | 0 | 0 | 0 | 0 | 0
1 | Accelerated Test Methods to Determine the Long-Term Behavior of Composite Highway Structures Subject to Environmental Loading | T. R. Gentry, L. C. Bank, A. Barkatt, and L. Prian | 2 | Journal of Reinforced Plastics and Composites | 1998 | 451 | 50 | Glass | E-glass | Polyester | Aropol 2036C | Notreported | Notreported | Notreported | Notreported | 53,59 | Notreported | 6.35 | Notreported | Notreported | Notreported | Notreported | Notreported | Notreported | SMD | Notreported | Creative Pultrusions Inc | SMD | SMD | Flexural | SMD | Notreported | SMD | 772.92486 | Notreported | SMD | Notreported | Notreported | SMD | Notreported | Notreported | SMD | SMD | SMD | SMD | SMD | SMD | SMD | 50 | SMD | 672 | SMD | SMD | SMD | SMD | SMD | SMD | SMD | DI water | Notreported | 0 | SMD | SMD | SMD | SMD | SMD | SMD | SMD | SMD | SMD | SMD | SMD | SMD | SMD | SMD | SMD | SMD | SMD | SMD | SMD | SMD | SMD | SMD | SMD | SMD | SMD | SMD | SMD | SMD | SMD | SMD | SMD | SMD | Notreported | SMD | Notreported | 680.7256 | Notreported | SMD | 88.07% | Notreported | Notreported | SMD | Notreported | Notreported | Notreported | SMD | Notreported | SMD | SMD | SMD | SMD | SMD | SMD | SMD | SMD | SMD | SMD | SMD | SMD | SMD | SMD | SMD | SMD | SMD | SMD | SMD | SMD |  |  | SMD |  |  |  | 0 | 0 | 0 | 0 | 0 | 0 | 0 | 0 | 0 | 0 | 0 | 0 | 0 | 0 | 0 | 0 | 0 | 0 | 0 | 0 | 0
1 | Accelerated Test Methods to Determine the Long-Term Behavior of Composite Highway Structures Subject to Environmental Loading | T. R. Gentry, L. C. Bank, A. Barkatt, and L. Prian | 2 | Journal of Reinforced Plastics and Composites | 1998 | 452 | 51 | Glass | E-glass | Polyester | Aropol 2036C | Notreported | Notreported | Notreported | Notreported | 53,59 | Notreported | 6.35 | Notreported | Notreported | Notreported | Notreported | Notreported | Notreported | SMD | Notreported | Creative Pultrusions Inc | SMD | SMD | Flexural | SMD | Notreported | SMD | 772.92486 | Notreported | SMD | Notreported | Notreported | SMD | Notreported | Notreported | SMD | SMD | SMD | SMD | SMD | SMD | SMD | 50 | SMD | 672 | SMD | SMD | SMD | SMD | SMD | SMD | SMD | DI water | Notreported | 0 | SMD | SMD | SMD | SMD | SMD | SMD | SMD | SMD | SMD | SMD | SMD | SMD | SMD | SMD | SMD | SMD | SMD | SMD | SMD | SMD | SMD | SMD | SMD | SMD | SMD | SMD | SMD | SMD | SMD | SMD | SMD | SMD | Notreported | SMD | Notreported | 680.7256 | Notreported | SMD | 88.07% | Notreported | Notreported | SMD | Notreported | Notreported | Notreported | SMD | Notreported | SMD | SMD | SMD | SMD | SMD | SMD | SMD | SMD | SMD | SMD | SMD | SMD | SMD | SMD | SMD | SMD | SMD | SMD | SMD | SMD |  |  | SMD |  |  |  | 0 | 0 | 0 | 0 | 0 | 0 | 0 | 0 | 0 | 0 | 0 | 0 | 0 | 0 | 0 | 0 | 0 | 0 | 0 | 0 | 0
1 | Accelerated Test Methods to Determine the Long-Term Behavior of Composite Highway Structures Subject to Environmental Loading | T. R. Gentry, L. C. Bank, A. Barkatt, and L. Prian | 2 | Journal of Reinforced Plastics and Composites | 1998 | 453 | 52 | Glass | E-glass | Polyester | Aropol 2036C | Notreported | Notreported | Notreported | Notreported | 53,59 | Notreported | 6.35 | Notreported | Notreported | Notreported | Notreported | Notreported | Notreported | SMD | Notreported | Creative Pultrusions Inc | SMD | SMD | Flexural | SMD | Notreported | SMD | 772.92486 | Notreported | SMD | Notreported | Notreported | SMD | Notreported | Notreported | SMD | SMD | SMD | SMD | SMD | SMD | SMD | 50 | SMD | 2016 | SMD | SMD | SMD | SMD | SMD | SMD | SMD | DI water | Notreported | 0 | SMD | SMD | SMD | SMD | SMD | SMD | SMD | SMD | SMD | SMD | SMD | SMD | SMD | SMD | SMD | SMD | SMD | SMD | SMD | SMD | SMD | SMD | SMD | SMD | SMD | SMD | SMD | SMD | SMD | SMD | SMD | SMD | Notreported | SMD | Notreported | 680.7256 | Notreported | SMD | 88.07% | Notreported | Notreported | SMD | Notreported | Notreported | Notreported | SMD | Notreported | SMD | SMD | SMD | SMD | SMD | SMD | SMD | SMD | SMD | SMD | SMD | SMD | SMD | SMD | SMD | SMD | SMD | SMD | SMD | SMD |  |  | SMD |  |  |  | 0 | 0 | 0 | 0 | 0 | 0 | 0 | 0 | 0 | 0 | 0 | 0 | 0 | 0 | 0 | 0 | 0 | 0 | 0 | 0 | 0
1 | Accelerated Test Methods to Determine the Long-Term Behavior of Composite Highway Structures Subject to Environmental Loading | T. R. Gentry, L. C. Bank, A. Barkatt, and L. Prian | 2 | Journal of Reinforced Plastics and Composites | 1998 | 454 | 53 | Glass | E-glass | Polyester | Aropol 2036C | Notreported | Notreported | Notreported | Notreported | 53,59 | Notreported | 6.35 | Notreported | Notreported | Notreported | Notreported | Notreported | Notreported | SMD | Notreported | Creative Pultrusions Inc | SMD | SMD | Flexural | SMD | Notreported | SMD | 772.92486 | Notreported | SMD | Notreported | Notreported | SMD | Notreported | Notreported | SMD | SMD | SMD | SMD | SMD | SMD | SMD | 50 | SMD | 5376 | SMD | SMD | SMD | SMD | SMD | SMD | SMD | DI water | Notreported | 0 | SMD | SMD | SMD | SMD | SMD | SMD | SMD | SMD | SMD | SMD | SMD | SMD | SMD | SMD | SMD | SMD | SMD | SMD | SMD | SMD | SMD | SMD | SMD | SMD | SMD | SMD | SMD | SMD | SMD | SMD | SMD | SMD | Notreported | SMD | Notreported | 627.02713 | Notreported | SMD | 81.12% | Notreported | Notreported | SMD | Notreported | Notreported | Notreported | SMD | Notreported | SMD | SMD | SMD | SMD | SMD | SMD | SMD | SMD | SMD | SMD | SMD | SMD | SMD | SMD | SMD | SMD | SMD | SMD | SMD | SMD |  |  | SMD |  |  |  | 0 | 0 | 0 | 0 | 0 | 0 | 0 | 0 | 0 | 0 | 0 | 0 | 0 | 0 | 0 | 0 | 0 | 0 | 0 | 0 | 0
1 | Accelerated Test Methods to Determine the Long-Term Behavior of Composite Highway Structures Subject to Environmental Loading | T. R. Gentry, L. C. Bank, A. Barkatt, and L. Prian | 2 | Journal of Reinforced Plastics and Composites | 1998 | 455 | 54 | Glass | E-glass | Polyester | Aropol 2036C | Notreported | Notreported | Notreported | Notreported | 53,59 | Notreported | 6.35 | Notreported | Notreported | Notreported | Notreported | Notreported | Notreported | SMD | Notreported | Creative Pultrusions Inc | SMD | SMD | Flexural | SMD | Notreported | SMD | 772.92486 | Notreported | SMD | Notreported | Notreported | SMD | Notreported | Notreported | SMD | SMD | SMD | SMD | SMD | SMD | SMD | 80 | SMD | 168 | SMD | SMD | SMD | SMD | SMD | SMD | SMD | DI water | Notreported | 0 | SMD | SMD | SMD | SMD | SMD | SMD | SMD | SMD | SMD | SMD | SMD | SMD | SMD | SMD | SMD | SMD | SMD | SMD | SMD | SMD | SMD | SMD | SMD | SMD | SMD | SMD | SMD | SMD | SMD | SMD | SMD | SMD | Notreported | SMD | Notreported | 617.90852 | Notreported | SMD | 79.94% | Notreported | Notreported | SMD | Notreported | Notreported | Notreported | SMD | Notreported | SMD | SMD | SMD | SMD | SMD | SMD | SMD | SMD | SMD | SMD | SMD | SMD | SMD | SMD | SMD | SMD | SMD | SMD | SMD | SMD |  |  | SMD |  |  |  | 0 | 0 | 0 | 0 | 0 | 0 | 0 | 0 | 0 | 0 | 0 | 0 | 0 | 0 | 0 | 0 | 0 | 0 | 0 | 0 | 0
1 | Accelerated Test Methods to Determine the Long-Term Behavior of Composite Highway Structures Subject to Environmental Loading | T. R. Gentry, L. C. Bank, A. Barkatt, and L. Prian | 2 | Journal of Reinforced Plastics and Composites | 1998 | 456 | 55 | Glass | E-glass | Polyester | Aropol 2036C | Notreported | Notreported | Notreported | Notreported | 53,59 | Notreported | 6.35 | Notreported | Notreported | Notreported | Notreported | Notreported | Notreported | SMD | Notreported | Creative Pultrusions Inc | SMD | SMD | Flexural | SMD | Notreported | SMD | 772.92486 | Notreported | SMD | Notreported | Notreported | SMD | Notreported | Notreported | SMD | SMD | SMD | SMD | SMD | SMD | SMD | 80 | SMD | 336 | SMD | SMD | SMD | SMD | SMD | SMD | SMD | DI water | Notreported | 0 | SMD | SMD | SMD | SMD | SMD | SMD | SMD | SMD | SMD | SMD | SMD | SMD | SMD | SMD | SMD | SMD | SMD | SMD | SMD | SMD | SMD | SMD | SMD | SMD | SMD | SMD | SMD | SMD | SMD | SMD | SMD | SMD | Notreported | SMD | Notreported | 475.05032 | Notreported | SMD | 61.46% | Notreported | Notreported | SMD | Notreported | Notreported | Notreported | SMD | Notreported | SMD | SMD | SMD | SMD | SMD | SMD | SMD | SMD | SMD | SMD | SMD | SMD | SMD | SMD | SMD | SMD | SMD | SMD | SMD | SMD |  |  | SMD |  |  |  | 0 | 0 | 0 | 0 | 0 | 0 | 0 | 0 | 0 | 0 | 0 | 0 | 0 | 0 | 0 | 0 | 0 | 0 | 0 | 0 | 0
1 | Accelerated Test Methods to Determine the Long-Term Behavior of Composite Highway Structures Subject to Environmental Loading | T. R. Gentry, L. C. Bank, A. Barkatt, and L. Prian | 2 | Journal of Reinforced Plastics and Composites | 1998 | 457 | 56 | Glass | E-glass | Polyester | Aropol 2036C | Notreported | Notreported | Notreported | Notreported | 53,59 | Notreported | 6.35 | Notreported | Notreported | Notreported | Notreported | Notreported | Notreported | SMD | Notreported | Creative Pultrusions Inc | SMD | SMD | Flexural | SMD | Notreported | SMD | 772.92486 | Notreported | SMD | Notreported | Notreported | SMD | Notreported | Notreported | SMD | SMD | SMD | SMD | SMD | SMD | SMD | 80 | SMD | 672 | SMD | SMD | SMD | SMD | SMD | SMD | SMD | DI water | Notreported | 0 | SMD | SMD | SMD | SMD | SMD | SMD | SMD | SMD | SMD | SMD | SMD | SMD | SMD | SMD | SMD | SMD | SMD | SMD | SMD | SMD | SMD | SMD | SMD | SMD | SMD | SMD | SMD | SMD | SMD | SMD | SMD | SMD | Notreported | SMD | Notreported | 331.8544 | Notreported | SMD | 42.93% | Notreported | Notreported | SMD | Notreported | Notreported | Notreported | SMD | Notreported | SMD | SMD | SMD | SMD | SMD | SMD | SMD | SMD | SMD | SMD | SMD | SMD | SMD | SMD | SMD | SMD | SMD | SMD | SMD | SMD |  |  | SMD |  |  |  | 0 | 0 | 0 | 0 | 0 | 0 | 0 | 0 | 0 | 0 | 0 | 0 | 0 | 0 | 0 | 0 | 0 | 0 | 0 | 0 | 0
1 | Accelerated Test Methods to Determine the Long-Term Behavior of Composite Highway Structures Subject to Environmental Loading | T. R. Gentry, L. C. Bank, A. Barkatt, and L. Prian | 2 | Journal of Reinforced Plastics and Composites | 1998 | 458 | 57 | Glass | E-glass | Polyester | Aropol 2036C | Notreported | Notreported | Notreported | Notreported | 53,59 | Notreported | 6.35 | Notreported | Notreported | Notreported | Notreported | Notreported | Notreported | SMD | Notreported | Creative Pultrusions Inc | SMD | SMD | Flexural | SMD | Notreported | SMD | 772.92486 | Notreported | SMD | Notreported | Notreported | SMD | Notreported | Notreported | SMD | SMD | SMD | SMD | SMD | SMD | SMD | 23 | room temp | 168 | SMD | SMD | SMD | SMD | SMD | SMD | SMD | 11 | Notreported | NH3: 0.3 | SMD | SMD | SMD | SMD | SMD | SMD | SMD | SMD | SMD | SMD | SMD | SMD | SMD | SMD | SMD | SMD | SMD | SMD | SMD | SMD | SMD | SMD | SMD | SMD | SMD | SMD | SMD | SMD | SMD | SMD | SMD | SMD | Notreported | SMD | Notreported | 917.47169 | Notreported | SMD | 118.7% | Notreported | Notreported | SMD | Notreported | Notreported | Notreported | SMD | Notreported | SMD | SMD | SMD | SMD | SMD | SMD | SMD | SMD | SMD | SMD | SMD | SMD | SMD | SMD | SMD | SMD | SMD | SMD | SMD | SMD |  |  | SMD |  |  |  | 0 | 0 | 0 | 0 | 0 | 0 | 0 | 0 | 0 | 0 | 0 | 0 | 0 | 0 | 0 | 0 | 0 | 0 | 0 | 0 | 0
1 | Accelerated Test Methods to Determine the Long-Term Behavior of Composite Highway Structures Subject to Environmental Loading | T. R. Gentry, L. C. Bank, A. Barkatt, and L. Prian | 2 | Journal of Reinforced Plastics and Composites | 1998 | 459 | 58 | Glass | E-glass | Polyester | Aropol 2036C | Notreported | Notreported | Notreported | Notreported | 53,59 | Notreported | 6.35 | Notreported | Notreported | Notreported | Notreported | Notreported | Notreported | SMD | Notreported | Creative Pultrusions Inc | SMD | SMD | Flexural | SMD | Notreported | SMD | 772.92486 | Notreported | SMD | Notreported | Notreported | SMD | Notreported | Notreported | SMD | SMD | SMD | SMD | SMD | SMD | SMD | 23 | room temp | 336 | SMD | SMD | SMD | SMD | SMD | SMD | SMD | 11 | Notreported | NH3: 0.3 | SMD | SMD | SMD | SMD | SMD | SMD | SMD | SMD | SMD | SMD | SMD | SMD | SMD | SMD | SMD | SMD | SMD | SMD | SMD | SMD | SMD | SMD | SMD | SMD | SMD | SMD | SMD | SMD | SMD | SMD | SMD | SMD | Notreported | SMD | Notreported | 834.39104 | Notreported | SMD | 108% | Notreported | Notreported | SMD | Notreported | Notreported | Notreported | SMD | Notreported | SMD | SMD | SMD | SMD | SMD | SMD | SMD | SMD | SMD | SMD | SMD | SMD | SMD | SMD | SMD | SMD | SMD | SMD | SMD | SMD |  |  | SMD |  |  |  | 0 | 0 | 0 | 0 | 0 | 0 | 0 | 0 | 0 | 0 | 0 | 0 | 0 | 0 | 0 | 0 | 0 | 0 | 0 | 0 | 0
1 | Accelerated Test Methods to Determine the Long-Term Behavior of Composite Highway Structures Subject to Environmental Loading | T. R. Gentry, L. C. Bank, A. Barkatt, and L. Prian | 2 | Journal of Reinforced Plastics and Composites | 1998 | 460 | 59 | Glass | E-glass | Polyester | Aropol 2036C | Notreported | Notreported | Notreported | Notreported | 53,59 | Notreported | 6.35 | Notreported | Notreported | Notreported | Notreported | Notreported | Notreported | SMD | Notreported | Creative Pultrusions Inc | SMD | SMD | Flexural | SMD | Notreported | SMD | 772.92486 | Notreported | SMD | Notreported | Notreported | SMD | Notreported | Notreported | SMD | SMD | SMD | SMD | SMD | SMD | SMD | 23 | room temp | 672 | SMD | SMD | SMD | SMD | SMD | SMD | SMD | 11 | Notreported | NH3: 0.3 | SMD | SMD | SMD | SMD | SMD | SMD | SMD | SMD | SMD | SMD | SMD | SMD | SMD | SMD | SMD | SMD | SMD | SMD | SMD | SMD | SMD | SMD | SMD | SMD | SMD | SMD | SMD | SMD | SMD | SMD | SMD | SMD | Notreported | SMD | Notreported | 728.345 | Notreported | SMD | 94.23% | Notreported | Notreported | SMD | Notreported | Notreported | Notreported | SMD | Notreported | SMD | SMD | SMD | SMD | SMD | SMD | SMD | SMD | SMD | SMD | SMD | SMD | SMD | SMD | SMD | SMD | SMD | SMD | SMD | SMD |  |  | SMD |  |  |  | 0 | 0 | 0 | 0 | 0 | 0 | 0 | 0 | 0 | 0 | 0 | 0 | 0 | 0 | 0 | 0 | 0 | 0 | 0 | 0 | 0
1 | Accelerated Test Methods to Determine the Long-Term Behavior of Composite Highway Structures Subject to Environmental Loading | T. R. Gentry, L. C. Bank, A. Barkatt, and L. Prian | 2 | Journal of Reinforced Plastics and Composites | 1998 | 461 | 60 | Glass | E-glass | Polyester | Aropol 2036C | Notreported | Notreported | Notreported | Notreported | 53,59 | Notreported | 6.35 | Notreported | Notreported | Notreported | Notreported | Notreported | Notreported | SMD | Notreported | Creative Pultrusions Inc | SMD | SMD | Flexural | SMD | Notreported | SMD | 772.92486 | Notreported | SMD | Notreported | Notreported | SMD | Notreported | Notreported | SMD | SMD | SMD | SMD | SMD | SMD | SMD | 23 | room temp | 2016 | SMD | SMD | SMD | SMD | SMD | SMD | SMD | 11 | Notreported | NH3: 0.3 | SMD | SMD | SMD | SMD | SMD | SMD | SMD | SMD | SMD | SMD | SMD | SMD | SMD | SMD | SMD | SMD | SMD | SMD | SMD | SMD | SMD | SMD | SMD | SMD | SMD | SMD | SMD | SMD | SMD | SMD | SMD | SMD | Notreported | SMD | Notreported | 772.92486 | Notreported | SMD | 100% | Notreported | Notreported | SMD | Notreported | Notreported | Notreported | SMD | Notreported | SMD | SMD | SMD | SMD | SMD | SMD | SMD | SMD | SMD | SMD | SMD | SMD | SMD | SMD | SMD | SMD | SMD | SMD | SMD | SMD |  |  | SMD |  |  |  | 0 | 0 | 0 | 0 | 0 | 0 | 0 | 0 | 0 | 0 | 0 | 0 | 0 | 0 | 0 | 0 | 0 | 0 | 0 | 0 | 0
1 | Accelerated Test Methods to Determine the Long-Term Behavior of Composite Highway Structures Subject to Environmental Loading | T. R. Gentry, L. C. Bank, A. Barkatt, and L. Prian | 2 | Journal of Reinforced Plastics and Composites | 1998 | 462 | 61 | Glass | E-glass | Polyester | Aropol 2036C | Notreported | Notreported | Notreported | Notreported | 53,59 | Notreported | 6.35 | Notreported | Notreported | Notreported | Notreported | Notreported | Notreported | SMD | Notreported | Creative Pultrusions Inc | SMD | SMD | Flexural | SMD | Notreported | SMD | 772.92486 | Notreported | SMD | Notreported | Notreported | SMD | Notreported | Notreported | SMD | SMD | SMD | SMD | SMD | SMD | SMD | 23 | room temp | 5376 | SMD | SMD | SMD | SMD | SMD | SMD | SMD | 11 | Notreported | NH3: 0.3 | SMD | SMD | SMD | SMD | SMD | SMD | SMD | SMD | SMD | SMD | SMD | SMD | SMD | SMD | SMD | SMD | SMD | SMD | SMD | SMD | SMD | SMD | SMD | SMD | SMD | SMD | SMD | SMD | SMD | SMD | SMD | SMD | Notreported | SMD | Notreported | 731.38453 | Notreported | SMD | 94.63% | Notreported | Notreported | SMD | Notreported | Notreported | Notreported | SMD | Notreported | SMD | SMD | SMD | SMD | SMD | SMD | SMD | SMD | SMD | SMD | SMD | SMD | SMD | SMD | SMD | SMD | SMD | SMD | SMD | SMD |  |  | SMD |  |  |  | 0 | 0 | 0 | 0 | 0 | 0 | 0 | 0 | 0 | 0 | 0 | 0 | 0 | 0 | 0 | 0 | 0 | 0 | 0 | 0 | 0
1 | Accelerated Test Methods to Determine the Long-Term Behavior of Composite Highway Structures Subject to Environmental Loading | T. R. Gentry, L. C. Bank, A. Barkatt, and L. Prian | 2 | Journal of Reinforced Plastics and Composites | 1998 | 463 | 62 | Glass | E-glass | Polyester | Aropol 2036C | Notreported | Notreported | Notreported | Notreported | 53,59 | Notreported | 6.35 | Notreported | Notreported | Notreported | Notreported | Notreported | Notreported | SMD | Notreported | Creative Pultrusions Inc | SMD | SMD | Flexural | SMD | Notreported | SMD | 772.92486 | Notreported | SMD | Notreported | Notreported | SMD | Notreported | Notreported | SMD | SMD | SMD | SMD | SMD | SMD | SMD | 23 | room temp | 168 | SMD | SMD | SMD | SMD | SMD | SMD | SMD | 12 | Notreported | NH3: 3 | SMD | SMD | SMD | SMD | SMD | SMD | SMD | SMD | SMD | SMD | SMD | SMD | SMD | SMD | SMD | SMD | SMD | SMD | SMD | SMD | SMD | SMD | SMD | SMD | SMD | SMD | SMD | SMD | SMD | SMD | SMD | SMD | Notreported | SMD | Notreported | 900.58538 | Notreported | SMD | 116.5% | Notreported | Notreported | SMD | Notreported | Notreported | Notreported | SMD | Notreported | SMD | SMD | SMD | SMD | SMD | SMD | SMD | SMD | SMD | SMD | SMD | SMD | SMD | SMD | SMD | SMD | SMD | SMD | SMD | SMD |  |  | SMD |  |  |  | 0 | 0 | 0 | 0 | 0 | 0 | 0 | 0 | 0 | 0 | 0 | 0 | 0 | 0 | 0 | 0 | 0 | 0 | 0 | 0 | 0
1 | Accelerated Test Methods to Determine the Long-Term Behavior of Composite Highway Structures Subject to Environmental Loading | T. R. Gentry, L. C. Bank, A. Barkatt, and L. Prian | 2 | Journal of Reinforced Plastics and Composites | 1998 | 464 | 63 | Glass | E-glass | Polyester | Aropol 2036C | Notreported | Notreported | Notreported | Notreported | 53,59 | Notreported | 6.35 | Notreported | Notreported | Notreported | Notreported | Notreported | Notreported | SMD | Notreported | Creative Pultrusions Inc | SMD | SMD | Flexural | SMD | Notreported | SMD | 772.92486 | Notreported | SMD | Notreported | Notreported | SMD | Notreported | Notreported | SMD | SMD | SMD | SMD | SMD | SMD | SMD | 23 | room temp | 336 | SMD | SMD | SMD | SMD | SMD | SMD | SMD | 12 | Notreported | NH3: 3 | SMD | SMD | SMD | SMD | SMD | SMD | SMD | SMD | SMD | SMD | SMD | SMD | SMD | SMD | SMD | SMD | SMD | SMD | SMD | SMD | SMD | SMD | SMD | SMD | SMD | SMD | SMD | SMD | SMD | SMD | SMD | SMD | Notreported | SMD | Notreported | 845.19828 | Notreported | SMD | 109.4% | Notreported | Notreported | SMD | Notreported | Notreported | Notreported | SMD | Notreported | SMD | SMD | SMD | SMD | SMD | SMD | SMD | SMD | SMD | SMD | SMD | SMD | SMD | SMD | SMD | SMD | SMD | SMD | SMD | SMD |  |  | SMD |  |  |  | 0 | 0 | 0 | 0 | 0 | 0 | 0 | 0 | 0 | 0 | 0 | 0 | 0 | 0 | 0 | 0 | 0 | 0 | 0 | 0 | 0
1 | Accelerated Test Methods to Determine the Long-Term Behavior of Composite Highway Structures Subject to Environmental Loading | T. R. Gentry, L. C. Bank, A. Barkatt, and L. Prian | 2 | Journal of Reinforced Plastics and Composites | 1998 | 465 | 64 | Glass | E-glass | Polyester | Aropol 2036C | Notreported | Notreported | Notreported | Notreported | 53,59 | Notreported | 6.35 | Notreported | Notreported | Notreported | Notreported | Notreported | Notreported | SMD | Notreported | Creative Pultrusions Inc | SMD | SMD | Flexural | SMD | Notreported | SMD | 772.92486 | Notreported | SMD | Notreported | Notreported | SMD | Notreported | Notreported | SMD | SMD | SMD | SMD | SMD | SMD | SMD | 23 | room temp | 672 | SMD | SMD | SMD | SMD | SMD | SMD | SMD | 12 | Notreported | NH3: 3 | SMD | SMD | SMD | SMD | SMD | SMD | SMD | SMD | SMD | SMD | SMD | SMD | SMD | SMD | SMD | SMD | SMD | SMD | SMD | SMD | SMD | SMD | SMD | SMD | SMD | SMD | SMD | SMD | SMD | SMD | SMD | SMD | Notreported | SMD | Notreported | 659.44885 | Notreported | SMD | 85.32% | Notreported | Notreported | SMD | Notreported | Notreported | Notreported | SMD | Notreported | SMD | SMD | SMD | SMD | SMD | SMD | SMD | SMD | SMD | SMD | SMD | SMD | SMD | SMD | SMD | SMD | SMD | SMD | SMD | SMD |  |  | SMD |  |  |  | 0 | 0 | 0 | 0 | 0 | 0 | 0 | 0 | 0 | 0 | 0 | 0 | 0 | 0 | 0 | 0 | 0 | 0 | 0 | 0 | 0
1 | Accelerated Test Methods to Determine the Long-Term Behavior of Composite Highway Structures Subject to Environmental Loading | T. R. Gentry, L. C. Bank, A. Barkatt, and L. Prian | 2 | Journal of Reinforced Plastics and Composites | 1998 | 466 | 65 | Glass | E-glass | Polyester | Aropol 2036C | Notreported | Notreported | Notreported | Notreported | 53,59 | Notreported | 6.35 | Notreported | Notreported | Notreported | Notreported | Notreported | Notreported | SMD | Notreported | Creative Pultrusions Inc | SMD | SMD | Flexural | SMD | Notreported | SMD | 772.92486 | Notreported | SMD | Notreported | Notreported | SMD | Notreported | Notreported | SMD | SMD | SMD | SMD | SMD | SMD | SMD | 80 | SMD | 168 | SMD | SMD | SMD | SMD | SMD | SMD | SMD | 12 | Notreported | NH3: 3 | SMD | SMD | SMD | SMD | SMD | SMD | SMD | SMD | SMD | SMD | SMD | SMD | SMD | SMD | SMD | SMD | SMD | SMD | SMD | SMD | SMD | SMD | SMD | SMD | SMD | SMD | SMD | SMD | SMD | SMD | SMD | SMD | Notreported | SMD | Notreported | 233.57606 | Notreported | SMD | 30.22% | Notreported | Notreported | SMD | Notreported | Notreported | Notreported | SMD | Notreported | SMD | SMD | SMD | SMD | SMD | SMD | SMD | SMD | SMD | SMD | SMD | SMD | SMD | SMD | SMD | SMD | SMD | SMD | SMD | SMD |  |  | SMD |  |  |  | 0 | 0 | 0 | 0 | 0 | 0 | 0 | 0 | 0 | 0 | 0 | 0 | 0 | 0 | 0 | 0 | 0 | 0 | 0 | 0 | 0
1 | Accelerated Test Methods to Determine the Long-Term Behavior of Composite Highway Structures Subject to Environmental Loading | T. R. Gentry, L. C. Bank, A. Barkatt, and L. Prian | 2 | Journal of Reinforced Plastics and Composites | 1998 | 467 | 66 | Glass | E-glass | Polyester | Aropol 2036C | Notreported | Notreported | Notreported | Notreported | 53,59 | Notreported | 6.35 | Notreported | Notreported | Notreported | Notreported | Notreported | Notreported | SMD | Notreported | Creative Pultrusions Inc | SMD | SMD | Flexural | SMD | Notreported | SMD | 772.92486 | Notreported | SMD | Notreported | Notreported | SMD | Notreported | Notreported | SMD | SMD | SMD | SMD | SMD | SMD | SMD | 80 | SMD | 336 | SMD | SMD | SMD | SMD | SMD | SMD | SMD | 12 | Notreported | NH3: 3 | SMD | SMD | SMD | SMD | SMD | SMD | SMD | SMD | SMD | SMD | SMD | SMD | SMD | SMD | SMD | SMD | SMD | SMD | SMD | SMD | SMD | SMD | SMD | SMD | SMD | SMD | SMD | SMD | SMD | SMD | SMD | SMD | Notreported | SMD | Notreported | 239.65513 | Notreported | SMD | 31.01% | Notreported | Notreported | SMD | Notreported | Notreported | Notreported | SMD | Notreported | SMD | SMD | SMD | SMD | SMD | SMD | SMD | SMD | SMD | SMD | SMD | SMD | SMD | SMD | SMD | SMD | SMD | SMD | SMD | SMD |  |  | SMD |  |  |  | 0 | 0 | 0 | 0 | 0 | 0 | 0 | 0 | 0 | 0 | 0 | 0 | 0 | 0 | 0 | 0 | 0 | 0 | 0 | 0 | 0
1 | Accelerated Test Methods to Determine the Long-Term Behavior of Composite Highway Structures Subject to Environmental Loading | T. R. Gentry, L. C. Bank, A. Barkatt, and L. Prian | 2 | Journal of Reinforced Plastics and Composites | 1998 | 468 | 67 | Glass | E-glass | Polyester | Aropol 2036C | Notreported | Notreported | Notreported | Notreported | 53,59 | Notreported | 6.35 | Notreported | Notreported | Notreported | Notreported | Notreported | Notreported | SMD | Notreported | Creative Pultrusions Inc | SMD | SMD | Flexural | SMD | Notreported | SMD | 772.92486 | Notreported | SMD | Notreported | Notreported | SMD | Notreported | Notreported | SMD | SMD | SMD | SMD | SMD | SMD | SMD | 80 | SMD | 672 | SMD | SMD | SMD | SMD | SMD | SMD | SMD | 12 | Notreported | NH3: 3 | SMD | SMD | SMD | SMD | SMD | SMD | SMD | SMD | SMD | SMD | SMD | SMD | SMD | SMD | SMD | SMD | SMD | SMD | SMD | SMD | SMD | SMD | SMD | SMD | SMD | SMD | SMD | SMD | SMD | SMD | SMD | SMD | Notreported | SMD | Notreported | 208.92205 | Notreported | SMD | 27.03% | Notreported | Notreported | SMD | Notreported | Notreported | Notreported | SMD | Notreported | SMD | SMD | SMD | SMD | SMD | SMD | SMD | SMD | SMD | SMD | SMD | SMD | SMD | SMD | SMD | SMD | SMD | SMD | SMD | SMD |  |  | SMD |  |  |  | 0 | 0 | 0 | 0 | 0 | 0 | 0 | 0 | 0 | 0 | 0 | 0 | 0 | 0 | 0 | 0 | 0 | 0 | 0 | 0 | 0
1 | Accelerated Test Methods to Determine the Long-Term Behavior of Composite Highway Structures Subject to Environmental Loading | T. R. Gentry, L. C. Bank, A. Barkatt, and L. Prian | 2 | Journal of Reinforced Plastics and Composites | 1998 | 469 | 68 | Glass | E-glass | Polyester | Aropol 2036C | Notreported | Notreported | Notreported | Notreported | 53,59 | Notreported | 6.35 | Notreported | Notreported | Notreported | Notreported | Notreported | Notreported | SMD | Notreported | Creative Pultrusions Inc | SMD | SMD | Flexural | SMD | Notreported | SMD | 772.92486 | Notreported | SMD | Notreported | Notreported | SMD | Notreported | Notreported | SMD | SMD | SMD | SMD | SMD | SMD | SMD | 23 | room temp | 672 | SMD | SMD | SMD | SMD | SMD | SMD | SMD | 5 | Notreported | Acetic acid | SMD | SMD | SMD | SMD | SMD | SMD | SMD | SMD | SMD | SMD | SMD | SMD | SMD | SMD | SMD | SMD | SMD | SMD | SMD | SMD | SMD | SMD | SMD | SMD | SMD | SMD | SMD | SMD | SMD | SMD | SMD | SMD | Notreported | SMD | Notreported | 754.68764 | Notreported | SMD | 97.64% | Notreported | Notreported | SMD | Notreported | Notreported | Notreported | SMD | Notreported | SMD | SMD | SMD | SMD | SMD | SMD | SMD | SMD | SMD | SMD | SMD | SMD | SMD | SMD | SMD | SMD | SMD | SMD | SMD | SMD |  |  | SMD |  |  |  | 0 | 0 | 0 | 0 | 0 | 0 | 0 | 0 | 0 | 0 | 0 | 0 | 0 | 0 | 0 | 0 | 0 | 0 | 0 | 0 | 0
1 | Accelerated Test Methods to Determine the Long-Term Behavior of Composite Highway Structures Subject to Environmental Loading | T. R. Gentry, L. C. Bank, A. Barkatt, and L. Prian | 2 | Journal of Reinforced Plastics and Composites | 1998 | 470 | 69 | Glass | E-glass | Polyester | Aropol 2036C | Notreported | Notreported | Notreported | Notreported | 53,59 | Notreported | 6.35 | Notreported | Notreported | Notreported | Notreported | Notreported | Notreported | SMD | Notreported | Creative Pultrusions Inc | SMD | SMD | Flexural | SMD | Notreported | SMD | 772.92486 | Notreported | SMD | Notreported | Notreported | SMD | Notreported | Notreported | SMD | SMD | SMD | SMD | SMD | SMD | SMD | 23 | room temp | 2016 | SMD | SMD | SMD | SMD | SMD | SMD | SMD | 5 | Notreported | Acetic acid | SMD | SMD | SMD | SMD | SMD | SMD | SMD | SMD | SMD | SMD | SMD | SMD | SMD | SMD | SMD | SMD | SMD | SMD | SMD | SMD | SMD | SMD | SMD | SMD | SMD | SMD | SMD | SMD | SMD | SMD | SMD | SMD | Notreported | SMD | Notreported | 796.22797 | Notreported | SMD | 103% | Notreported | Notreported | SMD | Notreported | Notreported | Notreported | SMD | Notreported | SMD | SMD | SMD | SMD | SMD | SMD | SMD | SMD | SMD | SMD | SMD | SMD | SMD | SMD | SMD | SMD | SMD | SMD | SMD | SMD |  |  | SMD |  |  |  | 0 | 0 | 0 | 0 | 0 | 0 | 0 | 0 | 0 | 0 | 0 | 0 | 0 | 0 | 0 | 0 | 0 | 0 | 0 | 0 | 0
1 | Accelerated Test Methods to Determine the Long-Term Behavior of Composite Highway Structures Subject to Environmental Loading | T. R. Gentry, L. C. Bank, A. Barkatt, and L. Prian | 2 | Journal of Reinforced Plastics and Composites | 1998 | 471 | 70 | Glass | E-glass | Polyester | Aropol 2036C | Notreported | Notreported | Notreported | Notreported | 53,59 | Notreported | 6.35 | Notreported | Notreported | Notreported | Notreported | Notreported | Notreported | SMD | Notreported | Creative Pultrusions Inc | SMD | SMD | Flexural | SMD | Notreported | SMD | 772.92486 | Notreported | SMD | Notreported | Notreported | SMD | Notreported | Notreported | SMD | SMD | SMD | SMD | SMD | SMD | SMD | 23 | room temp | 5376 | SMD | SMD | SMD | SMD | SMD | SMD | SMD | 5 | Notreported | Acetic acid | SMD | SMD | SMD | SMD | SMD | SMD | SMD | SMD | SMD | SMD | SMD | SMD | SMD | SMD | SMD | SMD | SMD | SMD | SMD | SMD | SMD | SMD | SMD | SMD | SMD | SMD | SMD | SMD | SMD | SMD | SMD | SMD | Notreported | SMD | Notreported | 739.15224 | Notreported | SMD | 95.63% | Notreported | Notreported | SMD | Notreported | Notreported | Notreported | SMD | Notreported | SMD | SMD | SMD | SMD | SMD | SMD | SMD | SMD | SMD | SMD | SMD | SMD | SMD | SMD | SMD | SMD | SMD | SMD | SMD | SMD |  |  | SMD |  |  |  | 0 | 0 | 0 | 0 | 0 | 0 | 0 | 0 | 0 | 0 | 0 | 0 | 0 | 0 | 0 | 0 | 0 | 0 | 0 | 0 | 0
1 | Accelerated Test Methods to Determine the Long-Term Behavior of Composite Highway Structures Subject to Environmental Loading | T. R. Gentry, L. C. Bank, A. Barkatt, and L. Prian | 2 | Journal of Reinforced Plastics and Composites | 1998 | 472 | 71 | Glass | E-glass | Polyester | Aropol 2036C | Notreported | Notreported | Notreported | Notreported | 53,59 | Notreported | 6.35 | Notreported | Notreported | Notreported | Notreported | Notreported | Notreported | SMD | Notreported | Creative Pultrusions Inc | SMD | SMD | Flexural | SMD | Notreported | SMD | 772.92486 | Notreported | SMD | Notreported | Notreported | SMD | Notreported | Notreported | SMD | SMD | SMD | SMD | SMD | SMD | SMD | 23 | room temp | 168 | SMD | SMD | SMD | SMD | SMD | SMD | SMD | 3 | Notreported | Acetic acid | SMD | SMD | SMD | SMD | SMD | SMD | SMD | SMD | SMD | SMD | SMD | SMD | SMD | SMD | SMD | SMD | SMD | SMD | SMD | SMD | SMD | SMD | SMD | SMD | SMD | SMD | SMD | SMD | SMD | SMD | SMD | SMD | Notreported | SMD | Notreported | 869.85229 | Notreported | SMD | 112.5% | Notreported | Notreported | SMD | Notreported | Notreported | Notreported | SMD | Notreported | SMD | SMD | SMD | SMD | SMD | SMD | SMD | SMD | SMD | SMD | SMD | SMD | SMD | SMD | SMD | SMD | SMD | SMD | SMD | SMD |  |  | SMD |  |  |  | 0 | 0 | 0 | 0 | 0 | 0 | 0 | 0 | 0 | 0 | 0 | 0 | 0 | 0 | 0 | 0 | 0 | 0 | 0 | 0 | 0
1 | Accelerated Test Methods to Determine the Long-Term Behavior of Composite Highway Structures Subject to Environmental Loading | T. R. Gentry, L. C. Bank, A. Barkatt, and L. Prian | 2 | Journal of Reinforced Plastics and Composites | 1998 | 473 | 72 | Glass | E-glass | Polyester | Aropol 2036C | Notreported | Notreported | Notreported | Notreported | 53,59 | Notreported | 6.35 | Notreported | Notreported | Notreported | Notreported | Notreported | Notreported | SMD | Notreported | Creative Pultrusions Inc | SMD | SMD | Flexural | SMD | Notreported | SMD | 772.92486 | Notreported | SMD | Notreported | Notreported | SMD | Notreported | Notreported | SMD | SMD | SMD | SMD | SMD | SMD | SMD | 23 | room temp | 336 | SMD | SMD | SMD | SMD | SMD | SMD | SMD | 3 | Notreported | Acetic acid | SMD | SMD | SMD | SMD | SMD | SMD | SMD | SMD | SMD | SMD | SMD | SMD | SMD | SMD | SMD | SMD | SMD | SMD | SMD | SMD | SMD | SMD | SMD | SMD | SMD | SMD | SMD | SMD | SMD | SMD | SMD | SMD | Notreported | SMD | Notreported | 857.69415 | Notreported | SMD | 111% | Notreported | Notreported | SMD | Notreported | Notreported | Notreported | SMD | Notreported | SMD | SMD | SMD | SMD | SMD | SMD | SMD | SMD | SMD | SMD | SMD | SMD | SMD | SMD | SMD | SMD | SMD | SMD | SMD | SMD |  |  | SMD |  |  |  | 0 | 0 | 0 | 0 | 0 | 0 | 0 | 0 | 0 | 0 | 0 | 0 | 0 | 0 | 0 | 0 | 0 | 0 | 0 | 0 | 0
1 | Accelerated Test Methods to Determine the Long-Term Behavior of Composite Highway Structures Subject to Environmental Loading | T. R. Gentry, L. C. Bank, A. Barkatt, and L. Prian | 2 | Journal of Reinforced Plastics and Composites | 1998 | 474 | 73 | Glass | E-glass | Polyester | Aropol 2036C | Notreported | Notreported | Notreported | Notreported | 53,59 | Notreported | 6.35 | Notreported | Notreported | Notreported | Notreported | Notreported | Notreported | SMD | Notreported | Creative Pultrusions Inc | SMD | SMD | Flexural | SMD | Notreported | SMD | 772.92486 | Notreported | SMD | Notreported | Notreported | SMD | Notreported | Notreported | SMD | SMD | SMD | SMD | SMD | SMD | SMD | 23 | room temp | 672 | SMD | SMD | SMD | SMD | SMD | SMD | SMD | 3 | Notreported | Acetic acid | SMD | SMD | SMD | SMD | SMD | SMD | SMD | SMD | SMD | SMD | SMD | SMD | SMD | SMD | SMD | SMD | SMD | SMD | SMD | SMD | SMD | SMD | SMD | SMD | SMD | SMD | SMD | SMD | SMD | SMD | SMD | SMD | Notreported | SMD | Notreported | 833.04013 | Notreported | SMD | 107.8% | Notreported | Notreported | SMD | Notreported | Notreported | Notreported | SMD | Notreported | SMD | SMD | SMD | SMD | SMD | SMD | SMD | SMD | SMD | SMD | SMD | SMD | SMD | SMD | SMD | SMD | SMD | SMD | SMD | SMD |  |  | SMD |  |  |  | 0 | 0 | 0 | 0 | 0 | 0 | 0 | 0 | 0 | 0 | 0 | 0 | 0 | 0 | 0 | 0 | 0 | 0 | 0 | 0 | 0
1 | Accelerated Test Methods to Determine the Long-Term Behavior of Composite Highway Structures Subject to Environmental Loading | T. R. Gentry, L. C. Bank, A. Barkatt, and L. Prian | 2 | Journal of Reinforced Plastics and Composites | 1998 | 475 | 74 | Glass | E-glass | Polyester | Aropol 2036C | Notreported | Notreported | Notreported | Notreported | 53,59 | Notreported | 6.35 | Notreported | Notreported | Notreported | Notreported | Notreported | Notreported | SMD | Notreported | Creative Pultrusions Inc | SMD | SMD | Flexural | SMD | Notreported | SMD | 772.92486 | Notreported | SMD | Notreported | Notreported | SMD | Notreported | Notreported | SMD | SMD | SMD | SMD | SMD | SMD | SMD | 80 | SMD | 168 | SMD | SMD | SMD | SMD | SMD | SMD | SMD | 3 | Notreported | Acetic acid | SMD | SMD | SMD | SMD | SMD | SMD | SMD | SMD | SMD | SMD | SMD | SMD | SMD | SMD | SMD | SMD | SMD | SMD | SMD | SMD | SMD | SMD | SMD | SMD | SMD | SMD | SMD | SMD | SMD | SMD | SMD | SMD | Notreported | SMD | Notreported | 568.60049 | Notreported | SMD | 73.56% | Notreported | Notreported | SMD | Notreported | Notreported | Notreported | SMD | Notreported | SMD | SMD | SMD | SMD | SMD | SMD | SMD | SMD | SMD | SMD | SMD | SMD | SMD | SMD | SMD | SMD | SMD | SMD | SMD | SMD |  |  | SMD |  |  |  | 0 | 0 | 0 | 0 | 0 | 0 | 0 | 0 | 0 | 0 | 0 | 0 | 0 | 0 | 0 | 0 | 0 | 0 | 0 | 0 | 0
1 | Accelerated Test Methods to Determine the Long-Term Behavior of Composite Highway Structures Subject to Environmental Loading | T. R. Gentry, L. C. Bank, A. Barkatt, and L. Prian | 2 | Journal of Reinforced Plastics and Composites | 1998 | 476 | 75 | Glass | E-glass | Polyester | Aropol 2036C | Notreported | Notreported | Notreported | Notreported | 53,59 | Notreported | 6.35 | Notreported | Notreported | Notreported | Notreported | Notreported | Notreported | SMD | Notreported | Creative Pultrusions Inc | SMD | SMD | Flexural | SMD | Notreported | SMD | 772.92486 | Notreported | SMD | Notreported | Notreported | SMD | Notreported | Notreported | SMD | SMD | SMD | SMD | SMD | SMD | SMD | 80 | SMD | 336 | SMD | SMD | SMD | SMD | SMD | SMD | SMD | 3 | Notreported | Acetic acid | SMD | SMD | SMD | SMD | SMD | SMD | SMD | SMD | SMD | SMD | SMD | SMD | SMD | SMD | SMD | SMD | SMD | SMD | SMD | SMD | SMD | SMD | SMD | SMD | SMD | SMD | SMD | SMD | SMD | SMD | SMD | SMD | Notreported | SMD | Notreported | 481.12939 | Notreported | SMD | 62.25% | Notreported | Notreported | SMD | Notreported | Notreported | Notreported | SMD | Notreported | SMD | SMD | SMD | SMD | SMD | SMD | SMD | SMD | SMD | SMD | SMD | SMD | SMD | SMD | SMD | SMD | SMD | SMD | SMD | SMD |  |  | SMD |  |  |  | 0 | 0 | 0 | 0 | 0 | 0 | 0 | 0 | 0 | 0 | 0 | 0 | 0 | 0 | 0 | 0 | 0 | 0 | 0 | 0 | 0
1 | Accelerated Test Methods to Determine the Long-Term Behavior of Composite Highway Structures Subject to Environmental Loading | T. R. Gentry, L. C. Bank, A. Barkatt, and L. Prian | 2 | Journal of Reinforced Plastics and Composites | 1998 | 477 | 76 | Glass | E-glass | Polyester | Aropol 2036C | Notreported | Notreported | Notreported | Notreported | 53,59 | Notreported | 6.35 | Notreported | Notreported | Notreported | Notreported | Notreported | Notreported | SMD | Notreported | Creative Pultrusions Inc | SMD | SMD | Flexural | SMD | Notreported | SMD | 772.92486 | Notreported | SMD | Notreported | Notreported | SMD | Notreported | Notreported | SMD | SMD | SMD | SMD | SMD | SMD | SMD | 80 | SMD | 672 | SMD | SMD | SMD | SMD | SMD | SMD | SMD | 3 | Notreported | Acetic acid | SMD | SMD | SMD | SMD | SMD | SMD | SMD | SMD | SMD | SMD | SMD | SMD | SMD | SMD | SMD | SMD | SMD | SMD | SMD | SMD | SMD | SMD | SMD | SMD | SMD | SMD | SMD | SMD | SMD | SMD | SMD | SMD | Notreported | SMD | Notreported | 335.23166 | Notreported | SMD | 43.37% | Notreported | Notreported | SMD | Notreported | Notreported | Notreported | SMD | Notreported | SMD | SMD | SMD | SMD | SMD | SMD | SMD | SMD | SMD | SMD | SMD | SMD | SMD | SMD | SMD | SMD | SMD | SMD | SMD | SMD |  |  | SMD |  |  |  | 0 | 0 | 0 | 0 | 0 | 0 | 0 | 0 | 0 | 0 | 0 | 0 | 0 | 0 | 0 | 0 | 0 | 0 | 0 | 0 | 0
1 | Use of Thermogravimetric Analysis to Develop Accelerated Test Methods to Investigate Long-Term Environmental Effects on Fiber-Reinforced Plastics | Luca Prian, Ritsuko Pollard, Rongmin Shan, Christopher W. Mastropietro, T. Russell Gentry, Lawrence C. Bank, and Aaron Barkat | SMD | ASTM International 1997 | 1997 | 478 | 1 | Glass | E-glass | Polyester | Notreported | Notreported | Notreported | Notreported | Notreported | 50 | Notreported | 6.35 | Notreported | Notreported | Notreported | Notreported | Notreported | Notreported | SMD | Notreported | Creative Pultrusions | SMD | Low-filler | Water absorption | SMD | Notreported | SMD | Notreported | Notreported | Tensile strength | Notreported | Notreported | Tensile modulus | Notreported | Notreported | Tensile deformation | SMD | SMD | SMD | SMD | SMD | SMD | 23 | SMD | 672 | SMD | SMD | SMD | SMD | SMD | SMD | SMD | DI water | Notreported | 0 | SMD | SMD | SMD | SMD | SMD | SMD | SMD | SMD | SMD | SMD | SMD | SMD | SMD | SMD | SMD | SMD | SMD | SMD | SMD | SMD | SMD | SMD | SMD | SMD | SMD | SMD | SMD | SMD | SMD | SMD | SMD | SMD | 16h in a desiccator | SMD | SMD | SMD | SMD | SMD | SMD | SMD | SMD | SMD | SMD | SMD | SMD | SMD | SMD | Notreported | -0.01 | Notreported | SMD | SMD | SMD | SMD | SMD | SMD | SMD | SMD | SMD | SMD | SMD | SMD | SMD | SMD | SMD | SMD | SMD |  |  | SMD |  |  |  | 0 | 0 | 0 | 0 | 0 | 0 | 0 | 0 | 0 | 0 | 0 | 0 | 0 | 0 | 0 | 0 | 0 | 0 | 0 | 0 | 0
1 | Use of Thermogravimetric Analysis to Develop Accelerated Test Methods to Investigate Long-Term Environmental Effects on Fiber-Reinforced Plastics | Luca Prian, Ritsuko Pollard, Rongmin Shan, Christopher W. Mastropietro, T. Russell Gentry, Lawrence C. Bank, and Aaron Barkat | SMD | ASTM International 1997 | 1997 | 479 | 2 | Glass | E-glass | Polyester | Notreported | Notreported | Notreported | Notreported | Notreported | 50 | Notreported | 6.35 | Notreported | Notreported | Notreported | Notreported | Notreported | Notreported | SMD | Notreported | Creative Pultrusions | SMD | Low-filler | Thermogravimetric Analysis | SMD | Notreported | SMD | Notreported | Notreported | Tensile strength | Notreported | Notreported | Tensile modulus | Notreported | Notreported | Tensile deformation | SMD | SMD | SMD | SMD | SMD | SMD | 23 | SMD | 672 | SMD | SMD | SMD | SMD | SMD | SMD | SMD | DI water | Notreported | 0 | SMD | SMD | SMD | SMD | SMD | SMD | SMD | SMD | SMD | SMD | SMD | SMD | SMD | SMD | SMD | SMD | SMD | SMD | SMD | SMD | SMD | SMD | SMD | SMD | SMD | SMD | SMD | SMD | SMD | SMD | SMD | SMD | Notreported | SMD | SMD | SMD | SMD | SMD | SMD | SMD | SMD | SMD | SMD | SMD | SMD | SMD | SMD | SMD | SMD | SMD | SMD | SMD | SMD | SMD | SMD | SMD | SMD | 1 | 99.46% | weight at 300 / weight at 150 | SMD | SMD | SMD | SMD | SMD | SMD | SMD |  |  | SMD |  |  |  | 0 | 0 | 0 | 0 | 0 | 0 | 0 | 0 | 0 | 0 | 0 | 0 | 0 | 0 | 0 | 0 | 0 | 0 | 0 | 0 | 0
1 | Use of Thermogravimetric Analysis to Develop Accelerated Test Methods to Investigate Long-Term Environmental Effects on Fiber-Reinforced Plastics | Luca Prian, Ritsuko Pollard, Rongmin Shan, Christopher W. Mastropietro, T. Russell Gentry, Lawrence C. Bank, and Aaron Barkat | SMD | ASTM International 1997 | 1997 | 480 | 3 | Glass | E-glass | Polyester | Notreported | Notreported | Notreported | Notreported | Notreported | 50 | Notreported | 6.35 | Notreported | Notreported | Notreported | Notreported | Notreported | Notreported | SMD | Notreported | Creative Pultrusions | SMD | Low-filler | Tensile | SMD | Notreported | SMD | Notreported | Notreported | SMD | Notreported | Notreported | SMD | Notreported | Notreported | SMD | SMD | SMD | SMD | SMD | SMD | SMD | 23 | SMD | 672 | SMD | SMD | SMD | SMD | SMD | SMD | SMD | DI water | Notreported | 0 | SMD | SMD | SMD | SMD | SMD | SMD | SMD | SMD | SMD | SMD | SMD | SMD | SMD | SMD | SMD | SMD | SMD | SMD | SMD | SMD | SMD | SMD | SMD | SMD | SMD | SMD | SMD | SMD | SMD | SMD | SMD | SMD | Notreported | SMD | Notreported | Notreported | Notreported | SMD | 96.9% | Notreported | Notreported | SMD | 100.2% | Notreported | Notreported | SMD | Notreported | SMD | SMD | SMD | SMD | SMD | SMD | SMD | SMD | SMD | SMD | SMD | SMD | SMD | SMD | SMD | SMD | SMD | SMD | SMD | SMD |  |  | SMD |  |  |  | 0 | 0 | 0 | 0 | 0 | 0 | 0 | 0 | 0 | 0 | 0 | 0 | 0 | 0 | 0 | 0 | 0 | 0 | 0 | 0 | 0
1 | Use of Thermogravimetric Analysis to Develop Accelerated Test Methods to Investigate Long-Term Environmental Effects on Fiber-Reinforced Plastics | Luca Prian, Ritsuko Pollard, Rongmin Shan, Christopher W. Mastropietro, T. Russell Gentry, Lawrence C. Bank, and Aaron Barkat | SMD | ASTM International 1997 | 1997 | 481 | 4 | Glass | E-glass | Polyester | Notreported | Notreported | Notreported | Notreported | Notreported | 50 | Notreported | 6.35 | Notreported | Notreported | Notreported | Notreported | Notreported | Notreported | SMD | Notreported | Creative Pultrusions | SMD | Low-filler | Flexural | SMD | Notreported | SMD | Notreported | Notreported | SMD | Notreported | Notreported | SMD | Notreported | Notreported | SMD | SMD | SMD | SMD | SMD | SMD | SMD | 23 | SMD | 672 | SMD | SMD | SMD | SMD | SMD | SMD | SMD | DI water | Notreported | 0 | SMD | SMD | SMD | SMD | SMD | SMD | SMD | SMD | SMD | SMD | SMD | SMD | SMD | SMD | SMD | SMD | SMD | SMD | SMD | SMD | SMD | SMD | SMD | SMD | SMD | SMD | SMD | SMD | SMD | SMD | SMD | SMD | Notreported | SMD | Notreported | Notreported | Notreported | SMD | 96.4% | Notreported | Notreported | SMD | 99.6% | Notreported | Notreported | SMD | Notreported | SMD | SMD | SMD | SMD | SMD | SMD | SMD | SMD | SMD | SMD | SMD | SMD | SMD | SMD | SMD | SMD | SMD | SMD | SMD | SMD |  |  | SMD |  |  |  | 0 | 0 | 0 | 0 | 0 | 0 | 0 | 0 | 0 | 0 | 0 | 0 | 0 | 0 | 0 | 0 | 0 | 0 | 0 | 0 | 0
1 | Use of Thermogravimetric Analysis to Develop Accelerated Test Methods to Investigate Long-Term Environmental Effects on Fiber-Reinforced Plastics | Luca Prian, Ritsuko Pollard, Rongmin Shan, Christopher W. Mastropietro, T. Russell Gentry, Lawrence C. Bank, and Aaron Barkat | SMD | ASTM International 1997 | 1997 | 482 | 5 | Glass | E-glass | Polyester | Notreported | Notreported | Notreported | Notreported | Notreported | 50 | Notreported | 6.35 | Notreported | Notreported | Notreported | Notreported | Notreported | Notreported | SMD | Notreported | Creative Pultrusions | SMD | Low-filler | Shear | SMD | Notreported | SMD | Notreported | Notreported | SMD | Notreported | Notreported | SMD | Notreported | Notreported | SMD | SMD | SMD | SMD | SMD | SMD | SMD | 23 | SMD | 672 | SMD | SMD | SMD | SMD | SMD | SMD | SMD | DI water | Notreported | 0 | SMD | SMD | SMD | SMD | SMD | SMD | SMD | SMD | SMD | SMD | SMD | SMD | SMD | SMD | SMD | SMD | SMD | SMD | SMD | SMD | SMD | SMD | SMD | SMD | SMD | SMD | SMD | SMD | SMD | SMD | SMD | SMD | Notreported | SMD | Notreported | Notreported | Notreported | SMD | 99.1% | Notreported | Notreported | SMD | Notreported | Notreported | Notreported | SMD | Notreported | SMD | SMD | SMD | SMD | SMD | SMD | SMD | SMD | SMD | SMD | SMD | SMD | SMD | SMD | SMD | SMD | SMD | SMD | SMD | SMD |  |  | SMD |  |  |  | 0 | 0 | 0 | 0 | 0 | 0 | 0 | 0 | 0 | 0 | 0 | 0 | 0 | 0 | 0 | 0 | 0 | 0 | 0 | 0 | 0
1 | Use of Thermogravimetric Analysis to Develop Accelerated Test Methods to Investigate Long-Term Environmental Effects on Fiber-Reinforced Plastics | Luca Prian, Ritsuko Pollard, Rongmin Shan, Christopher W. Mastropietro, T. Russell Gentry, Lawrence C. Bank, and Aaron Barkat | SMD | ASTM International 1997 | 1997 | 483 | 6 | Glass | E-glass | Polyester | Notreported | Notreported | Notreported | Notreported | Notreported | 50 | Notreported | 6.35 | Notreported | Notreported | Notreported | Notreported | Notreported | Notreported | SMD | Notreported | Creative Pultrusions | SMD | Low-filler | Diametral compression | SMD | Notreported | SMD | Notreported | Notreported | SMD | Notreported | Notreported | SMD | Notreported | Notreported | SMD | SMD | SMD | SMD | SMD | SMD | SMD | 23 | SMD | 672 | SMD | SMD | SMD | SMD | SMD | SMD | SMD | DI water | Notreported | 0 | SMD | SMD | SMD | SMD | SMD | SMD | SMD | SMD | SMD | SMD | SMD | SMD | SMD | SMD | SMD | SMD | SMD | SMD | SMD | SMD | SMD | SMD | SMD | SMD | SMD | SMD | SMD | SMD | SMD | SMD | SMD | SMD | Notreported | SMD | Notreported | Notreported | Notreported | SMD | 94.1% | Notreported | Notreported | SMD | Notreported | Notreported | Notreported | SMD | Notreported | SMD | SMD | SMD | SMD | SMD | SMD | SMD | SMD | SMD | SMD | SMD | SMD | SMD | SMD | SMD | SMD | SMD | SMD | SMD | SMD |  |  | SMD |  |  |  | 0 | 0 | 0 | 0 | 0 | 0 | 0 | 0 | 0 | 0 | 0 | 0 | 0 | 0 | 0 | 0 | 0 | 0 | 0 | 0 | 0
1 | Use of Thermogravimetric Analysis to Develop Accelerated Test Methods to Investigate Long-Term Environmental Effects on Fiber-Reinforced Plastics | Luca Prian, Ritsuko Pollard, Rongmin Shan, Christopher W. Mastropietro, T. Russell Gentry, Lawrence C. Bank, and Aaron Barkat | SMD | ASTM International 1997 | 1997 | 484 | 7 | Glass | E-glass | Polyester | Notreported | Notreported | Notreported | Notreported | Notreported | 50 | Notreported | 6.35 | Notreported | Notreported | Notreported | Notreported | Notreported | Notreported | SMD | Notreported | Creative Pultrusions | SMD | Low-filler | Water absorption | SMD | Notreported | SMD | Notreported | Notreported | Tensile strength | Notreported | Notreported | Tensile modulus | Notreported | Notreported | Tensile deformation | SMD | SMD | SMD | SMD | SMD | SMD | 50 | SMD | 672 | SMD | SMD | SMD | SMD | SMD | SMD | SMD | DI water | Notreported | 0 | SMD | SMD | SMD | SMD | SMD | SMD | SMD | SMD | SMD | SMD | SMD | SMD | SMD | SMD | SMD | SMD | SMD | SMD | SMD | SMD | SMD | SMD | SMD | SMD | SMD | SMD | SMD | SMD | SMD | SMD | SMD | SMD | 16h in a desiccator | SMD | SMD | SMD | SMD | SMD | SMD | SMD | SMD | SMD | SMD | SMD | SMD | SMD | SMD | Notreported | 0.32 | Notreported | SMD | SMD | SMD | SMD | SMD | SMD | SMD | SMD | SMD | SMD | SMD | SMD | SMD | SMD | SMD | SMD | SMD |  |  | SMD |  |  |  | 0 | 0 | 0 | 0 | 0 | 0 | 0 | 0 | 0 | 0 | 0 | 0 | 0 | 0 | 0 | 0 | 0 | 0 | 0 | 0 | 0
1 | Use of Thermogravimetric Analysis to Develop Accelerated Test Methods to Investigate Long-Term Environmental Effects on Fiber-Reinforced Plastics | Luca Prian, Ritsuko Pollard, Rongmin Shan, Christopher W. Mastropietro, T. Russell Gentry, Lawrence C. Bank, and Aaron Barkat | SMD | ASTM International 1997 | 1997 | 485 | 8 | Glass | E-glass | Polyester | Notreported | Notreported | Notreported | Notreported | Notreported | 50 | Notreported | 6.35 | Notreported | Notreported | Notreported | Notreported | Notreported | Notreported | SMD | Notreported | Creative Pultrusions | SMD | Low-filler | Thermogravimetric Analysis | SMD | Notreported | SMD | Notreported | Notreported | Tensile strength | Notreported | Notreported | Tensile modulus | Notreported | Notreported | Tensile deformation | SMD | SMD | SMD | SMD | SMD | SMD | 50 | SMD | 672 | SMD | SMD | SMD | SMD | SMD | SMD | SMD | DI water | Notreported | 0 | SMD | SMD | SMD | SMD | SMD | SMD | SMD | SMD | SMD | SMD | SMD | SMD | SMD | SMD | SMD | SMD | SMD | SMD | SMD | SMD | SMD | SMD | SMD | SMD | SMD | SMD | SMD | SMD | SMD | SMD | SMD | SMD | Notreported | SMD | SMD | SMD | SMD | SMD | SMD | SMD | SMD | SMD | SMD | SMD | SMD | SMD | SMD | SMD | SMD | SMD | SMD | SMD | SMD | SMD | SMD | SMD | SMD | 1 | 99.26% | weight at 300 / weight at 150 | SMD | SMD | SMD | SMD | SMD | SMD | SMD |  |  | SMD |  |  |  | 0 | 0 | 0 | 0 | 0 | 0 | 0 | 0 | 0 | 0 | 0 | 0 | 0 | 0 | 0 | 0 | 0 | 0 | 0 | 0 | 0
1 | Use of Thermogravimetric Analysis to Develop Accelerated Test Methods to Investigate Long-Term Environmental Effects on Fiber-Reinforced Plastics | Luca Prian, Ritsuko Pollard, Rongmin Shan, Christopher W. Mastropietro, T. Russell Gentry, Lawrence C. Bank, and Aaron Barkat | SMD | ASTM International 1997 | 1997 | 486 | 9 | Glass | E-glass | Polyester | Notreported | Notreported | Notreported | Notreported | Notreported | 50 | Notreported | 6.35 | Notreported | Notreported | Notreported | Notreported | Notreported | Notreported | SMD | Notreported | Creative Pultrusions | SMD | Low-filler | Tensile | SMD | Notreported | SMD | Notreported | Notreported | SMD | Notreported | Notreported | SMD | Notreported | Notreported | SMD | SMD | SMD | SMD | SMD | SMD | SMD | 50 | SMD | 672 | SMD | SMD | SMD | SMD | SMD | SMD | SMD | DI water | Notreported | 0 | SMD | SMD | SMD | SMD | SMD | SMD | SMD | SMD | SMD | SMD | SMD | SMD | SMD | SMD | SMD | SMD | SMD | SMD | SMD | SMD | SMD | SMD | SMD | SMD | SMD | SMD | SMD | SMD | SMD | SMD | SMD | SMD | Notreported | SMD | Notreported | Notreported | Notreported | SMD | 89.6% | Notreported | Notreported | SMD | 102% | Notreported | Notreported | SMD | Notreported | SMD | SMD | SMD | SMD | SMD | SMD | SMD | SMD | SMD | SMD | SMD | SMD | SMD | SMD | SMD | SMD | SMD | SMD | SMD | SMD |  |  | SMD |  |  |  | 0 | 0 | 0 | 0 | 0 | 0 | 0 | 0 | 0 | 0 | 0 | 0 | 0 | 0 | 0 | 0 | 0 | 0 | 0 | 0 | 0
1 | Use of Thermogravimetric Analysis to Develop Accelerated Test Methods to Investigate Long-Term Environmental Effects on Fiber-Reinforced Plastics | Luca Prian, Ritsuko Pollard, Rongmin Shan, Christopher W. Mastropietro, T. Russell Gentry, Lawrence C. Bank, and Aaron Barkat | SMD | ASTM International 1997 | 1997 | 487 | 10 | Glass | E-glass | Polyester | Notreported | Notreported | Notreported | Notreported | Notreported | 50 | Notreported | 6.35 | Notreported | Notreported | Notreported | Notreported | Notreported | Notreported | SMD | Notreported | Creative Pultrusions | SMD | Low-filler | Flexural | SMD | Notreported | SMD | Notreported | Notreported | SMD | Notreported | Notreported | SMD | Notreported | Notreported | SMD | SMD | SMD | SMD | SMD | SMD | SMD | 50 | SMD | 672 | SMD | SMD | SMD | SMD | SMD | SMD | SMD | DI water | Notreported | 0 | SMD | SMD | SMD | SMD | SMD | SMD | SMD | SMD | SMD | SMD | SMD | SMD | SMD | SMD | SMD | SMD | SMD | SMD | SMD | SMD | SMD | SMD | SMD | SMD | SMD | SMD | SMD | SMD | SMD | SMD | SMD | SMD | Notreported | SMD | Notreported | Notreported | Notreported | SMD | 97% | Notreported | Notreported | SMD | 100.6% | Notreported | Notreported | SMD | Notreported | SMD | SMD | SMD | SMD | SMD | SMD | SMD | SMD | SMD | SMD | SMD | SMD | SMD | SMD | SMD | SMD | SMD | SMD | SMD | SMD |  |  | SMD |  |  |  | 0 | 0 | 0 | 0 | 0 | 0 | 0 | 0 | 0 | 0 | 0 | 0 | 0 | 0 | 0 | 0 | 0 | 0 | 0 | 0 | 0
1 | Use of Thermogravimetric Analysis to Develop Accelerated Test Methods to Investigate Long-Term Environmental Effects on Fiber-Reinforced Plastics | Luca Prian, Ritsuko Pollard, Rongmin Shan, Christopher W. Mastropietro, T. Russell Gentry, Lawrence C. Bank, and Aaron Barkat | SMD | ASTM International 1997 | 1997 | 488 | 11 | Glass | E-glass | Polyester | Notreported | Notreported | Notreported | Notreported | Notreported | 50 | Notreported | 6.35 | Notreported | Notreported | Notreported | Notreported | Notreported | Notreported | SMD | Notreported | Creative Pultrusions | SMD | Low-filler | Shear | SMD | Notreported | SMD | Notreported | Notreported | SMD | Notreported | Notreported | SMD | Notreported | Notreported | SMD | SMD | SMD | SMD | SMD | SMD | SMD | 50 | SMD | 672 | SMD | SMD | SMD | SMD | SMD | SMD | SMD | DI water | Notreported | 0 | SMD | SMD | SMD | SMD | SMD | SMD | SMD | SMD | SMD | SMD | SMD | SMD | SMD | SMD | SMD | SMD | SMD | SMD | SMD | SMD | SMD | SMD | SMD | SMD | SMD | SMD | SMD | SMD | SMD | SMD | SMD | SMD | Notreported | SMD | Notreported | Notreported | Notreported | SMD | 103.3% | Notreported | Notreported | SMD | Notreported | Notreported | Notreported | SMD | Notreported | SMD | SMD | SMD | SMD | SMD | SMD | SMD | SMD | SMD | SMD | SMD | SMD | SMD | SMD | SMD | SMD | SMD | SMD | SMD | SMD |  |  | SMD |  |  |  | 0 | 0 | 0 | 0 | 0 | 0 | 0 | 0 | 0 | 0 | 0 | 0 | 0 | 0 | 0 | 0 | 0 | 0 | 0 | 0 | 0
1 | Use of Thermogravimetric Analysis to Develop Accelerated Test Methods to Investigate Long-Term Environmental Effects on Fiber-Reinforced Plastics | Luca Prian, Ritsuko Pollard, Rongmin Shan, Christopher W. Mastropietro, T. Russell Gentry, Lawrence C. Bank, and Aaron Barkat | SMD | ASTM International 1997 | 1997 | 489 | 12 | Glass | E-glass | Polyester | Notreported | Notreported | Notreported | Notreported | Notreported | 50 | Notreported | 6.35 | Notreported | Notreported | Notreported | Notreported | Notreported | Notreported | SMD | Notreported | Creative Pultrusions | SMD | Low-filler | Diametral compression | SMD | Notreported | SMD | Notreported | Notreported | SMD | Notreported | Notreported | SMD | Notreported | Notreported | SMD | SMD | SMD | SMD | SMD | SMD | SMD | 50 | SMD | 672 | SMD | SMD | SMD | SMD | SMD | SMD | SMD | DI water | Notreported | 0 | SMD | SMD | SMD | SMD | SMD | SMD | SMD | SMD | SMD | SMD | SMD | SMD | SMD | SMD | SMD | SMD | SMD | SMD | SMD | SMD | SMD | SMD | SMD | SMD | SMD | SMD | SMD | SMD | SMD | SMD | SMD | SMD | Notreported | SMD | Notreported | Notreported | Notreported | SMD | 90.4% | Notreported | Notreported | SMD | Notreported | Notreported | Notreported | SMD | Notreported | SMD | SMD | SMD | SMD | SMD | SMD | SMD | SMD | SMD | SMD | SMD | SMD | SMD | SMD | SMD | SMD | SMD | SMD | SMD | SMD |  |  | SMD |  |  |  | 0 | 0 | 0 | 0 | 0 | 0 | 0 | 0 | 0 | 0 | 0 | 0 | 0 | 0 | 0 | 0 | 0 | 0 | 0 | 0 | 0
1 | Use of Thermogravimetric Analysis to Develop Accelerated Test Methods to Investigate Long-Term Environmental Effects on Fiber-Reinforced Plastics | Luca Prian, Ritsuko Pollard, Rongmin Shan, Christopher W. Mastropietro, T. Russell Gentry, Lawrence C. Bank, and Aaron Barkat | SMD | ASTM International 1997 | 1997 | 490 | 13 | Glass | E-glass | Polyester | Notreported | Notreported | Notreported | Notreported | Notreported | 50 | Notreported | 6.35 | Notreported | Notreported | Notreported | Notreported | Notreported | Notreported | SMD | Notreported | Creative Pultrusions | SMD | Low-filler | Water absorption | SMD | Notreported | SMD | Notreported | Notreported | Tensile strength | Notreported | Notreported | Tensile modulus | Notreported | Notreported | Tensile deformation | SMD | SMD | SMD | SMD | SMD | SMD | 80 | SMD | 672 | SMD | SMD | SMD | SMD | SMD | SMD | SMD | DI water | Notreported | 0 | SMD | SMD | SMD | SMD | SMD | SMD | SMD | SMD | SMD | SMD | SMD | SMD | SMD | SMD | SMD | SMD | SMD | SMD | SMD | SMD | SMD | SMD | SMD | SMD | SMD | SMD | SMD | SMD | SMD | SMD | SMD | SMD | 16h in a desiccator | SMD | SMD | SMD | SMD | SMD | SMD | SMD | SMD | SMD | SMD | SMD | SMD | SMD | SMD | Notreported | 0.88 | Notreported | SMD | SMD | SMD | SMD | SMD | SMD | SMD | SMD | SMD | SMD | SMD | SMD | SMD | SMD | SMD | SMD | SMD |  |  | SMD |  |  |  | 0 | 0 | 0 | 0 | 0 | 0 | 0 | 0 | 0 | 0 | 0 | 0 | 0 | 0 | 0 | 0 | 0 | 0 | 0 | 0 | 0
1 | Use of Thermogravimetric Analysis to Develop Accelerated Test Methods to Investigate Long-Term Environmental Effects on Fiber-Reinforced Plastics | Luca Prian, Ritsuko Pollard, Rongmin Shan, Christopher W. Mastropietro, T. Russell Gentry, Lawrence C. Bank, and Aaron Barkat | SMD | ASTM International 1997 | 1997 | 491 | 14 | Glass | E-glass | Polyester | Notreported | Notreported | Notreported | Notreported | Notreported | 50 | Notreported | 6.35 | Notreported | Notreported | Notreported | Notreported | Notreported | Notreported | SMD | Notreported | Creative Pultrusions | SMD | Low-filler | Thermogravimetric Analysis | SMD | Notreported | SMD | Notreported | Notreported | Tensile strength | Notreported | Notreported | Tensile modulus | Notreported | Notreported | Tensile deformation | SMD | SMD | SMD | SMD | SMD | SMD | 80 | SMD | 672 | SMD | SMD | SMD | SMD | SMD | SMD | SMD | DI water | Notreported | 0 | SMD | SMD | SMD | SMD | SMD | SMD | SMD | SMD | SMD | SMD | SMD | SMD | SMD | SMD | SMD | SMD | SMD | SMD | SMD | SMD | SMD | SMD | SMD | SMD | SMD | SMD | SMD | SMD | SMD | SMD | SMD | SMD | Notreported | SMD | SMD | SMD | SMD | SMD | SMD | SMD | SMD | SMD | SMD | SMD | SMD | SMD | SMD | SMD | SMD | SMD | SMD | SMD | SMD | SMD | SMD | SMD | SMD | 1 | 98.03% | weight at 300 / weight at 150 | SMD | SMD | SMD | SMD | SMD | SMD | SMD |  |  | SMD |  |  |  | 0 | 0 | 0 | 0 | 0 | 0 | 0 | 0 | 0 | 0 | 0 | 0 | 0 | 0 | 0 | 0 | 0 | 0 | 0 | 0 | 0
1 | Use of Thermogravimetric Analysis to Develop Accelerated Test Methods to Investigate Long-Term Environmental Effects on Fiber-Reinforced Plastics | Luca Prian, Ritsuko Pollard, Rongmin Shan, Christopher W. Mastropietro, T. Russell Gentry, Lawrence C. Bank, and Aaron Barkat | SMD | ASTM International 1997 | 1997 | 492 | 15 | Glass | E-glass | Polyester | Notreported | Notreported | Notreported | Notreported | Notreported | 50 | Notreported | 6.35 | Notreported | Notreported | Notreported | Notreported | Notreported | Notreported | SMD | Notreported | Creative Pultrusions | SMD | Low-filler | Tensile | SMD | Notreported | SMD | Notreported | Notreported | SMD | Notreported | Notreported | SMD | Notreported | Notreported | SMD | SMD | SMD | SMD | SMD | SMD | SMD | 80 | SMD | 672 | SMD | SMD | SMD | SMD | SMD | SMD | SMD | DI water | Notreported | 0 | SMD | SMD | SMD | SMD | SMD | SMD | SMD | SMD | SMD | SMD | SMD | SMD | SMD | SMD | SMD | SMD | SMD | SMD | SMD | SMD | SMD | SMD | SMD | SMD | SMD | SMD | SMD | SMD | SMD | SMD | SMD | SMD | Notreported | SMD | Notreported | Notreported | Notreported | SMD | 24.1% | Notreported | Notreported | SMD | 100.7% | Notreported | Notreported | SMD | Notreported | SMD | SMD | SMD | SMD | SMD | SMD | SMD | SMD | SMD | SMD | SMD | SMD | SMD | SMD | SMD | SMD | SMD | SMD | SMD | SMD |  |  | SMD |  |  |  | 0 | 0 | 0 | 0 | 0 | 0 | 0 | 0 | 0 | 0 | 0 | 0 | 0 | 0 | 0 | 0 | 0 | 0 | 0 | 0 | 0
1 | Use of Thermogravimetric Analysis to Develop Accelerated Test Methods to Investigate Long-Term Environmental Effects on Fiber-Reinforced Plastics | Luca Prian, Ritsuko Pollard, Rongmin Shan, Christopher W. Mastropietro, T. Russell Gentry, Lawrence C. Bank, and Aaron Barkat | SMD | ASTM International 1997 | 1997 | 493 | 16 | Glass | E-glass | Polyester | Notreported | Notreported | Notreported | Notreported | Notreported | 50 | Notreported | 6.35 | Notreported | Notreported | Notreported | Notreported | Notreported | Notreported | SMD | Notreported | Creative Pultrusions | SMD | Low-filler | Flexural | SMD | Notreported | SMD | Notreported | Notreported | SMD | Notreported | Notreported | SMD | Notreported | Notreported | SMD | SMD | SMD | SMD | SMD | SMD | SMD | 80 | SMD | 672 | SMD | SMD | SMD | SMD | SMD | SMD | SMD | DI water | Notreported | 0 | SMD | SMD | SMD | SMD | SMD | SMD | SMD | SMD | SMD | SMD | SMD | SMD | SMD | SMD | SMD | SMD | SMD | SMD | SMD | SMD | SMD | SMD | SMD | SMD | SMD | SMD | SMD | SMD | SMD | SMD | SMD | SMD | Notreported | SMD | Notreported | Notreported | Notreported | SMD | 42.7% | Notreported | Notreported | SMD | 102.3% | Notreported | Notreported | SMD | Notreported | SMD | SMD | SMD | SMD | SMD | SMD | SMD | SMD | SMD | SMD | SMD | SMD | SMD | SMD | SMD | SMD | SMD | SMD | SMD | SMD |  |  | SMD |  |  |  | 0 | 0 | 0 | 0 | 0 | 0 | 0 | 0 | 0 | 0 | 0 | 0 | 0 | 0 | 0 | 0 | 0 | 0 | 0 | 0 | 0
1 | Use of Thermogravimetric Analysis to Develop Accelerated Test Methods to Investigate Long-Term Environmental Effects on Fiber-Reinforced Plastics | Luca Prian, Ritsuko Pollard, Rongmin Shan, Christopher W. Mastropietro, T. Russell Gentry, Lawrence C. Bank, and Aaron Barkat | SMD | ASTM International 1997 | 1997 | 494 | 17 | Glass | E-glass | Polyester | Notreported | Notreported | Notreported | Notreported | Notreported | 50 | Notreported | 6.35 | Notreported | Notreported | Notreported | Notreported | Notreported | Notreported | SMD | Notreported | Creative Pultrusions | SMD | Low-filler | Shear | SMD | Notreported | SMD | Notreported | Notreported | SMD | Notreported | Notreported | SMD | Notreported | Notreported | SMD | SMD | SMD | SMD | SMD | SMD | SMD | 80 | SMD | 672 | SMD | SMD | SMD | SMD | SMD | SMD | SMD | DI water | Notreported | 0 | SMD | SMD | SMD | SMD | SMD | SMD | SMD | SMD | SMD | SMD | SMD | SMD | SMD | SMD | SMD | SMD | SMD | SMD | SMD | SMD | SMD | SMD | SMD | SMD | SMD | SMD | SMD | SMD | SMD | SMD | SMD | SMD | Notreported | SMD | Notreported | Notreported | Notreported | SMD | 59.2% | Notreported | Notreported | SMD | Notreported | Notreported | Notreported | SMD | Notreported | SMD | SMD | SMD | SMD | SMD | SMD | SMD | SMD | SMD | SMD | SMD | SMD | SMD | SMD | SMD | SMD | SMD | SMD | SMD | SMD |  |  | SMD |  |  |  | 0 | 0 | 0 | 0 | 0 | 0 | 0 | 0 | 0 | 0 | 0 | 0 | 0 | 0 | 0 | 0 | 0 | 0 | 0 | 0 | 0
1 | Use of Thermogravimetric Analysis to Develop Accelerated Test Methods to Investigate Long-Term Environmental Effects on Fiber-Reinforced Plastics | Luca Prian, Ritsuko Pollard, Rongmin Shan, Christopher W. Mastropietro, T. Russell Gentry, Lawrence C. Bank, and Aaron Barkat | SMD | ASTM International 1997 | 1997 | 495 | 18 | Glass | E-glass | Polyester | Notreported | Notreported | Notreported | Notreported | Notreported | 50 | Notreported | 6.35 | Notreported | Notreported | Notreported | Notreported | Notreported | Notreported | SMD | Notreported | Creative Pultrusions | SMD | Low-filler | Diametral compression | SMD | Notreported | SMD | Notreported | Notreported | SMD | Notreported | Notreported | SMD | Notreported | Notreported | SMD | SMD | SMD | SMD | SMD | SMD | SMD | 80 | SMD | 672 | SMD | SMD | SMD | SMD | SMD | SMD | SMD | DI water | Notreported | 0 | SMD | SMD | SMD | SMD | SMD | SMD | SMD | SMD | SMD | SMD | SMD | SMD | SMD | SMD | SMD | SMD | SMD | SMD | SMD | SMD | SMD | SMD | SMD | SMD | SMD | SMD | SMD | SMD | SMD | SMD | SMD | SMD | Notreported | SMD | Notreported | Notreported | Notreported | SMD | 40.8% | Notreported | Notreported | SMD | Notreported | Notreported | Notreported | SMD | Notreported | SMD | SMD | SMD | SMD | SMD | SMD | SMD | SMD | SMD | SMD | SMD | SMD | SMD | SMD | SMD | SMD | SMD | SMD | SMD | SMD |  |  | SMD |  |  |  | 0 | 0 | 0 | 0 | 0 | 0 | 0 | 0 | 0 | 0 | 0 | 0 | 0 | 0 | 0 | 0 | 0 | 0 | 0 | 0 | 0
1 | Use of Thermogravimetric Analysis to Develop Accelerated Test Methods to Investigate Long-Term Environmental Effects on Fiber-Reinforced Plastics | Luca Prian, Ritsuko Pollard, Rongmin Shan, Christopher W. Mastropietro, T. Russell Gentry, Lawrence C. Bank, and Aaron Barkat | SMD | ASTM International 1997 | 1997 | 496 | 19 | Glass | E-glass | Polyester | Notreported | Notreported | Notreported | Notreported | Notreported | 50 | Notreported | 6.35 | Notreported | Notreported | Notreported | Notreported | Notreported | Notreported | SMD | Notreported | Creative Pultrusions | SMD | Low-filler | Water absorption | SMD | Notreported | SMD | Notreported | Notreported | Tensile strength | Notreported | Notreported | Tensile modulus | Notreported | Notreported | Tensile deformation | SMD | SMD | SMD | SMD | SMD | SMD | 23 | SMD | 672 | SMD | SMD | SMD | SMD | SMD | SMD | SMD | DI water | Notreported | 0 | SMD | SMD | SMD | SMD | SMD | SMD | SMD | SMD | SMD | SMD | SMD | SMD | SMD | SMD | SMD | SMD | SMD | SMD | SMD | SMD | SMD | SMD | SMD | SMD | SMD | SMD | SMD | SMD | SMD | SMD | SMD | SMD | 16h in a desiccator | SMD | SMD | SMD | SMD | SMD | SMD | SMD | SMD | SMD | SMD | SMD | SMD | SMD | SMD | Notreported | 0.01 | Notreported | SMD | SMD | SMD | SMD | SMD | SMD | SMD | SMD | SMD | SMD | SMD | SMD | SMD | SMD | SMD | SMD | SMD |  |  | SMD |  |  |  | 0 | 0 | 0 | 0 | 0 | 0 | 0 | 0 | 0 | 0 | 0 | 0 | 0 | 0 | 0 | 0 | 0 | 0 | 0 | 0 | 0
1 | Use of Thermogravimetric Analysis to Develop Accelerated Test Methods to Investigate Long-Term Environmental Effects on Fiber-Reinforced Plastics | Luca Prian, Ritsuko Pollard, Rongmin Shan, Christopher W. Mastropietro, T. Russell Gentry, Lawrence C. Bank, and Aaron Barkat | SMD | ASTM International 1997 | 1997 | 497 | 20 | Glass | E-glass | Polyester | Notreported | Notreported | Notreported | Notreported | Notreported | 50 | Notreported | 6.35 | Notreported | Notreported | Notreported | Notreported | Notreported | Notreported | SMD | Notreported | Creative Pultrusions | SMD | Low-filler | Thermogravimetric Analysis | SMD | Notreported | SMD | Notreported | Notreported | Tensile strength | Notreported | Notreported | Tensile modulus | Notreported | Notreported | Tensile deformation | SMD | SMD | SMD | SMD | SMD | SMD | 23 | SMD | 672 | SMD | SMD | SMD | SMD | SMD | SMD | SMD | DI water | Notreported | 0 | SMD | SMD | SMD | SMD | SMD | SMD | SMD | SMD | SMD | SMD | SMD | SMD | SMD | SMD | SMD | SMD | SMD | SMD | SMD | SMD | SMD | SMD | SMD | SMD | SMD | SMD | SMD | SMD | SMD | SMD | SMD | SMD | Notreported | SMD | SMD | SMD | SMD | SMD | SMD | SMD | SMD | SMD | SMD | SMD | SMD | SMD | SMD | SMD | SMD | SMD | SMD | SMD | SMD | SMD | SMD | SMD | SMD | 1 | 99.46% | weight at 300 / weight at 150 | SMD | SMD | SMD | SMD | SMD | SMD | SMD |  |  | SMD |  |  |  | 0 | 0 | 0 | 0 | 0 | 0 | 0 | 0 | 0 | 0 | 0 | 0 | 0 | 0 | 0 | 0 | 0 | 0 | 0 | 0 | 0
1 | Use of Thermogravimetric Analysis to Develop Accelerated Test Methods to Investigate Long-Term Environmental Effects on Fiber-Reinforced Plastics | Luca Prian, Ritsuko Pollard, Rongmin Shan, Christopher W. Mastropietro, T. Russell Gentry, Lawrence C. Bank, and Aaron Barkat | SMD | ASTM International 1997 | 1997 | 498 | 21 | Glass | E-glass | Polyester | Notreported | Notreported | Notreported | Notreported | Notreported | 50 | Notreported | 6.35 | Notreported | Notreported | Notreported | Notreported | Notreported | Notreported | SMD | Notreported | Creative Pultrusions | SMD | Low-filler | Tensile | SMD | Notreported | SMD | Notreported | Notreported | SMD | Notreported | Notreported | SMD | Notreported | Notreported | SMD | SMD | SMD | SMD | SMD | SMD | SMD | 23 | SMD | 672 | SMD | SMD | SMD | SMD | SMD | SMD | SMD | DI water | Notreported | 0 | SMD | SMD | SMD | SMD | SMD | SMD | SMD | SMD | SMD | SMD | SMD | SMD | SMD | SMD | SMD | SMD | SMD | SMD | SMD | SMD | SMD | SMD | SMD | SMD | SMD | SMD | SMD | SMD | SMD | SMD | SMD | SMD | Notreported | SMD | Notreported | Notreported | Notreported | SMD | 96.9% | Notreported | Notreported | SMD | 100.2% | Notreported | Notreported | SMD | Notreported | SMD | SMD | SMD | SMD | SMD | SMD | SMD | SMD | SMD | SMD | SMD | SMD | SMD | SMD | SMD | SMD | SMD | SMD | SMD | SMD |  |  | SMD |  |  |  | 0 | 0 | 0 | 0 | 0 | 0 | 0 | 0 | 0 | 0 | 0 | 0 | 0 | 0 | 0 | 0 | 0 | 0 | 0 | 0 | 0
1 | Use of Thermogravimetric Analysis to Develop Accelerated Test Methods to Investigate Long-Term Environmental Effects on Fiber-Reinforced Plastics | Luca Prian, Ritsuko Pollard, Rongmin Shan, Christopher W. Mastropietro, T. Russell Gentry, Lawrence C. Bank, and Aaron Barkat | SMD | ASTM International 1997 | 1997 | 499 | 22 | Glass | E-glass | Polyester | Notreported | Notreported | Notreported | Notreported | Notreported | 50 | Notreported | 6.35 | Notreported | Notreported | Notreported | Notreported | Notreported | Notreported | SMD | Notreported | Creative Pultrusions | SMD | Low-filler | Flexural | SMD | Notreported | SMD | Notreported | Notreported | SMD | Notreported | Notreported | SMD | Notreported | Notreported | SMD | SMD | SMD | SMD | SMD | SMD | SMD | 23 | SMD | 672 | SMD | SMD | SMD | SMD | SMD | SMD | SMD | DI water | Notreported | 0 | SMD | SMD | SMD | SMD | SMD | SMD | SMD | SMD | SMD | SMD | SMD | SMD | SMD | SMD | SMD | SMD | SMD | SMD | SMD | SMD | SMD | SMD | SMD | SMD | SMD | SMD | SMD | SMD | SMD | SMD | SMD | SMD | Notreported | SMD | Notreported | Notreported | Notreported | SMD | 96.4% | Notreported | Notreported | SMD | 99.6% | Notreported | Notreported | SMD | Notreported | SMD | SMD | SMD | SMD | SMD | SMD | SMD | SMD | SMD | SMD | SMD | SMD | SMD | SMD | SMD | SMD | SMD | SMD | SMD | SMD |  |  | SMD |  |  |  | 0 | 0 | 0 | 0 | 0 | 0 | 0 | 0 | 0 | 0 | 0 | 0 | 0 | 0 | 0 | 0 | 0 | 0 | 0 | 0 | 0
1 | Use of Thermogravimetric Analysis to Develop Accelerated Test Methods to Investigate Long-Term Environmental Effects on Fiber-Reinforced Plastics | Luca Prian, Ritsuko Pollard, Rongmin Shan, Christopher W. Mastropietro, T. Russell Gentry, Lawrence C. Bank, and Aaron Barkat | SMD | ASTM International 1997 | 1997 | 500 | 23 | Glass | E-glass | Polyester | Notreported | Notreported | Notreported | Notreported | Notreported | 50 | Notreported | 6.35 | Notreported | Notreported | Notreported | Notreported | Notreported | Notreported | SMD | Notreported | Creative Pultrusions | SMD | Low-filler | Shear | SMD | Notreported | SMD | Notreported | Notreported | SMD | Notreported | Notreported | SMD | Notreported | Notreported | SMD | SMD | SMD | SMD | SMD | SMD | SMD | 23 | SMD | 672 | SMD | SMD | SMD | SMD | SMD | SMD | SMD | DI water | Notreported | 0 | SMD | SMD | SMD | SMD | SMD | SMD | SMD | SMD | SMD | SMD | SMD | SMD | SMD | SMD | SMD | SMD | SMD | SMD | SMD | SMD | SMD | SMD | SMD | SMD | SMD | SMD | SMD | SMD | SMD | SMD | SMD | SMD | Notreported | SMD | Notreported | Notreported | Notreported | SMD | 100.3% | Notreported | Notreported | SMD | Notreported | Notreported | Notreported | SMD | Notreported | SMD | SMD | SMD | SMD | SMD | SMD | SMD | SMD | SMD | SMD | SMD | SMD | SMD | SMD | SMD | SMD | SMD | SMD | SMD | SMD |  |  | SMD |  |  |  | 0 | 0 | 0 | 0 | 0 | 0 | 0 | 0 | 0 | 0 | 0 | 0 | 0 | 0 | 0 | 0 | 0 | 0 | 0 | 0 | 0
1 | Use of Thermogravimetric Analysis to Develop Accelerated Test Methods to Investigate Long-Term Environmental Effects on Fiber-Reinforced Plastics | Luca Prian, Ritsuko Pollard, Rongmin Shan, Christopher W. Mastropietro, T. Russell Gentry, Lawrence C. Bank, and Aaron Barkat | SMD | ASTM International 1997 | 1997 | 501 | 24 | Glass | E-glass | Polyester | Notreported | Notreported | Notreported | Notreported | Notreported | 50 | Notreported | 6.35 | Notreported | Notreported | Notreported | Notreported | Notreported | Notreported | SMD | Notreported | Creative Pultrusions | SMD | Low-filler | Diametral compression | SMD | Notreported | SMD | Notreported | Notreported | SMD | Notreported | Notreported | SMD | Notreported | Notreported | SMD | SMD | SMD | SMD | SMD | SMD | SMD | 23 | SMD | 672 | SMD | SMD | SMD | SMD | SMD | SMD | SMD | DI water | Notreported | 0 | SMD | SMD | SMD | SMD | SMD | SMD | SMD | SMD | SMD | SMD | SMD | SMD | SMD | SMD | SMD | SMD | SMD | SMD | SMD | SMD | SMD | SMD | SMD | SMD | SMD | SMD | SMD | SMD | SMD | SMD | SMD | SMD | Notreported | SMD | Notreported | Notreported | Notreported | SMD | 94.1% | Notreported | Notreported | SMD | Notreported | Notreported | Notreported | SMD | Notreported | SMD | SMD | SMD | SMD | SMD | SMD | SMD | SMD | SMD | SMD | SMD | SMD | SMD | SMD | SMD | SMD | SMD | SMD | SMD | SMD |  |  | SMD |  |  |  | 0 | 0 | 0 | 0 | 0 | 0 | 0 | 0 | 0 | 0 | 0 | 0 | 0 | 0 | 0 | 0 | 0 | 0 | 0 | 0 | 0
1 | Use of Thermogravimetric Analysis to Develop Accelerated Test Methods to Investigate Long-Term Environmental Effects on Fiber-Reinforced Plastics | Luca Prian, Ritsuko Pollard, Rongmin Shan, Christopher W. Mastropietro, T. Russell Gentry, Lawrence C. Bank, and Aaron Barkat | SMD | ASTM International 1997 | 1997 | 502 | 25 | Glass | E-glass | Polyester | Notreported | Notreported | Notreported | Notreported | Notreported | 50 | Notreported | 6.35 | Notreported | Notreported | Notreported | Notreported | Notreported | Notreported | SMD | Notreported | Creative Pultrusions | SMD | Low-filler | Water absorption | SMD | Notreported | SMD | Notreported | Notreported | Tensile strength | Notreported | Notreported | Tensile modulus | Notreported | Notreported | Tensile deformation | SMD | SMD | SMD | SMD | SMD | SMD | 23 | SMD | 672 | SMD | SMD | SMD | SMD | SMD | SMD | SMD | 11 | Notreported | NH3: 0.3 | SMD | SMD | SMD | SMD | SMD | SMD | SMD | SMD | SMD | SMD | SMD | SMD | SMD | SMD | SMD | SMD | SMD | SMD | SMD | SMD | SMD | SMD | SMD | SMD | SMD | SMD | SMD | SMD | SMD | SMD | SMD | SMD | 16h in a desiccator | SMD | SMD | SMD | SMD | SMD | SMD | SMD | SMD | SMD | SMD | SMD | SMD | SMD | SMD | Notreported | 0.03 | Notreported | SMD | SMD | SMD | SMD | SMD | SMD | SMD | SMD | SMD | SMD | SMD | SMD | SMD | SMD | SMD | SMD | SMD |  |  | SMD |  |  |  | 0 | 0 | 0 | 0 | 0 | 0 | 0 | 0 | 0 | 0 | 0 | 0 | 0 | 0 | 0 | 0 | 0 | 0 | 0 | 0 | 0
1 | Use of Thermogravimetric Analysis to Develop Accelerated Test Methods to Investigate Long-Term Environmental Effects on Fiber-Reinforced Plastics | Luca Prian, Ritsuko Pollard, Rongmin Shan, Christopher W. Mastropietro, T. Russell Gentry, Lawrence C. Bank, and Aaron Barkat | SMD | ASTM International 1997 | 1997 | 503 | 26 | Glass | E-glass | Polyester | Notreported | Notreported | Notreported | Notreported | Notreported | 50 | Notreported | 6.35 | Notreported | Notreported | Notreported | Notreported | Notreported | Notreported | SMD | Notreported | Creative Pultrusions | SMD | Low-filler | Thermogravimetric Analysis | SMD | Notreported | SMD | Notreported | Notreported | Tensile strength | Notreported | Notreported | Tensile modulus | Notreported | Notreported | Tensile deformation | SMD | SMD | SMD | SMD | SMD | SMD | 23 | SMD | 672 | SMD | SMD | SMD | SMD | SMD | SMD | SMD | 11 | Notreported | NH3: 0.3 | SMD | SMD | SMD | SMD | SMD | SMD | SMD | SMD | SMD | SMD | SMD | SMD | SMD | SMD | SMD | SMD | SMD | SMD | SMD | SMD | SMD | SMD | SMD | SMD | SMD | SMD | SMD | SMD | SMD | SMD | SMD | SMD | Notreported | SMD | SMD | SMD | SMD | SMD | SMD | SMD | SMD | SMD | SMD | SMD | SMD | SMD | SMD | SMD | SMD | SMD | SMD | SMD | SMD | SMD | SMD | SMD | SMD | 1 | 99.42% | weight at 300 / weight at 150 | SMD | SMD | SMD | SMD | SMD | SMD | SMD |  |  | SMD |  |  |  | 0 | 0 | 0 | 0 | 0 | 0 | 0 | 0 | 0 | 0 | 0 | 0 | 0 | 0 | 0 | 0 | 0 | 0 | 0 | 0 | 0
1 | Use of Thermogravimetric Analysis to Develop Accelerated Test Methods to Investigate Long-Term Environmental Effects on Fiber-Reinforced Plastics | Luca Prian, Ritsuko Pollard, Rongmin Shan, Christopher W. Mastropietro, T. Russell Gentry, Lawrence C. Bank, and Aaron Barkat | SMD | ASTM International 1997 | 1997 | 504 | 27 | Glass | E-glass | Polyester | Notreported | Notreported | Notreported | Notreported | Notreported | 50 | Notreported | 6.35 | Notreported | Notreported | Notreported | Notreported | Notreported | Notreported | SMD | Notreported | Creative Pultrusions | SMD | Low-filler | Water absorption | SMD | Notreported | SMD | Notreported | Notreported | Tensile strength | Notreported | Notreported | Tensile modulus | Notreported | Notreported | Tensile deformation | SMD | SMD | SMD | SMD | SMD | SMD | 23 | SMD | 672 | SMD | SMD | SMD | SMD | SMD | SMD | SMD | 12 | Notreported | NH3: 3 | SMD | SMD | SMD | SMD | SMD | SMD | SMD | SMD | SMD | SMD | SMD | SMD | SMD | SMD | SMD | SMD | SMD | SMD | SMD | SMD | SMD | SMD | SMD | SMD | SMD | SMD | SMD | SMD | SMD | SMD | SMD | SMD | 16h in a desiccator | SMD | SMD | SMD | SMD | SMD | SMD | SMD | SMD | SMD | SMD | SMD | SMD | SMD | SMD | Notreported | 0.39 | Notreported | SMD | SMD | SMD | SMD | SMD | SMD | SMD | SMD | SMD | SMD | SMD | SMD | SMD | SMD | SMD | SMD | SMD |  |  | SMD |  |  |  | 0 | 0 | 0 | 0 | 0 | 0 | 0 | 0 | 0 | 0 | 0 | 0 | 0 | 0 | 0 | 0 | 0 | 0 | 0 | 0 | 0
1 | Use of Thermogravimetric Analysis to Develop Accelerated Test Methods to Investigate Long-Term Environmental Effects on Fiber-Reinforced Plastics | Luca Prian, Ritsuko Pollard, Rongmin Shan, Christopher W. Mastropietro, T. Russell Gentry, Lawrence C. Bank, and Aaron Barkat | SMD | ASTM International 1997 | 1997 | 505 | 28 | Glass | E-glass | Polyester | Notreported | Notreported | Notreported | Notreported | Notreported | 50 | Notreported | 6.35 | Notreported | Notreported | Notreported | Notreported | Notreported | Notreported | SMD | Notreported | Creative Pultrusions | SMD | Low-filler | Thermogravimetric Analysis | SMD | Notreported | SMD | Notreported | Notreported | Tensile strength | Notreported | Notreported | Tensile modulus | Notreported | Notreported | Tensile deformation | SMD | SMD | SMD | SMD | SMD | SMD | 23 | SMD | 672 | SMD | SMD | SMD | SMD | SMD | SMD | SMD | 12 | Notreported | NH3: 3 | SMD | SMD | SMD | SMD | SMD | SMD | SMD | SMD | SMD | SMD | SMD | SMD | SMD | SMD | SMD | SMD | SMD | SMD | SMD | SMD | SMD | SMD | SMD | SMD | SMD | SMD | SMD | SMD | SMD | SMD | SMD | SMD | Notreported | SMD | SMD | SMD | SMD | SMD | SMD | SMD | SMD | SMD | SMD | SMD | SMD | SMD | SMD | SMD | SMD | SMD | SMD | SMD | SMD | SMD | SMD | SMD | SMD | 1 | 99.34% | weight at 300 / weight at 150 | SMD | SMD | SMD | SMD | SMD | SMD | SMD |  |  | SMD |  |  |  | 0 | 0 | 0 | 0 | 0 | 0 | 0 | 0 | 0 | 0 | 0 | 0 | 0 | 0 | 0 | 0 | 0 | 0 | 0 | 0 | 0
1 | Use of Thermogravimetric Analysis to Develop Accelerated Test Methods to Investigate Long-Term Environmental Effects on Fiber-Reinforced Plastics | Luca Prian, Ritsuko Pollard, Rongmin Shan, Christopher W. Mastropietro, T. Russell Gentry, Lawrence C. Bank, and Aaron Barkat | SMD | ASTM International 1997 | 1997 | 506 | 29 | Glass | E-glass | Polyester | Notreported | Notreported | Notreported | Notreported | Notreported | 50 | Notreported | 6.35 | Notreported | Notreported | Notreported | Notreported | Notreported | Notreported | SMD | Notreported | Creative Pultrusions | SMD | Low-filler | Tensile | SMD | Notreported | SMD | Notreported | Notreported | SMD | Notreported | Notreported | SMD | Notreported | Notreported | SMD | SMD | SMD | SMD | SMD | SMD | SMD | 23 | SMD | 672 | SMD | SMD | SMD | SMD | SMD | SMD | SMD | 12 | Notreported | NH3: 3 | SMD | SMD | SMD | SMD | SMD | SMD | SMD | SMD | SMD | SMD | SMD | SMD | SMD | SMD | SMD | SMD | SMD | SMD | SMD | SMD | SMD | SMD | SMD | SMD | SMD | SMD | SMD | SMD | SMD | SMD | SMD | SMD | Notreported | SMD | Notreported | Notreported | Notreported | SMD | 82.8% | Notreported | Notreported | SMD | 104.3% | Notreported | Notreported | SMD | Notreported | SMD | SMD | SMD | SMD | SMD | SMD | SMD | SMD | SMD | SMD | SMD | SMD | SMD | SMD | SMD | SMD | SMD | SMD | SMD | SMD |  |  | SMD |  |  |  | 0 | 0 | 0 | 0 | 0 | 0 | 0 | 0 | 0 | 0 | 0 | 0 | 0 | 0 | 0 | 0 | 0 | 0 | 0 | 0 | 0
1 | Use of Thermogravimetric Analysis to Develop Accelerated Test Methods to Investigate Long-Term Environmental Effects on Fiber-Reinforced Plastics | Luca Prian, Ritsuko Pollard, Rongmin Shan, Christopher W. Mastropietro, T. Russell Gentry, Lawrence C. Bank, and Aaron Barkat | SMD | ASTM International 1997 | 1997 | 507 | 30 | Glass | E-glass | Polyester | Notreported | Notreported | Notreported | Notreported | Notreported | 50 | Notreported | 6.35 | Notreported | Notreported | Notreported | Notreported | Notreported | Notreported | SMD | Notreported | Creative Pultrusions | SMD | Low-filler | Flexural | SMD | Notreported | SMD | Notreported | Notreported | SMD | Notreported | Notreported | SMD | Notreported | Notreported | SMD | SMD | SMD | SMD | SMD | SMD | SMD | 23 | SMD | 672 | SMD | SMD | SMD | SMD | SMD | SMD | SMD | 12 | Notreported | NH3: 3 | SMD | SMD | SMD | SMD | SMD | SMD | SMD | SMD | SMD | SMD | SMD | SMD | SMD | SMD | SMD | SMD | SMD | SMD | SMD | SMD | SMD | SMD | SMD | SMD | SMD | SMD | SMD | SMD | SMD | SMD | SMD | SMD | Notreported | SMD | Notreported | Notreported | Notreported | SMD | 85.4% | Notreported | Notreported | SMD | 99.1% | Notreported | Notreported | SMD | Notreported | SMD | SMD | SMD | SMD | SMD | SMD | SMD | SMD | SMD | SMD | SMD | SMD | SMD | SMD | SMD | SMD | SMD | SMD | SMD | SMD |  |  | SMD |  |  |  | 0 | 0 | 0 | 0 | 0 | 0 | 0 | 0 | 0 | 0 | 0 | 0 | 0 | 0 | 0 | 0 | 0 | 0 | 0 | 0 | 0
1 | Use of Thermogravimetric Analysis to Develop Accelerated Test Methods to Investigate Long-Term Environmental Effects on Fiber-Reinforced Plastics | Luca Prian, Ritsuko Pollard, Rongmin Shan, Christopher W. Mastropietro, T. Russell Gentry, Lawrence C. Bank, and Aaron Barkat | SMD | ASTM International 1997 | 1997 | 508 | 31 | Glass | E-glass | Polyester | Notreported | Notreported | Notreported | Notreported | Notreported | 50 | Notreported | 6.35 | Notreported | Notreported | Notreported | Notreported | Notreported | Notreported | SMD | Notreported | Creative Pultrusions | SMD | Low-filler | Shear | SMD | Notreported | SMD | Notreported | Notreported | SMD | Notreported | Notreported | SMD | Notreported | Notreported | SMD | SMD | SMD | SMD | SMD | SMD | SMD | 23 | SMD | 672 | SMD | SMD | SMD | SMD | SMD | SMD | SMD | 12 | Notreported | NH3: 3 | SMD | SMD | SMD | SMD | SMD | SMD | SMD | SMD | SMD | SMD | SMD | SMD | SMD | SMD | SMD | SMD | SMD | SMD | SMD | SMD | SMD | SMD | SMD | SMD | SMD | SMD | SMD | SMD | SMD | SMD | SMD | SMD | Notreported | SMD | Notreported | Notreported | Notreported | SMD | 98.5% | Notreported | Notreported | SMD | Notreported | Notreported | Notreported | SMD | Notreported | SMD | SMD | SMD | SMD | SMD | SMD | SMD | SMD | SMD | SMD | SMD | SMD | SMD | SMD | SMD | SMD | SMD | SMD | SMD | SMD |  |  | SMD |  |  |  | 0 | 0 | 0 | 0 | 0 | 0 | 0 | 0 | 0 | 0 | 0 | 0 | 0 | 0 | 0 | 0 | 0 | 0 | 0 | 0 | 0
1 | Use of Thermogravimetric Analysis to Develop Accelerated Test Methods to Investigate Long-Term Environmental Effects on Fiber-Reinforced Plastics | Luca Prian, Ritsuko Pollard, Rongmin Shan, Christopher W. Mastropietro, T. Russell Gentry, Lawrence C. Bank, and Aaron Barkat | SMD | ASTM International 1997 | 1997 | 509 | 32 | Glass | E-glass | Polyester | Notreported | Notreported | Notreported | Notreported | Notreported | 50 | Notreported | 6.35 | Notreported | Notreported | Notreported | Notreported | Notreported | Notreported | SMD | Notreported | Creative Pultrusions | SMD | Low-filler | Diametral compression | SMD | Notreported | SMD | Notreported | Notreported | SMD | Notreported | Notreported | SMD | Notreported | Notreported | SMD | SMD | SMD | SMD | SMD | SMD | SMD | 23 | SMD | 672 | SMD | SMD | SMD | SMD | SMD | SMD | SMD | 12 | Notreported | NH3: 3 | SMD | SMD | SMD | SMD | SMD | SMD | SMD | SMD | SMD | SMD | SMD | SMD | SMD | SMD | SMD | SMD | SMD | SMD | SMD | SMD | SMD | SMD | SMD | SMD | SMD | SMD | SMD | SMD | SMD | SMD | SMD | SMD | Notreported | SMD | Notreported | Notreported | Notreported | SMD | 73.1% | Notreported | Notreported | SMD | Notreported | Notreported | Notreported | SMD | Notreported | SMD | SMD | SMD | SMD | SMD | SMD | SMD | SMD | SMD | SMD | SMD | SMD | SMD | SMD | SMD | SMD | SMD | SMD | SMD | SMD |  |  | SMD |  |  |  | 0 | 0 | 0 | 0 | 0 | 0 | 0 | 0 | 0 | 0 | 0 | 0 | 0 | 0 | 0 | 0 | 0 | 0 | 0 | 0 | 0
1 | Use of Thermogravimetric Analysis to Develop Accelerated Test Methods to Investigate Long-Term Environmental Effects on Fiber-Reinforced Plastics | Luca Prian, Ritsuko Pollard, Rongmin Shan, Christopher W. Mastropietro, T. Russell Gentry, Lawrence C. Bank, and Aaron Barkat | SMD | ASTM International 1997 | 1997 | 510 | 33 | Glass | E-glass | Polyester | Notreported | Notreported | Notreported | Notreported | Notreported | 50 | Notreported | 6.35 | Notreported | Notreported | Notreported | Notreported | Notreported | Notreported | SMD | Notreported | Creative Pultrusions | SMD | Low-filler | Water absorption | SMD | Notreported | SMD | Notreported | Notreported | Tensile strength | Notreported | Notreported | Tensile modulus | Notreported | Notreported | Tensile deformation | SMD | SMD | SMD | SMD | SMD | SMD | 23 | SMD | 672 | SMD | SMD | SMD | SMD | SMD | SMD | SMD | 4.93 | Notreported | Acetic acid:0.6, NaOH | SMD | SMD | SMD | SMD | SMD | SMD | SMD | SMD | SMD | SMD | SMD | SMD | SMD | SMD | SMD | SMD | SMD | SMD | SMD | SMD | SMD | SMD | SMD | SMD | SMD | SMD | SMD | SMD | SMD | SMD | SMD | SMD | 16h in a desiccator | SMD | SMD | SMD | SMD | SMD | SMD | SMD | SMD | SMD | SMD | SMD | SMD | SMD | SMD | Notreported | -0.03 | Notreported | SMD | SMD | SMD | SMD | SMD | SMD | SMD | SMD | SMD | SMD | SMD | SMD | SMD | SMD | SMD | SMD | SMD |  |  | SMD |  |  |  | 0 | 0 | 0 | 0 | 0 | 0 | 0 | 0 | 0 | 0 | 0 | 0 | 0 | 0 | 0 | 0 | 0 | 0 | 0 | 0 | 0
1 | Use of Thermogravimetric Analysis to Develop Accelerated Test Methods to Investigate Long-Term Environmental Effects on Fiber-Reinforced Plastics | Luca Prian, Ritsuko Pollard, Rongmin Shan, Christopher W. Mastropietro, T. Russell Gentry, Lawrence C. Bank, and Aaron Barkat | SMD | ASTM International 1997 | 1997 | 511 | 34 | Glass | E-glass | Polyester | Notreported | Notreported | Notreported | Notreported | Notreported | 50 | Notreported | 6.35 | Notreported | Notreported | Notreported | Notreported | Notreported | Notreported | SMD | Notreported | Creative Pultrusions | SMD | Low-filler | Thermogravimetric Analysis | SMD | Notreported | SMD | Notreported | Notreported | Tensile strength | Notreported | Notreported | Tensile modulus | Notreported | Notreported | Tensile deformation | SMD | SMD | SMD | SMD | SMD | SMD | 23 | SMD | 672 | SMD | SMD | SMD | SMD | SMD | SMD | SMD | 4.93 | Notreported | Acetic acid:0.6, NaOH | SMD | SMD | SMD | SMD | SMD | SMD | SMD | SMD | SMD | SMD | SMD | SMD | SMD | SMD | SMD | SMD | SMD | SMD | SMD | SMD | SMD | SMD | SMD | SMD | SMD | SMD | SMD | SMD | SMD | SMD | SMD | SMD | Notreported | SMD | SMD | SMD | SMD | SMD | SMD | SMD | SMD | SMD | SMD | SMD | SMD | SMD | SMD | SMD | SMD | SMD | SMD | SMD | SMD | SMD | SMD | SMD | SMD | 1 | 99.44% | weight at 300 / weight at 150 | SMD | SMD | SMD | SMD | SMD | SMD | SMD |  |  | SMD |  |  |  | 0 | 0 | 0 | 0 | 0 | 0 | 0 | 0 | 0 | 0 | 0 | 0 | 0 | 0 | 0 | 0 | 0 | 0 | 0 | 0 | 0
1 | Use of Thermogravimetric Analysis to Develop Accelerated Test Methods to Investigate Long-Term Environmental Effects on Fiber-Reinforced Plastics | Luca Prian, Ritsuko Pollard, Rongmin Shan, Christopher W. Mastropietro, T. Russell Gentry, Lawrence C. Bank, and Aaron Barkat | SMD | ASTM International 1997 | 1997 | 512 | 35 | Glass | E-glass | Polyester | Notreported | Notreported | Notreported | Notreported | Notreported | 50 | Notreported | 6.35 | Notreported | Notreported | Notreported | Notreported | Notreported | Notreported | SMD | Notreported | Creative Pultrusions | SMD | Low-filler | Tensile | SMD | Notreported | SMD | Notreported | Notreported | SMD | Notreported | Notreported | SMD | Notreported | Notreported | SMD | SMD | SMD | SMD | SMD | SMD | SMD | 23 | SMD | 672 | SMD | SMD | SMD | SMD | SMD | SMD | SMD | 4.93 | Notreported | Acetic acid:0.6, NaOH | SMD | SMD | SMD | SMD | SMD | SMD | SMD | SMD | SMD | SMD | SMD | SMD | SMD | SMD | SMD | SMD | SMD | SMD | SMD | SMD | SMD | SMD | SMD | SMD | SMD | SMD | SMD | SMD | SMD | SMD | SMD | SMD | Notreported | SMD | Notreported | Notreported | Notreported | SMD | 92.7% | Notreported | Notreported | SMD | 99.3% | Notreported | Notreported | SMD | Notreported | SMD | SMD | SMD | SMD | SMD | SMD | SMD | SMD | SMD | SMD | SMD | SMD | SMD | SMD | SMD | SMD | SMD | SMD | SMD | SMD |  |  | SMD |  |  |  | 0 | 0 | 0 | 0 | 0 | 0 | 0 | 0 | 0 | 0 | 0 | 0 | 0 | 0 | 0 | 0 | 0 | 0 | 0 | 0 | 0
1 | Use of Thermogravimetric Analysis to Develop Accelerated Test Methods to Investigate Long-Term Environmental Effects on Fiber-Reinforced Plastics | Luca Prian, Ritsuko Pollard, Rongmin Shan, Christopher W. Mastropietro, T. Russell Gentry, Lawrence C. Bank, and Aaron Barkat | SMD | ASTM International 1997 | 1997 | 513 | 36 | Glass | E-glass | Polyester | Notreported | Notreported | Notreported | Notreported | Notreported | 50 | Notreported | 6.35 | Notreported | Notreported | Notreported | Notreported | Notreported | Notreported | SMD | Notreported | Creative Pultrusions | SMD | Low-filler | Flexural | SMD | Notreported | SMD | Notreported | Notreported | SMD | Notreported | Notreported | SMD | Notreported | Notreported | SMD | SMD | SMD | SMD | SMD | SMD | SMD | 23 | SMD | 672 | SMD | SMD | SMD | SMD | SMD | SMD | SMD | 4.93 | Notreported | Acetic acid:0.6, NaOH | SMD | SMD | SMD | SMD | SMD | SMD | SMD | SMD | SMD | SMD | SMD | SMD | SMD | SMD | SMD | SMD | SMD | SMD | SMD | SMD | SMD | SMD | SMD | SMD | SMD | SMD | SMD | SMD | SMD | SMD | SMD | SMD | Notreported | SMD | Notreported | Notreported | Notreported | SMD | 97.8% | Notreported | Notreported | SMD | 100.9% | Notreported | Notreported | SMD | Notreported | SMD | SMD | SMD | SMD | SMD | SMD | SMD | SMD | SMD | SMD | SMD | SMD | SMD | SMD | SMD | SMD | SMD | SMD | SMD | SMD |  |  | SMD |  |  |  | 0 | 0 | 0 | 0 | 0 | 0 | 0 | 0 | 0 | 0 | 0 | 0 | 0 | 0 | 0 | 0 | 0 | 0 | 0 | 0 | 0
1 | Use of Thermogravimetric Analysis to Develop Accelerated Test Methods to Investigate Long-Term Environmental Effects on Fiber-Reinforced Plastics | Luca Prian, Ritsuko Pollard, Rongmin Shan, Christopher W. Mastropietro, T. Russell Gentry, Lawrence C. Bank, and Aaron Barkat | SMD | ASTM International 1997 | 1997 | 514 | 37 | Glass | E-glass | Polyester | Notreported | Notreported | Notreported | Notreported | Notreported | 50 | Notreported | 6.35 | Notreported | Notreported | Notreported | Notreported | Notreported | Notreported | SMD | Notreported | Creative Pultrusions | SMD | Low-filler | Shear | SMD | Notreported | SMD | Notreported | Notreported | SMD | Notreported | Notreported | SMD | Notreported | Notreported | SMD | SMD | SMD | SMD | SMD | SMD | SMD | 23 | SMD | 672 | SMD | SMD | SMD | SMD | SMD | SMD | SMD | 4.93 | Notreported | Acetic acid:0.6, NaOH | SMD | SMD | SMD | SMD | SMD | SMD | SMD | SMD | SMD | SMD | SMD | SMD | SMD | SMD | SMD | SMD | SMD | SMD | SMD | SMD | SMD | SMD | SMD | SMD | SMD | SMD | SMD | SMD | SMD | SMD | SMD | SMD | Notreported | SMD | Notreported | Notreported | Notreported | SMD | 101.2% | Notreported | Notreported | SMD | Notreported | Notreported | Notreported | SMD | Notreported | SMD | SMD | SMD | SMD | SMD | SMD | SMD | SMD | SMD | SMD | SMD | SMD | SMD | SMD | SMD | SMD | SMD | SMD | SMD | SMD |  |  | SMD |  |  |  | 0 | 0 | 0 | 0 | 0 | 0 | 0 | 0 | 0 | 0 | 0 | 0 | 0 | 0 | 0 | 0 | 0 | 0 | 0 | 0 | 0
1 | Use of Thermogravimetric Analysis to Develop Accelerated Test Methods to Investigate Long-Term Environmental Effects on Fiber-Reinforced Plastics | Luca Prian, Ritsuko Pollard, Rongmin Shan, Christopher W. Mastropietro, T. Russell Gentry, Lawrence C. Bank, and Aaron Barkat | SMD | ASTM International 1997 | 1997 | 515 | 38 | Glass | E-glass | Polyester | Notreported | Notreported | Notreported | Notreported | Notreported | 50 | Notreported | 6.35 | Notreported | Notreported | Notreported | Notreported | Notreported | Notreported | SMD | Notreported | Creative Pultrusions | SMD | Low-filler | Diametral compression | SMD | Notreported | SMD | Notreported | Notreported | SMD | Notreported | Notreported | SMD | Notreported | Notreported | SMD | SMD | SMD | SMD | SMD | SMD | SMD | 23 | SMD | 672 | SMD | SMD | SMD | SMD | SMD | SMD | SMD | 4.93 | Notreported | Acetic acid:0.6, NaOH | SMD | SMD | SMD | SMD | SMD | SMD | SMD | SMD | SMD | SMD | SMD | SMD | SMD | SMD | SMD | SMD | SMD | SMD | SMD | SMD | SMD | SMD | SMD | SMD | SMD | SMD | SMD | SMD | SMD | SMD | SMD | SMD | Notreported | SMD | Notreported | Notreported | Notreported | SMD | 95.2% | Notreported | Notreported | SMD | Notreported | Notreported | Notreported | SMD | Notreported | SMD | SMD | SMD | SMD | SMD | SMD | SMD | SMD | SMD | SMD | SMD | SMD | SMD | SMD | SMD | SMD | SMD | SMD | SMD | SMD |  |  | SMD |  |  |  | 0 | 0 | 0 | 0 | 0 | 0 | 0 | 0 | 0 | 0 | 0 | 0 | 0 | 0 | 0 | 0 | 0 | 0 | 0 | 0 | 0
1 | Use of Thermogravimetric Analysis to Develop Accelerated Test Methods to Investigate Long-Term Environmental Effects on Fiber-Reinforced Plastics | Luca Prian, Ritsuko Pollard, Rongmin Shan, Christopher W. Mastropietro, T. Russell Gentry, Lawrence C. Bank, and Aaron Barkat | SMD | ASTM International 1997 | 1997 | 516 | 39 | Aramid | Notreported | Vinyl ester | Notreported | Notreported | Notreported | Notreported | Notreported | 60 | Notreported | 6.35 | Notreported | Notreported | Notreported | Notreported | Notreported | Notreported | SMD | Notreported | DFI Pultrusions | SMD | tendon | Water absorption | SMD | Notreported | SMD | Notreported | Notreported | Tensile strength | Notreported | Notreported | Tensile modulus | Notreported | Notreported | Tensile deformation | SMD | SMD | SMD | SMD | SMD | SMD | 80 | SMD | 336 | SMD | SMD | SMD | SMD | SMD | SMD | SMD | DI water | Notreported | 0 | SMD | SMD | SMD | SMD | SMD | SMD | SMD | SMD | SMD | SMD | SMD | SMD | SMD | SMD | SMD | SMD | SMD | SMD | SMD | SMD | SMD | SMD | SMD | SMD | SMD | SMD | SMD | SMD | SMD | SMD | SMD | SMD | 16h in a desiccator | SMD | SMD | SMD | SMD | SMD | SMD | SMD | SMD | SMD | SMD | SMD | SMD | SMD | SMD | Notreported | 3.86 | Notreported | SMD | SMD | SMD | SMD | SMD | SMD | SMD | SMD | SMD | SMD | SMD | SMD | SMD | SMD | SMD | SMD | SMD |  |  | SMD |  |  |  | 0 | 0 | 0 | 0 | 0 | 0 | 0 | 0 | 0 | 0 | 0 | 0 | 0 | 0 | 0 | 0 | 0 | 0 | 0 | 0 | 0
1 | Use of Thermogravimetric Analysis to Develop Accelerated Test Methods to Investigate Long-Term Environmental Effects on Fiber-Reinforced Plastics | Luca Prian, Ritsuko Pollard, Rongmin Shan, Christopher W. Mastropietro, T. Russell Gentry, Lawrence C. Bank, and Aaron Barkat | SMD | ASTM International 1997 | 1997 | 517 | 40 | Aramid | Notreported | Vinyl ester | Notreported | Notreported | Notreported | Notreported | Notreported | 60 | Notreported | 6.35 | Notreported | Notreported | Notreported | Notreported | Notreported | Notreported | SMD | Notreported | DFI Pultrusions | SMD | tendon | Thermogravimetric Analysis | SMD | Notreported | SMD | Notreported | Notreported | Tensile strength | Notreported | Notreported | Tensile modulus | Notreported | Notreported | Tensile deformation | SMD | SMD | SMD | SMD | SMD | SMD | 80 | SMD | 336 | SMD | SMD | SMD | SMD | SMD | SMD | SMD | DI water | Notreported | 0 | SMD | SMD | SMD | SMD | SMD | SMD | SMD | SMD | SMD | SMD | SMD | SMD | SMD | SMD | SMD | SMD | SMD | SMD | SMD | SMD | SMD | SMD | SMD | SMD | SMD | SMD | SMD | SMD | SMD | SMD | SMD | SMD | Notreported | SMD | SMD | SMD | SMD | SMD | SMD | SMD | SMD | SMD | SMD | SMD | SMD | SMD | SMD | SMD | SMD | SMD | SMD | SMD | SMD | SMD | SMD | SMD | SMD | 1 | 97.77% | weight at 300 / weight at 150 | SMD | SMD | SMD | SMD | SMD | SMD | SMD |  |  | SMD |  |  |  | 0 | 0 | 0 | 0 | 0 | 0 | 0 | 0 | 0 | 0 | 0 | 0 | 0 | 0 | 0 | 0 | 0 | 0 | 0 | 0 | 0
1 | Use of Thermogravimetric Analysis to Develop Accelerated Test Methods to Investigate Long-Term Environmental Effects on Fiber-Reinforced Plastics | Luca Prian, Ritsuko Pollard, Rongmin Shan, Christopher W. Mastropietro, T. Russell Gentry, Lawrence C. Bank, and Aaron Barkat | SMD | ASTM International 1997 | 1997 | 518 | 41 | Aramid | Notreported | Vinyl ester | Notreported | Notreported | Notreported | Notreported | Notreported | 60 | Notreported | 6.35 | Notreported | Notreported | Notreported | Notreported | Notreported | Notreported | SMD | Notreported | DFI Pultrusions | SMD | tendon | Tensile | SMD | Notreported | SMD | Notreported | Notreported | SMD | Notreported | Notreported | SMD | Notreported | Notreported | SMD | SMD | SMD | SMD | SMD | SMD | SMD | 80 | SMD | 336 | SMD | SMD | SMD | SMD | SMD | SMD | SMD | DI water | Notreported | 0 | SMD | SMD | SMD | SMD | SMD | SMD | SMD | SMD | SMD | SMD | SMD | SMD | SMD | SMD | SMD | SMD | SMD | SMD | SMD | SMD | SMD | SMD | SMD | SMD | SMD | SMD | SMD | SMD | SMD | SMD | SMD | SMD | Notreported | SMD | Notreported | Notreported | Notreported | SMD | 125.6% | Notreported | Notreported | SMD | 94.3% | Notreported | Notreported | SMD | Notreported | SMD | SMD | SMD | SMD | SMD | SMD | SMD | SMD | SMD | SMD | SMD | SMD | SMD | SMD | SMD | SMD | SMD | SMD | SMD | SMD |  |  | SMD |  |  |  | 0 | 0 | 0 | 0 | 0 | 0 | 0 | 0 | 0 | 0 | 0 | 0 | 0 | 0 | 0 | 0 | 0 | 0 | 0 | 0 | 0
1 | Use of Thermogravimetric Analysis to Develop Accelerated Test Methods to Investigate Long-Term Environmental Effects on Fiber-Reinforced Plastics | Luca Prian, Ritsuko Pollard, Rongmin Shan, Christopher W. Mastropietro, T. Russell Gentry, Lawrence C. Bank, and Aaron Barkat | SMD | ASTM International 1997 | 1997 | 519 | 42 | Aramid | Notreported | Vinyl ester | Notreported | Notreported | Notreported | Notreported | Notreported | 60 | Notreported | 6.35 | Notreported | Notreported | Notreported | Notreported | Notreported | Notreported | SMD | Notreported | DFI Pultrusions | SMD | tendon | Flexural | SMD | Notreported | SMD | Notreported | Notreported | SMD | Notreported | Notreported | SMD | Notreported | Notreported | SMD | SMD | SMD | SMD | SMD | SMD | SMD | 80 | SMD | 336 | SMD | SMD | SMD | SMD | SMD | SMD | SMD | DI water | Notreported | 0 | SMD | SMD | SMD | SMD | SMD | SMD | SMD | SMD | SMD | SMD | SMD | SMD | SMD | SMD | SMD | SMD | SMD | SMD | SMD | SMD | SMD | SMD | SMD | SMD | SMD | SMD | SMD | SMD | SMD | SMD | SMD | SMD | Notreported | SMD | Notreported | Notreported | Notreported | SMD | 82.7% | Notreported | Notreported | SMD | 99.4% | Notreported | Notreported | SMD | Notreported | SMD | SMD | SMD | SMD | SMD | SMD | SMD | SMD | SMD | SMD | SMD | SMD | SMD | SMD | SMD | SMD | SMD | SMD | SMD | SMD |  |  | SMD |  |  |  | 0 | 0 | 0 | 0 | 0 | 0 | 0 | 0 | 0 | 0 | 0 | 0 | 0 | 0 | 0 | 0 | 0 | 0 | 0 | 0 | 0
1 | Use of Thermogravimetric Analysis to Develop Accelerated Test Methods to Investigate Long-Term Environmental Effects on Fiber-Reinforced Plastics | Luca Prian, Ritsuko Pollard, Rongmin Shan, Christopher W. Mastropietro, T. Russell Gentry, Lawrence C. Bank, and Aaron Barkat | SMD | ASTM International 1997 | 1997 | 520 | 43 | Aramid | Notreported | Vinyl ester | Notreported | Notreported | Notreported | Notreported | Notreported | 60 | Notreported | 6.35 | Notreported | Notreported | Notreported | Notreported | Notreported | Notreported | SMD | Notreported | DFI Pultrusions | SMD | tendon | Shear | SMD | Notreported | SMD | Notreported | Notreported | SMD | Notreported | Notreported | SMD | Notreported | Notreported | SMD | SMD | SMD | SMD | SMD | SMD | SMD | 80 | SMD | 336 | SMD | SMD | SMD | SMD | SMD | SMD | SMD | DI water | Notreported | 0 | SMD | SMD | SMD | SMD | SMD | SMD | SMD | SMD | SMD | SMD | SMD | SMD | SMD | SMD | SMD | SMD | SMD | SMD | SMD | SMD | SMD | SMD | SMD | SMD | SMD | SMD | SMD | SMD | SMD | SMD | SMD | SMD | Notreported | SMD | Notreported | Notreported | Notreported | SMD | 59% | Notreported | Notreported | SMD | Notreported | Notreported | Notreported | SMD | Notreported | SMD | SMD | SMD | SMD | SMD | SMD | SMD | SMD | SMD | SMD | SMD | SMD | SMD | SMD | SMD | SMD | SMD | SMD | SMD | SMD |  |  | SMD |  |  |  | 0 | 0 | 0 | 0 | 0 | 0 | 0 | 0 | 0 | 0 | 0 | 0 | 0 | 0 | 0 | 0 | 0 | 0 | 0 | 0 | 0
1 | Use of Thermogravimetric Analysis to Develop Accelerated Test Methods to Investigate Long-Term Environmental Effects on Fiber-Reinforced Plastics | Luca Prian, Ritsuko Pollard, Rongmin Shan, Christopher W. Mastropietro, T. Russell Gentry, Lawrence C. Bank, and Aaron Barkat | SMD | ASTM International 1997 | 1997 | 521 | 44 | Aramid | Notreported | Vinyl ester | Notreported | Notreported | Notreported | Notreported | Notreported | 60 | Notreported | 6.35 | Notreported | Notreported | Notreported | Notreported | Notreported | Notreported | SMD | Notreported | DFI Pultrusions | SMD | tendon | Diametral compression | SMD | Notreported | SMD | Notreported | Notreported | SMD | Notreported | Notreported | SMD | Notreported | Notreported | SMD | SMD | SMD | SMD | SMD | SMD | SMD | 80 | SMD | 336 | SMD | SMD | SMD | SMD | SMD | SMD | SMD | DI water | Notreported | 0 | SMD | SMD | SMD | SMD | SMD | SMD | SMD | SMD | SMD | SMD | SMD | SMD | SMD | SMD | SMD | SMD | SMD | SMD | SMD | SMD | SMD | SMD | SMD | SMD | SMD | SMD | SMD | SMD | SMD | SMD | SMD | SMD | Notreported | SMD | Notreported | Notreported | Notreported | SMD | 59.6% | Notreported | Notreported | SMD | Notreported | Notreported | Notreported | SMD | Notreported | SMD | SMD | SMD | SMD | SMD | SMD | SMD | SMD | SMD | SMD | SMD | SMD | SMD | SMD | SMD | SMD | SMD | SMD | SMD | SMD |  |  | SMD |  |  |  | 0 | 0 | 0 | 0 | 0 | 0 | 0 | 0 | 0 | 0 | 0 | 0 | 0 | 0 | 0 | 0 | 0 | 0 | 0 | 0 | 0
1 | Use of Thermogravimetric Analysis to Develop Accelerated Test Methods to Investigate Long-Term Environmental Effects on Fiber-Reinforced Plastics | Luca Prian, Ritsuko Pollard, Rongmin Shan, Christopher W. Mastropietro, T. Russell Gentry, Lawrence C. Bank, and Aaron Barkat | SMD | ASTM International 1997 | 1997 | 522 | 45 | Glass | E-glass | Vinyl ester | Notreported | Notreported | Notreported | Notreported | Notreported | 60 | Notreported | 6.35 | Notreported | Notreported | Notreported | Notreported | Notreported | Notreported | SMD | Notreported | DFI Pultrusions | SMD | tendon | Water absorption | SMD | Notreported | SMD | Notreported | Notreported | Tensile strength | Notreported | Notreported | Tensile modulus | Notreported | Notreported | Tensile deformation | SMD | SMD | SMD | SMD | SMD | SMD | 80 | SMD | 336 | SMD | SMD | SMD | SMD | SMD | SMD | SMD | DI water | Notreported | 0 | SMD | SMD | SMD | SMD | SMD | SMD | SMD | SMD | SMD | SMD | SMD | SMD | SMD | SMD | SMD | SMD | SMD | SMD | SMD | SMD | SMD | SMD | SMD | SMD | SMD | SMD | SMD | SMD | SMD | SMD | SMD | SMD | 16h in a desiccator | SMD | SMD | SMD | SMD | SMD | SMD | SMD | SMD | SMD | SMD | SMD | SMD | SMD | SMD | Notreported | 0.56 | Notreported | SMD | SMD | SMD | SMD | SMD | SMD | SMD | SMD | SMD | SMD | SMD | SMD | SMD | SMD | SMD | SMD | SMD |  |  | SMD |  |  |  | 0 | 0 | 0 | 0 | 0 | 0 | 0 | 0 | 0 | 0 | 0 | 0 | 0 | 0 | 0 | 0 | 0 | 0 | 0 | 0 | 0
1 | Use of Thermogravimetric Analysis to Develop Accelerated Test Methods to Investigate Long-Term Environmental Effects on Fiber-Reinforced Plastics | Luca Prian, Ritsuko Pollard, Rongmin Shan, Christopher W. Mastropietro, T. Russell Gentry, Lawrence C. Bank, and Aaron Barkat | SMD | ASTM International 1997 | 1997 | 523 | 46 | Glass | E-glass | Vinyl ester | Notreported | Notreported | Notreported | Notreported | Notreported | 60 | Notreported | 6.35 | Notreported | Notreported | Notreported | Notreported | Notreported | Notreported | SMD | Notreported | DFI Pultrusions | SMD | tendon | Thermogravimetric Analysis | SMD | Notreported | SMD | Notreported | Notreported | Tensile strength | Notreported | Notreported | Tensile modulus | Notreported | Notreported | Tensile deformation | SMD | SMD | SMD | SMD | SMD | SMD | 80 | SMD | 336 | SMD | SMD | SMD | SMD | SMD | SMD | SMD | DI water | Notreported | 0 | SMD | SMD | SMD | SMD | SMD | SMD | SMD | SMD | SMD | SMD | SMD | SMD | SMD | SMD | SMD | SMD | SMD | SMD | SMD | SMD | SMD | SMD | SMD | SMD | SMD | SMD | SMD | SMD | SMD | SMD | SMD | SMD | Notreported | SMD | SMD | SMD | SMD | SMD | SMD | SMD | SMD | SMD | SMD | SMD | SMD | SMD | SMD | SMD | SMD | SMD | SMD | SMD | SMD | SMD | SMD | SMD | SMD | 1 | 99.08% | weight at 300 / weight at 150 | SMD | SMD | SMD | SMD | SMD | SMD | SMD |  |  | SMD |  |  |  | 0 | 0 | 0 | 0 | 0 | 0 | 0 | 0 | 0 | 0 | 0 | 0 | 0 | 0 | 0 | 0 | 0 | 0 | 0 | 0 | 0
1 | Use of Thermogravimetric Analysis to Develop Accelerated Test Methods to Investigate Long-Term Environmental Effects on Fiber-Reinforced Plastics | Luca Prian, Ritsuko Pollard, Rongmin Shan, Christopher W. Mastropietro, T. Russell Gentry, Lawrence C. Bank, and Aaron Barkat | SMD | ASTM International 1997 | 1997 | 524 | 47 | Glass | E-glass | Vinyl ester | Notreported | Notreported | Notreported | Notreported | Notreported | 60 | Notreported | 6.35 | Notreported | Notreported | Notreported | Notreported | Notreported | Notreported | SMD | Notreported | DFI Pultrusions | SMD | tendon | Tensile | SMD | Notreported | SMD | Notreported | Notreported | SMD | Notreported | Notreported | SMD | Notreported | Notreported | SMD | SMD | SMD | SMD | SMD | SMD | SMD | 80 | SMD | 336 | SMD | SMD | SMD | SMD | SMD | SMD | SMD | DI water | Notreported | 0 | SMD | SMD | SMD | SMD | SMD | SMD | SMD | SMD | SMD | SMD | SMD | SMD | SMD | SMD | SMD | SMD | SMD | SMD | SMD | SMD | SMD | SMD | SMD | SMD | SMD | SMD | SMD | SMD | SMD | SMD | SMD | SMD | Notreported | SMD | Notreported | Notreported | Notreported | SMD | 110.6% | Notreported | Notreported | SMD | 96.8% | Notreported | Notreported | SMD | Notreported | SMD | SMD | SMD | SMD | SMD | SMD | SMD | SMD | SMD | SMD | SMD | SMD | SMD | SMD | SMD | SMD | SMD | SMD | SMD | SMD |  |  | SMD |  |  |  | 0 | 0 | 0 | 0 | 0 | 0 | 0 | 0 | 0 | 0 | 0 | 0 | 0 | 0 | 0 | 0 | 0 | 0 | 0 | 0 | 0
1 | Use of Thermogravimetric Analysis to Develop Accelerated Test Methods to Investigate Long-Term Environmental Effects on Fiber-Reinforced Plastics | Luca Prian, Ritsuko Pollard, Rongmin Shan, Christopher W. Mastropietro, T. Russell Gentry, Lawrence C. Bank, and Aaron Barkat | SMD | ASTM International 1997 | 1997 | 525 | 48 | Glass | E-glass | Vinyl ester | Notreported | Notreported | Notreported | Notreported | Notreported | 60 | Notreported | 6.35 | Notreported | Notreported | Notreported | Notreported | Notreported | Notreported | SMD | Notreported | DFI Pultrusions | SMD | tendon | Flexural | SMD | Notreported | SMD | Notreported | Notreported | SMD | Notreported | Notreported | SMD | Notreported | Notreported | SMD | SMD | SMD | SMD | SMD | SMD | SMD | 80 | SMD | 336 | SMD | SMD | SMD | SMD | SMD | SMD | SMD | DI water | Notreported | 0 | SMD | SMD | SMD | SMD | SMD | SMD | SMD | SMD | SMD | SMD | SMD | SMD | SMD | SMD | SMD | SMD | SMD | SMD | SMD | SMD | SMD | SMD | SMD | SMD | SMD | SMD | SMD | SMD | SMD | SMD | SMD | SMD | Notreported | SMD | Notreported | Notreported | Notreported | SMD | 89.6% | Notreported | Notreported | SMD | 89.6% | Notreported | Notreported | SMD | Notreported | SMD | SMD | SMD | SMD | SMD | SMD | SMD | SMD | SMD | SMD | SMD | SMD | SMD | SMD | SMD | SMD | SMD | SMD | SMD | SMD |  |  | SMD |  |  |  | 0 | 0 | 0 | 0 | 0 | 0 | 0 | 0 | 0 | 0 | 0 | 0 | 0 | 0 | 0 | 0 | 0 | 0 | 0 | 0 | 0
1 | Use of Thermogravimetric Analysis to Develop Accelerated Test Methods to Investigate Long-Term Environmental Effects on Fiber-Reinforced Plastics | Luca Prian, Ritsuko Pollard, Rongmin Shan, Christopher W. Mastropietro, T. Russell Gentry, Lawrence C. Bank, and Aaron Barkat | SMD | ASTM International 1997 | 1997 | 526 | 49 | Glass | E-glass | Vinyl ester | Notreported | Notreported | Notreported | Notreported | Notreported | 60 | Notreported | 6.35 | Notreported | Notreported | Notreported | Notreported | Notreported | Notreported | SMD | Notreported | DFI Pultrusions | SMD | tendon | Shear | SMD | Notreported | SMD | Notreported | Notreported | SMD | Notreported | Notreported | SMD | Notreported | Notreported | SMD | SMD | SMD | SMD | SMD | SMD | SMD | 80 | SMD | 336 | SMD | SMD | SMD | SMD | SMD | SMD | SMD | DI water | Notreported | 0 | SMD | SMD | SMD | SMD | SMD | SMD | SMD | SMD | SMD | SMD | SMD | SMD | SMD | SMD | SMD | SMD | SMD | SMD | SMD | SMD | SMD | SMD | SMD | SMD | SMD | SMD | SMD | SMD | SMD | SMD | SMD | SMD | Notreported | SMD | Notreported | Notreported | Notreported | SMD | 160.3% | Notreported | Notreported | SMD | Notreported | Notreported | Notreported | SMD | Notreported | SMD | SMD | SMD | SMD | SMD | SMD | SMD | SMD | SMD | SMD | SMD | SMD | SMD | SMD | SMD | SMD | SMD | SMD | SMD | SMD |  |  | SMD |  |  |  | 0 | 0 | 0 | 0 | 0 | 0 | 0 | 0 | 0 | 0 | 0 | 0 | 0 | 0 | 0 | 0 | 0 | 0 | 0 | 0 | 0
1 | Use of Thermogravimetric Analysis to Develop Accelerated Test Methods to Investigate Long-Term Environmental Effects on Fiber-Reinforced Plastics | Luca Prian, Ritsuko Pollard, Rongmin Shan, Christopher W. Mastropietro, T. Russell Gentry, Lawrence C. Bank, and Aaron Barkat | SMD | ASTM International 1997 | 1997 | 527 | 50 | Glass | E-glass | Vinyl ester | Notreported | Notreported | Notreported | Notreported | Notreported | 60 | Notreported | 6.35 | Notreported | Notreported | Notreported | Notreported | Notreported | Notreported | SMD | Notreported | DFI Pultrusions | SMD | tendon | Diametral compression | SMD | Notreported | SMD | Notreported | Notreported | SMD | Notreported | Notreported | SMD | Notreported | Notreported | SMD | SMD | SMD | SMD | SMD | SMD | SMD | 80 | SMD | 336 | SMD | SMD | SMD | SMD | SMD | SMD | SMD | DI water | Notreported | 0 | SMD | SMD | SMD | SMD | SMD | SMD | SMD | SMD | SMD | SMD | SMD | SMD | SMD | SMD | SMD | SMD | SMD | SMD | SMD | SMD | SMD | SMD | SMD | SMD | SMD | SMD | SMD | SMD | SMD | SMD | SMD | SMD | Notreported | SMD | Notreported | Notreported | Notreported | SMD | 128% | Notreported | Notreported | SMD | Notreported | Notreported | Notreported | SMD | Notreported | SMD | SMD | SMD | SMD | SMD | SMD | SMD | SMD | SMD | SMD | SMD | SMD | SMD | SMD | SMD | SMD | SMD | SMD | SMD | SMD |  |  | SMD |  |  |  | 0 | 0 | 0 | 0 | 0 | 0 | 0 | 0 | 0 | 0 | 0 | 0 | 0 | 0 | 0 | 0 | 0 | 0 | 0 | 0 | 0
1 | Use of Thermogravimetric Analysis to Develop Accelerated Test Methods to Investigate Long-Term Environmental Effects on Fiber-Reinforced Plastics | Luca Prian, Ritsuko Pollard, Rongmin Shan, Christopher W. Mastropietro, T. Russell Gentry, Lawrence C. Bank, and Aaron Barkat | SMD | ASTM International 1997 | 1997 | 528 | 51 | Carbon | Notreported | Vinyl ester | Notreported | Notreported | Notreported | Notreported | Notreported | 60 | Notreported | 6.35 | Notreported | Notreported | Notreported | Notreported | Notreported | Notreported | SMD | Notreported | DFI Pultrusions | SMD | tendon | Water absorption | SMD | Notreported | SMD | Notreported | Notreported | Tensile strength | Notreported | Notreported | Tensile modulus | Notreported | Notreported | Tensile deformation | SMD | SMD | SMD | SMD | SMD | SMD | 80 | SMD | 336 | SMD | SMD | SMD | SMD | SMD | SMD | SMD | DI water | Notreported | 0 | SMD | SMD | SMD | SMD | SMD | SMD | SMD | SMD | SMD | SMD | SMD | SMD | SMD | SMD | SMD | SMD | SMD | SMD | SMD | SMD | SMD | SMD | SMD | SMD | SMD | SMD | SMD | SMD | SMD | SMD | SMD | SMD | 16h in a desiccator | SMD | SMD | SMD | SMD | SMD | SMD | SMD | SMD | SMD | SMD | SMD | SMD | SMD | SMD | Notreported | 0.37 | Notreported | SMD | SMD | SMD | SMD | SMD | SMD | SMD | SMD | SMD | SMD | SMD | SMD | SMD | SMD | SMD | SMD | SMD |  |  | SMD |  |  |  | 0 | 0 | 0 | 0 | 0 | 0 | 0 | 0 | 0 | 0 | 0 | 0 | 0 | 0 | 0 | 0 | 0 | 0 | 0 | 0 | 0
1 | Use of Thermogravimetric Analysis to Develop Accelerated Test Methods to Investigate Long-Term Environmental Effects on Fiber-Reinforced Plastics | Luca Prian, Ritsuko Pollard, Rongmin Shan, Christopher W. Mastropietro, T. Russell Gentry, Lawrence C. Bank, and Aaron Barkat | SMD | ASTM International 1997 | 1997 | 529 | 52 | Carbon | Notreported | Vinyl ester | Notreported | Notreported | Notreported | Notreported | Notreported | 60 | Notreported | 6.35 | Notreported | Notreported | Notreported | Notreported | Notreported | Notreported | SMD | Notreported | DFI Pultrusions | SMD | tendon | Thermogravimetric Analysis | SMD | Notreported | SMD | Notreported | Notreported | Tensile strength | Notreported | Notreported | Tensile modulus | Notreported | Notreported | Tensile deformation | SMD | SMD | SMD | SMD | SMD | SMD | 80 | SMD | 336 | SMD | SMD | SMD | SMD | SMD | SMD | SMD | DI water | Notreported | 0 | SMD | SMD | SMD | SMD | SMD | SMD | SMD | SMD | SMD | SMD | SMD | SMD | SMD | SMD | SMD | SMD | SMD | SMD | SMD | SMD | SMD | SMD | SMD | SMD | SMD | SMD | SMD | SMD | SMD | SMD | SMD | SMD | Notreported | SMD | SMD | SMD | SMD | SMD | SMD | SMD | SMD | SMD | SMD | SMD | SMD | SMD | SMD | SMD | SMD | SMD | SMD | SMD | SMD | SMD | SMD | SMD | SMD | 1 | 99.29% | weight at 300 / weight at 150 | SMD | SMD | SMD | SMD | SMD | SMD | SMD |  |  | SMD |  |  |  | 0 | 0 | 0 | 0 | 0 | 0 | 0 | 0 | 0 | 0 | 0 | 0 | 0 | 0 | 0 | 0 | 0 | 0 | 0 | 0 | 0
1 | Use of Thermogravimetric Analysis to Develop Accelerated Test Methods to Investigate Long-Term Environmental Effects on Fiber-Reinforced Plastics | Luca Prian, Ritsuko Pollard, Rongmin Shan, Christopher W. Mastropietro, T. Russell Gentry, Lawrence C. Bank, and Aaron Barkat | SMD | ASTM International 1997 | 1997 | 530 | 53 | Carbon | Notreported | Vinyl ester | Notreported | Notreported | Notreported | Notreported | Notreported | 60 | Notreported | 6.35 | Notreported | Notreported | Notreported | Notreported | Notreported | Notreported | SMD | Notreported | DFI Pultrusions | SMD | tendon | Tensile | SMD | Notreported | SMD | Notreported | Notreported | SMD | Notreported | Notreported | SMD | Notreported | Notreported | SMD | SMD | SMD | SMD | SMD | SMD | SMD | 80 | SMD | 336 | SMD | SMD | SMD | SMD | SMD | SMD | SMD | DI water | Notreported | 0 | SMD | SMD | SMD | SMD | SMD | SMD | SMD | SMD | SMD | SMD | SMD | SMD | SMD | SMD | SMD | SMD | SMD | SMD | SMD | SMD | SMD | SMD | SMD | SMD | SMD | SMD | SMD | SMD | SMD | SMD | SMD | SMD | Notreported | SMD | Notreported | Notreported | Notreported | SMD | 99.9% | Notreported | Notreported | SMD | 99.8% | Notreported | Notreported | SMD | Notreported | SMD | SMD | SMD | SMD | SMD | SMD | SMD | SMD | SMD | SMD | SMD | SMD | SMD | SMD | SMD | SMD | SMD | SMD | SMD | SMD |  |  | SMD |  |  |  | 0 | 0 | 0 | 0 | 0 | 0 | 0 | 0 | 0 | 0 | 0 | 0 | 0 | 0 | 0 | 0 | 0 | 0 | 0 | 0 | 0
1 | Use of Thermogravimetric Analysis to Develop Accelerated Test Methods to Investigate Long-Term Environmental Effects on Fiber-Reinforced Plastics | Luca Prian, Ritsuko Pollard, Rongmin Shan, Christopher W. Mastropietro, T. Russell Gentry, Lawrence C. Bank, and Aaron Barkat | SMD | ASTM International 1997 | 1997 | 531 | 54 | Carbon | Notreported | Vinyl ester | Notreported | Notreported | Notreported | Notreported | Notreported | 60 | Notreported | 6.35 | Notreported | Notreported | Notreported | Notreported | Notreported | Notreported | SMD | Notreported | DFI Pultrusions | SMD | tendon | Flexural | SMD | Notreported | SMD | Notreported | Notreported | SMD | Notreported | Notreported | SMD | Notreported | Notreported | SMD | SMD | SMD | SMD | SMD | SMD | SMD | 80 | SMD | 336 | SMD | SMD | SMD | SMD | SMD | SMD | SMD | DI water | Notreported | 0 | SMD | SMD | SMD | SMD | SMD | SMD | SMD | SMD | SMD | SMD | SMD | SMD | SMD | SMD | SMD | SMD | SMD | SMD | SMD | SMD | SMD | SMD | SMD | SMD | SMD | SMD | SMD | SMD | SMD | SMD | SMD | SMD | Notreported | SMD | Notreported | Notreported | Notreported | SMD | 97.3% | Notreported | Notreported | SMD | 101.3% | Notreported | Notreported | SMD | Notreported | SMD | SMD | SMD | SMD | SMD | SMD | SMD | SMD | SMD | SMD | SMD | SMD | SMD | SMD | SMD | SMD | SMD | SMD | SMD | SMD |  |  | SMD |  |  |  | 0 | 0 | 0 | 0 | 0 | 0 | 0 | 0 | 0 | 0 | 0 | 0 | 0 | 0 | 0 | 0 | 0 | 0 | 0 | 0 | 0
1 | Use of Thermogravimetric Analysis to Develop Accelerated Test Methods to Investigate Long-Term Environmental Effects on Fiber-Reinforced Plastics | Luca Prian, Ritsuko Pollard, Rongmin Shan, Christopher W. Mastropietro, T. Russell Gentry, Lawrence C. Bank, and Aaron Barkat | SMD | ASTM International 1997 | 1997 | 532 | 55 | Carbon | Notreported | Vinyl ester | Notreported | Notreported | Notreported | Notreported | Notreported | 60 | Notreported | 6.35 | Notreported | Notreported | Notreported | Notreported | Notreported | Notreported | SMD | Notreported | DFI Pultrusions | SMD | tendon | Shear | SMD | Notreported | SMD | Notreported | Notreported | SMD | Notreported | Notreported | SMD | Notreported | Notreported | SMD | SMD | SMD | SMD | SMD | SMD | SMD | 80 | SMD | 336 | SMD | SMD | SMD | SMD | SMD | SMD | SMD | DI water | Notreported | 0 | SMD | SMD | SMD | SMD | SMD | SMD | SMD | SMD | SMD | SMD | SMD | SMD | SMD | SMD | SMD | SMD | SMD | SMD | SMD | SMD | SMD | SMD | SMD | SMD | SMD | SMD | SMD | SMD | SMD | SMD | SMD | SMD | Notreported | SMD | Notreported | Notreported | Notreported | SMD | 116.5% | Notreported | Notreported | SMD | Notreported | Notreported | Notreported | SMD | Notreported | SMD | SMD | SMD | SMD | SMD | SMD | SMD | SMD | SMD | SMD | SMD | SMD | SMD | SMD | SMD | SMD | SMD | SMD | SMD | SMD |  |  | SMD |  |  |  | 0 | 0 | 0 | 0 | 0 | 0 | 0 | 0 | 0 | 0 | 0 | 0 | 0 | 0 | 0 | 0 | 0 | 0 | 0 | 0 | 0
1 | Use of Thermogravimetric Analysis to Develop Accelerated Test Methods to Investigate Long-Term Environmental Effects on Fiber-Reinforced Plastics | Luca Prian, Ritsuko Pollard, Rongmin Shan, Christopher W. Mastropietro, T. Russell Gentry, Lawrence C. Bank, and Aaron Barkat | SMD | ASTM International 1997 | 1997 | 533 | 56 | Carbon | Notreported | Vinyl ester | Notreported | Notreported | Notreported | Notreported | Notreported | 60 | Notreported | 6.35 | Notreported | Notreported | Notreported | Notreported | Notreported | Notreported | SMD | Notreported | DFI Pultrusions | SMD | tendon | Diametral compression | SMD | Notreported | SMD | Notreported | Notreported | SMD | Notreported | Notreported | SMD | Notreported | Notreported | SMD | SMD | SMD | SMD | SMD | SMD | SMD | 80 | SMD | 336 | SMD | SMD | SMD | SMD | SMD | SMD | SMD | DI water | Notreported | 0 | SMD | SMD | SMD | SMD | SMD | SMD | SMD | SMD | SMD | SMD | SMD | SMD | SMD | SMD | SMD | SMD | SMD | SMD | SMD | SMD | SMD | SMD | SMD | SMD | SMD | SMD | SMD | SMD | SMD | SMD | SMD | SMD | Notreported | SMD | Notreported | Notreported | Notreported | SMD | 88.2% | Notreported | Notreported | SMD | Notreported | Notreported | Notreported | SMD | Notreported | SMD | SMD | SMD | SMD | SMD | SMD | SMD | SMD | SMD | SMD | SMD | SMD | SMD | SMD | SMD | SMD | SMD | SMD | SMD | SMD |  |  | SMD |  |  |  | 0 | 0 | 0 | 0 | 0 | 0 | 0 | 0 | 0 | 0 | 0 | 0 | 0 | 0 | 0 | 0 | 0 | 0 | 0 | 0 | 0
1 | Use of Thermogravimetric Analysis to Develop Accelerated Test Methods to Investigate Long-Term Environmental Effects on Fiber-Reinforced Plastics | Luca Prian, Ritsuko Pollard, Rongmin Shan, Christopher W. Mastropietro, T. Russell Gentry, Lawrence C. Bank, and Aaron Barkat | SMD | ASTM International 1997 | 1997 | 534 | 57 | Aramid | Notreported | Vinyl ester | Notreported | Notreported | Notreported | Notreported | Notreported | 60 | Notreported | 6.35 | Notreported | Notreported | Notreported | Notreported | Notreported | Notreported | SMD | Notreported | DFI Pultrusions | SMD | tendon | Water absorption | SMD | Notreported | SMD | Notreported | Notreported | Tensile strength | Notreported | Notreported | Tensile modulus | Notreported | Notreported | Tensile deformation | SMD | SMD | SMD | SMD | SMD | SMD | 80 | SMD | 336 | SMD | SMD | SMD | SMD | SMD | SMD | SMD | 2.88 | Notreported | Acetic acid:0.6, NaOH | SMD | SMD | SMD | SMD | SMD | SMD | SMD | SMD | SMD | SMD | SMD | SMD | SMD | SMD | SMD | SMD | SMD | SMD | SMD | SMD | SMD | SMD | SMD | SMD | SMD | SMD | SMD | SMD | SMD | SMD | SMD | SMD | 16h in a desiccator | SMD | SMD | SMD | SMD | SMD | SMD | SMD | SMD | SMD | SMD | SMD | SMD | SMD | SMD | Notreported | 2.56 | Notreported | SMD | SMD | SMD | SMD | SMD | SMD | SMD | SMD | SMD | SMD | SMD | SMD | SMD | SMD | SMD | SMD | SMD |  |  | SMD |  |  |  | 0 | 0 | 0 | 0 | 0 | 0 | 0 | 0 | 0 | 0 | 0 | 0 | 0 | 0 | 0 | 0 | 0 | 0 | 0 | 0 | 0
1 | Use of Thermogravimetric Analysis to Develop Accelerated Test Methods to Investigate Long-Term Environmental Effects on Fiber-Reinforced Plastics | Luca Prian, Ritsuko Pollard, Rongmin Shan, Christopher W. Mastropietro, T. Russell Gentry, Lawrence C. Bank, and Aaron Barkat | SMD | ASTM International 1997 | 1997 | 535 | 58 | Aramid | Notreported | Vinyl ester | Notreported | Notreported | Notreported | Notreported | Notreported | 60 | Notreported | 6.35 | Notreported | Notreported | Notreported | Notreported | Notreported | Notreported | SMD | Notreported | DFI Pultrusions | SMD | tendon | Thermogravimetric Analysis | SMD | Notreported | SMD | Notreported | Notreported | Tensile strength | Notreported | Notreported | Tensile modulus | Notreported | Notreported | Tensile deformation | SMD | SMD | SMD | SMD | SMD | SMD | 80 | SMD | 336 | SMD | SMD | SMD | SMD | SMD | SMD | SMD | 2.88 | Notreported | Acetic acid:0.6, NaOH | SMD | SMD | SMD | SMD | SMD | SMD | SMD | SMD | SMD | SMD | SMD | SMD | SMD | SMD | SMD | SMD | SMD | SMD | SMD | SMD | SMD | SMD | SMD | SMD | SMD | SMD | SMD | SMD | SMD | SMD | SMD | SMD | Notreported | SMD | SMD | SMD | SMD | SMD | SMD | SMD | SMD | SMD | SMD | SMD | SMD | SMD | SMD | SMD | SMD | SMD | SMD | SMD | SMD | SMD | SMD | SMD | SMD | 1 | 97.67% | weight at 300 / weight at 150 | SMD | SMD | SMD | SMD | SMD | SMD | SMD |  |  | SMD |  |  |  | 0 | 0 | 0 | 0 | 0 | 0 | 0 | 0 | 0 | 0 | 0 | 0 | 0 | 0 | 0 | 0 | 0 | 0 | 0 | 0 | 0
1 | Use of Thermogravimetric Analysis to Develop Accelerated Test Methods to Investigate Long-Term Environmental Effects on Fiber-Reinforced Plastics | Luca Prian, Ritsuko Pollard, Rongmin Shan, Christopher W. Mastropietro, T. Russell Gentry, Lawrence C. Bank, and Aaron Barkat | SMD | ASTM International 1997 | 1997 | 536 | 59 | Aramid | Notreported | Vinyl ester | Notreported | Notreported | Notreported | Notreported | Notreported | 60 | Notreported | 6.35 | Notreported | Notreported | Notreported | Notreported | Notreported | Notreported | SMD | Notreported | DFI Pultrusions | SMD | tendon | Tensile | SMD | Notreported | SMD | Notreported | Notreported | SMD | Notreported | Notreported | SMD | Notreported | Notreported | SMD | SMD | SMD | SMD | SMD | SMD | SMD | 80 | SMD | 336 | SMD | SMD | SMD | SMD | SMD | SMD | SMD | 2.88 | Notreported | Acetic acid:0.6, NaOH | SMD | SMD | SMD | SMD | SMD | SMD | SMD | SMD | SMD | SMD | SMD | SMD | SMD | SMD | SMD | SMD | SMD | SMD | SMD | SMD | SMD | SMD | SMD | SMD | SMD | SMD | SMD | SMD | SMD | SMD | SMD | SMD | Notreported | SMD | Notreported | Notreported | Notreported | SMD | 121.1% | Notreported | Notreported | SMD | 92.4% | Notreported | Notreported | SMD | Notreported | SMD | SMD | SMD | SMD | SMD | SMD | SMD | SMD | SMD | SMD | SMD | SMD | SMD | SMD | SMD | SMD | SMD | SMD | SMD | SMD |  |  | SMD |  |  |  | 0 | 0 | 0 | 0 | 0 | 0 | 0 | 0 | 0 | 0 | 0 | 0 | 0 | 0 | 0 | 0 | 0 | 0 | 0 | 0 | 0
1 | Use of Thermogravimetric Analysis to Develop Accelerated Test Methods to Investigate Long-Term Environmental Effects on Fiber-Reinforced Plastics | Luca Prian, Ritsuko Pollard, Rongmin Shan, Christopher W. Mastropietro, T. Russell Gentry, Lawrence C. Bank, and Aaron Barkat | SMD | ASTM International 1997 | 1997 | 537 | 60 | Aramid | Notreported | Vinyl ester | Notreported | Notreported | Notreported | Notreported | Notreported | 60 | Notreported | 6.35 | Notreported | Notreported | Notreported | Notreported | Notreported | Notreported | SMD | Notreported | DFI Pultrusions | SMD | tendon | Flexural | SMD | Notreported | SMD | Notreported | Notreported | SMD | Notreported | Notreported | SMD | Notreported | Notreported | SMD | SMD | SMD | SMD | SMD | SMD | SMD | 80 | SMD | 336 | SMD | SMD | SMD | SMD | SMD | SMD | SMD | 2.88 | Notreported | Acetic acid:0.6, NaOH | SMD | SMD | SMD | SMD | SMD | SMD | SMD | SMD | SMD | SMD | SMD | SMD | SMD | SMD | SMD | SMD | SMD | SMD | SMD | SMD | SMD | SMD | SMD | SMD | SMD | SMD | SMD | SMD | SMD | SMD | SMD | SMD | Notreported | SMD | Notreported | Notreported | Notreported | SMD | 79.3% | Notreported | Notreported | SMD | 98% | Notreported | Notreported | SMD | Notreported | SMD | SMD | SMD | SMD | SMD | SMD | SMD | SMD | SMD | SMD | SMD | SMD | SMD | SMD | SMD | SMD | SMD | SMD | SMD | SMD |  |  | SMD |  |  |  | 0 | 0 | 0 | 0 | 0 | 0 | 0 | 0 | 0 | 0 | 0 | 0 | 0 | 0 | 0 | 0 | 0 | 0 | 0 | 0 | 0
1 | Use of Thermogravimetric Analysis to Develop Accelerated Test Methods to Investigate Long-Term Environmental Effects on Fiber-Reinforced Plastics | Luca Prian, Ritsuko Pollard, Rongmin Shan, Christopher W. Mastropietro, T. Russell Gentry, Lawrence C. Bank, and Aaron Barkat | SMD | ASTM International 1997 | 1997 | 538 | 61 | Aramid | Notreported | Vinyl ester | Notreported | Notreported | Notreported | Notreported | Notreported | 60 | Notreported | 6.35 | Notreported | Notreported | Notreported | Notreported | Notreported | Notreported | SMD | Notreported | DFI Pultrusions | SMD | tendon | Shear | SMD | Notreported | SMD | Notreported | Notreported | SMD | Notreported | Notreported | SMD | Notreported | Notreported | SMD | SMD | SMD | SMD | SMD | SMD | SMD | 80 | SMD | 336 | SMD | SMD | SMD | SMD | SMD | SMD | SMD | 2.88 | Notreported | Acetic acid:0.6, NaOH | SMD | SMD | SMD | SMD | SMD | SMD | SMD | SMD | SMD | SMD | SMD | SMD | SMD | SMD | SMD | SMD | SMD | SMD | SMD | SMD | SMD | SMD | SMD | SMD | SMD | SMD | SMD | SMD | SMD | SMD | SMD | SMD | Notreported | SMD | Notreported | Notreported | Notreported | SMD | 60% | Notreported | Notreported | SMD | Notreported | Notreported | Notreported | SMD | Notreported | SMD | SMD | SMD | SMD | SMD | SMD | SMD | SMD | SMD | SMD | SMD | SMD | SMD | SMD | SMD | SMD | SMD | SMD | SMD | SMD |  |  | SMD |  |  |  | 0 | 0 | 0 | 0 | 0 | 0 | 0 | 0 | 0 | 0 | 0 | 0 | 0 | 0 | 0 | 0 | 0 | 0 | 0 | 0 | 0
1 | Use of Thermogravimetric Analysis to Develop Accelerated Test Methods to Investigate Long-Term Environmental Effects on Fiber-Reinforced Plastics | Luca Prian, Ritsuko Pollard, Rongmin Shan, Christopher W. Mastropietro, T. Russell Gentry, Lawrence C. Bank, and Aaron Barkat | SMD | ASTM International 1997 | 1997 | 539 | 62 | Aramid | Notreported | Vinyl ester | Notreported | Notreported | Notreported | Notreported | Notreported | 60 | Notreported | 6.35 | Notreported | Notreported | Notreported | Notreported | Notreported | Notreported | SMD | Notreported | DFI Pultrusions | SMD | tendon | Diametral compression | SMD | Notreported | SMD | Notreported | Notreported | SMD | Notreported | Notreported | SMD | Notreported | Notreported | SMD | SMD | SMD | SMD | SMD | SMD | SMD | 80 | SMD | 336 | SMD | SMD | SMD | SMD | SMD | SMD | SMD | 2.88 | Notreported | Acetic acid:0.6, NaOH | SMD | SMD | SMD | SMD | SMD | SMD | SMD | SMD | SMD | SMD | SMD | SMD | SMD | SMD | SMD | SMD | SMD | SMD | SMD | SMD | SMD | SMD | SMD | SMD | SMD | SMD | SMD | SMD | SMD | SMD | SMD | SMD | Notreported | SMD | Notreported | Notreported | Notreported | SMD | 65.4% | Notreported | Notreported | SMD | Notreported | Notreported | Notreported | SMD | Notreported | SMD | SMD | SMD | SMD | SMD | SMD | SMD | SMD | SMD | SMD | SMD | SMD | SMD | SMD | SMD | SMD | SMD | SMD | SMD | SMD |  |  | SMD |  |  |  | 0 | 0 | 0 | 0 | 0 | 0 | 0 | 0 | 0 | 0 | 0 | 0 | 0 | 0 | 0 | 0 | 0 | 0 | 0 | 0 | 0
1 | Use of Thermogravimetric Analysis to Develop Accelerated Test Methods to Investigate Long-Term Environmental Effects on Fiber-Reinforced Plastics | Luca Prian, Ritsuko Pollard, Rongmin Shan, Christopher W. Mastropietro, T. Russell Gentry, Lawrence C. Bank, and Aaron Barkat | SMD | ASTM International 1997 | 1997 | 540 | 63 | Glass | E-glass | Vinyl ester | Notreported | Notreported | Notreported | Notreported | Notreported | 60 | Notreported | 6.35 | Notreported | Notreported | Notreported | Notreported | Notreported | Notreported | SMD | Notreported | DFI Pultrusions | SMD | tendon | Water absorption | SMD | Notreported | SMD | Notreported | Notreported | Tensile strength | Notreported | Notreported | Tensile modulus | Notreported | Notreported | Tensile deformation | SMD | SMD | SMD | SMD | SMD | SMD | 80 | SMD | 336 | SMD | SMD | SMD | SMD | SMD | SMD | SMD | 2.88 | Notreported | Acetic acid:0.6, NaOH | SMD | SMD | SMD | SMD | SMD | SMD | SMD | SMD | SMD | SMD | SMD | SMD | SMD | SMD | SMD | SMD | SMD | SMD | SMD | SMD | SMD | SMD | SMD | SMD | SMD | SMD | SMD | SMD | SMD | SMD | SMD | SMD | 16h in a desiccator | SMD | SMD | SMD | SMD | SMD | SMD | SMD | SMD | SMD | SMD | SMD | SMD | SMD | SMD | Notreported | 1.39 | Notreported | SMD | SMD | SMD | SMD | SMD | SMD | SMD | SMD | SMD | SMD | SMD | SMD | SMD | SMD | SMD | SMD | SMD |  |  | SMD |  |  |  | 0 | 0 | 0 | 0 | 0 | 0 | 0 | 0 | 0 | 0 | 0 | 0 | 0 | 0 | 0 | 0 | 0 | 0 | 0 | 0 | 0
1 | Use of Thermogravimetric Analysis to Develop Accelerated Test Methods to Investigate Long-Term Environmental Effects on Fiber-Reinforced Plastics | Luca Prian, Ritsuko Pollard, Rongmin Shan, Christopher W. Mastropietro, T. Russell Gentry, Lawrence C. Bank, and Aaron Barkat | SMD | ASTM International 1997 | 1997 | 541 | 64 | Glass | E-glass | Vinyl ester | Notreported | Notreported | Notreported | Notreported | Notreported | 60 | Notreported | 6.35 | Notreported | Notreported | Notreported | Notreported | Notreported | Notreported | SMD | Notreported | DFI Pultrusions | SMD | tendon | Thermogravimetric Analysis | SMD | Notreported | SMD | Notreported | Notreported | Tensile strength | Notreported | Notreported | Tensile modulus | Notreported | Notreported | Tensile deformation | SMD | SMD | SMD | SMD | SMD | SMD | 80 | SMD | 336 | SMD | SMD | SMD | SMD | SMD | SMD | SMD | 2.88 | Notreported | Acetic acid:0.6, NaOH | SMD | SMD | SMD | SMD | SMD | SMD | SMD | SMD | SMD | SMD | SMD | SMD | SMD | SMD | SMD | SMD | SMD | SMD | SMD | SMD | SMD | SMD | SMD | SMD | SMD | SMD | SMD | SMD | SMD | SMD | SMD | SMD | Notreported | SMD | SMD | SMD | SMD | SMD | SMD | SMD | SMD | SMD | SMD | SMD | SMD | SMD | SMD | SMD | SMD | SMD | SMD | SMD | SMD | SMD | SMD | SMD | SMD | 1 | 99.08% | weight at 300 / weight at 150 | SMD | SMD | SMD | SMD | SMD | SMD | SMD |  |  | SMD |  |  |  | 0 | 0 | 0 | 0 | 0 | 0 | 0 | 0 | 0 | 0 | 0 | 0 | 0 | 0 | 0 | 0 | 0 | 0 | 0 | 0 | 0
1 | Use of Thermogravimetric Analysis to Develop Accelerated Test Methods to Investigate Long-Term Environmental Effects on Fiber-Reinforced Plastics | Luca Prian, Ritsuko Pollard, Rongmin Shan, Christopher W. Mastropietro, T. Russell Gentry, Lawrence C. Bank, and Aaron Barkat | SMD | ASTM International 1997 | 1997 | 542 | 65 | Glass | E-glass | Vinyl ester | Notreported | Notreported | Notreported | Notreported | Notreported | 60 | Notreported | 6.35 | Notreported | Notreported | Notreported | Notreported | Notreported | Notreported | SMD | Notreported | DFI Pultrusions | SMD | tendon | Tensile | SMD | Notreported | SMD | Notreported | Notreported | SMD | Notreported | Notreported | SMD | Notreported | Notreported | SMD | SMD | SMD | SMD | SMD | SMD | SMD | 80 | SMD | 336 | SMD | SMD | SMD | SMD | SMD | SMD | SMD | 2.88 | Notreported | Acetic acid:0.6, NaOH | SMD | SMD | SMD | SMD | SMD | SMD | SMD | SMD | SMD | SMD | SMD | SMD | SMD | SMD | SMD | SMD | SMD | SMD | SMD | SMD | SMD | SMD | SMD | SMD | SMD | SMD | SMD | SMD | SMD | SMD | SMD | SMD | Notreported | SMD | Notreported | Notreported | Notreported | SMD | 109.3% | Notreported | Notreported | SMD | 97.2% | Notreported | Notreported | SMD | Notreported | SMD | SMD | SMD | SMD | SMD | SMD | SMD | SMD | SMD | SMD | SMD | SMD | SMD | SMD | SMD | SMD | SMD | SMD | SMD | SMD |  |  | SMD |  |  |  | 0 | 0 | 0 | 0 | 0 | 0 | 0 | 0 | 0 | 0 | 0 | 0 | 0 | 0 | 0 | 0 | 0 | 0 | 0 | 0 | 0
1 | Use of Thermogravimetric Analysis to Develop Accelerated Test Methods to Investigate Long-Term Environmental Effects on Fiber-Reinforced Plastics | Luca Prian, Ritsuko Pollard, Rongmin Shan, Christopher W. Mastropietro, T. Russell Gentry, Lawrence C. Bank, and Aaron Barkat | SMD | ASTM International 1997 | 1997 | 543 | 66 | Glass | E-glass | Vinyl ester | Notreported | Notreported | Notreported | Notreported | Notreported | 60 | Notreported | 6.35 | Notreported | Notreported | Notreported | Notreported | Notreported | Notreported | SMD | Notreported | DFI Pultrusions | SMD | tendon | Flexural | SMD | Notreported | SMD | Notreported | Notreported | SMD | Notreported | Notreported | SMD | Notreported | Notreported | SMD | SMD | SMD | SMD | SMD | SMD | SMD | 80 | SMD | 336 | SMD | SMD | SMD | SMD | SMD | SMD | SMD | 2.88 | Notreported | Acetic acid:0.6, NaOH | SMD | SMD | SMD | SMD | SMD | SMD | SMD | SMD | SMD | SMD | SMD | SMD | SMD | SMD | SMD | SMD | SMD | SMD | SMD | SMD | SMD | SMD | SMD | SMD | SMD | SMD | SMD | SMD | SMD | SMD | SMD | SMD | Notreported | SMD | Notreported | Notreported | Notreported | SMD | 104.2% | Notreported | Notreported | SMD | 103.9% | Notreported | Notreported | SMD | Notreported | SMD | SMD | SMD | SMD | SMD | SMD | SMD | SMD | SMD | SMD | SMD | SMD | SMD | SMD | SMD | SMD | SMD | SMD | SMD | SMD |  |  | SMD |  |  |  | 0 | 0 | 0 | 0 | 0 | 0 | 0 | 0 | 0 | 0 | 0 | 0 | 0 | 0 | 0 | 0 | 0 | 0 | 0 | 0 | 0
1 | Use of Thermogravimetric Analysis to Develop Accelerated Test Methods to Investigate Long-Term Environmental Effects on Fiber-Reinforced Plastics | Luca Prian, Ritsuko Pollard, Rongmin Shan, Christopher W. Mastropietro, T. Russell Gentry, Lawrence C. Bank, and Aaron Barkat | SMD | ASTM International 1997 | 1997 | 544 | 67 | Glass | E-glass | Vinyl ester | Notreported | Notreported | Notreported | Notreported | Notreported | 60 | Notreported | 6.35 | Notreported | Notreported | Notreported | Notreported | Notreported | Notreported | SMD | Notreported | DFI Pultrusions | SMD | tendon | Shear | SMD | Notreported | SMD | Notreported | Notreported | SMD | Notreported | Notreported | SMD | Notreported | Notreported | SMD | SMD | SMD | SMD | SMD | SMD | SMD | 80 | SMD | 336 | SMD | SMD | SMD | SMD | SMD | SMD | SMD | 2.88 | Notreported | Acetic acid:0.6, NaOH | SMD | SMD | SMD | SMD | SMD | SMD | SMD | SMD | SMD | SMD | SMD | SMD | SMD | SMD | SMD | SMD | SMD | SMD | SMD | SMD | SMD | SMD | SMD | SMD | SMD | SMD | SMD | SMD | SMD | SMD | SMD | SMD | Notreported | SMD | Notreported | Notreported | Notreported | SMD | 160% | Notreported | Notreported | SMD | Notreported | Notreported | Notreported | SMD | Notreported | SMD | SMD | SMD | SMD | SMD | SMD | SMD | SMD | SMD | SMD | SMD | SMD | SMD | SMD | SMD | SMD | SMD | SMD | SMD | SMD |  |  | SMD |  |  |  | 0 | 0 | 0 | 0 | 0 | 0 | 0 | 0 | 0 | 0 | 0 | 0 | 0 | 0 | 0 | 0 | 0 | 0 | 0 | 0 | 0
1 | Use of Thermogravimetric Analysis to Develop Accelerated Test Methods to Investigate Long-Term Environmental Effects on Fiber-Reinforced Plastics | Luca Prian, Ritsuko Pollard, Rongmin Shan, Christopher W. Mastropietro, T. Russell Gentry, Lawrence C. Bank, and Aaron Barkat | SMD | ASTM International 1997 | 1997 | 545 | 68 | Glass | E-glass | Vinyl ester | Notreported | Notreported | Notreported | Notreported | Notreported | 60 | Notreported | 6.35 | Notreported | Notreported | Notreported | Notreported | Notreported | Notreported | SMD | Notreported | DFI Pultrusions | SMD | tendon | Diametral compression | SMD | Notreported | SMD | Notreported | Notreported | SMD | Notreported | Notreported | SMD | Notreported | Notreported | SMD | SMD | SMD | SMD | SMD | SMD | SMD | 80 | SMD | 336 | SMD | SMD | SMD | SMD | SMD | SMD | SMD | 2.88 | Notreported | Acetic acid:0.6, NaOH | SMD | SMD | SMD | SMD | SMD | SMD | SMD | SMD | SMD | SMD | SMD | SMD | SMD | SMD | SMD | SMD | SMD | SMD | SMD | SMD | SMD | SMD | SMD | SMD | SMD | SMD | SMD | SMD | SMD | SMD | SMD | SMD | Notreported | SMD | Notreported | Notreported | Notreported | SMD | 122.8% | Notreported | Notreported | SMD | Notreported | Notreported | Notreported | SMD | Notreported | SMD | SMD | SMD | SMD | SMD | SMD | SMD | SMD | SMD | SMD | SMD | SMD | SMD | SMD | SMD | SMD | SMD | SMD | SMD | SMD |  |  | SMD |  |  |  | 0 | 0 | 0 | 0 | 0 | 0 | 0 | 0 | 0 | 0 | 0 | 0 | 0 | 0 | 0 | 0 | 0 | 0 | 0 | 0 | 0
1 | Use of Thermogravimetric Analysis to Develop Accelerated Test Methods to Investigate Long-Term Environmental Effects on Fiber-Reinforced Plastics | Luca Prian, Ritsuko Pollard, Rongmin Shan, Christopher W. Mastropietro, T. Russell Gentry, Lawrence C. Bank, and Aaron Barkat | SMD | ASTM International 1997 | 1997 | 546 | 69 | Carbon | Notreported | Vinyl ester | Notreported | Notreported | Notreported | Notreported | Notreported | 60 | Notreported | 6.35 | Notreported | Notreported | Notreported | Notreported | Notreported | Notreported | SMD | Notreported | DFI Pultrusions | SMD | tendon | Water absorption | SMD | Notreported | SMD | Notreported | Notreported | Tensile strength | Notreported | Notreported | Tensile modulus | Notreported | Notreported | Tensile deformation | SMD | SMD | SMD | SMD | SMD | SMD | 80 | SMD | 336 | SMD | SMD | SMD | SMD | SMD | SMD | SMD | 2.88 | Notreported | Acetic acid:0.6, NaOH | SMD | SMD | SMD | SMD | SMD | SMD | SMD | SMD | SMD | SMD | SMD | SMD | SMD | SMD | SMD | SMD | SMD | SMD | SMD | SMD | SMD | SMD | SMD | SMD | SMD | SMD | SMD | SMD | SMD | SMD | SMD | SMD | 16h in a desiccator | SMD | SMD | SMD | SMD | SMD | SMD | SMD | SMD | SMD | SMD | SMD | SMD | SMD | SMD | Notreported | 0.33 | Notreported | SMD | SMD | SMD | SMD | SMD | SMD | SMD | SMD | SMD | SMD | SMD | SMD | SMD | SMD | SMD | SMD | SMD |  |  | SMD |  |  |  | 0 | 0 | 0 | 0 | 0 | 0 | 0 | 0 | 0 | 0 | 0 | 0 | 0 | 0 | 0 | 0 | 0 | 0 | 0 | 0 | 0
1 | Use of Thermogravimetric Analysis to Develop Accelerated Test Methods to Investigate Long-Term Environmental Effects on Fiber-Reinforced Plastics | Luca Prian, Ritsuko Pollard, Rongmin Shan, Christopher W. Mastropietro, T. Russell Gentry, Lawrence C. Bank, and Aaron Barkat | SMD | ASTM International 1997 | 1997 | 547 | 70 | Carbon | Notreported | Vinyl ester | Notreported | Notreported | Notreported | Notreported | Notreported | 60 | Notreported | 6.35 | Notreported | Notreported | Notreported | Notreported | Notreported | Notreported | SMD | Notreported | DFI Pultrusions | SMD | tendon | Thermogravimetric Analysis | SMD | Notreported | SMD | Notreported | Notreported | Tensile strength | Notreported | Notreported | Tensile modulus | Notreported | Notreported | Tensile deformation | SMD | SMD | SMD | SMD | SMD | SMD | 80 | SMD | 336 | SMD | SMD | SMD | SMD | SMD | SMD | SMD | 2.88 | Notreported | Acetic acid:0.6, NaOH | SMD | SMD | SMD | SMD | SMD | SMD | SMD | SMD | SMD | SMD | SMD | SMD | SMD | SMD | SMD | SMD | SMD | SMD | SMD | SMD | SMD | SMD | SMD | SMD | SMD | SMD | SMD | SMD | SMD | SMD | SMD | SMD | Notreported | SMD | SMD | SMD | SMD | SMD | SMD | SMD | SMD | SMD | SMD | SMD | SMD | SMD | SMD | SMD | SMD | SMD | SMD | SMD | SMD | SMD | SMD | SMD | SMD | 1 | 99.25% | weight at 300 / weight at 150 | SMD | SMD | SMD | SMD | SMD | SMD | SMD |  |  | SMD |  |  |  | 0 | 0 | 0 | 0 | 0 | 0 | 0 | 0 | 0 | 0 | 0 | 0 | 0 | 0 | 0 | 0 | 0 | 0 | 0 | 0 | 0
1 | Use of Thermogravimetric Analysis to Develop Accelerated Test Methods to Investigate Long-Term Environmental Effects on Fiber-Reinforced Plastics | Luca Prian, Ritsuko Pollard, Rongmin Shan, Christopher W. Mastropietro, T. Russell Gentry, Lawrence C. Bank, and Aaron Barkat | SMD | ASTM International 1997 | 1997 | 548 | 71 | Carbon | Notreported | Vinyl ester | Notreported | Notreported | Notreported | Notreported | Notreported | 60 | Notreported | 6.35 | Notreported | Notreported | Notreported | Notreported | Notreported | Notreported | SMD | Notreported | DFI Pultrusions | SMD | tendon | Tensile | SMD | Notreported | SMD | Notreported | Notreported | SMD | Notreported | Notreported | SMD | Notreported | Notreported | SMD | SMD | SMD | SMD | SMD | SMD | SMD | 80 | SMD | 336 | SMD | SMD | SMD | SMD | SMD | SMD | SMD | 2.88 | Notreported | Acetic acid:0.6, NaOH | SMD | SMD | SMD | SMD | SMD | SMD | SMD | SMD | SMD | SMD | SMD | SMD | SMD | SMD | SMD | SMD | SMD | SMD | SMD | SMD | SMD | SMD | SMD | SMD | SMD | SMD | SMD | SMD | SMD | SMD | SMD | SMD | Notreported | SMD | Notreported | Notreported | Notreported | SMD | 83.9% | Notreported | Notreported | SMD | 102.4% | Notreported | Notreported | SMD | Notreported | SMD | SMD | SMD | SMD | SMD | SMD | SMD | SMD | SMD | SMD | SMD | SMD | SMD | SMD | SMD | SMD | SMD | SMD | SMD | SMD |  |  | SMD |  |  |  | 0 | 0 | 0 | 0 | 0 | 0 | 0 | 0 | 0 | 0 | 0 | 0 | 0 | 0 | 0 | 0 | 0 | 0 | 0 | 0 | 0
1 | Use of Thermogravimetric Analysis to Develop Accelerated Test Methods to Investigate Long-Term Environmental Effects on Fiber-Reinforced Plastics | Luca Prian, Ritsuko Pollard, Rongmin Shan, Christopher W. Mastropietro, T. Russell Gentry, Lawrence C. Bank, and Aaron Barkat | SMD | ASTM International 1997 | 1997 | 549 | 72 | Carbon | Notreported | Vinyl ester | Notreported | Notreported | Notreported | Notreported | Notreported | 60 | Notreported | 6.35 | Notreported | Notreported | Notreported | Notreported | Notreported | Notreported | SMD | Notreported | DFI Pultrusions | SMD | tendon | Flexural | SMD | Notreported | SMD | Notreported | Notreported | SMD | Notreported | Notreported | SMD | Notreported | Notreported | SMD | SMD | SMD | SMD | SMD | SMD | SMD | 80 | SMD | 336 | SMD | SMD | SMD | SMD | SMD | SMD | SMD | 2.88 | Notreported | Acetic acid:0.6, NaOH | SMD | SMD | SMD | SMD | SMD | SMD | SMD | SMD | SMD | SMD | SMD | SMD | SMD | SMD | SMD | SMD | SMD | SMD | SMD | SMD | SMD | SMD | SMD | SMD | SMD | SMD | SMD | SMD | SMD | SMD | SMD | SMD | Notreported | SMD | Notreported | Notreported | Notreported | SMD | 96.9% | Notreported | Notreported | SMD | 100.6% | Notreported | Notreported | SMD | Notreported | SMD | SMD | SMD | SMD | SMD | SMD | SMD | SMD | SMD | SMD | SMD | SMD | SMD | SMD | SMD | SMD | SMD | SMD | SMD | SMD |  |  | SMD |  |  |  | 0 | 0 | 0 | 0 | 0 | 0 | 0 | 0 | 0 | 0 | 0 | 0 | 0 | 0 | 0 | 0 | 0 | 0 | 0 | 0 | 0
1 | Use of Thermogravimetric Analysis to Develop Accelerated Test Methods to Investigate Long-Term Environmental Effects on Fiber-Reinforced Plastics | Luca Prian, Ritsuko Pollard, Rongmin Shan, Christopher W. Mastropietro, T. Russell Gentry, Lawrence C. Bank, and Aaron Barkat | SMD | ASTM International 1997 | 1997 | 550 | 73 | Carbon | Notreported | Vinyl ester | Notreported | Notreported | Notreported | Notreported | Notreported | 60 | Notreported | 6.35 | Notreported | Notreported | Notreported | Notreported | Notreported | Notreported | SMD | Notreported | DFI Pultrusions | SMD | tendon | Shear | SMD | Notreported | SMD | Notreported | Notreported | SMD | Notreported | Notreported | SMD | Notreported | Notreported | SMD | SMD | SMD | SMD | SMD | SMD | SMD | 80 | SMD | 336 | SMD | SMD | SMD | SMD | SMD | SMD | SMD | 2.88 | Notreported | Acetic acid:0.6, NaOH | SMD | SMD | SMD | SMD | SMD | SMD | SMD | SMD | SMD | SMD | SMD | SMD | SMD | SMD | SMD | SMD | SMD | SMD | SMD | SMD | SMD | SMD | SMD | SMD | SMD | SMD | SMD | SMD | SMD | SMD | SMD | SMD | Notreported | SMD | Notreported | Notreported | Notreported | SMD | 110.7% | Notreported | Notreported | SMD | Notreported | Notreported | Notreported | SMD | Notreported | SMD | SMD | SMD | SMD | SMD | SMD | SMD | SMD | SMD | SMD | SMD | SMD | SMD | SMD | SMD | SMD | SMD | SMD | SMD | SMD |  |  | SMD |  |  |  | 0 | 0 | 0 | 0 | 0 | 0 | 0 | 0 | 0 | 0 | 0 | 0 | 0 | 0 | 0 | 0 | 0 | 0 | 0 | 0 | 0
1 | Use of Thermogravimetric Analysis to Develop Accelerated Test Methods to Investigate Long-Term Environmental Effects on Fiber-Reinforced Plastics | Luca Prian, Ritsuko Pollard, Rongmin Shan, Christopher W. Mastropietro, T. Russell Gentry, Lawrence C. Bank, and Aaron Barkat | SMD | ASTM International 1997 | 1997 | 551 | 74 | Carbon | Notreported | Vinyl ester | Notreported | Notreported | Notreported | Notreported | Notreported | 60 | Notreported | 6.35 | Notreported | Notreported | Notreported | Notreported | Notreported | Notreported | SMD | Notreported | DFI Pultrusions | SMD | tendon | Diametral compression | SMD | Notreported | SMD | Notreported | Notreported | SMD | Notreported | Notreported | SMD | Notreported | Notreported | SMD | SMD | SMD | SMD | SMD | SMD | SMD | 80 | SMD | 336 | SMD | SMD | SMD | SMD | SMD | SMD | SMD | 2.88 | Notreported | Acetic acid:0.6, NaOH | SMD | SMD | SMD | SMD | SMD | SMD | SMD | SMD | SMD | SMD | SMD | SMD | SMD | SMD | SMD | SMD | SMD | SMD | SMD | SMD | SMD | SMD | SMD | SMD | SMD | SMD | SMD | SMD | SMD | SMD | SMD | SMD | Notreported | SMD | Notreported | Notreported | Notreported | SMD | 89.6% | Notreported | Notreported | SMD | Notreported | Notreported | Notreported | SMD | Notreported | SMD | SMD | SMD | SMD | SMD | SMD | SMD | SMD | SMD | SMD | SMD | SMD | SMD | SMD | SMD | SMD | SMD | SMD | SMD | SMD |  |  | SMD |  |  |  | 0 | 0 | 0 | 0 | 0 | 0 | 0 | 0 | 0 | 0 | 0 | 0 | 0 | 0 | 0 | 0 | 0 | 0 | 0 | 0 | 0
1 | Durability of glass fiber-reinforced polymer bars conditioned in moist seawater-contaminated concrete under sustained load | Hilal El-Hassan, Tamer El-Maaddawy, Abdelrahman Al-Sallamin, Abdullah Al-Saidy | 1 | Construction and Building Materials | 2018 | 552 | 1 | Glass | Notreported | Epoxy | Notreported | 101 | 106 | Notreported | 78 | Notreported | 0.1 | 7.2,8.0 | Notreported | Notreported | helically wrapped | Smooth | Notreported | Notreported | SMD | Notreported | Notreported | SMD | SMD | Tensile | SMD | Notreported | Notreported | 816 | Notreported | SMD | Notreported | Notreported | SMD | Notreported | Notreported | SMD | SMD | SMD | SMD | SMD | TABLE6 | SMD | 40 | SMD | 2736 | SMD | cement: 400, fine aggregate: 580, coarse aggregate: 1160, seawater: 200 (kg/m3); w/c: 0.5 | 12.4 | 40 | Notreported | 20 | Compressive strength: 40, Tensile strength: 3.2, Ultra-pulse velocity:5405.0, Electrical conductivity: 8, RCPT: 2427 | tap water | Notreported | Notreported | SMD | SMD | SMD | SMD | SMD | SMD | SMD | SMD | SMD | SMD | SMD | SMD | SMD | SMD | SMD | SMD | SMD | SMD | SMD | SMD | SMD | SMD | SMD | SMD | SMD | SMD | stress | tensile | 204 | 816 | Notreported | SMD | Notreported | SMD | 1 | 204 | SMD | SMD | 25% | Notreported | SMD | SMD | Notreported | Notreported | SMD | SMD | Notreported | SMD | SMD | SMD | SMD | 1 | 95 | 104 | SMD | SMD | SMD | SMD | SMD | SMD | SMD | SMD | SMD | SMD | FIG7A,X3500 | FIG6A,X2000 |  |  |  | TABLE6 |  | error |  | 0 | 0 | 0 | 0 | 0 | 0 | 0 | 0 | 0 | 0 | 0 | 0 | 0 | 0 | 0 | 0 | 0 | 0 | 0 | 0 | 0
1 | Durability of glass fiber-reinforced polymer bars conditioned in moist seawater-contaminated concrete under sustained load | Hilal El-Hassan, Tamer El-Maaddawy, Abdelrahman Al-Sallamin, Abdullah Al-Saidy | 1 | Construction and Building Materials | 2018 | 553 | 2 | Glass | Notreported | Epoxy | Notreported | 101 | 106 | Notreported | 78 | Notreported | 0.1 | 7.2,8.0 | Notreported | Notreported | helically wrapped | Smooth | Notreported | Notreported | SMD | Notreported | Notreported | SMD | SMD | Tensile | SMD | Notreported | Notreported | 816 | Notreported | SMD | Notreported | Notreported | SMD | Notreported | Notreported | SMD | SMD | SMD | SMD | SMD | TABLE6 | SMD | 40 | SMD | 2736 | SMD | cement: 400, fine aggregate: 580, coarse aggregate: 1160, seawater: 200 (kg/m3); w/c: 0.5 | 12.4 | 40 | Notreported | 20 | Compressive strength: 40, Tensile strength: 3.2, Ultra-pulse velocity:5405.0, Electrical conductivity: 8, RCPT: 2427 | tap water | Notreported | Notreported | SMD | SMD | SMD | SMD | SMD | SMD | SMD | SMD | SMD | SMD | SMD | SMD | SMD | SMD | SMD | SMD | SMD | SMD | SMD | SMD | SMD | SMD | SMD | SMD | SMD | SMD | stress | tensile | 204 | 816 | Notreported | SMD | Notreported | SMD | 1 | 204 | SMD | SMD | 25% | Notreported | SMD | SMD | Notreported | Notreported | SMD | SMD | Notreported | SMD | SMD | SMD | SMD | SMD | SMD | SMD | SMD | SMD | SMD | SMD | SMD | SMD | SMD | SMD | SMD | SMD | SMD | SMD | SMD |  |  | SMD |  | error |  | 0 | 0 | 0 | 0 | 0 | 0 | 0 | 0 | 0 | 0 | 0 | 0 | 0 | 0 | 0 | 0 | 0 | 0 | 0 | 0 | 0
1 | Durability of glass fiber-reinforced polymer bars conditioned in moist seawater-contaminated concrete under sustained load | Hilal El-Hassan, Tamer El-Maaddawy, Abdelrahman Al-Sallamin, Abdullah Al-Saidy | 1 | Construction and Building Materials | 2018 | 554 | 3 | Glass | Notreported | Epoxy | Notreported | 101 | 106 | Notreported | 78 | Notreported | 0.1 | 7.2,8.0 | Notreported | Notreported | helically wrapped | Smooth | Notreported | Notreported | SMD | Notreported | Notreported | SMD | SMD | Tensile | SMD | Notreported | Notreported | 816 | Notreported | SMD | Notreported | Notreported | SMD | Notreported | Notreported | SMD | SMD | SMD | SMD | SMD | TABLE6 | SMD | 60 | SMD | 1800 | SMD | cement: 400, fine aggregate: 580, coarse aggregate: 1160, seawater: 200 (kg/m3); w/c: 0.5 | 12.4 | 40 | Notreported | 20 | Compressive strength: 40, Tensile strength: 3.2, Ultra-pulse velocity:5405.0, Electrical conductivity: 8, RCPT: 2427 | tap water | Notreported | Notreported | SMD | SMD | SMD | SMD | SMD | SMD | SMD | SMD | SMD | SMD | SMD | SMD | SMD | SMD | SMD | SMD | SMD | SMD | SMD | SMD | SMD | SMD | SMD | SMD | SMD | SMD | stress | tensile | 204 | 816 | Notreported | SMD | Notreported | SMD | 1 | 204 | SMD | SMD | 25% | Notreported | SMD | SMD | Notreported | Notreported | SMD | SMD | Notreported | SMD | SMD | SMD | SMD | 1 | 94 | 105 | SMD | SMD | SMD | SMD | SMD | SMD | SMD | SMD | SMD | SMD | FIG7B,X3500 | FIG6B,X2000 |  |  |  | TABLE6 |  | error |  | 0 | 0 | 0 | 0 | 0 | 0 | 0 | 0 | 0 | 0 | 0 | 0 | 0 | 0 | 0 | 0 | 0 | 0 | 0 | 0 | 0
1 | Durability of glass fiber-reinforced polymer bars conditioned in moist seawater-contaminated concrete under sustained load | Hilal El-Hassan, Tamer El-Maaddawy, Abdelrahman Al-Sallamin, Abdullah Al-Saidy | 1 | Construction and Building Materials | 2018 | 555 | 4 | Glass | Notreported | Epoxy | Notreported | 101 | 106 | Notreported | 78 | Notreported | 0.1 | 7.2,8.0 | Notreported | Notreported | helically wrapped | Smooth | Notreported | Notreported | SMD | Notreported | Notreported | SMD | SMD | Tensile | SMD | Notreported | Notreported | 816 | Notreported | SMD | Notreported | Notreported | SMD | Notreported | Notreported | SMD | SMD | SMD | SMD | SMD | TABLE6 | SMD | 60 | SMD | 4824 | SMD | cement: 400, fine aggregate: 580, coarse aggregate: 1160, seawater: 200 (kg/m3); w/c: 0.5 | 12.4 | 40 | Notreported | 20 | Compressive strength: 40, Tensile strength: 3.2, Ultra-pulse velocity:5405.0, Electrical conductivity: 8, RCPT: 2427 | tap water | Notreported | Notreported | SMD | SMD | SMD | SMD | SMD | SMD | SMD | SMD | SMD | SMD | SMD | SMD | SMD | SMD | SMD | SMD | SMD | SMD | SMD | SMD | SMD | SMD | SMD | SMD | SMD | SMD | stress | tensile | 204 | 816 | Notreported | SMD | Notreported | SMD | 1 | 204 | SMD | SMD | 25% | Notreported | SMD | SMD | Notreported | Notreported | SMD | SMD | Notreported | SMD | SMD | SMD | SMD | 1 | 91 | 104 | SMD | SMD | SMD | SMD | SMD | SMD | SMD | SMD | SMD | SMD | FIG7C,X3500 | FIG6C,X2000 |  |  |  | TABLE6 |  | error |  | 0 | 0 | 0 | 0 | 0 | 0 | 0 | 0 | 0 | 0 | 0 | 0 | 0 | 0 | 0 | 0 | 0 | 0 | 0 | 0 | 0
1 | Durability of glass fiber-reinforced polymer bars conditioned in moist seawater-contaminated concrete under sustained load | Hilal El-Hassan, Tamer El-Maaddawy, Abdelrahman Al-Sallamin, Abdullah Al-Saidy | 1 | Construction and Building Materials | 2018 | 556 | 5 | Glass | Notreported | Epoxy | Notreported | 101 | 106 | Notreported | 78 | Notreported | 0.1 | 7.2,8.0 | Notreported | Notreported | helically wrapped | Smooth | Notreported | Notreported | SMD | Notreported | Notreported | SMD | SMD | Tensile | SMD | Notreported | Notreported | 816 | Notreported | SMD | Notreported | Notreported | SMD | Notreported | Notreported | SMD | SMD | SMD | SMD | SMD | TABLE6 | SMD | 60 | SMD | 5688 | SMD | cement: 400, fine aggregate: 580, coarse aggregate: 1160, seawater: 200 (kg/m3); w/c: 0.5 | 12.4 | 40 | Notreported | 20 | Compressive strength: 40, Tensile strength: 3.2, Ultra-pulse velocity:5405.0, Electrical conductivity: 8, RCPT: 2427 | tap water | Notreported | Notreported | SMD | SMD | SMD | SMD | SMD | SMD | SMD | SMD | SMD | SMD | SMD | SMD | SMD | SMD | SMD | SMD | SMD | SMD | SMD | SMD | SMD | SMD | SMD | SMD | SMD | SMD | stress | tensile | 204 | 816 | Notreported | SMD | Notreported | SMD | 1 | 204 | SMD | SMD | 25% | Notreported | SMD | SMD | Notreported | Notreported | SMD | SMD | Notreported | SMD | SMD | SMD | SMD | 1 | 90 | 105 | SMD | SMD | SMD | SMD | SMD | SMD | SMD | SMD | SMD | SMD | FIG7D,X3500 | FIG6D,X2000 |  |  |  | TABLE6 |  | error |  | 0 | 0 | 0 | 0 | 0 | 0 | 0 | 0 | 0 | 0 | 0 | 0 | 0 | 0 | 0 | 0 | 0 | 0 | 0 | 0 | 0
1 | Durability of glass fiber-reinforced polymer bars conditioned in moist seawater-contaminated concrete under sustained load | Hilal El-Hassan, Tamer El-Maaddawy, Abdelrahman Al-Sallamin, Abdullah Al-Saidy | 1 | Construction and Building Materials | 2018 | 557 | 6 | Glass | Notreported | Epoxy | Notreported | 101 | 106 | Notreported | 78 | Notreported | 0.1 | 7.2,8.0 | Notreported | Notreported | helically wrapped | Smooth | Notreported | Notreported | SMD | Notreported | Notreported | SMD | SMD | Tensile | SMD | Notreported | Notreported | 816 | Notreported | SMD | Notreported | Notreported | SMD | Notreported | Notreported | SMD | SMD | SMD | SMD | SMD | TABLE6 | SMD | 60 | SMD | 5832 | SMD | cement: 400, fine aggregate: 580, coarse aggregate: 1160, seawater: 200 (kg/m3); w/c: 0.5 | 12.4 | 40 | Notreported | 20 | Compressive strength: 40, Tensile strength: 3.2, Ultra-pulse velocity:5405.0, Electrical conductivity: 8, RCPT: 2427 | tap water | Notreported | Notreported | SMD | SMD | SMD | SMD | SMD | SMD | SMD | SMD | SMD | SMD | SMD | SMD | SMD | SMD | SMD | SMD | SMD | SMD | SMD | SMD | SMD | SMD | SMD | SMD | SMD | SMD | stress | tensile | 204 | 816 | Notreported | SMD | Notreported | SMD | 1 | 204 | SMD | SMD | 25% | Notreported | SMD | SMD | Notreported | Notreported | SMD | SMD | Notreported | SMD | SMD | SMD | SMD | SMD | SMD | SMD | SMD | SMD | SMD | SMD | SMD | SMD | SMD | SMD | SMD | SMD | SMD | SMD | SMD |  |  | SMD |  | error |  | 0 | 0 | 0 | 0 | 0 | 0 | 0 | 0 | 0 | 0 | 0 | 0 | 0 | 0 | 0 | 0 | 0 | 0 | 0 | 0 | 0
1 | Durability of glass fiber-reinforced polymer bars conditioned in moist seawater-contaminated concrete under sustained load | Hilal El-Hassan, Tamer El-Maaddawy, Abdelrahman Al-Sallamin, Abdullah Al-Saidy | 1 | Construction and Building Materials | 2018 | 558 | 7 | Glass | Notreported | Epoxy | Notreported | 101 | 106 | Notreported | 78 | Notreported | 0.1 | 7.2,8.0 | Notreported | Notreported | helically wrapped | Smooth | Notreported | Notreported | SMD | Notreported | Notreported | SMD | SMD | Tensile | SMD | Notreported | Notreported | 816 | Notreported | SMD | Notreported | Notreported | SMD | Notreported | Notreported | SMD | SMD | SMD | SMD | SMD | TABLE6 | SMD | 60 | SMD | 6912 | SMD | cement: 400, fine aggregate: 580, coarse aggregate: 1160, seawater: 200 (kg/m3); w/c: 0.5 | 12.4 | 40 | Notreported | 20 | Compressive strength: 40, Tensile strength: 3.2, Ultra-pulse velocity:5405.0, Electrical conductivity: 8, RCPT: 2427 | tap water | Notreported | Notreported | SMD | SMD | SMD | SMD | SMD | SMD | SMD | SMD | SMD | SMD | SMD | SMD | SMD | SMD | SMD | SMD | SMD | SMD | SMD | SMD | SMD | SMD | SMD | SMD | SMD | SMD | stress | tensile | 204 | 816 | Notreported | SMD | Notreported | SMD | 1 | 204 | SMD | SMD | 25% | Notreported | SMD | SMD | Notreported | Notreported | SMD | SMD | Notreported | SMD | SMD | SMD | SMD | 1 | 90 | 105 | SMD | SMD | SMD | SMD | SMD | SMD | SMD | SMD | SMD | SMD | FIG7E,X3500 | FIG6E,X2000 |  |  |  | TABLE6 |  | error |  | 0 | 0 | 0 | 0 | 0 | 0 | 0 | 0 | 0 | 0 | 0 | 0 | 0 | 0 | 0 | 0 | 0 | 0 | 0 | 0 | 0
1 | Durability of glass fiber-reinforced polymer bars conditioned in moist seawater-contaminated concrete under sustained load | Hilal El-Hassan, Tamer El-Maaddawy, Abdelrahman Al-Sallamin, Abdullah Al-Saidy | 1 | Construction and Building Materials | 2018 | 559 | 8 | Glass | Notreported | Epoxy | Notreported | 101 | 106 | Notreported | 78 | Notreported | 0.1 | 7.2,8.0 | Notreported | Notreported | helically wrapped | Smooth | Notreported | Notreported | SMD | Notreported | Notreported | SMD | SMD | Tensile | SMD | Notreported | Notreported | 816 | Notreported | SMD | Notreported | Notreported | SMD | Notreported | Notreported | SMD | SMD | SMD | SMD | SMD | TABLE6 | SMD | 60 | SMD | 6912 | SMD | cement: 400, fine aggregate: 580, coarse aggregate: 1160, seawater: 200 (kg/m3); w/c: 0.5 | 12.4 | 40 | Notreported | 20 | Compressive strength: 40, Tensile strength: 3.2, Ultra-pulse velocity:5405.0, Electrical conductivity: 8, RCPT: 2427 | tap water | Notreported | Notreported | SMD | SMD | SMD | SMD | SMD | SMD | SMD | SMD | SMD | SMD | SMD | SMD | SMD | SMD | SMD | SMD | SMD | SMD | SMD | SMD | SMD | SMD | SMD | SMD | SMD | SMD | stress | tensile | 204 | 816 | Notreported | SMD | Notreported | SMD | 1 | 204 | SMD | SMD | 25% | Notreported | SMD | SMD | Notreported | Notreported | SMD | SMD | Notreported | SMD | SMD | SMD | SMD | SMD | SMD | SMD | SMD | SMD | SMD | SMD | SMD | SMD | SMD | SMD | SMD | SMD | SMD | SMD | SMD |  |  | SMD |  | error |  | 0 | 0 | 0 | 0 | 0 | 0 | 0 | 0 | 0 | 0 | 0 | 0 | 0 | 0 | 0 | 0 | 0 | 0 | 0 | 0 | 0
1 | Durability of glass fiber-reinforced polymer bars conditioned in moist seawater-contaminated concrete under sustained load | Hilal El-Hassan, Tamer El-Maaddawy, Abdelrahman Al-Sallamin, Abdullah Al-Saidy | 1 | Construction and Building Materials | 2018 | 560 | 9 | Glass | Notreported | Epoxy | Notreported | 125 | 125 | Notreported | 75 | Notreported | 0.23 | 8.0,9.0 | Notreported | Notreported | helically wrapped | Smooth | Notreported | Notreported | SMD | Notreported | Notreported | SMD | SMD | Tensile | SMD | Notreported | Notreported | 1321 | Notreported | SMD | Notreported | Notreported | SMD | Notreported | Notreported | SMD | SMD | SMD | SMD | SMD | TABLE6 | SMD | 40 | SMD | 6192 | SMD | cement: 400, fine aggregate: 580, coarse aggregate: 1160, seawater: 200 (kg/m3); w/c: 0.5 | 12.4 | 40 | Notreported | 20 | Compressive strength: 40, Tensile strength: 3.2, Ultra-pulse velocity:5405.0, Electrical conductivity: 8, RCPT: 2427 | tap water | Notreported | Notreported | SMD | SMD | SMD | SMD | SMD | SMD | SMD | SMD | SMD | SMD | SMD | SMD | SMD | SMD | SMD | SMD | SMD | SMD | SMD | SMD | SMD | SMD | SMD | SMD | SMD | SMD | stress | tensile | 330.25 | 816 | Notreported | SMD | Notreported | SMD | 1 | 330.25 | SMD | SMD | 25% | Notreported | SMD | SMD | Notreported | Notreported | SMD | SMD | Notreported | SMD | SMD | SMD | SMD | 1 | 98 | 125 | SMD | SMD | SMD | SMD | SMD | SMD | SMD | SMD | SMD | SMD | FIG9A,X3500 | FIG8A,X2000 |  |  |  | TABLE6 |  | error |  | 0 | 0 | 0 | 0 | 0 | 0 | 0 | 0 | 0 | 0 | 0 | 0 | 0 | 0 | 0 | 0 | 0 | 0 | 0 | 0 | 0
1 | Durability of glass fiber-reinforced polymer bars conditioned in moist seawater-contaminated concrete under sustained load | Hilal El-Hassan, Tamer El-Maaddawy, Abdelrahman Al-Sallamin, Abdullah Al-Saidy | 1 | Construction and Building Materials | 2018 | 561 | 10 | Glass | Notreported | Epoxy | Notreported | 125 | 125 | Notreported | 75 | Notreported | 0.23 | 8.0,9.0 | Notreported | Notreported | helically wrapped | Smooth | Notreported | Notreported | SMD | Notreported | Notreported | SMD | SMD | Tensile | SMD | Notreported | Notreported | 1321 | Notreported | SMD | Notreported | Notreported | SMD | Notreported | Notreported | SMD | SMD | SMD | SMD | SMD | TABLE6 | SMD | 40 | SMD | 9792 | SMD | cement: 400, fine aggregate: 580, coarse aggregate: 1160, seawater: 200 (kg/m3); w/c: 0.5 | 12.4 | 40 | Notreported | 20 | Compressive strength: 40, Tensile strength: 3.2, Ultra-pulse velocity:5405.0, Electrical conductivity: 8, RCPT: 2427 | tap water | Notreported | Notreported | SMD | SMD | SMD | SMD | SMD | SMD | SMD | SMD | SMD | SMD | SMD | SMD | SMD | SMD | SMD | SMD | SMD | SMD | SMD | SMD | SMD | SMD | SMD | SMD | SMD | SMD | stress | tensile | 330.25 | 816 | Notreported | SMD | Notreported | SMD | 1 | 330.25 | SMD | SMD | 25% | Notreported | SMD | SMD | Notreported | Notreported | SMD | SMD | Notreported | SMD | SMD | SMD | SMD | 1 | 93 | 126 | SMD | SMD | SMD | SMD | SMD | SMD | SMD | SMD | SMD | SMD | FIG9B,X3500 | FIG8B,X2000 |  |  |  | TABLE6 |  | error |  | 0 | 0 | 0 | 0 | 0 | 0 | 0 | 0 | 0 | 0 | 0 | 0 | 0 | 0 | 0 | 0 | 0 | 0 | 0 | 0 | 0
1 | Durability of glass fiber-reinforced polymer bars conditioned in moist seawater-contaminated concrete under sustained load | Hilal El-Hassan, Tamer El-Maaddawy, Abdelrahman Al-Sallamin, Abdullah Al-Saidy | 1 | Construction and Building Materials | 2018 | 562 | 11 | Glass | Notreported | Epoxy | Notreported | 125 | 125 | Notreported | 75 | Notreported | 0.23 | 8.0,9.0 | Notreported | Notreported | helically wrapped | Smooth | Notreported | Notreported | SMD | Notreported | Notreported | SMD | SMD | Tensile | SMD | Notreported | Notreported | 1321 | Notreported | SMD | Notreported | Notreported | SMD | Notreported | Notreported | SMD | SMD | SMD | SMD | SMD | TABLE6 | SMD | 60 | SMD | 3528 | SMD | cement: 400, fine aggregate: 580, coarse aggregate: 1160, seawater: 200 (kg/m3); w/c: 0.5 | 12.4 | 40 | Notreported | 20 | Compressive strength: 40, Tensile strength: 3.2, Ultra-pulse velocity:5405.0, Electrical conductivity: 8, RCPT: 2427 | tap water | Notreported | Notreported | SMD | SMD | SMD | SMD | SMD | SMD | SMD | SMD | SMD | SMD | SMD | SMD | SMD | SMD | SMD | SMD | SMD | SMD | SMD | SMD | SMD | SMD | SMD | SMD | SMD | SMD | stress | tensile | 330.25 | 816 | Notreported | SMD | Notreported | SMD | 1 | 330.25 | SMD | SMD | 25% | Notreported | SMD | SMD | Notreported | Notreported | SMD | SMD | Notreported | SMD | SMD | SMD | SMD | 1 | 95 | 125 | SMD | SMD | SMD | SMD | SMD | SMD | SMD | SMD | SMD | SMD | FIG9C,X3500 | FIG8C,X2000 |  |  |  | TABLE6 |  | error |  | 0 | 0 | 0 | 0 | 0 | 0 | 0 | 0 | 0 | 0 | 0 | 0 | 0 | 0 | 0 | 0 | 0 | 0 | 0 | 0 | 0
1 | Durability of glass fiber-reinforced polymer bars conditioned in moist seawater-contaminated concrete under sustained load | Hilal El-Hassan, Tamer El-Maaddawy, Abdelrahman Al-Sallamin, Abdullah Al-Saidy | 1 | Construction and Building Materials | 2018 | 563 | 12 | Glass | Notreported | Epoxy | Notreported | 125 | 125 | Notreported | 75 | Notreported | 0.23 | 8.0,9.0 | Notreported | Notreported | helically wrapped | Smooth | Notreported | Notreported | SMD | Notreported | Notreported | SMD | SMD | Tensile | SMD | Notreported | Notreported | 1321 | Notreported | SMD | Notreported | Notreported | SMD | Notreported | Notreported | SMD | SMD | SMD | SMD | SMD | TABLE6 | SMD | 60 | SMD | 3528 | SMD | cement: 400, fine aggregate: 580, coarse aggregate: 1160, seawater: 200 (kg/m3); w/c: 0.5 | 12.4 | 40 | Notreported | 20 | Compressive strength: 40, Tensile strength: 3.2, Ultra-pulse velocity:5405.0, Electrical conductivity: 8, RCPT: 2427 | tap water | Notreported | Notreported | SMD | SMD | SMD | SMD | SMD | SMD | SMD | SMD | SMD | SMD | SMD | SMD | SMD | SMD | SMD | SMD | SMD | SMD | SMD | SMD | SMD | SMD | SMD | SMD | SMD | SMD | stress | tensile | 330.25 | 816 | Notreported | SMD | Notreported | SMD | 1 | 330.25 | SMD | SMD | 25% | Notreported | SMD | SMD | Notreported | Notreported | SMD | SMD | Notreported | SMD | SMD | SMD | SMD | SMD | SMD | SMD | SMD | SMD | SMD | SMD | SMD | SMD | SMD | SMD | SMD | SMD | SMD | SMD | SMD |  |  | SMD |  | error |  | 0 | 0 | 0 | 0 | 0 | 0 | 0 | 0 | 0 | 0 | 0 | 0 | 0 | 0 | 0 | 0 | 0 | 0 | 0 | 0 | 0
1 | Durability of glass fiber-reinforced polymer bars conditioned in moist seawater-contaminated concrete under sustained load | Hilal El-Hassan, Tamer El-Maaddawy, Abdelrahman Al-Sallamin, Abdullah Al-Saidy | 1 | Construction and Building Materials | 2018 | 564 | 13 | Glass | Notreported | Epoxy | Notreported | 125 | 125 | Notreported | 75 | Notreported | 0.23 | 8.0,9.0 | Notreported | Notreported | helically wrapped | Smooth | Notreported | Notreported | SMD | Notreported | Notreported | SMD | SMD | Tensile | SMD | Notreported | Notreported | 1321 | Notreported | SMD | Notreported | Notreported | SMD | Notreported | Notreported | SMD | SMD | SMD | SMD | SMD | TABLE6 | SMD | 60 | SMD | 3456 | SMD | cement: 400, fine aggregate: 580, coarse aggregate: 1160, seawater: 200 (kg/m3); w/c: 0.5 | 12.4 | 40 | Notreported | 20 | Compressive strength: 40, Tensile strength: 3.2, Ultra-pulse velocity:5405.0, Electrical conductivity: 8, RCPT: 2427 | tap water | Notreported | Notreported | SMD | SMD | SMD | SMD | SMD | SMD | SMD | SMD | SMD | SMD | SMD | SMD | SMD | SMD | SMD | SMD | SMD | SMD | SMD | SMD | SMD | SMD | SMD | SMD | SMD | SMD | stress | tensile | 330.25 | 816 | Notreported | SMD | Notreported | SMD | 1 | 330.25 | SMD | SMD | 25% | Notreported | SMD | SMD | Notreported | Notreported | SMD | SMD | Notreported | SMD | SMD | SMD | SMD | SMD | SMD | SMD | SMD | SMD | SMD | SMD | SMD | SMD | SMD | SMD | SMD | SMD | SMD | SMD | SMD |  |  | SMD |  | error |  | 0 | 0 | 0 | 0 | 0 | 0 | 0 | 0 | 0 | 0 | 0 | 0 | 0 | 0 | 0 | 0 | 0 | 0 | 0 | 0 | 0
1 | Durability of glass fiber-reinforced polymer bars conditioned in moist seawater-contaminated concrete under sustained load | Hilal El-Hassan, Tamer El-Maaddawy, Abdelrahman Al-Sallamin, Abdullah Al-Saidy | 1 | Construction and Building Materials | 2018 | 565 | 14 | Glass | Notreported | Epoxy | Notreported | 125 | 125 | Notreported | 75 | Notreported | 0.23 | 8.0,9.0 | Notreported | Notreported | helically wrapped | Smooth | Notreported | Notreported | SMD | Notreported | Notreported | SMD | SMD | Tensile | SMD | Notreported | Notreported | 1321 | Notreported | SMD | Notreported | Notreported | SMD | Notreported | Notreported | SMD | SMD | SMD | SMD | SMD | TABLE6 | SMD | 60 | SMD | 6192 | SMD | cement: 400, fine aggregate: 580, coarse aggregate: 1160, seawater: 200 (kg/m3); w/c: 0.5 | 12.4 | 40 | Notreported | 20 | Compressive strength: 40, Tensile strength: 3.2, Ultra-pulse velocity:5405.0, Electrical conductivity: 8, RCPT: 2427 | tap water | Notreported | Notreported | SMD | SMD | SMD | SMD | SMD | SMD | SMD | SMD | SMD | SMD | SMD | SMD | SMD | SMD | SMD | SMD | SMD | SMD | SMD | SMD | SMD | SMD | SMD | SMD | SMD | SMD | stress | tensile | 330.25 | 816 | Notreported | SMD | Notreported | SMD | 1 | 330.25 | SMD | SMD | 25% | Notreported | SMD | SMD | Notreported | Notreported | SMD | SMD | Notreported | SMD | SMD | SMD | SMD | 1 | 92 | 126 | SMD | SMD | SMD | SMD | SMD | SMD | SMD | SMD | SMD | SMD | FIG9D,X3500 | FIG8D,X2000 |  |  |  | TABLE6 |  | error |  | 0 | 0 | 0 | 0 | 0 | 0 | 0 | 0 | 0 | 0 | 0 | 0 | 0 | 0 | 0 | 0 | 0 | 0 | 0 | 0 | 0
1 | Durability of glass fiber-reinforced polymer bars conditioned in moist seawater-contaminated concrete under sustained load | Hilal El-Hassan, Tamer El-Maaddawy, Abdelrahman Al-Sallamin, Abdullah Al-Saidy | 1 | Construction and Building Materials | 2018 | 566 | 15 | Glass | Notreported | Epoxy | Notreported | 125 | 125 | Notreported | 75 | Notreported | 0.23 | 8.0,9.0 | Notreported | Notreported | helically wrapped | Smooth | Notreported | Notreported | SMD | Notreported | Notreported | SMD | SMD | Tensile | SMD | Notreported | Notreported | 1321 | Notreported | SMD | Notreported | Notreported | SMD | Notreported | Notreported | SMD | SMD | SMD | SMD | SMD | TABLE6 | SMD | 60 | SMD | 8928 | SMD | cement: 400, fine aggregate: 580, coarse aggregate: 1160, seawater: 200 (kg/m3); w/c: 0.5 | 12.4 | 40 | Notreported | 20 | Compressive strength: 40, Tensile strength: 3.2, Ultra-pulse velocity:5405.0, Electrical conductivity: 8, RCPT: 2427 | tap water | Notreported | Notreported | SMD | SMD | SMD | SMD | SMD | SMD | SMD | SMD | SMD | SMD | SMD | SMD | SMD | SMD | SMD | SMD | SMD | SMD | SMD | SMD | SMD | SMD | SMD | SMD | SMD | SMD | stress | tensile | 330.25 | 816 | Notreported | SMD | Notreported | SMD | 1 | 330.25 | SMD | SMD | 25% | Notreported | SMD | SMD | Notreported | Notreported | SMD | SMD | Notreported | SMD | SMD | SMD | SMD | 1 | 90 | 125 | SMD | SMD | SMD | SMD | SMD | SMD | SMD | SMD | SMD | SMD | FIG9E,X3500 | FIG8E,X2000 |  |  |  | TABLE6 |  | error |  | 0 | 0 | 0 | 0 | 0 | 0 | 0 | 0 | 0 | 0 | 0 | 0 | 0 | 0 | 0 | 0 | 0 | 0 | 0 | 0 | 0
1 | Durability of glass fiber-reinforced polymer bars conditioned in moist seawater-contaminated concrete under sustained load | Hilal El-Hassan, Tamer El-Maaddawy, Abdelrahman Al-Sallamin, Abdullah Al-Saidy | 1 | Construction and Building Materials | 2018 | 567 | 16 | Glass | Notreported | Epoxy | Notreported | 101 | 106 | Notreported | 78 | Notreported | 0.1 | 7.2,8.0 | Notreported | Notreported | helically wrapped | Smooth | Notreported | Notreported | SMD | Notreported | Notreported | SMD | SMD | Tensile | SMD | Notreported | Notreported | 816 | Notreported | SMD | Notreported | Notreported | SMD | Notreported | Notreported | SMD | SMD | SMD | SMD | SMD | TABLE6 | SMD | 20 | SMD | 3600 | SMD | cement: 400, fine aggregate: 580, coarse aggregate: 1160, seawater: 200 (kg/m3); w/c: 0.5 | 12.4 | 40 | Notreported | 20 | Compressive strength: 40, Tensile strength: 3.2, Ultra-pulse velocity:5405.0, Electrical conductivity: 8, RCPT: 2427 | tap water | Notreported | Notreported | SMD | SMD | SMD | SMD | SMD | SMD | SMD | SMD | SMD | SMD | SMD | SMD | SMD | SMD | SMD | SMD | SMD | SMD | SMD | SMD | SMD | SMD | SMD | SMD | SMD | SMD | stress | tensile | 204 | 816 | Notreported | SMD | Notreported | SMD | 3 | 734.4 | Notreported | SMD | 90% | Notreported | Notreported | SMD | Notreported | Notreported | Notreported | SMD | Notreported | SMD | SMD | SMD | SMD | SMD | SMD | SMD | SMD | SMD | SMD | SMD | SMD | SMD | SMD | SMD | SMD | SMD | SMD | SMD | SMD |  |  | SMD |  |  |  | 0 | 0 | 0 | 0 | 0 | 0 | 0 | 0 | 0 | 0 | 0 | 0 | 0 | 0 | 0 | 0 | 0 | 0 | 0 | 0 | 0
1 | Durability of glass fiber-reinforced polymer bars conditioned in moist seawater-contaminated concrete under sustained load | Hilal El-Hassan, Tamer El-Maaddawy, Abdelrahman Al-Sallamin, Abdullah Al-Saidy | 1 | Construction and Building Materials | 2018 | 568 | 17 | Glass | Notreported | Epoxy | Notreported | 101 | 106 | Notreported | 78 | Notreported | 0.1 | 7.2,8.0 | Notreported | Notreported | helically wrapped | Smooth | Notreported | Notreported | SMD | Notreported | Notreported | SMD | SMD | Tensile | SMD | Notreported | Notreported | 816 | Notreported | SMD | Notreported | Notreported | SMD | Notreported | Notreported | SMD | SMD | SMD | SMD | SMD | TABLE6 | SMD | 40 | SMD | 3600 | SMD | cement: 400, fine aggregate: 580, coarse aggregate: 1160, seawater: 200 (kg/m3); w/c: 0.5 | 12.4 | 40 | Notreported | 20 | Compressive strength: 40, Tensile strength: 3.2, Ultra-pulse velocity:5405.0, Electrical conductivity: 8, RCPT: 2427 | tap water | Notreported | Notreported | SMD | SMD | SMD | SMD | SMD | SMD | SMD | SMD | SMD | SMD | SMD | SMD | SMD | SMD | SMD | SMD | SMD | SMD | SMD | SMD | SMD | SMD | SMD | SMD | SMD | SMD | stress | tensile | 204 | 816 | Notreported | SMD | Notreported | SMD | 1 | 685.44 | SMD | SMD | 84% | Notreported | SMD | SMD | Notreported | Notreported | SMD | SMD | Notreported | SMD | SMD | SMD | SMD | SMD | SMD | SMD | SMD | SMD | SMD | SMD | SMD | SMD | SMD | SMD | SMD | SMD | SMD | SMD | SMD |  |  | SMD |  |  |  | 0 | 0 | 0 | 0 | 0 | 0 | 0 | 0 | 0 | 0 | 0 | 0 | 0 | 0 | 0 | 0 | 0 | 0 | 0 | 0 | 0
1 | Durability of glass fiber-reinforced polymer bars conditioned in moist seawater-contaminated concrete under sustained load | Hilal El-Hassan, Tamer El-Maaddawy, Abdelrahman Al-Sallamin, Abdullah Al-Saidy | 1 | Construction and Building Materials | 2018 | 569 | 18 | Glass | Notreported | Epoxy | Notreported | 101 | 106 | Notreported | 78 | Notreported | 0.1 | 7.2,8.0 | Notreported | Notreported | helically wrapped | Smooth | Notreported | Notreported | SMD | Notreported | Notreported | SMD | SMD | Tensile | SMD | Notreported | Notreported | 816 | Notreported | SMD | Notreported | Notreported | SMD | Notreported | Notreported | SMD | SMD | SMD | SMD | SMD | TABLE6 | SMD | 60 | SMD | 3600 | SMD | cement: 400, fine aggregate: 580, coarse aggregate: 1160, seawater: 200 (kg/m3); w/c: 0.5 | 12.4 | 40 | Notreported | 20 | Compressive strength: 40, Tensile strength: 3.2, Ultra-pulse velocity:5405.0, Electrical conductivity: 8, RCPT: 2427 | tap water | Notreported | Notreported | SMD | SMD | SMD | SMD | SMD | SMD | SMD | SMD | SMD | SMD | SMD | SMD | SMD | SMD | SMD | SMD | SMD | SMD | SMD | SMD | SMD | SMD | SMD | SMD | SMD | SMD | stress | tensile | 204 | 816 | Notreported | SMD | Notreported | SMD | 2 | 587.52 | Notreported | SMD | 72% | Notreported | Notreported | SMD | Notreported | Notreported | Notreported | SMD | Notreported | SMD | SMD | SMD | SMD | SMD | SMD | SMD | SMD | SMD | SMD | SMD | SMD | SMD | SMD | SMD | SMD | SMD | SMD | SMD | SMD |  |  | SMD |  |  |  | 0 | 0 | 0 | 0 | 0 | 0 | 0 | 0 | 0 | 0 | 0 | 0 | 0 | 0 | 0 | 0 | 0 | 0 | 0 | 0 | 0
1 | Durability of glass fiber-reinforced polymer bars conditioned in moist seawater-contaminated concrete under sustained load | Hilal El-Hassan, Tamer El-Maaddawy, Abdelrahman Al-Sallamin, Abdullah Al-Saidy | 1 | Construction and Building Materials | 2018 | 570 | 19 | Glass | Notreported | Epoxy | Notreported | 101 | 106 | Notreported | 78 | Notreported | 0.1 | 7.2,8.0 | Notreported | Notreported | helically wrapped | Smooth | Notreported | Notreported | SMD | Notreported | Notreported | SMD | SMD | Tensile | SMD | Notreported | Notreported | 816 | Notreported | SMD | Notreported | Notreported | SMD | Notreported | Notreported | SMD | SMD | SMD | SMD | SMD | TABLE6 | SMD | 20 | SMD | 7200 | SMD | cement: 400, fine aggregate: 580, coarse aggregate: 1160, seawater: 200 (kg/m3); w/c: 0.5 | 12.4 | 40 | Notreported | 20 | Compressive strength: 40, Tensile strength: 3.2, Ultra-pulse velocity:5405.0, Electrical conductivity: 8, RCPT: 2427 | tap water | Notreported | Notreported | SMD | SMD | SMD | SMD | SMD | SMD | SMD | SMD | SMD | SMD | SMD | SMD | SMD | SMD | SMD | SMD | SMD | SMD | SMD | SMD | SMD | SMD | SMD | SMD | SMD | SMD | stress | tensile | 204 | 816 | Notreported | SMD | Notreported | SMD | 3 | 734.4 | Notreported | SMD | 90% | Notreported | Notreported | SMD | Notreported | Notreported | Notreported | SMD | Notreported | SMD | SMD | SMD | SMD | SMD | SMD | SMD | SMD | SMD | SMD | SMD | SMD | SMD | SMD | SMD | SMD | SMD | SMD | SMD | SMD |  |  | SMD |  |  |  | 0 | 0 | 0 | 0 | 0 | 0 | 0 | 0 | 0 | 0 | 0 | 0 | 0 | 0 | 0 | 0 | 0 | 0 | 0 | 0 | 0
1 | Durability of glass fiber-reinforced polymer bars conditioned in moist seawater-contaminated concrete under sustained load | Hilal El-Hassan, Tamer El-Maaddawy, Abdelrahman Al-Sallamin, Abdullah Al-Saidy | 1 | Construction and Building Materials | 2018 | 571 | 20 | Glass | Notreported | Epoxy | Notreported | 101 | 106 | Notreported | 78 | Notreported | 0.1 | 7.2,8.0 | Notreported | Notreported | helically wrapped | Smooth | Notreported | Notreported | SMD | Notreported | Notreported | SMD | SMD | Tensile | SMD | Notreported | Notreported | 816 | Notreported | SMD | Notreported | Notreported | SMD | Notreported | Notreported | SMD | SMD | SMD | SMD | SMD | TABLE6 | SMD | 40 | SMD | 7200 | SMD | cement: 400, fine aggregate: 580, coarse aggregate: 1160, seawater: 200 (kg/m3); w/c: 0.5 | 12.4 | 40 | Notreported | 20 | Compressive strength: 40, Tensile strength: 3.2, Ultra-pulse velocity:5405.0, Electrical conductivity: 8, RCPT: 2427 | tap water | Notreported | Notreported | SMD | SMD | SMD | SMD | SMD | SMD | SMD | SMD | SMD | SMD | SMD | SMD | SMD | SMD | SMD | SMD | SMD | SMD | SMD | SMD | SMD | SMD | SMD | SMD | SMD | SMD | stress | tensile | 204 | 816 | Notreported | SMD | Notreported | SMD | 3 | 587.52 | Notreported | SMD | 72% | Notreported | Notreported | SMD | Notreported | Notreported | Notreported | SMD | Notreported | SMD | SMD | SMD | SMD | SMD | SMD | SMD | SMD | SMD | SMD | SMD | SMD | SMD | SMD | SMD | SMD | SMD | SMD | SMD | SMD |  |  | SMD |  |  |  | 0 | 0 | 0 | 0 | 0 | 0 | 0 | 0 | 0 | 0 | 0 | 0 | 0 | 0 | 0 | 0 | 0 | 0 | 0 | 0 | 0
1 | Durability of glass fiber-reinforced polymer bars conditioned in moist seawater-contaminated concrete under sustained load | Hilal El-Hassan, Tamer El-Maaddawy, Abdelrahman Al-Sallamin, Abdullah Al-Saidy | 1 | Construction and Building Materials | 2018 | 572 | 21 | Glass | Notreported | Epoxy | Notreported | 101 | 106 | Notreported | 78 | Notreported | 0.1 | 7.2,8.0 | Notreported | Notreported | helically wrapped | Smooth | Notreported | Notreported | SMD | Notreported | Notreported | SMD | SMD | Tensile | SMD | Notreported | Notreported | 816 | Notreported | SMD | Notreported | Notreported | SMD | Notreported | Notreported | SMD | SMD | SMD | SMD | SMD | TABLE6 | SMD | 20 | SMD | 10800 | SMD | cement: 400, fine aggregate: 580, coarse aggregate: 1160, seawater: 200 (kg/m3); w/c: 0.5 | 12.4 | 40 | Notreported | 20 | Compressive strength: 40, Tensile strength: 3.2, Ultra-pulse velocity:5405.0, Electrical conductivity: 8, RCPT: 2427 | tap water | Notreported | Notreported | SMD | SMD | SMD | SMD | SMD | SMD | SMD | SMD | SMD | SMD | SMD | SMD | SMD | SMD | SMD | SMD | SMD | SMD | SMD | SMD | SMD | SMD | SMD | SMD | SMD | SMD | stress | tensile | 204 | 816 | Notreported | SMD | Notreported | SMD | 3 | 685.44 | Notreported | SMD | 84% | Notreported | Notreported | SMD | Notreported | Notreported | Notreported | SMD | Notreported | SMD | SMD | SMD | SMD | SMD | SMD | SMD | SMD | SMD | SMD | SMD | SMD | SMD | SMD | SMD | SMD | SMD | SMD | SMD | SMD |  |  | SMD |  |  |  | 0 | 0 | 0 | 0 | 0 | 0 | 0 | 0 | 0 | 0 | 0 | 0 | 0 | 0 | 0 | 0 | 0 | 0 | 0 | 0 | 0
1 | Durability of glass fiber-reinforced polymer bars conditioned in moist seawater-contaminated concrete under sustained load | Hilal El-Hassan, Tamer El-Maaddawy, Abdelrahman Al-Sallamin, Abdullah Al-Saidy | 1 | Construction and Building Materials | 2018 | 573 | 22 | Glass | Notreported | Epoxy | Notreported | 101 | 106 | Notreported | 78 | Notreported | 0.1 | 7.2,8.0 | Notreported | Notreported | helically wrapped | Smooth | Notreported | Notreported | SMD | Notreported | Notreported | SMD | SMD | Tensile | SMD | Notreported | Notreported | 816 | Notreported | SMD | Notreported | Notreported | SMD | Notreported | Notreported | SMD | SMD | SMD | SMD | SMD | TABLE6 | SMD | 40 | SMD | 10800 | SMD | cement: 400, fine aggregate: 580, coarse aggregate: 1160, seawater: 200 (kg/m3); w/c: 0.5 | 12.4 | 40 | Notreported | 20 | Compressive strength: 40, Tensile strength: 3.2, Ultra-pulse velocity:5405.0, Electrical conductivity: 8, RCPT: 2427 | tap water | Notreported | Notreported | SMD | SMD | SMD | SMD | SMD | SMD | SMD | SMD | SMD | SMD | SMD | SMD | SMD | SMD | SMD | SMD | SMD | SMD | SMD | SMD | SMD | SMD | SMD | SMD | SMD | SMD | stress | tensile | 204 | 816 | Notreported | SMD | Notreported | SMD | 3 | 416.16 | Notreported | SMD | 51% | Notreported | Notreported | SMD | Notreported | Notreported | Notreported | SMD | Notreported | SMD | SMD | SMD | SMD | SMD | SMD | SMD | SMD | SMD | SMD | SMD | SMD | SMD | SMD | SMD | SMD | SMD | SMD | SMD | SMD |  |  | SMD |  |  |  | 0 | 0 | 0 | 0 | 0 | 0 | 0 | 0 | 0 | 0 | 0 | 0 | 0 | 0 | 0 | 0 | 0 | 0 | 0 | 0 | 0
1 | Durability of glass fiber-reinforced polymer bars conditioned in moist seawater-contaminated concrete under sustained load | Hilal El-Hassan, Tamer El-Maaddawy, Abdelrahman Al-Sallamin, Abdullah Al-Saidy | 1 | Construction and Building Materials | 2018 | 574 | 23 | Glass | Notreported | Epoxy | Notreported | 101 | 106 | Notreported | 78 | Notreported | 0.1 | 7.2,8.0 | Notreported | Notreported | helically wrapped | Smooth | Notreported | Notreported | SMD | Notreported | Notreported | SMD | SMD | Tensile | SMD | Notreported | Notreported | 816 | Notreported | SMD | Notreported | Notreported | SMD | Notreported | Notreported | SMD | SMD | SMD | SMD | SMD | TABLE6 | SMD | 60 | SMD | 10800 | SMD | cement: 400, fine aggregate: 580, coarse aggregate: 1160, seawater: 200 (kg/m3); w/c: 0.5 | 12.4 | 40 | Notreported | 20 | Compressive strength: 40, Tensile strength: 3.2, Ultra-pulse velocity:5405.0, Electrical conductivity: 8, RCPT: 2427 | tap water | Notreported | Notreported | SMD | SMD | SMD | SMD | SMD | SMD | SMD | SMD | SMD | SMD | SMD | SMD | SMD | SMD | SMD | SMD | SMD | SMD | SMD | SMD | SMD | SMD | SMD | SMD | SMD | SMD | stress | tensile | 204 | 816 | Notreported | SMD | Notreported | SMD | 1 | 367.2 | SMD | SMD | 45% | Notreported | SMD | SMD | Notreported | Notreported | SMD | SMD | Notreported | SMD | SMD | SMD | SMD | SMD | SMD | SMD | SMD | SMD | SMD | SMD | SMD | SMD | SMD | SMD | SMD | SMD | SMD | SMD | SMD |  |  | SMD |  |  |  | 0 | 0 | 0 | 0 | 0 | 0 | 0 | 0 | 0 | 0 | 0 | 0 | 0 | 0 | 0 | 0 | 0 | 0 | 0 | 0 | 0
1 | Durability of glass fiber-reinforced polymer bars conditioned in moist seawater-contaminated concrete under sustained load | Hilal El-Hassan, Tamer El-Maaddawy, Abdelrahman Al-Sallamin, Abdullah Al-Saidy | 1 | Construction and Building Materials | 2018 | 575 | 24 | Glass | Notreported | Epoxy | Notreported | 125 | 125 | Notreported | 75 | Notreported | 0.23 | 8.0,9.0 | Notreported | Notreported | helically wrapped | Smooth | Notreported | Notreported | SMD | Notreported | Notreported | SMD | SMD | Tensile | SMD | Notreported | Notreported | 1321 | Notreported | SMD | Notreported | Notreported | SMD | Notreported | Notreported | SMD | SMD | SMD | SMD | SMD | TABLE6 | SMD | 20 | SMD | 3600 | SMD | cement: 400, fine aggregate: 580, coarse aggregate: 1160, seawater: 200 (kg/m3); w/c: 0.5 | 12.4 | 40 | Notreported | 20 | Compressive strength: 40, Tensile strength: 3.2, Ultra-pulse velocity:5405.0, Electrical conductivity: 8, RCPT: 2427 | tap water | Notreported | Notreported | SMD | SMD | SMD | SMD | SMD | SMD | SMD | SMD | SMD | SMD | SMD | SMD | SMD | SMD | SMD | SMD | SMD | SMD | SMD | SMD | SMD | SMD | SMD | SMD | SMD | SMD | stress | tensile | 330.25 | 816 | Notreported | SMD | Notreported | SMD | 3 | 1109.64 | Notreported | SMD | 84% | Notreported | Notreported | SMD | Notreported | Notreported | Notreported | SMD | Notreported | SMD | SMD | SMD | SMD | SMD | SMD | SMD | SMD | SMD | SMD | SMD | SMD | SMD | SMD | SMD | SMD | SMD | SMD | SMD | SMD |  |  | SMD |  |  |  | 0 | 0 | 0 | 0 | 0 | 0 | 0 | 0 | 0 | 0 | 0 | 0 | 0 | 0 | 0 | 0 | 0 | 0 | 0 | 0 | 0
1 | Durability of glass fiber-reinforced polymer bars conditioned in moist seawater-contaminated concrete under sustained load | Hilal El-Hassan, Tamer El-Maaddawy, Abdelrahman Al-Sallamin, Abdullah Al-Saidy | 1 | Construction and Building Materials | 2018 | 576 | 25 | Glass | Notreported | Epoxy | Notreported | 125 | 125 | Notreported | 75 | Notreported | 0.23 | 8.0,9.0 | Notreported | Notreported | helically wrapped | Smooth | Notreported | Notreported | SMD | Notreported | Notreported | SMD | SMD | Tensile | SMD | Notreported | Notreported | 1321 | Notreported | SMD | Notreported | Notreported | SMD | Notreported | Notreported | SMD | SMD | SMD | SMD | SMD | TABLE6 | SMD | 40 | SMD | 3600 | SMD | cement: 400, fine aggregate: 580, coarse aggregate: 1160, seawater: 200 (kg/m3); w/c: 0.5 | 12.4 | 40 | Notreported | 20 | Compressive strength: 40, Tensile strength: 3.2, Ultra-pulse velocity:5405.0, Electrical conductivity: 8, RCPT: 2427 | tap water | Notreported | Notreported | SMD | SMD | SMD | SMD | SMD | SMD | SMD | SMD | SMD | SMD | SMD | SMD | SMD | SMD | SMD | SMD | SMD | SMD | SMD | SMD | SMD | SMD | SMD | SMD | SMD | SMD | stress | tensile | 330.25 | 816 | Notreported | SMD | Notreported | SMD | 3 | 832.23 | Notreported | SMD | 63% | Notreported | Notreported | SMD | Notreported | Notreported | Notreported | SMD | Notreported | SMD | SMD | SMD | SMD | SMD | SMD | SMD | SMD | SMD | SMD | SMD | SMD | SMD | SMD | SMD | SMD | SMD | SMD | SMD | SMD |  |  | SMD |  |  |  | 0 | 0 | 0 | 0 | 0 | 0 | 0 | 0 | 0 | 0 | 0 | 0 | 0 | 0 | 0 | 0 | 0 | 0 | 0 | 0 | 0
1 | Durability of glass fiber-reinforced polymer bars conditioned in moist seawater-contaminated concrete under sustained load | Hilal El-Hassan, Tamer El-Maaddawy, Abdelrahman Al-Sallamin, Abdullah Al-Saidy | 1 | Construction and Building Materials | 2018 | 577 | 26 | Glass | Notreported | Epoxy | Notreported | 125 | 125 | Notreported | 75 | Notreported | 0.23 | 8.0,9.0 | Notreported | Notreported | helically wrapped | Smooth | Notreported | Notreported | SMD | Notreported | Notreported | SMD | SMD | Tensile | SMD | Notreported | Notreported | 1321 | Notreported | SMD | Notreported | Notreported | SMD | Notreported | Notreported | SMD | SMD | SMD | SMD | SMD | TABLE6 | SMD | 60 | SMD | 3600 | SMD | cement: 400, fine aggregate: 580, coarse aggregate: 1160, seawater: 200 (kg/m3); w/c: 0.5 | 12.4 | 40 | Notreported | 20 | Compressive strength: 40, Tensile strength: 3.2, Ultra-pulse velocity:5405.0, Electrical conductivity: 8, RCPT: 2427 | tap water | Notreported | Notreported | SMD | SMD | SMD | SMD | SMD | SMD | SMD | SMD | SMD | SMD | SMD | SMD | SMD | SMD | SMD | SMD | SMD | SMD | SMD | SMD | SMD | SMD | SMD | SMD | SMD | SMD | stress | tensile | 330.25 | 816 | Notreported | SMD | Notreported | SMD | 2 | 766.18 | Notreported | SMD | 58% | Notreported | Notreported | SMD | Notreported | Notreported | Notreported | SMD | Notreported | SMD | SMD | SMD | SMD | SMD | SMD | SMD | SMD | SMD | SMD | SMD | SMD | SMD | SMD | SMD | SMD | SMD | SMD | SMD | SMD |  |  | SMD |  |  |  | 0 | 0 | 0 | 0 | 0 | 0 | 0 | 0 | 0 | 0 | 0 | 0 | 0 | 0 | 0 | 0 | 0 | 0 | 0 | 0 | 0
1 | Durability of glass fiber-reinforced polymer bars conditioned in moist seawater-contaminated concrete under sustained load | Hilal El-Hassan, Tamer El-Maaddawy, Abdelrahman Al-Sallamin, Abdullah Al-Saidy | 1 | Construction and Building Materials | 2018 | 578 | 27 | Glass | Notreported | Epoxy | Notreported | 125 | 125 | Notreported | 75 | Notreported | 0.23 | 8.0,9.0 | Notreported | Notreported | helically wrapped | Smooth | Notreported | Notreported | SMD | Notreported | Notreported | SMD | SMD | Tensile | SMD | Notreported | Notreported | 1321 | Notreported | SMD | Notreported | Notreported | SMD | Notreported | Notreported | SMD | SMD | SMD | SMD | SMD | TABLE6 | SMD | 20 | SMD | 7200 | SMD | cement: 400, fine aggregate: 580, coarse aggregate: 1160, seawater: 200 (kg/m3); w/c: 0.5 | 12.4 | 40 | Notreported | 20 | Compressive strength: 40, Tensile strength: 3.2, Ultra-pulse velocity:5405.0, Electrical conductivity: 8, RCPT: 2427 | tap water | Notreported | Notreported | SMD | SMD | SMD | SMD | SMD | SMD | SMD | SMD | SMD | SMD | SMD | SMD | SMD | SMD | SMD | SMD | SMD | SMD | SMD | SMD | SMD | SMD | SMD | SMD | SMD | SMD | stress | tensile | 330.25 | 816 | Notreported | SMD | Notreported | SMD | 3 | 1030.38 | Notreported | SMD | 78% | Notreported | Notreported | SMD | Notreported | Notreported | Notreported | SMD | Notreported | SMD | SMD | SMD | SMD | SMD | SMD | SMD | SMD | SMD | SMD | SMD | SMD | SMD | SMD | SMD | SMD | SMD | SMD | SMD | SMD |  |  | SMD |  |  |  | 0 | 0 | 0 | 0 | 0 | 0 | 0 | 0 | 0 | 0 | 0 | 0 | 0 | 0 | 0 | 0 | 0 | 0 | 0 | 0 | 0
1 | Durability of glass fiber-reinforced polymer bars conditioned in moist seawater-contaminated concrete under sustained load | Hilal El-Hassan, Tamer El-Maaddawy, Abdelrahman Al-Sallamin, Abdullah Al-Saidy | 1 | Construction and Building Materials | 2018 | 579 | 28 | Glass | Notreported | Epoxy | Notreported | 125 | 125 | Notreported | 75 | Notreported | 0.23 | 8.0,9.0 | Notreported | Notreported | helically wrapped | Smooth | Notreported | Notreported | SMD | Notreported | Notreported | SMD | SMD | Tensile | SMD | Notreported | Notreported | 1321 | Notreported | SMD | Notreported | Notreported | SMD | Notreported | Notreported | SMD | SMD | SMD | SMD | SMD | TABLE6 | SMD | 40 | SMD | 7200 | SMD | cement: 400, fine aggregate: 580, coarse aggregate: 1160, seawater: 200 (kg/m3); w/c: 0.5 | 12.4 | 40 | Notreported | 20 | Compressive strength: 40, Tensile strength: 3.2, Ultra-pulse velocity:5405.0, Electrical conductivity: 8, RCPT: 2427 | tap water | Notreported | Notreported | SMD | SMD | SMD | SMD | SMD | SMD | SMD | SMD | SMD | SMD | SMD | SMD | SMD | SMD | SMD | SMD | SMD | SMD | SMD | SMD | SMD | SMD | SMD | SMD | SMD | SMD | stress | tensile | 330.25 | 816 | Notreported | SMD | Notreported | SMD | 3 | 819.02 | Notreported | SMD | 62% | Notreported | Notreported | SMD | Notreported | Notreported | Notreported | SMD | Notreported | SMD | SMD | SMD | SMD | SMD | SMD | SMD | SMD | SMD | SMD | SMD | SMD | SMD | SMD | SMD | SMD | SMD | SMD | SMD | SMD |  |  | SMD |  |  |  | 0 | 0 | 0 | 0 | 0 | 0 | 0 | 0 | 0 | 0 | 0 | 0 | 0 | 0 | 0 | 0 | 0 | 0 | 0 | 0 | 0
1 | Durability of glass fiber-reinforced polymer bars conditioned in moist seawater-contaminated concrete under sustained load | Hilal El-Hassan, Tamer El-Maaddawy, Abdelrahman Al-Sallamin, Abdullah Al-Saidy | 1 | Construction and Building Materials | 2018 | 580 | 29 | Glass | Notreported | Epoxy | Notreported | 125 | 125 | Notreported | 75 | Notreported | 0.23 | 8.0,9.0 | Notreported | Notreported | helically wrapped | Smooth | Notreported | Notreported | SMD | Notreported | Notreported | SMD | SMD | Tensile | SMD | Notreported | Notreported | 1321 | Notreported | SMD | Notreported | Notreported | SMD | Notreported | Notreported | SMD | SMD | SMD | SMD | SMD | TABLE6 | SMD | 60 | SMD | 7200 | SMD | cement: 400, fine aggregate: 580, coarse aggregate: 1160, seawater: 200 (kg/m3); w/c: 0.5 | 12.4 | 40 | Notreported | 20 | Compressive strength: 40, Tensile strength: 3.2, Ultra-pulse velocity:5405.0, Electrical conductivity: 8, RCPT: 2427 | tap water | Notreported | Notreported | SMD | SMD | SMD | SMD | SMD | SMD | SMD | SMD | SMD | SMD | SMD | SMD | SMD | SMD | SMD | SMD | SMD | SMD | SMD | SMD | SMD | SMD | SMD | SMD | SMD | SMD | stress | tensile | 330.25 | 816 | Notreported | SMD | Notreported | SMD | 1 | 554.82 | SMD | SMD | 42% | Notreported | SMD | SMD | Notreported | Notreported | SMD | SMD | Notreported | SMD | SMD | SMD | SMD | SMD | SMD | SMD | SMD | SMD | SMD | SMD | SMD | SMD | SMD | SMD | SMD | SMD | SMD | SMD | SMD |  |  | SMD |  |  |  | 0 | 0 | 0 | 0 | 0 | 0 | 0 | 0 | 0 | 0 | 0 | 0 | 0 | 0 | 0 | 0 | 0 | 0 | 0 | 0 | 0
1 | Durability of glass fiber-reinforced polymer bars conditioned in moist seawater-contaminated concrete under sustained load | Hilal El-Hassan, Tamer El-Maaddawy, Abdelrahman Al-Sallamin, Abdullah Al-Saidy | 1 | Construction and Building Materials | 2018 | 581 | 30 | Glass | Notreported | Epoxy | Notreported | 125 | 125 | Notreported | 75 | Notreported | 0.23 | 8.0,9.0 | Notreported | Notreported | helically wrapped | Smooth | Notreported | Notreported | SMD | Notreported | Notreported | SMD | SMD | Tensile | SMD | Notreported | Notreported | 1321 | Notreported | SMD | Notreported | Notreported | SMD | Notreported | Notreported | SMD | SMD | SMD | SMD | SMD | TABLE6 | SMD | 20 | SMD | 10800 | SMD | cement: 400, fine aggregate: 580, coarse aggregate: 1160, seawater: 200 (kg/m3); w/c: 0.5 | 12.4 | 40 | Notreported | 20 | Compressive strength: 40, Tensile strength: 3.2, Ultra-pulse velocity:5405.0, Electrical conductivity: 8, RCPT: 2427 | tap water | Notreported | Notreported | SMD | SMD | SMD | SMD | SMD | SMD | SMD | SMD | SMD | SMD | SMD | SMD | SMD | SMD | SMD | SMD | SMD | SMD | SMD | SMD | SMD | SMD | SMD | SMD | SMD | SMD | stress | tensile | 330.25 | 816 | Notreported | SMD | Notreported | SMD | 3 | 924.7 | Notreported | SMD | 70% | Notreported | Notreported | SMD | Notreported | Notreported | Notreported | SMD | Notreported | SMD | SMD | SMD | SMD | SMD | SMD | SMD | SMD | SMD | SMD | SMD | SMD | SMD | SMD | SMD | SMD | SMD | SMD | SMD | SMD |  |  | SMD |  |  |  | 0 | 0 | 0 | 0 | 0 | 0 | 0 | 0 | 0 | 0 | 0 | 0 | 0 | 0 | 0 | 0 | 0 | 0 | 0 | 0 | 0
1 | Durability of glass fiber-reinforced polymer bars conditioned in moist seawater-contaminated concrete under sustained load | Hilal El-Hassan, Tamer El-Maaddawy, Abdelrahman Al-Sallamin, Abdullah Al-Saidy | 1 | Construction and Building Materials | 2018 | 582 | 31 | Glass | Notreported | Epoxy | Notreported | 125 | 125 | Notreported | 75 | Notreported | 0.23 | 8.0,9.0 | Notreported | Notreported | helically wrapped | Smooth | Notreported | Notreported | SMD | Notreported | Notreported | SMD | SMD | Tensile | SMD | Notreported | Notreported | 1321 | Notreported | SMD | Notreported | Notreported | SMD | Notreported | Notreported | SMD | SMD | SMD | SMD | SMD | TABLE6 | SMD | 40 | SMD | 10800 | SMD | cement: 400, fine aggregate: 580, coarse aggregate: 1160, seawater: 200 (kg/m3); w/c: 0.5 | 12.4 | 40 | Notreported | 20 | Compressive strength: 40, Tensile strength: 3.2, Ultra-pulse velocity:5405.0, Electrical conductivity: 8, RCPT: 2427 | tap water | Notreported | Notreported | SMD | SMD | SMD | SMD | SMD | SMD | SMD | SMD | SMD | SMD | SMD | SMD | SMD | SMD | SMD | SMD | SMD | SMD | SMD | SMD | SMD | SMD | SMD | SMD | SMD | SMD | stress | tensile | 330.25 | 816 | Notreported | SMD | Notreported | SMD | 1 | 634.08 | SMD | SMD | 48% | Notreported | SMD | SMD | Notreported | Notreported | SMD | SMD | Notreported | SMD | SMD | SMD | SMD | SMD | SMD | SMD | SMD | SMD | SMD | SMD | SMD | SMD | SMD | SMD | SMD | SMD | SMD | SMD | SMD |  |  | SMD |  |  |  | 0 | 0 | 0 | 0 | 0 | 0 | 0 | 0 | 0 | 0 | 0 | 0 | 0 | 0 | 0 | 0 | 0 | 0 | 0 | 0 | 0
1 | Durability of glass fiber-reinforced polymer bars conditioned in moist seawater-contaminated concrete under sustained load | Hilal El-Hassan, Tamer El-Maaddawy, Abdelrahman Al-Sallamin, Abdullah Al-Saidy | 1 | Construction and Building Materials | 2018 | 583 | 32 | Glass | Notreported | Epoxy | Notreported | 125 | 125 | Notreported | 75 | Notreported | 0.23 | 8.0,9.0 | Notreported | Notreported | helically wrapped | Smooth | Notreported | Notreported | SMD | Notreported | Notreported | SMD | SMD | Tensile | SMD | Notreported | Notreported | 1321 | Notreported | SMD | Notreported | Notreported | SMD | Notreported | Notreported | SMD | SMD | SMD | SMD | SMD | TABLE6 | SMD | 60 | SMD | 10800 | SMD | cement: 400, fine aggregate: 580, coarse aggregate: 1160, seawater: 200 (kg/m3); w/c: 0.5 | 12.4 | 40 | Notreported | 20 | Compressive strength: 40, Tensile strength: 3.2, Ultra-pulse velocity:5405.0, Electrical conductivity: 8, RCPT: 2427 | tap water | Notreported | Notreported | SMD | SMD | SMD | SMD | SMD | SMD | SMD | SMD | SMD | SMD | SMD | SMD | SMD | SMD | SMD | SMD | SMD | SMD | SMD | SMD | SMD | SMD | SMD | SMD | SMD | SMD | stress | tensile | 330.25 | 816 | Notreported | SMD | Notreported | SMD | 1 | 475.56 | SMD | SMD | 36% | Notreported | SMD | SMD | Notreported | Notreported | SMD | SMD | Notreported | SMD | SMD | SMD | SMD | SMD | SMD | SMD | SMD | SMD | SMD | SMD | SMD | SMD | SMD | SMD | SMD | SMD | SMD | SMD | SMD |  |  | SMD |  |  |  | 0 | 0 | 0 | 0 | 0 | 0 | 0 | 0 | 0 | 0 | 0 | 0 | 0 | 0 | 0 | 0 | 0 | 0 | 0 | 0 | 0
1 | Durability of glass fiber-reinforced polymer bars conditioned in moist seawater-contaminated concrete under sustained load | Hilal El-Hassan, Tamer El-Maaddawy, Abdelrahman Al-Sallamin, Abdullah Al-Saidy | 1 | Construction and Building Materials | 2018 | 584 | 33 | Glass | Notreported | Epoxy | Notreported | 101 | 106 | Notreported | 78 | Notreported | 0.1 | 7.2,8.0 | Notreported | Notreported | helically wrapped | Smooth | Notreported | Notreported | SMD | Notreported | Notreported | SMD | SMD | Tensile | SMD | Notreported | Notreported | 816 | Notreported | SMD | Notreported | Notreported | SMD | Notreported | Notreported | SMD | SMD | SMD | SMD | SMD | TABLE6 | SMD | 20 | SMD | 3600 | SMD | cement: 400, fine aggregate: 580, coarse aggregate: 1160, seawater: 200 (kg/m3); w/c: 0.5 | 12.4 | 40 | 0 | 20 | Compressive strength: 40, Tensile strength: 3.2, Ultra-pulse velocity:5405.0, Electrical conductivity: 8, RCPT: 2427 | tap water | Notreported | Notreported | SMD | SMD | SMD | SMD | SMD | SMD | SMD | SMD | SMD | SMD | SMD | SMD | SMD | SMD | SMD | SMD | SMD | SMD | SMD | SMD | SMD | SMD | SMD | SMD | SMD | SMD | SMD | SMD | SMD | SMD | SMD | SMD | Notreported | SMD | Notreported | 799.68 | Notreported | SMD | 98% | Notreported | Notreported | SMD | Notreported | Notreported | Notreported | SMD | Notreported | SMD | SMD | SMD | SMD | SMD | SMD | SMD | SMD | SMD | SMD | SMD | SMD | SMD | SMD | SMD | SMD | SMD | SMD | SMD | SMD |  |  | SMD |  |  |  | 0 | 0 | 0 | 0 | 0 | 0 | 0 | 0 | 0 | 0 | 0 | 0 | 0 | 0 | 0 | 0 | 0 | 0 | 0 | 0 | 0
1 | Durability of glass fiber-reinforced polymer bars conditioned in moist seawater-contaminated concrete under sustained load | Hilal El-Hassan, Tamer El-Maaddawy, Abdelrahman Al-Sallamin, Abdullah Al-Saidy | 1 | Construction and Building Materials | 2018 | 585 | 34 | Glass | Notreported | Epoxy | Notreported | 101 | 106 | Notreported | 78 | Notreported | 0.1 | 7.2,8.0 | Notreported | Notreported | helically wrapped | Smooth | Notreported | Notreported | SMD | Notreported | Notreported | SMD | SMD | Tensile | SMD | Notreported | Notreported | 816 | Notreported | SMD | Notreported | Notreported | SMD | Notreported | Notreported | SMD | SMD | SMD | SMD | SMD | TABLE6 | SMD | 40 | SMD | 3600 | SMD | cement: 400, fine aggregate: 580, coarse aggregate: 1160, seawater: 200 (kg/m3); w/c: 0.5 | 12.4 | 40 | 0 | 20 | Compressive strength: 40, Tensile strength: 3.2, Ultra-pulse velocity:5405.0, Electrical conductivity: 8, RCPT: 2427 | tap water | Notreported | Notreported | SMD | SMD | SMD | SMD | SMD | SMD | SMD | SMD | SMD | SMD | SMD | SMD | SMD | SMD | SMD | SMD | SMD | SMD | SMD | SMD | SMD | SMD | SMD | SMD | SMD | SMD | SMD | SMD | SMD | SMD | SMD | SMD | Notreported | SMD | Notreported | 750.72 | Notreported | SMD | 92% | Notreported | Notreported | SMD | Notreported | Notreported | Notreported | SMD | Notreported | SMD | SMD | SMD | SMD | SMD | SMD | SMD | SMD | SMD | SMD | SMD | SMD | SMD | SMD | SMD | SMD | SMD | SMD | SMD | SMD |  |  | SMD |  |  |  | 0 | 0 | 0 | 0 | 0 | 0 | 0 | 0 | 0 | 0 | 0 | 0 | 0 | 0 | 0 | 0 | 0 | 0 | 0 | 0 | 0
1 | Durability of glass fiber-reinforced polymer bars conditioned in moist seawater-contaminated concrete under sustained load | Hilal El-Hassan, Tamer El-Maaddawy, Abdelrahman Al-Sallamin, Abdullah Al-Saidy | 1 | Construction and Building Materials | 2018 | 586 | 35 | Glass | Notreported | Epoxy | Notreported | 101 | 106 | Notreported | 78 | Notreported | 0.1 | 7.2,8.0 | Notreported | Notreported | helically wrapped | Smooth | Notreported | Notreported | SMD | Notreported | Notreported | SMD | SMD | Tensile | SMD | Notreported | Notreported | 816 | Notreported | SMD | Notreported | Notreported | SMD | Notreported | Notreported | SMD | SMD | SMD | SMD | SMD | TABLE6 | SMD | 60 | SMD | 3600 | SMD | cement: 400, fine aggregate: 580, coarse aggregate: 1160, seawater: 200 (kg/m3); w/c: 0.5 | 12.4 | 40 | 0 | 20 | Compressive strength: 40, Tensile strength: 3.2, Ultra-pulse velocity:5405.0, Electrical conductivity: 8, RCPT: 2427 | tap water | Notreported | Notreported | SMD | SMD | SMD | SMD | SMD | SMD | SMD | SMD | SMD | SMD | SMD | SMD | SMD | SMD | SMD | SMD | SMD | SMD | SMD | SMD | SMD | SMD | SMD | SMD | SMD | SMD | SMD | SMD | SMD | SMD | SMD | SMD | Notreported | SMD | Notreported | 734.4 | Notreported | SMD | 90% | Notreported | Notreported | SMD | Notreported | Notreported | Notreported | SMD | Notreported | SMD | SMD | SMD | SMD | SMD | SMD | SMD | SMD | SMD | SMD | SMD | SMD | SMD | SMD | SMD | SMD | SMD | SMD | SMD | SMD |  |  | SMD |  |  |  | 0 | 0 | 0 | 0 | 0 | 0 | 0 | 0 | 0 | 0 | 0 | 0 | 0 | 0 | 0 | 0 | 0 | 0 | 0 | 0 | 0
1 | Durability of glass fiber-reinforced polymer bars conditioned in moist seawater-contaminated concrete under sustained load | Hilal El-Hassan, Tamer El-Maaddawy, Abdelrahman Al-Sallamin, Abdullah Al-Saidy | 1 | Construction and Building Materials | 2018 | 587 | 36 | Glass | Notreported | Epoxy | Notreported | 101 | 106 | Notreported | 78 | Notreported | 0.1 | 7.2,8.0 | Notreported | Notreported | helically wrapped | Smooth | Notreported | Notreported | SMD | Notreported | Notreported | SMD | SMD | Tensile | SMD | Notreported | Notreported | 816 | Notreported | SMD | Notreported | Notreported | SMD | Notreported | Notreported | SMD | SMD | SMD | SMD | SMD | TABLE6 | SMD | 20 | SMD | 7200 | SMD | cement: 400, fine aggregate: 580, coarse aggregate: 1160, seawater: 200 (kg/m3); w/c: 0.5 | 12.4 | 40 | 0 | 20 | Compressive strength: 40, Tensile strength: 3.2, Ultra-pulse velocity:5405.0, Electrical conductivity: 8, RCPT: 2427 | tap water | Notreported | Notreported | SMD | SMD | SMD | SMD | SMD | SMD | SMD | SMD | SMD | SMD | SMD | SMD | SMD | SMD | SMD | SMD | SMD | SMD | SMD | SMD | SMD | SMD | SMD | SMD | SMD | SMD | SMD | SMD | SMD | SMD | SMD | SMD | Notreported | SMD | Notreported | 799.68 | Notreported | SMD | 98% | Notreported | Notreported | SMD | Notreported | Notreported | Notreported | SMD | Notreported | SMD | SMD | SMD | SMD | SMD | SMD | SMD | SMD | SMD | SMD | SMD | SMD | SMD | SMD | SMD | SMD | SMD | SMD | SMD | SMD |  |  | SMD |  |  |  | 0 | 0 | 0 | 0 | 0 | 0 | 0 | 0 | 0 | 0 | 0 | 0 | 0 | 0 | 0 | 0 | 0 | 0 | 0 | 0 | 0
1 | Durability of glass fiber-reinforced polymer bars conditioned in moist seawater-contaminated concrete under sustained load | Hilal El-Hassan, Tamer El-Maaddawy, Abdelrahman Al-Sallamin, Abdullah Al-Saidy | 1 | Construction and Building Materials | 2018 | 588 | 37 | Glass | Notreported | Epoxy | Notreported | 101 | 106 | Notreported | 78 | Notreported | 0.1 | 7.2,8.0 | Notreported | Notreported | helically wrapped | Smooth | Notreported | Notreported | SMD | Notreported | Notreported | SMD | SMD | Tensile | SMD | Notreported | Notreported | 816 | Notreported | SMD | Notreported | Notreported | SMD | Notreported | Notreported | SMD | SMD | SMD | SMD | SMD | TABLE6 | SMD | 40 | SMD | 7200 | SMD | cement: 400, fine aggregate: 580, coarse aggregate: 1160, seawater: 200 (kg/m3); w/c: 0.5 | 12.4 | 40 | 0 | 20 | Compressive strength: 40, Tensile strength: 3.2, Ultra-pulse velocity:5405.0, Electrical conductivity: 8, RCPT: 2427 | tap water | Notreported | Notreported | SMD | SMD | SMD | SMD | SMD | SMD | SMD | SMD | SMD | SMD | SMD | SMD | SMD | SMD | SMD | SMD | SMD | SMD | SMD | SMD | SMD | SMD | SMD | SMD | SMD | SMD | SMD | SMD | SMD | SMD | SMD | SMD | Notreported | SMD | Notreported | 775.2 | Notreported | SMD | 95% | Notreported | Notreported | SMD | Notreported | Notreported | Notreported | SMD | Notreported | SMD | SMD | SMD | SMD | SMD | SMD | SMD | SMD | SMD | SMD | SMD | SMD | SMD | SMD | SMD | SMD | SMD | SMD | SMD | SMD |  |  | SMD |  |  |  | 0 | 0 | 0 | 0 | 0 | 0 | 0 | 0 | 0 | 0 | 0 | 0 | 0 | 0 | 0 | 0 | 0 | 0 | 0 | 0 | 0
1 | Durability of glass fiber-reinforced polymer bars conditioned in moist seawater-contaminated concrete under sustained load | Hilal El-Hassan, Tamer El-Maaddawy, Abdelrahman Al-Sallamin, Abdullah Al-Saidy | 1 | Construction and Building Materials | 2018 | 589 | 38 | Glass | Notreported | Epoxy | Notreported | 101 | 106 | Notreported | 78 | Notreported | 0.1 | 7.2,8.0 | Notreported | Notreported | helically wrapped | Smooth | Notreported | Notreported | SMD | Notreported | Notreported | SMD | SMD | Tensile | SMD | Notreported | Notreported | 816 | Notreported | SMD | Notreported | Notreported | SMD | Notreported | Notreported | SMD | SMD | SMD | SMD | SMD | TABLE6 | SMD | 60 | SMD | 7200 | SMD | cement: 400, fine aggregate: 580, coarse aggregate: 1160, seawater: 200 (kg/m3); w/c: 0.5 | 12.4 | 40 | 0 | 20 | Compressive strength: 40, Tensile strength: 3.2, Ultra-pulse velocity:5405.0, Electrical conductivity: 8, RCPT: 2427 | tap water | Notreported | Notreported | SMD | SMD | SMD | SMD | SMD | SMD | SMD | SMD | SMD | SMD | SMD | SMD | SMD | SMD | SMD | SMD | SMD | SMD | SMD | SMD | SMD | SMD | SMD | SMD | SMD | SMD | SMD | SMD | SMD | SMD | SMD | SMD | Notreported | SMD | Notreported | 767.04 | Notreported | SMD | 94% | Notreported | Notreported | SMD | Notreported | Notreported | Notreported | SMD | Notreported | SMD | SMD | SMD | SMD | SMD | SMD | SMD | SMD | SMD | SMD | SMD | SMD | SMD | SMD | SMD | SMD | SMD | SMD | SMD | SMD |  |  | SMD |  |  |  | 0 | 0 | 0 | 0 | 0 | 0 | 0 | 0 | 0 | 0 | 0 | 0 | 0 | 0 | 0 | 0 | 0 | 0 | 0 | 0 | 0
1 | Durability of glass fiber-reinforced polymer bars conditioned in moist seawater-contaminated concrete under sustained load | Hilal El-Hassan, Tamer El-Maaddawy, Abdelrahman Al-Sallamin, Abdullah Al-Saidy | 1 | Construction and Building Materials | 2018 | 590 | 39 | Glass | Notreported | Epoxy | Notreported | 101 | 106 | Notreported | 78 | Notreported | 0.1 | 7.2,8.0 | Notreported | Notreported | helically wrapped | Smooth | Notreported | Notreported | SMD | Notreported | Notreported | SMD | SMD | Tensile | SMD | Notreported | Notreported | 816 | Notreported | SMD | Notreported | Notreported | SMD | Notreported | Notreported | SMD | SMD | SMD | SMD | SMD | TABLE6 | SMD | 20 | SMD | 10800 | SMD | cement: 400, fine aggregate: 580, coarse aggregate: 1160, seawater: 200 (kg/m3); w/c: 0.5 | 12.4 | 40 | 0 | 20 | Compressive strength: 40, Tensile strength: 3.2, Ultra-pulse velocity:5405.0, Electrical conductivity: 8, RCPT: 2427 | tap water | Notreported | Notreported | SMD | SMD | SMD | SMD | SMD | SMD | SMD | SMD | SMD | SMD | SMD | SMD | SMD | SMD | SMD | SMD | SMD | SMD | SMD | SMD | SMD | SMD | SMD | SMD | SMD | SMD | SMD | SMD | SMD | SMD | SMD | SMD | Notreported | SMD | Notreported | 799.68 | Notreported | SMD | 98% | Notreported | Notreported | SMD | Notreported | Notreported | Notreported | SMD | Notreported | SMD | SMD | SMD | SMD | SMD | SMD | SMD | SMD | SMD | SMD | SMD | SMD | SMD | SMD | SMD | SMD | SMD | SMD | SMD | SMD |  |  | SMD |  |  |  | 0 | 0 | 0 | 0 | 0 | 0 | 0 | 0 | 0 | 0 | 0 | 0 | 0 | 0 | 0 | 0 | 0 | 0 | 0 | 0 | 0
1 | Durability of glass fiber-reinforced polymer bars conditioned in moist seawater-contaminated concrete under sustained load | Hilal El-Hassan, Tamer El-Maaddawy, Abdelrahman Al-Sallamin, Abdullah Al-Saidy | 1 | Construction and Building Materials | 2018 | 591 | 40 | Glass | Notreported | Epoxy | Notreported | 101 | 106 | Notreported | 78 | Notreported | 0.1 | 7.2,8.0 | Notreported | Notreported | helically wrapped | Smooth | Notreported | Notreported | SMD | Notreported | Notreported | SMD | SMD | Tensile | SMD | Notreported | Notreported | 816 | Notreported | SMD | Notreported | Notreported | SMD | Notreported | Notreported | SMD | SMD | SMD | SMD | SMD | TABLE6 | SMD | 40 | SMD | 10800 | SMD | cement: 400, fine aggregate: 580, coarse aggregate: 1160, seawater: 200 (kg/m3); w/c: 0.5 | 12.4 | 40 | 0 | 20 | Compressive strength: 40, Tensile strength: 3.2, Ultra-pulse velocity:5405.0, Electrical conductivity: 8, RCPT: 2427 | tap water | Notreported | Notreported | SMD | SMD | SMD | SMD | SMD | SMD | SMD | SMD | SMD | SMD | SMD | SMD | SMD | SMD | SMD | SMD | SMD | SMD | SMD | SMD | SMD | SMD | SMD | SMD | SMD | SMD | SMD | SMD | SMD | SMD | SMD | SMD | Notreported | SMD | Notreported | 750.72 | Notreported | SMD | 92% | Notreported | Notreported | SMD | Notreported | Notreported | Notreported | SMD | Notreported | SMD | SMD | SMD | SMD | SMD | SMD | SMD | SMD | SMD | SMD | SMD | SMD | SMD | SMD | SMD | SMD | SMD | SMD | SMD | SMD |  |  | SMD |  |  |  | 0 | 0 | 0 | 0 | 0 | 0 | 0 | 0 | 0 | 0 | 0 | 0 | 0 | 0 | 0 | 0 | 0 | 0 | 0 | 0 | 0
1 | Durability of glass fiber-reinforced polymer bars conditioned in moist seawater-contaminated concrete under sustained load | Hilal El-Hassan, Tamer El-Maaddawy, Abdelrahman Al-Sallamin, Abdullah Al-Saidy | 1 | Construction and Building Materials | 2018 | 592 | 41 | Glass | Notreported | Epoxy | Notreported | 101 | 106 | Notreported | 78 | Notreported | 0.1 | 7.2,8.0 | Notreported | Notreported | helically wrapped | Smooth | Notreported | Notreported | SMD | Notreported | Notreported | SMD | SMD | Tensile | SMD | Notreported | Notreported | 816 | Notreported | SMD | Notreported | Notreported | SMD | Notreported | Notreported | SMD | SMD | SMD | SMD | SMD | TABLE6 | SMD | 60 | SMD | 10800 | SMD | cement: 400, fine aggregate: 580, coarse aggregate: 1160, seawater: 200 (kg/m3); w/c: 0.5 | 12.4 | 40 | 0 | 20 | Compressive strength: 40, Tensile strength: 3.2, Ultra-pulse velocity:5405.0, Electrical conductivity: 8, RCPT: 2427 | tap water | Notreported | Notreported | SMD | SMD | SMD | SMD | SMD | SMD | SMD | SMD | SMD | SMD | SMD | SMD | SMD | SMD | SMD | SMD | SMD | SMD | SMD | SMD | SMD | SMD | SMD | SMD | SMD | SMD | SMD | SMD | SMD | SMD | SMD | SMD | Notreported | SMD | Notreported | 693.6 | Notreported | SMD | 85% | Notreported | Notreported | SMD | Notreported | Notreported | Notreported | SMD | Notreported | SMD | SMD | SMD | SMD | SMD | SMD | SMD | SMD | SMD | SMD | SMD | SMD | SMD | SMD | SMD | SMD | SMD | SMD | SMD | SMD |  |  | SMD |  |  |  | 0 | 0 | 0 | 0 | 0 | 0 | 0 | 0 | 0 | 0 | 0 | 0 | 0 | 0 | 0 | 0 | 0 | 0 | 0 | 0 | 0
1 | Durability of glass fiber-reinforced polymer bars conditioned in moist seawater-contaminated concrete under sustained load | Hilal El-Hassan, Tamer El-Maaddawy, Abdelrahman Al-Sallamin, Abdullah Al-Saidy | 1 | Construction and Building Materials | 2018 | 593 | 42 | Glass | Notreported | Epoxy | Notreported | 125 | 125 | Notreported | 75 | Notreported | 0.23 | 8.0,9.0 | Notreported | Notreported | helically wrapped | Smooth | Notreported | Notreported | SMD | Notreported | Notreported | SMD | SMD | Tensile | SMD | Notreported | Notreported | 1321 | Notreported | SMD | Notreported | Notreported | SMD | Notreported | Notreported | SMD | SMD | SMD | SMD | SMD | TABLE6 | SMD | 20 | SMD | 3600 | SMD | cement: 400, fine aggregate: 580, coarse aggregate: 1160, seawater: 200 (kg/m3); w/c: 0.5 | 12.4 | 40 | 0 | 20 | Compressive strength: 40, Tensile strength: 3.2, Ultra-pulse velocity:5405.0, Electrical conductivity: 8, RCPT: 2427 | tap water | Notreported | Notreported | SMD | SMD | SMD | SMD | SMD | SMD | SMD | SMD | SMD | SMD | SMD | SMD | SMD | SMD | SMD | SMD | SMD | SMD | SMD | SMD | SMD | SMD | SMD | SMD | SMD | SMD | SMD | SMD | SMD | SMD | SMD | SMD | Notreported | SMD | Notreported | 1109.64 | Notreported | SMD | 84% | Notreported | Notreported | SMD | Notreported | Notreported | Notreported | SMD | Notreported | SMD | SMD | SMD | SMD | SMD | SMD | SMD | SMD | SMD | SMD | SMD | SMD | SMD | SMD | SMD | SMD | SMD | SMD | SMD | SMD |  |  | SMD |  |  |  | 0 | 0 | 0 | 0 | 0 | 0 | 0 | 0 | 0 | 0 | 0 | 0 | 0 | 0 | 0 | 0 | 0 | 0 | 0 | 0 | 0
1 | Durability of glass fiber-reinforced polymer bars conditioned in moist seawater-contaminated concrete under sustained load | Hilal El-Hassan, Tamer El-Maaddawy, Abdelrahman Al-Sallamin, Abdullah Al-Saidy | 1 | Construction and Building Materials | 2018 | 594 | 43 | Glass | Notreported | Epoxy | Notreported | 125 | 125 | Notreported | 75 | Notreported | 0.23 | 8.0,9.0 | Notreported | Notreported | helically wrapped | Smooth | Notreported | Notreported | SMD | Notreported | Notreported | SMD | SMD | Tensile | SMD | Notreported | Notreported | 1321 | Notreported | SMD | Notreported | Notreported | SMD | Notreported | Notreported | SMD | SMD | SMD | SMD | SMD | TABLE6 | SMD | 40 | SMD | 3600 | SMD | cement: 400, fine aggregate: 580, coarse aggregate: 1160, seawater: 200 (kg/m3); w/c: 0.5 | 12.4 | 40 | 0 | 20 | Compressive strength: 40, Tensile strength: 3.2, Ultra-pulse velocity:5405.0, Electrical conductivity: 8, RCPT: 2427 | tap water | Notreported | Notreported | SMD | SMD | SMD | SMD | SMD | SMD | SMD | SMD | SMD | SMD | SMD | SMD | SMD | SMD | SMD | SMD | SMD | SMD | SMD | SMD | SMD | SMD | SMD | SMD | SMD | SMD | SMD | SMD | SMD | SMD | SMD | SMD | Notreported | SMD | Notreported | 1017.17 | Notreported | SMD | 77% | Notreported | Notreported | SMD | Notreported | Notreported | Notreported | SMD | Notreported | SMD | SMD | SMD | SMD | SMD | SMD | SMD | SMD | SMD | SMD | SMD | SMD | SMD | SMD | SMD | SMD | SMD | SMD | SMD | SMD |  |  | SMD |  |  |  | 0 | 0 | 0 | 0 | 0 | 0 | 0 | 0 | 0 | 0 | 0 | 0 | 0 | 0 | 0 | 0 | 0 | 0 | 0 | 0 | 0
1 | Durability of glass fiber-reinforced polymer bars conditioned in moist seawater-contaminated concrete under sustained load | Hilal El-Hassan, Tamer El-Maaddawy, Abdelrahman Al-Sallamin, Abdullah Al-Saidy | 1 | Construction and Building Materials | 2018 | 595 | 44 | Glass | Notreported | Epoxy | Notreported | 125 | 125 | Notreported | 75 | Notreported | 0.23 | 8.0,9.0 | Notreported | Notreported | helically wrapped | Smooth | Notreported | Notreported | SMD | Notreported | Notreported | SMD | SMD | Tensile | SMD | Notreported | Notreported | 1321 | Notreported | SMD | Notreported | Notreported | SMD | Notreported | Notreported | SMD | SMD | SMD | SMD | SMD | TABLE6 | SMD | 60 | SMD | 3600 | SMD | cement: 400, fine aggregate: 580, coarse aggregate: 1160, seawater: 200 (kg/m3); w/c: 0.5 | 12.4 | 40 | 0 | 20 | Compressive strength: 40, Tensile strength: 3.2, Ultra-pulse velocity:5405.0, Electrical conductivity: 8, RCPT: 2427 | tap water | Notreported | Notreported | SMD | SMD | SMD | SMD | SMD | SMD | SMD | SMD | SMD | SMD | SMD | SMD | SMD | SMD | SMD | SMD | SMD | SMD | SMD | SMD | SMD | SMD | SMD | SMD | SMD | SMD | SMD | SMD | SMD | SMD | SMD | SMD | Notreported | SMD | Notreported | 964.33 | Notreported | SMD | 73% | Notreported | Notreported | SMD | Notreported | Notreported | Notreported | SMD | Notreported | SMD | SMD | SMD | SMD | SMD | SMD | SMD | SMD | SMD | SMD | SMD | SMD | SMD | SMD | SMD | SMD | SMD | SMD | SMD | SMD |  |  | SMD |  |  |  | 0 | 0 | 0 | 0 | 0 | 0 | 0 | 0 | 0 | 0 | 0 | 0 | 0 | 0 | 0 | 0 | 0 | 0 | 0 | 0 | 0
1 | Durability of glass fiber-reinforced polymer bars conditioned in moist seawater-contaminated concrete under sustained load | Hilal El-Hassan, Tamer El-Maaddawy, Abdelrahman Al-Sallamin, Abdullah Al-Saidy | 1 | Construction and Building Materials | 2018 | 596 | 45 | Glass | Notreported | Epoxy | Notreported | 125 | 125 | Notreported | 75 | Notreported | 0.23 | 8.0,9.0 | Notreported | Notreported | helically wrapped | Smooth | Notreported | Notreported | SMD | Notreported | Notreported | SMD | SMD | Tensile | SMD | Notreported | Notreported | 1321 | Notreported | SMD | Notreported | Notreported | SMD | Notreported | Notreported | SMD | SMD | SMD | SMD | SMD | TABLE6 | SMD | 20 | SMD | 7200 | SMD | cement: 400, fine aggregate: 580, coarse aggregate: 1160, seawater: 200 (kg/m3); w/c: 0.5 | 12.4 | 40 | 0 | 20 | Compressive strength: 40, Tensile strength: 3.2, Ultra-pulse velocity:5405.0, Electrical conductivity: 8, RCPT: 2427 | tap water | Notreported | Notreported | SMD | SMD | SMD | SMD | SMD | SMD | SMD | SMD | SMD | SMD | SMD | SMD | SMD | SMD | SMD | SMD | SMD | SMD | SMD | SMD | SMD | SMD | SMD | SMD | SMD | SMD | SMD | SMD | SMD | SMD | SMD | SMD | Notreported | SMD | Notreported | 1043.59 | Notreported | SMD | 79% | Notreported | Notreported | SMD | Notreported | Notreported | Notreported | SMD | Notreported | SMD | SMD | SMD | SMD | SMD | SMD | SMD | SMD | SMD | SMD | SMD | SMD | SMD | SMD | SMD | SMD | SMD | SMD | SMD | SMD |  |  | SMD |  |  |  | 0 | 0 | 0 | 0 | 0 | 0 | 0 | 0 | 0 | 0 | 0 | 0 | 0 | 0 | 0 | 0 | 0 | 0 | 0 | 0 | 0
1 | Durability of glass fiber-reinforced polymer bars conditioned in moist seawater-contaminated concrete under sustained load | Hilal El-Hassan, Tamer El-Maaddawy, Abdelrahman Al-Sallamin, Abdullah Al-Saidy | 1 | Construction and Building Materials | 2018 | 597 | 46 | Glass | Notreported | Epoxy | Notreported | 125 | 125 | Notreported | 75 | Notreported | 0.23 | 8.0,9.0 | Notreported | Notreported | helically wrapped | Smooth | Notreported | Notreported | SMD | Notreported | Notreported | SMD | SMD | Tensile | SMD | Notreported | Notreported | 1321 | Notreported | SMD | Notreported | Notreported | SMD | Notreported | Notreported | SMD | SMD | SMD | SMD | SMD | TABLE6 | SMD | 40 | SMD | 7200 | SMD | cement: 400, fine aggregate: 580, coarse aggregate: 1160, seawater: 200 (kg/m3); w/c: 0.5 | 12.4 | 40 | 0 | 20 | Compressive strength: 40, Tensile strength: 3.2, Ultra-pulse velocity:5405.0, Electrical conductivity: 8, RCPT: 2427 | tap water | Notreported | Notreported | SMD | SMD | SMD | SMD | SMD | SMD | SMD | SMD | SMD | SMD | SMD | SMD | SMD | SMD | SMD | SMD | SMD | SMD | SMD | SMD | SMD | SMD | SMD | SMD | SMD | SMD | SMD | SMD | SMD | SMD | SMD | SMD | Notreported | SMD | Notreported | 871.86 | Notreported | SMD | 66% | Notreported | Notreported | SMD | Notreported | Notreported | Notreported | SMD | Notreported | SMD | SMD | SMD | SMD | SMD | SMD | SMD | SMD | SMD | SMD | SMD | SMD | SMD | SMD | SMD | SMD | SMD | SMD | SMD | SMD |  |  | SMD |  |  |  | 0 | 0 | 0 | 0 | 0 | 0 | 0 | 0 | 0 | 0 | 0 | 0 | 0 | 0 | 0 | 0 | 0 | 0 | 0 | 0 | 0
1 | Durability of glass fiber-reinforced polymer bars conditioned in moist seawater-contaminated concrete under sustained load | Hilal El-Hassan, Tamer El-Maaddawy, Abdelrahman Al-Sallamin, Abdullah Al-Saidy | 1 | Construction and Building Materials | 2018 | 598 | 47 | Glass | Notreported | Epoxy | Notreported | 125 | 125 | Notreported | 75 | Notreported | 0.23 | 8.0,9.0 | Notreported | Notreported | helically wrapped | Smooth | Notreported | Notreported | SMD | Notreported | Notreported | SMD | SMD | Tensile | SMD | Notreported | Notreported | 1321 | Notreported | SMD | Notreported | Notreported | SMD | Notreported | Notreported | SMD | SMD | SMD | SMD | SMD | TABLE6 | SMD | 60 | SMD | 7200 | SMD | cement: 400, fine aggregate: 580, coarse aggregate: 1160, seawater: 200 (kg/m3); w/c: 0.5 | 12.4 | 40 | 0 | 20 | Compressive strength: 40, Tensile strength: 3.2, Ultra-pulse velocity:5405.0, Electrical conductivity: 8, RCPT: 2427 | tap water | Notreported | Notreported | SMD | SMD | SMD | SMD | SMD | SMD | SMD | SMD | SMD | SMD | SMD | SMD | SMD | SMD | SMD | SMD | SMD | SMD | SMD | SMD | SMD | SMD | SMD | SMD | SMD | SMD | SMD | SMD | SMD | SMD | SMD | SMD | Notreported | SMD | Notreported | 660.5 | Notreported | SMD | 50% | Notreported | Notreported | SMD | Notreported | Notreported | Notreported | SMD | Notreported | SMD | SMD | SMD | SMD | SMD | SMD | SMD | SMD | SMD | SMD | SMD | SMD | SMD | SMD | SMD | SMD | SMD | SMD | SMD | SMD |  |  | SMD |  |  |  | 0 | 0 | 0 | 0 | 0 | 0 | 0 | 0 | 0 | 0 | 0 | 0 | 0 | 0 | 0 | 0 | 0 | 0 | 0 | 0 | 0
1 | Durability of glass fiber-reinforced polymer bars conditioned in moist seawater-contaminated concrete under sustained load | Hilal El-Hassan, Tamer El-Maaddawy, Abdelrahman Al-Sallamin, Abdullah Al-Saidy | 1 | Construction and Building Materials | 2018 | 599 | 48 | Glass | Notreported | Epoxy | Notreported | 125 | 125 | Notreported | 75 | Notreported | 0.23 | 8.0,9.0 | Notreported | Notreported | helically wrapped | Smooth | Notreported | Notreported | SMD | Notreported | Notreported | SMD | SMD | Tensile | SMD | Notreported | Notreported | 1321 | Notreported | SMD | Notreported | Notreported | SMD | Notreported | Notreported | SMD | SMD | SMD | SMD | SMD | TABLE6 | SMD | 20 | SMD | 10800 | SMD | cement: 400, fine aggregate: 580, coarse aggregate: 1160, seawater: 200 (kg/m3); w/c: 0.5 | 12.4 | 40 | 0 | 20 | Compressive strength: 40, Tensile strength: 3.2, Ultra-pulse velocity:5405.0, Electrical conductivity: 8, RCPT: 2427 | tap water | Notreported | Notreported | SMD | SMD | SMD | SMD | SMD | SMD | SMD | SMD | SMD | SMD | SMD | SMD | SMD | SMD | SMD | SMD | SMD | SMD | SMD | SMD | SMD | SMD | SMD | SMD | SMD | SMD | SMD | SMD | SMD | SMD | SMD | SMD | Notreported | SMD | Notreported | 964.33 | Notreported | SMD | 73% | Notreported | Notreported | SMD | Notreported | Notreported | Notreported | SMD | Notreported | SMD | SMD | SMD | SMD | SMD | SMD | SMD | SMD | SMD | SMD | SMD | SMD | SMD | SMD | SMD | SMD | SMD | SMD | SMD | SMD |  |  | SMD |  |  |  | 0 | 0 | 0 | 0 | 0 | 0 | 0 | 0 | 0 | 0 | 0 | 0 | 0 | 0 | 0 | 0 | 0 | 0 | 0 | 0 | 0
1 | Durability of glass fiber-reinforced polymer bars conditioned in moist seawater-contaminated concrete under sustained load | Hilal El-Hassan, Tamer El-Maaddawy, Abdelrahman Al-Sallamin, Abdullah Al-Saidy | 1 | Construction and Building Materials | 2018 | 600 | 49 | Glass | Notreported | Epoxy | Notreported | 125 | 125 | Notreported | 75 | Notreported | 0.23 | 8.0,9.0 | Notreported | Notreported | helically wrapped | Smooth | Notreported | Notreported | SMD | Notreported | Notreported | SMD | SMD | Tensile | SMD | Notreported | Notreported | 1321 | Notreported | SMD | Notreported | Notreported | SMD | Notreported | Notreported | SMD | SMD | SMD | SMD | SMD | TABLE6 | SMD | 40 | SMD | 10800 | SMD | cement: 400, fine aggregate: 580, coarse aggregate: 1160, seawater: 200 (kg/m3); w/c: 0.5 | 12.4 | 40 | 0 | 20 | Compressive strength: 40, Tensile strength: 3.2, Ultra-pulse velocity:5405.0, Electrical conductivity: 8, RCPT: 2427 | tap water | Notreported | Notreported | SMD | SMD | SMD | SMD | SMD | SMD | SMD | SMD | SMD | SMD | SMD | SMD | SMD | SMD | SMD | SMD | SMD | SMD | SMD | SMD | SMD | SMD | SMD | SMD | SMD | SMD | SMD | SMD | SMD | SMD | SMD | SMD | Notreported | SMD | Notreported | 898.28 | Notreported | SMD | 68% | Notreported | Notreported | SMD | Notreported | Notreported | Notreported | SMD | Notreported | SMD | SMD | SMD | SMD | SMD | SMD | SMD | SMD | SMD | SMD | SMD | SMD | SMD | SMD | SMD | SMD | SMD | SMD | SMD | SMD |  |  | SMD |  |  |  | 0 | 0 | 0 | 0 | 0 | 0 | 0 | 0 | 0 | 0 | 0 | 0 | 0 | 0 | 0 | 0 | 0 | 0 | 0 | 0 | 0
1 | Durability of glass fiber-reinforced polymer bars conditioned in moist seawater-contaminated concrete under sustained load | Hilal El-Hassan, Tamer El-Maaddawy, Abdelrahman Al-Sallamin, Abdullah Al-Saidy | 1 | Construction and Building Materials | 2018 | 601 | 50 | Glass | Notreported | Epoxy | Notreported | 125 | 125 | Notreported | 75 | Notreported | 0.23 | 8.0,9.0 | Notreported | Notreported | helically wrapped | Smooth | Notreported | Notreported | SMD | Notreported | Notreported | SMD | SMD | Tensile | SMD | Notreported | Notreported | 1321 | Notreported | SMD | Notreported | Notreported | SMD | Notreported | Notreported | SMD | SMD | SMD | SMD | SMD | TABLE6 | SMD | 60 | SMD | 10800 | SMD | cement: 400, fine aggregate: 580, coarse aggregate: 1160, seawater: 200 (kg/m3); w/c: 0.5 | 12.4 | 40 | 0 | 20 | Compressive strength: 40, Tensile strength: 3.2, Ultra-pulse velocity:5405.0, Electrical conductivity: 8, RCPT: 2427 | tap water | Notreported | Notreported | SMD | SMD | SMD | SMD | SMD | SMD | SMD | SMD | SMD | SMD | SMD | SMD | SMD | SMD | SMD | SMD | SMD | SMD | SMD | SMD | SMD | SMD | SMD | SMD | SMD | SMD | SMD | SMD | SMD | SMD | SMD | SMD | Notreported | SMD | Notreported | 700.13 | Notreported | SMD | 53% | Notreported | Notreported | SMD | Notreported | Notreported | Notreported | SMD | Notreported | SMD | SMD | SMD | SMD | SMD | SMD | SMD | SMD | SMD | SMD | SMD | SMD | SMD | SMD | SMD | SMD | SMD | SMD | SMD | SMD |  |  | SMD |  |  |  | 0 | 0 | 0 | 0 | 0 | 0 | 0 | 0 | 0 | 0 | 0 | 0 | 0 | 0 | 0 | 0 | 0 | 0 | 0 | 0 | 0
1 | Tensile Strength Characteristics of GFRP Bars in Concrete Beams with Work Cracks under Sustained Loading and Severe Environments | HE Xiongjun, YANG Jingnan, Charles E Bakis |  | Journal of Wuhan University of Technology-Mater. Sci. Ed | 2013 | 602 | 1 | Glass | E-glass | Vinyl ester | Notreported | Notreported | Notreported | Notreported | Notreported | 51 | Notreported | 10.2 | Notreported | Notreported | Notreported | sand coated | Notreported | Notreported | SMD | Notreported | Notreported | SMD | Styrene, 1 pph wt. matrix; Hydrous kaolin clay, 26 pph wt. matrix | Tensile | SMD | Notreported | SMD | 650 | Notreported | SMD | Notreported | Notreported | SMD | Notreported | Notreported | SMD | SMD | SMD | SMD | SMD | SMD | SMD | 20,26 | SMD | 4320 | SMD | water/cement: 0.35 | Notreported | Notreported | 6-8 flexural cracks | Notreported | Compressive strength: 39.4, modulus of elasticity: 29.7; 0.5 ultimate moment | SMD | SMD | SMD | Notreported | 40,60 | Notreported | lab environment | SMD | SMD | SMD | SMD | SMD | SMD | SMD | SMD | SMD | SMD | SMD | SMD | SMD | SMD | SMD | SMD | SMD | SMD | SMD | SMD | SMD | SMD | stress | four point flexural load | 78 | 650 | Notreported | SMD | Notreported | SMD | 3 | 569.270325 | Notreported | SMD | 87.58% | Notreported | Notreported | SMD | Notreported | Notreported | Notreported | SMD | Notreported | SMD | SMD | SMD | SMD | SMD | SMD | SMD | SMD | SMD | SMD | SMD | SMD | SMD | SMD | SMD | SMD | SMD | SMD | SMD | SMD |  |  | SMD |  |  |  | 0 | 1 | 1 | 2 | 2 | 0 | 0 | 0 | 0 | 0 | 0 | 0 | 0 | 0 | 0 | 0 | 0 | 0 | 0 | 0 | 0
1 | Tensile Strength Characteristics of GFRP Bars in Concrete Beams with Work Cracks under Sustained Loading and Severe Environments | HE Xiongjun, YANG Jingnan, Charles E Bakis |  | Journal of Wuhan University of Technology-Mater. Sci. Ed | 2013 | 603 | 2 | Glass | E-glass | Vinyl ester | Notreported | Notreported | Notreported | Notreported | Notreported | 51 | Notreported | 10.2 | Notreported | Notreported | Notreported | sand coated | Notreported | Notreported | SMD | Notreported | Notreported | SMD | Styrene, 1 pph wt. matrix; Hydrous kaolin clay, 26 pph wt. matrix | Tensile | SMD | Notreported | SMD | 650 | Notreported | SMD | Notreported | Notreported | SMD | Notreported | Notreported | SMD | SMD | SMD | SMD | SMD | SMD | SMD | 20,26 | SMD | 11520 | SMD | water/cement: 0.35 | Notreported | Notreported | 6-8 flexural cracks | Notreported | Compressive strength: 39.4, modulus of elasticity: 29.7; 0.5 ultimate moment | SMD | SMD | SMD | Notreported | 40,60 | Notreported | lab environment | SMD | SMD | SMD | SMD | SMD | SMD | SMD | SMD | SMD | SMD | SMD | SMD | SMD | SMD | SMD | SMD | SMD | SMD | SMD | SMD | SMD | SMD | stress | four point flexural load | 78 | 650 | Notreported | SMD | Notreported | SMD | 6 | 586.89878 | Notreported | SMD | 90.29% | Notreported | Notreported | SMD | Notreported | Notreported | Notreported | SMD | Notreported | SMD | SMD | SMD | SMD | SMD | SMD | SMD | SMD | SMD | SMD | SMD | SMD | SMD | SMD | SMD | SMD | SMD | SMD | SMD | SMD |  |  | SMD |  |  |  | 0 | 1 | 1 | 2 | 2 | 0 | 0 | 0 | 0 | 0 | 0 | 0 | 0 | 0 | 0 | 0 | 0 | 0 | 0 | 0 | 0
1 | Tensile Strength Characteristics of GFRP Bars in Concrete Beams with Work Cracks under Sustained Loading and Severe Environments | HE Xiongjun, YANG Jingnan, Charles E Bakis |  | Journal of Wuhan University of Technology-Mater. Sci. Ed | 2013 | 604 | 3 | Glass | E-glass | Vinyl ester | Notreported | Notreported | Notreported | Notreported | Notreported | 51 | Notreported | 10.2 | Notreported | Notreported | Notreported | sand coated | Notreported | Notreported | SMD | Notreported | Notreported | SMD | Styrene, 1 pph wt. matrix; Hydrous kaolin clay, 26 pph wt. matrix | Tensile | SMD | Notreported | SMD | 650 | Notreported | SMD | Notreported | Notreported | SMD | Notreported | Notreported | SMD | SMD | SMD | SMD | SMD | SMD | SMD | 20,26 | SMD | 25920 | SMD | water/cement: 0.35 | Notreported | Notreported | 6-8 flexural cracks | Notreported | Compressive strength: 39.4, modulus of elasticity: 29.7; 0.5 ultimate moment | SMD | SMD | SMD | Notreported | 40,60 | Notreported | lab environment | SMD | SMD | SMD | SMD | SMD | SMD | SMD | SMD | SMD | SMD | SMD | SMD | SMD | SMD | SMD | SMD | SMD | SMD | SMD | SMD | SMD | SMD | stress | four point flexural load | 78 | 650 | Notreported | SMD | Notreported | SMD | 3 | 599.870635 | Notreported | SMD | 92.29% | Notreported | Notreported | SMD | Notreported | Notreported | Notreported | SMD | Notreported | SMD | SMD | SMD | SMD | SMD | SMD | SMD | SMD | SMD | SMD | SMD | SMD | SMD | SMD | SMD | SMD | SMD | SMD | SMD | SMD |  |  | SMD |  |  |  | 0 | 1 | 1 | 2 | 2 | 0 | 0 | 0 | 0 | 0 | 0 | 0 | 0 | 0 | 0 | 0 | 0 | 0 | 0 | 0 | 0
1 | Tensile Strength Characteristics of GFRP Bars in Concrete Beams with Work Cracks under Sustained Loading and Severe Environments | HE Xiongjun, YANG Jingnan, Charles E Bakis |  | Journal of Wuhan University of Technology-Mater. Sci. Ed | 2013 | 605 | 4 | Glass | E-glass | Vinyl ester | Notreported | Notreported | Notreported | Notreported | Notreported | 51 | Notreported | 10.2 | Notreported | Notreported | Notreported | sand coated | Notreported | Notreported | SMD | Notreported | Notreported | SMD | Styrene, 1 pph wt. matrix; Hydrous kaolin clay, 26 pph wt. matrix | Tensile | SMD | Notreported | SMD | 650 | Notreported | SMD | Notreported | Notreported | SMD | Notreported | Notreported | SMD | SMD | SMD | SMD | SMD | SMD | SMD | 58,62 | SMD | 1440 | SMD | water/cement: 0.35 | Notreported | Notreported | 6-8 flexural cracks | Notreported | Compressive strength: 39.4, modulus of elasticity: 29.7; 0.5 ultimate moment | tap water | Notreported | Notreported | SMD | SMD | SMD | SMD | SMD | SMD | SMD | SMD | SMD | SMD | SMD | SMD | SMD | SMD | SMD | SMD | SMD | SMD | SMD | SMD | SMD | SMD | SMD | SMD | SMD | SMD | stress | four point flexural load | 78 | 650 | Notreported | SMD | Notreported | SMD | 3 | 566.942025 | Notreported | SMD | 87.22% | Notreported | Notreported | SMD | Notreported | Notreported | Notreported | SMD | Notreported | SMD | SMD | SMD | SMD | SMD | SMD | SMD | SMD | SMD | SMD | SMD | SMD | SMD | SMD | SMD | SMD | SMD | SMD | SMD | SMD |  |  | SMD |  |  |  | 0 | 0 | 0 | 0 | 0 | 0 | 0 | 0 | 0 | 0 | 0 | 0 | 0 | 0 | 0 | 0 | 0 | 0 | 0 | 0 | 0
1 | Tensile Strength Characteristics of GFRP Bars in Concrete Beams with Work Cracks under Sustained Loading and Severe Environments | HE Xiongjun, YANG Jingnan, Charles E Bakis |  | Journal of Wuhan University of Technology-Mater. Sci. Ed | 2013 | 606 | 5 | Glass | E-glass | Vinyl ester | Notreported | Notreported | Notreported | Notreported | Notreported | 51 | Notreported | 10.2 | Notreported | Notreported | Notreported | sand coated | Notreported | Notreported | SMD | Notreported | Notreported | SMD | Styrene, 1 pph wt. matrix; Hydrous kaolin clay, 26 pph wt. matrix | Tensile | SMD | Notreported | SMD | 650 | Notreported | SMD | Notreported | Notreported | SMD | Notreported | Notreported | SMD | SMD | SMD | SMD | SMD | SMD | SMD | 58,62 | SMD | 4320 | SMD | water/cement: 0.35 | Notreported | Notreported | 6-8 flexural cracks | Notreported | Compressive strength: 39.4, modulus of elasticity: 29.7; 0.5 ultimate moment | tap water | Notreported | Notreported | SMD | SMD | SMD | SMD | SMD | SMD | SMD | SMD | SMD | SMD | SMD | SMD | SMD | SMD | SMD | SMD | SMD | SMD | SMD | SMD | SMD | SMD | SMD | SMD | SMD | SMD | stress | four point flexural load | 78 | 650 | Notreported | SMD | Notreported | SMD | 3 | 525.199285 | Notreported | SMD | 80.8% | Notreported | Notreported | SMD | Notreported | Notreported | Notreported | SMD | Notreported | SMD | SMD | SMD | SMD | SMD | SMD | SMD | SMD | SMD | SMD | SMD | SMD | SMD | SMD | SMD | SMD | SMD | SMD | SMD | SMD |  |  | SMD |  |  |  | 0 | 0 | 0 | 0 | 0 | 0 | 0 | 0 | 0 | 0 | 0 | 0 | 0 | 0 | 0 | 0 | 0 | 0 | 0 | 0 | 0
1 | Tensile Strength Characteristics of GFRP Bars in Concrete Beams with Work Cracks under Sustained Loading and Severe Environments | HE Xiongjun, YANG Jingnan, Charles E Bakis |  | Journal of Wuhan University of Technology-Mater. Sci. Ed | 2013 | 607 | 6 | Glass | E-glass | Vinyl ester | Notreported | Notreported | Notreported | Notreported | Notreported | 51 | Notreported | 10.2 | Notreported | Notreported | Notreported | sand coated | Notreported | Notreported | SMD | Notreported | Notreported | SMD | Styrene, 1 pph wt. matrix; Hydrous kaolin clay, 26 pph wt. matrix | Tensile | SMD | Notreported | SMD | 650 | Notreported | SMD | Notreported | Notreported | SMD | Notreported | Notreported | SMD | SMD | SMD | SMD | SMD | SMD | SMD | 58,62 | SMD | 9360 | SMD | water/cement: 0.35 | Notreported | Notreported | 6-8 flexural cracks | Notreported | Compressive strength: 39.4, modulus of elasticity: 29.7; 0.5 ultimate moment | tap water | Notreported | Notreported | SMD | SMD | SMD | SMD | SMD | SMD | SMD | SMD | SMD | SMD | SMD | SMD | SMD | SMD | SMD | SMD | SMD | SMD | SMD | SMD | SMD | SMD | SMD | SMD | SMD | SMD | stress | four point flexural load | 78 | 650 | Notreported | SMD | Notreported | SMD | 3 | 479.298885 | Notreported | SMD | 73.74% | Notreported | Notreported | SMD | Notreported | Notreported | Notreported | SMD | Notreported | SMD | SMD | SMD | SMD | SMD | SMD | SMD | SMD | SMD | SMD | SMD | SMD | SMD | SMD | SMD | SMD | SMD | SMD | SMD | SMD |  |  | SMD |  |  |  | 0 | 0 | 0 | 0 | 0 | 0 | 0 | 0 | 0 | 0 | 0 | 0 | 0 | 0 | 0 | 0 | 0 | 0 | 0 | 0 | 0
1 | Tensile Strength Characteristics of GFRP Bars in Concrete Beams with Work Cracks under Sustained Loading and Severe Environments | HE Xiongjun, YANG Jingnan, Charles E Bakis |  | Journal of Wuhan University of Technology-Mater. Sci. Ed | 2013 | 608 | 7 | Glass | E-glass | Vinyl ester | Notreported | Notreported | Notreported | Notreported | Notreported | 51 | Notreported | 10.2 | Notreported | Notreported | Notreported | sand coated | Notreported | Notreported | SMD | Notreported | Notreported | SMD | Styrene, 1 pph wt. matrix; Hydrous kaolin clay, 26 pph wt. matrix | Tensile | SMD | Notreported | SMD | 650 | Notreported | SMD | Notreported | Notreported | SMD | Notreported | Notreported | SMD | SMD | SMD | SMD | SMD | SMD | SMD | SMD | SMD | 2160 | SMD | water/cement: 0.35 | Notreported | Notreported | 6-8 flexural cracks | Notreported | Compressive strength: 39.4, modulus of elasticity: 29.7; 0.5 ultimate moment | SMD | SMD | SMD | SMD | SMD | SMD | SMD | SMD | SMD | SMD | SMD | SMD | SMD | Notreported | FT | Solution | tap water | Notreported | Notreported | 23; -17 | 23; -17 | SMD | SMD | SMD | SMD | Notreported | SMD | SMD | SMD | stress | four point flexural load | 78 | 650 | Notreported | SMD | Notreported | SMD | 3 | 632.56843 | Notreported | SMD | 97.32% | Notreported | Notreported | SMD | Notreported | Notreported | Notreported | SMD | Notreported | SMD | SMD | SMD | SMD | SMD | SMD | SMD | SMD | SMD | SMD | SMD | SMD | SMD | SMD | SMD | SMD | SMD | SMD | SMD | SMD |  |  | SMD |  |  |  | 1 | 1 | 0 | 2 | 2 | 0 | 0 | 0 | 0 | 0 | 0 | 0 | 0 | 0 | 0 | 0 | 0 | 0 | 0 | 0 | 0
1 | Tensile Strength Characteristics of GFRP Bars in Concrete Beams with Work Cracks under Sustained Loading and Severe Environments | HE Xiongjun, YANG Jingnan, Charles E Bakis |  | Journal of Wuhan University of Technology-Mater. Sci. Ed | 2013 | 609 | 8 | Glass | E-glass | Vinyl ester | Notreported | Notreported | Notreported | Notreported | Notreported | 51 | Notreported | 10.2 | Notreported | Notreported | Notreported | sand coated | Notreported | Notreported | SMD | Notreported | Notreported | SMD | Styrene, 1 pph wt. matrix; Hydrous kaolin clay, 26 pph wt. matrix | Tensile | SMD | Notreported | SMD | 650 | Notreported | SMD | Notreported | Notreported | SMD | Notreported | Notreported | SMD | SMD | SMD | SMD | SMD | SMD | SMD | SMD | SMD | 4320 | SMD | water/cement: 0.35 | Notreported | Notreported | 6-8 flexural cracks | Notreported | Compressive strength: 39.4, modulus of elasticity: 29.7; 0.5 ultimate moment | SMD | SMD | SMD | SMD | SMD | SMD | SMD | SMD | SMD | SMD | SMD | SMD | SMD | Notreported | FT | Solution | tap water | Notreported | Notreported | 23; -17 | 23; -17 | SMD | SMD | SMD | SMD | Notreported | SMD | SMD | SMD | stress | four point flexural load | 78 | 650 | Notreported | SMD | Notreported | SMD | 3 | 543.152285 | Notreported | SMD | 83.56% | Notreported | Notreported | SMD | Notreported | Notreported | Notreported | SMD | Notreported | SMD | SMD | SMD | SMD | SMD | SMD | SMD | SMD | SMD | SMD | SMD | SMD | SMD | SMD | SMD | SMD | SMD | SMD | SMD | SMD |  |  | SMD |  |  |  | 1 | 1 | 0 | 2 | 2 | 0 | 0 | 0 | 0 | 0 | 0 | 0 | 0 | 0 | 0 | 0 | 0 | 0 | 0 | 0 | 0
1 | Tensile Strength Characteristics of GFRP Bars in Concrete Beams with Work Cracks under Sustained Loading and Severe Environments | HE Xiongjun, YANG Jingnan, Charles E Bakis |  | Journal of Wuhan University of Technology-Mater. Sci. Ed | 2013 | 610 | 9 | Glass | E-glass | Vinyl ester | Notreported | Notreported | Notreported | Notreported | Notreported | 51 | Notreported | 10.2 | Notreported | Notreported | Notreported | sand coated | Notreported | Notreported | SMD | Notreported | Notreported | SMD | Styrene, 1 pph wt. matrix; Hydrous kaolin clay, 26 pph wt. matrix | Tensile | SMD | Notreported | SMD | 650 | Notreported | SMD | Notreported | Notreported | SMD | Notreported | Notreported | SMD | SMD | SMD | SMD | SMD | SMD | SMD | SMD | SMD | 9360 | SMD | water/cement: 0.35 | Notreported | Notreported | 6-8 flexural cracks | Notreported | Compressive strength: 39.4, modulus of elasticity: 29.7; 0.5 ultimate moment | SMD | SMD | SMD | SMD | SMD | SMD | SMD | SMD | SMD | SMD | SMD | SMD | SMD | Notreported | FT | Solution | tap water | Notreported | Notreported | 23; -17 | 23; -17 | SMD | SMD | SMD | SMD | Notreported | SMD | SMD | SMD | stress | four point flexural load | 78 | 650 | Notreported | SMD | Notreported | SMD | 3 | 534.567085 | Notreported | SMD | 82.24% | Notreported | Notreported | SMD | Notreported | Notreported | Notreported | SMD | Notreported | SMD | SMD | SMD | SMD | SMD | SMD | SMD | SMD | SMD | SMD | SMD | SMD | SMD | SMD | SMD | SMD | SMD | SMD | SMD | SMD |  |  | SMD |  |  |  | 1 | 1 | 0 | 2 | 2 | 0 | 0 | 0 | 0 | 0 | 0 | 0 | 0 | 0 | 0 | 0 | 0 | 0 | 0 | 0 | 0
1 | Comparative durability of GFRP composite reinforcing bars in concrete and in simulated concrete environments | Allan Manalo*, Ginghis Maranan, Brahim Benmokrane, Patrice Cousin, Omar Alajarmeh,Wahid Ferdous, Ray Liang, Gangarao Hota | 1 | Cement and Concrete Composites | 2020 | 611 | 1 | Glass | E-CR glass | Vinyl ester | Notreported | 125.8 | Notreported | 100 | 80.9 | Notreported | 0 | 9.53 | 83.8 | Notreported | No rib | sand coated | 0.19 | ASTM D570 | SMD | Notreported | Notreported | Water absorption: ASTM D570 | SMD | Shear | SMD | 6 | SMD | 54.7 | 1.279707 | SMD | Notreported | Notreported | SMD | Notreported | Notreported | SMD | SMD | SMD | SMD | SMD | FIG9A | SMD | 23 | SMD | 672 | SMD | SMD | SMD | SMD | SMD | SMD | SMD | tap water | Notreported | Notreported | SMD | SMD | SMD | SMD | SMD | SMD | SMD | SMD | SMD | SMD | SMD | SMD | SMD | SMD | SMD | SMD | SMD | SMD | SMD | SMD | SMD | SMD | SMD | SMD | SMD | SMD | SMD | SMD | SMD | SMD | SMD | SMD | Notreported | SMD | 6 | 47.4 | 0.2109705 | SMD | 86.65% | Notreported | Notreported | SMD | Notreported | Notreported | Notreported | SMD | Notreported | SMD | SMD | SMD | SMD | SMD | SMD | SMD | SMD | SMD | SMD | SMD | SMD | SMD | SMD | SMD | SMD | SMD | SMD | SMD | SMD | [6 empty] | 0 | 0 | 0 | 0 | 0 | 0 | 0 | 0 | 0 | 0 | 0 | 0 | 0 | 0 | 0 | 0 | 0 | 0 | 0 | 0 | 0
1 | Comparative durability of GFRP composite reinforcing bars in concrete and in simulated concrete environments | Allan Manalo*, Ginghis Maranan, Brahim Benmokrane, Patrice Cousin, Omar Alajarmeh,Wahid Ferdous, Ray Liang, Gangarao Hota | 1 | Cement and Concrete Composites | 2020 | 612 | 2 | Glass | E-CR glass | Vinyl ester | Notreported | 125.8 | Notreported | 100 | 80.9 | Notreported | 0 | 9.53 | 83.8 | Notreported | No rib | sand coated | 0.19 | ASTM D570 | SMD | Notreported | Notreported | Water absorption: ASTM D570 | SMD | Shear | SMD | 6 | SMD | 54.7 | 1.279707 | SMD | Notreported | Notreported | SMD | Notreported | Notreported | SMD | SMD | SMD | SMD | SMD | FIG9A | SMD | 60 | SMD | 672 | SMD | SMD | SMD | SMD | SMD | SMD | SMD | tap water | Notreported | Notreported | SMD | SMD | SMD | SMD | SMD | SMD | SMD | SMD | SMD | SMD | SMD | SMD | SMD | SMD | SMD | SMD | SMD | SMD | SMD | SMD | SMD | SMD | SMD | SMD | SMD | SMD | SMD | SMD | SMD | SMD | SMD | SMD | Notreported | SMD | 6 | 41.7 | 0.7194245 | SMD | 76.23% | Notreported | Notreported | SMD | Notreported | Notreported | Notreported | SMD | Notreported | SMD | SMD | SMD | SMD | SMD | SMD | SMD | SMD | SMD | SMD | SMD | SMD | SMD | SMD | SMD | SMD | SMD | SMD | SMD | SMD | [6 empty] | 0 | 0 | 0 | 0 | 0 | 0 | 0 | 0 | 0 | 0 | 0 | 0 | 0 | 0 | 0 | 0 | 0 | 0 | 0 | 0 | 0
1 | Comparative durability of GFRP composite reinforcing bars in concrete and in simulated concrete environments | Allan Manalo*, Ginghis Maranan, Brahim Benmokrane, Patrice Cousin, Omar Alajarmeh,Wahid Ferdous, Ray Liang, Gangarao Hota | 1 | Cement and Concrete Composites | 2020 | 613 | 3 | Glass | E-CR glass | Vinyl ester | Notreported | 125.8 | Notreported | 100 | 80.9 | Notreported | 0 | 9.53 | 83.8 | Notreported | No rib | sand coated | 0.19 | ASTM D570 | SMD | Notreported | Notreported | Water absorption: ASTM D570 | SMD | Shear | SMD | 6 | SMD | 54.7 | 1.279707 | SMD | Notreported | Notreported | SMD | Notreported | Notreported | SMD | SMD | SMD | SMD | SMD | FIG9A | SMD | 80 | SMD | 672 | SMD | SMD | SMD | SMD | SMD | SMD | SMD | tap water | Notreported | Notreported | SMD | SMD | SMD | SMD | SMD | SMD | SMD | SMD | SMD | SMD | SMD | SMD | SMD | SMD | SMD | SMD | SMD | SMD | SMD | SMD | SMD | SMD | SMD | SMD | SMD | SMD | SMD | SMD | SMD | SMD | SMD | SMD | Notreported | SMD | 6 | 37.4 | 1.871658 | SMD | 68.37% | Notreported | Notreported | SMD | Notreported | Notreported | Notreported | SMD | Notreported | SMD | SMD | SMD | SMD | SMD | SMD | SMD | SMD | SMD | SMD | SMD | SMD | SMD | SMD | SMD | SMD | SMD | SMD | SMD | SMD | [6 empty] | 0 | 0 | 0 | 0 | 0 | 0 | 0 | 0 | 0 | 0 | 0 | 0 | 0 | 0 | 0 | 0 | 0 | 0 | 0 | 0 | 0
1 | Comparative durability of GFRP composite reinforcing bars in concrete and in simulated concrete environments | Allan Manalo*, Ginghis Maranan, Brahim Benmokrane, Patrice Cousin, Omar Alajarmeh,Wahid Ferdous, Ray Liang, Gangarao Hota | 1 | Cement and Concrete Composites | 2020 | 614 | 4 | Glass | E-CR glass | Vinyl ester | Notreported | 125.8 | Notreported | 100 | 80.9 | Notreported | 0 | 9.53 | 83.8 | Notreported | No rib | sand coated | 0.19 | ASTM D570 | SMD | Notreported | Notreported | Water absorption: ASTM D570 | SMD | Shear | SMD | 6 | SMD | 54.7 | 1.279707 | SMD | Notreported | Notreported | SMD | Notreported | Notreported | SMD | SMD | SMD | SMD | SMD | FIG9A | SMD | 23 | SMD | 1344 | SMD | SMD | SMD | SMD | SMD | SMD | SMD | tap water | Notreported | Notreported | SMD | SMD | SMD | SMD | SMD | SMD | SMD | SMD | SMD | SMD | SMD | SMD | SMD | SMD | SMD | SMD | SMD | SMD | SMD | SMD | SMD | SMD | SMD | SMD | SMD | SMD | SMD | SMD | SMD | SMD | SMD | SMD | Notreported | SMD | 6 | 37.2 | 1.88172 | SMD | 68.01% | Notreported | Notreported | SMD | Notreported | Notreported | Notreported | SMD | Notreported | SMD | SMD | SMD | SMD | SMD | SMD | SMD | SMD | SMD | SMD | SMD | SMD | SMD | SMD | SMD | SMD | SMD | SMD | SMD | SMD | [6 empty] | 0 | 0 | 0 | 0 | 0 | 0 | 0 | 0 | 0 | 0 | 0 | 0 | 0 | 0 | 0 | 0 | 0 | 0 | 0 | 0 | 0
1 | Comparative durability of GFRP composite reinforcing bars in concrete and in simulated concrete environments | Allan Manalo*, Ginghis Maranan, Brahim Benmokrane, Patrice Cousin, Omar Alajarmeh,Wahid Ferdous, Ray Liang, Gangarao Hota | 1 | Cement and Concrete Composites | 2020 | 615 | 5 | Glass | E-CR glass | Vinyl ester | Notreported | 125.8 | Notreported | 100 | 80.9 | Notreported | 0 | 9.53 | 83.8 | Notreported | No rib | sand coated | 0.19 | ASTM D570 | SMD | Notreported | Notreported | Water absorption: ASTM D570 | SMD | Shear | SMD | 6 | SMD | 54.7 | 1.279707 | SMD | Notreported | Notreported | SMD | Notreported | Notreported | SMD | SMD | SMD | SMD | SMD | FIG9A | SMD | 60 | SMD | 1344 | SMD | SMD | SMD | SMD | SMD | SMD | SMD | tap water | Notreported | Notreported | SMD | SMD | SMD | SMD | SMD | SMD | SMD | SMD | SMD | SMD | SMD | SMD | SMD | SMD | SMD | SMD | SMD | SMD | SMD | SMD | SMD | SMD | SMD | SMD | SMD | SMD | SMD | SMD | SMD | SMD | SMD | SMD | Notreported | SMD | 6 | 31.5 | 2.222222 | SMD | 57.59% | Notreported | Notreported | SMD | Notreported | Notreported | Notreported | SMD | Notreported | SMD | SMD | SMD | SMD | SMD | SMD | SMD | SMD | SMD | SMD | SMD | SMD | SMD | SMD | SMD | SMD | SMD | SMD | SMD | SMD | [6 empty] | 0 | 0 | 0 | 0 | 0 | 0 | 0 | 0 | 0 | 0 | 0 | 0 | 0 | 0 | 0 | 0 | 0 | 0 | 0 | 0 | 0
1 | Comparative durability of GFRP composite reinforcing bars in concrete and in simulated concrete environments | Allan Manalo*, Ginghis Maranan, Brahim Benmokrane, Patrice Cousin, Omar Alajarmeh,Wahid Ferdous, Ray Liang, Gangarao Hota | 1 | Cement and Concrete Composites | 2020 | 616 | 6 | Glass | E-CR glass | Vinyl ester | Notreported | 125.8 | Notreported | 100 | 80.9 | Notreported | 0 | 9.53 | 83.8 | Notreported | No rib | sand coated | 0.19 | ASTM D570 | SMD | Notreported | Notreported | Water absorption: ASTM D570 | SMD | Shear | SMD | 6 | SMD | 54.7 | 1.279707 | SMD | Notreported | Notreported | SMD | Notreported | Notreported | SMD | SMD | SMD | SMD | SMD | FIG9A | SMD | 80 | SMD | 1344 | SMD | SMD | SMD | SMD | SMD | SMD | SMD | tap water | Notreported | Notreported | SMD | SMD | SMD | SMD | SMD | SMD | SMD | SMD | SMD | SMD | SMD | SMD | SMD | SMD | SMD | SMD | SMD | SMD | SMD | SMD | SMD | SMD | SMD | SMD | SMD | SMD | SMD | SMD | SMD | SMD | SMD | SMD | Notreported | SMD | 6 | 26.6 | 2.255639 | SMD | 48.63% | Notreported | Notreported | SMD | Notreported | Notreported | Notreported | SMD | Notreported | SMD | SMD | SMD | SMD | SMD | SMD | SMD | SMD | SMD | SMD | SMD | SMD | SMD | SMD | SMD | SMD | SMD | SMD | SMD | SMD | [6 empty] | 0 | 0 | 0 | 0 | 0 | 0 | 0 | 0 | 0 | 0 | 0 | 0 | 0 | 0 | 0 | 0 | 0 | 0 | 0 | 0 | 0
1 | Comparative durability of GFRP composite reinforcing bars in concrete and in simulated concrete environments | Allan Manalo*, Ginghis Maranan, Brahim Benmokrane, Patrice Cousin, Omar Alajarmeh,Wahid Ferdous, Ray Liang, Gangarao Hota | 1 | Cement and Concrete Composites | 2020 | 617 | 7 | Glass | E-CR glass | Vinyl ester | Notreported | 125.8 | Notreported | 100 | 80.9 | Notreported | 0 | 9.53 | 83.8 | Notreported | No rib | sand coated | 0.19 | ASTM D570 | SMD | Notreported | Notreported | Water absorption: ASTM D570 | SMD | Shear | SMD | 6 | SMD | 54.7 | 1.279707 | SMD | Notreported | Notreported | SMD | Notreported | Notreported | SMD | SMD | SMD | SMD | SMD | FIG9A | SMD | 23 | SMD | 2688 | SMD | SMD | SMD | SMD | SMD | SMD | SMD | tap water | Notreported | Notreported | SMD | SMD | SMD | SMD | SMD | SMD | SMD | SMD | SMD | SMD | SMD | SMD | SMD | SMD | SMD | SMD | SMD | SMD | SMD | SMD | SMD | SMD | SMD | SMD | SMD | SMD | SMD | SMD | SMD | SMD | SMD | SMD | Notreported | SMD | 6 | 24.3 | 2.880658 | SMD | 44.42% | Notreported | Notreported | SMD | Notreported | Notreported | Notreported | SMD | Notreported | SMD | SMD | SMD | SMD | SMD | SMD | SMD | SMD | SMD | SMD | SMD | SMD | SMD | SMD | SMD | SMD | SMD | SMD | SMD | SMD | [6 empty] | 0 | 0 | 0 | 0 | 0 | 0 | 0 | 0 | 0 | 0 | 0 | 0 | 0 | 0 | 0 | 0 | 0 | 0 | 0 | 0 | 0
1 | Comparative durability of GFRP composite reinforcing bars in concrete and in simulated concrete environments | Allan Manalo*, Ginghis Maranan, Brahim Benmokrane, Patrice Cousin, Omar Alajarmeh,Wahid Ferdous, Ray Liang, Gangarao Hota | 1 | Cement and Concrete Composites | 2020 | 618 | 8 | Glass | E-CR glass | Vinyl ester | Notreported | 125.8 | Notreported | 100 | 80.9 | Notreported | 0 | 9.53 | 83.8 | Notreported | No rib | sand coated | 0.19 | ASTM D570 | SMD | Notreported | Notreported | Water absorption: ASTM D570 | SMD | Shear | SMD | 6 | SMD | 54.7 | 1.279707 | SMD | Notreported | Notreported | SMD | Notreported | Notreported | SMD | SMD | SMD | SMD | SMD | FIG9A | SMD | 60 | SMD | 2688 | SMD | SMD | SMD | SMD | SMD | SMD | SMD | tap water | Notreported | Notreported | SMD | SMD | SMD | SMD | SMD | SMD | SMD | SMD | SMD | SMD | SMD | SMD | SMD | SMD | SMD | SMD | SMD | SMD | SMD | SMD | SMD | SMD | SMD | SMD | SMD | SMD | SMD | SMD | SMD | SMD | SMD | SMD | Notreported | SMD | 6 | 18.4 | 6.521739 | SMD | 33.64% | Notreported | Notreported | SMD | Notreported | Notreported | Notreported | SMD | Notreported | SMD | SMD | SMD | SMD | SMD | SMD | SMD | SMD | SMD | SMD | SMD | SMD | SMD | SMD | SMD | SMD | SMD | SMD | SMD | SMD | [6 empty] | 0 | 0 | 0 | 0 | 0 | 0 | 0 | 0 | 0 | 0 | 0 | 0 | 0 | 0 | 0 | 0 | 0 | 0 | 0 | 0 | 0
1 | Comparative durability of GFRP composite reinforcing bars in concrete and in simulated concrete environments | Allan Manalo*, Ginghis Maranan, Brahim Benmokrane, Patrice Cousin, Omar Alajarmeh,Wahid Ferdous, Ray Liang, Gangarao Hota | 1 | Cement and Concrete Composites | 2020 | 619 | 9 | Glass | E-CR glass | Vinyl ester | Notreported | 125.8 | Notreported | 100 | 80.9 | Notreported | 0 | 9.53 | 83.8 | Notreported | No rib | sand coated | 0.19 | ASTM D570 | SMD | Notreported | Notreported | Water absorption: ASTM D570 | SMD | Shear | SMD | 6 | SMD | 54.7 | 1.279707 | SMD | Notreported | Notreported | SMD | Notreported | Notreported | SMD | SMD | SMD | SMD | SMD | FIG9A | SMD | 80 | SMD | 2688 | SMD | SMD | SMD | SMD | SMD | SMD | SMD | tap water | Notreported | Notreported | SMD | SMD | SMD | SMD | SMD | SMD | SMD | SMD | SMD | SMD | SMD | SMD | SMD | SMD | SMD | SMD | SMD | SMD | SMD | SMD | SMD | SMD | SMD | SMD | SMD | SMD | SMD | SMD | SMD | SMD | SMD | SMD | Notreported | SMD | 6 | 9.3 | 8.602151 | SMD | 17% | Notreported | Notreported | SMD | Notreported | Notreported | Notreported | SMD | Notreported | SMD | SMD | SMD | SMD | SMD | SMD | SMD | SMD | SMD | SMD | SMD | SMD | SMD | SMD | SMD | SMD | SMD | SMD | SMD | SMD | [6 empty] | 0 | 0 | 0 | 0 | 0 | 0 | 0 | 0 | 0 | 0 | 0 | 0 | 0 | 0 | 0 | 0 | 0 | 0 | 0 | 0 | 0
1 | Comparative durability of GFRP composite reinforcing bars in concrete and in simulated concrete environments | Allan Manalo*, Ginghis Maranan, Brahim Benmokrane, Patrice Cousin, Omar Alajarmeh,Wahid Ferdous, Ray Liang, Gangarao Hota | 1 | Cement and Concrete Composites | 2020 | 620 | 10 | Glass | E-CR glass | Vinyl ester | Notreported | 125.8 | Notreported | 100 | 80.9 | Notreported | 0 | 9.53 | 83.8 | Notreported | No rib | sand coated | 0.19 | ASTM D570 | SMD | Notreported | Notreported | Water absorption: ASTM D570 | SMD | Shear | SMD | 6 | SMD | 54.7 | 1.279707 | SMD | Notreported | Notreported | SMD | Notreported | Notreported | SMD | SMD | SMD | SMD | SMD | FIG9A | SMD | 23 | SMD | 672 | SMD | SMD | SMD | SMD | SMD | SMD | SMD | sea water | Notreported | NaCl: 35 | SMD | SMD | SMD | SMD | SMD | SMD | SMD | SMD | SMD | SMD | SMD | SMD | SMD | SMD | SMD | SMD | SMD | SMD | SMD | SMD | SMD | SMD | SMD | SMD | SMD | SMD | SMD | SMD | SMD | SMD | SMD | SMD | Notreported | SMD | 6 | 51.9 | 1.541426 | SMD | 94.88% | Notreported | Notreported | SMD | Notreported | Notreported | Notreported | SMD | Notreported | SMD | SMD | SMD | SMD | SMD | SMD | SMD | SMD | SMD | SMD | SMD | SMD | SMD | SMD | SMD | SMD | SMD | SMD | SMD | SMD | [6 empty] | 0 | 0 | 0 | 0 | 0 | 0 | 0 | 0 | 0 | 0 | 0 | 0 | 0 | 0 | 0 | 0 | 0 | 0 | 0 | 0 | 0
1 | Comparative durability of GFRP composite reinforcing bars in concrete and in simulated concrete environments | Allan Manalo*, Ginghis Maranan, Brahim Benmokrane, Patrice Cousin, Omar Alajarmeh,Wahid Ferdous, Ray Liang, Gangarao Hota | 1 | Cement and Concrete Composites | 2020 | 621 | 11 | Glass | E-CR glass | Vinyl ester | Notreported | 125.8 | Notreported | 100 | 80.9 | Notreported | 0 | 9.53 | 83.8 | Notreported | No rib | sand coated | 0.19 | ASTM D570 | SMD | Notreported | Notreported | Water absorption: ASTM D570 | SMD | Shear | SMD | 6 | SMD | 54.7 | 1.279707 | SMD | Notreported | Notreported | SMD | Notreported | Notreported | SMD | SMD | SMD | SMD | SMD | FIG9A | SMD | 60 | SMD | 672 | SMD | SMD | SMD | SMD | SMD | SMD | SMD | sea water | Notreported | NaCl: 35 | SMD | SMD | SMD | SMD | SMD | SMD | SMD | SMD | SMD | SMD | SMD | SMD | SMD | SMD | SMD | SMD | SMD | SMD | SMD | SMD | SMD | SMD | SMD | SMD | SMD | SMD | SMD | SMD | SMD | SMD | SMD | SMD | Notreported | SMD | 6 | 49.3 | 3.245436 | SMD | 90.13% | Notreported | Notreported | SMD | Notreported | Notreported | Notreported | SMD | Notreported | SMD | SMD | SMD | SMD | SMD | SMD | SMD | SMD | SMD | SMD | SMD | SMD | SMD | SMD | SMD | SMD | SMD | SMD | SMD | SMD | [6 empty] | 0 | 0 | 0 | 0 | 0 | 0 | 0 | 0 | 0 | 0 | 0 | 0 | 0 | 0 | 0 | 0 | 0 | 0 | 0 | 0 | 0
1 | Comparative durability of GFRP composite reinforcing bars in concrete and in simulated concrete environments | Allan Manalo*, Ginghis Maranan, Brahim Benmokrane, Patrice Cousin, Omar Alajarmeh,Wahid Ferdous, Ray Liang, Gangarao Hota | 1 | Cement and Concrete Composites | 2020 | 622 | 12 | Glass | E-CR glass | Vinyl ester | Notreported | 125.8 | Notreported | 100 | 80.9 | Notreported | 0 | 9.53 | 83.8 | Notreported | No rib | sand coated | 0.19 | ASTM D570 | SMD | Notreported | Notreported | Water absorption: ASTM D570 | SMD | Shear | SMD | 6 | SMD | 54.7 | 1.279707 | SMD | Notreported | Notreported | SMD | Notreported | Notreported | SMD | SMD | SMD | SMD | SMD | FIG9A | SMD | 80 | SMD | 672 | SMD | SMD | SMD | SMD | SMD | SMD | SMD | sea water | Notreported | NaCl: 35 | SMD | SMD | SMD | SMD | SMD | SMD | SMD | SMD | SMD | SMD | SMD | SMD | SMD | SMD | SMD | SMD | SMD | SMD | SMD | SMD | SMD | SMD | SMD | SMD | SMD | SMD | SMD | SMD | SMD | SMD | SMD | SMD | Notreported | SMD | 6 | 46.6 | 0.6437768 | SMD | 85.19% | Notreported | Notreported | SMD | Notreported | Notreported | Notreported | SMD | Notreported | SMD | SMD | SMD | SMD | SMD | SMD | SMD | SMD | SMD | SMD | SMD | SMD | SMD | SMD | SMD | SMD | SMD | SMD | SMD | SMD | [6 empty] | 0 | 0 | 0 | 0 | 0 | 0 | 0 | 0 | 0 | 0 | 0 | 0 | 0 | 0 | 0 | 0 | 0 | 0 | 0 | 0 | 0
1 | Comparative durability of GFRP composite reinforcing bars in concrete and in simulated concrete environments | Allan Manalo*, Ginghis Maranan, Brahim Benmokrane, Patrice Cousin, Omar Alajarmeh,Wahid Ferdous, Ray Liang, Gangarao Hota | 1 | Cement and Concrete Composites | 2020 | 623 | 13 | Glass | E-CR glass | Vinyl ester | Notreported | 125.8 | Notreported | 100 | 80.9 | Notreported | 0 | 9.53 | 83.8 | Notreported | No rib | sand coated | 0.19 | ASTM D570 | SMD | Notreported | Notreported | Water absorption: ASTM D570 | SMD | Shear | SMD | 6 | SMD | 54.7 | 1.279707 | SMD | Notreported | Notreported | SMD | Notreported | Notreported | SMD | SMD | SMD | SMD | SMD | FIG9A | SMD | 23 | SMD | 1344 | SMD | SMD | SMD | SMD | SMD | SMD | SMD | sea water | Notreported | NaCl: 35 | SMD | SMD | SMD | SMD | SMD | SMD | SMD | SMD | SMD | SMD | SMD | SMD | SMD | SMD | SMD | SMD | SMD | SMD | SMD | SMD | SMD | SMD | SMD | SMD | SMD | SMD | SMD | SMD | SMD | SMD | SMD | SMD | Notreported | SMD | 6 | 44.6 | 1.121076 | SMD | 81.54% | Notreported | Notreported | SMD | Notreported | Notreported | Notreported | SMD | Notreported | SMD | SMD | SMD | SMD | SMD | SMD | SMD | SMD | SMD | SMD | SMD | SMD | SMD | SMD | SMD | SMD | SMD | SMD | SMD | SMD | [6 empty] | 0 | 0 | 0 | 0 | 0 | 0 | 0 | 0 | 0 | 0 | 0 | 0 | 0 | 0 | 0 | 0 | 0 | 0 | 0 | 0 | 0
1 | Comparative durability of GFRP composite reinforcing bars in concrete and in simulated concrete environments | Allan Manalo*, Ginghis Maranan, Brahim Benmokrane, Patrice Cousin, Omar Alajarmeh,Wahid Ferdous, Ray Liang, Gangarao Hota | 1 | Cement and Concrete Composites | 2020 | 624 | 14 | Glass | E-CR glass | Vinyl ester | Notreported | 125.8 | Notreported | 100 | 80.9 | Notreported | 0 | 9.53 | 83.8 | Notreported | No rib | sand coated | 0.19 | ASTM D570 | SMD | Notreported | Notreported | Water absorption: ASTM D570 | SMD | Shear | SMD | 6 | SMD | 54.7 | 1.279707 | SMD | Notreported | Notreported | SMD | Notreported | Notreported | SMD | SMD | SMD | SMD | SMD | FIG9A | SMD | 60 | SMD | 1344 | SMD | SMD | SMD | SMD | SMD | SMD | SMD | sea water | Notreported | NaCl: 35 | SMD | SMD | SMD | SMD | SMD | SMD | SMD | SMD | SMD | SMD | SMD | SMD | SMD | SMD | SMD | SMD | SMD | SMD | SMD | SMD | SMD | SMD | SMD | SMD | SMD | SMD | SMD | SMD | SMD | SMD | SMD | SMD | Notreported | SMD | 6 | 39.1 | 1.023018 | SMD | 71.48% | Notreported | Notreported | SMD | Notreported | Notreported | Notreported | SMD | Notreported | SMD | SMD | SMD | SMD | SMD | SMD | SMD | SMD | SMD | SMD | SMD | SMD | SMD | SMD | SMD | SMD | SMD | SMD | SMD | SMD | [6 empty] | 0 | 0 | 0 | 0 | 0 | 0 | 0 | 0 | 0 | 0 | 0 | 0 | 0 | 0 | 0 | 0 | 0 | 0 | 0 | 0 | 0
1 | Comparative durability of GFRP composite reinforcing bars in concrete and in simulated concrete environments | Allan Manalo*, Ginghis Maranan, Brahim Benmokrane, Patrice Cousin, Omar Alajarmeh,Wahid Ferdous, Ray Liang, Gangarao Hota | 1 | Cement and Concrete Composites | 2020 | 625 | 15 | Glass | E-CR glass | Vinyl ester | Notreported | 125.8 | Notreported | 100 | 80.9 | Notreported | 0 | 9.53 | 83.8 | Notreported | No rib | sand coated | 0.19 | ASTM D570 | SMD | Notreported | Notreported | Water absorption: ASTM D570 | SMD | Shear | SMD | 6 | SMD | 54.7 | 1.279707 | SMD | Notreported | Notreported | SMD | Notreported | Notreported | SMD | SMD | SMD | SMD | SMD | FIG9A | SMD | 80 | SMD | 1344 | SMD | SMD | SMD | SMD | SMD | SMD | SMD | sea water | Notreported | NaCl: 35 | SMD | SMD | SMD | SMD | SMD | SMD | SMD | SMD | SMD | SMD | SMD | SMD | SMD | SMD | SMD | SMD | SMD | SMD | SMD | SMD | SMD | SMD | SMD | SMD | SMD | SMD | SMD | SMD | SMD | SMD | SMD | SMD | Notreported | SMD | 6 | 35.3 | 1.983003 | SMD | 64.53% | Notreported | Notreported | SMD | Notreported | Notreported | Notreported | SMD | Notreported | SMD | SMD | SMD | SMD | SMD | SMD | SMD | SMD | SMD | SMD | SMD | SMD | SMD | SMD | SMD | SMD | SMD | SMD | SMD | SMD | [6 empty] | 0 | 0 | 0 | 0 | 0 | 0 | 0 | 0 | 0 | 0 | 0 | 0 | 0 | 0 | 0 | 0 | 0 | 0 | 0 | 0 | 0
1 | Comparative durability of GFRP composite reinforcing bars in concrete and in simulated concrete environments | Allan Manalo*, Ginghis Maranan, Brahim Benmokrane, Patrice Cousin, Omar Alajarmeh,Wahid Ferdous, Ray Liang, Gangarao Hota | 1 | Cement and Concrete Composites | 2020 | 626 | 16 | Glass | E-CR glass | Vinyl ester | Notreported | 125.8 | Notreported | 100 | 80.9 | Notreported | 0 | 9.53 | 83.8 | Notreported | No rib | sand coated | 0.19 | ASTM D570 | SMD | Notreported | Notreported | Water absorption: ASTM D570 | SMD | Shear | SMD | 6 | SMD | 54.7 | 1.279707 | SMD | Notreported | Notreported | SMD | Notreported | Notreported | SMD | SMD | SMD | SMD | SMD | FIG9A | SMD | 23 | SMD | 2688 | SMD | SMD | SMD | SMD | SMD | SMD | SMD | sea water | Notreported | NaCl: 35 | SMD | SMD | SMD | SMD | SMD | SMD | SMD | SMD | SMD | SMD | SMD | SMD | SMD | SMD | SMD | SMD | SMD | SMD | SMD | SMD | SMD | SMD | SMD | SMD | SMD | SMD | SMD | SMD | SMD | SMD | SMD | SMD | Notreported | SMD | 6 | 37.6 | 1.06383 | SMD | 68.74% | Notreported | Notreported | SMD | Notreported | Notreported | Notreported | SMD | Notreported | SMD | SMD | SMD | SMD | SMD | SMD | SMD | SMD | SMD | SMD | SMD | SMD | SMD | SMD | SMD | SMD | SMD | SMD | SMD | SMD | [6 empty] | 0 | 0 | 0 | 0 | 0 | 0 | 0 | 0 | 0 | 0 | 0 | 0 | 0 | 0 | 0 | 0 | 0 | 0 | 0 | 0 | 0
1 | Comparative durability of GFRP composite reinforcing bars in concrete and in simulated concrete environments | Allan Manalo*, Ginghis Maranan, Brahim Benmokrane, Patrice Cousin, Omar Alajarmeh,Wahid Ferdous, Ray Liang, Gangarao Hota | 1 | Cement and Concrete Composites | 2020 | 627 | 17 | Glass | E-CR glass | Vinyl ester | Notreported | 125.8 | Notreported | 100 | 80.9 | Notreported | 0 | 9.53 | 83.8 | Notreported | No rib | sand coated | 0.19 | ASTM D570 | SMD | Notreported | Notreported | Water absorption: ASTM D570 | SMD | Shear | SMD | 6 | SMD | 54.7 | 1.279707 | SMD | Notreported | Notreported | SMD | Notreported | Notreported | SMD | SMD | SMD | SMD | SMD | FIG9A | SMD | 60 | SMD | 2688 | SMD | SMD | SMD | SMD | SMD | SMD | SMD | sea water | Notreported | NaCl: 35 | SMD | SMD | SMD | SMD | SMD | SMD | SMD | SMD | SMD | SMD | SMD | SMD | SMD | SMD | SMD | SMD | SMD | SMD | SMD | SMD | SMD | SMD | SMD | SMD | SMD | SMD | SMD | SMD | SMD | SMD | SMD | SMD | Notreported | SMD | 6 | 29.8 | 2.013423 | SMD | 54.48% | Notreported | Notreported | SMD | Notreported | Notreported | Notreported | SMD | Notreported | SMD | SMD | SMD | SMD | SMD | SMD | SMD | SMD | SMD | SMD | SMD | SMD | SMD | SMD | SMD | SMD | SMD | SMD | SMD | SMD | [6 empty] | 0 | 0 | 0 | 0 | 0 | 0 | 0 | 0 | 0 | 0 | 0 | 0 | 0 | 0 | 0 | 0 | 0 | 0 | 0 | 0 | 0
1 | Comparative durability of GFRP composite reinforcing bars in concrete and in simulated concrete environments | Allan Manalo*, Ginghis Maranan, Brahim Benmokrane, Patrice Cousin, Omar Alajarmeh,Wahid Ferdous, Ray Liang, Gangarao Hota | 1 | Cement and Concrete Composites | 2020 | 628 | 18 | Glass | E-CR glass | Vinyl ester | Notreported | 125.8 | Notreported | 100 | 80.9 | Notreported | 0 | 9.53 | 83.8 | Notreported | No rib | sand coated | 0.19 | ASTM D570 | SMD | Notreported | Notreported | Water absorption: ASTM D570 | SMD | Shear | SMD | 6 | SMD | 54.7 | 1.279707 | SMD | Notreported | Notreported | SMD | Notreported | Notreported | SMD | SMD | SMD | SMD | SMD | FIG9A | SMD | 80 | SMD | 2688 | SMD | SMD | SMD | SMD | SMD | SMD | SMD | sea water | Notreported | NaCl: 35 | SMD | SMD | SMD | SMD | SMD | SMD | SMD | SMD | SMD | SMD | SMD | SMD | SMD | SMD | SMD | SMD | SMD | SMD | SMD | SMD | SMD | SMD | SMD | SMD | SMD | SMD | SMD | SMD | SMD | SMD | SMD | SMD | Notreported | SMD | 6 | 23.7 | 2.531646 | SMD | 43.33% | Notreported | Notreported | SMD | Notreported | Notreported | Notreported | SMD | Notreported | SMD | SMD | SMD | SMD | SMD | SMD | SMD | SMD | SMD | SMD | SMD | SMD | SMD | SMD | SMD | SMD | SMD | SMD | SMD | SMD | [6 empty] | 0 | 0 | 0 | 0 | 0 | 0 | 0 | 0 | 0 | 0 | 0 | 0 | 0 | 0 | 0 | 0 | 0 | 0 | 0 | 0 | 0
1 | Comparative durability of GFRP composite reinforcing bars in concrete and in simulated concrete environments | Allan Manalo*, Ginghis Maranan, Brahim Benmokrane, Patrice Cousin, Omar Alajarmeh,Wahid Ferdous, Ray Liang, Gangarao Hota | 1 | Cement and Concrete Composites | 2020 | 629 | 19 | Glass | E-CR glass | Vinyl ester | Notreported | 125.8 | Notreported | 100 | 80.9 | Notreported | 0 | 9.53 | 83.8 | Notreported | No rib | sand coated | 0.19 | ASTM D570 | SMD | Notreported | Notreported | Water absorption: ASTM D570 | SMD | Shear | SMD | 6 | SMD | 54.7 | 1.279707 | SMD | Notreported | Notreported | SMD | Notreported | Notreported | SMD | SMD | SMD | SMD | SMD | FIG9A | SMD | 23 | SMD | 672 | SMD | SMD | SMD | SMD | SMD | SMD | SMD | 12.7 | Notreported | KOH:4.2,NaOH:0.9, Ca(OH)2:118.5; g/L(mol/L) | SMD | SMD | SMD | SMD | SMD | SMD | SMD | SMD | SMD | SMD | SMD | SMD | SMD | SMD | SMD | SMD | SMD | SMD | SMD | SMD | SMD | SMD | SMD | SMD | SMD | SMD | SMD | SMD | SMD | SMD | SMD | SMD | Notreported | SMD | 6 | 44.6 | 0.4484305 | SMD | 81.54% | Notreported | Notreported | SMD | Notreported | Notreported | Notreported | SMD | Notreported | SMD | SMD | SMD | SMD | SMD | SMD | SMD | SMD | SMD | SMD | SMD | SMD | SMD | SMD | SMD | SMD | SMD | SMD | SMD | SMD | [6 empty] | 0 | 0 | 0 | 0 | 0 | 0 | 0 | 0 | 0 | 0 | 0 | 0 | 0 | 0 | 0 | 0 | 0 | 0 | 0 | 0 | 0
1 | Comparative durability of GFRP composite reinforcing bars in concrete and in simulated concrete environments | Allan Manalo*, Ginghis Maranan, Brahim Benmokrane, Patrice Cousin, Omar Alajarmeh,Wahid Ferdous, Ray Liang, Gangarao Hota | 1 | Cement and Concrete Composites | 2020 | 630 | 20 | Glass | E-CR glass | Vinyl ester | Notreported | 125.8 | Notreported | 100 | 80.9 | Notreported | 0 | 9.53 | 83.8 | Notreported | No rib | sand coated | 0.19 | ASTM D570 | SMD | Notreported | Notreported | Water absorption: ASTM D570 | SMD | Shear | SMD | 6 | SMD | 54.7 | 1.279707 | SMD | Notreported | Notreported | SMD | Notreported | Notreported | SMD | SMD | SMD | SMD | SMD | FIG9A | SMD | 60 | SMD | 672 | SMD | SMD | SMD | SMD | SMD | SMD | SMD | 12.7 | Notreported | KOH:4.2,NaOH:0.9, Ca(OH)2:118.5; g/L(mol/L) | SMD | SMD | SMD | SMD | SMD | SMD | SMD | SMD | SMD | SMD | SMD | SMD | SMD | SMD | SMD | SMD | SMD | SMD | SMD | SMD | SMD | SMD | SMD | SMD | SMD | SMD | SMD | SMD | SMD | SMD | SMD | SMD | Notreported | SMD | 6 | 34.5 | 1.449275 | SMD | 63.07% | Notreported | Notreported | SMD | Notreported | Notreported | Notreported | SMD | Notreported | SMD | SMD | SMD | SMD | SMD | SMD | SMD | SMD | SMD | SMD | SMD | SMD | SMD | SMD | SMD | SMD | SMD | SMD | SMD | SMD | [6 empty] | 0 | 0 | 0 | 0 | 0 | 0 | 0 | 0 | 0 | 0 | 0 | 0 | 0 | 0 | 0 | 0 | 0 | 0 | 0 | 0 | 0
1 | Comparative durability of GFRP composite reinforcing bars in concrete and in simulated concrete environments | Allan Manalo*, Ginghis Maranan, Brahim Benmokrane, Patrice Cousin, Omar Alajarmeh,Wahid Ferdous, Ray Liang, Gangarao Hota | 1 | Cement and Concrete Composites | 2020 | 631 | 21 | Glass | E-CR glass | Vinyl ester | Notreported | 125.8 | Notreported | 100 | 80.9 | Notreported | 0 | 9.53 | 83.8 | Notreported | No rib | sand coated | 0.19 | ASTM D570 | SMD | Notreported | Notreported | Water absorption: ASTM D570 | SMD | Shear | SMD | 6 | SMD | 54.7 | 1.279707 | SMD | Notreported | Notreported | SMD | Notreported | Notreported | SMD | SMD | SMD | SMD | SMD | FIG9A | SMD | 80 | SMD | 672 | SMD | SMD | SMD | SMD | SMD | SMD | SMD | 12.7 | Notreported | KOH:4.2,NaOH:0.9, Ca(OH)2:118.5; g/L(mol/L) | SMD | SMD | SMD | SMD | SMD | SMD | SMD | SMD | SMD | SMD | SMD | SMD | SMD | SMD | SMD | SMD | SMD | SMD | SMD | SMD | SMD | SMD | SMD | SMD | SMD | SMD | SMD | SMD | SMD | SMD | SMD | SMD | Notreported | SMD | 6 | 28.7 | 8.362369 | SMD | 52.47% | Notreported | Notreported | SMD | Notreported | Notreported | Notreported | SMD | Notreported | SMD | SMD | SMD | SMD | SMD | SMD | SMD | SMD | SMD | SMD | SMD | SMD | SMD | SMD | SMD | SMD | SMD | SMD | SMD | SMD | [6 empty] | 0 | 0 | 0 | 0 | 0 | 0 | 0 | 0 | 0 | 0 | 0 | 0 | 0 | 0 | 0 | 0 | 0 | 0 | 0 | 0 | 0
1 | Comparative durability of GFRP composite reinforcing bars in concrete and in simulated concrete environments | Allan Manalo*, Ginghis Maranan, Brahim Benmokrane, Patrice Cousin, Omar Alajarmeh,Wahid Ferdous, Ray Liang, Gangarao Hota | 1 | Cement and Concrete Composites | 2020 | 632 | 22 | Glass | E-CR glass | Vinyl ester | Notreported | 125.8 | Notreported | 100 | 80.9 | Notreported | 0 | 9.53 | 83.8 | Notreported | No rib | sand coated | 0.19 | ASTM D570 | SMD | Notreported | Notreported | Water absorption: ASTM D570 | SMD | Shear | SMD | 6 | SMD | 54.7 | 1.279707 | SMD | Notreported | Notreported | SMD | Notreported | Notreported | SMD | SMD | SMD | SMD | SMD | FIG9A | SMD | 23 | SMD | 1344 | SMD | SMD | SMD | SMD | SMD | SMD | SMD | 12.7 | Notreported | KOH:4.2,NaOH:0.9, Ca(OH)2:118.5; g/L(mol/L) | SMD | SMD | SMD | SMD | SMD | SMD | SMD | SMD | SMD | SMD | SMD | SMD | SMD | SMD | SMD | SMD | SMD | SMD | SMD | SMD | SMD | SMD | SMD | SMD | SMD | SMD | SMD | SMD | SMD | SMD | SMD | SMD | Notreported | SMD | 6 | 32.1 | 0.623053 | SMD | 58.68% | Notreported | Notreported | SMD | Notreported | Notreported | Notreported | SMD | Notreported | SMD | SMD | SMD | SMD | SMD | SMD | SMD | SMD | SMD | SMD | SMD | SMD | SMD | SMD | SMD | SMD | SMD | SMD | SMD | SMD | [6 empty] | 0 | 0 | 0 | 0 | 0 | 0 | 0 | 0 | 0 | 0 | 0 | 0 | 0 | 0 | 0 | 0 | 0 | 0 | 0 | 0 | 0
1 | Comparative durability of GFRP composite reinforcing bars in concrete and in simulated concrete environments | Allan Manalo*, Ginghis Maranan, Brahim Benmokrane, Patrice Cousin, Omar Alajarmeh,Wahid Ferdous, Ray Liang, Gangarao Hota | 1 | Cement and Concrete Composites | 2020 | 633 | 23 | Glass | E-CR glass | Vinyl ester | Notreported | 125.8 | Notreported | 100 | 80.9 | Notreported | 0 | 9.53 | 83.8 | Notreported | No rib | sand coated | 0.19 | ASTM D570 | SMD | Notreported | Notreported | Water absorption: ASTM D570 | SMD | Shear | SMD | 6 | SMD | 54.7 | 1.279707 | SMD | Notreported | Notreported | SMD | Notreported | Notreported | SMD | SMD | SMD | SMD | SMD | FIG9A | SMD | 60 | SMD | 1344 | SMD | SMD | SMD | SMD | SMD | SMD | SMD | 12.7 | Notreported | KOH:4.2,NaOH:0.9, Ca(OH)2:118.5; g/L(mol/L) | SMD | SMD | SMD | SMD | SMD | SMD | SMD | SMD | SMD | SMD | SMD | SMD | SMD | SMD | SMD | SMD | SMD | SMD | SMD | SMD | SMD | SMD | SMD | SMD | SMD | SMD | SMD | SMD | SMD | SMD | SMD | SMD | Notreported | SMD | 6 | 27.4 | 1.459854 | SMD | 50.09% | Notreported | Notreported | SMD | Notreported | Notreported | Notreported | SMD | Notreported | SMD | SMD | SMD | SMD | SMD | SMD | SMD | SMD | SMD | SMD | SMD | SMD | SMD | SMD | SMD | SMD | SMD | SMD | SMD | SMD | [6 empty] | 0 | 0 | 0 | 0 | 0 | 0 | 0 | 0 | 0 | 0 | 0 | 0 | 0 | 0 | 0 | 0 | 0 | 0 | 0 | 0 | 0
1 | Comparative durability of GFRP composite reinforcing bars in concrete and in simulated concrete environments | Allan Manalo*, Ginghis Maranan, Brahim Benmokrane, Patrice Cousin, Omar Alajarmeh,Wahid Ferdous, Ray Liang, Gangarao Hota | 1 | Cement and Concrete Composites | 2020 | 634 | 24 | Glass | E-CR glass | Vinyl ester | Notreported | 125.8 | Notreported | 100 | 80.9 | Notreported | 0 | 9.53 | 83.8 | Notreported | No rib | sand coated | 0.19 | ASTM D570 | SMD | Notreported | Notreported | Water absorption: ASTM D570 | SMD | Shear | SMD | 6 | SMD | 54.7 | 1.279707 | SMD | Notreported | Notreported | SMD | Notreported | Notreported | SMD | SMD | SMD | SMD | SMD | FIG9A | SMD | 80 | SMD | 1344 | SMD | SMD | SMD | SMD | SMD | SMD | SMD | 12.7 | Notreported | KOH:4.2,NaOH:0.9, Ca(OH)2:118.5; g/L(mol/L) | SMD | SMD | SMD | SMD | SMD | SMD | SMD | SMD | SMD | SMD | SMD | SMD | SMD | SMD | SMD | SMD | SMD | SMD | SMD | SMD | SMD | SMD | SMD | SMD | SMD | SMD | SMD | SMD | SMD | SMD | SMD | SMD | Notreported | SMD | 6 | 20.9 | 4.30622 | SMD | 38.21% | Notreported | Notreported | SMD | Notreported | Notreported | Notreported | SMD | Notreported | SMD | SMD | SMD | SMD | SMD | SMD | SMD | SMD | SMD | SMD | SMD | SMD | SMD | SMD | SMD | SMD | SMD | SMD | SMD | SMD | [6 empty] | 0 | 0 | 0 | 0 | 0 | 0 | 0 | 0 | 0 | 0 | 0 | 0 | 0 | 0 | 0 | 0 | 0 | 0 | 0 | 0 | 0
1 | Comparative durability of GFRP composite reinforcing bars in concrete and in simulated concrete environments | Allan Manalo*, Ginghis Maranan, Brahim Benmokrane, Patrice Cousin, Omar Alajarmeh,Wahid Ferdous, Ray Liang, Gangarao Hota | 1 | Cement and Concrete Composites | 2020 | 635 | 25 | Glass | E-CR glass | Vinyl ester | Notreported | 125.8 | Notreported | 100 | 80.9 | Notreported | 0 | 9.53 | 83.8 | Notreported | No rib | sand coated | 0.19 | ASTM D570 | SMD | Notreported | Notreported | Water absorption: ASTM D570 | SMD | Shear | SMD | 6 | SMD | 54.7 | 1.279707 | SMD | Notreported | Notreported | SMD | Notreported | Notreported | SMD | SMD | SMD | SMD | SMD | FIG9A | SMD | 23 | SMD | 2688 | SMD | SMD | SMD | SMD | SMD | SMD | SMD | 12.7 | Notreported | KOH:4.2,NaOH:0.9, Ca(OH)2:118.5; g/L(mol/L) | SMD | SMD | SMD | SMD | SMD | SMD | SMD | SMD | SMD | SMD | SMD | SMD | SMD | SMD | SMD | SMD | SMD | SMD | SMD | SMD | SMD | SMD | SMD | SMD | SMD | SMD | SMD | SMD | SMD | SMD | SMD | SMD | Notreported | SMD | 6 | 23.2 | 3.448276 | SMD | 42.41% | Notreported | Notreported | SMD | Notreported | Notreported | Notreported | SMD | Notreported | SMD | SMD | SMD | SMD | SMD | SMD | SMD | SMD | SMD | SMD | SMD | SMD | SMD | SMD | SMD | SMD | SMD | SMD | SMD | SMD | [6 empty] | 0 | 0 | 0 | 0 | 0 | 0 | 0 | 0 | 0 | 0 | 0 | 0 | 0 | 0 | 0 | 0 | 0 | 0 | 0 | 0 | 0
1 | Comparative durability of GFRP composite reinforcing bars in concrete and in simulated concrete environments | Allan Manalo*, Ginghis Maranan, Brahim Benmokrane, Patrice Cousin, Omar Alajarmeh,Wahid Ferdous, Ray Liang, Gangarao Hota | 1 | Cement and Concrete Composites | 2020 | 636 | 26 | Glass | E-CR glass | Vinyl ester | Notreported | 125.8 | Notreported | 100 | 80.9 | Notreported | 0 | 9.53 | 83.8 | Notreported | No rib | sand coated | 0.19 | ASTM D570 | SMD | Notreported | Notreported | Water absorption: ASTM D570 | SMD | Shear | SMD | 6 | SMD | 54.7 | 1.279707 | SMD | Notreported | Notreported | SMD | Notreported | Notreported | SMD | SMD | SMD | SMD | SMD | FIG9A | SMD | 60 | SMD | 2688 | SMD | SMD | SMD | SMD | SMD | SMD | SMD | 12.7 | Notreported | KOH:4.2,NaOH:0.9, Ca(OH)2:118.5; g/L(mol/L) | SMD | SMD | SMD | SMD | SMD | SMD | SMD | SMD | SMD | SMD | SMD | SMD | SMD | SMD | SMD | SMD | SMD | SMD | SMD | SMD | SMD | SMD | SMD | SMD | SMD | SMD | SMD | SMD | SMD | SMD | SMD | SMD | Notreported | SMD | 6 | 16.6 | 4.216867 | SMD | 30.35% | Notreported | Notreported | SMD | Notreported | Notreported | Notreported | SMD | Notreported | SMD | SMD | SMD | SMD | SMD | SMD | SMD | SMD | SMD | SMD | SMD | SMD | SMD | SMD | SMD | SMD | SMD | SMD | SMD | SMD | [6 empty] | 0 | 0 | 0 | 0 | 0 | 0 | 0 | 0 | 0 | 0 | 0 | 0 | 0 | 0 | 0 | 0 | 0 | 0 | 0 | 0 | 0
1 | Comparative durability of GFRP composite reinforcing bars in concrete and in simulated concrete environments | Allan Manalo*, Ginghis Maranan, Brahim Benmokrane, Patrice Cousin, Omar Alajarmeh,Wahid Ferdous, Ray Liang, Gangarao Hota | 1 | Cement and Concrete Composites | 2020 | 637 | 27 | Glass | E-CR glass | Vinyl ester | Notreported | 125.8 | Notreported | 100 | 80.9 | Notreported | 0 | 9.53 | 83.8 | Notreported | No rib | sand coated | 0.19 | ASTM D570 | SMD | Notreported | Notreported | Water absorption: ASTM D570 | SMD | Shear | SMD | 6 | SMD | 54.7 | 1.279707 | SMD | Notreported | Notreported | SMD | Notreported | Notreported | SMD | SMD | SMD | SMD | SMD | FIG9A | SMD | 80 | SMD | 2688 | SMD | SMD | SMD | SMD | SMD | SMD | SMD | 12.7 | Notreported | KOH:4.2,NaOH:0.9, Ca(OH)2:118.5; g/L(mol/L) | SMD | SMD | SMD | SMD | SMD | SMD | SMD | SMD | SMD | SMD | SMD | SMD | SMD | SMD | SMD | SMD | SMD | SMD | SMD | SMD | SMD | SMD | SMD | SMD | SMD | SMD | SMD | SMD | SMD | SMD | SMD | SMD | Notreported | SMD | 6 | 12.9 | 6.976744 | SMD | 23.58% | Notreported | Notreported | SMD | Notreported | Notreported | Notreported | SMD | Notreported | SMD | SMD | SMD | SMD | SMD | SMD | SMD | SMD | SMD | SMD | SMD | SMD | SMD | SMD | SMD | SMD | SMD | SMD | SMD | SMD | [6 empty] | 0 | 0 | 0 | 0 | 0 | 0 | 0 | 0 | 0 | 0 | 0 | 0 | 0 | 0 | 0 | 0 | 0 | 0 | 0 | 0 | 0
1 | Comparative durability of GFRP composite reinforcing bars in concrete and in simulated concrete environments | Allan Manalo*, Ginghis Maranan, Brahim Benmokrane, Patrice Cousin, Omar Alajarmeh,Wahid Ferdous, Ray Liang, Gangarao Hota | 1 | Cement and Concrete Composites | 2020 | 638 | 28 | Glass | E-CR glass | Vinyl ester | Notreported | 125.8 | Notreported | 100 | 80.9 | Notreported | 0 | 9.53 | 83.8 | Notreported | No rib | sand coated | 0.19 | ASTM D570 | SMD | Notreported | Notreported | Water absorption: ASTM D570 | SMD | Shear | SMD | 6 | SMD | 54.7 | 1.279707 | SMD | Notreported | Notreported | SMD | Notreported | Notreported | SMD | SMD | SMD | SMD | SMD | FIG9B | SMD | 23 | SMD | 672 | SMD | water/cement: 0.45 | 12.8 | Notreported | Notreported | 7.5 | SMD | tap water | Notreported | Notreported | SMD | SMD | SMD | SMD | SMD | SMD | SMD | SMD | SMD | SMD | SMD | SMD | SMD | SMD | SMD | SMD | SMD | SMD | SMD | SMD | SMD | SMD | SMD | SMD | SMD | SMD | SMD | SMD | SMD | SMD | SMD | SMD | Notreported | SMD | 6 | 50.3 | 3.976143 | SMD | 91.96% | Notreported | Notreported | SMD | Notreported | Notreported | Notreported | SMD | Notreported | SMD | SMD | SMD | SMD | SMD | SMD | SMD | SMD | SMD | SMD | SMD | SMD | SMD | SMD | SMD | SMD | SMD | SMD | SMD | SMD | [6 empty] | 0 | 0 | 0 | 0 | 0 | 0 | 0 | 0 | 0 | 0 | 0 | 0 | 0 | 0 | 0 | 0 | 0 | 0 | 0 | 0 | 0
1 | Comparative durability of GFRP composite reinforcing bars in concrete and in simulated concrete environments | Allan Manalo*, Ginghis Maranan, Brahim Benmokrane, Patrice Cousin, Omar Alajarmeh,Wahid Ferdous, Ray Liang, Gangarao Hota | 1 | Cement and Concrete Composites | 2020 | 639 | 29 | Glass | E-CR glass | Vinyl ester | Notreported | 125.8 | Notreported | 100 | 80.9 | Notreported | 0 | 9.53 | 83.8 | Notreported | No rib | sand coated | 0.19 | ASTM D570 | SMD | Notreported | Notreported | Water absorption: ASTM D570 | SMD | Shear | SMD | 6 | SMD | 54.7 | 1.279707 | SMD | Notreported | Notreported | SMD | Notreported | Notreported | SMD | SMD | SMD | SMD | SMD | FIG9B | SMD | 60 | SMD | 672 | SMD | water/cement: 0.45 | 12.8 | Notreported | Notreported | 7.5 | SMD | tap water | Notreported | Notreported | SMD | SMD | SMD | SMD | SMD | SMD | SMD | SMD | SMD | SMD | SMD | SMD | SMD | SMD | SMD | SMD | SMD | SMD | SMD | SMD | SMD | SMD | SMD | SMD | SMD | SMD | SMD | SMD | SMD | SMD | SMD | SMD | Notreported | SMD | 6 | 48.8 | 1.229508 | SMD | 89.21% | Notreported | Notreported | SMD | Notreported | Notreported | Notreported | SMD | Notreported | SMD | SMD | SMD | SMD | SMD | SMD | SMD | SMD | SMD | SMD | SMD | SMD | SMD | SMD | SMD | SMD | SMD | SMD | SMD | SMD | [6 empty] | 0 | 0 | 0 | 0 | 0 | 0 | 0 | 0 | 0 | 0 | 0 | 0 | 0 | 0 | 0 | 0 | 0 | 0 | 0 | 0 | 0
1 | Comparative durability of GFRP composite reinforcing bars in concrete and in simulated concrete environments | Allan Manalo*, Ginghis Maranan, Brahim Benmokrane, Patrice Cousin, Omar Alajarmeh,Wahid Ferdous, Ray Liang, Gangarao Hota | 1 | Cement and Concrete Composites | 2020 | 640 | 30 | Glass | E-CR glass | Vinyl ester | Notreported | 125.8 | Notreported | 100 | 80.9 | Notreported | 0 | 9.53 | 83.8 | Notreported | No rib | sand coated | 0.19 | ASTM D570 | SMD | Notreported | Notreported | Water absorption: ASTM D570 | SMD | Shear | SMD | 6 | SMD | 54.7 | 1.279707 | SMD | Notreported | Notreported | SMD | Notreported | Notreported | SMD | SMD | SMD | SMD | SMD | FIG9B | SMD | 80 | SMD | 672 | SMD | water/cement: 0.45 | 12.8 | Notreported | Notreported | 7.5 | SMD | tap water | Notreported | Notreported | SMD | SMD | SMD | SMD | SMD | SMD | SMD | SMD | SMD | SMD | SMD | SMD | SMD | SMD | SMD | SMD | SMD | SMD | SMD | SMD | SMD | SMD | SMD | SMD | SMD | SMD | SMD | SMD | SMD | SMD | SMD | SMD | Notreported | SMD | 6 | 43.5 | 1.37931 | SMD | 79.52% | Notreported | Notreported | SMD | Notreported | Notreported | Notreported | SMD | Notreported | SMD | SMD | SMD | SMD | SMD | SMD | SMD | SMD | SMD | SMD | SMD | SMD | SMD | SMD | SMD | SMD | SMD | SMD | SMD | SMD | [6 empty] | 0 | 0 | 0 | 0 | 0 | 0 | 0 | 0 | 0 | 0 | 0 | 0 | 0 | 0 | 0 | 0 | 0 | 0 | 0 | 0 | 0
1 | Comparative durability of GFRP composite reinforcing bars in concrete and in simulated concrete environments | Allan Manalo*, Ginghis Maranan, Brahim Benmokrane, Patrice Cousin, Omar Alajarmeh,Wahid Ferdous, Ray Liang, Gangarao Hota | 1 | Cement and Concrete Composites | 2020 | 641 | 31 | Glass | E-CR glass | Vinyl ester | Notreported | 125.8 | Notreported | 100 | 80.9 | Notreported | 0 | 9.53 | 83.8 | Notreported | No rib | sand coated | 0.19 | ASTM D570 | SMD | Notreported | Notreported | Water absorption: ASTM D570 | SMD | Shear | SMD | 6 | SMD | 54.7 | 1.279707 | SMD | Notreported | Notreported | SMD | Notreported | Notreported | SMD | SMD | SMD | SMD | SMD | FIG9B | SMD | 23 | SMD | 1344 | SMD | water/cement: 0.45 | 12.8 | Notreported | Notreported | 7.5 | SMD | tap water | Notreported | Notreported | SMD | SMD | SMD | SMD | SMD | SMD | SMD | SMD | SMD | SMD | SMD | SMD | SMD | SMD | SMD | SMD | SMD | SMD | SMD | SMD | SMD | SMD | SMD | SMD | SMD | SMD | SMD | SMD | SMD | SMD | SMD | SMD | Notreported | SMD | 6 | 49.3 | 1.622718 | SMD | 90.13% | Notreported | Notreported | SMD | Notreported | Notreported | Notreported | SMD | Notreported | SMD | SMD | SMD | SMD | SMD | SMD | SMD | SMD | SMD | SMD | SMD | SMD | SMD | SMD | SMD | SMD | SMD | SMD | SMD | SMD | [6 empty] | 0 | 0 | 0 | 0 | 0 | 0 | 0 | 0 | 0 | 0 | 0 | 0 | 0 | 0 | 0 | 0 | 0 | 0 | 0 | 0 | 0
1 | Comparative durability of GFRP composite reinforcing bars in concrete and in simulated concrete environments | Allan Manalo*, Ginghis Maranan, Brahim Benmokrane, Patrice Cousin, Omar Alajarmeh,Wahid Ferdous, Ray Liang, Gangarao Hota | 1 | Cement and Concrete Composites | 2020 | 642 | 32 | Glass | E-CR glass | Vinyl ester | Notreported | 125.8 | Notreported | 100 | 80.9 | Notreported | 0 | 9.53 | 83.8 | Notreported | No rib | sand coated | 0.19 | ASTM D570 | SMD | Notreported | Notreported | Water absorption: ASTM D570 | SMD | Shear | SMD | 6 | SMD | 54.7 | 1.279707 | SMD | Notreported | Notreported | SMD | Notreported | Notreported | SMD | SMD | SMD | SMD | SMD | FIG9B | SMD | 60 | SMD | 1344 | SMD | water/cement: 0.45 | 12.8 | Notreported | Notreported | 7.5 | SMD | tap water | Notreported | Notreported | SMD | SMD | SMD | SMD | SMD | SMD | SMD | SMD | SMD | SMD | SMD | SMD | SMD | SMD | SMD | SMD | SMD | SMD | SMD | SMD | SMD | SMD | SMD | SMD | SMD | SMD | SMD | SMD | SMD | SMD | SMD | SMD | Notreported | SMD | 6 | 47 | 1.276596 | SMD | 85.92% | Notreported | Notreported | SMD | Notreported | Notreported | Notreported | SMD | Notreported | SMD | SMD | SMD | SMD | SMD | SMD | SMD | SMD | SMD | SMD | SMD | SMD | SMD | SMD | SMD | SMD | SMD | SMD | SMD | SMD | [6 empty] | 0 | 0 | 0 | 0 | 0 | 0 | 0 | 0 | 0 | 0 | 0 | 0 | 0 | 0 | 0 | 0 | 0 | 0 | 0 | 0 | 0
1 | Comparative durability of GFRP composite reinforcing bars in concrete and in simulated concrete environments | Allan Manalo*, Ginghis Maranan, Brahim Benmokrane, Patrice Cousin, Omar Alajarmeh,Wahid Ferdous, Ray Liang, Gangarao Hota | 1 | Cement and Concrete Composites | 2020 | 643 | 33 | Glass | E-CR glass | Vinyl ester | Notreported | 125.8 | Notreported | 100 | 80.9 | Notreported | 0 | 9.53 | 83.8 | Notreported | No rib | sand coated | 0.19 | ASTM D570 | SMD | Notreported | Notreported | Water absorption: ASTM D570 | SMD | Shear | SMD | 6 | SMD | 54.7 | 1.279707 | SMD | Notreported | Notreported | SMD | Notreported | Notreported | SMD | SMD | SMD | SMD | SMD | FIG9B | SMD | 80 | SMD | 1344 | SMD | water/cement: 0.45 | 12.8 | Notreported | Notreported | 7.5 | SMD | tap water | Notreported | Notreported | SMD | SMD | SMD | SMD | SMD | SMD | SMD | SMD | SMD | SMD | SMD | SMD | SMD | SMD | SMD | SMD | SMD | SMD | SMD | SMD | SMD | SMD | SMD | SMD | SMD | SMD | SMD | SMD | SMD | SMD | SMD | SMD | Notreported | SMD | 6 | 41.5 | 0.7228916 | SMD | 75.87% | Notreported | Notreported | SMD | Notreported | Notreported | Notreported | SMD | Notreported | SMD | SMD | SMD | SMD | SMD | SMD | SMD | SMD | SMD | SMD | SMD | SMD | SMD | SMD | SMD | SMD | SMD | SMD | SMD | SMD | [6 empty] | 0 | 0 | 0 | 0 | 0 | 0 | 0 | 0 | 0 | 0 | 0 | 0 | 0 | 0 | 0 | 0 | 0 | 0 | 0 | 0 | 0
1 | Comparative durability of GFRP composite reinforcing bars in concrete and in simulated concrete environments | Allan Manalo*, Ginghis Maranan, Brahim Benmokrane, Patrice Cousin, Omar Alajarmeh,Wahid Ferdous, Ray Liang, Gangarao Hota | 1 | Cement and Concrete Composites | 2020 | 644 | 34 | Glass | E-CR glass | Vinyl ester | Notreported | 125.8 | Notreported | 100 | 80.9 | Notreported | 0 | 9.53 | 83.8 | Notreported | No rib | sand coated | 0.19 | ASTM D570 | SMD | Notreported | Notreported | Water absorption: ASTM D570 | SMD | Shear | SMD | 6 | SMD | 54.7 | 1.279707 | SMD | Notreported | Notreported | SMD | Notreported | Notreported | SMD | SMD | SMD | SMD | SMD | FIG9B | SMD | 23 | SMD | 2688 | SMD | water/cement: 0.45 | 12.8 | Notreported | Notreported | 7.5 | SMD | tap water | Notreported | Notreported | SMD | SMD | SMD | SMD | SMD | SMD | SMD | SMD | SMD | SMD | SMD | SMD | SMD | SMD | SMD | SMD | SMD | SMD | SMD | SMD | SMD | SMD | SMD | SMD | SMD | SMD | SMD | SMD | SMD | SMD | SMD | SMD | Notreported | SMD | 6 | 48.1 | 0.6237006 | SMD | 87.93% | Notreported | Notreported | SMD | Notreported | Notreported | Notreported | SMD | Notreported | SMD | SMD | SMD | SMD | SMD | SMD | SMD | SMD | SMD | SMD | SMD | SMD | SMD | SMD | SMD | SMD | SMD | SMD | SMD | SMD | [6 empty] | 0 | 0 | 0 | 0 | 0 | 0 | 0 | 0 | 0 | 0 | 0 | 0 | 0 | 0 | 0 | 0 | 0 | 0 | 0 | 0 | 0
1 | Comparative durability of GFRP composite reinforcing bars in concrete and in simulated concrete environments | Allan Manalo*, Ginghis Maranan, Brahim Benmokrane, Patrice Cousin, Omar Alajarmeh,Wahid Ferdous, Ray Liang, Gangarao Hota | 1 | Cement and Concrete Composites | 2020 | 645 | 35 | Glass | E-CR glass | Vinyl ester | Notreported | 125.8 | Notreported | 100 | 80.9 | Notreported | 0 | 9.53 | 83.8 | Notreported | No rib | sand coated | 0.19 | ASTM D570 | SMD | Notreported | Notreported | Water absorption: ASTM D570 | SMD | Shear | SMD | 6 | SMD | 54.7 | 1.279707 | SMD | Notreported | Notreported | SMD | Notreported | Notreported | SMD | SMD | SMD | SMD | SMD | FIG9B | SMD | 60 | SMD | 2688 | SMD | water/cement: 0.45 | 12.8 | Notreported | Notreported | 7.5 | SMD | tap water | Notreported | Notreported | SMD | SMD | SMD | SMD | SMD | SMD | SMD | SMD | SMD | SMD | SMD | SMD | SMD | SMD | SMD | SMD | SMD | SMD | SMD | SMD | SMD | SMD | SMD | SMD | SMD | SMD | SMD | SMD | SMD | SMD | SMD | SMD | Notreported | SMD | 6 | 45.6 | 1.973684 | SMD | 83.36% | Notreported | Notreported | SMD | Notreported | Notreported | Notreported | SMD | Notreported | SMD | SMD | SMD | SMD | SMD | SMD | SMD | SMD | SMD | SMD | SMD | SMD | SMD | SMD | SMD | SMD | SMD | SMD | SMD | SMD | [6 empty] | 0 | 0 | 0 | 0 | 0 | 0 | 0 | 0 | 0 | 0 | 0 | 0 | 0 | 0 | 0 | 0 | 0 | 0 | 0 | 0 | 0
1 | Comparative durability of GFRP composite reinforcing bars in concrete and in simulated concrete environments | Allan Manalo*, Ginghis Maranan, Brahim Benmokrane, Patrice Cousin, Omar Alajarmeh,Wahid Ferdous, Ray Liang, Gangarao Hota | 1 | Cement and Concrete Composites | 2020 | 646 | 36 | Glass | E-CR glass | Vinyl ester | Notreported | 125.8 | Notreported | 100 | 80.9 | Notreported | 0 | 9.53 | 83.8 | Notreported | No rib | sand coated | 0.19 | ASTM D570 | SMD | Notreported | Notreported | Water absorption: ASTM D570 | SMD | Shear | SMD | 6 | SMD | 54.7 | 1.279707 | SMD | Notreported | Notreported | SMD | Notreported | Notreported | SMD | SMD | SMD | SMD | SMD | FIG9B | SMD | 80 | SMD | 2688 | SMD | water/cement: 0.45 | 12.8 | Notreported | Notreported | 7.5 | SMD | tap water | Notreported | Notreported | SMD | SMD | SMD | SMD | SMD | SMD | SMD | SMD | SMD | SMD | SMD | SMD | SMD | SMD | SMD | SMD | SMD | SMD | SMD | SMD | SMD | SMD | SMD | SMD | SMD | SMD | SMD | SMD | SMD | SMD | SMD | SMD | Notreported | SMD | 6 | 38.5 | 1.038961 | SMD | 70.38% | Notreported | Notreported | SMD | Notreported | Notreported | Notreported | SMD | Notreported | SMD | SMD | SMD | SMD | SMD | SMD | SMD | SMD | SMD | SMD | SMD | SMD | SMD | SMD | SMD | SMD | SMD | SMD | SMD | SMD | [6 empty] | 0 | 0 | 0 | 0 | 0 | 0 | 0 | 0 | 0 | 0 | 0 | 0 | 0 | 0 | 0 | 0 | 0 | 0 | 0 | 0 | 0
1 | Comparative durability of GFRP composite reinforcing bars in concrete and in simulated concrete environments | Allan Manalo*, Ginghis Maranan, Brahim Benmokrane, Patrice Cousin, Omar Alajarmeh,Wahid Ferdous, Ray Liang, Gangarao Hota | 1 | Cement and Concrete Composites | 2020 | 647 | 37 | Glass | E-CR glass | Vinyl ester | Notreported | 125.8 | Notreported | 100 | 80.9 | Notreported | 0 | 9.53 | 83.8 | Notreported | No rib | sand coated | 0.19 | ASTM D570 | SMD | Notreported | Notreported | Water absorption: ASTM D570 | SMD | Shear | SMD | 6 | SMD | 54.7 | 1.279707 | SMD | Notreported | Notreported | SMD | Notreported | Notreported | SMD | SMD | SMD | SMD | SMD | FIG9B | SMD | 23 | SMD | 672 | SMD | water/cement: 0.45 | 12.8 | Notreported | Notreported | 7.5 | SMD | sea water | Notreported | NaCl: 35 | SMD | SMD | SMD | SMD | SMD | SMD | SMD | SMD | SMD | SMD | SMD | SMD | SMD | SMD | SMD | SMD | SMD | SMD | SMD | SMD | SMD | SMD | SMD | SMD | SMD | SMD | SMD | SMD | SMD | SMD | SMD | SMD | Notreported | SMD | 6 | 52.5 | 2.47619 | SMD | 95.98% | Notreported | Notreported | SMD | Notreported | Notreported | Notreported | SMD | Notreported | SMD | SMD | SMD | SMD | SMD | SMD | SMD | SMD | SMD | SMD | SMD | SMD | SMD | SMD | SMD | SMD | SMD | SMD | SMD | SMD | [6 empty] | 0 | 0 | 0 | 0 | 0 | 0 | 0 | 0 | 0 | 0 | 0 | 0 | 0 | 0 | 0 | 0 | 0 | 0 | 0 | 0 | 0
1 | Comparative durability of GFRP composite reinforcing bars in concrete and in simulated concrete environments | Allan Manalo*, Ginghis Maranan, Brahim Benmokrane, Patrice Cousin, Omar Alajarmeh,Wahid Ferdous, Ray Liang, Gangarao Hota | 1 | Cement and Concrete Composites | 2020 | 648 | 38 | Glass | E-CR glass | Vinyl ester | Notreported | 125.8 | Notreported | 100 | 80.9 | Notreported | 0 | 9.53 | 83.8 | Notreported | No rib | sand coated | 0.19 | ASTM D570 | SMD | Notreported | Notreported | Water absorption: ASTM D570 | SMD | Shear | SMD | 6 | SMD | 54.7 | 1.279707 | SMD | Notreported | Notreported | SMD | Notreported | Notreported | SMD | SMD | SMD | SMD | SMD | FIG9B | SMD | 60 | SMD | 672 | SMD | water/cement: 0.45 | 12.8 | Notreported | Notreported | 7.5 | SMD | sea water | Notreported | NaCl: 35 | SMD | SMD | SMD | SMD | SMD | SMD | SMD | SMD | SMD | SMD | SMD | SMD | SMD | SMD | SMD | SMD | SMD | SMD | SMD | SMD | SMD | SMD | SMD | SMD | SMD | SMD | SMD | SMD | SMD | SMD | SMD | SMD | Notreported | SMD | 6 | 50.8 | 1.968504 | SMD | 92.87% | Notreported | Notreported | SMD | Notreported | Notreported | Notreported | SMD | Notreported | SMD | SMD | SMD | SMD | SMD | SMD | SMD | SMD | SMD | SMD | SMD | SMD | SMD | SMD | SMD | SMD | SMD | SMD | SMD | SMD | [6 empty] | 0 | 0 | 0 | 0 | 0 | 0 | 0 | 0 | 0 | 0 | 0 | 0 | 0 | 0 | 0 | 0 | 0 | 0 | 0 | 0 | 0
1 | Comparative durability of GFRP composite reinforcing bars in concrete and in simulated concrete environments | Allan Manalo*, Ginghis Maranan, Brahim Benmokrane, Patrice Cousin, Omar Alajarmeh,Wahid Ferdous, Ray Liang, Gangarao Hota | 1 | Cement and Concrete Composites | 2020 | 649 | 39 | Glass | E-CR glass | Vinyl ester | Notreported | 125.8 | Notreported | 100 | 80.9 | Notreported | 0 | 9.53 | 83.8 | Notreported | No rib | sand coated | 0.19 | ASTM D570 | SMD | Notreported | Notreported | Water absorption: ASTM D570 | SMD | Shear | SMD | 6 | SMD | 54.7 | 1.279707 | SMD | Notreported | Notreported | SMD | Notreported | Notreported | SMD | SMD | SMD | SMD | SMD | FIG9B | SMD | 80 | SMD | 672 | SMD | water/cement: 0.45 | 12.8 | Notreported | Notreported | 7.5 | SMD | sea water | Notreported | NaCl: 35 | SMD | SMD | SMD | SMD | SMD | SMD | SMD | SMD | SMD | SMD | SMD | SMD | SMD | SMD | SMD | SMD | SMD | SMD | SMD | SMD | SMD | SMD | SMD | SMD | SMD | SMD | SMD | SMD | SMD | SMD | SMD | SMD | Notreported | SMD | 6 | 47.3 | 1.902748 | SMD | 86.47% | Notreported | Notreported | SMD | Notreported | Notreported | Notreported | SMD | Notreported | SMD | SMD | SMD | SMD | SMD | SMD | SMD | SMD | SMD | SMD | SMD | SMD | SMD | SMD | SMD | SMD | SMD | SMD | SMD | SMD | [6 empty] | 0 | 0 | 0 | 0 | 0 | 0 | 0 | 0 | 0 | 0 | 0 | 0 | 0 | 0 | 0 | 0 | 0 | 0 | 0 | 0 | 0
1 | Comparative durability of GFRP composite reinforcing bars in concrete and in simulated concrete environments | Allan Manalo*, Ginghis Maranan, Brahim Benmokrane, Patrice Cousin, Omar Alajarmeh,Wahid Ferdous, Ray Liang, Gangarao Hota | 1 | Cement and Concrete Composites | 2020 | 650 | 40 | Glass | E-CR glass | Vinyl ester | Notreported | 125.8 | Notreported | 100 | 80.9 | Notreported | 0 | 9.53 | 83.8 | Notreported | No rib | sand coated | 0.19 | ASTM D570 | SMD | Notreported | Notreported | Water absorption: ASTM D570 | SMD | Shear | SMD | 6 | SMD | 54.7 | 1.279707 | SMD | Notreported | Notreported | SMD | Notreported | Notreported | SMD | SMD | SMD | SMD | SMD | FIG9B | SMD | 23 | SMD | 1344 | SMD | water/cement: 0.45 | 12.8 | Notreported | Notreported | 7.5 | SMD | sea water | Notreported | NaCl: 35 | SMD | SMD | SMD | SMD | SMD | SMD | SMD | SMD | SMD | SMD | SMD | SMD | SMD | SMD | SMD | SMD | SMD | SMD | SMD | SMD | SMD | SMD | SMD | SMD | SMD | SMD | SMD | SMD | SMD | SMD | SMD | SMD | Notreported | SMD | 6 | 50.8 | 1.574803 | SMD | 92.87% | Notreported | Notreported | SMD | Notreported | Notreported | Notreported | SMD | Notreported | SMD | SMD | SMD | SMD | SMD | SMD | SMD | SMD | SMD | SMD | SMD | SMD | SMD | SMD | SMD | SMD | SMD | SMD | SMD | SMD | [6 empty] | 0 | 0 | 0 | 0 | 0 | 0 | 0 | 0 | 0 | 0 | 0 | 0 | 0 | 0 | 0 | 0 | 0 | 0 | 0 | 0 | 0
1 | Comparative durability of GFRP composite reinforcing bars in concrete and in simulated concrete environments | Allan Manalo*, Ginghis Maranan, Brahim Benmokrane, Patrice Cousin, Omar Alajarmeh,Wahid Ferdous, Ray Liang, Gangarao Hota | 1 | Cement and Concrete Composites | 2020 | 651 | 41 | Glass | E-CR glass | Vinyl ester | Notreported | 125.8 | Notreported | 100 | 80.9 | Notreported | 0 | 9.53 | 83.8 | Notreported | No rib | sand coated | 0.19 | ASTM D570 | SMD | Notreported | Notreported | Water absorption: ASTM D570 | SMD | Shear | SMD | 6 | SMD | 54.7 | 1.279707 | SMD | Notreported | Notreported | SMD | Notreported | Notreported | SMD | SMD | SMD | SMD | SMD | FIG9B | SMD | 60 | SMD | 1344 | SMD | water/cement: 0.45 | 12.8 | Notreported | Notreported | 7.5 | SMD | sea water | Notreported | NaCl: 35 | SMD | SMD | SMD | SMD | SMD | SMD | SMD | SMD | SMD | SMD | SMD | SMD | SMD | SMD | SMD | SMD | SMD | SMD | SMD | SMD | SMD | SMD | SMD | SMD | SMD | SMD | SMD | SMD | SMD | SMD | SMD | SMD | Notreported | SMD | 6 | 49.4 | 1.012146 | SMD | 90.31% | Notreported | Notreported | SMD | Notreported | Notreported | Notreported | SMD | Notreported | SMD | SMD | SMD | SMD | SMD | SMD | SMD | SMD | SMD | SMD | SMD | SMD | SMD | SMD | SMD | SMD | SMD | SMD | SMD | SMD | [6 empty] | 0 | 0 | 0 | 0 | 0 | 0 | 0 | 0 | 0 | 0 | 0 | 0 | 0 | 0 | 0 | 0 | 0 | 0 | 0 | 0 | 0
1 | Comparative durability of GFRP composite reinforcing bars in concrete and in simulated concrete environments | Allan Manalo*, Ginghis Maranan, Brahim Benmokrane, Patrice Cousin, Omar Alajarmeh,Wahid Ferdous, Ray Liang, Gangarao Hota | 1 | Cement and Concrete Composites | 2020 | 652 | 42 | Glass | E-CR glass | Vinyl ester | Notreported | 125.8 | Notreported | 100 | 80.9 | Notreported | 0 | 9.53 | 83.8 | Notreported | No rib | sand coated | 0.19 | ASTM D570 | SMD | Notreported | Notreported | Water absorption: ASTM D570 | SMD | Shear | SMD | 6 | SMD | 54.7 | 1.279707 | SMD | Notreported | Notreported | SMD | Notreported | Notreported | SMD | SMD | SMD | SMD | SMD | FIG9B | SMD | 80 | SMD | 1344 | SMD | water/cement: 0.45 | 12.8 | Notreported | Notreported | 7.5 | SMD | sea water | Notreported | NaCl: 35 | SMD | SMD | SMD | SMD | SMD | SMD | SMD | SMD | SMD | SMD | SMD | SMD | SMD | SMD | SMD | SMD | SMD | SMD | SMD | SMD | SMD | SMD | SMD | SMD | SMD | SMD | SMD | SMD | SMD | SMD | SMD | SMD | Notreported | SMD | 6 | 46.1 | 0.4338395 | SMD | 84.28% | Notreported | Notreported | SMD | Notreported | Notreported | Notreported | SMD | Notreported | SMD | SMD | SMD | SMD | SMD | SMD | SMD | SMD | SMD | SMD | SMD | SMD | SMD | SMD | SMD | SMD | SMD | SMD | SMD | SMD | [6 empty] | 0 | 0 | 0 | 0 | 0 | 0 | 0 | 0 | 0 | 0 | 0 | 0 | 0 | 0 | 0 | 0 | 0 | 0 | 0 | 0 | 0
1 | Comparative durability of GFRP composite reinforcing bars in concrete and in simulated concrete environments | Allan Manalo*, Ginghis Maranan, Brahim Benmokrane, Patrice Cousin, Omar Alajarmeh,Wahid Ferdous, Ray Liang, Gangarao Hota | 1 | Cement and Concrete Composites | 2020 | 653 | 43 | Glass | E-CR glass | Vinyl ester | Notreported | 125.8 | Notreported | 100 | 80.9 | Notreported | 0 | 9.53 | 83.8 | Notreported | No rib | sand coated | 0.19 | ASTM D570 | SMD | Notreported | Notreported | Water absorption: ASTM D570 | SMD | Shear | SMD | 6 | SMD | 54.7 | 1.279707 | SMD | Notreported | Notreported | SMD | Notreported | Notreported | SMD | SMD | SMD | SMD | SMD | FIG9B | SMD | 23 | SMD | 2688 | SMD | water/cement: 0.45 | 12.8 | Notreported | Notreported | 7.5 | SMD | sea water | Notreported | NaCl: 35 | SMD | SMD | SMD | SMD | SMD | SMD | SMD | SMD | SMD | SMD | SMD | SMD | SMD | SMD | SMD | SMD | SMD | SMD | SMD | SMD | SMD | SMD | SMD | SMD | SMD | SMD | SMD | SMD | SMD | SMD | SMD | SMD | Notreported | SMD | 6 | 49.7 | 3.822938 | SMD | 90.86% | Notreported | Notreported | SMD | Notreported | Notreported | Notreported | SMD | Notreported | SMD | SMD | SMD | SMD | SMD | SMD | SMD | SMD | SMD | SMD | SMD | SMD | SMD | SMD | SMD | SMD | SMD | SMD | SMD | SMD | [6 empty] | 0 | 0 | 0 | 0 | 0 | 0 | 0 | 0 | 0 | 0 | 0 | 0 | 0 | 0 | 0 | 0 | 0 | 0 | 0 | 0 | 0
1 | Comparative durability of GFRP composite reinforcing bars in concrete and in simulated concrete environments | Allan Manalo*, Ginghis Maranan, Brahim Benmokrane, Patrice Cousin, Omar Alajarmeh,Wahid Ferdous, Ray Liang, Gangarao Hota | 1 | Cement and Concrete Composites | 2020 | 654 | 44 | Glass | E-CR glass | Vinyl ester | Notreported | 125.8 | Notreported | 100 | 80.9 | Notreported | 0 | 9.53 | 83.8 | Notreported | No rib | sand coated | 0.19 | ASTM D570 | SMD | Notreported | Notreported | Water absorption: ASTM D570 | SMD | Shear | SMD | 6 | SMD | 54.7 | 1.279707 | SMD | Notreported | Notreported | SMD | Notreported | Notreported | SMD | SMD | SMD | SMD | SMD | FIG9B | SMD | 60 | SMD | 2688 | SMD | water/cement: 0.45 | 12.8 | Notreported | Notreported | 7.5 | SMD | sea water | Notreported | NaCl: 35 | SMD | SMD | SMD | SMD | SMD | SMD | SMD | SMD | SMD | SMD | SMD | SMD | SMD | SMD | SMD | SMD | SMD | SMD | SMD | SMD | SMD | SMD | SMD | SMD | SMD | SMD | SMD | SMD | SMD | SMD | SMD | SMD | Notreported | SMD | 6 | 47.7 | 1.467505 | SMD | 87.2% | Notreported | Notreported | SMD | Notreported | Notreported | Notreported | SMD | Notreported | SMD | SMD | SMD | SMD | SMD | SMD | SMD | SMD | SMD | SMD | SMD | SMD | SMD | SMD | SMD | SMD | SMD | SMD | SMD | SMD | [6 empty] | 0 | 0 | 0 | 0 | 0 | 0 | 0 | 0 | 0 | 0 | 0 | 0 | 0 | 0 | 0 | 0 | 0 | 0 | 0 | 0 | 0
1 | Comparative durability of GFRP composite reinforcing bars in concrete and in simulated concrete environments | Allan Manalo*, Ginghis Maranan, Brahim Benmokrane, Patrice Cousin, Omar Alajarmeh,Wahid Ferdous, Ray Liang, Gangarao Hota | 1 | Cement and Concrete Composites | 2020 | 655 | 45 | Glass | E-CR glass | Vinyl ester | Notreported | 125.8 | Notreported | 100 | 80.9 | Notreported | 0 | 9.53 | 83.8 | Notreported | No rib | sand coated | 0.19 | ASTM D570 | SMD | Notreported | Notreported | Water absorption: ASTM D570 | SMD | Shear | SMD | 6 | SMD | 54.7 | 1.279707 | SMD | Notreported | Notreported | SMD | Notreported | Notreported | SMD | SMD | SMD | SMD | SMD | FIG9B | SMD | 80 | SMD | 2688 | SMD | water/cement: 0.45 | 12.8 | Notreported | Notreported | 7.5 | SMD | sea water | Notreported | NaCl: 35 | SMD | SMD | SMD | SMD | SMD | SMD | SMD | SMD | SMD | SMD | SMD | SMD | SMD | SMD | SMD | SMD | SMD | SMD | SMD | SMD | SMD | SMD | SMD | SMD | SMD | SMD | SMD | SMD | SMD | SMD | SMD | SMD | Notreported | SMD | 6 | 44.6 | 0.4484305 | SMD | 81.54% | Notreported | Notreported | SMD | Notreported | Notreported | Notreported | SMD | Notreported | SMD | SMD | SMD | SMD | SMD | SMD | SMD | SMD | SMD | SMD | SMD | SMD | SMD | SMD | SMD | SMD | SMD | SMD | SMD | SMD | [6 empty] | 0 | 0 | 0 | 0 | 0 | 0 | 0 | 0 | 0 | 0 | 0 | 0 | 0 | 0 | 0 | 0 | 0 | 0 | 0 | 0 | 0
1 | Comparative durability of GFRP composite reinforcing bars in concrete and in simulated concrete environments | Allan Manalo*, Ginghis Maranan, Brahim Benmokrane, Patrice Cousin, Omar Alajarmeh,Wahid Ferdous, Ray Liang, Gangarao Hota | 1 | Cement and Concrete Composites | 2020 | 656 | 46 | Glass | E-CR glass | Vinyl ester | Notreported | 125.8 | Notreported | 100 | 80.9 | Notreported | 0 | 9.53 | 83.8 | Notreported | No rib | sand coated | 0.19 | ASTM D570 | SMD | Notreported | Notreported | Water absorption: ASTM D570 | SMD | Shear | SMD | 6 | SMD | 54.7 | 1.279707 | SMD | Notreported | Notreported | SMD | Notreported | Notreported | SMD | SMD | SMD | SMD | SMD | FIG9B | SMD | 23 | SMD | 672 | SMD | water/cement: 0.45 | 12.8 | Notreported | Notreported | 7.5 | SMD | 12.7 | Notreported | KOH:4.2,NaOH:0.9, Ca(OH)2:118.5; g/L(mol/L) | SMD | SMD | SMD | SMD | SMD | SMD | SMD | SMD | SMD | SMD | SMD | SMD | SMD | SMD | SMD | SMD | SMD | SMD | SMD | SMD | SMD | SMD | SMD | SMD | SMD | SMD | SMD | SMD | SMD | SMD | SMD | SMD | Notreported | SMD | 6 | 47.5 | 0.4210526 | SMD | 86.84% | Notreported | Notreported | SMD | Notreported | Notreported | Notreported | SMD | Notreported | SMD | SMD | SMD | SMD | SMD | SMD | SMD | SMD | SMD | SMD | SMD | SMD | SMD | SMD | SMD | SMD | SMD | SMD | SMD | SMD | [6 empty] | 0 | 0 | 0 | 0 | 0 | 0 | 0 | 0 | 0 | 0 | 0 | 0 | 0 | 0 | 0 | 0 | 0 | 0 | 0 | 0 | 0
1 | Comparative durability of GFRP composite reinforcing bars in concrete and in simulated concrete environments | Allan Manalo*, Ginghis Maranan, Brahim Benmokrane, Patrice Cousin, Omar Alajarmeh,Wahid Ferdous, Ray Liang, Gangarao Hota | 1 | Cement and Concrete Composites | 2020 | 657 | 47 | Glass | E-CR glass | Vinyl ester | Notreported | 125.8 | Notreported | 100 | 80.9 | Notreported | 0 | 9.53 | 83.8 | Notreported | No rib | sand coated | 0.19 | ASTM D570 | SMD | Notreported | Notreported | Water absorption: ASTM D570 | SMD | Shear | SMD | 6 | SMD | 54.7 | 1.279707 | SMD | Notreported | Notreported | SMD | Notreported | Notreported | SMD | SMD | SMD | SMD | SMD | FIG9B | SMD | 60 | SMD | 672 | SMD | water/cement: 0.45 | 12.8 | Notreported | Notreported | 7.5 | SMD | 12.7 | Notreported | KOH:4.2,NaOH:0.9, Ca(OH)2:118.5; g/L(mol/L) | SMD | SMD | SMD | SMD | SMD | SMD | SMD | SMD | SMD | SMD | SMD | SMD | SMD | SMD | SMD | SMD | SMD | SMD | SMD | SMD | SMD | SMD | SMD | SMD | SMD | SMD | SMD | SMD | SMD | SMD | SMD | SMD | Notreported | SMD | 6 | 43.4 | 0.4608295 | SMD | 79.34% | Notreported | Notreported | SMD | Notreported | Notreported | Notreported | SMD | Notreported | SMD | SMD | SMD | SMD | SMD | SMD | SMD | SMD | SMD | SMD | SMD | SMD | SMD | SMD | SMD | SMD | SMD | SMD | SMD | SMD | [6 empty] | 0 | 0 | 0 | 0 | 0 | 0 | 0 | 0 | 0 | 0 | 0 | 0 | 0 | 0 | 0 | 0 | 0 | 0 | 0 | 0 | 0
1 | Comparative durability of GFRP composite reinforcing bars in concrete and in simulated concrete environments | Allan Manalo*, Ginghis Maranan, Brahim Benmokrane, Patrice Cousin, Omar Alajarmeh,Wahid Ferdous, Ray Liang, Gangarao Hota | 1 | Cement and Concrete Composites | 2020 | 658 | 48 | Glass | E-CR glass | Vinyl ester | Notreported | 125.8 | Notreported | 100 | 80.9 | Notreported | 0 | 9.53 | 83.8 | Notreported | No rib | sand coated | 0.19 | ASTM D570 | SMD | Notreported | Notreported | Water absorption: ASTM D570 | SMD | Shear | SMD | 6 | SMD | 54.7 | 1.279707 | SMD | Notreported | Notreported | SMD | Notreported | Notreported | SMD | SMD | SMD | SMD | SMD | FIG9B | SMD | 80 | SMD | 672 | SMD | water/cement: 0.45 | 12.8 | Notreported | Notreported | 7.5 | SMD | 12.7 | Notreported | KOH:4.2,NaOH:0.9, Ca(OH)2:118.5; g/L(mol/L) | SMD | SMD | SMD | SMD | SMD | SMD | SMD | SMD | SMD | SMD | SMD | SMD | SMD | SMD | SMD | SMD | SMD | SMD | SMD | SMD | SMD | SMD | SMD | SMD | SMD | SMD | SMD | SMD | SMD | SMD | SMD | SMD | Notreported | SMD | 6 | 41.3 | 4.358354 | SMD | 75.5% | Notreported | Notreported | SMD | Notreported | Notreported | Notreported | SMD | Notreported | SMD | SMD | SMD | SMD | SMD | SMD | SMD | SMD | SMD | SMD | SMD | SMD | SMD | SMD | SMD | SMD | SMD | SMD | SMD | SMD | [6 empty] | 0 | 0 | 0 | 0 | 0 | 0 | 0 | 0 | 0 | 0 | 0 | 0 | 0 | 0 | 0 | 0 | 0 | 0 | 0 | 0 | 0
1 | Comparative durability of GFRP composite reinforcing bars in concrete and in simulated concrete environments | Allan Manalo*, Ginghis Maranan, Brahim Benmokrane, Patrice Cousin, Omar Alajarmeh,Wahid Ferdous, Ray Liang, Gangarao Hota | 1 | Cement and Concrete Composites | 2020 | 659 | 49 | Glass | E-CR glass | Vinyl ester | Notreported | 125.8 | Notreported | 100 | 80.9 | Notreported | 0 | 9.53 | 83.8 | Notreported | No rib | sand coated | 0.19 | ASTM D570 | SMD | Notreported | Notreported | Water absorption: ASTM D570 | SMD | Shear | SMD | 6 | SMD | 54.7 | 1.279707 | SMD | Notreported | Notreported | SMD | Notreported | Notreported | SMD | SMD | SMD | SMD | SMD | FIG9B | SMD | 23 | SMD | 1344 | SMD | water/cement: 0.45 | 12.8 | Notreported | Notreported | 7.5 | SMD | 12.7 | Notreported | KOH:4.2,NaOH:0.9, Ca(OH)2:118.5; g/L(mol/L) | SMD | SMD | SMD | SMD | SMD | SMD | SMD | SMD | SMD | SMD | SMD | SMD | SMD | SMD | SMD | SMD | SMD | SMD | SMD | SMD | SMD | SMD | SMD | SMD | SMD | SMD | SMD | SMD | SMD | SMD | SMD | SMD | Notreported | SMD | 6 | 45.9 | 0.8714597 | SMD | 83.91% | Notreported | Notreported | SMD | Notreported | Notreported | Notreported | SMD | Notreported | SMD | SMD | SMD | SMD | SMD | SMD | SMD | SMD | SMD | SMD | SMD | SMD | SMD | SMD | SMD | SMD | SMD | SMD | SMD | SMD | [6 empty] | 0 | 0 | 0 | 0 | 0 | 0 | 0 | 0 | 0 | 0 | 0 | 0 | 0 | 0 | 0 | 0 | 0 | 0 | 0 | 0 | 0
1 | Comparative durability of GFRP composite reinforcing bars in concrete and in simulated concrete environments | Allan Manalo*, Ginghis Maranan, Brahim Benmokrane, Patrice Cousin, Omar Alajarmeh,Wahid Ferdous, Ray Liang, Gangarao Hota | 1 | Cement and Concrete Composites | 2020 | 660 | 50 | Glass | E-CR glass | Vinyl ester | Notreported | 125.8 | Notreported | 100 | 80.9 | Notreported | 0 | 9.53 | 83.8 | Notreported | No rib | sand coated | 0.19 | ASTM D570 | SMD | Notreported | Notreported | Water absorption: ASTM D570 | SMD | Shear | SMD | 6 | SMD | 54.7 | 1.279707 | SMD | Notreported | Notreported | SMD | Notreported | Notreported | SMD | SMD | SMD | SMD | SMD | FIG9B | SMD | 60 | SMD | 1344 | SMD | water/cement: 0.45 | 12.8 | Notreported | Notreported | 7.5 | SMD | 12.7 | Notreported | KOH:4.2,NaOH:0.9, Ca(OH)2:118.5; g/L(mol/L) | SMD | SMD | SMD | SMD | SMD | SMD | SMD | SMD | SMD | SMD | SMD | SMD | SMD | SMD | SMD | SMD | SMD | SMD | SMD | SMD | SMD | SMD | SMD | SMD | SMD | SMD | SMD | SMD | SMD | SMD | SMD | SMD | Notreported | SMD | 6 | 41.5 | 1.686747 | SMD | 75.87% | Notreported | Notreported | SMD | Notreported | Notreported | Notreported | SMD | Notreported | SMD | SMD | SMD | SMD | SMD | SMD | SMD | SMD | SMD | SMD | SMD | SMD | SMD | SMD | SMD | SMD | SMD | SMD | SMD | SMD | [6 empty] | 0 | 0 | 0 | 0 | 0 | 0 | 0 | 0 | 0 | 0 | 0 | 0 | 0 | 0 | 0 | 0 | 0 | 0 | 0 | 0 | 0
1 | Comparative durability of GFRP composite reinforcing bars in concrete and in simulated concrete environments | Allan Manalo*, Ginghis Maranan, Brahim Benmokrane, Patrice Cousin, Omar Alajarmeh,Wahid Ferdous, Ray Liang, Gangarao Hota | 1 | Cement and Concrete Composites | 2020 | 661 | 51 | Glass | E-CR glass | Vinyl ester | Notreported | 125.8 | Notreported | 100 | 80.9 | Notreported | 0 | 9.53 | 83.8 | Notreported | No rib | sand coated | 0.19 | ASTM D570 | SMD | Notreported | Notreported | Water absorption: ASTM D570 | SMD | Shear | SMD | 6 | SMD | 54.7 | 1.279707 | SMD | Notreported | Notreported | SMD | Notreported | Notreported | SMD | SMD | SMD | SMD | SMD | FIG9B | SMD | 80 | SMD | 1344 | SMD | water/cement: 0.45 | 12.8 | Notreported | Notreported | 7.5 | SMD | 12.7 | Notreported | KOH:4.2,NaOH:0.9, Ca(OH)2:118.5; g/L(mol/L) | SMD | SMD | SMD | SMD | SMD | SMD | SMD | SMD | SMD | SMD | SMD | SMD | SMD | SMD | SMD | SMD | SMD | SMD | SMD | SMD | SMD | SMD | SMD | SMD | SMD | SMD | SMD | SMD | SMD | SMD | SMD | SMD | Notreported | SMD | 6 | 39.1 | 2.046036 | SMD | 71.48% | Notreported | Notreported | SMD | Notreported | Notreported | Notreported | SMD | Notreported | SMD | SMD | SMD | SMD | SMD | SMD | SMD | SMD | SMD | SMD | SMD | SMD | SMD | SMD | SMD | SMD | SMD | SMD | SMD | SMD | [6 empty] | 0 | 0 | 0 | 0 | 0 | 0 | 0 | 0 | 0 | 0 | 0 | 0 | 0 | 0 | 0 | 0 | 0 | 0 | 0 | 0 | 0
1 | Comparative durability of GFRP composite reinforcing bars in concrete and in simulated concrete environments | Allan Manalo*, Ginghis Maranan, Brahim Benmokrane, Patrice Cousin, Omar Alajarmeh,Wahid Ferdous, Ray Liang, Gangarao Hota | 1 | Cement and Concrete Composites | 2020 | 662 | 52 | Glass | E-CR glass | Vinyl ester | Notreported | 125.8 | Notreported | 100 | 80.9 | Notreported | 0 | 9.53 | 83.8 | Notreported | No rib | sand coated | 0.19 | ASTM D570 | SMD | Notreported | Notreported | Water absorption: ASTM D570 | SMD | Shear | SMD | 6 | SMD | 54.7 | 1.279707 | SMD | Notreported | Notreported | SMD | Notreported | Notreported | SMD | SMD | SMD | SMD | SMD | FIG9B | SMD | 23 | SMD | 2688 | SMD | water/cement: 0.45 | 12.8 | Notreported | Notreported | 7.5 | SMD | 12.7 | Notreported | KOH:4.2,NaOH:0.9, Ca(OH)2:118.5; g/L(mol/L) | SMD | SMD | SMD | SMD | SMD | SMD | SMD | SMD | SMD | SMD | SMD | SMD | SMD | SMD | SMD | SMD | SMD | SMD | SMD | SMD | SMD | SMD | SMD | SMD | SMD | SMD | SMD | SMD | SMD | SMD | SMD | SMD | Notreported | SMD | 6 | 44.1 | 1.133787 | SMD | 80.62% | Notreported | Notreported | SMD | Notreported | Notreported | Notreported | SMD | Notreported | SMD | SMD | SMD | SMD | SMD | SMD | SMD | SMD | SMD | SMD | SMD | SMD | SMD | SMD | SMD | SMD | SMD | SMD | SMD | SMD | [6 empty] | 0 | 0 | 0 | 0 | 0 | 0 | 0 | 0 | 0 | 0 | 0 | 0 | 0 | 0 | 0 | 0 | 0 | 0 | 0 | 0 | 0
1 | Comparative durability of GFRP composite reinforcing bars in concrete and in simulated concrete environments | Allan Manalo*, Ginghis Maranan, Brahim Benmokrane, Patrice Cousin, Omar Alajarmeh,Wahid Ferdous, Ray Liang, Gangarao Hota | 1 | Cement and Concrete Composites | 2020 | 663 | 53 | Glass | E-CR glass | Vinyl ester | Notreported | 125.8 | Notreported | 100 | 80.9 | Notreported | 0 | 9.53 | 83.8 | Notreported | No rib | sand coated | 0.19 | ASTM D570 | SMD | Notreported | Notreported | Water absorption: ASTM D570 | SMD | Shear | SMD | 6 | SMD | 54.7 | 1.279707 | SMD | Notreported | Notreported | SMD | Notreported | Notreported | SMD | SMD | SMD | SMD | SMD | FIG9B | SMD | 60 | SMD | 2688 | SMD | water/cement: 0.45 | 12.8 | Notreported | Notreported | 7.5 | SMD | 12.7 | Notreported | KOH:4.2,NaOH:0.9, Ca(OH)2:118.5; g/L(mol/L) | SMD | SMD | SMD | SMD | SMD | SMD | SMD | SMD | SMD | SMD | SMD | SMD | SMD | SMD | SMD | SMD | SMD | SMD | SMD | SMD | SMD | SMD | SMD | SMD | SMD | SMD | SMD | SMD | SMD | SMD | SMD | SMD | Notreported | SMD | 6 | 40.3 | 2.48139 | SMD | 73.67% | Notreported | Notreported | SMD | Notreported | Notreported | Notreported | SMD | Notreported | SMD | SMD | SMD | SMD | SMD | SMD | SMD | SMD | SMD | SMD | SMD | SMD | SMD | SMD | SMD | SMD | SMD | SMD | SMD | SMD | [6 empty] | 0 | 0 | 0 | 0 | 0 | 0 | 0 | 0 | 0 | 0 | 0 | 0 | 0 | 0 | 0 | 0 | 0 | 0 | 0 | 0 | 0
1 | Comparative durability of GFRP composite reinforcing bars in concrete and in simulated concrete environments | Allan Manalo*, Ginghis Maranan, Brahim Benmokrane, Patrice Cousin, Omar Alajarmeh,Wahid Ferdous, Ray Liang, Gangarao Hota | 1 | Cement and Concrete Composites | 2020 | 664 | 54 | Glass | E-CR glass | Vinyl ester | Notreported | 125.8 | Notreported | 100 | 80.9 | Notreported | 0 | 9.53 | 83.8 | Notreported | No rib | sand coated | 0.19 | ASTM D570 | SMD | Notreported | Notreported | Water absorption: ASTM D570 | SMD | Shear | SMD | 6 | SMD | 54.7 | 1.279707 | SMD | Notreported | Notreported | SMD | Notreported | Notreported | SMD | SMD | SMD | SMD | SMD | FIG9B | SMD | 80 | SMD | 2688 | SMD | water/cement: 0.45 | 12.8 | Notreported | Notreported | 7.5 | SMD | 12.7 | Notreported | KOH:4.2,NaOH:0.9, Ca(OH)2:118.5; g/L(mol/L) | SMD | SMD | SMD | SMD | SMD | SMD | SMD | SMD | SMD | SMD | SMD | SMD | SMD | SMD | SMD | SMD | SMD | SMD | SMD | SMD | SMD | SMD | SMD | SMD | SMD | SMD | SMD | SMD | SMD | SMD | SMD | SMD | Notreported | SMD | 6 | 36.3 | 1.101928 | SMD | 66.36% | Notreported | Notreported | SMD | Notreported | Notreported | Notreported | SMD | Notreported | SMD | SMD | SMD | SMD | SMD | SMD | SMD | SMD | SMD | SMD | SMD | SMD | SMD | SMD | SMD | SMD | SMD | SMD | SMD | SMD | [6 empty] | 0 | 0 | 0 | 0 | 0 | 0 | 0 | 0 | 0 | 0 | 0 | 0 | 0 | 0 | 0 | 0 | 0 | 0 | 0 | 0 | 0
1 | Durability and degradation mechanism of GFRP bars embedded in concrete beams with cracks | X. J. He, L. Dai and W. R. Yang | 3 | Plastics, Rubber and Composites | 2016 | 665 | 1 | Glass | Notreported | Vinyl ester | Notreported | 123 | 125 | 98.4 | 72 | Notreported | Notreported | 10 | Notreported | Notreported | helically wounded | sand coated | Notreported | Notreported | SMD | Notreported | Notreported | SMD | SMD | Tensile | SMD | Notreported | SMD | 1130 | Notreported | SMD | 51.6 | Notreported | SMD | 0.0135 | Notreported | SMD | SMD | SMD | SMD | SMD | FIG8 | SMD | 23 | SMD | 4320 | SMD | Notreported | Notreported | 30 | Notreported | 25 | pre-crack load: 0.39KN*m | SMD | SMD | SMD | Notreported | 70 | Notreported | SMD | SMD | SMD | SMD | SMD | SMD | SMD | SMD | SMD | SMD | SMD | SMD | SMD | SMD | SMD | SMD | SMD | SMD | SMD | SMD | SMD | SMD | SMD | SMD | SMD | SMD | SMD | SMD | SMD | Notreported | SMD | 4 | 1107.4 | Notreported | SMD | 98% | Notreported | Notreported | SMD | 97.5% | Notreported | Notreported | SMD | Notreported | SMD | SMD | SMD | SMD | SMD | SMD | SMD | SMD | SMD | SMD | SMD | SMD | SMD |  | SMD | SMD | SMD | SMD | SMD | SMD | [6 empty] | 0 | 1 | 1 | 2 | 2 | 0 | 0 | 0 | 0 | 0 | 0 | 0 | 0 | 0 | 0 | 0 | 0 | 0 | 0 | 0 | 0
1 | Durability and degradation mechanism of GFRP bars embedded in concrete beams with cracks | X. J. He, L. Dai and W. R. Yang | 3 | Plastics, Rubber and Composites | 2016 | 666 | 2 | Glass | Notreported | Vinyl ester | Notreported | 123 | 125 | 98.4 | 72 | Notreported | Notreported | 10 | Notreported | Notreported | helically wounded | sand coated | Notreported | Notreported | SMD | Notreported | Notreported | SMD | SMD | Tensile | SMD | Notreported | SMD | 1130 | Notreported | SMD | 51.6 | Notreported | SMD | 0.0135 | Notreported | SMD | SMD | SMD | SMD | SMD | FIG8 | SMD | 23 | SMD | 8640 | SMD | Notreported | Notreported | 30 | Notreported | 25 | pre-crack load: 0.39KN*m | SMD | SMD | SMD | Notreported | 70 | Notreported | SMD | SMD | SMD | SMD | SMD | SMD | SMD | SMD | SMD | SMD | SMD | SMD | SMD | SMD | SMD | SMD | SMD | SMD | SMD | SMD | SMD | SMD | SMD | SMD | SMD | SMD | SMD | SMD | SMD | Notreported | SMD | 4 | 1100.62 | Notreported | SMD | 97.4% | 50.2584 | Notreported | SMD | 97.4% | Notreported | Notreported | SMD | Notreported | SMD | SMD | SMD | SMD | SMD | SMD | SMD | SMD | SMD | SMD | SMD | SMD | SMD |  | SMD | SMD | SMD | SMD | SMD | SMD | [6 empty] | 0 | 1 | 1 | 2 | 2 | 0 | 0 | 0 | 0 | 0 | 0 | 0 | 0 | 0 | 0 | 0 | 0 | 0 | 0 | 0 | 0
1 | Durability and degradation mechanism of GFRP bars embedded in concrete beams with cracks | X. J. He, L. Dai and W. R. Yang | 3 | Plastics, Rubber and Composites | 2016 | 667 | 3 | Glass | Notreported | Vinyl ester | Notreported | 123 | 125 | 98.4 | 72 | Notreported | Notreported | 10 | Notreported | Notreported | helically wounded | sand coated | Notreported | Notreported | SMD | Notreported | Notreported | SMD | SMD | Tensile | SMD | Notreported | SMD | 1130 | Notreported | SMD | 51.6 | Notreported | SMD | 0.0135 | Notreported | SMD | SMD | SMD | SMD | SMD | FIG8 | SMD | 23 | SMD | 12960 | SMD | Notreported | Notreported | 30 | Notreported | 25 | pre-crack load: 0.39KN*m | SMD | SMD | SMD | Notreported | 70 | Notreported | SMD | SMD | SMD | SMD | SMD | SMD | SMD | SMD | SMD | SMD | SMD | SMD | SMD | SMD | SMD | SMD | SMD | SMD | SMD | SMD | SMD | SMD | SMD | SMD | SMD | SMD | SMD | SMD | SMD | Notreported | SMD | 4 | 1087.06 | Notreported | SMD | 96.2% | 49.6908 | Notreported | SMD | 96.3% | Notreported | Notreported | SMD | Notreported | SMD | SMD | SMD | SMD | SMD | SMD | SMD | SMD | SMD | SMD | SMD | SMD | SMD |  | SMD | SMD | SMD | SMD | SMD | SMD | [6 empty] | 0 | 1 | 1 | 2 | 2 | 0 | 0 | 0 | 0 | 0 | 0 | 0 | 0 | 0 | 0 | 0 | 0 | 0 | 0 | 0 | 0
1 | Durability and degradation mechanism of GFRP bars embedded in concrete beams with cracks | X. J. He, L. Dai and W. R. Yang | 3 | Plastics, Rubber and Composites | 2016 | 668 | 4 | Glass | Notreported | Vinyl ester | Notreported | 123 | 125 | 98.4 | 72 | Notreported | Notreported | 10 | Notreported | Notreported | helically wounded | sand coated | Notreported | Notreported | SMD | Notreported | Notreported | SMD | SMD | Tensile | SMD | Notreported | SMD | 1130 | Notreported | SMD | 51.6 | Notreported | SMD | 0.0135 | Notreported | SMD | SMD | SMD | SMD | SMD | FIG8 | SMD | 21,25 | SMD | 4320 | SMD | Notreported | Notreported | 30 | Notreported | 25 | SMD | tap water | Notreported | Notreported | SMD | SMD | SMD | SMD | SMD | SMD | SMD | SMD | SMD | SMD | SMD | SMD | SMD | SMD | SMD | SMD | SMD | SMD | SMD | SMD | SMD | SMD | SMD | SMD | SMD | SMD | stress | four point flexural load | 0.2 ultimate bending moment | 1130 | 51.6 | SMD | Notreported | SMD | 4 | 1065.59 | Notreported | SMD | 94.3% | 48.6588 | Notreported | SMD | 94.3% | Notreported | Notreported | SMD | Notreported | SMD | SMD | SMD | SMD | SMD | SMD | SMD | SMD | SMD | SMD | SMD | SMD | SMD |  | SMD | SMD | SMD | SMD | SMD | SMD | [6 empty] | 0 | 0 | 0 | 0 | 0 | 0 | 0 | 0 | 0 | 0 | 0 | 0 | 0 | 0 | 0 | 0 | 0 | 0 | 0 | 0 | 0
1 | Durability and degradation mechanism of GFRP bars embedded in concrete beams with cracks | X. J. He, L. Dai and W. R. Yang | 3 | Plastics, Rubber and Composites | 2016 | 669 | 5 | Glass | Notreported | Vinyl ester | Notreported | 123 | 125 | 98.4 | 72 | Notreported | Notreported | 10 | Notreported | Notreported | helically wounded | sand coated | Notreported | Notreported | SMD | Notreported | Notreported | SMD | SMD | Tensile | SMD | Notreported | SMD | 1130 | Notreported | SMD | 51.6 | Notreported | SMD | 0.0135 | Notreported | SMD | SMD | SMD | SMD | SMD | FIG8 | SMD | 21,25 | SMD | 8640 | SMD | Notreported | Notreported | 30 | Notreported | 25 | SMD | tap water | Notreported | Notreported | SMD | SMD | SMD | SMD | SMD | SMD | SMD | SMD | SMD | SMD | SMD | SMD | SMD | SMD | SMD | SMD | SMD | SMD | SMD | SMD | SMD | SMD | SMD | SMD | SMD | SMD | stress | four point flexural load | 0.2 ultimate bending moment | 1130 | 51.6 | SMD | Notreported | SMD | 4 | 1019.26 | Notreported | SMD | 90.2% | 49.6392 | Notreported | SMD | 96.2% | Notreported | Notreported | SMD | Notreported | SMD | SMD | SMD | SMD | SMD | SMD | SMD | SMD | SMD | SMD | SMD | SMD | SMD |  | SMD | SMD | SMD | SMD | SMD | SMD | [6 empty] | 0 | 0 | 0 | 0 | 0 | 0 | 0 | 0 | 0 | 0 | 0 | 0 | 0 | 0 | 0 | 0 | 0 | 0 | 0 | 0 | 0
1 | Durability and degradation mechanism of GFRP bars embedded in concrete beams with cracks | X. J. He, L. Dai and W. R. Yang | 3 | Plastics, Rubber and Composites | 2016 | 670 | 6 | Glass | Notreported | Vinyl ester | Notreported | 123 | 125 | 98.4 | 72 | Notreported | Notreported | 10 | Notreported | Notreported | helically wounded | sand coated | Notreported | Notreported | SMD | Notreported | Notreported | SMD | SMD | Tensile | SMD | Notreported | SMD | 1130 | Notreported | SMD | 51.6 | Notreported | SMD | 0.0135 | Notreported | SMD | SMD | SMD | SMD | SMD | FIG8 | SMD | 21,25 | SMD | 12960 | SMD | Notreported | Notreported | 30 | Notreported | 25 | SMD | tap water | Notreported | Notreported | SMD | SMD | SMD | SMD | SMD | SMD | SMD | SMD | SMD | SMD | SMD | SMD | SMD | SMD | SMD | SMD | SMD | SMD | SMD | SMD | SMD | SMD | SMD | SMD | SMD | SMD | stress | four point flexural load | 0.2 ultimate bending moment | 1130 | 51.6 | SMD | Notreported | SMD | 4 | 1001.18 | Notreported | SMD | 88.6% | 50.8776 | Notreported | SMD | 98.6% | Notreported | Notreported | SMD | Notreported | SMD | SMD | SMD | SMD | SMD | SMD | SMD | SMD | SMD | SMD | SMD | SMD | SMD |  | SMD | SMD | SMD | SMD | FIG7B,X2000 | SMD | [6 empty] | 0 | 0 | 0 | 0 | 0 | 0 | 0 | 0 | 0 | 0 | 0 | 0 | 0 | 0 | 0 | 0 | 0 | 0 | 0 | 0 | 0
1 | Durability and degradation mechanism of GFRP bars embedded in concrete beams with cracks | X. J. He, L. Dai and W. R. Yang | 3 | Plastics, Rubber and Composites | 2016 | 671 | 7 | Glass | Notreported | Vinyl ester | Notreported | 123 | 125 | 98.4 | 72 | Notreported | Notreported | 10 | Notreported | Notreported | helically wounded | sand coated | Notreported | Notreported | SMD | Notreported | Notreported | SMD | SMD | Tensile | SMD | Notreported | SMD | 1130 | Notreported | SMD | 51.6 | Notreported | SMD | 0.0135 | Notreported | SMD | SMD | SMD | SMD | SMD | FIG8 | SMD | 21,25 | SMD | 4320 | SMD | Notreported | Notreported | 30 | Notreported | 25 | pre-crack load: 0.39KN*m | tap water | Notreported | Notreported | SMD | SMD | SMD | SMD | SMD | SMD | SMD | SMD | SMD | SMD | SMD | SMD | SMD | SMD | SMD | SMD | SMD | SMD | SMD | SMD | SMD | SMD | SMD | SMD | SMD | SMD | stress | four point flexural load | 0.2 ultimate bending moment | 1130 | 51.6 | SMD | Notreported | SMD | 4 | 1057.68 | Notreported | SMD | 93.6% | 50.8776 | Notreported | SMD | 98.6% | Notreported | Notreported | SMD | Notreported | SMD | SMD | SMD | SMD | SMD | SMD | SMD | SMD | SMD | SMD | SMD | SMD | SMD |  | SMD | SMD | SMD | SMD | SMD | SMD | [6 empty] | 0 | 0 | 0 | 0 | 0 | 0 | 0 | 0 | 0 | 0 | 0 | 0 | 0 | 0 | 0 | 0 | 0 | 0 | 0 | 0 | 0
1 | Durability and degradation mechanism of GFRP bars embedded in concrete beams with cracks | X. J. He, L. Dai and W. R. Yang | 3 | Plastics, Rubber and Composites | 2016 | 672 | 8 | Glass | Notreported | Vinyl ester | Notreported | 123 | 125 | 98.4 | 72 | Notreported | Notreported | 10 | Notreported | Notreported | helically wounded | sand coated | Notreported | Notreported | SMD | Notreported | Notreported | SMD | SMD | Tensile | SMD | Notreported | SMD | 1130 | Notreported | SMD | 51.6 | Notreported | SMD | 0.0135 | Notreported | SMD | SMD | SMD | SMD | SMD | FIG8 | SMD | 21,25 | SMD | 8640 | SMD | Notreported | Notreported | 30 | Notreported | 25 | pre-crack load: 0.39KN*m | tap water | Notreported | Notreported | SMD | SMD | SMD | SMD | SMD | SMD | SMD | SMD | SMD | SMD | SMD | SMD | SMD | SMD | SMD | SMD | SMD | SMD | SMD | SMD | SMD | SMD | SMD | SMD | SMD | SMD | stress | four point flexural load | 0.2 ultimate bending moment | 1130 | 51.6 | SMD | Notreported | SMD | 4 | 1030.56 | Notreported | SMD | 91.2% | 49.6392 | Notreported | SMD | 96.2% | Notreported | Notreported | SMD | Notreported | SMD | SMD | SMD | SMD | SMD | SMD | SMD | SMD | SMD | SMD | SMD | SMD | SMD |  | SMD | SMD | SMD | SMD | SMD | SMD | [6 empty] | 0 | 0 | 0 | 0 | 0 | 0 | 0 | 0 | 0 | 0 | 0 | 0 | 0 | 0 | 0 | 0 | 0 | 0 | 0 | 0 | 0
1 | Durability and degradation mechanism of GFRP bars embedded in concrete beams with cracks | X. J. He, L. Dai and W. R. Yang | 3 | Plastics, Rubber and Composites | 2016 | 673 | 9 | Glass | Notreported | Vinyl ester | Notreported | 123 | 125 | 98.4 | 72 | Notreported | Notreported | 10 | Notreported | Notreported | helically wounded | sand coated | Notreported | Notreported | SMD | Notreported | Notreported | SMD | SMD | Tensile | SMD | Notreported | SMD | 1130 | Notreported | SMD | 51.6 | Notreported | SMD | 0.0135 | Notreported | SMD | SMD | SMD | SMD | SMD | FIG8 | SMD | 21,25 | SMD | 12960 | SMD | Notreported | Notreported | 30 | Notreported | 25 | pre-crack load: 0.39KN*m | tap water | Notreported | Notreported | SMD | SMD | SMD | SMD | SMD | SMD | SMD | SMD | SMD | SMD | SMD | SMD | SMD | SMD | SMD | SMD | SMD | SMD | SMD | SMD | SMD | SMD | SMD | SMD | SMD | SMD | stress | four point flexural load | 0.2 ultimate bending moment | 1130 | 51.6 | SMD | Notreported | SMD | 4 | 986.49 | Notreported | SMD | 87.3% | 49.8456 | Notreported | SMD | 96.6% | Notreported | Notreported | SMD | Notreported | SMD | SMD | SMD | SMD | SMD | SMD | SMD | SMD | SMD | SMD | SMD | SMD | SMD |  | SMD | SMD | SMD | SMD | FIG7C,X1000 | SMD | [6 empty] | 0 | 0 | 0 | 0 | 0 | 0 | 0 | 0 | 0 | 0 | 0 | 0 | 0 | 0 | 0 | 0 | 0 | 0 | 0 | 0 | 0
1 | Durability and degradation mechanism of GFRP bars embedded in concrete beams with cracks | X. J. He, L. Dai and W. R. Yang | 3 | Plastics, Rubber and Composites | 2016 | 674 | 10 | Glass | Notreported | Vinyl ester | Notreported | 123 | 125 | 98.4 | 72 | Notreported | Notreported | 10 | Notreported | Notreported | helically wounded | sand coated | Notreported | Notreported | SMD | Notreported | Notreported | SMD | SMD | Tensile | SMD | Notreported | SMD | 1130 | Notreported | SMD | 51.6 | Notreported | SMD | 0.0135 | Notreported | SMD | SMD | SMD | SMD | SMD | FIG8 | SMD | 21,25 | SMD | 4320 | SMD | Notreported | Notreported | 30 | Notreported | 25 | pre-crack load: 0.39KN*m | tap water | Notreported | Notreported | SMD | SMD | SMD | SMD | SMD | SMD | SMD | SMD | SMD | SMD | SMD | SMD | SMD | SMD | SMD | SMD | SMD | SMD | SMD | SMD | SMD | SMD | SMD | SMD | SMD | SMD | stress | four point flexural load | 0.4 ultimate bending moment | 1130 | 51.6 | SMD | Notreported | SMD | 4 | 1007.96 | Notreported | SMD | 89.2% | 51.1872 | Notreported | SMD | 99.2% | Notreported | Notreported | SMD | Notreported | SMD | SMD | SMD | SMD | SMD | SMD | SMD | SMD | SMD | SMD | SMD | SMD | SMD |  | SMD | SMD | SMD | SMD | SMD | SMD | [6 empty] | 0 | 0 | 0 | 0 | 0 | 0 | 0 | 0 | 0 | 0 | 0 | 0 | 0 | 0 | 0 | 0 | 0 | 0 | 0 | 0 | 0
1 | Durability and degradation mechanism of GFRP bars embedded in concrete beams with cracks | X. J. He, L. Dai and W. R. Yang | 3 | Plastics, Rubber and Composites | 2016 | 675 | 11 | Glass | Notreported | Vinyl ester | Notreported | 123 | 125 | 98.4 | 72 | Notreported | Notreported | 10 | Notreported | Notreported | helically wounded | sand coated | Notreported | Notreported | SMD | Notreported | Notreported | SMD | SMD | Tensile | SMD | Notreported | SMD | 1130 | Notreported | SMD | 51.6 | Notreported | SMD | 0.0135 | Notreported | SMD | SMD | SMD | SMD | SMD | FIG8 | SMD | 21,25 | SMD | 8640 | SMD | Notreported | Notreported | 30 | Notreported | 25 | pre-crack load: 0.39KN*m | tap water | Notreported | Notreported | SMD | SMD | SMD | SMD | SMD | SMD | SMD | SMD | SMD | SMD | SMD | SMD | SMD | SMD | SMD | SMD | SMD | SMD | SMD | SMD | SMD | SMD | SMD | SMD | SMD | SMD | stress | four point flexural load | 0.4 ultimate bending moment | 1130 | 51.6 | SMD | Notreported | SMD | 4 | 976.32 | Notreported | SMD | 86.4% | 49.7424 | Notreported | SMD | 96.4% | Notreported | Notreported | SMD | Notreported | SMD | SMD | SMD | SMD | SMD | SMD | SMD | SMD | SMD | SMD | SMD | SMD | SMD |  | SMD | SMD | SMD | SMD | SMD | SMD | [6 empty] | 0 | 0 | 0 | 0 | 0 | 0 | 0 | 0 | 0 | 0 | 0 | 0 | 0 | 0 | 0 | 0 | 0 | 0 | 0 | 0 | 0
1 | Durability and degradation mechanism of GFRP bars embedded in concrete beams with cracks | X. J. He, L. Dai and W. R. Yang | 3 | Plastics, Rubber and Composites | 2016 | 676 | 12 | Glass | Notreported | Vinyl ester | Notreported | 123 | 125 | 98.4 | 72 | Notreported | Notreported | 10 | Notreported | Notreported | helically wounded | sand coated | Notreported | Notreported | SMD | Notreported | Notreported | SMD | SMD | Tensile | SMD | Notreported | SMD | 1130 | Notreported | SMD | 51.6 | Notreported | SMD | 0.0135 | Notreported | SMD | SMD | SMD | SMD | SMD | FIG8 | SMD | 21,25 | SMD | 12960 | SMD | Notreported | Notreported | 30 | Notreported | 25 | pre-crack load: 0.39KN*m | tap water | Notreported | Notreported | SMD | SMD | SMD | SMD | SMD | SMD | SMD | SMD | SMD | SMD | SMD | SMD | SMD | SMD | SMD | SMD | SMD | SMD | SMD | SMD | SMD | SMD | SMD | SMD | SMD | SMD | stress | four point flexural load | 0.4 ultimate bending moment | 1130 | 51.6 | SMD | Notreported | SMD | 4 | 951.46 | Notreported | SMD | 84.2% | 52.2192 | Notreported | SMD | 101.2% | Notreported | Notreported | SMD | Notreported | SMD | SMD | SMD | SMD | SMD | SMD | SMD | SMD | SMD | SMD | SMD | SMD | SMD |  | SMD | SMD | SMD | SMD | FIG7D,X1000 | SMD | [6 empty] | 0 | 0 | 0 | 0 | 0 | 0 | 0 | 0 | 0 | 0 | 0 | 0 | 0 | 0 | 0 | 0 | 0 | 0 | 0 | 0 | 0
1 | Durability and degradation mechanism of GFRP bars embedded in concrete beams with cracks | X. J. He, L. Dai and W. R. Yang | 3 | Plastics, Rubber and Composites | 2016 | 677 | 13 | Glass | Notreported | Vinyl ester | Notreported | 123 | 125 | 98.4 | 72 | Notreported | Notreported | 10 | Notreported | Notreported | helically wounded | sand coated | Notreported | Notreported | SMD | Notreported | Notreported | SMD | SMD | Tensile | SMD | Notreported | SMD | 1130 | Notreported | SMD | 51.6 | Notreported | SMD | 0.0135 | Notreported | SMD | SMD | SMD | SMD | SMD | FIG8 | SMD | 58,62 | SMD | 4320 | SMD | Notreported | Notreported | 30 | Notreported | 25 | SMD | 13.5 | Notreported | Notreported | SMD | SMD | SMD | SMD | SMD | SMD | SMD | SMD | SMD | SMD | SMD | SMD | SMD | SMD | SMD | SMD | SMD | SMD | SMD | SMD | SMD | SMD | SMD | SMD | SMD | SMD | stress | four point flexural load | 0.2 ultimate bending moment | 1130 | 51.6 | SMD | Notreported | SMD | 4 | 975.19 | Notreported | SMD | 86.3% | 50.2068 | Notreported | SMD | 97.3% | Notreported | Notreported | SMD | Notreported | SMD | SMD | SMD | SMD | SMD | SMD | SMD | SMD | SMD | SMD | SMD | SMD | SMD |  | SMD | SMD | SMD | SMD | SMD | SMD | [6 empty] | 0 | 0 | 0 | 0 | 0 | 0 | 0 | 0 | 0 | 0 | 0 | 0 | 0 | 0 | 0 | 0 | 0 | 0 | 0 | 0 | 0
1 | Durability and degradation mechanism of GFRP bars embedded in concrete beams with cracks | X. J. He, L. Dai and W. R. Yang | 3 | Plastics, Rubber and Composites | 2016 | 678 | 14 | Glass | Notreported | Vinyl ester | Notreported | 123 | 125 | 98.4 | 72 | Notreported | Notreported | 10 | Notreported | Notreported | helically wounded | sand coated | Notreported | Notreported | SMD | Notreported | Notreported | SMD | SMD | Tensile | SMD | Notreported | SMD | 1130 | Notreported | SMD | 51.6 | Notreported | SMD | 0.0135 | Notreported | SMD | SMD | SMD | SMD | SMD | FIG8 | SMD | 58,62 | SMD | 8640 | SMD | Notreported | Notreported | 30 | Notreported | 25 | SMD | 13.5 | Notreported | Notreported | SMD | SMD | SMD | SMD | SMD | SMD | SMD | SMD | SMD | SMD | SMD | SMD | SMD | SMD | SMD | SMD | SMD | SMD | SMD | SMD | SMD | SMD | SMD | SMD | SMD | SMD | stress | four point flexural load | 0.2 ultimate bending moment | 1130 | 51.6 | SMD | Notreported | SMD | 4 | 951.46 | Notreported | SMD | 84.2% | 49.6392 | Notreported | SMD | 96.2% | Notreported | Notreported | SMD | Notreported | SMD | SMD | SMD | SMD | SMD | SMD | SMD | SMD | SMD | SMD | SMD | SMD | SMD |  | SMD | SMD | SMD | SMD | SMD | SMD | [6 empty] | 0 | 0 | 0 | 0 | 0 | 0 | 0 | 0 | 0 | 0 | 0 | 0 | 0 | 0 | 0 | 0 | 0 | 0 | 0 | 0 | 0
1 | Durability and degradation mechanism of GFRP bars embedded in concrete beams with cracks | X. J. He, L. Dai and W. R. Yang | 3 | Plastics, Rubber and Composites | 2016 | 679 | 15 | Glass | Notreported | Vinyl ester | Notreported | 123 | 125 | 98.4 | 72 | Notreported | Notreported | 10 | Notreported | Notreported | helically wounded | sand coated | Notreported | Notreported | SMD | Notreported | Notreported | SMD | SMD | Tensile | SMD | Notreported | SMD | 1130 | Notreported | SMD | 51.6 | Notreported | SMD | 0.0135 | Notreported | SMD | SMD | SMD | SMD | SMD | FIG8 | SMD | 58,62 | SMD | 12960 | SMD | Notreported | Notreported | 30 | Notreported | 25 | SMD | 13.5 | Notreported | Notreported | SMD | SMD | SMD | SMD | SMD | SMD | SMD | SMD | SMD | SMD | SMD | SMD | SMD | SMD | SMD | SMD | SMD | SMD | SMD | SMD | SMD | SMD | SMD | SMD | SMD | SMD | stress | four point flexural load | 0.2 ultimate bending moment | 1130 | 51.6 | SMD | Notreported | SMD | 4 | 900.61 | Notreported | SMD | 79.7% | 49.8972 | Notreported | SMD | 96.7% | Notreported | Notreported | SMD | Notreported | SMD | SMD | SMD | SMD | Notreported | 120 | 124 | Notreported | 96.8 | SMD | SMD | SMD | SMD |  | SMD | SMD | SMD | SMD | FIG7E,X2000 | SMD | [6 empty] | 0 | 0 | 0 | 0 | 0 | 0 | 0 | 0 | 0 | 0 | 0 | 0 | 0 | 0 | 0 | 0 | 0 | 0 | 0 | 0 | 0
1 | Durability and degradation mechanism of GFRP bars embedded in concrete beams with cracks | X. J. He, L. Dai and W. R. Yang | 3 | Plastics, Rubber and Composites | 2016 | 680 | 16 | Glass | Notreported | Vinyl ester | Notreported | 123 | 125 | 98.4 | 72 | Notreported | Notreported | 10 | Notreported | Notreported | helically wounded | sand coated | Notreported | Notreported | SMD | Notreported | Notreported | SMD | SMD | Tensile | SMD | Notreported | SMD | 1130 | Notreported | SMD | 51.6 | Notreported | SMD | 0.0135 | Notreported | SMD | SMD | SMD | SMD | SMD | FIG8 | SMD | 58,62 | SMD | 4320 | SMD | Notreported | Notreported | 30 | Notreported | 25 | pre-crack load: 0.39KN*m | 13.5 | Notreported | Notreported | SMD | SMD | SMD | SMD | SMD | SMD | SMD | SMD | SMD | SMD | SMD | SMD | SMD | SMD | SMD | SMD | SMD | SMD | SMD | SMD | SMD | SMD | SMD | SMD | SMD | SMD | stress | four point flexural load | 0.2 ultimate bending moment | 1130 | 51.6 | SMD | Notreported | SMD | 4 | 950.33 | Notreported | SMD | 84.1% | 49.6392 | Notreported | SMD | 96.2% | Notreported | Notreported | SMD | Notreported | SMD | SMD | SMD | SMD | SMD | SMD | SMD | SMD | SMD | SMD | SMD | SMD | SMD |  | SMD | SMD | SMD | SMD | SMD | SMD | [6 empty] | 0 | 0 | 0 | 0 | 0 | 0 | 0 | 0 | 0 | 0 | 0 | 0 | 0 | 0 | 0 | 0 | 0 | 0 | 0 | 0 | 0
1 | Durability and degradation mechanism of GFRP bars embedded in concrete beams with cracks | X. J. He, L. Dai and W. R. Yang | 3 | Plastics, Rubber and Composites | 2016 | 681 | 17 | Glass | Notreported | Vinyl ester | Notreported | 123 | 125 | 98.4 | 72 | Notreported | Notreported | 10 | Notreported | Notreported | helically wounded | sand coated | Notreported | Notreported | SMD | Notreported | Notreported | SMD | SMD | Tensile | SMD | Notreported | SMD | 1130 | Notreported | SMD | 51.6 | Notreported | SMD | 0.0135 | Notreported | SMD | SMD | SMD | SMD | SMD | FIG8 | SMD | 58,62 | SMD | 8640 | SMD | Notreported | Notreported | 30 | Notreported | 25 | pre-crack load: 0.39KN*m | 13.5 | Notreported | Notreported | SMD | SMD | SMD | SMD | SMD | SMD | SMD | SMD | SMD | SMD | SMD | SMD | SMD | SMD | SMD | SMD | SMD | SMD | SMD | SMD | SMD | SMD | SMD | SMD | SMD | SMD | stress | four point flexural load | 0.2 ultimate bending moment | 1130 | 51.6 | SMD | Notreported | SMD | 4 | 907.39 | Notreported | SMD | 80.3% | 50.4132 | Notreported | SMD | 97.7% | Notreported | Notreported | SMD | Notreported | SMD | SMD | SMD | SMD | SMD | SMD | SMD | SMD | SMD | SMD | SMD | SMD | SMD |  | SMD | SMD | SMD | SMD | SMD | SMD | [6 empty] | 0 | 0 | 0 | 0 | 0 | 0 | 0 | 0 | 0 | 0 | 0 | 0 | 0 | 0 | 0 | 0 | 0 | 0 | 0 | 0 | 0
1 | Durability and degradation mechanism of GFRP bars embedded in concrete beams with cracks | X. J. He, L. Dai and W. R. Yang | 3 | Plastics, Rubber and Composites | 2016 | 682 | 18 | Glass | Notreported | Vinyl ester | Notreported | 123 | 125 | 98.4 | 72 | Notreported | Notreported | 10 | Notreported | Notreported | helically wounded | sand coated | Notreported | Notreported | SMD | Notreported | Notreported | SMD | SMD | Tensile | SMD | Notreported | SMD | 1130 | Notreported | SMD | 51.6 | Notreported | SMD | 0.0135 | Notreported | SMD | SMD | SMD | SMD | SMD | FIG8 | SMD | 58,62 | SMD | 12960 | SMD | Notreported | Notreported | 30 | Notreported | 25 | pre-crack load: 0.39KN*m | 13.5 | Notreported | Notreported | SMD | SMD | SMD | SMD | SMD | SMD | SMD | SMD | SMD | SMD | SMD | SMD | SMD | SMD | SMD | SMD | SMD | SMD | SMD | SMD | SMD | SMD | SMD | SMD | SMD | SMD | stress | four point flexural load | 0.2 ultimate bending moment | 1130 | 51.6 | SMD | Notreported | SMD | 4 | 880.27 | Notreported | SMD | 77.9% | 49.2264 | Notreported | SMD | 95.4% | Notreported | Notreported | SMD | Notreported | SMD | SMD | SMD | SMD | SMD | SMD | SMD | SMD | SMD | SMD | SMD | SMD | SMD |  | SMD | SMD | SMD | SMD | FIG7F,X1000 | SMD | [6 empty] | 0 | 0 | 0 | 0 | 0 | 0 | 0 | 0 | 0 | 0 | 0 | 0 | 0 | 0 | 0 | 0 | 0 | 0 | 0 | 0 | 0
1 | Durability and degradation mechanism of GFRP bars embedded in concrete beams with cracks | X. J. He, L. Dai and W. R. Yang | 3 | Plastics, Rubber and Composites | 2016 | 683 | 19 | Glass | Notreported | Vinyl ester | Notreported | 123 | 125 | 98.4 | 72 | Notreported | Notreported | 10 | Notreported | Notreported | helically wounded | sand coated | Notreported | Notreported | SMD | Notreported | Notreported | SMD | SMD | Tensile | SMD | Notreported | SMD | 1130 | Notreported | SMD | 51.6 | Notreported | SMD | 0.0135 | Notreported | SMD | SMD | SMD | SMD | SMD | FIG8 | SMD | 58,62 | SMD | 4320 | SMD | Notreported | Notreported | 30 | Notreported | 25 | pre-crack load: 0.39KN*m | 13.5 | Notreported | Notreported | SMD | SMD | SMD | SMD | SMD | SMD | SMD | SMD | SMD | SMD | SMD | SMD | SMD | SMD | SMD | SMD | SMD | SMD | SMD | SMD | SMD | SMD | SMD | SMD | SMD | SMD | stress | four point flexural load | 0.4 ultimate bending moment | 1130 | 51.6 | SMD | Notreported | SMD | 4 | 942.42 | Notreported | SMD | 83.4% | 50.7228 | Notreported | SMD | 98.3% | Notreported | Notreported | SMD | Notreported | SMD | SMD | SMD | SMD | SMD | SMD | SMD | SMD | SMD | SMD | SMD | SMD | SMD |  | SMD | SMD | SMD | SMD | SMD | SMD | [6 empty] | 0 | 0 | 0 | 0 | 0 | 0 | 0 | 0 | 0 | 0 | 0 | 0 | 0 | 0 | 0 | 0 | 0 | 0 | 0 | 0 | 0
1 | Durability and degradation mechanism of GFRP bars embedded in concrete beams with cracks | X. J. He, L. Dai and W. R. Yang | 3 | Plastics, Rubber and Composites | 2016 | 684 | 20 | Glass | Notreported | Vinyl ester | Notreported | 123 | 125 | 98.4 | 72 | Notreported | Notreported | 10 | Notreported | Notreported | helically wounded | sand coated | Notreported | Notreported | SMD | Notreported | Notreported | SMD | SMD | Tensile | SMD | Notreported | SMD | 1130 | Notreported | SMD | 51.6 | Notreported | SMD | 0.0135 | Notreported | SMD | SMD | SMD | SMD | SMD | FIG8 | SMD | 58,62 | SMD | 8640 | SMD | Notreported | Notreported | 30 | Notreported | 25 | pre-crack load: 0.39KN*m | 13.5 | Notreported | Notreported | SMD | SMD | SMD | SMD | SMD | SMD | SMD | SMD | SMD | SMD | SMD | SMD | SMD | SMD | SMD | SMD | SMD | SMD | SMD | SMD | SMD | SMD | SMD | SMD | SMD | SMD | stress | four point flexural load | 0.4 ultimate bending moment | 1130 | 51.6 | SMD | Notreported | SMD | 4 | 884.79 | Notreported | SMD | 78.3% | 49.7424 | Notreported | SMD | 96.4% | Notreported | Notreported | SMD | Notreported | SMD | SMD | SMD | SMD | SMD | SMD | SMD | SMD | SMD | SMD | SMD | SMD | SMD |  | SMD | SMD | SMD | SMD | SMD | SMD | [6 empty] | 0 | 0 | 0 | 0 | 0 | 0 | 0 | 0 | 0 | 0 | 0 | 0 | 0 | 0 | 0 | 0 | 0 | 0 | 0 | 0 | 0
1 | Durability and degradation mechanism of GFRP bars embedded in concrete beams with cracks | X. J. He, L. Dai and W. R. Yang | 3 | Plastics, Rubber and Composites | 2016 | 685 | 21 | Glass | Notreported | Vinyl ester | Notreported | 123 | 125 | 98.4 | 72 | Notreported | Notreported | 10 | Notreported | Notreported | helically wounded | sand coated | Notreported | Notreported | SMD | Notreported | Notreported | SMD | SMD | Tensile | SMD | Notreported | SMD | 1130 | Notreported | SMD | 51.6 | Notreported | SMD | 0.0135 | Notreported | SMD | SMD | SMD | SMD | SMD | FIG8 | SMD | 58,62 | SMD | 12960 | SMD | Notreported | Notreported | 30 | Notreported | 25 | pre-crack load: 0.39KN*m | 13.5 | Notreported | Notreported | SMD | SMD | SMD | SMD | SMD | SMD | SMD | SMD | SMD | SMD | SMD | SMD | SMD | SMD | SMD | SMD | SMD | SMD | SMD | SMD | SMD | SMD | SMD | SMD | SMD | SMD | stress | four point flexural load | 0.4 ultimate bending moment | 1130 | 51.6 | SMD | Notreported | SMD | 4 | 852.02 | Notreported | SMD | 75.4% | 51.9096 | Notreported | SMD | 100.6% | Notreported | Notreported | SMD | Notreported | SMD | SMD | SMD | SMD | Notreported | 118 | 124 | Notreported | 95.2 | SMD | SMD | SMD | SMD |  | SMD | SMD | SMD | SMD | FIG7G,X1000 | SMD | [6 empty] | 0 | 0 | 0 | 0 | 0 | 0 | 0 | 0 | 0 | 0 | 0 | 0 | 0 | 0 | 0 | 0 | 0 | 0 | 0 | 0 | 0
1 | Long-Term Performance of Glass Fiber-Reinforced Polymer Reinforcement Embedded in Concrete | David Trejo, Paolo Gardoni, Jeong Joo Kim | 3 | ACI MATERIALS JOURNAL | 2011 | 686 | 1 | Glass | E-glass | Vinyl ester | Notreported | Notreported | Notreported | Notreported | Notreported | 70 | Notreported | 16 | Notreported | Notreported | helically wounded | sand coated | Notreported | Notreported | SMD | Notreported | Hughes Brothers (USA) | Link:Long-term performance of GFRP reinforcement : technical report. | SMD | Tensile | SMD | Notreported | SMD | 610.2 | 8.98 | SMD | Notreported | Notreported | SMD | Notreported | Notreported | SMD | SMD | SMD | SMD | SMD | SMD | SMD | SMD | SMD | 61320 | SMD | cement: 358, fine aggregate: 700, coarse aggregate: 1124, water: 150,type c fly ash: 69(kg/m3); pH:12.25-13.05(after condition) | 12.25,13.05 | 29,41 | LOAD | Notreported | SMD | SMD | SMD | SMD | SMD | SMD | SMD | SMD | College Station, Texas | Humid subtropical climate | 72.6 | 0,37 | SMD | SMD | SMD | SMD | SMD | SMD | SMD | SMD | SMD | SMD | SMD | SMD | SMD | SMD | SMD | SMD | SMD | SMD | stress | four point flexural load | 0 | 621 | Notreported | reference'Long-term performance of GFRP reinforcement : technical report.' | Notreported | SMD | 1 | 484.78 | SMD | SMD | 79.45% | Notreported | SMD | SMD | Notreported | Notreported | SMD | SMD | Notreported | SMD | SMD | SMD | SMD | SMD | SMD | SMD | SMD | SMD | SMD | SMD | SMD | SMD |  | SMD | SMD | SMD | SMD | SMD | SMD | [6 empty] | 1 | 0 | 1 | 2 | 2 | 0 | 0 | 0 | 0 | 0 | 0 | 0 | 0 | 0 | 0 | 0 | 0 | 0 | 0 | 0 | 0
1 | Long-Term Performance of Glass Fiber-Reinforced Polymer Reinforcement Embedded in Concrete | David Trejo, Paolo Gardoni, Jeong Joo Kim | 3 | ACI MATERIALS JOURNAL | 2011 | 687 | 2 | Glass | E-glass | Vinyl ester | Notreported | Notreported | Notreported | Notreported | Notreported | 70 | Notreported | 16 | Notreported | Notreported | helically wounded | sand coated | Notreported | Notreported | SMD | Notreported | Hughes Brothers (USA) | Link:Long-term performance of GFRP reinforcement : technical report. | SMD | Tensile | SMD | Notreported | SMD | 610.2 | 8.98 | SMD | Notreported | Notreported | SMD | Notreported | Notreported | SMD | SMD | SMD | SMD | SMD | SMD | SMD | SMD | SMD | 61320 | SMD | cement: 358, fine aggregate: 700, coarse aggregate: 1124, water: 150,type c fly ash: 69(kg/m3); pH:12.25-13(after condition) | 12.25,13.05 | 29,41 | LOAD | Notreported | SMD | SMD | SMD | SMD | SMD | SMD | SMD | SMD | College Station, Texas | Humid subtropical climate | 72.6 | 0,37 | SMD | SMD | SMD | SMD | SMD | SMD | SMD | SMD | SMD | SMD | SMD | SMD | SMD | SMD | SMD | SMD | SMD | SMD | stress | four point flexural load | 0 | 621 | Notreported | reference'Long-term performance of GFRP reinforcement : technical report.' | Notreported | SMD | 1 | 530.03 | SMD | SMD | 86.86% | Notreported | SMD | SMD | Notreported | Notreported | SMD | SMD | Notreported | SMD | SMD | SMD | SMD | SMD | SMD | SMD | SMD | SMD | SMD | SMD | SMD | SMD |  | SMD | SMD | SMD | SMD | SMD | SMD | [6 empty] | 1 | 0 | 1 | 2 | 2 | 0 | 0 | 0 | 0 | 0 | 0 | 0 | 0 | 0 | 0 | 0 | 0 | 0 | 0 | 0 | 0
1 | Long-Term Performance of Glass Fiber-Reinforced Polymer Reinforcement Embedded in Concrete | David Trejo, Paolo Gardoni, Jeong Joo Kim | 3 | ACI MATERIALS JOURNAL | 2011 | 688 | 3 | Glass | E-glass | Vinyl ester | Notreported | Notreported | Notreported | Notreported | Notreported | 70 | Notreported | 16 | Notreported | Notreported | helically wounded | sand coated | Notreported | Notreported | SMD | Notreported | Hughes Brothers (USA) | Link:Long-term performance of GFRP reinforcement : technical report. | SMD | Tensile | SMD | Notreported | SMD | 610.2 | 8.98 | SMD | Notreported | Notreported | SMD | Notreported | Notreported | SMD | SMD | SMD | SMD | SMD | SMD | SMD | SMD | SMD | 61320 | SMD | cement: 358, fine aggregate: 700, coarse aggregate: 1124, water: 150,type c fly ash: 69(kg/m3); pH:12.25-13.06(after condition) | 12.25,13.05 | 29,41 | LOAD | Notreported | SMD | SMD | SMD | SMD | SMD | SMD | SMD | SMD | College Station, Texas | Humid subtropical climate | 72.6 | 0,37 | SMD | SMD | SMD | SMD | SMD | SMD | SMD | SMD | SMD | SMD | SMD | SMD | SMD | SMD | SMD | SMD | SMD | SMD | stress | four point flexural load | 0 | 621 | Notreported | reference'Long-term performance of GFRP reinforcement : technical report.' | Notreported | SMD | 1 | 478.14 | SMD | SMD | 78.36% | Notreported | SMD | SMD | Notreported | Notreported | SMD | SMD | Notreported | SMD | SMD | SMD | SMD | SMD | SMD | SMD | SMD | SMD | SMD | SMD | SMD | SMD |  | SMD | SMD | SMD | SMD | SMD | SMD | [6 empty] | 1 | 0 | 1 | 2 | 2 | 0 | 0 | 0 | 0 | 0 | 0 | 0 | 0 | 0 | 0 | 0 | 0 | 0 | 0 | 0 | 0
1 | Long-Term Performance of Glass Fiber-Reinforced Polymer Reinforcement Embedded in Concrete | David Trejo, Paolo Gardoni, Jeong Joo Kim | 3 | ACI MATERIALS JOURNAL | 2011 | 689 | 4 | Glass | E-glass | Vinyl ester | Notreported | Notreported | Notreported | Notreported | Notreported | 70 | Notreported | 16 | Notreported | Notreported | helically wounded | sand coated | Notreported | Notreported | SMD | Notreported | Hughes Brothers (USA) | Link:Long-term performance of GFRP reinforcement : technical report. | SMD | Tensile | SMD | Notreported | SMD | 610.2 | 8.98 | SMD | Notreported | Notreported | SMD | Notreported | Notreported | SMD | SMD | SMD | SMD | SMD | SMD | SMD | SMD | SMD | 61320 | SMD | cement: 358, fine aggregate: 700, coarse aggregate: 1124, water: 150,type c fly ash: 69(kg/m3); pH:12.25-14(after condition) | 12.25,13.05 | 29,41 | LOAD | Notreported | SMD | SMD | SMD | SMD | SMD | SMD | SMD | SMD | College Station, Texas | Humid subtropical climate | 72.6 | 0,37 | SMD | SMD | SMD | SMD | SMD | SMD | SMD | SMD | SMD | SMD | SMD | SMD | SMD | SMD | SMD | SMD | SMD | SMD | stress | four point flexural load | 0 | 621 | Notreported | reference'Long-term performance of GFRP reinforcement : technical report.' | Notreported | SMD | 1 | 635.9 | SMD | SMD | 104.2% | Notreported | SMD | SMD | Notreported | Notreported | SMD | SMD | Notreported | SMD | SMD | SMD | SMD | SMD | SMD | SMD | SMD | SMD | SMD | SMD | SMD | SMD |  | SMD | SMD | SMD | SMD | SMD | SMD | [6 empty] | 1 | 0 | 1 | 2 | 2 | 0 | 0 | 0 | 0 | 0 | 0 | 0 | 0 | 0 | 0 | 0 | 0 | 0 | 0 | 0 | 0
1 | Long-Term Performance of Glass Fiber-Reinforced Polymer Reinforcement Embedded in Concrete | David Trejo, Paolo Gardoni, Jeong Joo Kim | 3 | ACI MATERIALS JOURNAL | 2011 | 690 | 5 | Glass | E-glass | Vinyl ester | Notreported | Notreported | Notreported | Notreported | Notreported | 70 | Notreported | 16 | Notreported | Notreported | helically wounded | sand coated | Notreported | Notreported | SMD | Notreported | Hughes Brothers (USA) | Link:Long-term performance of GFRP reinforcement : technical report. | SMD | Tensile | SMD | Notreported | SMD | 610.2 | 8.98 | SMD | Notreported | Notreported | SMD | Notreported | Notreported | SMD | SMD | SMD | SMD | SMD | SMD | SMD | SMD | SMD | 61320 | SMD | cement: 358, fine aggregate: 700, coarse aggregate: 1124, water: 150,type c fly ash: 69(kg/m3); pH:12.25-13.07(after condition) | 12.25,13.05 | 29,41 | LOAD | Notreported | SMD | SMD | SMD | SMD | SMD | SMD | SMD | SMD | College Station, Texas | Humid subtropical climate | 72.6 | 0,37 | SMD | SMD | SMD | SMD | SMD | SMD | SMD | SMD | SMD | SMD | SMD | SMD | SMD | SMD | SMD | SMD | SMD | SMD | stress | four point flexural load | 0 | 621 | Notreported | reference'Long-term performance of GFRP reinforcement : technical report.' | Notreported | SMD | 1 | 357.86 | SMD | SMD | 58.65% | Notreported | SMD | SMD | Notreported | Notreported | SMD | SMD | Notreported | SMD | SMD | SMD | SMD | SMD | SMD | SMD | SMD | SMD | SMD | SMD | SMD | SMD |  | SMD | SMD | SMD | SMD | SMD | SMD | [6 empty] | 1 | 0 | 1 | 2 | 2 | 0 | 0 | 0 | 0 | 0 | 0 | 0 | 0 | 0 | 0 | 0 | 0 | 0 | 0 | 0 | 0
1 | Long-Term Performance of Glass Fiber-Reinforced Polymer Reinforcement Embedded in Concrete | David Trejo, Paolo Gardoni, Jeong Joo Kim | 3 | ACI MATERIALS JOURNAL | 2011 | 691 | 6 | Glass | E-glass | Vinyl ester | Notreported | Notreported | Notreported | Notreported | Notreported | 70 | Notreported | 16 | Notreported | Notreported | helically wounded | sand coated | Notreported | Notreported | SMD | Notreported | Hughes Brothers (USA) | Link:Long-term performance of GFRP reinforcement : technical report. | SMD | Tensile | SMD | Notreported | SMD | 610.2 | 8.98 | SMD | Notreported | Notreported | SMD | Notreported | Notreported | SMD | SMD | SMD | SMD | SMD | SMD | SMD | SMD | SMD | 61320 | SMD | cement: 358, fine aggregate: 700, coarse aggregate: 1124, water: 150,type c fly ash: 69(kg/m3); pH:12.25-15(after condition) | 12.25,13.05 | 29,41 | LOAD | Notreported | SMD | SMD | SMD | SMD | SMD | SMD | SMD | SMD | College Station, Texas | Humid subtropical climate | 72.6 | 0,37 | SMD | SMD | SMD | SMD | SMD | SMD | SMD | SMD | SMD | SMD | SMD | SMD | SMD | SMD | SMD | SMD | SMD | SMD | stress | four point flexural load | 0 | 621 | Notreported | reference'Long-term performance of GFRP reinforcement : technical report.' | Notreported | SMD | 1 | 513.34 | SMD | SMD | 84.13% | Notreported | SMD | SMD | Notreported | Notreported | SMD | SMD | Notreported | SMD | SMD | SMD | SMD | SMD | SMD | SMD | SMD | SMD | SMD | SMD | SMD | SMD |  | SMD | SMD | SMD | SMD | SMD | SMD | [6 empty] | 1 | 0 | 1 | 2 | 2 | 0 | 0 | 0 | 0 | 0 | 0 | 0 | 0 | 0 | 0 | 0 | 0 | 0 | 0 | 0 | 0
1 | Long-Term Performance of Glass Fiber-Reinforced Polymer Reinforcement Embedded in Concrete | David Trejo, Paolo Gardoni, Jeong Joo Kim | 3 | ACI MATERIALS JOURNAL | 2011 | 692 | 7 | Glass | E-glass | Vinyl ester | Notreported | Notreported | Notreported | Notreported | Notreported | 70 | Notreported | 16 | Notreported | Notreported | helically wounded | sand coated | Notreported | Notreported | SMD | Notreported | Hughes Brothers (USA) | Link:Long-term performance of GFRP reinforcement : technical report. | SMD | Tensile | SMD | Notreported | SMD | 610.2 | 8.98 | SMD | Notreported | Notreported | SMD | Notreported | Notreported | SMD | SMD | SMD | SMD | SMD | SMD | SMD | SMD | SMD | 61320 | SMD | cement: 358, fine aggregate: 700, coarse aggregate: 1124, water: 150,type c fly ash: 69(kg/m3); pH:12.25-13.08(after condition) | 12.25,13.05 | 29,41 | LOAD | Notreported | SMD | SMD | SMD | SMD | SMD | SMD | SMD | SMD | College Station, Texas | Humid subtropical climate | 72.6 | 0,37 | SMD | SMD | SMD | SMD | SMD | SMD | SMD | SMD | SMD | SMD | SMD | SMD | SMD | SMD | SMD | SMD | SMD | SMD | stress | four point flexural load | 0 | 621 | Notreported | reference'Long-term performance of GFRP reinforcement : technical report.' | Notreported | SMD | 1 | 341.37 | SMD | SMD | 55.94% | Notreported | SMD | SMD | Notreported | Notreported | SMD | SMD | Notreported | SMD | SMD | SMD | SMD | SMD | SMD | SMD | SMD | SMD | SMD | SMD | SMD | SMD |  | SMD | SMD | SMD | SMD | SMD | SMD | [6 empty] | 1 | 0 | 1 | 2 | 2 | 0 | 0 | 0 | 0 | 0 | 0 | 0 | 0 | 0 | 0 | 0 | 0 | 0 | 0 | 0 | 0
1 | Long-Term Performance of Glass Fiber-Reinforced Polymer Reinforcement Embedded in Concrete | David Trejo, Paolo Gardoni, Jeong Joo Kim | 3 | ACI MATERIALS JOURNAL | 2011 | 693 | 8 | Glass | E-glass | Vinyl ester | Notreported | Notreported | Notreported | Notreported | Notreported | 70 | Notreported | 16 | Notreported | Notreported | helically wounded | sand coated | Notreported | Notreported | SMD | Notreported | Hughes Brothers (USA) | Link:Long-term performance of GFRP reinforcement : technical report. | SMD | Tensile | SMD | Notreported | SMD | 610.2 | 8.98 | SMD | Notreported | Notreported | SMD | Notreported | Notreported | SMD | SMD | SMD | SMD | SMD | SMD | SMD | SMD | SMD | 61320 | SMD | cement: 358, fine aggregate: 700, coarse aggregate: 1124, water: 150,type c fly ash: 69(kg/m3); pH:12.25-16(after condition) | 12.25,13.05 | 29,41 | LOAD | Notreported | SMD | SMD | SMD | SMD | SMD | SMD | SMD | SMD | College Station, Texas | Humid subtropical climate | 72.6 | 0,37 | SMD | SMD | SMD | SMD | SMD | SMD | SMD | SMD | SMD | SMD | SMD | SMD | SMD | SMD | SMD | SMD | SMD | SMD | stress | four point flexural load | 0 | 621 | Notreported | reference'Long-term performance of GFRP reinforcement : technical report.' | Notreported | SMD | 1 | 488.06 | SMD | SMD | 79.98% | Notreported | SMD | SMD | Notreported | Notreported | SMD | SMD | Notreported | SMD | SMD | SMD | SMD | SMD | SMD | SMD | SMD | SMD | SMD | SMD | SMD | SMD |  | SMD | SMD | SMD | SMD | SMD | SMD | [6 empty] | 1 | 0 | 1 | 2 | 2 | 0 | 0 | 0 | 0 | 0 | 0 | 0 | 0 | 0 | 0 | 0 | 0 | 0 | 0 | 0 | 0
1 | Long-Term Performance of Glass Fiber-Reinforced Polymer Reinforcement Embedded in Concrete | David Trejo, Paolo Gardoni, Jeong Joo Kim | 3 | ACI MATERIALS JOURNAL | 2011 | 694 | 9 | Glass | E-glass | Vinyl ester | Notreported | Notreported | Notreported | Notreported | Notreported | 70 | Notreported | 16 | Notreported | Notreported | helically wounded | sand coated | Notreported | Notreported | SMD | Notreported | Hughes Brothers (USA) | Link:Long-term performance of GFRP reinforcement : technical report. | SMD | Tensile | SMD | Notreported | SMD | 610.2 | 8.98 | SMD | Notreported | Notreported | SMD | Notreported | Notreported | SMD | SMD | SMD | SMD | SMD | SMD | SMD | SMD | SMD | 61320 | SMD | cement: 358, fine aggregate: 700, coarse aggregate: 1124, water: 150,type c fly ash: 69(kg/m3); pH:12.25-13.09(after condition) | 12.25,13.05 | 29,41 | LOAD | Notreported | SMD | SMD | SMD | SMD | SMD | SMD | SMD | SMD | College Station, Texas | Humid subtropical climate | 72.6 | 0,37 | SMD | SMD | SMD | SMD | SMD | SMD | SMD | SMD | SMD | SMD | SMD | SMD | SMD | SMD | SMD | SMD | SMD | SMD | stress | four point flexural load | 0 | 621 | Notreported | reference'Long-term performance of GFRP reinforcement : technical report.' | Notreported | SMD | 1 | 502.54 | SMD | SMD | 82.36% | Notreported | SMD | SMD | Notreported | Notreported | SMD | SMD | Notreported | SMD | SMD | SMD | SMD | SMD | SMD | SMD | SMD | SMD | SMD | SMD | SMD | SMD |  | SMD | SMD | SMD | SMD | SMD | SMD | [6 empty] | 1 | 0 | 1 | 2 | 2 | 0 | 0 | 0 | 0 | 0 | 0 | 0 | 0 | 0 | 0 | 0 | 0 | 0 | 0 | 0 | 0
1 | Long-Term Performance of Glass Fiber-Reinforced Polymer Reinforcement Embedded in Concrete | David Trejo, Paolo Gardoni, Jeong Joo Kim | 3 | ACI MATERIALS JOURNAL | 2011 | 695 | 10 | Glass | E-glass | Vinyl ester | Notreported | Notreported | Notreported | Notreported | Notreported | 70 | Notreported | 16 | Notreported | Notreported | helically wounded | sand coated | Notreported | Notreported | SMD | Notreported | Hughes Brothers (USA) | Link:Long-term performance of GFRP reinforcement : technical report. | SMD | Tensile | SMD | Notreported | SMD | 610.2 | 8.98 | SMD | Notreported | Notreported | SMD | Notreported | Notreported | SMD | SMD | SMD | SMD | SMD | SMD | SMD | SMD | SMD | 61320 | SMD | cement: 358, fine aggregate: 700, coarse aggregate: 1124, water: 150,type c fly ash: 69(kg/m3); pH:12.25-17(after condition) | 12.25,13.05 | 29,41 | LOAD | Notreported | SMD | SMD | SMD | SMD | SMD | SMD | SMD | SMD | College Station, Texas | Humid subtropical climate | 72.6 | 0,37 | SMD | SMD | SMD | SMD | SMD | SMD | SMD | SMD | SMD | SMD | SMD | SMD | SMD | SMD | SMD | SMD | SMD | SMD | stress | four point flexural load | 0 | 621 | Notreported | reference'Long-term performance of GFRP reinforcement : technical report.' | Notreported | SMD | 1 | 585.88 | SMD | SMD | 96.01% | Notreported | SMD | SMD | Notreported | Notreported | SMD | SMD | Notreported | SMD | SMD | SMD | SMD | SMD | SMD | SMD | SMD | SMD | SMD | SMD | SMD | SMD |  | SMD | SMD | SMD | SMD | SMD | SMD | [6 empty] | 1 | 0 | 1 | 2 | 2 | 0 | 0 | 0 | 0 | 0 | 0 | 0 | 0 | 0 | 0 | 0 | 0 | 0 | 0 | 0 | 0
1 | Long-Term Performance of Glass Fiber-Reinforced Polymer Reinforcement Embedded in Concrete | David Trejo, Paolo Gardoni, Jeong Joo Kim | 3 | ACI MATERIALS JOURNAL | 2011 | 696 | 11 | Glass | E-glass | Vinyl ester | Notreported | Notreported | Notreported | Notreported | Notreported | 70 | Notreported | 16 | Notreported | Notreported | helically wounded | sand coated | Notreported | Notreported | SMD | Notreported | Hughes Brothers (USA) | Link:Long-term performance of GFRP reinforcement : technical report. | SMD | Tensile | SMD | Notreported | SMD | 610.2 | 8.98 | SMD | Notreported | Notreported | SMD | Notreported | Notreported | SMD | SMD | SMD | SMD | SMD | SMD | SMD | SMD | SMD | 61320 | SMD | cement: 358, fine aggregate: 700, coarse aggregate: 1124, water: 150,type c fly ash: 69(kg/m3); pH:12.25-13.10(after condition) | 12.25,13.05 | 29,41 | LOAD | Notreported | SMD | SMD | SMD | SMD | SMD | SMD | SMD | SMD | College Station, Texas | Humid subtropical climate | 72.6 | 0,37 | SMD | SMD | SMD | SMD | SMD | SMD | SMD | SMD | SMD | SMD | SMD | SMD | SMD | SMD | SMD | SMD | SMD | SMD | stress | four point flexural load | 0 | 621 | Notreported | reference'Long-term performance of GFRP reinforcement : technical report.' | Notreported | SMD | 1 | 582.66 | SMD | SMD | 95.49% | Notreported | SMD | SMD | Notreported | Notreported | SMD | SMD | Notreported | SMD | SMD | SMD | SMD | SMD | SMD | SMD | SMD | SMD | SMD | SMD | SMD | SMD |  | SMD | SMD | SMD | SMD | SMD | SMD | [6 empty] | 1 | 0 | 1 | 2 | 2 | 0 | 0 | 0 | 0 | 0 | 0 | 0 | 0 | 0 | 0 | 0 | 0 | 0 | 0 | 0 | 0
1 | Long-Term Performance of Glass Fiber-Reinforced Polymer Reinforcement Embedded in Concrete | David Trejo, Paolo Gardoni, Jeong Joo Kim | 3 | ACI MATERIALS JOURNAL | 2011 | 697 | 12 | Glass | E-glass | Vinyl ester | Notreported | Notreported | Notreported | Notreported | Notreported | 70 | Notreported | 16 | Notreported | Notreported | helically wounded | sand coated | Notreported | Notreported | SMD | Notreported | Hughes Brothers (USA) | Link:Long-term performance of GFRP reinforcement : technical report. | SMD | Tensile | SMD | Notreported | SMD | 610.2 | 8.98 | SMD | Notreported | Notreported | SMD | Notreported | Notreported | SMD | SMD | SMD | SMD | SMD | SMD | SMD | SMD | SMD | 61320 | SMD | cement: 358, fine aggregate: 700, coarse aggregate: 1124, water: 150,type c fly ash: 69(kg/m3); pH:12.25-18(after condition) | 12.25,13.05 | 29,41 | LOAD | Notreported | SMD | SMD | SMD | SMD | SMD | SMD | SMD | SMD | College Station, Texas | Humid subtropical climate | 72.6 | 0,37 | SMD | SMD | SMD | SMD | SMD | SMD | SMD | SMD | SMD | SMD | SMD | SMD | SMD | SMD | SMD | SMD | SMD | SMD | stress | four point flexural load | 0 | 621 | Notreported | reference'Long-term performance of GFRP reinforcement : technical report.' | Notreported | SMD | 1 | 613.5 | SMD | SMD | 100.5% | Notreported | SMD | SMD | Notreported | Notreported | SMD | SMD | Notreported | SMD | SMD | SMD | SMD | SMD | SMD | SMD | SMD | SMD | SMD | SMD | SMD | SMD |  | SMD | SMD | SMD | SMD | SMD | SMD | [6 empty] | 1 | 0 | 1 | 2 | 2 | 0 | 0 | 0 | 0 | 0 | 0 | 0 | 0 | 0 | 0 | 0 | 0 | 0 | 0 | 0 | 0
1 | Long-Term Performance of Glass Fiber-Reinforced Polymer Reinforcement Embedded in Concrete | David Trejo, Paolo Gardoni, Jeong Joo Kim | 3 | ACI MATERIALS JOURNAL | 2011 | 698 | 13 | Glass | E-glass | Vinyl ester | Notreported | Notreported | Notreported | Notreported | Notreported | 70 | Notreported | 16 | Notreported | Notreported | helically wounded | sand coated | Notreported | Notreported | SMD | Notreported | Hughes Brothers (USA) | Link:Long-term performance of GFRP reinforcement : technical report. | SMD | Tensile | SMD | Notreported | SMD | 610.2 | 8.98 | SMD | Notreported | Notreported | SMD | Notreported | Notreported | SMD | SMD | SMD | SMD | SMD | SMD | SMD | SMD | SMD | 61320 | SMD | cement: 358, fine aggregate: 700, coarse aggregate: 1124, water: 150,type c fly ash: 69(kg/m3); pH:12.25-13.11(after condition) | 12.25,13.05 | 29,41 | LOAD | Notreported | SMD | SMD | SMD | SMD | SMD | SMD | SMD | SMD | College Station, Texas | Humid subtropical climate | 72.6 | 0,37 | SMD | SMD | SMD | SMD | SMD | SMD | SMD | SMD | SMD | SMD | SMD | SMD | SMD | SMD | SMD | SMD | SMD | SMD | stress | four point flexural load | 0 | 621 | Notreported | reference'Long-term performance of GFRP reinforcement : technical report.' | Notreported | SMD | 1 | 476.8 | SMD | SMD | 78.14% | Notreported | SMD | SMD | Notreported | Notreported | SMD | SMD | Notreported | SMD | SMD | SMD | SMD | SMD | SMD | SMD | SMD | SMD | SMD | SMD | SMD | SMD |  | SMD | SMD | SMD | SMD | SMD | SMD | [6 empty] | 1 | 0 | 1 | 2 | 2 | 0 | 0 | 0 | 0 | 0 | 0 | 0 | 0 | 0 | 0 | 0 | 0 | 0 | 0 | 0 | 0
1 | Long-Term Performance of Glass Fiber-Reinforced Polymer Reinforcement Embedded in Concrete | David Trejo, Paolo Gardoni, Jeong Joo Kim | 3 | ACI MATERIALS JOURNAL | 2011 | 699 | 14 | Glass | E-glass | Vinyl ester | Notreported | Notreported | Notreported | Notreported | Notreported | 70 | Notreported | 16 | Notreported | Notreported | helically wounded | sand coated | Notreported | Notreported | SMD | Notreported | Hughes Brothers (USA) | Link:Long-term performance of GFRP reinforcement : technical report. | SMD | Tensile | SMD | Notreported | SMD | 610.2 | 8.98 | SMD | Notreported | Notreported | SMD | Notreported | Notreported | SMD | SMD | SMD | SMD | SMD | SMD | SMD | SMD | SMD | 61320 | SMD | cement: 358, fine aggregate: 700, coarse aggregate: 1124, water: 150,type c fly ash: 69(kg/m3); pH:12.25-19(after condition) | 12.25,13.05 | 29,41 | LOAD | Notreported | SMD | SMD | SMD | SMD | SMD | SMD | SMD | SMD | College Station, Texas | Humid subtropical climate | 72.6 | 0,37 | SMD | SMD | SMD | SMD | SMD | SMD | SMD | SMD | SMD | SMD | SMD | SMD | SMD | SMD | SMD | SMD | SMD | SMD | stress | four point flexural load | 0 | 621 | Notreported | reference'Long-term performance of GFRP reinforcement : technical report.' | Notreported | SMD | 1 | 511.86 | SMD | SMD | 83.88% | Notreported | SMD | SMD | Notreported | Notreported | SMD | SMD | Notreported | SMD | SMD | SMD | SMD | SMD | SMD | SMD | SMD | SMD | SMD | SMD | SMD | SMD |  | SMD | SMD | SMD | SMD | SMD | SMD | [6 empty] | 1 | 0 | 1 | 2 | 2 | 0 | 0 | 0 | 0 | 0 | 0 | 0 | 0 | 0 | 0 | 0 | 0 | 0 | 0 | 0 | 0
1 | Long-Term Performance of Glass Fiber-Reinforced Polymer Reinforcement Embedded in Concrete | David Trejo, Paolo Gardoni, Jeong Joo Kim | 3 | ACI MATERIALS JOURNAL | 2011 | 700 | 15 | Glass | E-glass | Vinyl ester | Notreported | Notreported | Notreported | Notreported | Notreported | 70 | Notreported | 16 | Notreported | Notreported | helically wounded | sand coated | Notreported | Notreported | SMD | Notreported | Hughes Brothers (USA) | Link:Long-term performance of GFRP reinforcement : technical report. | SMD | Tensile | SMD | Notreported | SMD | 610.2 | 8.98 | SMD | Notreported | Notreported | SMD | Notreported | Notreported | SMD | SMD | SMD | SMD | SMD | SMD | SMD | SMD | SMD | 61320 | SMD | cement: 358, fine aggregate: 700, coarse aggregate: 1124, water: 150,type c fly ash: 69(kg/m3); pH:12.25-13.12(after condition) | 12.25,13.05 | 29,41 | LOAD | Notreported | SMD | SMD | SMD | SMD | SMD | SMD | SMD | SMD | College Station, Texas | Humid subtropical climate | 72.6 | 0,37 | SMD | SMD | SMD | SMD | SMD | SMD | SMD | SMD | SMD | SMD | SMD | SMD | SMD | SMD | SMD | SMD | SMD | SMD | stress | four point flexural load | 0 | 621 | Notreported | reference'Long-term performance of GFRP reinforcement : technical report.' | Notreported | SMD | 1 | 454.41 | SMD | SMD | 74.47% | Notreported | SMD | SMD | Notreported | Notreported | SMD | SMD | Notreported | SMD | SMD | SMD | SMD | SMD | SMD | SMD | SMD | SMD | SMD | SMD | SMD | SMD |  | SMD | SMD | SMD | SMD | SMD | SMD | [6 empty] | 1 | 0 | 1 | 2 | 2 | 0 | 0 | 0 | 0 | 0 | 0 | 0 | 0 | 0 | 0 | 0 | 0 | 0 | 0 | 0 | 0
1 | Long-Term Performance of Glass Fiber-Reinforced Polymer Reinforcement Embedded in Concrete | David Trejo, Paolo Gardoni, Jeong Joo Kim | 3 | ACI MATERIALS JOURNAL | 2011 | 701 | 16 | Glass | E-glass | Vinyl ester | Notreported | Notreported | Notreported | Notreported | Notreported | 70 | Notreported | 16 | Notreported | Notreported | helically wounded | sand coated | Notreported | Notreported | SMD | Notreported | Hughes Brothers (USA) | Link:Long-term performance of GFRP reinforcement : technical report. | SMD | Tensile | SMD | Notreported | SMD | 610.2 | 8.98 | SMD | Notreported | Notreported | SMD | Notreported | Notreported | SMD | SMD | SMD | SMD | SMD | SMD | SMD | SMD | SMD | 61320 | SMD | cement: 358, fine aggregate: 700, coarse aggregate: 1124, water: 150,type c fly ash: 69(kg/m3); pH:12.25-20(after condition) | 12.25,13.05 | 29,41 | LOAD | Notreported | SMD | SMD | SMD | SMD | SMD | SMD | SMD | SMD | College Station, Texas | Humid subtropical climate | 72.6 | 0,37 | SMD | SMD | SMD | SMD | SMD | SMD | SMD | SMD | SMD | SMD | SMD | SMD | SMD | SMD | SMD | SMD | SMD | SMD | stress | four point flexural load | 0 | 621 | Notreported | reference'Long-term performance of GFRP reinforcement : technical report.' | Notreported | SMD | 1 | 457.29 | SMD | SMD | 74.94% | Notreported | SMD | SMD | Notreported | Notreported | SMD | SMD | Notreported | SMD | SMD | SMD | SMD | SMD | SMD | SMD | SMD | SMD | SMD | SMD | SMD | SMD |  | SMD | SMD | SMD | SMD | SMD | SMD | [6 empty] | 1 | 0 | 1 | 2 | 2 | 0 | 0 | 0 | 0 | 0 | 0 | 0 | 0 | 0 | 0 | 0 | 0 | 0 | 0 | 0 | 0
1 | Long-Term Performance of Glass Fiber-Reinforced Polymer Reinforcement Embedded in Concrete | David Trejo, Paolo Gardoni, Jeong Joo Kim | 3 | ACI MATERIALS JOURNAL | 2011 | 702 | 17 | Glass | E-glass | Vinyl ester | Notreported | Notreported | Notreported | Notreported | Notreported | 70 | Notreported | 16 | Notreported | Notreported | helically wounded | sand coated | Notreported | Notreported | SMD | Notreported | Hughes Brothers (USA) | Link:Long-term performance of GFRP reinforcement : technical report. | SMD | Tensile | SMD | Notreported | SMD | 610.2 | 8.98 | SMD | Notreported | Notreported | SMD | Notreported | Notreported | SMD | SMD | SMD | SMD | SMD | SMD | SMD | SMD | SMD | 61320 | SMD | cement: 358, fine aggregate: 700, coarse aggregate: 1124, water: 150,type c fly ash: 69(kg/m3); pH:12.25-13.13(after condition) | 12.25,13.05 | 29,41 | LOAD | Notreported | SMD | SMD | SMD | SMD | SMD | SMD | SMD | SMD | College Station, Texas | Humid subtropical climate | 72.6 | 0,37 | SMD | SMD | SMD | SMD | SMD | SMD | SMD | SMD | SMD | SMD | SMD | SMD | SMD | SMD | SMD | SMD | SMD | SMD | stress | four point flexural load | 0 | 621 | Notreported | reference'Long-term performance of GFRP reinforcement : technical report.' | Notreported | SMD | 1 | 498.66 | SMD | SMD | 81.72% | Notreported | SMD | SMD | Notreported | Notreported | SMD | SMD | Notreported | SMD | SMD | SMD | SMD | SMD | SMD | SMD | SMD | SMD | SMD | SMD | SMD | SMD |  | SMD | SMD | SMD | SMD | SMD | SMD | [6 empty] | 1 | 0 | 1 | 2 | 2 | 0 | 0 | 0 | 0 | 0 | 0 | 0 | 0 | 0 | 0 | 0 | 0 | 0 | 0 | 0 | 0
1 | Long-Term Performance of Glass Fiber-Reinforced Polymer Reinforcement Embedded in Concrete | David Trejo, Paolo Gardoni, Jeong Joo Kim | 3 | ACI MATERIALS JOURNAL | 2011 | 703 | 18 | Glass | E-glass | Vinyl ester | Notreported | Notreported | Notreported | Notreported | Notreported | 70 | Notreported | 16 | Notreported | Notreported | helically wounded | sand coated | Notreported | Notreported | SMD | Notreported | Hughes Brothers (USA) | Link:Long-term performance of GFRP reinforcement : technical report. | SMD | Tensile | SMD | Notreported | SMD | 610.2 | 8.98 | SMD | Notreported | Notreported | SMD | Notreported | Notreported | SMD | SMD | SMD | SMD | SMD | SMD | SMD | SMD | SMD | 61320 | SMD | cement: 358, fine aggregate: 700, coarse aggregate: 1124, water: 150,type c fly ash: 69(kg/m3); pH:12.25-21(after condition) | 12.25,13.05 | 29,41 | LOAD | Notreported | SMD | SMD | SMD | SMD | SMD | SMD | SMD | SMD | College Station, Texas | Humid subtropical climate | 72.6 | 0,37 | SMD | SMD | SMD | SMD | SMD | SMD | SMD | SMD | SMD | SMD | SMD | SMD | SMD | SMD | SMD | SMD | SMD | SMD | stress | four point flexural load | 0 | 621 | Notreported | reference'Long-term performance of GFRP reinforcement : technical report.' | Notreported | SMD | 1 | 462.38 | SMD | SMD | 75.78% | Notreported | SMD | SMD | Notreported | Notreported | SMD | SMD | Notreported | SMD | SMD | SMD | SMD | SMD | SMD | SMD | SMD | SMD | SMD | SMD | SMD | SMD |  | SMD | SMD | SMD | SMD | SMD | SMD | [6 empty] | 1 | 0 | 1 | 2 | 2 | 0 | 0 | 0 | 0 | 0 | 0 | 0 | 0 | 0 | 0 | 0 | 0 | 0 | 0 | 0 | 0
1 | Long-Term Performance of Glass Fiber-Reinforced Polymer Reinforcement Embedded in Concrete | David Trejo, Paolo Gardoni, Jeong Joo Kim | 3 | ACI MATERIALS JOURNAL | 2011 | 704 | 19 | Glass | E-glass | Vinyl ester | Notreported | Notreported | Notreported | Notreported | Notreported | 70 | Notreported | 16 | Notreported | Notreported | helically wounded | sand coated | Notreported | Notreported | SMD | Notreported | Hughes Brothers (USA) | Link:Long-term performance of GFRP reinforcement : technical report. | SMD | Tensile | SMD | Notreported | SMD | 610.2 | 8.98 | SMD | Notreported | Notreported | SMD | Notreported | Notreported | SMD | SMD | SMD | SMD | SMD | SMD | SMD | SMD | SMD | 61320 | SMD | cement: 358, fine aggregate: 700, coarse aggregate: 1124, water: 150,type c fly ash: 69(kg/m3); pH:12.25-13.14(after condition) | 12.25,13.05 | 29,41 | LOAD | Notreported | SMD | SMD | SMD | SMD | SMD | SMD | SMD | SMD | College Station, Texas | Humid subtropical climate | 72.6 | 0,37 | SMD | SMD | SMD | SMD | SMD | SMD | SMD | SMD | SMD | SMD | SMD | SMD | SMD | SMD | SMD | SMD | SMD | SMD | stress | four point flexural load | 0 | 621 | Notreported | reference'Long-term performance of GFRP reinforcement : technical report.' | Notreported | SMD | 1 | 645.28 | SMD | SMD | 105.7% | Notreported | SMD | SMD | Notreported | Notreported | SMD | SMD | Notreported | SMD | SMD | SMD | SMD | SMD | SMD | SMD | SMD | SMD | SMD | SMD | SMD | SMD |  | SMD | SMD | SMD | SMD | SMD | SMD | [6 empty] | 1 | 0 | 1 | 2 | 2 | 0 | 0 | 0 | 0 | 0 | 0 | 0 | 0 | 0 | 0 | 0 | 0 | 0 | 0 | 0 | 0
1 | Long-Term Performance of Glass Fiber-Reinforced Polymer Reinforcement Embedded in Concrete | David Trejo, Paolo Gardoni, Jeong Joo Kim | 3 | ACI MATERIALS JOURNAL | 2011 | 705 | 20 | Glass | E-glass | Vinyl ester | Notreported | Notreported | Notreported | Notreported | Notreported | 70 | Notreported | 16 | Notreported | Notreported | helically wounded | sand coated | Notreported | Notreported | SMD | Notreported | Hughes Brothers (USA) | Link:Long-term performance of GFRP reinforcement : technical report. | SMD | Tensile | SMD | Notreported | SMD | 610.2 | 8.98 | SMD | Notreported | Notreported | SMD | Notreported | Notreported | SMD | SMD | SMD | SMD | SMD | SMD | SMD | SMD | SMD | 61320 | SMD | cement: 358, fine aggregate: 700, coarse aggregate: 1124, water: 150,type c fly ash: 69(kg/m3); pH:12.25-22(after condition) | 12.25,13.05 | 29,41 | LOAD | Notreported | SMD | SMD | SMD | SMD | SMD | SMD | SMD | SMD | College Station, Texas | Humid subtropical climate | 72.6 | 0,37 | SMD | SMD | SMD | SMD | SMD | SMD | SMD | SMD | SMD | SMD | SMD | SMD | SMD | SMD | SMD | SMD | SMD | SMD | stress | four point flexural load | 0 | 621 | Notreported | reference'Long-term performance of GFRP reinforcement : technical report.' | Notreported | SMD | 1 | 652.59 | SMD | SMD | 106.9% | Notreported | SMD | SMD | Notreported | Notreported | SMD | SMD | Notreported | SMD | SMD | SMD | SMD | SMD | SMD | SMD | SMD | SMD | SMD | SMD | SMD | SMD |  | SMD | SMD | SMD | SMD | SMD | SMD | [6 empty] | 1 | 0 | 1 | 2 | 2 | 0 | 0 | 0 | 0 | 0 | 0 | 0 | 0 | 0 | 0 | 0 | 0 | 0 | 0 | 0 | 0
1 | Long-Term Performance of Glass Fiber-Reinforced Polymer Reinforcement Embedded in Concrete | David Trejo, Paolo Gardoni, Jeong Joo Kim | 3 | ACI MATERIALS JOURNAL | 2011 | 706 | 21 | Glass | E-glass | Vinyl ester | Notreported | Notreported | Notreported | Notreported | Notreported | 70 | Notreported | 16 | Notreported | Notreported | helically wounded | sand coated | Notreported | Notreported | SMD | Notreported | Hughes Brothers (USA) | Link:Long-term performance of GFRP reinforcement : technical report. | SMD | Tensile | SMD | Notreported | SMD | 610.2 | 8.98 | SMD | Notreported | Notreported | SMD | Notreported | Notreported | SMD | SMD | SMD | SMD | SMD | SMD | SMD | SMD | SMD | 61320 | SMD | cement: 358, fine aggregate: 700, coarse aggregate: 1124, water: 150,type c fly ash: 69(kg/m3); pH:12.25-13.15(after condition) | 12.25,13.05 | 29,41 | LOAD | Notreported | SMD | SMD | SMD | SMD | SMD | SMD | SMD | SMD | College Station, Texas | Humid subtropical climate | 72.6 | 0,37 | SMD | SMD | SMD | SMD | SMD | SMD | SMD | SMD | SMD | SMD | SMD | SMD | SMD | SMD | SMD | SMD | SMD | SMD | stress | four point flexural load | 0 | 621 | Notreported | reference'Long-term performance of GFRP reinforcement : technical report.' | Notreported | SMD | 1 | 537.07 | SMD | SMD | 88.02% | Notreported | SMD | SMD | Notreported | Notreported | SMD | SMD | Notreported | SMD | SMD | SMD | SMD | SMD | SMD | SMD | SMD | SMD | SMD | SMD | SMD | SMD |  | SMD | SMD | SMD | SMD | SMD | SMD | [6 empty] | 1 | 0 | 1 | 2 | 2 | 0 | 0 | 0 | 0 | 0 | 0 | 0 | 0 | 0 | 0 | 0 | 0 | 0 | 0 | 0 | 0
1 | Long-Term Performance of Glass Fiber-Reinforced Polymer Reinforcement Embedded in Concrete | David Trejo, Paolo Gardoni, Jeong Joo Kim | 3 | ACI MATERIALS JOURNAL | 2011 | 707 | 22 | Glass | E-glass | Vinyl ester | Notreported | Notreported | Notreported | Notreported | Notreported | 70 | Notreported | 16 | Notreported | Notreported | helically wounded | sand coated | Notreported | Notreported | SMD | Notreported | Hughes Brothers (USA) | Link:Long-term performance of GFRP reinforcement : technical report. | SMD | Tensile | SMD | Notreported | SMD | 610.2 | 8.98 | SMD | Notreported | Notreported | SMD | Notreported | Notreported | SMD | SMD | SMD | SMD | SMD | SMD | SMD | SMD | SMD | 61320 | SMD | cement: 358, fine aggregate: 700, coarse aggregate: 1124, water: 150,type c fly ash: 69(kg/m3); pH:12.25-23(after condition) | 12.25,13.05 | 29,41 | LOAD | Notreported | SMD | SMD | SMD | SMD | SMD | SMD | SMD | SMD | College Station, Texas | Humid subtropical climate | 72.6 | 0,37 | SMD | SMD | SMD | SMD | SMD | SMD | SMD | SMD | SMD | SMD | SMD | SMD | SMD | SMD | SMD | SMD | SMD | SMD | stress | four point flexural load | 0 | 621 | Notreported | reference'Long-term performance of GFRP reinforcement : technical report.' | Notreported | SMD | 1 | 617.39 | SMD | SMD | 101.2% | Notreported | SMD | SMD | Notreported | Notreported | SMD | SMD | Notreported | SMD | SMD | SMD | SMD | SMD | SMD | SMD | SMD | SMD | SMD | SMD | SMD | SMD |  | SMD | SMD | SMD | SMD | SMD | SMD | [6 empty] | 1 | 0 | 1 | 2 | 2 | 0 | 0 | 0 | 0 | 0 | 0 | 0 | 0 | 0 | 0 | 0 | 0 | 0 | 0 | 0 | 0
1 | Long-Term Performance of Glass Fiber-Reinforced Polymer Reinforcement Embedded in Concrete | David Trejo, Paolo Gardoni, Jeong Joo Kim | 3 | ACI MATERIALS JOURNAL | 2011 | 708 | 23 | Glass | E-glass | Vinyl ester | Notreported | Notreported | Notreported | Notreported | Notreported | 70 | Notreported | 16 | Notreported | Notreported | helically wounded | sand coated | Notreported | Notreported | SMD | Notreported | Hughes Brothers (USA) | Link:Long-term performance of GFRP reinforcement : technical report. | SMD | Tensile | SMD | Notreported | SMD | 610.2 | 8.98 | SMD | Notreported | Notreported | SMD | Notreported | Notreported | SMD | SMD | SMD | SMD | SMD | SMD | SMD | SMD | SMD | 61320 | SMD | cement: 358, fine aggregate: 700, coarse aggregate: 1124, water: 150,type c fly ash: 69(kg/m3); pH:12.25-13.16(after condition) | 12.25,13.05 | 29,41 | LOAD | Notreported | SMD | SMD | SMD | SMD | SMD | SMD | SMD | SMD | College Station, Texas | Humid subtropical climate | 72.6 | 0,37 | SMD | SMD | SMD | SMD | SMD | SMD | SMD | SMD | SMD | SMD | SMD | SMD | SMD | SMD | SMD | SMD | SMD | SMD | stress | four point flexural load | 0 | 621 | Notreported | reference'Long-term performance of GFRP reinforcement : technical report.' | Notreported | SMD | 1 | 640.39 | SMD | SMD | 104.9% | Notreported | SMD | SMD | Notreported | Notreported | SMD | SMD | Notreported | SMD | SMD | SMD | SMD | SMD | SMD | SMD | SMD | SMD | SMD | SMD | SMD | SMD |  | SMD | SMD | SMD | SMD | SMD | SMD | [6 empty] | 1 | 0 | 1 | 2 | 2 | 0 | 0 | 0 | 0 | 0 | 0 | 0 | 0 | 0 | 0 | 0 | 0 | 0 | 0 | 0 | 0
1 | Long-Term Performance of Glass Fiber-Reinforced Polymer Reinforcement Embedded in Concrete | David Trejo, Paolo Gardoni, Jeong Joo Kim | 3 | ACI MATERIALS JOURNAL | 2011 | 709 | 24 | Glass | E-glass | Vinyl ester | Notreported | Notreported | Notreported | Notreported | Notreported | 70 | Notreported | 16 | Notreported | Notreported | helically wounded | sand coated | Notreported | Notreported | SMD | Notreported | Hughes Brothers (USA) | Link:Long-term performance of GFRP reinforcement : technical report. | SMD | Tensile | SMD | Notreported | SMD | 610.2 | 8.98 | SMD | Notreported | Notreported | SMD | Notreported | Notreported | SMD | SMD | SMD | SMD | SMD | SMD | SMD | SMD | SMD | 61320 | SMD | cement: 358, fine aggregate: 700, coarse aggregate: 1124, water: 150,type c fly ash: 69(kg/m3); pH:12.25-24(after condition) | 12.25,13.05 | 29,41 | LOAD | Notreported | SMD | SMD | SMD | SMD | SMD | SMD | SMD | SMD | College Station, Texas | Humid subtropical climate | 72.6 | 0,37 | SMD | SMD | SMD | SMD | SMD | SMD | SMD | SMD | SMD | SMD | SMD | SMD | SMD | SMD | SMD | SMD | SMD | SMD | stress | four point flexural load | 0 | 621 | Notreported | reference'Long-term performance of GFRP reinforcement : technical report.' | Notreported | SMD | 1 | 612.83 | SMD | SMD | 100.4% | Notreported | SMD | SMD | Notreported | Notreported | SMD | SMD | Notreported | SMD | SMD | SMD | SMD | SMD | SMD | SMD | SMD | SMD | SMD | SMD | SMD | SMD |  | SMD | SMD | SMD | SMD | SMD | SMD | [6 empty] | 1 | 0 | 1 | 2 | 2 | 0 | 0 | 0 | 0 | 0 | 0 | 0 | 0 | 0 | 0 | 0 | 0 | 0 | 0 | 0 | 0
1 | Long-Term Performance of Glass Fiber-Reinforced Polymer Reinforcement Embedded in Concrete | David Trejo, Paolo Gardoni, Jeong Joo Kim | 3 | ACI MATERIALS JOURNAL | 2011 | 710 | 25 | Glass | E-glass | Vinyl ester | Notreported | Notreported | Notreported | Notreported | Notreported | 70 | Notreported | 16 | Notreported | Notreported | helically wounded | sand coated | Notreported | Notreported | SMD | Notreported | Hughes Brothers (USA) | Link:Long-term performance of GFRP reinforcement : technical report. | SMD | Tensile | SMD | Notreported | SMD | 610.2 | 8.98 | SMD | Notreported | Notreported | SMD | Notreported | Notreported | SMD | SMD | SMD | SMD | SMD | SMD | SMD | SMD | SMD | 61320 | SMD | cement: 358, fine aggregate: 700, coarse aggregate: 1124, water: 150,type c fly ash: 69(kg/m3); pH:12.25-13.17(after condition) | 12.25,13.05 | 29,41 | LOAD | Notreported | SMD | SMD | SMD | SMD | SMD | SMD | SMD | SMD | College Station, Texas | Humid subtropical climate | 72.6 | 0,37 | SMD | SMD | SMD | SMD | SMD | SMD | SMD | SMD | SMD | SMD | SMD | SMD | SMD | SMD | SMD | SMD | SMD | SMD | stress | four point flexural load | 0 | 621 | Notreported | reference'Long-term performance of GFRP reinforcement : technical report.' | Notreported | SMD | 1 | 609.48 | SMD | SMD | 99.88% | Notreported | SMD | SMD | Notreported | Notreported | SMD | SMD | Notreported | SMD | SMD | SMD | SMD | SMD | SMD | SMD | SMD | SMD | SMD | SMD | SMD | SMD |  | SMD | SMD | SMD | SMD | SMD | SMD | [6 empty] | 1 | 0 | 1 | 2 | 2 | 0 | 0 | 0 | 0 | 0 | 0 | 0 | 0 | 0 | 0 | 0 | 0 | 0 | 0 | 0 | 0
1 | Long-Term Performance of Glass Fiber-Reinforced Polymer Reinforcement Embedded in Concrete | David Trejo, Paolo Gardoni, Jeong Joo Kim | 3 | ACI MATERIALS JOURNAL | 2011 | 711 | 26 | Glass | E-glass | Vinyl ester | Notreported | Notreported | Notreported | Notreported | Notreported | 70 | Notreported | 16 | Notreported | Notreported | helically wounded | sand coated | Notreported | Notreported | SMD | Notreported | Hughes Brothers (USA) | Link:Long-term performance of GFRP reinforcement : technical report. | SMD | Tensile | SMD | Notreported | SMD | 610.2 | 8.98 | SMD | Notreported | Notreported | SMD | Notreported | Notreported | SMD | SMD | SMD | SMD | SMD | SMD | SMD | SMD | SMD | 61320 | SMD | cement: 358, fine aggregate: 700, coarse aggregate: 1124, water: 150,type c fly ash: 69(kg/m3); pH:12.25-25(after condition) | 12.25,13.05 | 29,41 | LOAD | Notreported | SMD | SMD | SMD | SMD | SMD | SMD | SMD | SMD | College Station, Texas | Humid subtropical climate | 72.6 | 0,37 | SMD | SMD | SMD | SMD | SMD | SMD | SMD | SMD | SMD | SMD | SMD | SMD | SMD | SMD | SMD | SMD | SMD | SMD | stress | four point flexural load | 0 | 621 | Notreported | reference'Long-term performance of GFRP reinforcement : technical report.' | Notreported | SMD | 1 | 481.22 | SMD | SMD | 78.86% | Notreported | SMD | SMD | Notreported | Notreported | SMD | SMD | Notreported | SMD | SMD | SMD | SMD | SMD | SMD | SMD | SMD | SMD | SMD | SMD | SMD | SMD |  | SMD | SMD | SMD | SMD | SMD | SMD | [6 empty] | 1 | 0 | 1 | 2 | 2 | 0 | 0 | 0 | 0 | 0 | 0 | 0 | 0 | 0 | 0 | 0 | 0 | 0 | 0 | 0 | 0
1 | Long-Term Performance of Glass Fiber-Reinforced Polymer Reinforcement Embedded in Concrete | David Trejo, Paolo Gardoni, Jeong Joo Kim | 3 | ACI MATERIALS JOURNAL | 2011 | 712 | 27 | Glass | E-glass | Vinyl ester | Notreported | Notreported | Notreported | Notreported | Notreported | 70 | Notreported | 16 | Notreported | Notreported | helically wounded | sand coated | Notreported | Notreported | SMD | Notreported | Hughes Brothers (USA) | Link:Long-term performance of GFRP reinforcement : technical report. | SMD | Tensile | SMD | Notreported | SMD | 610.2 | 8.98 | SMD | Notreported | Notreported | SMD | Notreported | Notreported | SMD | SMD | SMD | SMD | SMD | SMD | SMD | SMD | SMD | 61320 | SMD | cement: 358, fine aggregate: 700, coarse aggregate: 1124, water: 150,type c fly ash: 69(kg/m3); pH:12.25-13.18(after condition) | 12.25,13.05 | 29,41 | LOAD | Notreported | SMD | SMD | SMD | SMD | SMD | SMD | SMD | SMD | College Station, Texas | Humid subtropical climate | 72.6 | 0,37 | SMD | SMD | SMD | SMD | SMD | SMD | SMD | SMD | SMD | SMD | SMD | SMD | SMD | SMD | SMD | SMD | SMD | SMD | stress | four point flexural load | 0 | 621 | Notreported | reference'Long-term performance of GFRP reinforcement : technical report.' | Notreported | SMD | 1 | 585.68 | SMD | SMD | 95.98% | Notreported | SMD | SMD | Notreported | Notreported | SMD | SMD | Notreported | SMD | SMD | SMD | SMD | SMD | SMD | SMD | SMD | SMD | SMD | SMD | SMD | SMD |  | SMD | SMD | SMD | SMD | SMD | SMD | [6 empty] | 1 | 0 | 1 | 2 | 2 | 0 | 0 | 0 | 0 | 0 | 0 | 0 | 0 | 0 | 0 | 0 | 0 | 0 | 0 | 0 | 0
1 | Long-Term Performance of Glass Fiber-Reinforced Polymer Reinforcement Embedded in Concrete | David Trejo, Paolo Gardoni, Jeong Joo Kim | 3 | ACI MATERIALS JOURNAL | 2011 | 713 | 28 | Glass | E-glass | Vinyl ester | Notreported | Notreported | Notreported | Notreported | Notreported | 70 | Notreported | 16 | Notreported | Notreported | helically wounded | sand coated | Notreported | Notreported | SMD | Notreported | Hughes Brothers (USA) | Link:Long-term performance of GFRP reinforcement : technical report. | SMD | Tensile | SMD | Notreported | SMD | 610.2 | 8.98 | SMD | Notreported | Notreported | SMD | Notreported | Notreported | SMD | SMD | SMD | SMD | SMD | SMD | SMD | SMD | SMD | 61320 | SMD | cement: 358, fine aggregate: 700, coarse aggregate: 1124, water: 150,type c fly ash: 69(kg/m3); pH:12.25-26(after condition) | 12.25,13.05 | 29,41 | LOAD | Notreported | SMD | SMD | SMD | SMD | SMD | SMD | SMD | SMD | College Station, Texas | Humid subtropical climate | 72.6 | 0,37 | SMD | SMD | SMD | SMD | SMD | SMD | SMD | SMD | SMD | SMD | SMD | SMD | SMD | SMD | SMD | SMD | SMD | SMD | stress | four point flexural load | 0 | 621 | Notreported | reference'Long-term performance of GFRP reinforcement : technical report.' | Notreported | SMD | 1 | 579.91 | SMD | SMD | 95.04% | Notreported | SMD | SMD | Notreported | Notreported | SMD | SMD | Notreported | SMD | SMD | SMD | SMD | SMD | SMD | SMD | SMD | SMD | SMD | SMD | SMD | SMD |  | SMD | SMD | SMD | SMD | SMD | SMD | [6 empty] | 1 | 0 | 1 | 2 | 2 | 0 | 0 | 0 | 0 | 0 | 0 | 0 | 0 | 0 | 0 | 0 | 0 | 0 | 0 | 0 | 0
1 | Long-Term Performance of Glass Fiber-Reinforced Polymer Reinforcement Embedded in Concrete | David Trejo, Paolo Gardoni, Jeong Joo Kim | 3 | ACI MATERIALS JOURNAL | 2011 | 714 | 29 | Glass | E-glass | Vinyl ester | Notreported | Notreported | Notreported | Notreported | Notreported | 70 | Notreported | 16 | Notreported | Notreported | helically wounded | sand coated | Notreported | Notreported | SMD | Notreported | Hughes Brothers (USA) | Link:Long-term performance of GFRP reinforcement : technical report. | SMD | Tensile | SMD | Notreported | SMD | 610.2 | 8.98 | SMD | Notreported | Notreported | SMD | Notreported | Notreported | SMD | SMD | SMD | SMD | SMD | SMD | SMD | SMD | SMD | 61320 | SMD | cement: 358, fine aggregate: 700, coarse aggregate: 1124, water: 150,type c fly ash: 69(kg/m3); pH:12.25-13.19(after condition) | 12.25,13.05 | 29,41 | LOAD | Notreported | SMD | SMD | SMD | SMD | SMD | SMD | SMD | SMD | College Station, Texas | Humid subtropical climate | 72.6 | 0,37 | SMD | SMD | SMD | SMD | SMD | SMD | SMD | SMD | SMD | SMD | SMD | SMD | SMD | SMD | SMD | SMD | SMD | SMD | stress | four point flexural load | 0 | 621 | Notreported | reference'Long-term performance of GFRP reinforcement : technical report.' | Notreported | SMD | 1 | 578.17 | SMD | SMD | 94.75% | Notreported | SMD | SMD | Notreported | Notreported | SMD | SMD | Notreported | SMD | SMD | SMD | SMD | SMD | SMD | SMD | SMD | SMD | SMD | SMD | SMD | SMD |  | SMD | SMD | SMD | SMD | SMD | SMD | [6 empty] | 1 | 0 | 1 | 2 | 2 | 0 | 0 | 0 | 0 | 0 | 0 | 0 | 0 | 0 | 0 | 0 | 0 | 0 | 0 | 0 | 0
1 | Long-Term Performance of Glass Fiber-Reinforced Polymer Reinforcement Embedded in Concrete | David Trejo, Paolo Gardoni, Jeong Joo Kim | 3 | ACI MATERIALS JOURNAL | 2011 | 715 | 30 | Glass | E-glass | Vinyl ester | Notreported | Notreported | Notreported | Notreported | Notreported | 70 | Notreported | 16 | Notreported | Notreported | helically wounded | sand coated | Notreported | Notreported | SMD | Notreported | Hughes Brothers (USA) | Link:Long-term performance of GFRP reinforcement : technical report. | SMD | Tensile | SMD | Notreported | SMD | 610.2 | 8.98 | SMD | Notreported | Notreported | SMD | Notreported | Notreported | SMD | SMD | SMD | SMD | SMD | SMD | SMD | SMD | SMD | 61320 | SMD | cement: 358, fine aggregate: 700, coarse aggregate: 1124, water: 150,type c fly ash: 69(kg/m3); pH:12.25-27(after condition) | 12.25,13.05 | 29,41 | LOAD | Notreported | SMD | SMD | SMD | SMD | SMD | SMD | SMD | SMD | College Station, Texas | Humid subtropical climate | 72.6 | 0,37 | SMD | SMD | SMD | SMD | SMD | SMD | SMD | SMD | SMD | SMD | SMD | SMD | SMD | SMD | SMD | SMD | SMD | SMD | stress | four point flexural load | 0 | 621 | Notreported | reference'Long-term performance of GFRP reinforcement : technical report.' | Notreported | SMD | 1 | 555.31 | SMD | SMD | 91% | Notreported | SMD | SMD | Notreported | Notreported | SMD | SMD | Notreported | SMD | SMD | SMD | SMD | SMD | SMD | SMD | SMD | SMD | SMD | SMD | SMD | SMD |  | SMD | SMD | SMD | SMD | SMD | SMD | [6 empty] | 1 | 0 | 1 | 2 | 2 | 0 | 0 | 0 | 0 | 0 | 0 | 0 | 0 | 0 | 0 | 0 | 0 | 0 | 0 | 0 | 0
1 | Long-Term Performance of Glass Fiber-Reinforced Polymer Reinforcement Embedded in Concrete | David Trejo, Paolo Gardoni, Jeong Joo Kim | 3 | ACI MATERIALS JOURNAL | 2011 | 716 | 31 | Glass | E-glass | Vinyl ester | Notreported | Notreported | Notreported | Notreported | Notreported | 70 | Notreported | 16 | Notreported | Notreported | helically wounded | sand coated | Notreported | Notreported | SMD | Notreported | Hughes Brothers (USA) | Link:Long-term performance of GFRP reinforcement : technical report. | SMD | Tensile | SMD | Notreported | SMD | 610.2 | 8.98 | SMD | Notreported | Notreported | SMD | Notreported | Notreported | SMD | SMD | SMD | SMD | SMD | SMD | SMD | SMD | SMD | 61320 | SMD | cement: 358, fine aggregate: 700, coarse aggregate: 1124, water: 150,type c fly ash: 69(kg/m3); pH:12.25-13.20(after condition) | 12.25,13.05 | 29,41 | LOAD | Notreported | SMD | SMD | SMD | SMD | SMD | SMD | SMD | SMD | College Station, Texas | Humid subtropical climate | 72.6 | 0,37 | SMD | SMD | SMD | SMD | SMD | SMD | SMD | SMD | SMD | SMD | SMD | SMD | SMD | SMD | SMD | SMD | SMD | SMD | stress | four point flexural load | 0 | 621 | Notreported | reference'Long-term performance of GFRP reinforcement : technical report.' | Notreported | SMD | 1 | 577.43 | SMD | SMD | 94.63% | Notreported | SMD | SMD | Notreported | Notreported | SMD | SMD | Notreported | SMD | SMD | SMD | SMD | SMD | SMD | SMD | SMD | SMD | SMD | SMD | SMD | SMD |  | SMD | SMD | SMD | SMD | SMD | SMD | [6 empty] | 1 | 0 | 1 | 2 | 2 | 0 | 0 | 0 | 0 | 0 | 0 | 0 | 0 | 0 | 0 | 0 | 0 | 0 | 0 | 0 | 0
1 | Long-Term Performance of Glass Fiber-Reinforced Polymer Reinforcement Embedded in Concrete | David Trejo, Paolo Gardoni, Jeong Joo Kim | 3 | ACI MATERIALS JOURNAL | 2011 | 717 | 32 | Glass | E-glass | Vinyl ester | Notreported | Notreported | Notreported | Notreported | Notreported | 70 | Notreported | 16 | Notreported | Notreported | helically wounded | sand coated | Notreported | Notreported | SMD | Notreported | Hughes Brothers (USA) | Link:Long-term performance of GFRP reinforcement : technical report. | SMD | Tensile | SMD | Notreported | SMD | 610.2 | 8.98 | SMD | Notreported | Notreported | SMD | Notreported | Notreported | SMD | SMD | SMD | SMD | SMD | SMD | SMD | SMD | SMD | 61320 | SMD | cement: 358, fine aggregate: 700, coarse aggregate: 1124, water: 150,type c fly ash: 69(kg/m3); pH:12.25-28(after condition) | 12.25,13.05 | 29,41 | LOAD | Notreported | SMD | SMD | SMD | SMD | SMD | SMD | SMD | SMD | College Station, Texas | Humid subtropical climate | 72.6 | 0,37 | SMD | SMD | SMD | SMD | SMD | SMD | SMD | SMD | SMD | SMD | SMD | SMD | SMD | SMD | SMD | SMD | SMD | SMD | stress | four point flexural load | 0 | 621 | Notreported | reference'Long-term performance of GFRP reinforcement : technical report.' | Notreported | SMD | 1 | 551.02 | SMD | SMD | 90.3% | Notreported | SMD | SMD | Notreported | Notreported | SMD | SMD | Notreported | SMD | SMD | SMD | SMD | SMD | SMD | SMD | SMD | SMD | SMD | SMD | SMD | SMD |  | SMD | SMD | SMD | SMD | SMD | SMD | [6 empty] | 1 | 0 | 1 | 2 | 2 | 0 | 0 | 0 | 0 | 0 | 0 | 0 | 0 | 0 | 0 | 0 | 0 | 0 | 0 | 0 | 0
1 | Long-Term Performance of Glass Fiber-Reinforced Polymer Reinforcement Embedded in Concrete | David Trejo, Paolo Gardoni, Jeong Joo Kim | 3 | ACI MATERIALS JOURNAL | 2011 | 718 | 33 | Glass | E-glass | Vinyl ester | Notreported | Notreported | Notreported | Notreported | Notreported | 70 | Notreported | 16 | Notreported | Notreported | helically wounded | sand coated | Notreported | Notreported | SMD | Notreported | Hughes Brothers (USA) | Link:Long-term performance of GFRP reinforcement : technical report. | SMD | Tensile | SMD | Notreported | SMD | 610.2 | 8.98 | SMD | Notreported | Notreported | SMD | Notreported | Notreported | SMD | SMD | SMD | SMD | SMD | SMD | SMD | SMD | SMD | 61320 | SMD | cement: 358, fine aggregate: 700, coarse aggregate: 1124, water: 150,type c fly ash: 69(kg/m3); pH:12.25-13.21(after condition) | 12.25,13.05 | 29,41 | LOAD | Notreported | SMD | SMD | SMD | SMD | SMD | SMD | SMD | SMD | College Station, Texas | Humid subtropical climate | 72.6 | 0,37 | SMD | SMD | SMD | SMD | SMD | SMD | SMD | SMD | SMD | SMD | SMD | SMD | SMD | SMD | SMD | SMD | SMD | SMD | stress | four point flexural load | 0 | 621 | Notreported | reference'Long-term performance of GFRP reinforcement : technical report.' | Notreported | SMD | 1 | 496.51 | SMD | SMD | 81.37% | Notreported | SMD | SMD | Notreported | Notreported | SMD | SMD | Notreported | SMD | SMD | SMD | SMD | SMD | SMD | SMD | SMD | SMD | SMD | SMD | SMD | SMD |  | SMD | SMD | SMD | SMD | SMD | SMD | [6 empty] | 1 | 0 | 1 | 2 | 2 | 0 | 0 | 0 | 0 | 0 | 0 | 0 | 0 | 0 | 0 | 0 | 0 | 0 | 0 | 0 | 0
1 | Long-Term Performance of Glass Fiber-Reinforced Polymer Reinforcement Embedded in Concrete | David Trejo, Paolo Gardoni, Jeong Joo Kim | 3 | ACI MATERIALS JOURNAL | 2011 | 719 | 34 | Glass | E-glass | Vinyl ester | Notreported | Notreported | Notreported | Notreported | Notreported | 70 | Notreported | 16 | Notreported | Notreported | helically wounded | sand coated | Notreported | Notreported | SMD | Notreported | Hughes Brothers (USA) | Link:Long-term performance of GFRP reinforcement : technical report. | SMD | Tensile | SMD | Notreported | SMD | 610.2 | 8.98 | SMD | Notreported | Notreported | SMD | Notreported | Notreported | SMD | SMD | SMD | SMD | SMD | SMD | SMD | SMD | SMD | 61320 | SMD | cement: 358, fine aggregate: 700, coarse aggregate: 1124, water: 150,type c fly ash: 69(kg/m3); pH:12.25-29(after condition) | 12.25,13.05 | 29,41 | LOAD | Notreported | SMD | SMD | SMD | SMD | SMD | SMD | SMD | SMD | College Station, Texas | Humid subtropical climate | 72.6 | 0,37 | SMD | SMD | SMD | SMD | SMD | SMD | SMD | SMD | SMD | SMD | SMD | SMD | SMD | SMD | SMD | SMD | SMD | SMD | stress | four point flexural load | 0 | 621 | Notreported | reference'Long-term performance of GFRP reinforcement : technical report.' | Notreported | SMD | 1 | 569.19 | SMD | SMD | 93.28% | Notreported | SMD | SMD | Notreported | Notreported | SMD | SMD | Notreported | SMD | SMD | SMD | SMD | SMD | SMD | SMD | SMD | SMD | SMD | SMD | SMD | SMD |  | SMD | SMD | SMD | SMD | SMD | SMD | [6 empty] | 1 | 0 | 1 | 2 | 2 | 0 | 0 | 0 | 0 | 0 | 0 | 0 | 0 | 0 | 0 | 0 | 0 | 0 | 0 | 0 | 0
1 | Long-Term Performance of Glass Fiber-Reinforced Polymer Reinforcement Embedded in Concrete | David Trejo, Paolo Gardoni, Jeong Joo Kim | 3 | ACI MATERIALS JOURNAL | 2011 | 720 | 35 | Glass | E-glass | Vinyl ester | Notreported | Notreported | Notreported | Notreported | Notreported | 70 | Notreported | 16 | Notreported | Notreported | helically wounded | sand coated | Notreported | Notreported | SMD | Notreported | Hughes Brothers (USA) | Link:Long-term performance of GFRP reinforcement : technical report. | SMD | Tensile | SMD | Notreported | SMD | 610.2 | 8.98 | SMD | Notreported | Notreported | SMD | Notreported | Notreported | SMD | SMD | SMD | SMD | SMD | SMD | SMD | SMD | SMD | 61320 | SMD | cement: 358, fine aggregate: 700, coarse aggregate: 1124, water: 150,type c fly ash: 69(kg/m3); pH:12.25-13.22(after condition) | 12.25,13.05 | 29,41 | LOAD | Notreported | SMD | SMD | SMD | SMD | SMD | SMD | SMD | SMD | College Station, Texas | Humid subtropical climate | 72.6 | 0,37 | SMD | SMD | SMD | SMD | SMD | SMD | SMD | SMD | SMD | SMD | SMD | SMD | SMD | SMD | SMD | SMD | SMD | SMD | stress | four point flexural load | 0 | 621 | Notreported | reference'Long-term performance of GFRP reinforcement : technical report.' | Notreported | SMD | 1 | 537.54 | SMD | SMD | 88.09% | Notreported | SMD | SMD | Notreported | Notreported | SMD | SMD | Notreported | SMD | SMD | SMD | SMD | SMD | SMD | SMD | SMD | SMD | SMD | SMD | SMD | SMD |  | SMD | SMD | SMD | SMD | SMD | SMD | [6 empty] | 1 | 0 | 1 | 2 | 2 | 0 | 0 | 0 | 0 | 0 | 0 | 0 | 0 | 0 | 0 | 0 | 0 | 0 | 0 | 0 | 0
1 | Long-Term Performance of Glass Fiber-Reinforced Polymer Reinforcement Embedded in Concrete | David Trejo, Paolo Gardoni, Jeong Joo Kim | 3 | ACI MATERIALS JOURNAL | 2011 | 721 | 36 | Glass | E-glass | Vinyl ester | Notreported | Notreported | Notreported | Notreported | Notreported | 70 | Notreported | 16 | Notreported | Notreported | No rib | sand coated | Notreported | Notreported | SMD | Notreported | Pultrall Inc. | Link:Long-term performance of GFRP reinforcement : technical report. | SMD | Tensile | SMD | Notreported | SMD | 513.5 | 3.5 | SMD | Notreported | Notreported | SMD | Notreported | Notreported | SMD | SMD | SMD | SMD | SMD | SMD | SMD | SMD | SMD | 61320 | SMD | cement: 358, fine aggregate: 700, coarse aggregate: 1124, water: 150,type c fly ash: 69(kg/m3); pH:12.25-30(after condition) | 12.25,13.05 | 29,41 | LOAD | Notreported | SMD | SMD | SMD | SMD | SMD | SMD | SMD | SMD | College Station, Texas | Humid subtropical climate | 72.6 | 0,37 | SMD | SMD | SMD | SMD | SMD | SMD | SMD | SMD | SMD | SMD | SMD | SMD | SMD | SMD | SMD | SMD | SMD | SMD | stress | four point flexural load | 0 | 484 | Notreported | reference'Long-term performance of GFRP reinforcement : technical report.' | Notreported | SMD | 1 | 400.31 | SMD | SMD | 77.96% | Notreported | SMD | SMD | Notreported | Notreported | SMD | SMD | Notreported | SMD | SMD | SMD | SMD | SMD | SMD | SMD | SMD | SMD | SMD | SMD | SMD | SMD |  | SMD | SMD | SMD | SMD | SMD | SMD | [6 empty] | 1 | 0 | 1 | 2 | 2 | 0 | 0 | 0 | 0 | 0 | 0 | 0 | 0 | 0 | 0 | 0 | 0 | 0 | 0 | 0 | 0
1 | Long-Term Performance of Glass Fiber-Reinforced Polymer Reinforcement Embedded in Concrete | David Trejo, Paolo Gardoni, Jeong Joo Kim | 3 | ACI MATERIALS JOURNAL | 2011 | 722 | 37 | Glass | E-glass | Vinyl ester | Notreported | Notreported | Notreported | Notreported | Notreported | 70 | Notreported | 16 | Notreported | Notreported | No rib | sand coated | Notreported | Notreported | SMD | Notreported | Pultrall Inc. | Link:Long-term performance of GFRP reinforcement : technical report. | SMD | Tensile | SMD | Notreported | SMD | 513.5 | 3.5 | SMD | Notreported | Notreported | SMD | Notreported | Notreported | SMD | SMD | SMD | SMD | SMD | SMD | SMD | SMD | SMD | 61320 | SMD | cement: 358, fine aggregate: 700, coarse aggregate: 1124, water: 150,type c fly ash: 69(kg/m3); pH:12.25-13.23(after condition) | 12.25,13.05 | 29,41 | LOAD | Notreported | SMD | SMD | SMD | SMD | SMD | SMD | SMD | SMD | College Station, Texas | Humid subtropical climate | 72.6 | 0,37 | SMD | SMD | SMD | SMD | SMD | SMD | SMD | SMD | SMD | SMD | SMD | SMD | SMD | SMD | SMD | SMD | SMD | SMD | stress | four point flexural load | 0 | 484 | Notreported | reference'Long-term performance of GFRP reinforcement : technical report.' | Notreported | SMD | 1 | 388.98 | SMD | SMD | 75.75% | Notreported | SMD | SMD | Notreported | Notreported | SMD | SMD | Notreported | SMD | SMD | SMD | SMD | SMD | SMD | SMD | SMD | SMD | SMD | SMD | SMD | SMD |  | SMD | SMD | SMD | SMD | SMD | SMD | [6 empty] | 1 | 0 | 1 | 2 | 2 | 0 | 0 | 0 | 0 | 0 | 0 | 0 | 0 | 0 | 0 | 0 | 0 | 0 | 0 | 0 | 0
1 | Long-Term Performance of Glass Fiber-Reinforced Polymer Reinforcement Embedded in Concrete | David Trejo, Paolo Gardoni, Jeong Joo Kim | 3 | ACI MATERIALS JOURNAL | 2011 | 723 | 38 | Glass | E-glass | Vinyl ester | Notreported | Notreported | Notreported | Notreported | Notreported | 70 | Notreported | 16 | Notreported | Notreported | No rib | sand coated | Notreported | Notreported | SMD | Notreported | Pultrall Inc. | Link:Long-term performance of GFRP reinforcement : technical report. | SMD | Tensile | SMD | Notreported | SMD | 513.5 | 3.5 | SMD | Notreported | Notreported | SMD | Notreported | Notreported | SMD | SMD | SMD | SMD | SMD | SMD | SMD | SMD | SMD | 61320 | SMD | cement: 358, fine aggregate: 700, coarse aggregate: 1124, water: 150,type c fly ash: 69(kg/m3); pH:12.25-31(after condition) | 12.25,13.05 | 29,41 | LOAD | Notreported | SMD | SMD | SMD | SMD | SMD | SMD | SMD | SMD | College Station, Texas | Humid subtropical climate | 72.6 | 0,37 | SMD | SMD | SMD | SMD | SMD | SMD | SMD | SMD | SMD | SMD | SMD | SMD | SMD | SMD | SMD | SMD | SMD | SMD | stress | four point flexural load | 0 | 484 | Notreported | reference'Long-term performance of GFRP reinforcement : technical report.' | Notreported | SMD | 1 | 415.4 | SMD | SMD | 80.9% | Notreported | SMD | SMD | Notreported | Notreported | SMD | SMD | Notreported | SMD | SMD | SMD | SMD | SMD | SMD | SMD | SMD | SMD | SMD | SMD | SMD | SMD |  | SMD | SMD | SMD | SMD | SMD | SMD | [6 empty] | 1 | 0 | 1 | 2 | 2 | 0 | 0 | 0 | 0 | 0 | 0 | 0 | 0 | 0 | 0 | 0 | 0 | 0 | 0 | 0 | 0
1 | Long-Term Performance of Glass Fiber-Reinforced Polymer Reinforcement Embedded in Concrete | David Trejo, Paolo Gardoni, Jeong Joo Kim | 3 | ACI MATERIALS JOURNAL | 2011 | 724 | 39 | Glass | E-glass | Vinyl ester | Notreported | Notreported | Notreported | Notreported | Notreported | 70 | Notreported | 16 | Notreported | Notreported | No rib | sand coated | Notreported | Notreported | SMD | Notreported | Pultrall Inc. | Link:Long-term performance of GFRP reinforcement : technical report. | SMD | Tensile | SMD | Notreported | SMD | 513.5 | 3.5 | SMD | Notreported | Notreported | SMD | Notreported | Notreported | SMD | SMD | SMD | SMD | SMD | SMD | SMD | SMD | SMD | 61320 | SMD | cement: 358, fine aggregate: 700, coarse aggregate: 1124, water: 150,type c fly ash: 69(kg/m3); pH:12.25-13.24(after condition) | 12.25,13.05 | 29,41 | LOAD | Notreported | SMD | SMD | SMD | SMD | SMD | SMD | SMD | SMD | College Station, Texas | Humid subtropical climate | 72.6 | 0,37 | SMD | SMD | SMD | SMD | SMD | SMD | SMD | SMD | SMD | SMD | SMD | SMD | SMD | SMD | SMD | SMD | SMD | SMD | stress | four point flexural load | 0 | 484 | Notreported | reference'Long-term performance of GFRP reinforcement : technical report.' | Notreported | SMD | 1 | 398.87 | SMD | SMD | 77.68% | Notreported | SMD | SMD | Notreported | Notreported | SMD | SMD | Notreported | SMD | SMD | SMD | SMD | SMD | SMD | SMD | SMD | SMD | SMD | SMD | SMD | SMD |  | SMD | SMD | SMD | SMD | SMD | SMD | [6 empty] | 1 | 0 | 1 | 2 | 2 | 0 | 0 | 0 | 0 | 0 | 0 | 0 | 0 | 0 | 0 | 0 | 0 | 0 | 0 | 0 | 0
1 | Long-Term Performance of Glass Fiber-Reinforced Polymer Reinforcement Embedded in Concrete | David Trejo, Paolo Gardoni, Jeong Joo Kim | 3 | ACI MATERIALS JOURNAL | 2011 | 725 | 40 | Glass | E-glass | Vinyl ester | Notreported | Notreported | Notreported | Notreported | Notreported | 70 | Notreported | 16 | Notreported | Notreported | No rib | sand coated | Notreported | Notreported | SMD | Notreported | Pultrall Inc. | Link:Long-term performance of GFRP reinforcement : technical report. | SMD | Tensile | SMD | Notreported | SMD | 513.5 | 3.5 | SMD | Notreported | Notreported | SMD | Notreported | Notreported | SMD | SMD | SMD | SMD | SMD | SMD | SMD | SMD | SMD | 61320 | SMD | cement: 358, fine aggregate: 700, coarse aggregate: 1124, water: 150,type c fly ash: 69(kg/m3); pH:12.25-32(after condition) | 12.25,13.05 | 29,41 | LOAD | Notreported | SMD | SMD | SMD | SMD | SMD | SMD | SMD | SMD | College Station, Texas | Humid subtropical climate | 72.6 | 0,37 | SMD | SMD | SMD | SMD | SMD | SMD | SMD | SMD | SMD | SMD | SMD | SMD | SMD | SMD | SMD | SMD | SMD | SMD | stress | four point flexural load | 0 | 484 | Notreported | reference'Long-term performance of GFRP reinforcement : technical report.' | Notreported | SMD | 1 | 390.61 | SMD | SMD | 76.07% | Notreported | SMD | SMD | Notreported | Notreported | SMD | SMD | Notreported | SMD | SMD | SMD | SMD | SMD | SMD | SMD | SMD | SMD | SMD | SMD | SMD | SMD |  | SMD | SMD | SMD | SMD | SMD | SMD | [6 empty] | 1 | 0 | 1 | 2 | 2 | 0 | 0 | 0 | 0 | 0 | 0 | 0 | 0 | 0 | 0 | 0 | 0 | 0 | 0 | 0 | 0
1 | Long-Term Performance of Glass Fiber-Reinforced Polymer Reinforcement Embedded in Concrete | David Trejo, Paolo Gardoni, Jeong Joo Kim | 3 | ACI MATERIALS JOURNAL | 2011 | 726 | 41 | Glass | E-glass | Vinyl ester | Notreported | Notreported | Notreported | Notreported | Notreported | 70 | Notreported | 16 | Notreported | Notreported | No rib | sand coated | Notreported | Notreported | SMD | Notreported | Pultrall Inc. | Link:Long-term performance of GFRP reinforcement : technical report. | SMD | Tensile | SMD | Notreported | SMD | 513.5 | 3.5 | SMD | Notreported | Notreported | SMD | Notreported | Notreported | SMD | SMD | SMD | SMD | SMD | SMD | SMD | SMD | SMD | 61320 | SMD | cement: 358, fine aggregate: 700, coarse aggregate: 1124, water: 150,type c fly ash: 69(kg/m3); pH:12.25-13.25(after condition) | 12.25,13.05 | 29,41 | LOAD | Notreported | SMD | SMD | SMD | SMD | SMD | SMD | SMD | SMD | College Station, Texas | Humid subtropical climate | 72.6 | 0,37 | SMD | SMD | SMD | SMD | SMD | SMD | SMD | SMD | SMD | SMD | SMD | SMD | SMD | SMD | SMD | SMD | SMD | SMD | stress | four point flexural load | 0 | 484 | Notreported | reference'Long-term performance of GFRP reinforcement : technical report.' | Notreported | SMD | 1 | 378.18 | SMD | SMD | 73.65% | Notreported | SMD | SMD | Notreported | Notreported | SMD | SMD | Notreported | SMD | SMD | SMD | SMD | SMD | SMD | SMD | SMD | SMD | SMD | SMD | SMD | SMD |  | SMD | SMD | SMD | SMD | SMD | SMD | [6 empty] | 1 | 0 | 1 | 2 | 2 | 0 | 0 | 0 | 0 | 0 | 0 | 0 | 0 | 0 | 0 | 0 | 0 | 0 | 0 | 0 | 0
1 | Long-Term Performance of Glass Fiber-Reinforced Polymer Reinforcement Embedded in Concrete | David Trejo, Paolo Gardoni, Jeong Joo Kim | 3 | ACI MATERIALS JOURNAL | 2011 | 727 | 42 | Glass | E-glass | Vinyl ester | Notreported | Notreported | Notreported | Notreported | Notreported | 70 | Notreported | 16 | Notreported | Notreported | No rib | sand coated | Notreported | Notreported | SMD | Notreported | Pultrall Inc. | Link:Long-term performance of GFRP reinforcement : technical report. | SMD | Tensile | SMD | Notreported | SMD | 513.5 | 3.5 | SMD | Notreported | Notreported | SMD | Notreported | Notreported | SMD | SMD | SMD | SMD | SMD | SMD | SMD | SMD | SMD | 61320 | SMD | cement: 358, fine aggregate: 700, coarse aggregate: 1124, water: 150,type c fly ash: 69(kg/m3); pH:12.25-33(after condition) | 12.25,13.05 | 29,41 | LOAD | Notreported | SMD | SMD | SMD | SMD | SMD | SMD | SMD | SMD | College Station, Texas | Humid subtropical climate | 72.6 | 0,37 | SMD | SMD | SMD | SMD | SMD | SMD | SMD | SMD | SMD | SMD | SMD | SMD | SMD | SMD | SMD | SMD | SMD | SMD | stress | four point flexural load | 0 | 484 | Notreported | reference'Long-term performance of GFRP reinforcement : technical report.' | Notreported | SMD | 1 | 344.99 | SMD | SMD | 67.18% | Notreported | SMD | SMD | Notreported | Notreported | SMD | SMD | Notreported | SMD | SMD | SMD | SMD | SMD | SMD | SMD | SMD | SMD | SMD | SMD | SMD | SMD |  | SMD | SMD | SMD | SMD | SMD | SMD | [6 empty] | 1 | 0 | 1 | 2 | 2 | 0 | 0 | 0 | 0 | 0 | 0 | 0 | 0 | 0 | 0 | 0 | 0 | 0 | 0 | 0 | 0
1 | Long-Term Performance of Glass Fiber-Reinforced Polymer Reinforcement Embedded in Concrete | David Trejo, Paolo Gardoni, Jeong Joo Kim | 3 | ACI MATERIALS JOURNAL | 2011 | 728 | 43 | Glass | E-glass | Vinyl ester | Notreported | Notreported | Notreported | Notreported | Notreported | 70 | Notreported | 16 | Notreported | Notreported | No rib | sand coated | Notreported | Notreported | SMD | Notreported | Pultrall Inc. | Link:Long-term performance of GFRP reinforcement : technical report. | SMD | Tensile | SMD | Notreported | SMD | 513.5 | 3.5 | SMD | Notreported | Notreported | SMD | Notreported | Notreported | SMD | SMD | SMD | SMD | SMD | SMD | SMD | SMD | SMD | 61320 | SMD | cement: 358, fine aggregate: 700, coarse aggregate: 1124, water: 150,type c fly ash: 69(kg/m3); pH:12.25-13.26(after condition) | 12.25,13.05 | 29,41 | LOAD | Notreported | SMD | SMD | SMD | SMD | SMD | SMD | SMD | SMD | College Station, Texas | Humid subtropical climate | 72.6 | 0,37 | SMD | SMD | SMD | SMD | SMD | SMD | SMD | SMD | SMD | SMD | SMD | SMD | SMD | SMD | SMD | SMD | SMD | SMD | stress | four point flexural load | 0 | 484 | Notreported | reference'Long-term performance of GFRP reinforcement : technical report.' | Notreported | SMD | 1 | 364.26 | SMD | SMD | 70.94% | Notreported | SMD | SMD | Notreported | Notreported | SMD | SMD | Notreported | SMD | SMD | SMD | SMD | SMD | SMD | SMD | SMD | SMD | SMD | SMD | SMD | SMD |  | SMD | SMD | SMD | SMD | SMD | SMD | [6 empty] | 1 | 0 | 1 | 2 | 2 | 0 | 0 | 0 | 0 | 0 | 0 | 0 | 0 | 0 | 0 | 0 | 0 | 0 | 0 | 0 | 0
1 | Long-Term Performance of Glass Fiber-Reinforced Polymer Reinforcement Embedded in Concrete | David Trejo, Paolo Gardoni, Jeong Joo Kim | 3 | ACI MATERIALS JOURNAL | 2011 | 729 | 44 | Glass | E-glass | Vinyl ester | Notreported | Notreported | Notreported | Notreported | Notreported | 70 | Notreported | 16 | Notreported | Notreported | No rib | sand coated | Notreported | Notreported | SMD | Notreported | Pultrall Inc. | Link:Long-term performance of GFRP reinforcement : technical report. | SMD | Tensile | SMD | Notreported | SMD | 513.5 | 3.5 | SMD | Notreported | Notreported | SMD | Notreported | Notreported | SMD | SMD | SMD | SMD | SMD | SMD | SMD | SMD | SMD | 61320 | SMD | cement: 358, fine aggregate: 700, coarse aggregate: 1124, water: 150,type c fly ash: 69(kg/m3); pH:12.25-34(after condition) | 12.25,13.05 | 29,41 | LOAD | Notreported | SMD | SMD | SMD | SMD | SMD | SMD | SMD | SMD | College Station, Texas | Humid subtropical climate | 72.6 | 0,37 | SMD | SMD | SMD | SMD | SMD | SMD | SMD | SMD | SMD | SMD | SMD | SMD | SMD | SMD | SMD | SMD | SMD | SMD | stress | four point flexural load | 0 | 484 | Notreported | reference'Long-term performance of GFRP reinforcement : technical report.' | Notreported | SMD | 1 | 381.37 | SMD | SMD | 74.27% | Notreported | SMD | SMD | Notreported | Notreported | SMD | SMD | Notreported | SMD | SMD | SMD | SMD | SMD | SMD | SMD | SMD | SMD | SMD | SMD | SMD | SMD |  | SMD | SMD | SMD | SMD | SMD | SMD | [6 empty] | 1 | 0 | 1 | 2 | 2 | 0 | 0 | 0 | 0 | 0 | 0 | 0 | 0 | 0 | 0 | 0 | 0 | 0 | 0 | 0 | 0
1 | Long-Term Performance of Glass Fiber-Reinforced Polymer Reinforcement Embedded in Concrete | David Trejo, Paolo Gardoni, Jeong Joo Kim | 3 | ACI MATERIALS JOURNAL | 2011 | 730 | 45 | Glass | E-glass | Vinyl ester | Notreported | Notreported | Notreported | Notreported | Notreported | 70 | Notreported | 16 | Notreported | Notreported | No rib | sand coated | Notreported | Notreported | SMD | Notreported | Pultrall Inc. | Link:Long-term performance of GFRP reinforcement : technical report. | SMD | Tensile | SMD | Notreported | SMD | 513.5 | 3.5 | SMD | Notreported | Notreported | SMD | Notreported | Notreported | SMD | SMD | SMD | SMD | SMD | SMD | SMD | SMD | SMD | 61320 | SMD | cement: 358, fine aggregate: 700, coarse aggregate: 1124, water: 150,type c fly ash: 69(kg/m3); pH:12.25-13.27(after condition) | 12.25,13.05 | 29,41 | LOAD | Notreported | SMD | SMD | SMD | SMD | SMD | SMD | SMD | SMD | College Station, Texas | Humid subtropical climate | 72.6 | 0,37 | SMD | SMD | SMD | SMD | SMD | SMD | SMD | SMD | SMD | SMD | SMD | SMD | SMD | SMD | SMD | SMD | SMD | SMD | stress | four point flexural load | 0 | 484 | Notreported | reference'Long-term performance of GFRP reinforcement : technical report.' | Notreported | SMD | 1 | 365.04 | SMD | SMD | 71.09% | Notreported | SMD | SMD | Notreported | Notreported | SMD | SMD | Notreported | SMD | SMD | SMD | SMD | SMD | SMD | SMD | SMD | SMD | SMD | SMD | SMD | SMD |  | SMD | SMD | SMD | SMD | SMD | SMD | [6 empty] | 1 | 0 | 1 | 2 | 2 | 0 | 0 | 0 | 0 | 0 | 0 | 0 | 0 | 0 | 0 | 0 | 0 | 0 | 0 | 0 | 0
1 | Long-Term Performance of Glass Fiber-Reinforced Polymer Reinforcement Embedded in Concrete | David Trejo, Paolo Gardoni, Jeong Joo Kim | 3 | ACI MATERIALS JOURNAL | 2011 | 731 | 46 | Glass | E-glass | Vinyl ester | Notreported | Notreported | Notreported | Notreported | Notreported | 70 | Notreported | 16 | Notreported | Notreported | No rib | sand coated | Notreported | Notreported | SMD | Notreported | Pultrall Inc. | Link:Long-term performance of GFRP reinforcement : technical report. | SMD | Tensile | SMD | Notreported | SMD | 513.5 | 3.5 | SMD | Notreported | Notreported | SMD | Notreported | Notreported | SMD | SMD | SMD | SMD | SMD | SMD | SMD | SMD | SMD | 61320 | SMD | cement: 358, fine aggregate: 700, coarse aggregate: 1124, water: 150,type c fly ash: 69(kg/m3); pH:12.25-35(after condition) | 12.25,13.05 | 29,41 | LOAD | Notreported | SMD | SMD | SMD | SMD | SMD | SMD | SMD | SMD | College Station, Texas | Humid subtropical climate | 72.6 | 0,37 | SMD | SMD | SMD | SMD | SMD | SMD | SMD | SMD | SMD | SMD | SMD | SMD | SMD | SMD | SMD | SMD | SMD | SMD | stress | four point flexural load | 0 | 484 | Notreported | reference'Long-term performance of GFRP reinforcement : technical report.' | Notreported | SMD | 1 | 389.89 | SMD | SMD | 75.93% | Notreported | SMD | SMD | Notreported | Notreported | SMD | SMD | Notreported | SMD | SMD | SMD | SMD | SMD | SMD | SMD | SMD | SMD | SMD | SMD | SMD | SMD |  | SMD | SMD | SMD | SMD | SMD | SMD | [6 empty] | 1 | 0 | 1 | 2 | 2 | 0 | 0 | 0 | 0 | 0 | 0 | 0 | 0 | 0 | 0 | 0 | 0 | 0 | 0 | 0 | 0
1 | Long-Term Performance of Glass Fiber-Reinforced Polymer Reinforcement Embedded in Concrete | David Trejo, Paolo Gardoni, Jeong Joo Kim | 3 | ACI MATERIALS JOURNAL | 2011 | 732 | 47 | Glass | E-glass | Vinyl ester | Notreported | Notreported | Notreported | Notreported | Notreported | 70 | Notreported | 16 | Notreported | Notreported | No rib | sand coated | Notreported | Notreported | SMD | Notreported | Pultrall Inc. | Link:Long-term performance of GFRP reinforcement : technical report. | SMD | Tensile | SMD | Notreported | SMD | 513.5 | 3.5 | SMD | Notreported | Notreported | SMD | Notreported | Notreported | SMD | SMD | SMD | SMD | SMD | SMD | SMD | SMD | SMD | 61320 | SMD | cement: 358, fine aggregate: 700, coarse aggregate: 1124, water: 150,type c fly ash: 69(kg/m3); pH:12.25-13.28(after condition) | 12.25,13.05 | 29,41 | LOAD | Notreported | SMD | SMD | SMD | SMD | SMD | SMD | SMD | SMD | College Station, Texas | Humid subtropical climate | 72.6 | 0,37 | SMD | SMD | SMD | SMD | SMD | SMD | SMD | SMD | SMD | SMD | SMD | SMD | SMD | SMD | SMD | SMD | SMD | SMD | stress | four point flexural load | 0 | 484 | Notreported | reference'Long-term performance of GFRP reinforcement : technical report.' | Notreported | SMD | 1 | 390.41 | SMD | SMD | 76.03% | Notreported | SMD | SMD | Notreported | Notreported | SMD | SMD | Notreported | SMD | SMD | SMD | SMD | SMD | SMD | SMD | SMD | SMD | SMD | SMD | SMD | SMD |  | SMD | SMD | SMD | SMD | SMD | SMD | [6 empty] | 1 | 0 | 1 | 2 | 2 | 0 | 0 | 0 | 0 | 0 | 0 | 0 | 0 | 0 | 0 | 0 | 0 | 0 | 0 | 0 | 0
1 | Long-Term Performance of Glass Fiber-Reinforced Polymer Reinforcement Embedded in Concrete | David Trejo, Paolo Gardoni, Jeong Joo Kim | 3 | ACI MATERIALS JOURNAL | 2011 | 733 | 48 | Glass | E-glass | Vinyl ester | Notreported | Notreported | Notreported | Notreported | Notreported | 70 | Notreported | 16 | Notreported | Notreported | No rib | sand coated | Notreported | Notreported | SMD | Notreported | Pultrall Inc. | Link:Long-term performance of GFRP reinforcement : technical report. | SMD | Tensile | SMD | Notreported | SMD | 513.5 | 3.5 | SMD | Notreported | Notreported | SMD | Notreported | Notreported | SMD | SMD | SMD | SMD | SMD | SMD | SMD | SMD | SMD | 61320 | SMD | cement: 358, fine aggregate: 700, coarse aggregate: 1124, water: 150,type c fly ash: 69(kg/m3); pH:12.25-36(after condition) | 12.25,13.05 | 29,41 | LOAD | Notreported | SMD | SMD | SMD | SMD | SMD | SMD | SMD | SMD | College Station, Texas | Humid subtropical climate | 72.6 | 0,37 | SMD | SMD | SMD | SMD | SMD | SMD | SMD | SMD | SMD | SMD | SMD | SMD | SMD | SMD | SMD | SMD | SMD | SMD | stress | four point flexural load | 0 | 484 | Notreported | reference'Long-term performance of GFRP reinforcement : technical report.' | Notreported | SMD | 1 | 370.96 | SMD | SMD | 72.24% | Notreported | SMD | SMD | Notreported | Notreported | SMD | SMD | Notreported | SMD | SMD | SMD | SMD | SMD | SMD | SMD | SMD | SMD | SMD | SMD | SMD | SMD |  | SMD | SMD | SMD | SMD | SMD | SMD | [6 empty] | 1 | 0 | 1 | 2 | 2 | 0 | 0 | 0 | 0 | 0 | 0 | 0 | 0 | 0 | 0 | 0 | 0 | 0 | 0 | 0 | 0
1 | Long-Term Performance of Glass Fiber-Reinforced Polymer Reinforcement Embedded in Concrete | David Trejo, Paolo Gardoni, Jeong Joo Kim | 3 | ACI MATERIALS JOURNAL | 2011 | 734 | 49 | Glass | E-glass | Vinyl ester | Notreported | Notreported | Notreported | Notreported | Notreported | 70 | Notreported | 16 | Notreported | Notreported | No rib | sand coated | Notreported | Notreported | SMD | Notreported | Pultrall Inc. | Link:Long-term performance of GFRP reinforcement : technical report. | SMD | Tensile | SMD | Notreported | SMD | 513.5 | 3.5 | SMD | Notreported | Notreported | SMD | Notreported | Notreported | SMD | SMD | SMD | SMD | SMD | SMD | SMD | SMD | SMD | 61320 | SMD | cement: 358, fine aggregate: 700, coarse aggregate: 1124, water: 150,type c fly ash: 69(kg/m3); pH:12.25-13.29(after condition) | 12.25,13.05 | 29,41 | LOAD | Notreported | SMD | SMD | SMD | SMD | SMD | SMD | SMD | SMD | College Station, Texas | Humid subtropical climate | 72.6 | 0,37 | SMD | SMD | SMD | SMD | SMD | SMD | SMD | SMD | SMD | SMD | SMD | SMD | SMD | SMD | SMD | SMD | SMD | SMD | stress | four point flexural load | 0 | 484 | Notreported | reference'Long-term performance of GFRP reinforcement : technical report.' | Notreported | SMD | 1 | 378.7 | SMD | SMD | 73.75% | Notreported | SMD | SMD | Notreported | Notreported | SMD | SMD | Notreported | SMD | SMD | SMD | SMD | SMD | SMD | SMD | SMD | SMD | SMD | SMD | SMD | SMD |  | SMD | SMD | SMD | SMD | SMD | SMD | [6 empty] | 1 | 0 | 1 | 2 | 2 | 0 | 0 | 0 | 0 | 0 | 0 | 0 | 0 | 0 | 0 | 0 | 0 | 0 | 0 | 0 | 0
1 | Long-Term Performance of Glass Fiber-Reinforced Polymer Reinforcement Embedded in Concrete | David Trejo, Paolo Gardoni, Jeong Joo Kim | 3 | ACI MATERIALS JOURNAL | 2011 | 735 | 50 | Glass | E-glass | Vinyl ester | Notreported | Notreported | Notreported | Notreported | Notreported | 70 | Notreported | 16 | Notreported | Notreported | No rib | sand coated | Notreported | Notreported | SMD | Notreported | Pultrall Inc. | Link:Long-term performance of GFRP reinforcement : technical report. | SMD | Tensile | SMD | Notreported | SMD | 513.5 | 3.5 | SMD | Notreported | Notreported | SMD | Notreported | Notreported | SMD | SMD | SMD | SMD | SMD | SMD | SMD | SMD | SMD | 61320 | SMD | cement: 358, fine aggregate: 700, coarse aggregate: 1124, water: 150,type c fly ash: 69(kg/m3); pH:12.25-37(after condition) | 12.25,13.05 | 29,41 | LOAD | Notreported | SMD | SMD | SMD | SMD | SMD | SMD | SMD | SMD | College Station, Texas | Humid subtropical climate | 72.6 | 0,37 | SMD | SMD | SMD | SMD | SMD | SMD | SMD | SMD | SMD | SMD | SMD | SMD | SMD | SMD | SMD | SMD | SMD | SMD | stress | four point flexural load | 0 | 484 | Notreported | reference'Long-term performance of GFRP reinforcement : technical report.' | Notreported | SMD | 1 | 343.5 | SMD | SMD | 66.89% | Notreported | SMD | SMD | Notreported | Notreported | SMD | SMD | Notreported | SMD | SMD | SMD | SMD | SMD | SMD | SMD | SMD | SMD | SMD | SMD | SMD | SMD |  | SMD | SMD | SMD | SMD | SMD | SMD | [6 empty] | 1 | 0 | 1 | 2 | 2 | 0 | 0 | 0 | 0 | 0 | 0 | 0 | 0 | 0 | 0 | 0 | 0 | 0 | 0 | 0 | 0
1 | Long-Term Performance of Glass Fiber-Reinforced Polymer Reinforcement Embedded in Concrete | David Trejo, Paolo Gardoni, Jeong Joo Kim | 3 | ACI MATERIALS JOURNAL | 2011 | 736 | 51 | Glass | E-glass | Vinyl ester | Notreported | Notreported | Notreported | Notreported | Notreported | 70 | Notreported | 16 | Notreported | Notreported | No rib | sand coated | Notreported | Notreported | SMD | Notreported | Pultrall Inc. | Link:Long-term performance of GFRP reinforcement : technical report. | SMD | Tensile | SMD | Notreported | SMD | 513.5 | 3.5 | SMD | Notreported | Notreported | SMD | Notreported | Notreported | SMD | SMD | SMD | SMD | SMD | SMD | SMD | SMD | SMD | 61320 | SMD | cement: 358, fine aggregate: 700, coarse aggregate: 1124, water: 150,type c fly ash: 69(kg/m3); pH:12.25-13.30(after condition) | 12.25,13.05 | 29,41 | LOAD | Notreported | SMD | SMD | SMD | SMD | SMD | SMD | SMD | SMD | College Station, Texas | Humid subtropical climate | 72.6 | 0,37 | SMD | SMD | SMD | SMD | SMD | SMD | SMD | SMD | SMD | SMD | SMD | SMD | SMD | SMD | SMD | SMD | SMD | SMD | stress | four point flexural load | 0 | 484 | Notreported | reference'Long-term performance of GFRP reinforcement : technical report.' | Notreported | SMD | 1 | 377.34 | SMD | SMD | 73.48% | Notreported | SMD | SMD | Notreported | Notreported | SMD | SMD | Notreported | SMD | SMD | SMD | SMD | SMD | SMD | SMD | SMD | SMD | SMD | SMD | SMD | SMD |  | SMD | SMD | SMD | SMD | SMD | SMD | [6 empty] | 1 | 0 | 1 | 2 | 2 | 0 | 0 | 0 | 0 | 0 | 0 | 0 | 0 | 0 | 0 | 0 | 0 | 0 | 0 | 0 | 0
1 | Long-Term Performance of Glass Fiber-Reinforced Polymer Reinforcement Embedded in Concrete | David Trejo, Paolo Gardoni, Jeong Joo Kim | 3 | ACI MATERIALS JOURNAL | 2011 | 737 | 52 | Glass | E-glass | Vinyl ester | Notreported | Notreported | Notreported | Notreported | Notreported | 70 | Notreported | 16 | Notreported | Notreported | No rib | sand coated | Notreported | Notreported | SMD | Notreported | Pultrall Inc. | Link:Long-term performance of GFRP reinforcement : technical report. | SMD | Tensile | SMD | Notreported | SMD | 513.5 | 3.5 | SMD | Notreported | Notreported | SMD | Notreported | Notreported | SMD | SMD | SMD | SMD | SMD | SMD | SMD | SMD | SMD | 61320 | SMD | cement: 358, fine aggregate: 700, coarse aggregate: 1124, water: 150,type c fly ash: 69(kg/m3); pH:12.25-38(after condition) | 12.25,13.05 | 29,41 | LOAD | Notreported | SMD | SMD | SMD | SMD | SMD | SMD | SMD | SMD | College Station, Texas | Humid subtropical climate | 72.6 | 0,37 | SMD | SMD | SMD | SMD | SMD | SMD | SMD | SMD | SMD | SMD | SMD | SMD | SMD | SMD | SMD | SMD | SMD | SMD | stress | four point flexural load | 0 | 484 | Notreported | reference'Long-term performance of GFRP reinforcement : technical report.' | Notreported | SMD | 1 | 388.79 | SMD | SMD | 75.71% | Notreported | SMD | SMD | Notreported | Notreported | SMD | SMD | Notreported | SMD | SMD | SMD | SMD | SMD | SMD | SMD | SMD | SMD | SMD | SMD | SMD | SMD |  | SMD | SMD | SMD | SMD | SMD | SMD | [6 empty] | 1 | 0 | 1 | 2 | 2 | 0 | 0 | 0 | 0 | 0 | 0 | 0 | 0 | 0 | 0 | 0 | 0 | 0 | 0 | 0 | 0
1 | Long-Term Performance of Glass Fiber-Reinforced Polymer Reinforcement Embedded in Concrete | David Trejo, Paolo Gardoni, Jeong Joo Kim | 3 | ACI MATERIALS JOURNAL | 2011 | 738 | 53 | Glass | E-glass | Vinyl ester | Notreported | Notreported | Notreported | Notreported | Notreported | 70 | Notreported | 16 | Notreported | Notreported | No rib | sand coated | Notreported | Notreported | SMD | Notreported | Pultrall Inc. | Link:Long-term performance of GFRP reinforcement : technical report. | SMD | Tensile | SMD | Notreported | SMD | 513.5 | 3.5 | SMD | Notreported | Notreported | SMD | Notreported | Notreported | SMD | SMD | SMD | SMD | SMD | SMD | SMD | SMD | SMD | 61320 | SMD | cement: 358, fine aggregate: 700, coarse aggregate: 1124, water: 150,type c fly ash: 69(kg/m3); pH:12.25-13.31(after condition) | 12.25,13.05 | 29,41 | LOAD | Notreported | SMD | SMD | SMD | SMD | SMD | SMD | SMD | SMD | College Station, Texas | Humid subtropical climate | 72.6 | 0,37 | SMD | SMD | SMD | SMD | SMD | SMD | SMD | SMD | SMD | SMD | SMD | SMD | SMD | SMD | SMD | SMD | SMD | SMD | stress | four point flexural load | 0 | 484 | Notreported | reference'Long-term performance of GFRP reinforcement : technical report.' | Notreported | SMD | 1 | 375.51 | SMD | SMD | 73.13% | Notreported | SMD | SMD | Notreported | Notreported | SMD | SMD | Notreported | SMD | SMD | SMD | SMD | SMD | SMD | SMD | SMD | SMD | SMD | SMD | SMD | SMD |  | SMD | SMD | SMD | SMD | SMD | SMD | [6 empty] | 1 | 0 | 1 | 2 | 2 | 0 | 0 | 0 | 0 | 0 | 0 | 0 | 0 | 0 | 0 | 0 | 0 | 0 | 0 | 0 | 0
1 | Long-Term Performance of Glass Fiber-Reinforced Polymer Reinforcement Embedded in Concrete | David Trejo, Paolo Gardoni, Jeong Joo Kim | 3 | ACI MATERIALS JOURNAL | 2011 | 739 | 54 | Glass | E-glass | Vinyl ester | Notreported | Notreported | Notreported | Notreported | Notreported | 70 | Notreported | 16 | Notreported | Notreported | No rib | sand coated | Notreported | Notreported | SMD | Notreported | Pultrall Inc. | Link:Long-term performance of GFRP reinforcement : technical report. | SMD | Tensile | SMD | Notreported | SMD | 513.5 | 3.5 | SMD | Notreported | Notreported | SMD | Notreported | Notreported | SMD | SMD | SMD | SMD | SMD | SMD | SMD | SMD | SMD | 61320 | SMD | cement: 358, fine aggregate: 700, coarse aggregate: 1124, water: 150,type c fly ash: 69(kg/m3); pH:12.25-39(after condition) | 12.25,13.05 | 29,41 | LOAD | Notreported | SMD | SMD | SMD | SMD | SMD | SMD | SMD | SMD | College Station, Texas | Humid subtropical climate | 72.6 | 0,37 | SMD | SMD | SMD | SMD | SMD | SMD | SMD | SMD | SMD | SMD | SMD | SMD | SMD | SMD | SMD | SMD | SMD | SMD | stress | four point flexural load | 0 | 484 | Notreported | reference'Long-term performance of GFRP reinforcement : technical report.' | Notreported | SMD | 1 | 377.73 | SMD | SMD | 73.56% | Notreported | SMD | SMD | Notreported | Notreported | SMD | SMD | Notreported | SMD | SMD | SMD | SMD | SMD | SMD | SMD | SMD | SMD | SMD | SMD | SMD | SMD |  | SMD | SMD | SMD | SMD | SMD | SMD | [6 empty] | 1 | 0 | 1 | 2 | 2 | 0 | 0 | 0 | 0 | 0 | 0 | 0 | 0 | 0 | 0 | 0 | 0 | 0 | 0 | 0 | 0
1 | Long-Term Performance of Glass Fiber-Reinforced Polymer Reinforcement Embedded in Concrete | David Trejo, Paolo Gardoni, Jeong Joo Kim | 3 | ACI MATERIALS JOURNAL | 2011 | 740 | 55 | Glass | E-glass | Vinyl ester | Notreported | Notreported | Notreported | Notreported | Notreported | 70 | Notreported | 16 | Notreported | Notreported | No rib | sand coated | Notreported | Notreported | SMD | Notreported | Pultrall Inc. | Link:Long-term performance of GFRP reinforcement : technical report. | SMD | Tensile | SMD | Notreported | SMD | 513.5 | 3.5 | SMD | Notreported | Notreported | SMD | Notreported | Notreported | SMD | SMD | SMD | SMD | SMD | SMD | SMD | SMD | SMD | 61320 | SMD | cement: 358, fine aggregate: 700, coarse aggregate: 1124, water: 150,type c fly ash: 69(kg/m3); pH:12.25-13.32(after condition) | 12.25,13.05 | 29,41 | LOAD | Notreported | SMD | SMD | SMD | SMD | SMD | SMD | SMD | SMD | College Station, Texas | Humid subtropical climate | 72.6 | 0,37 | SMD | SMD | SMD | SMD | SMD | SMD | SMD | SMD | SMD | SMD | SMD | SMD | SMD | SMD | SMD | SMD | SMD | SMD | stress | four point flexural load | 0 | 484 | Notreported | reference'Long-term performance of GFRP reinforcement : technical report.' | Notreported | SMD | 1 | 385.73 | SMD | SMD | 75.12% | Notreported | SMD | SMD | Notreported | Notreported | SMD | SMD | Notreported | SMD | SMD | SMD | SMD | SMD | SMD | SMD | SMD | SMD | SMD | SMD | SMD | SMD |  | SMD | SMD | SMD | SMD | SMD | SMD | [6 empty] | 1 | 0 | 1 | 2 | 2 | 0 | 0 | 0 | 0 | 0 | 0 | 0 | 0 | 0 | 0 | 0 | 0 | 0 | 0 | 0 | 0
1 | Long-Term Performance of Glass Fiber-Reinforced Polymer Reinforcement Embedded in Concrete | David Trejo, Paolo Gardoni, Jeong Joo Kim | 3 | ACI MATERIALS JOURNAL | 2011 | 741 | 56 | Glass | E-glass | Vinyl ester | Notreported | Notreported | Notreported | Notreported | Notreported | 70 | Notreported | 16 | Notreported | Notreported | No rib | sand coated | Notreported | Notreported | SMD | Notreported | Pultrall Inc. | Link:Long-term performance of GFRP reinforcement : technical report. | SMD | Tensile | SMD | Notreported | SMD | 513.5 | 3.5 | SMD | Notreported | Notreported | SMD | Notreported | Notreported | SMD | SMD | SMD | SMD | SMD | SMD | SMD | SMD | SMD | 61320 | SMD | cement: 358, fine aggregate: 700, coarse aggregate: 1124, water: 150,type c fly ash: 69(kg/m3); pH:12.25-40(after condition) | 12.25,13.05 | 29,41 | LOAD | Notreported | SMD | SMD | SMD | SMD | SMD | SMD | SMD | SMD | College Station, Texas | Humid subtropical climate | 72.6 | 0,37 | SMD | SMD | SMD | SMD | SMD | SMD | SMD | SMD | SMD | SMD | SMD | SMD | SMD | SMD | SMD | SMD | SMD | SMD | stress | four point flexural load | 0 | 484 | Notreported | reference'Long-term performance of GFRP reinforcement : technical report.' | Notreported | SMD | 1 | 364.52 | SMD | SMD | 70.99% | Notreported | SMD | SMD | Notreported | Notreported | SMD | SMD | Notreported | SMD | SMD | SMD | SMD | SMD | SMD | SMD | SMD | SMD | SMD | SMD | SMD | SMD |  | SMD | SMD | SMD | SMD | SMD | SMD | [6 empty] | 1 | 0 | 1 | 2 | 2 | 0 | 0 | 0 | 0 | 0 | 0 | 0 | 0 | 0 | 0 | 0 | 0 | 0 | 0 | 0 | 0
1 | Long-Term Performance of Glass Fiber-Reinforced Polymer Reinforcement Embedded in Concrete | David Trejo, Paolo Gardoni, Jeong Joo Kim | 3 | ACI MATERIALS JOURNAL | 2011 | 742 | 57 | Glass | E-glass | Vinyl ester | Notreported | Notreported | Notreported | Notreported | Notreported | 70 | Notreported | 16 | Notreported | Notreported | No rib | sand coated | Notreported | Notreported | SMD | Notreported | Pultrall Inc. | Link:Long-term performance of GFRP reinforcement : technical report. | SMD | Tensile | SMD | Notreported | SMD | 513.5 | 3.5 | SMD | Notreported | Notreported | SMD | Notreported | Notreported | SMD | SMD | SMD | SMD | SMD | SMD | SMD | SMD | SMD | 61320 | SMD | cement: 358, fine aggregate: 700, coarse aggregate: 1124, water: 150,type c fly ash: 69(kg/m3); pH:12.25-13.33(after condition) | 12.25,13.05 | 29,41 | LOAD | Notreported | SMD | SMD | SMD | SMD | SMD | SMD | SMD | SMD | College Station, Texas | Humid subtropical climate | 72.6 | 0,37 | SMD | SMD | SMD | SMD | SMD | SMD | SMD | SMD | SMD | SMD | SMD | SMD | SMD | SMD | SMD | SMD | SMD | SMD | stress | four point flexural load | 0 | 484 | Notreported | reference'Long-term performance of GFRP reinforcement : technical report.' | Notreported | SMD | 1 | 391.33 | SMD | SMD | 76.21% | Notreported | SMD | SMD | Notreported | Notreported | SMD | SMD | Notreported | SMD | SMD | SMD | SMD | SMD | SMD | SMD | SMD | SMD | SMD | SMD | SMD | SMD |  | SMD | SMD | SMD | SMD | SMD | SMD | [6 empty] | 1 | 0 | 1 | 2 | 2 | 0 | 0 | 0 | 0 | 0 | 0 | 0 | 0 | 0 | 0 | 0 | 0 | 0 | 0 | 0 | 0
1 | Long-Term Performance of Glass Fiber-Reinforced Polymer Reinforcement Embedded in Concrete | David Trejo, Paolo Gardoni, Jeong Joo Kim | 3 | ACI MATERIALS JOURNAL | 2011 | 743 | 58 | Glass | E-glass | Vinyl ester | Notreported | Notreported | Notreported | Notreported | Notreported | 70 | Notreported | 16 | Notreported | Notreported | No rib | sand coated | Notreported | Notreported | SMD | Notreported | Pultrall Inc. | Link:Long-term performance of GFRP reinforcement : technical report. | SMD | Tensile | SMD | Notreported | SMD | 513.5 | 3.5 | SMD | Notreported | Notreported | SMD | Notreported | Notreported | SMD | SMD | SMD | SMD | SMD | SMD | SMD | SMD | SMD | 61320 | SMD | cement: 358, fine aggregate: 700, coarse aggregate: 1124, water: 150,type c fly ash: 69(kg/m3); pH:12.25-41(after condition) | 12.25,13.05 | 29,41 | LOAD | Notreported | SMD | SMD | SMD | SMD | SMD | SMD | SMD | SMD | College Station, Texas | Humid subtropical climate | 72.6 | 0,37 | SMD | SMD | SMD | SMD | SMD | SMD | SMD | SMD | SMD | SMD | SMD | SMD | SMD | SMD | SMD | SMD | SMD | SMD | stress | four point flexural load | 0 | 484 | Notreported | reference'Long-term performance of GFRP reinforcement : technical report.' | Notreported | SMD | 1 | 367.64 | SMD | SMD | 71.59% | Notreported | SMD | SMD | Notreported | Notreported | SMD | SMD | Notreported | SMD | SMD | SMD | SMD | SMD | SMD | SMD | SMD | SMD | SMD | SMD | SMD | SMD |  | SMD | SMD | SMD | SMD | SMD | SMD | [6 empty] | 1 | 0 | 1 | 2 | 2 | 0 | 0 | 0 | 0 | 0 | 0 | 0 | 0 | 0 | 0 | 0 | 0 | 0 | 0 | 0 | 0
1 | Long-Term Performance of Glass Fiber-Reinforced Polymer Reinforcement Embedded in Concrete | David Trejo, Paolo Gardoni, Jeong Joo Kim | 3 | ACI MATERIALS JOURNAL | 2011 | 744 | 59 | Glass | E-glass | Vinyl ester | Notreported | Notreported | Notreported | Notreported | Notreported | 70 | Notreported | 16 | Notreported | Notreported | No rib | sand coated | Notreported | Notreported | SMD | Notreported | Pultrall Inc. | Link:Long-term performance of GFRP reinforcement : technical report. | SMD | Tensile | SMD | Notreported | SMD | 513.5 | 3.5 | SMD | Notreported | Notreported | SMD | Notreported | Notreported | SMD | SMD | SMD | SMD | SMD | SMD | SMD | SMD | SMD | 61320 | SMD | cement: 358, fine aggregate: 700, coarse aggregate: 1124, water: 150,type c fly ash: 69(kg/m3); pH:12.25-13.34(after condition) | 12.25,13.05 | 29,41 | LOAD | Notreported | SMD | SMD | SMD | SMD | SMD | SMD | SMD | SMD | College Station, Texas | Humid subtropical climate | 72.6 | 0,37 | SMD | SMD | SMD | SMD | SMD | SMD | SMD | SMD | SMD | SMD | SMD | SMD | SMD | SMD | SMD | SMD | SMD | SMD | stress | four point flexural load | 0 | 484 | Notreported | reference'Long-term performance of GFRP reinforcement : technical report.' | Notreported | SMD | 1 | 365.62 | SMD | SMD | 71.2% | Notreported | SMD | SMD | Notreported | Notreported | SMD | SMD | Notreported | SMD | SMD | SMD | SMD | SMD | SMD | SMD | SMD | SMD | SMD | SMD | SMD | SMD |  | SMD | SMD | SMD | SMD | SMD | SMD | [6 empty] | 1 | 0 | 1 | 2 | 2 | 0 | 0 | 0 | 0 | 0 | 0 | 0 | 0 | 0 | 0 | 0 | 0 | 0 | 0 | 0 | 0
1 | Long-Term Performance of Glass Fiber-Reinforced Polymer Reinforcement Embedded in Concrete | David Trejo, Paolo Gardoni, Jeong Joo Kim | 3 | ACI MATERIALS JOURNAL | 2011 | 745 | 60 | Glass | E-glass | Vinyl ester | Notreported | Notreported | Notreported | Notreported | Notreported | 70 | Notreported | 16 | Notreported | Notreported | No rib | sand coated | Notreported | Notreported | SMD | Notreported | Pultrall Inc. | Link:Long-term performance of GFRP reinforcement : technical report. | SMD | Tensile | SMD | Notreported | SMD | 513.5 | 3.5 | SMD | Notreported | Notreported | SMD | Notreported | Notreported | SMD | SMD | SMD | SMD | SMD | SMD | SMD | SMD | SMD | 61320 | SMD | cement: 358, fine aggregate: 700, coarse aggregate: 1124, water: 150,type c fly ash: 69(kg/m3); pH:12.25-42(after condition) | 12.25,13.05 | 29,41 | LOAD | Notreported | SMD | SMD | SMD | SMD | SMD | SMD | SMD | SMD | College Station, Texas | Humid subtropical climate | 72.6 | 0,37 | SMD | SMD | SMD | SMD | SMD | SMD | SMD | SMD | SMD | SMD | SMD | SMD | SMD | SMD | SMD | SMD | SMD | SMD | stress | four point flexural load | 0 | 484 | Notreported | reference'Long-term performance of GFRP reinforcement : technical report.' | Notreported | SMD | 1 | 358.33 | SMD | SMD | 69.78% | Notreported | SMD | SMD | Notreported | Notreported | SMD | SMD | Notreported | SMD | SMD | SMD | SMD | SMD | SMD | SMD | SMD | SMD | SMD | SMD | SMD | SMD |  | SMD | SMD | SMD | SMD | SMD | SMD | [6 empty] | 1 | 0 | 1 | 2 | 2 | 0 | 0 | 0 | 0 | 0 | 0 | 0 | 0 | 0 | 0 | 0 | 0 | 0 | 0 | 0 | 0
1 | Long-Term Performance of Glass Fiber-Reinforced Polymer Reinforcement Embedded in Concrete | David Trejo, Paolo Gardoni, Jeong Joo Kim | 3 | ACI MATERIALS JOURNAL | 2011 | 746 | 61 | Glass | E-glass | Vinyl ester | Notreported | Notreported | Notreported | Notreported | Notreported | 70 | Notreported | 16 | Notreported | Notreported | No rib | sand coated | Notreported | Notreported | SMD | Notreported | Pultrall Inc. | Link:Long-term performance of GFRP reinforcement : technical report. | SMD | Tensile | SMD | Notreported | SMD | 513.5 | 3.5 | SMD | Notreported | Notreported | SMD | Notreported | Notreported | SMD | SMD | SMD | SMD | SMD | SMD | SMD | SMD | SMD | 61320 | SMD | cement: 358, fine aggregate: 700, coarse aggregate: 1124, water: 150,type c fly ash: 69(kg/m3); pH:12.25-13.35(after condition) | 12.25,13.05 | 29,41 | LOAD | Notreported | SMD | SMD | SMD | SMD | SMD | SMD | SMD | SMD | College Station, Texas | Humid subtropical climate | 72.6 | 0,37 | SMD | SMD | SMD | SMD | SMD | SMD | SMD | SMD | SMD | SMD | SMD | SMD | SMD | SMD | SMD | SMD | SMD | SMD | stress | four point flexural load | 0 | 484 | Notreported | reference'Long-term performance of GFRP reinforcement : technical report.' | Notreported | SMD | 1 | 385.4 | SMD | SMD | 75.05% | Notreported | SMD | SMD | Notreported | Notreported | SMD | SMD | Notreported | SMD | SMD | SMD | SMD | SMD | SMD | SMD | SMD | SMD | SMD | SMD | SMD | SMD |  | SMD | SMD | SMD | SMD | SMD | SMD | [6 empty] | 1 | 0 | 1 | 2 | 2 | 0 | 0 | 0 | 0 | 0 | 0 | 0 | 0 | 0 | 0 | 0 | 0 | 0 | 0 | 0 | 0
1 | Long-Term Performance of Glass Fiber-Reinforced Polymer Reinforcement Embedded in Concrete | David Trejo, Paolo Gardoni, Jeong Joo Kim | 3 | ACI MATERIALS JOURNAL | 2011 | 747 | 62 | Glass | E-glass | Vinyl ester | Notreported | Notreported | Notreported | Notreported | Notreported | 70 | Notreported | 16 | Notreported | Notreported | No rib | sand coated | Notreported | Notreported | SMD | Notreported | Pultrall Inc. | Link:Long-term performance of GFRP reinforcement : technical report. | SMD | Tensile | SMD | Notreported | SMD | 513.5 | 3.5 | SMD | Notreported | Notreported | SMD | Notreported | Notreported | SMD | SMD | SMD | SMD | SMD | SMD | SMD | SMD | SMD | 61320 | SMD | cement: 358, fine aggregate: 700, coarse aggregate: 1124, water: 150,type c fly ash: 69(kg/m3); pH:12.25-43(after condition) | 12.25,13.05 | 29,41 | LOAD | Notreported | SMD | SMD | SMD | SMD | SMD | SMD | SMD | SMD | College Station, Texas | Humid subtropical climate | 72.6 | 0,37 | SMD | SMD | SMD | SMD | SMD | SMD | SMD | SMD | SMD | SMD | SMD | SMD | SMD | SMD | SMD | SMD | SMD | SMD | stress | four point flexural load | 0 | 484 | Notreported | reference'Long-term performance of GFRP reinforcement : technical report.' | Notreported | SMD | 1 | 388.46 | SMD | SMD | 75.65% | Notreported | SMD | SMD | Notreported | Notreported | SMD | SMD | Notreported | SMD | SMD | SMD | SMD | SMD | SMD | SMD | SMD | SMD | SMD | SMD | SMD | SMD |  | SMD | SMD | SMD | SMD | SMD | SMD | [6 empty] | 1 | 0 | 1 | 2 | 2 | 0 | 0 | 0 | 0 | 0 | 0 | 0 | 0 | 0 | 0 | 0 | 0 | 0 | 0 | 0 | 0
1 | Long-Term Performance of Glass Fiber-Reinforced Polymer Reinforcement Embedded in Concrete | David Trejo, Paolo Gardoni, Jeong Joo Kim | 3 | ACI MATERIALS JOURNAL | 2011 | 748 | 63 | Glass | E-glass | Vinyl ester | Notreported | Notreported | Notreported | Notreported | Notreported | 70 | Notreported | 16 | Notreported | Notreported | No rib | sand coated | Notreported | Notreported | SMD | Notreported | Pultrall Inc. | Link:Long-term performance of GFRP reinforcement : technical report. | SMD | Tensile | SMD | Notreported | SMD | 513.5 | 3.5 | SMD | Notreported | Notreported | SMD | Notreported | Notreported | SMD | SMD | SMD | SMD | SMD | SMD | SMD | SMD | SMD | 61320 | SMD | cement: 358, fine aggregate: 700, coarse aggregate: 1124, water: 150,type c fly ash: 69(kg/m3); pH:12.25-13.36(after condition) | 12.25,13.05 | 29,41 | LOAD | Notreported | SMD | SMD | SMD | SMD | SMD | SMD | SMD | SMD | College Station, Texas | Humid subtropical climate | 72.6 | 0,37 | SMD | SMD | SMD | SMD | SMD | SMD | SMD | SMD | SMD | SMD | SMD | SMD | SMD | SMD | SMD | SMD | SMD | SMD | stress | four point flexural load | 0 | 484 | Notreported | reference'Long-term performance of GFRP reinforcement : technical report.' | Notreported | SMD | 1 | 373.56 | SMD | SMD | 72.75% | Notreported | SMD | SMD | Notreported | Notreported | SMD | SMD | Notreported | SMD | SMD | SMD | SMD | SMD | SMD | SMD | SMD | SMD | SMD | SMD | SMD | SMD |  | SMD | SMD | SMD | SMD | SMD | SMD | [6 empty] | 1 | 0 | 1 | 2 | 2 | 0 | 0 | 0 | 0 | 0 | 0 | 0 | 0 | 0 | 0 | 0 | 0 | 0 | 0 | 0 | 0
1 | Long-Term Performance of Glass Fiber-Reinforced Polymer Reinforcement Embedded in Concrete | David Trejo, Paolo Gardoni, Jeong Joo Kim | 3 | ACI MATERIALS JOURNAL | 2011 | 749 | 64 | Glass | E-glass | Vinyl ester | Notreported | Notreported | Notreported | Notreported | Notreported | 70 | Notreported | 16 | Notreported | Notreported | No rib | sand coated | Notreported | Notreported | SMD | Notreported | Pultrall Inc. | Link:Long-term performance of GFRP reinforcement : technical report. | SMD | Tensile | SMD | Notreported | SMD | 513.5 | 3.5 | SMD | Notreported | Notreported | SMD | Notreported | Notreported | SMD | SMD | SMD | SMD | SMD | SMD | SMD | SMD | SMD | 61320 | SMD | cement: 358, fine aggregate: 700, coarse aggregate: 1124, water: 150,type c fly ash: 69(kg/m3); pH:12.25-44(after condition) | 12.25,13.05 | 29,41 | LOAD | Notreported | SMD | SMD | SMD | SMD | SMD | SMD | SMD | SMD | College Station, Texas | Humid subtropical climate | 72.6 | 0,37 | SMD | SMD | SMD | SMD | SMD | SMD | SMD | SMD | SMD | SMD | SMD | SMD | SMD | SMD | SMD | SMD | SMD | SMD | stress | four point flexural load | 0 | 484 | Notreported | reference'Long-term performance of GFRP reinforcement : technical report.' | Notreported | SMD | 1 | 381.83 | SMD | SMD | 74.36% | Notreported | SMD | SMD | Notreported | Notreported | SMD | SMD | Notreported | SMD | SMD | SMD | SMD | SMD | SMD | SMD | SMD | SMD | SMD | SMD | SMD | SMD |  | SMD | SMD | SMD | SMD | SMD | SMD | [6 empty] | 1 | 0 | 1 | 2 | 2 | 0 | 0 | 0 | 0 | 0 | 0 | 0 | 0 | 0 | 0 | 0 | 0 | 0 | 0 | 0 | 0
1 | Long-Term Performance of Glass Fiber-Reinforced Polymer Reinforcement Embedded in Concrete | David Trejo, Paolo Gardoni, Jeong Joo Kim | 3 | ACI MATERIALS JOURNAL | 2011 | 750 | 65 | Glass | E-glass | Vinyl ester | Notreported | Notreported | Notreported | Notreported | Notreported | 70 | Notreported | 16 | Notreported | Notreported | No rib | sand coated | Notreported | Notreported | SMD | Notreported | Pultrall Inc. | Link:Long-term performance of GFRP reinforcement : technical report. | SMD | Tensile | SMD | Notreported | SMD | 513.5 | 3.5 | SMD | Notreported | Notreported | SMD | Notreported | Notreported | SMD | SMD | SMD | SMD | SMD | SMD | SMD | SMD | SMD | 61320 | SMD | cement: 358, fine aggregate: 700, coarse aggregate: 1124, water: 150,type c fly ash: 69(kg/m3); pH:12.25-13.37(after condition) | 12.25,13.05 | 29,41 | LOAD | Notreported | SMD | SMD | SMD | SMD | SMD | SMD | SMD | SMD | College Station, Texas | Humid subtropical climate | 72.6 | 0,37 | SMD | SMD | SMD | SMD | SMD | SMD | SMD | SMD | SMD | SMD | SMD | SMD | SMD | SMD | SMD | SMD | SMD | SMD | stress | four point flexural load | 0 | 484 | Notreported | reference'Long-term performance of GFRP reinforcement : technical report.' | Notreported | SMD | 1 | 392.63 | SMD | SMD | 76.46% | Notreported | SMD | SMD | Notreported | Notreported | SMD | SMD | Notreported | SMD | SMD | SMD | SMD | SMD | SMD | SMD | SMD | SMD | SMD | SMD | SMD | SMD |  | SMD | SMD | SMD | SMD | SMD | SMD | [6 empty] | 1 | 0 | 1 | 2 | 2 | 0 | 0 | 0 | 0 | 0 | 0 | 0 | 0 | 0 | 0 | 0 | 0 | 0 | 0 | 0 | 0
1 | Long-Term Performance of Glass Fiber-Reinforced Polymer Reinforcement Embedded in Concrete | David Trejo, Paolo Gardoni, Jeong Joo Kim | 3 | ACI MATERIALS JOURNAL | 2011 | 751 | 66 | Glass | E-glass | polyester | polyethylene terephthalate (PET) polyester matrix | Notreported | Notreported | Notreported | Notreported | 70 | Notreported | 16 | Notreported | Notreported | vertical rib and transverse rib | Smooth | Notreported | Notreported | SMD | Notreported | Marshall Industries | Link:Long-term performance of GFRP reinforcement : technical report. | SMD | Tensile | SMD | Notreported | SMD | 690.6 | 2.8 | SMD | Notreported | Notreported | SMD | Notreported | Notreported | SMD | SMD | SMD | SMD | SMD | SMD | SMD | SMD | SMD | 61320 | SMD | cement: 358, fine aggregate: 700, coarse aggregate: 1124, water: 150,type c fly ash: 69(kg/m3); pH:12.25-45(after condition) | 12.25,13.05 | 29,41 | LOAD | Notreported | SMD | SMD | SMD | SMD | SMD | SMD | SMD | SMD | College Station, Texas | Humid subtropical climate | 72.6 | 0,37 | SMD | SMD | SMD | SMD | SMD | SMD | SMD | SMD | SMD | SMD | SMD | SMD | SMD | SMD | SMD | SMD | SMD | SMD | stress | four point flexural load | 0 | 690 | Notreported | reference'Long-term performance of GFRP reinforcement : technical report.' | Notreported | SMD | 1 | 666.78 | SMD | SMD | 96.55% | Notreported | SMD | SMD | Notreported | Notreported | SMD | SMD | Notreported | SMD | SMD | SMD | SMD | SMD | SMD | SMD | SMD | SMD | SMD | SMD | SMD | SMD |  | SMD | SMD | SMD | SMD | SMD | SMD |  |  |  |  | Error in matrix type |  | 1 | 0 | 1 | 2 | 2 | 0 | 0 | 0 | 0 | 0 | 0 | 0 | 0 | 0 | 0 | 0 | 0 | 0 | 0 | 0 | 0
1 | Long-Term Performance of Glass Fiber-Reinforced Polymer Reinforcement Embedded in Concrete | David Trejo, Paolo Gardoni, Jeong Joo Kim | 3 | ACI MATERIALS JOURNAL | 2011 | 752 | 67 | Glass | E-glass | polyester | polyethylene terephthalate (PET) polyester matrix | Notreported | Notreported | Notreported | Notreported | 70 | Notreported | 16 | Notreported | Notreported | vertical rib and transverse rib | Smooth | Notreported | Notreported | SMD | Notreported | Marshall Industries | Link:Long-term performance of GFRP reinforcement : technical report. | SMD | Tensile | SMD | Notreported | SMD | 690.6 | 2.8 | SMD | Notreported | Notreported | SMD | Notreported | Notreported | SMD | SMD | SMD | SMD | SMD | SMD | SMD | SMD | SMD | 61320 | SMD | cement: 358, fine aggregate: 700, coarse aggregate: 1124, water: 150,type c fly ash: 69(kg/m3); pH:12.25-13.38(after condition) | 12.25,13.05 | 29,41 | LOAD | Notreported | SMD | SMD | SMD | SMD | SMD | SMD | SMD | SMD | College Station, Texas | Humid subtropical climate | 72.6 | 0,37 | SMD | SMD | SMD | SMD | SMD | SMD | SMD | SMD | SMD | SMD | SMD | SMD | SMD | SMD | SMD | SMD | SMD | SMD | stress | four point flexural load | 0 | 690 | Notreported | reference'Long-term performance of GFRP reinforcement : technical report.' | Notreported | SMD | 1 | 636.06 | SMD | SMD | 92.1% | Notreported | SMD | SMD | Notreported | Notreported | SMD | SMD | Notreported | SMD | SMD | SMD | SMD | SMD | SMD | SMD | SMD | SMD | SMD | SMD | SMD | SMD |  | SMD | SMD | SMD | SMD | SMD | SMD |  |  |  |  | Error in matrix type |  | 1 | 0 | 1 | 2 | 2 | 0 | 0 | 0 | 0 | 0 | 0 | 0 | 0 | 0 | 0 | 0 | 0 | 0 | 0 | 0 | 0
1 | Long-Term Performance of Glass Fiber-Reinforced Polymer Reinforcement Embedded in Concrete | David Trejo, Paolo Gardoni, Jeong Joo Kim | 3 | ACI MATERIALS JOURNAL | 2011 | 753 | 68 | Glass | E-glass | polyester | polyethylene terephthalate (PET) polyester matrix | Notreported | Notreported | Notreported | Notreported | 70 | Notreported | 16 | Notreported | Notreported | vertical rib and transverse rib | Smooth | Notreported | Notreported | SMD | Notreported | Marshall Industries | Link:Long-term performance of GFRP reinforcement : technical report. | SMD | Tensile | SMD | Notreported | SMD | 690.6 | 2.8 | SMD | Notreported | Notreported | SMD | Notreported | Notreported | SMD | SMD | SMD | SMD | SMD | SMD | SMD | SMD | SMD | 61320 | SMD | cement: 358, fine aggregate: 700, coarse aggregate: 1124, water: 150,type c fly ash: 69(kg/m3); pH:12.25-46(after condition) | 12.25,13.05 | 29,41 | LOAD | Notreported | SMD | SMD | SMD | SMD | SMD | SMD | SMD | SMD | College Station, Texas | Humid subtropical climate | 72.6 | 0,37 | SMD | SMD | SMD | SMD | SMD | SMD | SMD | SMD | SMD | SMD | SMD | SMD | SMD | SMD | SMD | SMD | SMD | SMD | stress | four point flexural load | 0 | 690 | Notreported | reference'Long-term performance of GFRP reinforcement : technical report.' | Notreported | SMD | 1 | 623.83 | SMD | SMD | 90.33% | Notreported | SMD | SMD | Notreported | Notreported | SMD | SMD | Notreported | SMD | SMD | SMD | SMD | SMD | SMD | SMD | SMD | SMD | SMD | SMD | SMD | SMD |  | SMD | SMD | SMD | SMD | SMD | SMD |  |  |  |  | Error in matrix type |  | 1 | 0 | 1 | 2 | 2 | 0 | 0 | 0 | 0 | 0 | 0 | 0 | 0 | 0 | 0 | 0 | 0 | 0 | 0 | 0 | 0
1 | Long-Term Performance of Glass Fiber-Reinforced Polymer Reinforcement Embedded in Concrete | David Trejo, Paolo Gardoni, Jeong Joo Kim | 3 | ACI MATERIALS JOURNAL | 2011 | 754 | 69 | Glass | E-glass | polyester | polyethylene terephthalate (PET) polyester matrix | Notreported | Notreported | Notreported | Notreported | 70 | Notreported | 16 | Notreported | Notreported | vertical rib and transverse rib | Smooth | Notreported | Notreported | SMD | Notreported | Marshall Industries | Link:Long-term performance of GFRP reinforcement : technical report. | SMD | Tensile | SMD | Notreported | SMD | 690.6 | 2.8 | SMD | Notreported | Notreported | SMD | Notreported | Notreported | SMD | SMD | SMD | SMD | SMD | SMD | SMD | SMD | SMD | 61320 | SMD | cement: 358, fine aggregate: 700, coarse aggregate: 1124, water: 150,type c fly ash: 69(kg/m3); pH:12.25-13.39(after condition) | 12.25,13.05 | 29,41 | LOAD | Notreported | SMD | SMD | SMD | SMD | SMD | SMD | SMD | SMD | College Station, Texas | Humid subtropical climate | 72.6 | 0,37 | SMD | SMD | SMD | SMD | SMD | SMD | SMD | SMD | SMD | SMD | SMD | SMD | SMD | SMD | SMD | SMD | SMD | SMD | stress | four point flexural load | 0 | 690 | Notreported | reference'Long-term performance of GFRP reinforcement : technical report.' | Notreported | SMD | 1 | 569.89 | SMD | SMD | 82.52% | Notreported | SMD | SMD | Notreported | Notreported | SMD | SMD | Notreported | SMD | SMD | SMD | SMD | SMD | SMD | SMD | SMD | SMD | SMD | SMD | SMD | SMD |  | SMD | SMD | SMD | SMD | SMD | SMD |  |  |  |  | Error in matrix type |  | 1 | 0 | 1 | 2 | 2 | 0 | 0 | 0 | 0 | 0 | 0 | 0 | 0 | 0 | 0 | 0 | 0 | 0 | 0 | 0 | 0
1 | Long-Term Performance of Glass Fiber-Reinforced Polymer Reinforcement Embedded in Concrete | David Trejo, Paolo Gardoni, Jeong Joo Kim | 3 | ACI MATERIALS JOURNAL | 2011 | 755 | 70 | Glass | E-glass | polyester | polyethylene terephthalate (PET) polyester matrix | Notreported | Notreported | Notreported | Notreported | 70 | Notreported | 16 | Notreported | Notreported | vertical rib and transverse rib | Smooth | Notreported | Notreported | SMD | Notreported | Marshall Industries | Link:Long-term performance of GFRP reinforcement : technical report. | SMD | Tensile | SMD | Notreported | SMD | 690.6 | 2.8 | SMD | Notreported | Notreported | SMD | Notreported | Notreported | SMD | SMD | SMD | SMD | SMD | SMD | SMD | SMD | SMD | 61320 | SMD | cement: 358, fine aggregate: 700, coarse aggregate: 1124, water: 150,type c fly ash: 69(kg/m3); pH:12.25-47(after condition) | 12.25,13.05 | 29,41 | LOAD | Notreported | SMD | SMD | SMD | SMD | SMD | SMD | SMD | SMD | College Station, Texas | Humid subtropical climate | 72.6 | 0,37 | SMD | SMD | SMD | SMD | SMD | SMD | SMD | SMD | SMD | SMD | SMD | SMD | SMD | SMD | SMD | SMD | SMD | SMD | stress | four point flexural load | 0 | 690 | Notreported | reference'Long-term performance of GFRP reinforcement : technical report.' | Notreported | SMD | 1 | 623.38 | SMD | SMD | 90.27% | Notreported | SMD | SMD | Notreported | Notreported | SMD | SMD | Notreported | SMD | SMD | SMD | SMD | SMD | SMD | SMD | SMD | SMD | SMD | SMD | SMD | SMD |  | SMD | SMD | SMD | SMD | SMD | SMD |  |  |  |  | Error in matrix type |  | 1 | 0 | 1 | 2 | 2 | 0 | 0 | 0 | 0 | 0 | 0 | 0 | 0 | 0 | 0 | 0 | 0 | 0 | 0 | 0 | 0
1 | Long-Term Performance of Glass Fiber-Reinforced Polymer Reinforcement Embedded in Concrete | David Trejo, Paolo Gardoni, Jeong Joo Kim | 3 | ACI MATERIALS JOURNAL | 2011 | 756 | 71 | Glass | E-glass | polyester | polyethylene terephthalate (PET) polyester matrix | Notreported | Notreported | Notreported | Notreported | 70 | Notreported | 16 | Notreported | Notreported | vertical rib and transverse rib | Smooth | Notreported | Notreported | SMD | Notreported | Marshall Industries | Link:Long-term performance of GFRP reinforcement : technical report. | SMD | Tensile | SMD | Notreported | SMD | 690.6 | 2.8 | SMD | Notreported | Notreported | SMD | Notreported | Notreported | SMD | SMD | SMD | SMD | SMD | SMD | SMD | SMD | SMD | 61320 | SMD | cement: 358, fine aggregate: 700, coarse aggregate: 1124, water: 150,type c fly ash: 69(kg/m3); pH:12.25-13.40(after condition) | 12.25,13.05 | 29,41 | LOAD | Notreported | SMD | SMD | SMD | SMD | SMD | SMD | SMD | SMD | College Station, Texas | Humid subtropical climate | 72.6 | 0,37 | SMD | SMD | SMD | SMD | SMD | SMD | SMD | SMD | SMD | SMD | SMD | SMD | SMD | SMD | SMD | SMD | SMD | SMD | stress | four point flexural load | 0 | 690 | Notreported | reference'Long-term performance of GFRP reinforcement : technical report.' | Notreported | SMD | 1 | 609.06 | SMD | SMD | 88.19% | Notreported | SMD | SMD | Notreported | Notreported | SMD | SMD | Notreported | SMD | SMD | SMD | SMD | SMD | SMD | SMD | SMD | SMD | SMD | SMD | SMD | SMD |  | SMD | SMD | SMD | SMD | SMD | SMD |  |  |  |  | Error in matrix type |  | 1 | 0 | 1 | 2 | 2 | 0 | 0 | 0 | 0 | 0 | 0 | 0 | 0 | 0 | 0 | 0 | 0 | 0 | 0 | 0 | 0
1 | Long-Term Performance of Glass Fiber-Reinforced Polymer Reinforcement Embedded in Concrete | David Trejo, Paolo Gardoni, Jeong Joo Kim | 3 | ACI MATERIALS JOURNAL | 2011 | 757 | 72 | Glass | E-glass | polyester | polyethylene terephthalate (PET) polyester matrix | Notreported | Notreported | Notreported | Notreported | 70 | Notreported | 16 | Notreported | Notreported | vertical rib and transverse rib | Smooth | Notreported | Notreported | SMD | Notreported | Marshall Industries | Link:Long-term performance of GFRP reinforcement : technical report. | SMD | Tensile | SMD | Notreported | SMD | 690.6 | 2.8 | SMD | Notreported | Notreported | SMD | Notreported | Notreported | SMD | SMD | SMD | SMD | SMD | SMD | SMD | SMD | SMD | 61320 | SMD | cement: 358, fine aggregate: 700, coarse aggregate: 1124, water: 150,type c fly ash: 69(kg/m3); pH:12.25-48(after condition) | 12.25,13.05 | 29,41 | LOAD | Notreported | SMD | SMD | SMD | SMD | SMD | SMD | SMD | SMD | College Station, Texas | Humid subtropical climate | 72.6 | 0,37 | SMD | SMD | SMD | SMD | SMD | SMD | SMD | SMD | SMD | SMD | SMD | SMD | SMD | SMD | SMD | SMD | SMD | SMD | stress | four point flexural load | 0 | 690 | Notreported | reference'Long-term performance of GFRP reinforcement : technical report.' | Notreported | SMD | 1 | 614.72 | SMD | SMD | 89.01% | Notreported | SMD | SMD | Notreported | Notreported | SMD | SMD | Notreported | SMD | SMD | SMD | SMD | SMD | SMD | SMD | SMD | SMD | SMD | SMD | SMD | SMD |  | SMD | SMD | SMD | SMD | SMD | SMD |  |  |  |  | Error in matrix type |  | 1 | 0 | 1 | 2 | 2 | 0 | 0 | 0 | 0 | 0 | 0 | 0 | 0 | 0 | 0 | 0 | 0 | 0 | 0 | 0 | 0
1 | Long-Term Performance of Glass Fiber-Reinforced Polymer Reinforcement Embedded in Concrete | David Trejo, Paolo Gardoni, Jeong Joo Kim | 3 | ACI MATERIALS JOURNAL | 2011 | 758 | 73 | Glass | E-glass | polyester | polyethylene terephthalate (PET) polyester matrix | Notreported | Notreported | Notreported | Notreported | 70 | Notreported | 16 | Notreported | Notreported | vertical rib and transverse rib | Smooth | Notreported | Notreported | SMD | Notreported | Marshall Industries | Link:Long-term performance of GFRP reinforcement : technical report. | SMD | Tensile | SMD | Notreported | SMD | 690.6 | 2.8 | SMD | Notreported | Notreported | SMD | Notreported | Notreported | SMD | SMD | SMD | SMD | SMD | SMD | SMD | SMD | SMD | 61320 | SMD | cement: 358, fine aggregate: 700, coarse aggregate: 1124, water: 150,type c fly ash: 69(kg/m3); pH:12.25-13.41(after condition) | 12.25,13.05 | 29,41 | LOAD | Notreported | SMD | SMD | SMD | SMD | SMD | SMD | SMD | SMD | College Station, Texas | Humid subtropical climate | 72.6 | 0,37 | SMD | SMD | SMD | SMD | SMD | SMD | SMD | SMD | SMD | SMD | SMD | SMD | SMD | SMD | SMD | SMD | SMD | SMD | stress | four point flexural load | 0 | 690 | Notreported | reference'Long-term performance of GFRP reinforcement : technical report.' | Notreported | SMD | 1 | 589.67 | SMD | SMD | 85.39% | Notreported | SMD | SMD | Notreported | Notreported | SMD | SMD | Notreported | SMD | SMD | SMD | SMD | SMD | SMD | SMD | SMD | SMD | SMD | SMD | SMD | SMD |  | SMD | SMD | SMD | SMD | SMD | SMD |  |  |  |  | Error in matrix type |  | 1 | 0 | 1 | 2 | 2 | 0 | 0 | 0 | 0 | 0 | 0 | 0 | 0 | 0 | 0 | 0 | 0 | 0 | 0 | 0 | 0
1 | Long-Term Performance of Glass Fiber-Reinforced Polymer Reinforcement Embedded in Concrete | David Trejo, Paolo Gardoni, Jeong Joo Kim | 3 | ACI MATERIALS JOURNAL | 2011 | 759 | 74 | Glass | E-glass | polyester | polyethylene terephthalate (PET) polyester matrix | Notreported | Notreported | Notreported | Notreported | 70 | Notreported | 16 | Notreported | Notreported | vertical rib and transverse rib | Smooth | Notreported | Notreported | SMD | Notreported | Marshall Industries | Link:Long-term performance of GFRP reinforcement : technical report. | SMD | Tensile | SMD | Notreported | SMD | 690.6 | 2.8 | SMD | Notreported | Notreported | SMD | Notreported | Notreported | SMD | SMD | SMD | SMD | SMD | SMD | SMD | SMD | SMD | 61320 | SMD | cement: 358, fine aggregate: 700, coarse aggregate: 1124, water: 150,type c fly ash: 69(kg/m3); pH:12.25-49(after condition) | 12.25,13.05 | 29,41 | LOAD | Notreported | SMD | SMD | SMD | SMD | SMD | SMD | SMD | SMD | College Station, Texas | Humid subtropical climate | 72.6 | 0,37 | SMD | SMD | SMD | SMD | SMD | SMD | SMD | SMD | SMD | SMD | SMD | SMD | SMD | SMD | SMD | SMD | SMD | SMD | stress | four point flexural load | 0 | 690 | Notreported | reference'Long-term performance of GFRP reinforcement : technical report.' | Notreported | SMD | 1 | 597.93 | SMD | SMD | 86.58% | Notreported | SMD | SMD | Notreported | Notreported | SMD | SMD | Notreported | SMD | SMD | SMD | SMD | SMD | SMD | SMD | SMD | SMD | SMD | SMD | SMD | SMD |  | SMD | SMD | SMD | SMD | SMD | SMD |  |  |  |  | Error in matrix type |  | 1 | 0 | 1 | 2 | 2 | 0 | 0 | 0 | 0 | 0 | 0 | 0 | 0 | 0 | 0 | 0 | 0 | 0 | 0 | 0 | 0
1 | Long-Term Performance of Glass Fiber-Reinforced Polymer Reinforcement Embedded in Concrete | David Trejo, Paolo Gardoni, Jeong Joo Kim | 3 | ACI MATERIALS JOURNAL | 2011 | 760 | 75 | Glass | E-glass | polyester | polyethylene terephthalate (PET) polyester matrix | Notreported | Notreported | Notreported | Notreported | 70 | Notreported | 16 | Notreported | Notreported | vertical rib and transverse rib | Smooth | Notreported | Notreported | SMD | Notreported | Marshall Industries | Link:Long-term performance of GFRP reinforcement : technical report. | SMD | Tensile | SMD | Notreported | SMD | 690.6 | 2.8 | SMD | Notreported | Notreported | SMD | Notreported | Notreported | SMD | SMD | SMD | SMD | SMD | SMD | SMD | SMD | SMD | 61320 | SMD | cement: 358, fine aggregate: 700, coarse aggregate: 1124, water: 150,type c fly ash: 69(kg/m3); pH:12.25-13.42(after condition) | 12.25,13.05 | 29,41 | LOAD | Notreported | SMD | SMD | SMD | SMD | SMD | SMD | SMD | SMD | College Station, Texas | Humid subtropical climate | 72.6 | 0,37 | SMD | SMD | SMD | SMD | SMD | SMD | SMD | SMD | SMD | SMD | SMD | SMD | SMD | SMD | SMD | SMD | SMD | SMD | stress | four point flexural load | 0 | 690 | Notreported | reference'Long-term performance of GFRP reinforcement : technical report.' | Notreported | SMD | 1 | 575.74 | SMD | SMD | 83.37% | Notreported | SMD | SMD | Notreported | Notreported | SMD | SMD | Notreported | SMD | SMD | SMD | SMD | SMD | SMD | SMD | SMD | SMD | SMD | SMD | SMD | SMD |  | SMD | SMD | SMD | SMD | SMD | SMD |  |  |  |  | Error in matrix type |  | 1 | 0 | 1 | 2 | 2 | 0 | 0 | 0 | 0 | 0 | 0 | 0 | 0 | 0 | 0 | 0 | 0 | 0 | 0 | 0 | 0
1 | Long-Term Performance of Glass Fiber-Reinforced Polymer Reinforcement Embedded in Concrete | David Trejo, Paolo Gardoni, Jeong Joo Kim | 3 | ACI MATERIALS JOURNAL | 2011 | 761 | 76 | Glass | E-glass | polyester | polyethylene terephthalate (PET) polyester matrix | Notreported | Notreported | Notreported | Notreported | 70 | Notreported | 16 | Notreported | Notreported | vertical rib and transverse rib | Smooth | Notreported | Notreported | SMD | Notreported | Marshall Industries | Link:Long-term performance of GFRP reinforcement : technical report. | SMD | Tensile | SMD | Notreported | SMD | 690.6 | 2.8 | SMD | Notreported | Notreported | SMD | Notreported | Notreported | SMD | SMD | SMD | SMD | SMD | SMD | SMD | SMD | SMD | 61320 | SMD | cement: 358, fine aggregate: 700, coarse aggregate: 1124, water: 150,type c fly ash: 69(kg/m3); pH:12.25-50(after condition) | 12.25,13.05 | 29,41 | LOAD | Notreported | SMD | SMD | SMD | SMD | SMD | SMD | SMD | SMD | College Station, Texas | Humid subtropical climate | 72.6 | 0,37 | SMD | SMD | SMD | SMD | SMD | SMD | SMD | SMD | SMD | SMD | SMD | SMD | SMD | SMD | SMD | SMD | SMD | SMD | stress | four point flexural load | 0 | 690 | Notreported | reference'Long-term performance of GFRP reinforcement : technical report.' | Notreported | SMD | 1 | 509.56 | SMD | SMD | 73.79% | Notreported | SMD | SMD | Notreported | Notreported | SMD | SMD | Notreported | SMD | SMD | SMD | SMD | SMD | SMD | SMD | SMD | SMD | SMD | SMD | SMD | SMD |  | SMD | SMD | SMD | SMD | SMD | SMD |  |  |  |  | Error in matrix type |  | 1 | 0 | 1 | 2 | 2 | 0 | 0 | 0 | 0 | 0 | 0 | 0 | 0 | 0 | 0 | 0 | 0 | 0 | 0 | 0 | 0
1 | Long-Term Performance of Glass Fiber-Reinforced Polymer Reinforcement Embedded in Concrete | David Trejo, Paolo Gardoni, Jeong Joo Kim | 3 | ACI MATERIALS JOURNAL | 2011 | 762 | 77 | Glass | E-glass | polyester | polyethylene terephthalate (PET) polyester matrix | Notreported | Notreported | Notreported | Notreported | 70 | Notreported | 16 | Notreported | Notreported | vertical rib and transverse rib | Smooth | Notreported | Notreported | SMD | Notreported | Marshall Industries | Link:Long-term performance of GFRP reinforcement : technical report. | SMD | Tensile | SMD | Notreported | SMD | 690.6 | 2.8 | SMD | Notreported | Notreported | SMD | Notreported | Notreported | SMD | SMD | SMD | SMD | SMD | SMD | SMD | SMD | SMD | 61320 | SMD | cement: 358, fine aggregate: 700, coarse aggregate: 1124, water: 150,type c fly ash: 69(kg/m3); pH:12.25-13.43(after condition) | 12.25,13.05 | 29,41 | LOAD | Notreported | SMD | SMD | SMD | SMD | SMD | SMD | SMD | SMD | College Station, Texas | Humid subtropical climate | 72.6 | 0,37 | SMD | SMD | SMD | SMD | SMD | SMD | SMD | SMD | SMD | SMD | SMD | SMD | SMD | SMD | SMD | SMD | SMD | SMD | stress | four point flexural load | 0 | 690 | Notreported | reference'Long-term performance of GFRP reinforcement : technical report.' | Notreported | SMD | 1 | 620.58 | SMD | SMD | 89.86% | Notreported | SMD | SMD | Notreported | Notreported | SMD | SMD | Notreported | SMD | SMD | SMD | SMD | SMD | SMD | SMD | SMD | SMD | SMD | SMD | SMD | SMD |  | SMD | SMD | SMD | SMD | SMD | SMD |  |  |  |  | Error in matrix type |  | 1 | 0 | 1 | 2 | 2 | 0 | 0 | 0 | 0 | 0 | 0 | 0 | 0 | 0 | 0 | 0 | 0 | 0 | 0 | 0 | 0
1 | Long-Term Performance of Glass Fiber-Reinforced Polymer Reinforcement Embedded in Concrete | David Trejo, Paolo Gardoni, Jeong Joo Kim | 3 | ACI MATERIALS JOURNAL | 2011 | 763 | 78 | Glass | E-glass | polyester | polyethylene terephthalate (PET) polyester matrix | Notreported | Notreported | Notreported | Notreported | 70 | Notreported | 16 | Notreported | Notreported | vertical rib and transverse rib | Smooth | Notreported | Notreported | SMD | Notreported | Marshall Industries | Link:Long-term performance of GFRP reinforcement : technical report. | SMD | Tensile | SMD | Notreported | SMD | 690.6 | 2.8 | SMD | Notreported | Notreported | SMD | Notreported | Notreported | SMD | SMD | SMD | SMD | SMD | SMD | SMD | SMD | SMD | 61320 | SMD | cement: 358, fine aggregate: 700, coarse aggregate: 1124, water: 150,type c fly ash: 69(kg/m3); pH:12.25-51(after condition) | 12.25,13.05 | 29,41 | LOAD | Notreported | SMD | SMD | SMD | SMD | SMD | SMD | SMD | SMD | College Station, Texas | Humid subtropical climate | 72.6 | 0,37 | SMD | SMD | SMD | SMD | SMD | SMD | SMD | SMD | SMD | SMD | SMD | SMD | SMD | SMD | SMD | SMD | SMD | SMD | stress | four point flexural load | 0 | 690 | Notreported | reference'Long-term performance of GFRP reinforcement : technical report.' | Notreported | SMD | 1 | 615.57 | SMD | SMD | 89.14% | Notreported | SMD | SMD | Notreported | Notreported | SMD | SMD | Notreported | SMD | SMD | SMD | SMD | SMD | SMD | SMD | SMD | SMD | SMD | SMD | SMD | SMD |  | SMD | SMD | SMD | SMD | SMD | SMD |  |  |  |  | Error in matrix type |  | 1 | 0 | 1 | 2 | 2 | 0 | 0 | 0 | 0 | 0 | 0 | 0 | 0 | 0 | 0 | 0 | 0 | 0 | 0 | 0 | 0
1 | Long-Term Performance of Glass Fiber-Reinforced Polymer Reinforcement Embedded in Concrete | David Trejo, Paolo Gardoni, Jeong Joo Kim | 3 | ACI MATERIALS JOURNAL | 2011 | 764 | 79 | Glass | E-glass | polyester | polyethylene terephthalate (PET) polyester matrix | Notreported | Notreported | Notreported | Notreported | 70 | Notreported | 16 | Notreported | Notreported | vertical rib and transverse rib | Smooth | Notreported | Notreported | SMD | Notreported | Marshall Industries | Link:Long-term performance of GFRP reinforcement : technical report. | SMD | Tensile | SMD | Notreported | SMD | 690.6 | 2.8 | SMD | Notreported | Notreported | SMD | Notreported | Notreported | SMD | SMD | SMD | SMD | SMD | SMD | SMD | SMD | SMD | 61320 | SMD | cement: 358, fine aggregate: 700, coarse aggregate: 1124, water: 150,type c fly ash: 69(kg/m3); pH:12.25-13.44(after condition) | 12.25,13.05 | 29,41 | LOAD | Notreported | SMD | SMD | SMD | SMD | SMD | SMD | SMD | SMD | College Station, Texas | Humid subtropical climate | 72.6 | 0,37 | SMD | SMD | SMD | SMD | SMD | SMD | SMD | SMD | SMD | SMD | SMD | SMD | SMD | SMD | SMD | SMD | SMD | SMD | stress | four point flexural load | 0 | 690 | Notreported | reference'Long-term performance of GFRP reinforcement : technical report.' | Notreported | SMD | 1 | 616.41 | SMD | SMD | 89.26% | Notreported | SMD | SMD | Notreported | Notreported | SMD | SMD | Notreported | SMD | SMD | SMD | SMD | SMD | SMD | SMD | SMD | SMD | SMD | SMD | SMD | SMD |  | SMD | SMD | SMD | SMD | SMD | SMD |  |  |  |  | Error in matrix type |  | 1 | 0 | 1 | 2 | 2 | 0 | 0 | 0 | 0 | 0 | 0 | 0 | 0 | 0 | 0 | 0 | 0 | 0 | 0 | 0 | 0
1 | Long-Term Performance of Glass Fiber-Reinforced Polymer Reinforcement Embedded in Concrete | David Trejo, Paolo Gardoni, Jeong Joo Kim | 3 | ACI MATERIALS JOURNAL | 2011 | 765 | 80 | Glass | E-glass | polyester | polyethylene terephthalate (PET) polyester matrix | Notreported | Notreported | Notreported | Notreported | 70 | Notreported | 16 | Notreported | Notreported | vertical rib and transverse rib | Smooth | Notreported | Notreported | SMD | Notreported | Marshall Industries | Link:Long-term performance of GFRP reinforcement : technical report. | SMD | Tensile | SMD | Notreported | SMD | 690.6 | 2.8 | SMD | Notreported | Notreported | SMD | Notreported | Notreported | SMD | SMD | SMD | SMD | SMD | SMD | SMD | SMD | SMD | 61320 | SMD | cement: 358, fine aggregate: 700, coarse aggregate: 1124, water: 150,type c fly ash: 69(kg/m3); pH:12.25-52(after condition) | 12.25,13.05 | 29,41 | LOAD | Notreported | SMD | SMD | SMD | SMD | SMD | SMD | SMD | SMD | College Station, Texas | Humid subtropical climate | 72.6 | 0,37 | SMD | SMD | SMD | SMD | SMD | SMD | SMD | SMD | SMD | SMD | SMD | SMD | SMD | SMD | SMD | SMD | SMD | SMD | stress | four point flexural load | 0 | 690 | Notreported | reference'Long-term performance of GFRP reinforcement : technical report.' | Notreported | SMD | 1 | 563.83 | SMD | SMD | 81.64% | Notreported | SMD | SMD | Notreported | Notreported | SMD | SMD | Notreported | SMD | SMD | SMD | SMD | SMD | SMD | SMD | SMD | SMD | SMD | SMD | SMD | SMD |  | SMD | SMD | SMD | SMD | SMD | SMD |  |  |  |  | Error in matrix type |  | 1 | 0 | 1 | 2 | 2 | 0 | 0 | 0 | 0 | 0 | 0 | 0 | 0 | 0 | 0 | 0 | 0 | 0 | 0 | 0 | 0
1 | Long-Term Performance of Glass Fiber-Reinforced Polymer Reinforcement Embedded in Concrete | David Trejo, Paolo Gardoni, Jeong Joo Kim | 3 | ACI MATERIALS JOURNAL | 2011 | 766 | 81 | Glass | E-glass | Vinyl ester | Notreported | Notreported | Notreported | Notreported | Notreported | 70 | Notreported | 19 | Notreported | Notreported | helically wounded | sand coated | Notreported | Notreported | SMD | Notreported | Hughes Brothers (USA) | Link:Long-term performance of GFRP reinforcement : technical report. | SMD | Tensile | SMD | Notreported | SMD | 533.5 | 5.7 | SMD | Notreported | Notreported | SMD | Notreported | Notreported | SMD | SMD | SMD | SMD | SMD | SMD | SMD | SMD | SMD | 61320 | SMD | cement: 358, fine aggregate: 700, coarse aggregate: 1124, water: 150,type c fly ash: 69(kg/m3); pH:12.25-13.45(after condition) | 12.25,13.05 | 29,41 | LOAD | Notreported | SMD | SMD | SMD | SMD | SMD | SMD | SMD | SMD | College Station, Texas | Humid subtropical climate | 72.6 | 0,37 | SMD | SMD | SMD | SMD | SMD | SMD | SMD | SMD | SMD | SMD | SMD | SMD | SMD | SMD | SMD | SMD | SMD | SMD | stress | four point flexural load | 0 | 523 | Notreported | reference'Long-term performance of GFRP reinforcement : technical report.' | Notreported | SMD | 1 | 477.05 | SMD | SMD | 89.42% | Notreported | SMD | SMD | Notreported | Notreported | SMD | SMD | Notreported | SMD | SMD | SMD | SMD | SMD | SMD | SMD | SMD | SMD | SMD | SMD | SMD | SMD |  | SMD | SMD | SMD | SMD | SMD | SMD | [6 empty] | 1 | 0 | 1 | 2 | 2 | 0 | 0 | 0 | 0 | 0 | 0 | 0 | 0 | 0 | 0 | 0 | 0 | 0 | 0 | 0 | 0
1 | Long-Term Performance of Glass Fiber-Reinforced Polymer Reinforcement Embedded in Concrete | David Trejo, Paolo Gardoni, Jeong Joo Kim | 3 | ACI MATERIALS JOURNAL | 2011 | 767 | 82 | Glass | E-glass | Vinyl ester | Notreported | Notreported | Notreported | Notreported | Notreported | 70 | Notreported | 19 | Notreported | Notreported | helically wounded | sand coated | Notreported | Notreported | SMD | Notreported | Hughes Brothers (USA) | Link:Long-term performance of GFRP reinforcement : technical report. | SMD | Tensile | SMD | Notreported | SMD | 533.5 | 5.7 | SMD | Notreported | Notreported | SMD | Notreported | Notreported | SMD | SMD | SMD | SMD | SMD | SMD | SMD | SMD | SMD | 61320 | SMD | cement: 358, fine aggregate: 700, coarse aggregate: 1124, water: 150,type c fly ash: 69(kg/m3); pH:12.25-53(after condition) | 12.25,13.05 | 29,41 | LOAD | Notreported | SMD | SMD | SMD | SMD | SMD | SMD | SMD | SMD | College Station, Texas | Humid subtropical climate | 72.6 | 0,37 | SMD | SMD | SMD | SMD | SMD | SMD | SMD | SMD | SMD | SMD | SMD | SMD | SMD | SMD | SMD | SMD | SMD | SMD | stress | four point flexural load | 0 | 523 | Notreported | reference'Long-term performance of GFRP reinforcement : technical report.' | Notreported | SMD | 1 | 435.63 | SMD | SMD | 81.66% | Notreported | SMD | SMD | Notreported | Notreported | SMD | SMD | Notreported | SMD | SMD | SMD | SMD | SMD | SMD | SMD | SMD | SMD | SMD | SMD | SMD | SMD |  | SMD | SMD | SMD | SMD | SMD | SMD | [6 empty] | 1 | 0 | 1 | 2 | 2 | 0 | 0 | 0 | 0 | 0 | 0 | 0 | 0 | 0 | 0 | 0 | 0 | 0 | 0 | 0 | 0
1 | Long-Term Performance of Glass Fiber-Reinforced Polymer Reinforcement Embedded in Concrete | David Trejo, Paolo Gardoni, Jeong Joo Kim | 3 | ACI MATERIALS JOURNAL | 2011 | 768 | 83 | Glass | E-glass | Vinyl ester | Notreported | Notreported | Notreported | Notreported | Notreported | 70 | Notreported | 19 | Notreported | Notreported | helically wounded | sand coated | Notreported | Notreported | SMD | Notreported | Hughes Brothers (USA) | Link:Long-term performance of GFRP reinforcement : technical report. | SMD | Tensile | SMD | Notreported | SMD | 533.5 | 5.7 | SMD | Notreported | Notreported | SMD | Notreported | Notreported | SMD | SMD | SMD | SMD | SMD | SMD | SMD | SMD | SMD | 61320 | SMD | cement: 358, fine aggregate: 700, coarse aggregate: 1124, water: 150,type c fly ash: 69(kg/m3); pH:12.25-13.46(after condition) | 12.25,13.05 | 29,41 | LOAD | Notreported | SMD | SMD | SMD | SMD | SMD | SMD | SMD | SMD | College Station, Texas | Humid subtropical climate | 72.6 | 0,37 | SMD | SMD | SMD | SMD | SMD | SMD | SMD | SMD | SMD | SMD | SMD | SMD | SMD | SMD | SMD | SMD | SMD | SMD | stress | four point flexural load | 0 | 523 | Notreported | reference'Long-term performance of GFRP reinforcement : technical report.' | Notreported | SMD | 1 | 469.75 | SMD | SMD | 88.05% | Notreported | SMD | SMD | Notreported | Notreported | SMD | SMD | Notreported | SMD | SMD | SMD | SMD | SMD | SMD | SMD | SMD | SMD | SMD | SMD | SMD | SMD |  | SMD | SMD | SMD | SMD | SMD | SMD | [6 empty] | 1 | 0 | 1 | 2 | 2 | 0 | 0 | 0 | 0 | 0 | 0 | 0 | 0 | 0 | 0 | 0 | 0 | 0 | 0 | 0 | 0
1 | Long-Term Performance of Glass Fiber-Reinforced Polymer Reinforcement Embedded in Concrete | David Trejo, Paolo Gardoni, Jeong Joo Kim | 3 | ACI MATERIALS JOURNAL | 2011 | 769 | 84 | Glass | E-glass | Vinyl ester | Notreported | Notreported | Notreported | Notreported | Notreported | 70 | Notreported | 19 | Notreported | Notreported | helically wounded | sand coated | Notreported | Notreported | SMD | Notreported | Hughes Brothers (USA) | Link:Long-term performance of GFRP reinforcement : technical report. | SMD | Tensile | SMD | Notreported | SMD | 533.5 | 5.7 | SMD | Notreported | Notreported | SMD | Notreported | Notreported | SMD | SMD | SMD | SMD | SMD | SMD | SMD | SMD | SMD | 61320 | SMD | cement: 358, fine aggregate: 700, coarse aggregate: 1124, water: 150,type c fly ash: 69(kg/m3); pH:12.25-54(after condition) | 12.25,13.05 | 29,41 | LOAD | Notreported | SMD | SMD | SMD | SMD | SMD | SMD | SMD | SMD | College Station, Texas | Humid subtropical climate | 72.6 | 0,37 | SMD | SMD | SMD | SMD | SMD | SMD | SMD | SMD | SMD | SMD | SMD | SMD | SMD | SMD | SMD | SMD | SMD | SMD | stress | four point flexural load | 0 | 523 | Notreported | reference'Long-term performance of GFRP reinforcement : technical report.' | Notreported | SMD | 1 | 364.68 | SMD | SMD | 68.36% | Notreported | SMD | SMD | Notreported | Notreported | SMD | SMD | Notreported | SMD | SMD | SMD | SMD | SMD | SMD | SMD | SMD | SMD | SMD | SMD | SMD | SMD |  | SMD | SMD | SMD | SMD | SMD | SMD | [6 empty] | 1 | 0 | 1 | 2 | 2 | 0 | 0 | 0 | 0 | 0 | 0 | 0 | 0 | 0 | 0 | 0 | 0 | 0 | 0 | 0 | 0
1 | Long-Term Performance of Glass Fiber-Reinforced Polymer Reinforcement Embedded in Concrete | David Trejo, Paolo Gardoni, Jeong Joo Kim | 3 | ACI MATERIALS JOURNAL | 2011 | 770 | 85 | Glass | E-glass | Vinyl ester | Notreported | Notreported | Notreported | Notreported | Notreported | 70 | Notreported | 19 | Notreported | Notreported | helically wounded | sand coated | Notreported | Notreported | SMD | Notreported | Hughes Brothers (USA) | Link:Long-term performance of GFRP reinforcement : technical report. | SMD | Tensile | SMD | Notreported | SMD | 533.5 | 5.7 | SMD | Notreported | Notreported | SMD | Notreported | Notreported | SMD | SMD | SMD | SMD | SMD | SMD | SMD | SMD | SMD | 61320 | SMD | cement: 358, fine aggregate: 700, coarse aggregate: 1124, water: 150,type c fly ash: 69(kg/m3); pH:12.25-13.47(after condition) | 12.25,13.05 | 29,41 | LOAD | Notreported | SMD | SMD | SMD | SMD | SMD | SMD | SMD | SMD | College Station, Texas | Humid subtropical climate | 72.6 | 0,37 | SMD | SMD | SMD | SMD | SMD | SMD | SMD | SMD | SMD | SMD | SMD | SMD | SMD | SMD | SMD | SMD | SMD | SMD | stress | four point flexural load | 0 | 523 | Notreported | reference'Long-term performance of GFRP reinforcement : technical report.' | Notreported | SMD | 1 | 389.12 | SMD | SMD | 72.94% | Notreported | SMD | SMD | Notreported | Notreported | SMD | SMD | Notreported | SMD | SMD | SMD | SMD | SMD | SMD | SMD | SMD | SMD | SMD | SMD | SMD | SMD |  | SMD | SMD | SMD | SMD | SMD | SMD | [6 empty] | 1 | 0 | 1 | 2 | 2 | 0 | 0 | 0 | 0 | 0 | 0 | 0 | 0 | 0 | 0 | 0 | 0 | 0 | 0 | 0 | 0
1 | Long-Term Performance of Glass Fiber-Reinforced Polymer Reinforcement Embedded in Concrete | David Trejo, Paolo Gardoni, Jeong Joo Kim | 3 | ACI MATERIALS JOURNAL | 2011 | 771 | 86 | Glass | E-glass | Vinyl ester | Notreported | Notreported | Notreported | Notreported | Notreported | 70 | Notreported | 19 | Notreported | Notreported | helically wounded | sand coated | Notreported | Notreported | SMD | Notreported | Hughes Brothers (USA) | Link:Long-term performance of GFRP reinforcement : technical report. | SMD | Tensile | SMD | Notreported | SMD | 533.5 | 5.7 | SMD | Notreported | Notreported | SMD | Notreported | Notreported | SMD | SMD | SMD | SMD | SMD | SMD | SMD | SMD | SMD | 61320 | SMD | cement: 358, fine aggregate: 700, coarse aggregate: 1124, water: 150,type c fly ash: 69(kg/m3); pH:12.25-55(after condition) | 12.25,13.05 | 29,41 | LOAD | Notreported | SMD | SMD | SMD | SMD | SMD | SMD | SMD | SMD | College Station, Texas | Humid subtropical climate | 72.6 | 0,37 | SMD | SMD | SMD | SMD | SMD | SMD | SMD | SMD | SMD | SMD | SMD | SMD | SMD | SMD | SMD | SMD | SMD | SMD | stress | four point flexural load | 0 | 523 | Notreported | reference'Long-term performance of GFRP reinforcement : technical report.' | Notreported | SMD | 1 | 470.78 | SMD | SMD | 88.24% | Notreported | SMD | SMD | Notreported | Notreported | SMD | SMD | Notreported | SMD | SMD | SMD | SMD | SMD | SMD | SMD | SMD | SMD | SMD | SMD | SMD | SMD |  | SMD | SMD | SMD | SMD | SMD | SMD | [6 empty] | 1 | 0 | 1 | 2 | 2 | 0 | 0 | 0 | 0 | 0 | 0 | 0 | 0 | 0 | 0 | 0 | 0 | 0 | 0 | 0 | 0
1 | Long-Term Performance of Glass Fiber-Reinforced Polymer Reinforcement Embedded in Concrete | David Trejo, Paolo Gardoni, Jeong Joo Kim | 3 | ACI MATERIALS JOURNAL | 2011 | 772 | 87 | Glass | E-glass | Vinyl ester | Notreported | Notreported | Notreported | Notreported | Notreported | 70 | Notreported | 19 | Notreported | Notreported | helically wounded | sand coated | Notreported | Notreported | SMD | Notreported | Hughes Brothers (USA) | Link:Long-term performance of GFRP reinforcement : technical report. | SMD | Tensile | SMD | Notreported | SMD | 533.5 | 5.7 | SMD | Notreported | Notreported | SMD | Notreported | Notreported | SMD | SMD | SMD | SMD | SMD | SMD | SMD | SMD | SMD | 61320 | SMD | cement: 358, fine aggregate: 700, coarse aggregate: 1124, water: 150,type c fly ash: 69(kg/m3); pH:12.25-13.48(after condition) | 12.25,13.05 | 29,41 | LOAD | Notreported | SMD | SMD | SMD | SMD | SMD | SMD | SMD | SMD | College Station, Texas | Humid subtropical climate | 72.6 | 0,37 | SMD | SMD | SMD | SMD | SMD | SMD | SMD | SMD | SMD | SMD | SMD | SMD | SMD | SMD | SMD | SMD | SMD | SMD | stress | four point flexural load | 0 | 523 | Notreported | reference'Long-term performance of GFRP reinforcement : technical report.' | Notreported | SMD | 1 | 389.12 | SMD | SMD | 72.94% | Notreported | SMD | SMD | Notreported | Notreported | SMD | SMD | Notreported | SMD | SMD | SMD | SMD | SMD | SMD | SMD | SMD | SMD | SMD | SMD | SMD | SMD |  | SMD | SMD | SMD | SMD | SMD | SMD | [6 empty] | 1 | 0 | 1 | 2 | 2 | 0 | 0 | 0 | 0 | 0 | 0 | 0 | 0 | 0 | 0 | 0 | 0 | 0 | 0 | 0 | 0
1 | Long-Term Performance of Glass Fiber-Reinforced Polymer Reinforcement Embedded in Concrete | David Trejo, Paolo Gardoni, Jeong Joo Kim | 3 | ACI MATERIALS JOURNAL | 2011 | 773 | 88 | Glass | E-glass | Vinyl ester | Notreported | Notreported | Notreported | Notreported | Notreported | 70 | Notreported | 19 | Notreported | Notreported | helically wounded | sand coated | Notreported | Notreported | SMD | Notreported | Hughes Brothers (USA) | Link:Long-term performance of GFRP reinforcement : technical report. | SMD | Tensile | SMD | Notreported | SMD | 533.5 | 5.7 | SMD | Notreported | Notreported | SMD | Notreported | Notreported | SMD | SMD | SMD | SMD | SMD | SMD | SMD | SMD | SMD | 61320 | SMD | cement: 358, fine aggregate: 700, coarse aggregate: 1124, water: 150,type c fly ash: 69(kg/m3); pH:12.25-56(after condition) | 12.25,13.05 | 29,41 | LOAD | Notreported | SMD | SMD | SMD | SMD | SMD | SMD | SMD | SMD | College Station, Texas | Humid subtropical climate | 72.6 | 0,37 | SMD | SMD | SMD | SMD | SMD | SMD | SMD | SMD | SMD | SMD | SMD | SMD | SMD | SMD | SMD | SMD | SMD | SMD | stress | four point flexural load | 0 | 523 | Notreported | reference'Long-term performance of GFRP reinforcement : technical report.' | Notreported | SMD | 1 | 388.14 | SMD | SMD | 72.75% | Notreported | SMD | SMD | Notreported | Notreported | SMD | SMD | Notreported | SMD | SMD | SMD | SMD | SMD | SMD | SMD | SMD | SMD | SMD | SMD | SMD | SMD |  | SMD | SMD | SMD | SMD | SMD | SMD | [6 empty] | 1 | 0 | 1 | 2 | 2 | 0 | 0 | 0 | 0 | 0 | 0 | 0 | 0 | 0 | 0 | 0 | 0 | 0 | 0 | 0 | 0
1 | Long-Term Performance of Glass Fiber-Reinforced Polymer Reinforcement Embedded in Concrete | David Trejo, Paolo Gardoni, Jeong Joo Kim | 3 | ACI MATERIALS JOURNAL | 2011 | 774 | 89 | Glass | E-glass | Vinyl ester | Notreported | Notreported | Notreported | Notreported | Notreported | 70 | Notreported | 19 | Notreported | Notreported | helically wounded | sand coated | Notreported | Notreported | SMD | Notreported | Hughes Brothers (USA) | Link:Long-term performance of GFRP reinforcement : technical report. | SMD | Tensile | SMD | Notreported | SMD | 533.5 | 5.7 | SMD | Notreported | Notreported | SMD | Notreported | Notreported | SMD | SMD | SMD | SMD | SMD | SMD | SMD | SMD | SMD | 61320 | SMD | cement: 358, fine aggregate: 700, coarse aggregate: 1124, water: 150,type c fly ash: 69(kg/m3); pH:12.25-13.49(after condition) | 12.25,13.05 | 29,41 | LOAD | Notreported | SMD | SMD | SMD | SMD | SMD | SMD | SMD | SMD | College Station, Texas | Humid subtropical climate | 72.6 | 0,37 | SMD | SMD | SMD | SMD | SMD | SMD | SMD | SMD | SMD | SMD | SMD | SMD | SMD | SMD | SMD | SMD | SMD | SMD | stress | four point flexural load | 0 | 523 | Notreported | reference'Long-term performance of GFRP reinforcement : technical report.' | Notreported | SMD | 1 | 378.62 | SMD | SMD | 70.97% | Notreported | SMD | SMD | Notreported | Notreported | SMD | SMD | Notreported | SMD | SMD | SMD | SMD | SMD | SMD | SMD | SMD | SMD | SMD | SMD | SMD | SMD |  | SMD | SMD | SMD | SMD | SMD | SMD | [6 empty] | 1 | 0 | 1 | 2 | 2 | 0 | 0 | 0 | 0 | 0 | 0 | 0 | 0 | 0 | 0 | 0 | 0 | 0 | 0 | 0 | 0
1 | Long-Term Performance of Glass Fiber-Reinforced Polymer Reinforcement Embedded in Concrete | David Trejo, Paolo Gardoni, Jeong Joo Kim | 3 | ACI MATERIALS JOURNAL | 2011 | 775 | 90 | Glass | E-glass | Vinyl ester | Notreported | Notreported | Notreported | Notreported | Notreported | 70 | Notreported | 19 | Notreported | Notreported | helically wounded | sand coated | Notreported | Notreported | SMD | Notreported | Hughes Brothers (USA) | Link:Long-term performance of GFRP reinforcement : technical report. | SMD | Tensile | SMD | Notreported | SMD | 533.5 | 5.7 | SMD | Notreported | Notreported | SMD | Notreported | Notreported | SMD | SMD | SMD | SMD | SMD | SMD | SMD | SMD | SMD | 61320 | SMD | cement: 358, fine aggregate: 700, coarse aggregate: 1124, water: 150,type c fly ash: 69(kg/m3); pH:12.25-57(after condition) | 12.25,13.05 | 29,41 | LOAD | Notreported | SMD | SMD | SMD | SMD | SMD | SMD | SMD | SMD | College Station, Texas | Humid subtropical climate | 72.6 | 0,37 | SMD | SMD | SMD | SMD | SMD | SMD | SMD | SMD | SMD | SMD | SMD | SMD | SMD | SMD | SMD | SMD | SMD | SMD | stress | four point flexural load | 0 | 523 | Notreported | reference'Long-term performance of GFRP reinforcement : technical report.' | Notreported | SMD | 1 | 448.39 | SMD | SMD | 84.05% | Notreported | SMD | SMD | Notreported | Notreported | SMD | SMD | Notreported | SMD | SMD | SMD | SMD | SMD | SMD | SMD | SMD | SMD | SMD | SMD | SMD | SMD |  | SMD | SMD | SMD | SMD | SMD | SMD | [6 empty] | 1 | 0 | 1 | 2 | 2 | 0 | 0 | 0 | 0 | 0 | 0 | 0 | 0 | 0 | 0 | 0 | 0 | 0 | 0 | 0 | 0
1 | Long-Term Performance of Glass Fiber-Reinforced Polymer Reinforcement Embedded in Concrete | David Trejo, Paolo Gardoni, Jeong Joo Kim | 3 | ACI MATERIALS JOURNAL | 2011 | 776 | 91 | Glass | E-glass | Vinyl ester | Notreported | Notreported | Notreported | Notreported | Notreported | 70 | Notreported | 19 | Notreported | Notreported | helically wounded | sand coated | Notreported | Notreported | SMD | Notreported | Hughes Brothers (USA) | Link:Long-term performance of GFRP reinforcement : technical report. | SMD | Tensile | SMD | Notreported | SMD | 533.5 | 5.7 | SMD | Notreported | Notreported | SMD | Notreported | Notreported | SMD | SMD | SMD | SMD | SMD | SMD | SMD | SMD | SMD | 61320 | SMD | cement: 358, fine aggregate: 700, coarse aggregate: 1124, water: 150,type c fly ash: 69(kg/m3); pH:12.25-13.50(after condition) | 12.25,13.05 | 29,41 | LOAD | Notreported | SMD | SMD | SMD | SMD | SMD | SMD | SMD | SMD | College Station, Texas | Humid subtropical climate | 72.6 | 0,37 | SMD | SMD | SMD | SMD | SMD | SMD | SMD | SMD | SMD | SMD | SMD | SMD | SMD | SMD | SMD | SMD | SMD | SMD | stress | four point flexural load | 0 | 523 | Notreported | reference'Long-term performance of GFRP reinforcement : technical report.' | Notreported | SMD | 1 | 491.51 | SMD | SMD | 92.13% | Notreported | SMD | SMD | Notreported | Notreported | SMD | SMD | Notreported | SMD | SMD | SMD | SMD | SMD | SMD | SMD | SMD | SMD | SMD | SMD | SMD | SMD |  | SMD | SMD | SMD | SMD | SMD | SMD | [6 empty] | 1 | 0 | 1 | 2 | 2 | 0 | 0 | 0 | 0 | 0 | 0 | 0 | 0 | 0 | 0 | 0 | 0 | 0 | 0 | 0 | 0
1 | Long-Term Performance of Glass Fiber-Reinforced Polymer Reinforcement Embedded in Concrete | David Trejo, Paolo Gardoni, Jeong Joo Kim | 3 | ACI MATERIALS JOURNAL | 2011 | 777 | 92 | Glass | E-glass | Vinyl ester | Notreported | Notreported | Notreported | Notreported | Notreported | 70 | Notreported | 19 | Notreported | Notreported | helically wounded | sand coated | Notreported | Notreported | SMD | Notreported | Hughes Brothers (USA) | Link:Long-term performance of GFRP reinforcement : technical report. | SMD | Tensile | SMD | Notreported | SMD | 533.5 | 5.7 | SMD | Notreported | Notreported | SMD | Notreported | Notreported | SMD | SMD | SMD | SMD | SMD | SMD | SMD | SMD | SMD | 61320 | SMD | cement: 358, fine aggregate: 700, coarse aggregate: 1124, water: 150,type c fly ash: 69(kg/m3); pH:12.25-58(after condition) | 12.25,13.05 | 29,41 | LOAD | Notreported | SMD | SMD | SMD | SMD | SMD | SMD | SMD | SMD | College Station, Texas | Humid subtropical climate | 72.6 | 0,37 | SMD | SMD | SMD | SMD | SMD | SMD | SMD | SMD | SMD | SMD | SMD | SMD | SMD | SMD | SMD | SMD | SMD | SMD | stress | four point flexural load | 0 | 523 | Notreported | reference'Long-term performance of GFRP reinforcement : technical report.' | Notreported | SMD | 1 | 438.98 | SMD | SMD | 82.28% | Notreported | SMD | SMD | Notreported | Notreported | SMD | SMD | Notreported | SMD | SMD | SMD | SMD | SMD | SMD | SMD | SMD | SMD | SMD | SMD | SMD | SMD |  | SMD | SMD | SMD | SMD | SMD | SMD | [6 empty] | 1 | 0 | 1 | 2 | 2 | 0 | 0 | 0 | 0 | 0 | 0 | 0 | 0 | 0 | 0 | 0 | 0 | 0 | 0 | 0 | 0
1 | Long-Term Performance of Glass Fiber-Reinforced Polymer Reinforcement Embedded in Concrete | David Trejo, Paolo Gardoni, Jeong Joo Kim | 3 | ACI MATERIALS JOURNAL | 2011 | 778 | 93 | Glass | E-glass | Vinyl ester | Notreported | Notreported | Notreported | Notreported | Notreported | 70 | Notreported | 19 | Notreported | Notreported | helically wounded | sand coated | Notreported | Notreported | SMD | Notreported | Hughes Brothers (USA) | Link:Long-term performance of GFRP reinforcement : technical report. | SMD | Tensile | SMD | Notreported | SMD | 533.5 | 5.7 | SMD | Notreported | Notreported | SMD | Notreported | Notreported | SMD | SMD | SMD | SMD | SMD | SMD | SMD | SMD | SMD | 61320 | SMD | cement: 358, fine aggregate: 700, coarse aggregate: 1124, water: 150,type c fly ash: 69(kg/m3); pH:12.25-13.51(after condition) | 12.25,13.05 | 29,41 | LOAD | Notreported | SMD | SMD | SMD | SMD | SMD | SMD | SMD | SMD | College Station, Texas | Humid subtropical climate | 72.6 | 0,37 | SMD | SMD | SMD | SMD | SMD | SMD | SMD | SMD | SMD | SMD | SMD | SMD | SMD | SMD | SMD | SMD | SMD | SMD | stress | four point flexural load | 0 | 523 | Notreported | reference'Long-term performance of GFRP reinforcement : technical report.' | Notreported | SMD | 1 | 441.24 | SMD | SMD | 82.71% | Notreported | SMD | SMD | Notreported | Notreported | SMD | SMD | Notreported | SMD | SMD | SMD | SMD | SMD | SMD | SMD | SMD | SMD | SMD | SMD | SMD | SMD |  | SMD | SMD | SMD | SMD | SMD | SMD | [6 empty] | 1 | 0 | 1 | 2 | 2 | 0 | 0 | 0 | 0 | 0 | 0 | 0 | 0 | 0 | 0 | 0 | 0 | 0 | 0 | 0 | 0
1 | Long-Term Performance of Glass Fiber-Reinforced Polymer Reinforcement Embedded in Concrete | David Trejo, Paolo Gardoni, Jeong Joo Kim | 3 | ACI MATERIALS JOURNAL | 2011 | 779 | 94 | Glass | E-glass | Vinyl ester | Notreported | Notreported | Notreported | Notreported | Notreported | 70 | Notreported | 19 | Notreported | Notreported | helically wounded | sand coated | Notreported | Notreported | SMD | Notreported | Hughes Brothers (USA) | Link:Long-term performance of GFRP reinforcement : technical report. | SMD | Tensile | SMD | Notreported | SMD | 533.5 | 5.7 | SMD | Notreported | Notreported | SMD | Notreported | Notreported | SMD | SMD | SMD | SMD | SMD | SMD | SMD | SMD | SMD | 61320 | SMD | cement: 358, fine aggregate: 700, coarse aggregate: 1124, water: 150,type c fly ash: 69(kg/m3); pH:12.25-59(after condition) | 12.25,13.05 | 29,41 | LOAD | Notreported | SMD | SMD | SMD | SMD | SMD | SMD | SMD | SMD | College Station, Texas | Humid subtropical climate | 72.6 | 0,37 | SMD | SMD | SMD | SMD | SMD | SMD | SMD | SMD | SMD | SMD | SMD | SMD | SMD | SMD | SMD | SMD | SMD | SMD | stress | four point flexural load | 0 | 523 | Notreported | reference'Long-term performance of GFRP reinforcement : technical report.' | Notreported | SMD | 1 | 451.48 | SMD | SMD | 84.63% | Notreported | SMD | SMD | Notreported | Notreported | SMD | SMD | Notreported | SMD | SMD | SMD | SMD | SMD | SMD | SMD | SMD | SMD | SMD | SMD | SMD | SMD |  | SMD | SMD | SMD | SMD | SMD | SMD | [6 empty] | 1 | 0 | 1 | 2 | 2 | 0 | 0 | 0 | 0 | 0 | 0 | 0 | 0 | 0 | 0 | 0 | 0 | 0 | 0 | 0 | 0
1 | Long-Term Performance of Glass Fiber-Reinforced Polymer Reinforcement Embedded in Concrete | David Trejo, Paolo Gardoni, Jeong Joo Kim | 3 | ACI MATERIALS JOURNAL | 2011 | 780 | 95 | Glass | E-glass | Vinyl ester | Notreported | Notreported | Notreported | Notreported | Notreported | 70 | Notreported | 19 | Notreported | Notreported | helically wounded | sand coated | Notreported | Notreported | SMD | Notreported | Hughes Brothers (USA) | Link:Long-term performance of GFRP reinforcement : technical report. | SMD | Tensile | SMD | Notreported | SMD | 533.5 | 5.7 | SMD | Notreported | Notreported | SMD | Notreported | Notreported | SMD | SMD | SMD | SMD | SMD | SMD | SMD | SMD | SMD | 61320 | SMD | cement: 358, fine aggregate: 700, coarse aggregate: 1124, water: 150,type c fly ash: 69(kg/m3); pH:12.25-13.52(after condition) | 12.25,13.05 | 29,41 | LOAD | Notreported | SMD | SMD | SMD | SMD | SMD | SMD | SMD | SMD | College Station, Texas | Humid subtropical climate | 72.6 | 0,37 | SMD | SMD | SMD | SMD | SMD | SMD | SMD | SMD | SMD | SMD | SMD | SMD | SMD | SMD | SMD | SMD | SMD | SMD | stress | four point flexural load | 0 | 523 | Notreported | reference'Long-term performance of GFRP reinforcement : technical report.' | Notreported | SMD | 1 | 468.36 | SMD | SMD | 87.79% | Notreported | SMD | SMD | Notreported | Notreported | SMD | SMD | Notreported | SMD | SMD | SMD | SMD | SMD | SMD | SMD | SMD | SMD | SMD | SMD | SMD | SMD |  | SMD | SMD | SMD | SMD | SMD | SMD | [6 empty] | 1 | 0 | 1 | 2 | 2 | 0 | 0 | 0 | 0 | 0 | 0 | 0 | 0 | 0 | 0 | 0 | 0 | 0 | 0 | 0 | 0
1 | Long-Term Performance of Glass Fiber-Reinforced Polymer Reinforcement Embedded in Concrete | David Trejo, Paolo Gardoni, Jeong Joo Kim | 3 | ACI MATERIALS JOURNAL | 2011 | 781 | 96 | Glass | E-glass | Vinyl ester | Notreported | Notreported | Notreported | Notreported | Notreported | 70 | Notreported | 19 | Notreported | Notreported | helically wounded | sand coated | Notreported | Notreported | SMD | Notreported | Hughes Brothers (USA) | Link:Long-term performance of GFRP reinforcement : technical report. | SMD | Tensile | SMD | Notreported | SMD | 533.5 | 5.7 | SMD | Notreported | Notreported | SMD | Notreported | Notreported | SMD | SMD | SMD | SMD | SMD | SMD | SMD | SMD | SMD | 61320 | SMD | cement: 358, fine aggregate: 700, coarse aggregate: 1124, water: 150,type c fly ash: 69(kg/m3); pH:12.25-60(after condition) | 12.25,13.05 | 29,41 | LOAD | Notreported | SMD | SMD | SMD | SMD | SMD | SMD | SMD | SMD | College Station, Texas | Humid subtropical climate | 72.6 | 0,37 | SMD | SMD | SMD | SMD | SMD | SMD | SMD | SMD | SMD | SMD | SMD | SMD | SMD | SMD | SMD | SMD | SMD | SMD | stress | four point flexural load | 0 | 523 | Notreported | reference'Long-term performance of GFRP reinforcement : technical report.' | Notreported | SMD | 1 | 466.4 | SMD | SMD | 87.42% | Notreported | SMD | SMD | Notreported | Notreported | SMD | SMD | Notreported | SMD | SMD | SMD | SMD | SMD | SMD | SMD | SMD | SMD | SMD | SMD | SMD | SMD |  | SMD | SMD | SMD | SMD | SMD | SMD | [6 empty] | 1 | 0 | 1 | 2 | 2 | 0 | 0 | 0 | 0 | 0 | 0 | 0 | 0 | 0 | 0 | 0 | 0 | 0 | 0 | 0 | 0
1 | Long-Term Performance of Glass Fiber-Reinforced Polymer Reinforcement Embedded in Concrete | David Trejo, Paolo Gardoni, Jeong Joo Kim | 3 | ACI MATERIALS JOURNAL | 2011 | 782 | 97 | Glass | E-glass | Vinyl ester | Notreported | Notreported | Notreported | Notreported | Notreported | 70 | Notreported | 19 | Notreported | Notreported | helically wounded | sand coated | Notreported | Notreported | SMD | Notreported | Hughes Brothers (USA) | Link:Long-term performance of GFRP reinforcement : technical report. | SMD | Tensile | SMD | Notreported | SMD | 533.5 | 5.7 | SMD | Notreported | Notreported | SMD | Notreported | Notreported | SMD | SMD | SMD | SMD | SMD | SMD | SMD | SMD | SMD | 61320 | SMD | cement: 358, fine aggregate: 700, coarse aggregate: 1124, water: 150,type c fly ash: 69(kg/m3); pH:12.25-13.53(after condition) | 12.25,13.05 | 29,41 | LOAD | Notreported | SMD | SMD | SMD | SMD | SMD | SMD | SMD | SMD | College Station, Texas | Humid subtropical climate | 72.6 | 0,37 | SMD | SMD | SMD | SMD | SMD | SMD | SMD | SMD | SMD | SMD | SMD | SMD | SMD | SMD | SMD | SMD | SMD | SMD | stress | four point flexural load | 0 | 523 | Notreported | reference'Long-term performance of GFRP reinforcement : technical report.' | Notreported | SMD | 1 | 403.37 | SMD | SMD | 75.61% | Notreported | SMD | SMD | Notreported | Notreported | SMD | SMD | Notreported | SMD | SMD | SMD | SMD | SMD | SMD | SMD | SMD | SMD | SMD | SMD | SMD | SMD |  | SMD | SMD | SMD | SMD | SMD | SMD | [6 empty] | 1 | 0 | 1 | 2 | 2 | 0 | 0 | 0 | 0 | 0 | 0 | 0 | 0 | 0 | 0 | 0 | 0 | 0 | 0 | 0 | 0
1 | Long-Term Performance of Glass Fiber-Reinforced Polymer Reinforcement Embedded in Concrete | David Trejo, Paolo Gardoni, Jeong Joo Kim | 3 | ACI MATERIALS JOURNAL | 2011 | 783 | 98 | Glass | E-glass | Vinyl ester | Notreported | Notreported | Notreported | Notreported | Notreported | 70 | Notreported | 19 | Notreported | Notreported | helically wounded | sand coated | Notreported | Notreported | SMD | Notreported | Hughes Brothers (USA) | Link:Long-term performance of GFRP reinforcement : technical report. | SMD | Tensile | SMD | Notreported | SMD | 533.5 | 5.7 | SMD | Notreported | Notreported | SMD | Notreported | Notreported | SMD | SMD | SMD | SMD | SMD | SMD | SMD | SMD | SMD | 61320 | SMD | cement: 358, fine aggregate: 700, coarse aggregate: 1124, water: 150,type c fly ash: 69(kg/m3); pH:12.25-61(after condition) | 12.25,13.05 | 29,41 | LOAD | Notreported | SMD | SMD | SMD | SMD | SMD | SMD | SMD | SMD | College Station, Texas | Humid subtropical climate | 72.6 | 0,37 | SMD | SMD | SMD | SMD | SMD | SMD | SMD | SMD | SMD | SMD | SMD | SMD | SMD | SMD | SMD | SMD | SMD | SMD | stress | four point flexural load | 0 | 523 | Notreported | reference'Long-term performance of GFRP reinforcement : technical report.' | Notreported | SMD | 1 | 391.64 | SMD | SMD | 73.41% | Notreported | SMD | SMD | Notreported | Notreported | SMD | SMD | Notreported | SMD | SMD | SMD | SMD | SMD | SMD | SMD | SMD | SMD | SMD | SMD | SMD | SMD |  | SMD | SMD | SMD | SMD | SMD | SMD | [6 empty] | 1 | 0 | 1 | 2 | 2 | 0 | 0 | 0 | 0 | 0 | 0 | 0 | 0 | 0 | 0 | 0 | 0 | 0 | 0 | 0 | 0
1 | Long-Term Performance of Glass Fiber-Reinforced Polymer Reinforcement Embedded in Concrete | David Trejo, Paolo Gardoni, Jeong Joo Kim | 3 | ACI MATERIALS JOURNAL | 2011 | 784 | 99 | Glass | E-glass | Vinyl ester | Notreported | Notreported | Notreported | Notreported | Notreported | 70 | Notreported | 19 | Notreported | Notreported | helically wounded | sand coated | Notreported | Notreported | SMD | Notreported | Hughes Brothers (USA) | Link:Long-term performance of GFRP reinforcement : technical report. | SMD | Tensile | SMD | Notreported | SMD | 533.5 | 5.7 | SMD | Notreported | Notreported | SMD | Notreported | Notreported | SMD | SMD | SMD | SMD | SMD | SMD | SMD | SMD | SMD | 61320 | SMD | cement: 358, fine aggregate: 700, coarse aggregate: 1124, water: 150,type c fly ash: 69(kg/m3); pH:12.25-13.54(after condition) | 12.25,13.05 | 29,41 | LOAD | Notreported | SMD | SMD | SMD | SMD | SMD | SMD | SMD | SMD | College Station, Texas | Humid subtropical climate | 72.6 | 0,37 | SMD | SMD | SMD | SMD | SMD | SMD | SMD | SMD | SMD | SMD | SMD | SMD | SMD | SMD | SMD | SMD | SMD | SMD | stress | four point flexural load | 0 | 523 | Notreported | reference'Long-term performance of GFRP reinforcement : technical report.' | Notreported | SMD | 1 | 421.28 | SMD | SMD | 78.97% | Notreported | SMD | SMD | Notreported | Notreported | SMD | SMD | Notreported | SMD | SMD | SMD | SMD | SMD | SMD | SMD | SMD | SMD | SMD | SMD | SMD | SMD |  | SMD | SMD | SMD | SMD | SMD | SMD | [6 empty] | 1 | 0 | 1 | 2 | 2 | 0 | 0 | 0 | 0 | 0 | 0 | 0 | 0 | 0 | 0 | 0 | 0 | 0 | 0 | 0 | 0
1 | Long-Term Performance of Glass Fiber-Reinforced Polymer Reinforcement Embedded in Concrete | David Trejo, Paolo Gardoni, Jeong Joo Kim | 3 | ACI MATERIALS JOURNAL | 2011 | 785 | 100 | Glass | E-glass | Vinyl ester | Notreported | Notreported | Notreported | Notreported | Notreported | 70 | Notreported | 19 | Notreported | Notreported | helically wounded | sand coated | Notreported | Notreported | SMD | Notreported | Hughes Brothers (USA) | Link:Long-term performance of GFRP reinforcement : technical report. | SMD | Tensile | SMD | Notreported | SMD | 533.5 | 5.7 | SMD | Notreported | Notreported | SMD | Notreported | Notreported | SMD | SMD | SMD | SMD | SMD | SMD | SMD | SMD | SMD | 61320 | SMD | cement: 358, fine aggregate: 700, coarse aggregate: 1124, water: 150,type c fly ash: 69(kg/m3); pH:12.25-62(after condition) | 12.25,13.05 | 29,41 | LOAD | Notreported | SMD | SMD | SMD | SMD | SMD | SMD | SMD | SMD | College Station, Texas | Humid subtropical climate | 72.6 | 0,37 | SMD | SMD | SMD | SMD | SMD | SMD | SMD | SMD | SMD | SMD | SMD | SMD | SMD | SMD | SMD | SMD | SMD | SMD | stress | four point flexural load | 0 | 523 | Notreported | reference'Long-term performance of GFRP reinforcement : technical report.' | Notreported | SMD | 1 | 346.36 | SMD | SMD | 64.92% | Notreported | SMD | SMD | Notreported | Notreported | SMD | SMD | Notreported | SMD | SMD | SMD | SMD | SMD | SMD | SMD | SMD | SMD | SMD | SMD | SMD | SMD |  | SMD | SMD | SMD | SMD | SMD | SMD | [6 empty] | 1 | 0 | 1 | 2 | 2 | 0 | 0 | 0 | 0 | 0 | 0 | 0 | 0 | 0 | 0 | 0 | 0 | 0 | 0 | 0 | 0
1 | Long-Term Performance of Glass Fiber-Reinforced Polymer Reinforcement Embedded in Concrete | David Trejo, Paolo Gardoni, Jeong Joo Kim | 3 | ACI MATERIALS JOURNAL | 2011 | 786 | 101 | Glass | E-glass | Vinyl ester | Notreported | Notreported | Notreported | Notreported | Notreported | 70 | Notreported | 19 | Notreported | Notreported | helically wounded | sand coated | Notreported | Notreported | SMD | Notreported | Hughes Brothers (USA) | Link:Long-term performance of GFRP reinforcement : technical report. | SMD | Tensile | SMD | Notreported | SMD | 533.5 | 5.7 | SMD | Notreported | Notreported | SMD | Notreported | Notreported | SMD | SMD | SMD | SMD | SMD | SMD | SMD | SMD | SMD | 61320 | SMD | cement: 358, fine aggregate: 700, coarse aggregate: 1124, water: 150,type c fly ash: 69(kg/m3); pH:12.25-13.55(after condition) | 12.25,13.05 | 29,41 | LOAD | Notreported | SMD | SMD | SMD | SMD | SMD | SMD | SMD | SMD | College Station, Texas | Humid subtropical climate | 72.6 | 0,37 | SMD | SMD | SMD | SMD | SMD | SMD | SMD | SMD | SMD | SMD | SMD | SMD | SMD | SMD | SMD | SMD | SMD | SMD | stress | four point flexural load | 0 | 523 | Notreported | reference'Long-term performance of GFRP reinforcement : technical report.' | Notreported | SMD | 1 | 352.95 | SMD | SMD | 66.16% | Notreported | SMD | SMD | Notreported | Notreported | SMD | SMD | Notreported | SMD | SMD | SMD | SMD | SMD | SMD | SMD | SMD | SMD | SMD | SMD | SMD | SMD |  | SMD | SMD | SMD | SMD | SMD | SMD | [6 empty] | 1 | 0 | 1 | 2 | 2 | 0 | 0 | 0 | 0 | 0 | 0 | 0 | 0 | 0 | 0 | 0 | 0 | 0 | 0 | 0 | 0
1 | Long-Term Performance of Glass Fiber-Reinforced Polymer Reinforcement Embedded in Concrete | David Trejo, Paolo Gardoni, Jeong Joo Kim | 3 | ACI MATERIALS JOURNAL | 2011 | 787 | 102 | Glass | E-glass | Vinyl ester | Notreported | Notreported | Notreported | Notreported | Notreported | 70 | Notreported | 19 | Notreported | Notreported | helically wounded | sand coated | Notreported | Notreported | SMD | Notreported | Hughes Brothers (USA) | Link:Long-term performance of GFRP reinforcement : technical report. | SMD | Tensile | SMD | Notreported | SMD | 533.5 | 5.7 | SMD | Notreported | Notreported | SMD | Notreported | Notreported | SMD | SMD | SMD | SMD | SMD | SMD | SMD | SMD | SMD | 61320 | SMD | cement: 358, fine aggregate: 700, coarse aggregate: 1124, water: 150,type c fly ash: 69(kg/m3); pH:12.25-63(after condition) | 12.25,13.05 | 29,41 | LOAD | Notreported | SMD | SMD | SMD | SMD | SMD | SMD | SMD | SMD | College Station, Texas | Humid subtropical climate | 72.6 | 0,37 | SMD | SMD | SMD | SMD | SMD | SMD | SMD | SMD | SMD | SMD | SMD | SMD | SMD | SMD | SMD | SMD | SMD | SMD | stress | four point flexural load | 0 | 523 | Notreported | reference'Long-term performance of GFRP reinforcement : technical report.' | Notreported | SMD | 1 | 476.85 | SMD | SMD | 89.38% | Notreported | SMD | SMD | Notreported | Notreported | SMD | SMD | Notreported | SMD | SMD | SMD | SMD | SMD | SMD | SMD | SMD | SMD | SMD | SMD | SMD | SMD |  | SMD | SMD | SMD | SMD | SMD | SMD | [6 empty] | 1 | 0 | 1 | 2 | 2 | 0 | 0 | 0 | 0 | 0 | 0 | 0 | 0 | 0 | 0 | 0 | 0 | 0 | 0 | 0 | 0
1 | Long-Term Performance of Glass Fiber-Reinforced Polymer Reinforcement Embedded in Concrete | David Trejo, Paolo Gardoni, Jeong Joo Kim | 3 | ACI MATERIALS JOURNAL | 2011 | 788 | 103 | Glass | E-glass | Vinyl ester | Notreported | Notreported | Notreported | Notreported | Notreported | 70 | Notreported | 19 | Notreported | Notreported | helically wounded | sand coated | Notreported | Notreported | SMD | Notreported | Hughes Brothers (USA) | Link:Long-term performance of GFRP reinforcement : technical report. | SMD | Tensile | SMD | Notreported | SMD | 533.5 | 5.7 | SMD | Notreported | Notreported | SMD | Notreported | Notreported | SMD | SMD | SMD | SMD | SMD | SMD | SMD | SMD | SMD | 61320 | SMD | cement: 358, fine aggregate: 700, coarse aggregate: 1124, water: 150,type c fly ash: 69(kg/m3); pH:12.25-13.56(after condition) | 12.25,13.05 | 29,41 | LOAD | Notreported | SMD | SMD | SMD | SMD | SMD | SMD | SMD | SMD | College Station, Texas | Humid subtropical climate | 72.6 | 0,37 | SMD | SMD | SMD | SMD | SMD | SMD | SMD | SMD | SMD | SMD | SMD | SMD | SMD | SMD | SMD | SMD | SMD | SMD | stress | four point flexural load | 0 | 523 | Notreported | reference'Long-term performance of GFRP reinforcement : technical report.' | Notreported | SMD | 1 | 385.47 | SMD | SMD | 72.25% | Notreported | SMD | SMD | Notreported | Notreported | SMD | SMD | Notreported | SMD | SMD | SMD | SMD | SMD | SMD | SMD | SMD | SMD | SMD | SMD | SMD | SMD |  | SMD | SMD | SMD | SMD | SMD | SMD | [6 empty] | 1 | 0 | 1 | 2 | 2 | 0 | 0 | 0 | 0 | 0 | 0 | 0 | 0 | 0 | 0 | 0 | 0 | 0 | 0 | 0 | 0
1 | Long-Term Performance of Glass Fiber-Reinforced Polymer Reinforcement Embedded in Concrete | David Trejo, Paolo Gardoni, Jeong Joo Kim | 3 | ACI MATERIALS JOURNAL | 2011 | 789 | 104 | Glass | E-glass | Vinyl ester | Notreported | Notreported | Notreported | Notreported | Notreported | 70 | Notreported | 19 | Notreported | Notreported | helically wounded | sand coated | Notreported | Notreported | SMD | Notreported | Hughes Brothers (USA) | Link:Long-term performance of GFRP reinforcement : technical report. | SMD | Tensile | SMD | Notreported | SMD | 533.5 | 5.7 | SMD | Notreported | Notreported | SMD | Notreported | Notreported | SMD | SMD | SMD | SMD | SMD | SMD | SMD | SMD | SMD | 61320 | SMD | cement: 358, fine aggregate: 700, coarse aggregate: 1124, water: 150,type c fly ash: 69(kg/m3); pH:12.25-64(after condition) | 12.25,13.05 | 29,41 | LOAD | Notreported | SMD | SMD | SMD | SMD | SMD | SMD | SMD | SMD | College Station, Texas | Humid subtropical climate | 72.6 | 0,37 | SMD | SMD | SMD | SMD | SMD | SMD | SMD | SMD | SMD | SMD | SMD | SMD | SMD | SMD | SMD | SMD | SMD | SMD | stress | four point flexural load | 0 | 523 | Notreported | reference'Long-term performance of GFRP reinforcement : technical report.' | Notreported | SMD | 1 | 406.67 | SMD | SMD | 76.23% | Notreported | SMD | SMD | Notreported | Notreported | SMD | SMD | Notreported | SMD | SMD | SMD | SMD | SMD | SMD | SMD | SMD | SMD | SMD | SMD | SMD | SMD |  | SMD | SMD | SMD | SMD | SMD | SMD | [6 empty] | 1 | 0 | 1 | 2 | 2 | 0 | 0 | 0 | 0 | 0 | 0 | 0 | 0 | 0 | 0 | 0 | 0 | 0 | 0 | 0 | 0
1 | Long-Term Performance of Glass Fiber-Reinforced Polymer Reinforcement Embedded in Concrete | David Trejo, Paolo Gardoni, Jeong Joo Kim | 3 | ACI MATERIALS JOURNAL | 2011 | 790 | 105 | Glass | E-glass | Vinyl ester | Notreported | Notreported | Notreported | Notreported | Notreported | 70 | Notreported | 19 | Notreported | Notreported | helically wounded | sand coated | Notreported | Notreported | SMD | Notreported | Hughes Brothers (USA) | Link:Long-term performance of GFRP reinforcement : technical report. | SMD | Tensile | SMD | Notreported | SMD | 533.5 | 5.7 | SMD | Notreported | Notreported | SMD | Notreported | Notreported | SMD | SMD | SMD | SMD | SMD | SMD | SMD | SMD | SMD | 61320 | SMD | cement: 358, fine aggregate: 700, coarse aggregate: 1124, water: 150,type c fly ash: 69(kg/m3); pH:12.25-13.57(after condition) | 12.25,13.05 | 29,41 | LOAD | Notreported | SMD | SMD | SMD | SMD | SMD | SMD | SMD | SMD | College Station, Texas | Humid subtropical climate | 72.6 | 0,37 | SMD | SMD | SMD | SMD | SMD | SMD | SMD | SMD | SMD | SMD | SMD | SMD | SMD | SMD | SMD | SMD | SMD | SMD | stress | four point flexural load | 0 | 523 | Notreported | reference'Long-term performance of GFRP reinforcement : technical report.' | Notreported | SMD | 1 | 467.69 | SMD | SMD | 87.66% | Notreported | SMD | SMD | Notreported | Notreported | SMD | SMD | Notreported | SMD | SMD | SMD | SMD | SMD | SMD | SMD | SMD | SMD | SMD | SMD | SMD | SMD |  | SMD | SMD | SMD | SMD | SMD | SMD | [6 empty] | 1 | 0 | 1 | 2 | 2 | 0 | 0 | 0 | 0 | 0 | 0 | 0 | 0 | 0 | 0 | 0 | 0 | 0 | 0 | 0 | 0
1 | Long-Term Performance of Glass Fiber-Reinforced Polymer Reinforcement Embedded in Concrete | David Trejo, Paolo Gardoni, Jeong Joo Kim | 3 | ACI MATERIALS JOURNAL | 2011 | 791 | 106 | Glass | E-glass | Vinyl ester | Notreported | Notreported | Notreported | Notreported | Notreported | 70 | Notreported | 19 | Notreported | Notreported | helically wounded | sand coated | Notreported | Notreported | SMD | Notreported | Hughes Brothers (USA) | Link:Long-term performance of GFRP reinforcement : technical report. | SMD | Tensile | SMD | Notreported | SMD | 533.5 | 5.7 | SMD | Notreported | Notreported | SMD | Notreported | Notreported | SMD | SMD | SMD | SMD | SMD | SMD | SMD | SMD | SMD | 61320 | SMD | cement: 358, fine aggregate: 700, coarse aggregate: 1124, water: 150,type c fly ash: 69(kg/m3); pH:12.25-65(after condition) | 12.25,13.05 | 29,41 | LOAD | Notreported | SMD | SMD | SMD | SMD | SMD | SMD | SMD | SMD | College Station, Texas | Humid subtropical climate | 72.6 | 0,37 | SMD | SMD | SMD | SMD | SMD | SMD | SMD | SMD | SMD | SMD | SMD | SMD | SMD | SMD | SMD | SMD | SMD | SMD | stress | four point flexural load | 0 | 523 | Notreported | reference'Long-term performance of GFRP reinforcement : technical report.' | Notreported | SMD | 1 | 387.42 | SMD | SMD | 72.62% | Notreported | SMD | SMD | Notreported | Notreported | SMD | SMD | Notreported | SMD | SMD | SMD | SMD | SMD | SMD | SMD | SMD | SMD | SMD | SMD | SMD | SMD |  | SMD | SMD | SMD | SMD | SMD | SMD | [6 empty] | 1 | 0 | 1 | 2 | 2 | 0 | 0 | 0 | 0 | 0 | 0 | 0 | 0 | 0 | 0 | 0 | 0 | 0 | 0 | 0 | 0
1 | Long-Term Performance of Glass Fiber-Reinforced Polymer Reinforcement Embedded in Concrete | David Trejo, Paolo Gardoni, Jeong Joo Kim | 3 | ACI MATERIALS JOURNAL | 2011 | 792 | 107 | Glass | E-glass | Vinyl ester | Notreported | Notreported | Notreported | Notreported | Notreported | 70 | Notreported | 19 | Notreported | Notreported | helically wounded | sand coated | Notreported | Notreported | SMD | Notreported | Hughes Brothers (USA) | Link:Long-term performance of GFRP reinforcement : technical report. | SMD | Tensile | SMD | Notreported | SMD | 533.5 | 5.7 | SMD | Notreported | Notreported | SMD | Notreported | Notreported | SMD | SMD | SMD | SMD | SMD | SMD | SMD | SMD | SMD | 61320 | SMD | cement: 358, fine aggregate: 700, coarse aggregate: 1124, water: 150,type c fly ash: 69(kg/m3); pH:12.25-13.58(after condition) | 12.25,13.05 | 29,41 | LOAD | Notreported | SMD | SMD | SMD | SMD | SMD | SMD | SMD | SMD | College Station, Texas | Humid subtropical climate | 72.6 | 0,37 | SMD | SMD | SMD | SMD | SMD | SMD | SMD | SMD | SMD | SMD | SMD | SMD | SMD | SMD | SMD | SMD | SMD | SMD | stress | four point flexural load | 0 | 523 | Notreported | reference'Long-term performance of GFRP reinforcement : technical report.' | Notreported | SMD | 1 | 404.09 | SMD | SMD | 75.74% | Notreported | SMD | SMD | Notreported | Notreported | SMD | SMD | Notreported | SMD | SMD | SMD | SMD | SMD | SMD | SMD | SMD | SMD | SMD | SMD | SMD | SMD |  | SMD | SMD | SMD | SMD | SMD | SMD | [6 empty] | 1 | 0 | 1 | 2 | 2 | 0 | 0 | 0 | 0 | 0 | 0 | 0 | 0 | 0 | 0 | 0 | 0 | 0 | 0 | 0 | 0
1 | Long-Term Performance of Glass Fiber-Reinforced Polymer Reinforcement Embedded in Concrete | David Trejo, Paolo Gardoni, Jeong Joo Kim | 3 | ACI MATERIALS JOURNAL | 2011 | 793 | 108 | Glass | E-glass | Vinyl ester | Notreported | Notreported | Notreported | Notreported | Notreported | 70 | Notreported | 19 | Notreported | Notreported | helically wounded | sand coated | Notreported | Notreported | SMD | Notreported | Hughes Brothers (USA) | Link:Long-term performance of GFRP reinforcement : technical report. | SMD | Tensile | SMD | Notreported | SMD | 533.5 | 5.7 | SMD | Notreported | Notreported | SMD | Notreported | Notreported | SMD | SMD | SMD | SMD | SMD | SMD | SMD | SMD | SMD | 61320 | SMD | cement: 358, fine aggregate: 700, coarse aggregate: 1124, water: 150,type c fly ash: 69(kg/m3); pH:12.25-66(after condition) | 12.25,13.05 | 29,41 | LOAD | Notreported | SMD | SMD | SMD | SMD | SMD | SMD | SMD | SMD | College Station, Texas | Humid subtropical climate | 72.6 | 0,37 | SMD | SMD | SMD | SMD | SMD | SMD | SMD | SMD | SMD | SMD | SMD | SMD | SMD | SMD | SMD | SMD | SMD | SMD | stress | four point flexural load | 0 | 523 | Notreported | reference'Long-term performance of GFRP reinforcement : technical report.' | Notreported | SMD | 1 | 406.72 | SMD | SMD | 76.24% | Notreported | SMD | SMD | Notreported | Notreported | SMD | SMD | Notreported | SMD | SMD | SMD | SMD | SMD | SMD | SMD | SMD | SMD | SMD | SMD | SMD | SMD |  | SMD | SMD | SMD | SMD | SMD | SMD | [6 empty] | 1 | 0 | 1 | 2 | 2 | 0 | 0 | 0 | 0 | 0 | 0 | 0 | 0 | 0 | 0 | 0 | 0 | 0 | 0 | 0 | 0
1 | Long-Term Performance of Glass Fiber-Reinforced Polymer Reinforcement Embedded in Concrete | David Trejo, Paolo Gardoni, Jeong Joo Kim | 3 | ACI MATERIALS JOURNAL | 2011 | 794 | 109 | Glass | E-glass | Vinyl ester | Notreported | Notreported | Notreported | Notreported | Notreported | 70 | Notreported | 19 | Notreported | Notreported | helically wounded | sand coated | Notreported | Notreported | SMD | Notreported | Hughes Brothers (USA) | Link:Long-term performance of GFRP reinforcement : technical report. | SMD | Tensile | SMD | Notreported | SMD | 533.5 | 5.7 | SMD | Notreported | Notreported | SMD | Notreported | Notreported | SMD | SMD | SMD | SMD | SMD | SMD | SMD | SMD | SMD | 61320 | SMD | cement: 358, fine aggregate: 700, coarse aggregate: 1124, water: 150,type c fly ash: 69(kg/m3); pH:12.25-13.59(after condition) | 12.25,13.05 | 29,41 | LOAD | Notreported | SMD | SMD | SMD | SMD | SMD | SMD | SMD | SMD | College Station, Texas | Humid subtropical climate | 72.6 | 0,37 | SMD | SMD | SMD | SMD | SMD | SMD | SMD | SMD | SMD | SMD | SMD | SMD | SMD | SMD | SMD | SMD | SMD | SMD | stress | four point flexural load | 0 | 523 | Notreported | reference'Long-term performance of GFRP reinforcement : technical report.' | Notreported | SMD | 1 | 431.42 | SMD | SMD | 80.87% | Notreported | SMD | SMD | Notreported | Notreported | SMD | SMD | Notreported | SMD | SMD | SMD | SMD | SMD | SMD | SMD | SMD | SMD | SMD | SMD | SMD | SMD |  | SMD | SMD | SMD | SMD | SMD | SMD | [6 empty] | 1 | 0 | 1 | 2 | 2 | 0 | 0 | 0 | 0 | 0 | 0 | 0 | 0 | 0 | 0 | 0 | 0 | 0 | 0 | 0 | 0
1 | Long-Term Performance of Glass Fiber-Reinforced Polymer Reinforcement Embedded in Concrete | David Trejo, Paolo Gardoni, Jeong Joo Kim | 3 | ACI MATERIALS JOURNAL | 2011 | 795 | 110 | Glass | E-glass | Vinyl ester | Notreported | Notreported | Notreported | Notreported | Notreported | 70 | Notreported | 19 | Notreported | Notreported | No rib | sand coated | Notreported | Notreported | SMD | Notreported | Pultrall Inc. | Link:Long-term performance of GFRP reinforcement : technical report. | SMD | Tensile | SMD | Notreported | SMD | 502.28 | 2.1 | SMD | Notreported | Notreported | SMD | Notreported | Notreported | SMD | SMD | SMD | SMD | SMD | SMD | SMD | SMD | SMD | 61320 | SMD | cement: 358, fine aggregate: 700, coarse aggregate: 1124, water: 150,type c fly ash: 69(kg/m3); pH:12.25-67(after condition) | 12.25,13.05 | 29,41 | LOAD | Notreported | SMD | SMD | SMD | SMD | SMD | SMD | SMD | SMD | College Station, Texas | Humid subtropical climate | 72.6 | 0,37 | SMD | SMD | SMD | SMD | SMD | SMD | SMD | SMD | SMD | SMD | SMD | SMD | SMD | SMD | SMD | SMD | SMD | SMD | stress | four point flexural load | 0 | 474 | Notreported | reference'Long-term performance of GFRP reinforcement : technical report.' | Notreported | SMD | 1 | 361.61 | SMD | SMD | 88.74% | Notreported | SMD | SMD | Notreported | Notreported | SMD | SMD | Notreported | SMD | SMD | SMD | SMD | SMD | SMD | SMD | SMD | SMD | SMD | SMD | SMD | SMD |  | SMD | SMD | SMD | SMD | SMD | SMD | [6 empty] | 1 | 0 | 1 | 2 | 2 | 0 | 0 | 0 | 0 | 0 | 0 | 0 | 0 | 0 | 0 | 0 | 0 | 0 | 0 | 0 | 0
1 | Long-Term Performance of Glass Fiber-Reinforced Polymer Reinforcement Embedded in Concrete | David Trejo, Paolo Gardoni, Jeong Joo Kim | 3 | ACI MATERIALS JOURNAL | 2011 | 796 | 111 | Glass | E-glass | Vinyl ester | Notreported | Notreported | Notreported | Notreported | Notreported | 70 | Notreported | 19 | Notreported | Notreported | No rib | sand coated | Notreported | Notreported | SMD | Notreported | Pultrall Inc. | Link:Long-term performance of GFRP reinforcement : technical report. | SMD | Tensile | SMD | Notreported | SMD | 502.28 | 2.1 | SMD | Notreported | Notreported | SMD | Notreported | Notreported | SMD | SMD | SMD | SMD | SMD | SMD | SMD | SMD | SMD | 61320 | SMD | cement: 358, fine aggregate: 700, coarse aggregate: 1124, water: 150,type c fly ash: 69(kg/m3); pH:12.25-13.60(after condition) | 12.25,13.05 | 29,41 | LOAD | Notreported | SMD | SMD | SMD | SMD | SMD | SMD | SMD | SMD | College Station, Texas | Humid subtropical climate | 72.6 | 0,37 | SMD | SMD | SMD | SMD | SMD | SMD | SMD | SMD | SMD | SMD | SMD | SMD | SMD | SMD | SMD | SMD | SMD | SMD | stress | four point flexural load | 0 | 474 | Notreported | reference'Long-term performance of GFRP reinforcement : technical report.' | Notreported | SMD | 1 | 364.76 | SMD | SMD | 84.76% | Notreported | SMD | SMD | Notreported | Notreported | SMD | SMD | Notreported | SMD | SMD | SMD | SMD | SMD | SMD | SMD | SMD | SMD | SMD | SMD | SMD | SMD |  | SMD | SMD | SMD | SMD | SMD | SMD | [6 empty] | 1 | 0 | 1 | 2 | 2 | 0 | 0 | 0 | 0 | 0 | 0 | 0 | 0 | 0 | 0 | 0 | 0 | 0 | 0 | 0 | 0
1 | Long-Term Performance of Glass Fiber-Reinforced Polymer Reinforcement Embedded in Concrete | David Trejo, Paolo Gardoni, Jeong Joo Kim | 3 | ACI MATERIALS JOURNAL | 2011 | 797 | 112 | Glass | E-glass | Vinyl ester | Notreported | Notreported | Notreported | Notreported | Notreported | 70 | Notreported | 19 | Notreported | Notreported | No rib | sand coated | Notreported | Notreported | SMD | Notreported | Pultrall Inc. | Link:Long-term performance of GFRP reinforcement : technical report. | SMD | Tensile | SMD | Notreported | SMD | 502.28 | 2.1 | SMD | Notreported | Notreported | SMD | Notreported | Notreported | SMD | SMD | SMD | SMD | SMD | SMD | SMD | SMD | SMD | 61320 | SMD | cement: 358, fine aggregate: 700, coarse aggregate: 1124, water: 150,type c fly ash: 69(kg/m3); pH:12.25-68(after condition) | 12.25,13.05 | 29,41 | LOAD | Notreported | SMD | SMD | SMD | SMD | SMD | SMD | SMD | SMD | College Station, Texas | Humid subtropical climate | 72.6 | 0,37 | SMD | SMD | SMD | SMD | SMD | SMD | SMD | SMD | SMD | SMD | SMD | SMD | SMD | SMD | SMD | SMD | SMD | SMD | stress | four point flexural load | 0 | 474 | Notreported | reference'Long-term performance of GFRP reinforcement : technical report.' | Notreported | SMD | 1 | 367.49 | SMD | SMD | 83.11% | Notreported | SMD | SMD | Notreported | Notreported | SMD | SMD | Notreported | SMD | SMD | SMD | SMD | SMD | SMD | SMD | SMD | SMD | SMD | SMD | SMD | SMD |  | SMD | SMD | SMD | SMD | SMD | SMD | [6 empty] | 1 | 0 | 1 | 2 | 2 | 0 | 0 | 0 | 0 | 0 | 0 | 0 | 0 | 0 | 0 | 0 | 0 | 0 | 0 | 0 | 0
1 | Long-Term Performance of Glass Fiber-Reinforced Polymer Reinforcement Embedded in Concrete | David Trejo, Paolo Gardoni, Jeong Joo Kim | 3 | ACI MATERIALS JOURNAL | 2011 | 798 | 113 | Glass | E-glass | Vinyl ester | Notreported | Notreported | Notreported | Notreported | Notreported | 70 | Notreported | 19 | Notreported | Notreported | No rib | sand coated | Notreported | Notreported | SMD | Notreported | Pultrall Inc. | Link:Long-term performance of GFRP reinforcement : technical report. | SMD | Tensile | SMD | Notreported | SMD | 502.28 | 2.1 | SMD | Notreported | Notreported | SMD | Notreported | Notreported | SMD | SMD | SMD | SMD | SMD | SMD | SMD | SMD | SMD | 61320 | SMD | cement: 358, fine aggregate: 700, coarse aggregate: 1124, water: 150,type c fly ash: 69(kg/m3); pH:12.25-13.61(after condition) | 12.25,13.05 | 29,41 | LOAD | Notreported | SMD | SMD | SMD | SMD | SMD | SMD | SMD | SMD | College Station, Texas | Humid subtropical climate | 72.6 | 0,37 | SMD | SMD | SMD | SMD | SMD | SMD | SMD | SMD | SMD | SMD | SMD | SMD | SMD | SMD | SMD | SMD | SMD | SMD | stress | four point flexural load | 0 | 474 | Notreported | reference'Long-term performance of GFRP reinforcement : technical report.' | Notreported | SMD | 1 | 385.33 | SMD | SMD | 81.39% | Notreported | SMD | SMD | Notreported | Notreported | SMD | SMD | Notreported | SMD | SMD | SMD | SMD | SMD | SMD | SMD | SMD | SMD | SMD | SMD | SMD | SMD |  | SMD | SMD | SMD | SMD | SMD | SMD | [6 empty] | 1 | 0 | 1 | 2 | 2 | 0 | 0 | 0 | 0 | 0 | 0 | 0 | 0 | 0 | 0 | 0 | 0 | 0 | 0 | 0 | 0
1 | Long-Term Performance of Glass Fiber-Reinforced Polymer Reinforcement Embedded in Concrete | David Trejo, Paolo Gardoni, Jeong Joo Kim | 3 | ACI MATERIALS JOURNAL | 2011 | 799 | 114 | Glass | E-glass | Vinyl ester | Notreported | Notreported | Notreported | Notreported | Notreported | 70 | Notreported | 19 | Notreported | Notreported | No rib | sand coated | Notreported | Notreported | SMD | Notreported | Pultrall Inc. | Link:Long-term performance of GFRP reinforcement : technical report. | SMD | Tensile | SMD | Notreported | SMD | 502.28 | 2.1 | SMD | Notreported | Notreported | SMD | Notreported | Notreported | SMD | SMD | SMD | SMD | SMD | SMD | SMD | SMD | SMD | 61320 | SMD | cement: 358, fine aggregate: 700, coarse aggregate: 1124, water: 150,type c fly ash: 69(kg/m3); pH:12.25-69(after condition) | 12.25,13.05 | 29,41 | LOAD | Notreported | SMD | SMD | SMD | SMD | SMD | SMD | SMD | SMD | College Station, Texas | Humid subtropical climate | 72.6 | 0,37 | SMD | SMD | SMD | SMD | SMD | SMD | SMD | SMD | SMD | SMD | SMD | SMD | SMD | SMD | SMD | SMD | SMD | SMD | stress | four point flexural load | 0 | 474 | Notreported | reference'Long-term performance of GFRP reinforcement : technical report.' | Notreported | SMD | 1 | 385.43 | SMD | SMD | 80.3% | Notreported | SMD | SMD | Notreported | Notreported | SMD | SMD | Notreported | SMD | SMD | SMD | SMD | SMD | SMD | SMD | SMD | SMD | SMD | SMD | SMD | SMD |  | SMD | SMD | SMD | SMD | SMD | SMD | [6 empty] | 1 | 0 | 1 | 2 | 2 | 0 | 0 | 0 | 0 | 0 | 0 | 0 | 0 | 0 | 0 | 0 | 0 | 0 | 0 | 0 | 0
1 | Long-Term Performance of Glass Fiber-Reinforced Polymer Reinforcement Embedded in Concrete | David Trejo, Paolo Gardoni, Jeong Joo Kim | 3 | ACI MATERIALS JOURNAL | 2011 | 800 | 115 | Glass | E-glass | Vinyl ester | Notreported | Notreported | Notreported | Notreported | Notreported | 70 | Notreported | 19 | Notreported | Notreported | No rib | sand coated | Notreported | Notreported | SMD | Notreported | Pultrall Inc. | Link:Long-term performance of GFRP reinforcement : technical report. | SMD | Tensile | SMD | Notreported | SMD | 502.28 | 2.1 | SMD | Notreported | Notreported | SMD | Notreported | Notreported | SMD | SMD | SMD | SMD | SMD | SMD | SMD | SMD | SMD | 61320 | SMD | cement: 358, fine aggregate: 700, coarse aggregate: 1124, water: 150,type c fly ash: 69(kg/m3); pH:12.25-13.62(after condition) | 12.25,13.05 | 29,41 | LOAD | Notreported | SMD | SMD | SMD | SMD | SMD | SMD | SMD | SMD | College Station, Texas | Humid subtropical climate | 72.6 | 0,37 | SMD | SMD | SMD | SMD | SMD | SMD | SMD | SMD | SMD | SMD | SMD | SMD | SMD | SMD | SMD | SMD | SMD | SMD | stress | four point flexural load | 0 | 474 | Notreported | reference'Long-term performance of GFRP reinforcement : technical report.' | Notreported | SMD | 1 | 389.76 | SMD | SMD | 79.67% | Notreported | SMD | SMD | Notreported | Notreported | SMD | SMD | Notreported | SMD | SMD | SMD | SMD | SMD | SMD | SMD | SMD | SMD | SMD | SMD | SMD | SMD |  | SMD | SMD | SMD | SMD | SMD | SMD | [6 empty] | 1 | 0 | 1 | 2 | 2 | 0 | 0 | 0 | 0 | 0 | 0 | 0 | 0 | 0 | 0 | 0 | 0 | 0 | 0 | 0 | 0
1 | Long-Term Performance of Glass Fiber-Reinforced Polymer Reinforcement Embedded in Concrete | David Trejo, Paolo Gardoni, Jeong Joo Kim | 3 | ACI MATERIALS JOURNAL | 2011 | 801 | 116 | Glass | E-glass | Vinyl ester | Notreported | Notreported | Notreported | Notreported | Notreported | 70 | Notreported | 19 | Notreported | Notreported | No rib | sand coated | Notreported | Notreported | SMD | Notreported | Pultrall Inc. | Link:Long-term performance of GFRP reinforcement : technical report. | SMD | Tensile | SMD | Notreported | SMD | 502.28 | 2.1 | SMD | Notreported | Notreported | SMD | Notreported | Notreported | SMD | SMD | SMD | SMD | SMD | SMD | SMD | SMD | SMD | 61320 | SMD | cement: 358, fine aggregate: 700, coarse aggregate: 1124, water: 150,type c fly ash: 69(kg/m3); pH:12.25-70(after condition) | 12.25,13.05 | 29,41 | LOAD | Notreported | SMD | SMD | SMD | SMD | SMD | SMD | SMD | SMD | College Station, Texas | Humid subtropical climate | 72.6 | 0,37 | SMD | SMD | SMD | SMD | SMD | SMD | SMD | SMD | SMD | SMD | SMD | SMD | SMD | SMD | SMD | SMD | SMD | SMD | stress | four point flexural load | 0 | 474 | Notreported | reference'Long-term performance of GFRP reinforcement : technical report.' | Notreported | SMD | 1 | 390.09 | SMD | SMD | 78.67% | Notreported | SMD | SMD | Notreported | Notreported | SMD | SMD | Notreported | SMD | SMD | SMD | SMD | SMD | SMD | SMD | SMD | SMD | SMD | SMD | SMD | SMD |  | SMD | SMD | SMD | SMD | SMD | SMD | [6 empty] | 1 | 0 | 1 | 2 | 2 | 0 | 0 | 0 | 0 | 0 | 0 | 0 | 0 | 0 | 0 | 0 | 0 | 0 | 0 | 0 | 0
1 | Long-Term Performance of Glass Fiber-Reinforced Polymer Reinforcement Embedded in Concrete | David Trejo, Paolo Gardoni, Jeong Joo Kim | 3 | ACI MATERIALS JOURNAL | 2011 | 802 | 117 | Glass | E-glass | Vinyl ester | Notreported | Notreported | Notreported | Notreported | Notreported | 70 | Notreported | 19 | Notreported | Notreported | No rib | sand coated | Notreported | Notreported | SMD | Notreported | Pultrall Inc. | Link:Long-term performance of GFRP reinforcement : technical report. | SMD | Tensile | SMD | Notreported | SMD | 502.28 | 2.1 | SMD | Notreported | Notreported | SMD | Notreported | Notreported | SMD | SMD | SMD | SMD | SMD | SMD | SMD | SMD | SMD | 61320 | SMD | cement: 358, fine aggregate: 700, coarse aggregate: 1124, water: 150,type c fly ash: 69(kg/m3); pH:12.25-13.63(after condition) | 12.25,13.05 | 29,41 | LOAD | Notreported | SMD | SMD | SMD | SMD | SMD | SMD | SMD | SMD | College Station, Texas | Humid subtropical climate | 72.6 | 0,37 | SMD | SMD | SMD | SMD | SMD | SMD | SMD | SMD | SMD | SMD | SMD | SMD | SMD | SMD | SMD | SMD | SMD | SMD | stress | four point flexural load | 0 | 474 | Notreported | reference'Long-term performance of GFRP reinforcement : technical report.' | Notreported | SMD | 1 | 394.6 | SMD | SMD | 78.4% | Notreported | SMD | SMD | Notreported | Notreported | SMD | SMD | Notreported | SMD | SMD | SMD | SMD | SMD | SMD | SMD | SMD | SMD | SMD | SMD | SMD | SMD |  | SMD | SMD | SMD | SMD | SMD | SMD | [6 empty] | 1 | 0 | 1 | 2 | 2 | 0 | 0 | 0 | 0 | 0 | 0 | 0 | 0 | 0 | 0 | 0 | 0 | 0 | 0 | 0 | 0
1 | Long-Term Performance of Glass Fiber-Reinforced Polymer Reinforcement Embedded in Concrete | David Trejo, Paolo Gardoni, Jeong Joo Kim | 3 | ACI MATERIALS JOURNAL | 2011 | 803 | 118 | Glass | E-glass | Vinyl ester | Notreported | Notreported | Notreported | Notreported | Notreported | 70 | Notreported | 19 | Notreported | Notreported | No rib | sand coated | Notreported | Notreported | SMD | Notreported | Pultrall Inc. | Link:Long-term performance of GFRP reinforcement : technical report. | SMD | Tensile | SMD | Notreported | SMD | 502.28 | 2.1 | SMD | Notreported | Notreported | SMD | Notreported | Notreported | SMD | SMD | SMD | SMD | SMD | SMD | SMD | SMD | SMD | 61320 | SMD | cement: 358, fine aggregate: 700, coarse aggregate: 1124, water: 150,type c fly ash: 69(kg/m3); pH:12.25-71(after condition) | 12.25,13.05 | 29,41 | LOAD | Notreported | SMD | SMD | SMD | SMD | SMD | SMD | SMD | SMD | College Station, Texas | Humid subtropical climate | 72.6 | 0,37 | SMD | SMD | SMD | SMD | SMD | SMD | SMD | SMD | SMD | SMD | SMD | SMD | SMD | SMD | SMD | SMD | SMD | SMD | stress | four point flexural load | 0 | 474 | Notreported | reference'Long-term performance of GFRP reinforcement : technical report.' | Notreported | SMD | 1 | 395.36 | SMD | SMD | 78.85% | Notreported | SMD | SMD | Notreported | Notreported | SMD | SMD | Notreported | SMD | SMD | SMD | SMD | SMD | SMD | SMD | SMD | SMD | SMD | SMD | SMD | SMD |  | SMD | SMD | SMD | SMD | SMD | SMD | [6 empty] | 1 | 0 | 1 | 2 | 2 | 0 | 0 | 0 | 0 | 0 | 0 | 0 | 0 | 0 | 0 | 0 | 0 | 0 | 0 | 0 | 0
1 | Long-Term Performance of Glass Fiber-Reinforced Polymer Reinforcement Embedded in Concrete | David Trejo, Paolo Gardoni, Jeong Joo Kim | 3 | ACI MATERIALS JOURNAL | 2011 | 804 | 119 | Glass | E-glass | Vinyl ester | Notreported | Notreported | Notreported | Notreported | Notreported | 70 | Notreported | 19 | Notreported | Notreported | No rib | sand coated | Notreported | Notreported | SMD | Notreported | Pultrall Inc. | Link:Long-term performance of GFRP reinforcement : technical report. | SMD | Tensile | SMD | Notreported | SMD | 502.28 | 2.1 | SMD | Notreported | Notreported | SMD | Notreported | Notreported | SMD | SMD | SMD | SMD | SMD | SMD | SMD | SMD | SMD | 61320 | SMD | cement: 358, fine aggregate: 700, coarse aggregate: 1124, water: 150,type c fly ash: 69(kg/m3); pH:12.25-13.64(after condition) | 12.25,13.05 | 29,41 | LOAD | Notreported | SMD | SMD | SMD | SMD | SMD | SMD | SMD | SMD | College Station, Texas | Humid subtropical climate | 72.6 | 0,37 | SMD | SMD | SMD | SMD | SMD | SMD | SMD | SMD | SMD | SMD | SMD | SMD | SMD | SMD | SMD | SMD | SMD | SMD | stress | four point flexural load | 0 | 474 | Notreported | reference'Long-term performance of GFRP reinforcement : technical report.' | Notreported | SMD | 1 | 395.64 | SMD | SMD | 77.59% | Notreported | SMD | SMD | Notreported | Notreported | SMD | SMD | Notreported | SMD | SMD | SMD | SMD | SMD | SMD | SMD | SMD | SMD | SMD | SMD | SMD | SMD |  | SMD | SMD | SMD | SMD | SMD | SMD | [6 empty] | 1 | 0 | 1 | 2 | 2 | 0 | 0 | 0 | 0 | 0 | 0 | 0 | 0 | 0 | 0 | 0 | 0 | 0 | 0 | 0 | 0
1 | Long-Term Performance of Glass Fiber-Reinforced Polymer Reinforcement Embedded in Concrete | David Trejo, Paolo Gardoni, Jeong Joo Kim | 3 | ACI MATERIALS JOURNAL | 2011 | 805 | 120 | Glass | E-glass | Vinyl ester | Notreported | Notreported | Notreported | Notreported | Notreported | 70 | Notreported | 19 | Notreported | Notreported | No rib | sand coated | Notreported | Notreported | SMD | Notreported | Pultrall Inc. | Link:Long-term performance of GFRP reinforcement : technical report. | SMD | Tensile | SMD | Notreported | SMD | 502.28 | 2.1 | SMD | Notreported | Notreported | SMD | Notreported | Notreported | SMD | SMD | SMD | SMD | SMD | SMD | SMD | SMD | SMD | 61320 | SMD | cement: 358, fine aggregate: 700, coarse aggregate: 1124, water: 150,type c fly ash: 69(kg/m3); pH:12.25-72(after condition) | 12.25,13.05 | 29,41 | LOAD | Notreported | SMD | SMD | SMD | SMD | SMD | SMD | SMD | SMD | College Station, Texas | Humid subtropical climate | 72.6 | 0,37 | SMD | SMD | SMD | SMD | SMD | SMD | SMD | SMD | SMD | SMD | SMD | SMD | SMD | SMD | SMD | SMD | SMD | SMD | stress | four point flexural load | 0 | 474 | Notreported | reference'Long-term performance of GFRP reinforcement : technical report.' | Notreported | SMD | 1 | 396.25 | SMD | SMD | 76.5% | Notreported | SMD | SMD | Notreported | Notreported | SMD | SMD | Notreported | SMD | SMD | SMD | SMD | SMD | SMD | SMD | SMD | SMD | SMD | SMD | SMD | SMD |  | SMD | SMD | SMD | SMD | SMD | SMD | [6 empty] | 1 | 0 | 1 | 2 | 2 | 0 | 0 | 0 | 0 | 0 | 0 | 0 | 0 | 0 | 0 | 0 | 0 | 0 | 0 | 0 | 0
1 | Long-Term Performance of Glass Fiber-Reinforced Polymer Reinforcement Embedded in Concrete | David Trejo, Paolo Gardoni, Jeong Joo Kim | 3 | ACI MATERIALS JOURNAL | 2011 | 806 | 121 | Glass | E-glass | Vinyl ester | Notreported | Notreported | Notreported | Notreported | Notreported | 70 | Notreported | 19 | Notreported | Notreported | No rib | sand coated | Notreported | Notreported | SMD | Notreported | Pultrall Inc. | Link:Long-term performance of GFRP reinforcement : technical report. | SMD | Tensile | SMD | Notreported | SMD | 502.28 | 2.1 | SMD | Notreported | Notreported | SMD | Notreported | Notreported | SMD | SMD | SMD | SMD | SMD | SMD | SMD | SMD | SMD | 61320 | SMD | cement: 358, fine aggregate: 700, coarse aggregate: 1124, water: 150,type c fly ash: 69(kg/m3); pH:12.25-13.65(after condition) | 12.25,13.05 | 29,41 | LOAD | Notreported | SMD | SMD | SMD | SMD | SMD | SMD | SMD | SMD | College Station, Texas | Humid subtropical climate | 72.6 | 0,37 | SMD | SMD | SMD | SMD | SMD | SMD | SMD | SMD | SMD | SMD | SMD | SMD | SMD | SMD | SMD | SMD | SMD | SMD | stress | four point flexural load | 0 | 474 | Notreported | reference'Long-term performance of GFRP reinforcement : technical report.' | Notreported | SMD | 1 | 396.25 | SMD | SMD | 76.5% | Notreported | SMD | SMD | Notreported | Notreported | SMD | SMD | Notreported | SMD | SMD | SMD | SMD | SMD | SMD | SMD | SMD | SMD | SMD | SMD | SMD | SMD |  | SMD | SMD | SMD | SMD | SMD | SMD | [6 empty] | 1 | 0 | 1 | 2 | 2 | 0 | 0 | 0 | 0 | 0 | 0 | 0 | 0 | 0 | 0 | 0 | 0 | 0 | 0 | 0 | 0
1 | Long-Term Performance of Glass Fiber-Reinforced Polymer Reinforcement Embedded in Concrete | David Trejo, Paolo Gardoni, Jeong Joo Kim | 3 | ACI MATERIALS JOURNAL | 2011 | 807 | 122 | Glass | E-glass | Vinyl ester | Notreported | Notreported | Notreported | Notreported | Notreported | 70 | Notreported | 19 | Notreported | Notreported | No rib | sand coated | Notreported | Notreported | SMD | Notreported | Pultrall Inc. | Link:Long-term performance of GFRP reinforcement : technical report. | SMD | Tensile | SMD | Notreported | SMD | 502.28 | 2.1 | SMD | Notreported | Notreported | SMD | Notreported | Notreported | SMD | SMD | SMD | SMD | SMD | SMD | SMD | SMD | SMD | 61320 | SMD | cement: 358, fine aggregate: 700, coarse aggregate: 1124, water: 150,type c fly ash: 69(kg/m3); pH:12.25-73(after condition) | 12.25,13.05 | 29,41 | LOAD | Notreported | SMD | SMD | SMD | SMD | SMD | SMD | SMD | SMD | College Station, Texas | Humid subtropical climate | 72.6 | 0,37 | SMD | SMD | SMD | SMD | SMD | SMD | SMD | SMD | SMD | SMD | SMD | SMD | SMD | SMD | SMD | SMD | SMD | SMD | stress | four point flexural load | 0 | 474 | Notreported | reference'Long-term performance of GFRP reinforcement : technical report.' | Notreported | SMD | 1 | 401.67 | SMD | SMD | 77.41% | Notreported | SMD | SMD | Notreported | Notreported | SMD | SMD | Notreported | SMD | SMD | SMD | SMD | SMD | SMD | SMD | SMD | SMD | SMD | SMD | SMD | SMD |  | SMD | SMD | SMD | SMD | SMD | SMD | [6 empty] | 1 | 0 | 1 | 2 | 2 | 0 | 0 | 0 | 0 | 0 | 0 | 0 | 0 | 0 | 0 | 0 | 0 | 0 | 0 | 0 | 0
1 | Long-Term Performance of Glass Fiber-Reinforced Polymer Reinforcement Embedded in Concrete | David Trejo, Paolo Gardoni, Jeong Joo Kim | 3 | ACI MATERIALS JOURNAL | 2011 | 808 | 123 | Glass | E-glass | Vinyl ester | Notreported | Notreported | Notreported | Notreported | Notreported | 70 | Notreported | 19 | Notreported | Notreported | No rib | sand coated | Notreported | Notreported | SMD | Notreported | Pultrall Inc. | Link:Long-term performance of GFRP reinforcement : technical report. | SMD | Tensile | SMD | Notreported | SMD | 502.28 | 2.1 | SMD | Notreported | Notreported | SMD | Notreported | Notreported | SMD | SMD | SMD | SMD | SMD | SMD | SMD | SMD | SMD | 61320 | SMD | cement: 358, fine aggregate: 700, coarse aggregate: 1124, water: 150,type c fly ash: 69(kg/m3); pH:12.25-13.66(after condition) | 12.25,13.05 | 29,41 | LOAD | Notreported | SMD | SMD | SMD | SMD | SMD | SMD | SMD | SMD | College Station, Texas | Humid subtropical climate | 72.6 | 0,37 | SMD | SMD | SMD | SMD | SMD | SMD | SMD | SMD | SMD | SMD | SMD | SMD | SMD | SMD | SMD | SMD | SMD | SMD | stress | four point flexural load | 0 | 474 | Notreported | reference'Long-term performance of GFRP reinforcement : technical report.' | Notreported | SMD | 1 | 404.82 | SMD | SMD | 72.41% | Notreported | SMD | SMD | Notreported | Notreported | SMD | SMD | Notreported | SMD | SMD | SMD | SMD | SMD | SMD | SMD | SMD | SMD | SMD | SMD | SMD | SMD |  | SMD | SMD | SMD | SMD | SMD | SMD | [6 empty] | 1 | 0 | 1 | 2 | 2 | 0 | 0 | 0 | 0 | 0 | 0 | 0 | 0 | 0 | 0 | 0 | 0 | 0 | 0 | 0 | 0
1 | Long-Term Performance of Glass Fiber-Reinforced Polymer Reinforcement Embedded in Concrete | David Trejo, Paolo Gardoni, Jeong Joo Kim | 3 | ACI MATERIALS JOURNAL | 2011 | 809 | 124 | Glass | E-glass | Vinyl ester | Notreported | Notreported | Notreported | Notreported | Notreported | 70 | Notreported | 19 | Notreported | Notreported | No rib | sand coated | Notreported | Notreported | SMD | Notreported | Pultrall Inc. | Link:Long-term performance of GFRP reinforcement : technical report. | SMD | Tensile | SMD | Notreported | SMD | 502.28 | 2.1 | SMD | Notreported | Notreported | SMD | Notreported | Notreported | SMD | SMD | SMD | SMD | SMD | SMD | SMD | SMD | SMD | 61320 | SMD | cement: 358, fine aggregate: 700, coarse aggregate: 1124, water: 150,type c fly ash: 69(kg/m3); pH:12.25-74(after condition) | 12.25,13.05 | 29,41 | LOAD | Notreported | SMD | SMD | SMD | SMD | SMD | SMD | SMD | SMD | College Station, Texas | Humid subtropical climate | 72.6 | 0,37 | SMD | SMD | SMD | SMD | SMD | SMD | SMD | SMD | SMD | SMD | SMD | SMD | SMD | SMD | SMD | SMD | SMD | SMD | stress | four point flexural load | 0 | 474 | Notreported | reference'Long-term performance of GFRP reinforcement : technical report.' | Notreported | SMD | 1 | 409.34 | SMD | SMD | 71.78% | Notreported | SMD | SMD | Notreported | Notreported | SMD | SMD | Notreported | SMD | SMD | SMD | SMD | SMD | SMD | SMD | SMD | SMD | SMD | SMD | SMD | SMD |  | SMD | SMD | SMD | SMD | SMD | SMD | [6 empty] | 1 | 0 | 1 | 2 | 2 | 0 | 0 | 0 | 0 | 0 | 0 | 0 | 0 | 0 | 0 | 0 | 0 | 0 | 0 | 0 | 0
1 | Long-Term Performance of Glass Fiber-Reinforced Polymer Reinforcement Embedded in Concrete | David Trejo, Paolo Gardoni, Jeong Joo Kim | 3 | ACI MATERIALS JOURNAL | 2011 | 810 | 125 | Glass | E-glass | Vinyl ester | Notreported | Notreported | Notreported | Notreported | Notreported | 70 | Notreported | 19 | Notreported | Notreported | No rib | sand coated | Notreported | Notreported | SMD | Notreported | Pultrall Inc. | Link:Long-term performance of GFRP reinforcement : technical report. | SMD | Tensile | SMD | Notreported | SMD | 502.28 | 2.1 | SMD | Notreported | Notreported | SMD | Notreported | Notreported | SMD | SMD | SMD | SMD | SMD | SMD | SMD | SMD | SMD | 61320 | SMD | cement: 358, fine aggregate: 700, coarse aggregate: 1124, water: 150,type c fly ash: 69(kg/m3); pH:12.25-13.67(after condition) | 12.25,13.05 | 29,41 | LOAD | Notreported | SMD | SMD | SMD | SMD | SMD | SMD | SMD | SMD | College Station, Texas | Humid subtropical climate | 72.6 | 0,37 | SMD | SMD | SMD | SMD | SMD | SMD | SMD | SMD | SMD | SMD | SMD | SMD | SMD | SMD | SMD | SMD | SMD | SMD | stress | four point flexural load | 0 | 474 | Notreported | reference'Long-term performance of GFRP reinforcement : technical report.' | Notreported | SMD | 1 | 418.28 | SMD | SMD | 72.87% | Notreported | SMD | SMD | Notreported | Notreported | SMD | SMD | Notreported | SMD | SMD | SMD | SMD | SMD | SMD | SMD | SMD | SMD | SMD | SMD | SMD | SMD |  | SMD | SMD | SMD | SMD | SMD | SMD | [6 empty] | 1 | 0 | 1 | 2 | 2 | 0 | 0 | 0 | 0 | 0 | 0 | 0 | 0 | 0 | 0 | 0 | 0 | 0 | 0 | 0 | 0
1 | Long-Term Performance of Glass Fiber-Reinforced Polymer Reinforcement Embedded in Concrete | David Trejo, Paolo Gardoni, Jeong Joo Kim | 3 | ACI MATERIALS JOURNAL | 2011 | 811 | 126 | Glass | E-glass | Vinyl ester | Notreported | Notreported | Notreported | Notreported | Notreported | 70 | Notreported | 19 | Notreported | Notreported | No rib | sand coated | Notreported | Notreported | SMD | Notreported | Pultrall Inc. | Link:Long-term performance of GFRP reinforcement : technical report. | SMD | Tensile | SMD | Notreported | SMD | 502.28 | 2.1 | SMD | Notreported | Notreported | SMD | Notreported | Notreported | SMD | SMD | SMD | SMD | SMD | SMD | SMD | SMD | SMD | 61320 | SMD | cement: 358, fine aggregate: 700, coarse aggregate: 1124, water: 150,type c fly ash: 69(kg/m3); pH:12.25-75(after condition) | 12.25,13.05 | 29,41 | LOAD | Notreported | SMD | SMD | SMD | SMD | SMD | SMD | SMD | SMD | College Station, Texas | Humid subtropical climate | 72.6 | 0,37 | SMD | SMD | SMD | SMD | SMD | SMD | SMD | SMD | SMD | SMD | SMD | SMD | SMD | SMD | SMD | SMD | SMD | SMD | stress | four point flexural load | 0 | 474 | Notreported | reference'Long-term performance of GFRP reinforcement : technical report.' | Notreported | SMD | 1 | 426.1 | SMD | SMD | 78.32% | Notreported | SMD | SMD | Notreported | Notreported | SMD | SMD | Notreported | SMD | SMD | SMD | SMD | SMD | SMD | SMD | SMD | SMD | SMD | SMD | SMD | SMD |  | SMD | SMD | SMD | SMD | SMD | SMD | [6 empty] | 1 | 0 | 1 | 2 | 2 | 0 | 0 | 0 | 0 | 0 | 0 | 0 | 0 | 0 | 0 | 0 | 0 | 0 | 0 | 0 | 0
1 | Long-Term Performance of Glass Fiber-Reinforced Polymer Reinforcement Embedded in Concrete | David Trejo, Paolo Gardoni, Jeong Joo Kim | 3 | ACI MATERIALS JOURNAL | 2011 | 812 | 127 | Glass | E-glass | Vinyl ester | Notreported | Notreported | Notreported | Notreported | Notreported | 70 | Notreported | 19 | Notreported | Notreported | No rib | sand coated | Notreported | Notreported | SMD | Notreported | Pultrall Inc. | Link:Long-term performance of GFRP reinforcement : technical report. | SMD | Tensile | SMD | Notreported | SMD | 502.28 | 2.1 | SMD | Notreported | Notreported | SMD | Notreported | Notreported | SMD | SMD | SMD | SMD | SMD | SMD | SMD | SMD | SMD | 61320 | SMD | cement: 358, fine aggregate: 700, coarse aggregate: 1124, water: 150,type c fly ash: 69(kg/m3); pH:12.25-13.68(after condition) | 12.25,13.05 | 29,41 | LOAD | Notreported | SMD | SMD | SMD | SMD | SMD | SMD | SMD | SMD | College Station, Texas | Humid subtropical climate | 72.6 | 0,37 | SMD | SMD | SMD | SMD | SMD | SMD | SMD | SMD | SMD | SMD | SMD | SMD | SMD | SMD | SMD | SMD | SMD | SMD | stress | four point flexural load | 0 | 474 | Notreported | reference'Long-term performance of GFRP reinforcement : technical report.' | Notreported | SMD | 1 | 446.76 | SMD | SMD | 78.89% | Notreported | SMD | SMD | Notreported | Notreported | SMD | SMD | Notreported | SMD | SMD | SMD | SMD | SMD | SMD | SMD | SMD | SMD | SMD | SMD | SMD | SMD |  | SMD | SMD | SMD | SMD | SMD | SMD | [6 empty] | 1 | 0 | 1 | 2 | 2 | 0 | 0 | 0 | 0 | 0 | 0 | 0 | 0 | 0 | 0 | 0 | 0 | 0 | 0 | 0 | 0
1 | Long-Term Performance of Glass Fiber-Reinforced Polymer Reinforcement Embedded in Concrete | David Trejo, Paolo Gardoni, Jeong Joo Kim | 3 | ACI MATERIALS JOURNAL | 2011 | 813 | 128 | Glass | E-glass | polyester | polyethylene terephthalate (PET) polyester matrix | Notreported | Notreported | Notreported | Notreported | 70 | Notreported | 19 | Notreported | Notreported | vertical rib and transverse rib | Smooth | Notreported | Notreported | SMD | Notreported | Marshall Industries | Link:Long-term performance of GFRP reinforcement : technical report. | SMD | Tensile | SMD | Notreported | SMD | 675.9 | 3.2 | SMD | Notreported | Notreported | SMD | Notreported | Notreported | SMD | SMD | SMD | SMD | SMD | SMD | SMD | SMD | SMD | 61320 | SMD | cement: 358, fine aggregate: 700, coarse aggregate: 1124, water: 150,type c fly ash: 69(kg/m3); pH:12.25-76(after condition) | 12.25,13.05 | 29,41 | LOAD | Notreported | SMD | SMD | SMD | SMD | SMD | SMD | SMD | SMD | College Station, Texas | Humid subtropical climate | 72.6 | 0,37 | SMD | SMD | SMD | SMD | SMD | SMD | SMD | SMD | SMD | SMD | SMD | SMD | SMD | SMD | SMD | SMD | SMD | SMD | stress | four point flexural load | 0 | 676 | Notreported | reference'Long-term performance of GFRP reinforcement : technical report.' | Notreported | SMD | 1 | 566.93 | SMD | SMD | 98.35% | Notreported | SMD | SMD | Notreported | Notreported | SMD | SMD | Notreported | SMD | SMD | SMD | SMD | SMD | SMD | SMD | SMD | SMD | SMD | SMD | SMD | SMD |  | SMD | SMD | SMD | SMD | SMD | SMD |  |  |  |  | Error in matrix type |  | 1 | 0 | 1 | 2 | 2 | 0 | 0 | 0 | 0 | 0 | 0 | 0 | 0 | 0 | 0 | 0 | 0 | 0 | 0 | 0 | 0
1 | Long-Term Performance of Glass Fiber-Reinforced Polymer Reinforcement Embedded in Concrete | David Trejo, Paolo Gardoni, Jeong Joo Kim | 3 | ACI MATERIALS JOURNAL | 2011 | 814 | 129 | Glass | E-glass | polyester | polyethylene terephthalate (PET) polyester matrix | Notreported | Notreported | Notreported | Notreported | 70 | Notreported | 19 | Notreported | Notreported | vertical rib and transverse rib | Smooth | Notreported | Notreported | SMD | Notreported | Marshall Industries | Link:Long-term performance of GFRP reinforcement : technical report. | SMD | Tensile | SMD | Notreported | SMD | 675.9 | 3.2 | SMD | Notreported | Notreported | SMD | Notreported | Notreported | SMD | SMD | SMD | SMD | SMD | SMD | SMD | SMD | SMD | 61320 | SMD | cement: 358, fine aggregate: 700, coarse aggregate: 1124, water: 150,type c fly ash: 69(kg/m3); pH:12.25-13.69(after condition) | 12.25,13.05 | 29,41 | LOAD | Notreported | SMD | SMD | SMD | SMD | SMD | SMD | SMD | SMD | College Station, Texas | Humid subtropical climate | 72.6 | 0,37 | SMD | SMD | SMD | SMD | SMD | SMD | SMD | SMD | SMD | SMD | SMD | SMD | SMD | SMD | SMD | SMD | SMD | SMD | stress | four point flexural load | 0 | 676 | Notreported | reference'Long-term performance of GFRP reinforcement : technical report.' | Notreported | SMD | 1 | 570.95 | SMD | SMD | 98.26% | Notreported | SMD | SMD | Notreported | Notreported | SMD | SMD | Notreported | SMD | SMD | SMD | SMD | SMD | SMD | SMD | SMD | SMD | SMD | SMD | SMD | SMD |  | SMD | SMD | SMD | SMD | SMD | SMD |  |  |  |  | Error in matrix type |  | 1 | 0 | 1 | 2 | 2 | 0 | 0 | 0 | 0 | 0 | 0 | 0 | 0 | 0 | 0 | 0 | 0 | 0 | 0 | 0 | 0
1 | Long-Term Performance of Glass Fiber-Reinforced Polymer Reinforcement Embedded in Concrete | David Trejo, Paolo Gardoni, Jeong Joo Kim | 3 | ACI MATERIALS JOURNAL | 2011 | 815 | 130 | Glass | E-glass | polyester | polyethylene terephthalate (PET) polyester matrix | Notreported | Notreported | Notreported | Notreported | 70 | Notreported | 19 | Notreported | Notreported | vertical rib and transverse rib | Smooth | Notreported | Notreported | SMD | Notreported | Marshall Industries | Link:Long-term performance of GFRP reinforcement : technical report. | SMD | Tensile | SMD | Notreported | SMD | 675.9 | 3.2 | SMD | Notreported | Notreported | SMD | Notreported | Notreported | SMD | SMD | SMD | SMD | SMD | SMD | SMD | SMD | SMD | 61320 | SMD | cement: 358, fine aggregate: 700, coarse aggregate: 1124, water: 150,type c fly ash: 69(kg/m3); pH:12.25-77(after condition) | 12.25,13.05 | 29,41 | LOAD | Notreported | SMD | SMD | SMD | SMD | SMD | SMD | SMD | SMD | College Station, Texas | Humid subtropical climate | 72.6 | 0,37 | SMD | SMD | SMD | SMD | SMD | SMD | SMD | SMD | SMD | SMD | SMD | SMD | SMD | SMD | SMD | SMD | SMD | SMD | stress | four point flexural load | 0 | 676 | Notreported | reference'Long-term performance of GFRP reinforcement : technical report.' | Notreported | SMD | 1 | 591.72 | SMD | SMD | 98.71% | Notreported | SMD | SMD | Notreported | Notreported | SMD | SMD | Notreported | SMD | SMD | SMD | SMD | SMD | SMD | SMD | SMD | SMD | SMD | SMD | SMD | SMD |  | SMD | SMD | SMD | SMD | SMD | SMD |  |  |  |  | Error in matrix type |  | 1 | 0 | 1 | 2 | 2 | 0 | 0 | 0 | 0 | 0 | 0 | 0 | 0 | 0 | 0 | 0 | 0 | 0 | 0 | 0 | 0
1 | Long-Term Performance of Glass Fiber-Reinforced Polymer Reinforcement Embedded in Concrete | David Trejo, Paolo Gardoni, Jeong Joo Kim | 3 | ACI MATERIALS JOURNAL | 2011 | 816 | 131 | Glass | E-glass | polyester | polyethylene terephthalate (PET) polyester matrix | Notreported | Notreported | Notreported | Notreported | 70 | Notreported | 19 | Notreported | Notreported | vertical rib and transverse rib | Smooth | Notreported | Notreported | SMD | Notreported | Marshall Industries | Link:Long-term performance of GFRP reinforcement : technical report. | SMD | Tensile | SMD | Notreported | SMD | 675.9 | 3.2 | SMD | Notreported | Notreported | SMD | Notreported | Notreported | SMD | SMD | SMD | SMD | SMD | SMD | SMD | SMD | SMD | 61320 | SMD | cement: 358, fine aggregate: 700, coarse aggregate: 1124, water: 150,type c fly ash: 69(kg/m3); pH:12.25-13.70(after condition) | 12.25,13.05 | 29,41 | LOAD | Notreported | SMD | SMD | SMD | SMD | SMD | SMD | SMD | SMD | College Station, Texas | Humid subtropical climate | 72.6 | 0,37 | SMD | SMD | SMD | SMD | SMD | SMD | SMD | SMD | SMD | SMD | SMD | SMD | SMD | SMD | SMD | SMD | SMD | SMD | stress | four point flexural load | 0 | 676 | Notreported | reference'Long-term performance of GFRP reinforcement : technical report.' | Notreported | SMD | 1 | 593.33 | SMD | SMD | 96.45% | Notreported | SMD | SMD | Notreported | Notreported | SMD | SMD | Notreported | SMD | SMD | SMD | SMD | SMD | SMD | SMD | SMD | SMD | SMD | SMD | SMD | SMD |  | SMD | SMD | SMD | SMD | SMD | SMD |  |  |  |  | Error in matrix type |  | 1 | 0 | 1 | 2 | 2 | 0 | 0 | 0 | 0 | 0 | 0 | 0 | 0 | 0 | 0 | 0 | 0 | 0 | 0 | 0 | 0
1 | Long-Term Performance of Glass Fiber-Reinforced Polymer Reinforcement Embedded in Concrete | David Trejo, Paolo Gardoni, Jeong Joo Kim | 3 | ACI MATERIALS JOURNAL | 2011 | 817 | 132 | Glass | E-glass | polyester | polyethylene terephthalate (PET) polyester matrix | Notreported | Notreported | Notreported | Notreported | 70 | Notreported | 19 | Notreported | Notreported | vertical rib and transverse rib | Smooth | Notreported | Notreported | SMD | Notreported | Marshall Industries | Link:Long-term performance of GFRP reinforcement : technical report. | SMD | Tensile | SMD | Notreported | SMD | 675.9 | 3.2 | SMD | Notreported | Notreported | SMD | Notreported | Notreported | SMD | SMD | SMD | SMD | SMD | SMD | SMD | SMD | SMD | 61320 | SMD | cement: 358, fine aggregate: 700, coarse aggregate: 1124, water: 150,type c fly ash: 69(kg/m3); pH:12.25-78(after condition) | 12.25,13.05 | 29,41 | LOAD | Notreported | SMD | SMD | SMD | SMD | SMD | SMD | SMD | SMD | College Station, Texas | Humid subtropical climate | 72.6 | 0,37 | SMD | SMD | SMD | SMD | SMD | SMD | SMD | SMD | SMD | SMD | SMD | SMD | SMD | SMD | SMD | SMD | SMD | SMD | stress | four point flexural load | 0 | 676 | Notreported | reference'Long-term performance of GFRP reinforcement : technical report.' | Notreported | SMD | 1 | 597.85 | SMD | SMD | 96.35% | Notreported | SMD | SMD | Notreported | Notreported | SMD | SMD | Notreported | SMD | SMD | SMD | SMD | SMD | SMD | SMD | SMD | SMD | SMD | SMD | SMD | SMD |  | SMD | SMD | SMD | SMD | SMD | SMD |  |  |  |  | Error in matrix type |  | 1 | 0 | 1 | 2 | 2 | 0 | 0 | 0 | 0 | 0 | 0 | 0 | 0 | 0 | 0 | 0 | 0 | 0 | 0 | 0 | 0
1 | Long-Term Performance of Glass Fiber-Reinforced Polymer Reinforcement Embedded in Concrete | David Trejo, Paolo Gardoni, Jeong Joo Kim | 3 | ACI MATERIALS JOURNAL | 2011 | 818 | 133 | Glass | E-glass | polyester | polyethylene terephthalate (PET) polyester matrix | Notreported | Notreported | Notreported | Notreported | 70 | Notreported | 19 | Notreported | Notreported | vertical rib and transverse rib | Smooth | Notreported | Notreported | SMD | Notreported | Marshall Industries | Link:Long-term performance of GFRP reinforcement : technical report. | SMD | Tensile | SMD | Notreported | SMD | 675.9 | 3.2 | SMD | Notreported | Notreported | SMD | Notreported | Notreported | SMD | SMD | SMD | SMD | SMD | SMD | SMD | SMD | SMD | 61320 | SMD | cement: 358, fine aggregate: 700, coarse aggregate: 1124, water: 150,type c fly ash: 69(kg/m3); pH:12.25-13.71(after condition) | 12.25,13.05 | 29,41 | LOAD | Notreported | SMD | SMD | SMD | SMD | SMD | SMD | SMD | SMD | College Station, Texas | Humid subtropical climate | 72.6 | 0,37 | SMD | SMD | SMD | SMD | SMD | SMD | SMD | SMD | SMD | SMD | SMD | SMD | SMD | SMD | SMD | SMD | SMD | SMD | stress | four point flexural load | 0 | 676 | Notreported | reference'Long-term performance of GFRP reinforcement : technical report.' | Notreported | SMD | 1 | 602.98 | SMD | SMD | 95.72% | Notreported | SMD | SMD | Notreported | Notreported | SMD | SMD | Notreported | SMD | SMD | SMD | SMD | SMD | SMD | SMD | SMD | SMD | SMD | SMD | SMD | SMD |  | SMD | SMD | SMD | SMD | SMD | SMD |  |  |  |  | Error in matrix type |  | 1 | 0 | 1 | 2 | 2 | 0 | 0 | 0 | 0 | 0 | 0 | 0 | 0 | 0 | 0 | 0 | 0 | 0 | 0 | 0 | 0
1 | Long-Term Performance of Glass Fiber-Reinforced Polymer Reinforcement Embedded in Concrete | David Trejo, Paolo Gardoni, Jeong Joo Kim | 3 | ACI MATERIALS JOURNAL | 2011 | 819 | 134 | Glass | E-glass | polyester | polyethylene terephthalate (PET) polyester matrix | Notreported | Notreported | Notreported | Notreported | 70 | Notreported | 19 | Notreported | Notreported | vertical rib and transverse rib | Smooth | Notreported | Notreported | SMD | Notreported | Marshall Industries | Link:Long-term performance of GFRP reinforcement : technical report. | SMD | Tensile | SMD | Notreported | SMD | 675.9 | 3.2 | SMD | Notreported | Notreported | SMD | Notreported | Notreported | SMD | SMD | SMD | SMD | SMD | SMD | SMD | SMD | SMD | 61320 | SMD | cement: 358, fine aggregate: 700, coarse aggregate: 1124, water: 150,type c fly ash: 69(kg/m3); pH:12.25-79(after condition) | 12.25,13.05 | 29,41 | LOAD | Notreported | SMD | SMD | SMD | SMD | SMD | SMD | SMD | SMD | College Station, Texas | Humid subtropical climate | 72.6 | 0,37 | SMD | SMD | SMD | SMD | SMD | SMD | SMD | SMD | SMD | SMD | SMD | SMD | SMD | SMD | SMD | SMD | SMD | SMD | stress | four point flexural load | 0 | 676 | Notreported | reference'Long-term performance of GFRP reinforcement : technical report.' | Notreported | SMD | 1 | 603.44 | SMD | SMD | 95.36% | Notreported | SMD | SMD | Notreported | Notreported | SMD | SMD | Notreported | SMD | SMD | SMD | SMD | SMD | SMD | SMD | SMD | SMD | SMD | SMD | SMD | SMD |  | SMD | SMD | SMD | SMD | SMD | SMD |  |  |  |  | Error in matrix type |  | 1 | 0 | 1 | 2 | 2 | 0 | 0 | 0 | 0 | 0 | 0 | 0 | 0 | 0 | 0 | 0 | 0 | 0 | 0 | 0 | 0
1 | Long-Term Performance of Glass Fiber-Reinforced Polymer Reinforcement Embedded in Concrete | David Trejo, Paolo Gardoni, Jeong Joo Kim | 3 | ACI MATERIALS JOURNAL | 2011 | 820 | 135 | Glass | E-glass | polyester | polyethylene terephthalate (PET) polyester matrix | Notreported | Notreported | Notreported | Notreported | 70 | Notreported | 19 | Notreported | Notreported | vertical rib and transverse rib | Smooth | Notreported | Notreported | SMD | Notreported | Marshall Industries | Link:Long-term performance of GFRP reinforcement : technical report. | SMD | Tensile | SMD | Notreported | SMD | 675.9 | 3.2 | SMD | Notreported | Notreported | SMD | Notreported | Notreported | SMD | SMD | SMD | SMD | SMD | SMD | SMD | SMD | SMD | 61320 | SMD | cement: 358, fine aggregate: 700, coarse aggregate: 1124, water: 150,type c fly ash: 69(kg/m3); pH:12.25-13.72(after condition) | 12.25,13.05 | 29,41 | LOAD | Notreported | SMD | SMD | SMD | SMD | SMD | SMD | SMD | SMD | College Station, Texas | Humid subtropical climate | 72.6 | 0,37 | SMD | SMD | SMD | SMD | SMD | SMD | SMD | SMD | SMD | SMD | SMD | SMD | SMD | SMD | SMD | SMD | SMD | SMD | stress | four point flexural load | 0 | 676 | Notreported | reference'Long-term performance of GFRP reinforcement : technical report.' | Notreported | SMD | 1 | 606.4 | SMD | SMD | 94.91% | Notreported | SMD | SMD | Notreported | Notreported | SMD | SMD | Notreported | SMD | SMD | SMD | SMD | SMD | SMD | SMD | SMD | SMD | SMD | SMD | SMD | SMD |  | SMD | SMD | SMD | SMD | SMD | SMD |  |  |  |  | Error in matrix type |  | 1 | 0 | 1 | 2 | 2 | 0 | 0 | 0 | 0 | 0 | 0 | 0 | 0 | 0 | 0 | 0 | 0 | 0 | 0 | 0 | 0
1 | Long-Term Performance of Glass Fiber-Reinforced Polymer Reinforcement Embedded in Concrete | David Trejo, Paolo Gardoni, Jeong Joo Kim | 3 | ACI MATERIALS JOURNAL | 2011 | 821 | 136 | Glass | E-glass | polyester | polyethylene terephthalate (PET) polyester matrix | Notreported | Notreported | Notreported | Notreported | 70 | Notreported | 19 | Notreported | Notreported | vertical rib and transverse rib | Smooth | Notreported | Notreported | SMD | Notreported | Marshall Industries | Link:Long-term performance of GFRP reinforcement : technical report. | SMD | Tensile | SMD | Notreported | SMD | 675.9 | 3.2 | SMD | Notreported | Notreported | SMD | Notreported | Notreported | SMD | SMD | SMD | SMD | SMD | SMD | SMD | SMD | SMD | 61320 | SMD | cement: 358, fine aggregate: 700, coarse aggregate: 1124, water: 150,type c fly ash: 69(kg/m3); pH:12.25-80(after condition) | 12.25,13.05 | 29,41 | LOAD | Notreported | SMD | SMD | SMD | SMD | SMD | SMD | SMD | SMD | College Station, Texas | Humid subtropical climate | 72.6 | 0,37 | SMD | SMD | SMD | SMD | SMD | SMD | SMD | SMD | SMD | SMD | SMD | SMD | SMD | SMD | SMD | SMD | SMD | SMD | stress | four point flexural load | 0 | 676 | Notreported | reference'Long-term performance of GFRP reinforcement : technical report.' | Notreported | SMD | 1 | 607.31 | SMD | SMD | 94.63% | Notreported | SMD | SMD | Notreported | Notreported | SMD | SMD | Notreported | SMD | SMD | SMD | SMD | SMD | SMD | SMD | SMD | SMD | SMD | SMD | SMD | SMD |  | SMD | SMD | SMD | SMD | SMD | SMD |  |  |  |  | Error in matrix type |  | 1 | 0 | 1 | 2 | 2 | 0 | 0 | 0 | 0 | 0 | 0 | 0 | 0 | 0 | 0 | 0 | 0 | 0 | 0 | 0 | 0
1 | Long-Term Performance of Glass Fiber-Reinforced Polymer Reinforcement Embedded in Concrete | David Trejo, Paolo Gardoni, Jeong Joo Kim | 3 | ACI MATERIALS JOURNAL | 2011 | 822 | 137 | Glass | E-glass | polyester | polyethylene terephthalate (PET) polyester matrix | Notreported | Notreported | Notreported | Notreported | 70 | Notreported | 19 | Notreported | Notreported | vertical rib and transverse rib | Smooth | Notreported | Notreported | SMD | Notreported | Marshall Industries | Link:Long-term performance of GFRP reinforcement : technical report. | SMD | Tensile | SMD | Notreported | SMD | 675.9 | 3.2 | SMD | Notreported | Notreported | SMD | Notreported | Notreported | SMD | SMD | SMD | SMD | SMD | SMD | SMD | SMD | SMD | 61320 | SMD | cement: 358, fine aggregate: 700, coarse aggregate: 1124, water: 150,type c fly ash: 69(kg/m3); pH:12.25-13.73(after condition) | 12.25,13.05 | 29,41 | LOAD | Notreported | SMD | SMD | SMD | SMD | SMD | SMD | SMD | SMD | College Station, Texas | Humid subtropical climate | 72.6 | 0,37 | SMD | SMD | SMD | SMD | SMD | SMD | SMD | SMD | SMD | SMD | SMD | SMD | SMD | SMD | SMD | SMD | SMD | SMD | stress | four point flexural load | 0 | 676 | Notreported | reference'Long-term performance of GFRP reinforcement : technical report.' | Notreported | SMD | 1 | 608 | SMD | SMD | 95.36% | Notreported | SMD | SMD | Notreported | Notreported | SMD | SMD | Notreported | SMD | SMD | SMD | SMD | SMD | SMD | SMD | SMD | SMD | SMD | SMD | SMD | SMD |  | SMD | SMD | SMD | SMD | SMD | SMD |  |  |  |  | Error in matrix type |  | 1 | 0 | 1 | 2 | 2 | 0 | 0 | 0 | 0 | 0 | 0 | 0 | 0 | 0 | 0 | 0 | 0 | 0 | 0 | 0 | 0
1 | Long-Term Performance of Glass Fiber-Reinforced Polymer Reinforcement Embedded in Concrete | David Trejo, Paolo Gardoni, Jeong Joo Kim | 3 | ACI MATERIALS JOURNAL | 2011 | 823 | 138 | Glass | E-glass | polyester | polyethylene terephthalate (PET) polyester matrix | Notreported | Notreported | Notreported | Notreported | 70 | Notreported | 19 | Notreported | Notreported | vertical rib and transverse rib | Smooth | Notreported | Notreported | SMD | Notreported | Marshall Industries | Link:Long-term performance of GFRP reinforcement : technical report. | SMD | Tensile | SMD | Notreported | SMD | 675.9 | 3.2 | SMD | Notreported | Notreported | SMD | Notreported | Notreported | SMD | SMD | SMD | SMD | SMD | SMD | SMD | SMD | SMD | 61320 | SMD | cement: 358, fine aggregate: 700, coarse aggregate: 1124, water: 150,type c fly ash: 69(kg/m3); pH:12.25-81(after condition) | 12.25,13.05 | 29,41 | LOAD | Notreported | SMD | SMD | SMD | SMD | SMD | SMD | SMD | SMD | College Station, Texas | Humid subtropical climate | 72.6 | 0,37 | SMD | SMD | SMD | SMD | SMD | SMD | SMD | SMD | SMD | SMD | SMD | SMD | SMD | SMD | SMD | SMD | SMD | SMD | stress | four point flexural load | 0 | 676 | Notreported | reference'Long-term performance of GFRP reinforcement : technical report.' | Notreported | SMD | 1 | 610.78 | SMD | SMD | 95.46% | Notreported | SMD | SMD | Notreported | Notreported | SMD | SMD | Notreported | SMD | SMD | SMD | SMD | SMD | SMD | SMD | SMD | SMD | SMD | SMD | SMD | SMD |  | SMD | SMD | SMD | SMD | SMD | SMD |  |  |  |  | Error in matrix type |  | 1 | 0 | 1 | 2 | 2 | 0 | 0 | 0 | 0 | 0 | 0 | 0 | 0 | 0 | 0 | 0 | 0 | 0 | 0 | 0 | 0
1 | Long-Term Performance of Glass Fiber-Reinforced Polymer Reinforcement Embedded in Concrete | David Trejo, Paolo Gardoni, Jeong Joo Kim | 3 | ACI MATERIALS JOURNAL | 2011 | 824 | 139 | Glass | E-glass | polyester | polyethylene terephthalate (PET) polyester matrix | Notreported | Notreported | Notreported | Notreported | 70 | Notreported | 19 | Notreported | Notreported | vertical rib and transverse rib | Smooth | Notreported | Notreported | SMD | Notreported | Marshall Industries | Link:Long-term performance of GFRP reinforcement : technical report. | SMD | Tensile | SMD | Notreported | SMD | 675.9 | 3.2 | SMD | Notreported | Notreported | SMD | Notreported | Notreported | SMD | SMD | SMD | SMD | SMD | SMD | SMD | SMD | SMD | 61320 | SMD | cement: 358, fine aggregate: 700, coarse aggregate: 1124, water: 150,type c fly ash: 69(kg/m3); pH:12.25-13.74(after condition) | 12.25,13.05 | 29,41 | LOAD | Notreported | SMD | SMD | SMD | SMD | SMD | SMD | SMD | SMD | College Station, Texas | Humid subtropical climate | 72.6 | 0,37 | SMD | SMD | SMD | SMD | SMD | SMD | SMD | SMD | SMD | SMD | SMD | SMD | SMD | SMD | SMD | SMD | SMD | SMD | stress | four point flexural load | 0 | 676 | Notreported | reference'Long-term performance of GFRP reinforcement : technical report.' | Notreported | SMD | 1 | 619.17 | SMD | SMD | 94.37% | Notreported | SMD | SMD | Notreported | Notreported | SMD | SMD | Notreported | SMD | SMD | SMD | SMD | SMD | SMD | SMD | SMD | SMD | SMD | SMD | SMD | SMD |  | SMD | SMD | SMD | SMD | SMD | SMD |  |  |  |  | Error in matrix type |  | 1 | 0 | 1 | 2 | 2 | 0 | 0 | 0 | 0 | 0 | 0 | 0 | 0 | 0 | 0 | 0 | 0 | 0 | 0 | 0 | 0
1 | Long-Term Performance of Glass Fiber-Reinforced Polymer Reinforcement Embedded in Concrete | David Trejo, Paolo Gardoni, Jeong Joo Kim | 3 | ACI MATERIALS JOURNAL | 2011 | 825 | 140 | Glass | E-glass | polyester | polyethylene terephthalate (PET) polyester matrix | Notreported | Notreported | Notreported | Notreported | 70 | Notreported | 19 | Notreported | Notreported | vertical rib and transverse rib | Smooth | Notreported | Notreported | SMD | Notreported | Marshall Industries | Link:Long-term performance of GFRP reinforcement : technical report. | SMD | Tensile | SMD | Notreported | SMD | 675.9 | 3.2 | SMD | Notreported | Notreported | SMD | Notreported | Notreported | SMD | SMD | SMD | SMD | SMD | SMD | SMD | SMD | SMD | 61320 | SMD | cement: 358, fine aggregate: 700, coarse aggregate: 1124, water: 150,type c fly ash: 69(kg/m3); pH:12.25-82(after condition) | 12.25,13.05 | 29,41 | LOAD | Notreported | SMD | SMD | SMD | SMD | SMD | SMD | SMD | SMD | College Station, Texas | Humid subtropical climate | 72.6 | 0,37 | SMD | SMD | SMD | SMD | SMD | SMD | SMD | SMD | SMD | SMD | SMD | SMD | SMD | SMD | SMD | SMD | SMD | SMD | stress | four point flexural load | 0 | 676 | Notreported | reference'Long-term performance of GFRP reinforcement : technical report.' | Notreported | SMD | 1 | 619.73 | SMD | SMD | 94.19% | Notreported | SMD | SMD | Notreported | Notreported | SMD | SMD | Notreported | SMD | SMD | SMD | SMD | SMD | SMD | SMD | SMD | SMD | SMD | SMD | SMD | SMD |  | SMD | SMD | SMD | SMD | SMD | SMD |  |  |  |  | Error in matrix type |  | 1 | 0 | 1 | 2 | 2 | 0 | 0 | 0 | 0 | 0 | 0 | 0 | 0 | 0 | 0 | 0 | 0 | 0 | 0 | 0 | 0
1 | Long-Term Performance of Glass Fiber-Reinforced Polymer Reinforcement Embedded in Concrete | David Trejo, Paolo Gardoni, Jeong Joo Kim | 3 | ACI MATERIALS JOURNAL | 2011 | 826 | 141 | Glass | E-glass | polyester | polyethylene terephthalate (PET) polyester matrix | Notreported | Notreported | Notreported | Notreported | 70 | Notreported | 19 | Notreported | Notreported | vertical rib and transverse rib | Smooth | Notreported | Notreported | SMD | Notreported | Marshall Industries | Link:Long-term performance of GFRP reinforcement : technical report. | SMD | Tensile | SMD | Notreported | SMD | 675.9 | 3.2 | SMD | Notreported | Notreported | SMD | Notreported | Notreported | SMD | SMD | SMD | SMD | SMD | SMD | SMD | SMD | SMD | 61320 | SMD | cement: 358, fine aggregate: 700, coarse aggregate: 1124, water: 150,type c fly ash: 69(kg/m3); pH:12.25-13.75(after condition) | 12.25,13.05 | 29,41 | LOAD | Notreported | SMD | SMD | SMD | SMD | SMD | SMD | SMD | SMD | College Station, Texas | Humid subtropical climate | 72.6 | 0,37 | SMD | SMD | SMD | SMD | SMD | SMD | SMD | SMD | SMD | SMD | SMD | SMD | SMD | SMD | SMD | SMD | SMD | SMD | stress | four point flexural load | 0 | 676 | Notreported | reference'Long-term performance of GFRP reinforcement : technical report.' | Notreported | SMD | 1 | 621.69 | SMD | SMD | 93.74% | Notreported | SMD | SMD | Notreported | Notreported | SMD | SMD | Notreported | SMD | SMD | SMD | SMD | SMD | SMD | SMD | SMD | SMD | SMD | SMD | SMD | SMD |  | SMD | SMD | SMD | SMD | SMD | SMD |  |  |  |  | Error in matrix type |  | 1 | 0 | 1 | 2 | 2 | 0 | 0 | 0 | 0 | 0 | 0 | 0 | 0 | 0 | 0 | 0 | 0 | 0 | 0 | 0 | 0
1 | Long-Term Performance of Glass Fiber-Reinforced Polymer Reinforcement Embedded in Concrete | David Trejo, Paolo Gardoni, Jeong Joo Kim | 3 | ACI MATERIALS JOURNAL | 2011 | 827 | 142 | Glass | E-glass | polyester | polyethylene terephthalate (PET) polyester matrix | Notreported | Notreported | Notreported | Notreported | 70 | Notreported | 19 | Notreported | Notreported | vertical rib and transverse rib | Smooth | Notreported | Notreported | SMD | Notreported | Marshall Industries | Link:Long-term performance of GFRP reinforcement : technical report. | SMD | Tensile | SMD | Notreported | SMD | 675.9 | 3.2 | SMD | Notreported | Notreported | SMD | Notreported | Notreported | SMD | SMD | SMD | SMD | SMD | SMD | SMD | SMD | SMD | 61320 | SMD | cement: 358, fine aggregate: 700, coarse aggregate: 1124, water: 150,type c fly ash: 69(kg/m3); pH:12.25-83(after condition) | 12.25,13.05 | 29,41 | LOAD | Notreported | SMD | SMD | SMD | SMD | SMD | SMD | SMD | SMD | College Station, Texas | Humid subtropical climate | 72.6 | 0,37 | SMD | SMD | SMD | SMD | SMD | SMD | SMD | SMD | SMD | SMD | SMD | SMD | SMD | SMD | SMD | SMD | SMD | SMD | stress | four point flexural load | 0 | 676 | Notreported | reference'Long-term performance of GFRP reinforcement : technical report.' | Notreported | SMD | 1 | 623.35 | SMD | SMD | 94.09% | Notreported | SMD | SMD | Notreported | Notreported | SMD | SMD | Notreported | SMD | SMD | SMD | SMD | SMD | SMD | SMD | SMD | SMD | SMD | SMD | SMD | SMD |  | SMD | SMD | SMD | SMD | SMD | SMD |  |  |  |  | Error in matrix type |  | 1 | 0 | 1 | 2 | 2 | 0 | 0 | 0 | 0 | 0 | 0 | 0 | 0 | 0 | 0 | 0 | 0 | 0 | 0 | 0 | 0
1 | Long-Term Performance of Glass Fiber-Reinforced Polymer Reinforcement Embedded in Concrete | David Trejo, Paolo Gardoni, Jeong Joo Kim | 3 | ACI MATERIALS JOURNAL | 2011 | 828 | 143 | Glass | E-glass | polyester | polyethylene terephthalate (PET) polyester matrix | Notreported | Notreported | Notreported | Notreported | 70 | Notreported | 19 | Notreported | Notreported | vertical rib and transverse rib | Smooth | Notreported | Notreported | SMD | Notreported | Marshall Industries | Link:Long-term performance of GFRP reinforcement : technical report. | SMD | Tensile | SMD | Notreported | SMD | 675.9 | 3.2 | SMD | Notreported | Notreported | SMD | Notreported | Notreported | SMD | SMD | SMD | SMD | SMD | SMD | SMD | SMD | SMD | 61320 | SMD | cement: 358, fine aggregate: 700, coarse aggregate: 1124, water: 150,type c fly ash: 69(kg/m3); pH:12.25-13.76(after condition) | 12.25,13.05 | 29,41 | LOAD | Notreported | SMD | SMD | SMD | SMD | SMD | SMD | SMD | SMD | College Station, Texas | Humid subtropical climate | 72.6 | 0,37 | SMD | SMD | SMD | SMD | SMD | SMD | SMD | SMD | SMD | SMD | SMD | SMD | SMD | SMD | SMD | SMD | SMD | SMD | stress | four point flexural load | 0 | 676 | Notreported | reference'Long-term performance of GFRP reinforcement : technical report.' | Notreported | SMD | 1 | 628.02 | SMD | SMD | 94.27% | Notreported | SMD | SMD | Notreported | Notreported | SMD | SMD | Notreported | SMD | SMD | SMD | SMD | SMD | SMD | SMD | SMD | SMD | SMD | SMD | SMD | SMD |  | SMD | SMD | SMD | SMD | SMD | SMD |  |  |  |  | Error in matrix type |  | 1 | 0 | 1 | 2 | 2 | 0 | 0 | 0 | 0 | 0 | 0 | 0 | 0 | 0 | 0 | 0 | 0 | 0 | 0 | 0 | 0
1 | Long-Term Performance of Glass Fiber-Reinforced Polymer Reinforcement Embedded in Concrete | David Trejo, Paolo Gardoni, Jeong Joo Kim | 3 | ACI MATERIALS JOURNAL | 2011 | 829 | 144 | Glass | E-glass | polyester | polyethylene terephthalate (PET) polyester matrix | Notreported | Notreported | Notreported | Notreported | 70 | Notreported | 19 | Notreported | Notreported | vertical rib and transverse rib | Smooth | Notreported | Notreported | SMD | Notreported | Marshall Industries | Link:Long-term performance of GFRP reinforcement : technical report. | SMD | Tensile | SMD | Notreported | SMD | 675.9 | 3.2 | SMD | Notreported | Notreported | SMD | Notreported | Notreported | SMD | SMD | SMD | SMD | SMD | SMD | SMD | SMD | SMD | 61320 | SMD | cement: 358, fine aggregate: 700, coarse aggregate: 1124, water: 150,type c fly ash: 69(kg/m3); pH:12.25-84(after condition) | 12.25,13.05 | 29,41 | LOAD | Notreported | SMD | SMD | SMD | SMD | SMD | SMD | SMD | SMD | College Station, Texas | Humid subtropical climate | 72.6 | 0,37 | SMD | SMD | SMD | SMD | SMD | SMD | SMD | SMD | SMD | SMD | SMD | SMD | SMD | SMD | SMD | SMD | SMD | SMD | stress | four point flexural load | 0 | 676 | Notreported | reference'Long-term performance of GFRP reinforcement : technical report.' | Notreported | SMD | 1 | 629.73 | SMD | SMD | 92.73% | Notreported | SMD | SMD | Notreported | Notreported | SMD | SMD | Notreported | SMD | SMD | SMD | SMD | SMD | SMD | SMD | SMD | SMD | SMD | SMD | SMD | SMD |  | SMD | SMD | SMD | SMD | SMD | SMD |  |  |  |  | Error in matrix type |  | 1 | 0 | 1 | 2 | 2 | 0 | 0 | 0 | 0 | 0 | 0 | 0 | 0 | 0 | 0 | 0 | 0 | 0 | 0 | 0 | 0
1 | Long-Term Performance of Glass Fiber-Reinforced Polymer Reinforcement Embedded in Concrete | David Trejo, Paolo Gardoni, Jeong Joo Kim | 3 | ACI MATERIALS JOURNAL | 2011 | 830 | 145 | Glass | E-glass | polyester | polyethylene terephthalate (PET) polyester matrix | Notreported | Notreported | Notreported | Notreported | 70 | Notreported | 19 | Notreported | Notreported | vertical rib and transverse rib | Smooth | Notreported | Notreported | SMD | Notreported | Marshall Industries | Link:Long-term performance of GFRP reinforcement : technical report. | SMD | Tensile | SMD | Notreported | SMD | 675.9 | 3.2 | SMD | Notreported | Notreported | SMD | Notreported | Notreported | SMD | SMD | SMD | SMD | SMD | SMD | SMD | SMD | SMD | 61320 | SMD | cement: 358, fine aggregate: 700, coarse aggregate: 1124, water: 150,type c fly ash: 69(kg/m3); pH:12.25-13.77(after condition) | 12.25,13.05 | 29,41 | LOAD | Notreported | SMD | SMD | SMD | SMD | SMD | SMD | SMD | SMD | College Station, Texas | Humid subtropical climate | 72.6 | 0,37 | SMD | SMD | SMD | SMD | SMD | SMD | SMD | SMD | SMD | SMD | SMD | SMD | SMD | SMD | SMD | SMD | SMD | SMD | stress | four point flexural load | 0 | 676 | Notreported | reference'Long-term performance of GFRP reinforcement : technical report.' | Notreported | SMD | 1 | 634.86 | SMD | SMD | 92.91% | Notreported | SMD | SMD | Notreported | Notreported | SMD | SMD | Notreported | SMD | SMD | SMD | SMD | SMD | SMD | SMD | SMD | SMD | SMD | SMD | SMD | SMD |  | SMD | SMD | SMD | SMD | SMD | SMD |  |  |  |  | Error in matrix type |  | 1 | 0 | 1 | 2 | 2 | 0 | 0 | 0 | 0 | 0 | 0 | 0 | 0 | 0 | 0 | 0 | 0 | 0 | 0 | 0 | 0
1 | Long-Term Performance of Glass Fiber-Reinforced Polymer Reinforcement Embedded in Concrete | David Trejo, Paolo Gardoni, Jeong Joo Kim | 3 | ACI MATERIALS JOURNAL | 2011 | 831 | 146 | Glass | E-glass | polyester | polyethylene terephthalate (PET) polyester matrix | Notreported | Notreported | Notreported | Notreported | 70 | Notreported | 19 | Notreported | Notreported | vertical rib and transverse rib | Smooth | Notreported | Notreported | SMD | Notreported | Marshall Industries | Link:Long-term performance of GFRP reinforcement : technical report. | SMD | Tensile | SMD | Notreported | SMD | 675.9 | 3.2 | SMD | Notreported | Notreported | SMD | Notreported | Notreported | SMD | SMD | SMD | SMD | SMD | SMD | SMD | SMD | SMD | 61320 | SMD | cement: 358, fine aggregate: 700, coarse aggregate: 1124, water: 150,type c fly ash: 69(kg/m3); pH:12.25-85(after condition) | 12.25,13.05 | 29,41 | LOAD | Notreported | SMD | SMD | SMD | SMD | SMD | SMD | SMD | SMD | College Station, Texas | Humid subtropical climate | 72.6 | 0,37 | SMD | SMD | SMD | SMD | SMD | SMD | SMD | SMD | SMD | SMD | SMD | SMD | SMD | SMD | SMD | SMD | SMD | SMD | stress | four point flexural load | 0 | 676 | Notreported | reference'Long-term performance of GFRP reinforcement : technical report.' | Notreported | SMD | 1 | 636.97 | SMD | SMD | 92.01% | Notreported | SMD | SMD | Notreported | Notreported | SMD | SMD | Notreported | SMD | SMD | SMD | SMD | SMD | SMD | SMD | SMD | SMD | SMD | SMD | SMD | SMD |  | SMD | SMD | SMD | SMD | SMD | SMD |  |  |  |  | Error in matrix type |  | 1 | 0 | 1 | 2 | 2 | 0 | 0 | 0 | 0 | 0 | 0 | 0 | 0 | 0 | 0 | 0 | 0 | 0 | 0 | 0 | 0
1 | Long-Term Performance of Glass Fiber-Reinforced Polymer Reinforcement Embedded in Concrete | David Trejo, Paolo Gardoni, Jeong Joo Kim | 3 | ACI MATERIALS JOURNAL | 2011 | 832 | 147 | Glass | E-glass | polyester | polyethylene terephthalate (PET) polyester matrix | Notreported | Notreported | Notreported | Notreported | 70 | Notreported | 19 | Notreported | Notreported | vertical rib and transverse rib | Smooth | Notreported | Notreported | SMD | Notreported | Marshall Industries | Link:Long-term performance of GFRP reinforcement : technical report. | SMD | Tensile | SMD | Notreported | SMD | 675.9 | 3.2 | SMD | Notreported | Notreported | SMD | Notreported | Notreported | SMD | SMD | SMD | SMD | SMD | SMD | SMD | SMD | SMD | 61320 | SMD | cement: 358, fine aggregate: 700, coarse aggregate: 1124, water: 150,type c fly ash: 69(kg/m3); pH:12.25-13.78(after condition) | 12.25,13.05 | 29,41 | LOAD | Notreported | SMD | SMD | SMD | SMD | SMD | SMD | SMD | SMD | College Station, Texas | Humid subtropical climate | 72.6 | 0,37 | SMD | SMD | SMD | SMD | SMD | SMD | SMD | SMD | SMD | SMD | SMD | SMD | SMD | SMD | SMD | SMD | SMD | SMD | stress | four point flexural load | 0 | 676 | Notreported | reference'Long-term performance of GFRP reinforcement : technical report.' | Notreported | SMD | 1 | 638.48 | SMD | SMD | 91.91% | Notreported | SMD | SMD | Notreported | Notreported | SMD | SMD | Notreported | SMD | SMD | SMD | SMD | SMD | SMD | SMD | SMD | SMD | SMD | SMD | SMD | SMD |  | SMD | SMD | SMD | SMD | SMD | SMD |  |  |  |  | Error in matrix type |  | 1 | 0 | 1 | 2 | 2 | 0 | 0 | 0 | 0 | 0 | 0 | 0 | 0 | 0 | 0 | 0 | 0 | 0 | 0 | 0 | 0
1 | Long-Term Performance of Glass Fiber-Reinforced Polymer Reinforcement Embedded in Concrete | David Trejo, Paolo Gardoni, Jeong Joo Kim | 3 | ACI MATERIALS JOURNAL | 2011 | 833 | 148 | Glass | E-glass | polyester | polyethylene terephthalate (PET) polyester matrix | Notreported | Notreported | Notreported | Notreported | 70 | Notreported | 19 | Notreported | Notreported | vertical rib and transverse rib | Smooth | Notreported | Notreported | SMD | Notreported | Marshall Industries | Link:Long-term performance of GFRP reinforcement : technical report. | SMD | Tensile | SMD | Notreported | SMD | 675.9 | 3.2 | SMD | Notreported | Notreported | SMD | Notreported | Notreported | SMD | SMD | SMD | SMD | SMD | SMD | SMD | SMD | SMD | 61320 | SMD | cement: 358, fine aggregate: 700, coarse aggregate: 1124, water: 150,type c fly ash: 69(kg/m3); pH:12.25-86(after condition) | 12.25,13.05 | 29,41 | LOAD | Notreported | SMD | SMD | SMD | SMD | SMD | SMD | SMD | SMD | College Station, Texas | Humid subtropical climate | 72.6 | 0,37 | SMD | SMD | SMD | SMD | SMD | SMD | SMD | SMD | SMD | SMD | SMD | SMD | SMD | SMD | SMD | SMD | SMD | SMD | stress | four point flexural load | 0 | 676 | Notreported | reference'Long-term performance of GFRP reinforcement : technical report.' | Notreported | SMD | 1 | 638.53 | SMD | SMD | 91.38% | Notreported | SMD | SMD | Notreported | Notreported | SMD | SMD | Notreported | SMD | SMD | SMD | SMD | SMD | SMD | SMD | SMD | SMD | SMD | SMD | SMD | SMD |  | SMD | SMD | SMD | SMD | SMD | SMD |  |  |  |  | Error in matrix type |  | 1 | 0 | 1 | 2 | 2 | 0 | 0 | 0 | 0 | 0 | 0 | 0 | 0 | 0 | 0 | 0 | 0 | 0 | 0 | 0 | 0
1 | Long-Term Performance of Glass Fiber-Reinforced Polymer Reinforcement Embedded in Concrete | David Trejo, Paolo Gardoni, Jeong Joo Kim | 3 | ACI MATERIALS JOURNAL | 2011 | 834 | 149 | Glass | E-glass | polyester | polyethylene terephthalate (PET) polyester matrix | Notreported | Notreported | Notreported | Notreported | 70 | Notreported | 19 | Notreported | Notreported | vertical rib and transverse rib | Smooth | Notreported | Notreported | SMD | Notreported | Marshall Industries | Link:Long-term performance of GFRP reinforcement : technical report. | SMD | Tensile | SMD | Notreported | SMD | 675.9 | 3.2 | SMD | Notreported | Notreported | SMD | Notreported | Notreported | SMD | SMD | SMD | SMD | SMD | SMD | SMD | SMD | SMD | 61320 | SMD | cement: 358, fine aggregate: 700, coarse aggregate: 1124, water: 150,type c fly ash: 69(kg/m3); pH:12.25-13.79(after condition) | 12.25,13.05 | 29,41 | LOAD | Notreported | SMD | SMD | SMD | SMD | SMD | SMD | SMD | SMD | College Station, Texas | Humid subtropical climate | 72.6 | 0,37 | SMD | SMD | SMD | SMD | SMD | SMD | SMD | SMD | SMD | SMD | SMD | SMD | SMD | SMD | SMD | SMD | SMD | SMD | stress | four point flexural load | 0 | 676 | Notreported | reference'Long-term performance of GFRP reinforcement : technical report.' | Notreported | SMD | 1 | 639.49 | SMD | SMD | 91.46% | Notreported | SMD | SMD | Notreported | Notreported | SMD | SMD | Notreported | SMD | SMD | SMD | SMD | SMD | SMD | SMD | SMD | SMD | SMD | SMD | SMD | SMD |  | SMD | SMD | SMD | SMD | SMD | SMD |  |  |  |  | Error in matrix type |  | 1 | 0 | 1 | 2 | 2 | 0 | 0 | 0 | 0 | 0 | 0 | 0 | 0 | 0 | 0 | 0 | 0 | 0 | 0 | 0 | 0
1 | Long-Term Performance of Glass Fiber-Reinforced Polymer Reinforcement Embedded in Concrete | David Trejo, Paolo Gardoni, Jeong Joo Kim | 3 | ACI MATERIALS JOURNAL | 2011 | 835 | 150 | Glass | E-glass | polyester | polyethylene terephthalate (PET) polyester matrix | Notreported | Notreported | Notreported | Notreported | 70 | Notreported | 19 | Notreported | Notreported | vertical rib and transverse rib | Smooth | Notreported | Notreported | SMD | Notreported | Marshall Industries | Link:Long-term performance of GFRP reinforcement : technical report. | SMD | Tensile | SMD | Notreported | SMD | 675.9 | 3.2 | SMD | Notreported | Notreported | SMD | Notreported | Notreported | SMD | SMD | SMD | SMD | SMD | SMD | SMD | SMD | SMD | 61320 | SMD | cement: 358, fine aggregate: 700, coarse aggregate: 1124, water: 150,type c fly ash: 69(kg/m3); pH:12.25-87(after condition) | 12.25,13.05 | 29,41 | LOAD | Notreported | SMD | SMD | SMD | SMD | SMD | SMD | SMD | SMD | College Station, Texas | Humid subtropical climate | 72.6 | 0,37 | SMD | SMD | SMD | SMD | SMD | SMD | SMD | SMD | SMD | SMD | SMD | SMD | SMD | SMD | SMD | SMD | SMD | SMD | stress | four point flexural load | 0 | 676 | Notreported | reference'Long-term performance of GFRP reinforcement : technical report.' | Notreported | SMD | 1 | 641.2 | SMD | SMD | 89.47% | Notreported | SMD | SMD | Notreported | Notreported | SMD | SMD | Notreported | SMD | SMD | SMD | SMD | SMD | SMD | SMD | SMD | SMD | SMD | SMD | SMD | SMD |  | SMD | SMD | SMD | SMD | SMD | SMD |  |  |  |  | Error in matrix type |  | 1 | 0 | 1 | 2 | 2 | 0 | 0 | 0 | 0 | 0 | 0 | 0 | 0 | 0 | 0 | 0 | 0 | 0 | 0 | 0 | 0
1 | Long-Term Performance of Glass Fiber-Reinforced Polymer Reinforcement Embedded in Concrete | David Trejo, Paolo Gardoni, Jeong Joo Kim | 3 | ACI MATERIALS JOURNAL | 2011 | 836 | 151 | Glass | E-glass | polyester | polyethylene terephthalate (PET) polyester matrix | Notreported | Notreported | Notreported | Notreported | 70 | Notreported | 19 | Notreported | Notreported | vertical rib and transverse rib | Smooth | Notreported | Notreported | SMD | Notreported | Marshall Industries | Link:Long-term performance of GFRP reinforcement : technical report. | SMD | Tensile | SMD | Notreported | SMD | 675.9 | 3.2 | SMD | Notreported | Notreported | SMD | Notreported | Notreported | SMD | SMD | SMD | SMD | SMD | SMD | SMD | SMD | SMD | 61320 | SMD | cement: 358, fine aggregate: 700, coarse aggregate: 1124, water: 150,type c fly ash: 69(kg/m3); pH:12.25-13.80(after condition) | 12.25,13.05 | 29,41 | LOAD | Notreported | SMD | SMD | SMD | SMD | SMD | SMD | SMD | SMD | College Station, Texas | Humid subtropical climate | 72.6 | 0,37 | SMD | SMD | SMD | SMD | SMD | SMD | SMD | SMD | SMD | SMD | SMD | SMD | SMD | SMD | SMD | SMD | SMD | SMD | stress | four point flexural load | 0 | 676 | Notreported | reference'Long-term performance of GFRP reinforcement : technical report.' | Notreported | SMD | 1 | 642.71 | SMD | SMD | 89.1% | Notreported | SMD | SMD | Notreported | Notreported | SMD | SMD | Notreported | SMD | SMD | SMD | SMD | SMD | SMD | SMD | SMD | SMD | SMD | SMD | SMD | SMD |  | SMD | SMD | SMD | SMD | SMD | SMD |  |  |  |  | Error in matrix type |  | 1 | 0 | 1 | 2 | 2 | 0 | 0 | 0 | 0 | 0 | 0 | 0 | 0 | 0 | 0 | 0 | 0 | 0 | 0 | 0 | 0
1 | Long-Term Performance of Glass Fiber-Reinforced Polymer Reinforcement Embedded in Concrete | David Trejo, Paolo Gardoni, Jeong Joo Kim | 3 | ACI MATERIALS JOURNAL | 2011 | 837 | 152 | Glass | E-glass | polyester | polyethylene terephthalate (PET) polyester matrix | Notreported | Notreported | Notreported | Notreported | 70 | Notreported | 19 | Notreported | Notreported | vertical rib and transverse rib | Smooth | Notreported | Notreported | SMD | Notreported | Marshall Industries | Link:Long-term performance of GFRP reinforcement : technical report. | SMD | Tensile | SMD | Notreported | SMD | 675.9 | 3.2 | SMD | Notreported | Notreported | SMD | Notreported | Notreported | SMD | SMD | SMD | SMD | SMD | SMD | SMD | SMD | SMD | 61320 | SMD | cement: 358, fine aggregate: 700, coarse aggregate: 1124, water: 150,type c fly ash: 69(kg/m3); pH:12.25-88(after condition) | 12.25,13.05 | 29,41 | LOAD | Notreported | SMD | SMD | SMD | SMD | SMD | SMD | SMD | SMD | College Station, Texas | Humid subtropical climate | 72.6 | 0,37 | SMD | SMD | SMD | SMD | SMD | SMD | SMD | SMD | SMD | SMD | SMD | SMD | SMD | SMD | SMD | SMD | SMD | SMD | stress | four point flexural load | 0 | 676 | Notreported | reference'Long-term performance of GFRP reinforcement : technical report.' | Notreported | SMD | 1 | 645.37 | SMD | SMD | 89.02% | Notreported | SMD | SMD | Notreported | Notreported | SMD | SMD | Notreported | SMD | SMD | SMD | SMD | SMD | SMD | SMD | SMD | SMD | SMD | SMD | SMD | SMD |  | SMD | SMD | SMD | SMD | SMD | SMD |  |  |  |  | Error in matrix type |  | 1 | 0 | 1 | 2 | 2 | 0 | 0 | 0 | 0 | 0 | 0 | 0 | 0 | 0 | 0 | 0 | 0 | 0 | 0 | 0 | 0
1 | Long-Term Performance of Glass Fiber-Reinforced Polymer Reinforcement Embedded in Concrete | David Trejo, Paolo Gardoni, Jeong Joo Kim | 3 | ACI MATERIALS JOURNAL | 2011 | 838 | 153 | Glass | E-glass | polyester | polyethylene terephthalate (PET) polyester matrix | Notreported | Notreported | Notreported | Notreported | 70 | Notreported | 19 | Notreported | Notreported | vertical rib and transverse rib | Smooth | Notreported | Notreported | SMD | Notreported | Marshall Industries | Link:Long-term performance of GFRP reinforcement : technical report. | SMD | Tensile | SMD | Notreported | SMD | 675.9 | 3.2 | SMD | Notreported | Notreported | SMD | Notreported | Notreported | SMD | SMD | SMD | SMD | SMD | SMD | SMD | SMD | SMD | 61320 | SMD | cement: 358, fine aggregate: 700, coarse aggregate: 1124, water: 150,type c fly ash: 69(kg/m3); pH:12.25-13.81(after condition) | 12.25,13.05 | 29,41 | LOAD | Notreported | SMD | SMD | SMD | SMD | SMD | SMD | SMD | SMD | College Station, Texas | Humid subtropical climate | 72.6 | 0,37 | SMD | SMD | SMD | SMD | SMD | SMD | SMD | SMD | SMD | SMD | SMD | SMD | SMD | SMD | SMD | SMD | SMD | SMD | stress | four point flexural load | 0 | 676 | Notreported | reference'Long-term performance of GFRP reinforcement : technical report.' | Notreported | SMD | 1 | 645.87 | SMD | SMD | 89.47% | Notreported | SMD | SMD | Notreported | Notreported | SMD | SMD | Notreported | SMD | SMD | SMD | SMD | SMD | SMD | SMD | SMD | SMD | SMD | SMD | SMD | SMD |  | SMD | SMD | SMD | SMD | SMD | SMD |  |  |  |  | Error in matrix type |  | 1 | 0 | 1 | 2 | 2 | 0 | 0 | 0 | 0 | 0 | 0 | 0 | 0 | 0 | 0 | 0 | 0 | 0 | 0 | 0 | 0
1 | Long-Term Performance of Glass Fiber-Reinforced Polymer Reinforcement Embedded in Concrete | David Trejo, Paolo Gardoni, Jeong Joo Kim | 3 | ACI MATERIALS JOURNAL | 2011 | 839 | 154 | Glass | E-glass | polyester | polyethylene terephthalate (PET) polyester matrix | Notreported | Notreported | Notreported | Notreported | 70 | Notreported | 19 | Notreported | Notreported | vertical rib and transverse rib | Smooth | Notreported | Notreported | SMD | Notreported | Marshall Industries | Link:Long-term performance of GFRP reinforcement : technical report. | SMD | Tensile | SMD | Notreported | SMD | 675.9 | 3.2 | SMD | Notreported | Notreported | SMD | Notreported | Notreported | SMD | SMD | SMD | SMD | SMD | SMD | SMD | SMD | SMD | 61320 | SMD | cement: 358, fine aggregate: 700, coarse aggregate: 1124, water: 150,type c fly ash: 69(kg/m3); pH:12.25-89(after condition) | 12.25,13.05 | 29,41 | LOAD | Notreported | SMD | SMD | SMD | SMD | SMD | SMD | SMD | SMD | College Station, Texas | Humid subtropical climate | 72.6 | 0,37 | SMD | SMD | SMD | SMD | SMD | SMD | SMD | SMD | SMD | SMD | SMD | SMD | SMD | SMD | SMD | SMD | SMD | SMD | stress | four point flexural load | 0 | 676 | Notreported | reference'Long-term performance of GFRP reinforcement : technical report.' | Notreported | SMD | 1 | 646.58 | SMD | SMD | 90.11% | Notreported | SMD | SMD | Notreported | Notreported | SMD | SMD | Notreported | SMD | SMD | SMD | SMD | SMD | SMD | SMD | SMD | SMD | SMD | SMD | SMD | SMD |  | SMD | SMD | SMD | SMD | SMD | SMD |  |  |  |  | Error in matrix type |  | 1 | 0 | 1 | 2 | 2 | 0 | 0 | 0 | 0 | 0 | 0 | 0 | 0 | 0 | 0 | 0 | 0 | 0 | 0 | 0 | 0
1 | Long-Term Performance of Glass Fiber-Reinforced Polymer Reinforcement Embedded in Concrete | David Trejo, Paolo Gardoni, Jeong Joo Kim | 3 | ACI MATERIALS JOURNAL | 2011 | 840 | 155 | Glass | E-glass | polyester | polyethylene terephthalate (PET) polyester matrix | Notreported | Notreported | Notreported | Notreported | 70 | Notreported | 19 | Notreported | Notreported | vertical rib and transverse rib | Smooth | Notreported | Notreported | SMD | Notreported | Marshall Industries | Link:Long-term performance of GFRP reinforcement : technical report. | SMD | Tensile | SMD | Notreported | SMD | 675.9 | 3.2 | SMD | Notreported | Notreported | SMD | Notreported | Notreported | SMD | SMD | SMD | SMD | SMD | SMD | SMD | SMD | SMD | 61320 | SMD | cement: 358, fine aggregate: 700, coarse aggregate: 1124, water: 150,type c fly ash: 69(kg/m3); pH:12.25-13.82(after condition) | 12.25,13.05 | 29,41 | LOAD | Notreported | SMD | SMD | SMD | SMD | SMD | SMD | SMD | SMD | College Station, Texas | Humid subtropical climate | 72.6 | 0,37 | SMD | SMD | SMD | SMD | SMD | SMD | SMD | SMD | SMD | SMD | SMD | SMD | SMD | SMD | SMD | SMD | SMD | SMD | stress | four point flexural load | 0 | 676 | Notreported | reference'Long-term performance of GFRP reinforcement : technical report.' | Notreported | SMD | 1 | 648.39 | SMD | SMD | 88.21% | Notreported | SMD | SMD | Notreported | Notreported | SMD | SMD | Notreported | SMD | SMD | SMD | SMD | SMD | SMD | SMD | SMD | SMD | SMD | SMD | SMD | SMD |  | SMD | SMD | SMD | SMD | SMD | SMD |  |  |  |  | Error in matrix type |  | 1 | 0 | 1 | 2 | 2 | 0 | 0 | 0 | 0 | 0 | 0 | 0 | 0 | 0 | 0 | 0 | 0 | 0 | 0 | 0 | 0
1 | Long-Term Performance of Glass Fiber-Reinforced Polymer Reinforcement Embedded in Concrete | David Trejo, Paolo Gardoni, Jeong Joo Kim | 3 | ACI MATERIALS JOURNAL | 2011 | 841 | 156 | Glass | E-glass | polyester | polyethylene terephthalate (PET) polyester matrix | Notreported | Notreported | Notreported | Notreported | 70 | Notreported | 19 | Notreported | Notreported | vertical rib and transverse rib | Smooth | Notreported | Notreported | SMD | Notreported | Marshall Industries | Link:Long-term performance of GFRP reinforcement : technical report. | SMD | Tensile | SMD | Notreported | SMD | 675.9 | 3.2 | SMD | Notreported | Notreported | SMD | Notreported | Notreported | SMD | SMD | SMD | SMD | SMD | SMD | SMD | SMD | SMD | 61320 | SMD | cement: 358, fine aggregate: 700, coarse aggregate: 1124, water: 150,type c fly ash: 69(kg/m3); pH:12.25-90(after condition) | 12.25,13.05 | 29,41 | LOAD | Notreported | SMD | SMD | SMD | SMD | SMD | SMD | SMD | SMD | College Station, Texas | Humid subtropical climate | 72.6 | 0,37 | SMD | SMD | SMD | SMD | SMD | SMD | SMD | SMD | SMD | SMD | SMD | SMD | SMD | SMD | SMD | SMD | SMD | SMD | stress | four point flexural load | 0 | 676 | Notreported | reference'Long-term performance of GFRP reinforcement : technical report.' | Notreported | SMD | 1 | 652.76 | SMD | SMD | 87.38% | Notreported | SMD | SMD | Notreported | Notreported | SMD | SMD | Notreported | SMD | SMD | SMD | SMD | SMD | SMD | SMD | SMD | SMD | SMD | SMD | SMD | SMD |  | SMD | SMD | SMD | SMD | SMD | SMD |  |  |  |  | Error in matrix type |  | 1 | 0 | 1 | 2 | 2 | 0 | 0 | 0 | 0 | 0 | 0 | 0 | 0 | 0 | 0 | 0 | 0 | 0 | 0 | 0 | 0
1 | Long-Term Performance of Glass Fiber-Reinforced Polymer Reinforcement Embedded in Concrete | David Trejo, Paolo Gardoni, Jeong Joo Kim | 3 | ACI MATERIALS JOURNAL | 2011 | 842 | 157 | Glass | E-glass | polyester | polyethylene terephthalate (PET) polyester matrix | Notreported | Notreported | Notreported | Notreported | 70 | Notreported | 19 | Notreported | Notreported | vertical rib and transverse rib | Smooth | Notreported | Notreported | SMD | Notreported | Marshall Industries | Link:Long-term performance of GFRP reinforcement : technical report. | SMD | Tensile | SMD | Notreported | SMD | 675.9 | 3.2 | SMD | Notreported | Notreported | SMD | Notreported | Notreported | SMD | SMD | SMD | SMD | SMD | SMD | SMD | SMD | SMD | 61320 | SMD | cement: 358, fine aggregate: 700, coarse aggregate: 1124, water: 150,type c fly ash: 69(kg/m3); pH:12.25-13.83(after condition) | 12.25,13.05 | 29,41 | LOAD | Notreported | SMD | SMD | SMD | SMD | SMD | SMD | SMD | SMD | College Station, Texas | Humid subtropical climate | 72.6 | 0,37 | SMD | SMD | SMD | SMD | SMD | SMD | SMD | SMD | SMD | SMD | SMD | SMD | SMD | SMD | SMD | SMD | SMD | SMD | stress | four point flexural load | 0 | 676 | Notreported | reference'Long-term performance of GFRP reinforcement : technical report.' | Notreported | SMD | 1 | 653.47 | SMD | SMD | 87.57% | Notreported | SMD | SMD | Notreported | Notreported | SMD | SMD | Notreported | SMD | SMD | SMD | SMD | SMD | SMD | SMD | SMD | SMD | SMD | SMD | SMD | SMD |  | SMD | SMD | SMD | SMD | SMD | SMD |  |  |  |  | Error in matrix type |  | 1 | 0 | 1 | 2 | 2 | 0 | 0 | 0 | 0 | 0 | 0 | 0 | 0 | 0 | 0 | 0 | 0 | 0 | 0 | 0 | 0
1 | Long-Term Performance of Glass Fiber-Reinforced Polymer Reinforcement Embedded in Concrete | David Trejo, Paolo Gardoni, Jeong Joo Kim | 3 | ACI MATERIALS JOURNAL | 2011 | 843 | 158 | Glass | E-glass | polyester | polyethylene terephthalate (PET) polyester matrix | Notreported | Notreported | Notreported | Notreported | 70 | Notreported | 19 | Notreported | Notreported | vertical rib and transverse rib | Smooth | Notreported | Notreported | SMD | Notreported | Marshall Industries | Link:Long-term performance of GFRP reinforcement : technical report. | SMD | Tensile | SMD | Notreported | SMD | 675.9 | 3.2 | SMD | Notreported | Notreported | SMD | Notreported | Notreported | SMD | SMD | SMD | SMD | SMD | SMD | SMD | SMD | SMD | 61320 | SMD | cement: 358, fine aggregate: 700, coarse aggregate: 1124, water: 150,type c fly ash: 69(kg/m3); pH:12.25-91(after condition) | 12.25,13.05 | 29,41 | LOAD | Notreported | SMD | SMD | SMD | SMD | SMD | SMD | SMD | SMD | College Station, Texas | Humid subtropical climate | 72.6 | 0,37 | SMD | SMD | SMD | SMD | SMD | SMD | SMD | SMD | SMD | SMD | SMD | SMD | SMD | SMD | SMD | SMD | SMD | SMD | stress | four point flexural load | 0 | 676 | Notreported | reference'Long-term performance of GFRP reinforcement : technical report.' | Notreported | SMD | 1 | 665.18 | SMD | SMD | 83.67% | Notreported | SMD | SMD | Notreported | Notreported | SMD | SMD | Notreported | SMD | SMD | SMD | SMD | SMD | SMD | SMD | SMD | SMD | SMD | SMD | SMD | SMD |  | SMD | SMD | SMD | SMD | SMD | SMD |  |  |  |  | Error in matrix type |  | 1 | 0 | 1 | 2 | 2 | 0 | 0 | 0 | 0 | 0 | 0 | 0 | 0 | 0 | 0 | 0 | 0 | 0 | 0 | 0 | 0
1 | Long-Term Performance of Glass Fiber-Reinforced Polymer Reinforcement Embedded in Concrete | David Trejo, Paolo Gardoni, Jeong Joo Kim | 3 | ACI MATERIALS JOURNAL | 2011 | 844 | 159 | Glass | E-glass | polyester | polyethylene terephthalate (PET) polyester matrix | Notreported | Notreported | Notreported | Notreported | 70 | Notreported | 19 | Notreported | Notreported | vertical rib and transverse rib | Smooth | Notreported | Notreported | SMD | Notreported | Marshall Industries | Link:Long-term performance of GFRP reinforcement : technical report. | SMD | Tensile | SMD | Notreported | SMD | 675.9 | 3.2 | SMD | Notreported | Notreported | SMD | Notreported | Notreported | SMD | SMD | SMD | SMD | SMD | SMD | SMD | SMD | SMD | 61320 | SMD | cement: 358, fine aggregate: 700, coarse aggregate: 1124, water: 150,type c fly ash: 69(kg/m3); pH:12.25-13.84(after condition) | 12.25,13.05 | 29,41 | LOAD | Notreported | SMD | SMD | SMD | SMD | SMD | SMD | SMD | SMD | College Station, Texas | Humid subtropical climate | 72.6 | 0,37 | SMD | SMD | SMD | SMD | SMD | SMD | SMD | SMD | SMD | SMD | SMD | SMD | SMD | SMD | SMD | SMD | SMD | SMD | stress | four point flexural load | 0 | 676 | Notreported | reference'Long-term performance of GFRP reinforcement : technical report.' | Notreported | SMD | 1 | 666.19 | SMD | SMD | 84.2% | Notreported | SMD | SMD | Notreported | Notreported | SMD | SMD | Notreported | SMD | SMD | SMD | SMD | SMD | SMD | SMD | SMD | SMD | SMD | SMD | SMD | SMD |  | SMD | SMD | SMD | SMD | SMD | SMD |  |  |  |  | Error in matrix type |  | 1 | 0 | 1 | 2 | 2 | 0 | 0 | 0 | 0 | 0 | 0 | 0 | 0 | 0 | 0 | 0 | 0 | 0 | 0 | 0 | 0
1 | Long-Term Performance of Glass Fiber-Reinforced Polymer Reinforcement Embedded in Concrete | David Trejo, Paolo Gardoni, Jeong Joo Kim | 3 | ACI MATERIALS JOURNAL | 2011 | 845 | 160 | Glass | E-glass | polyester | polyethylene terephthalate (PET) polyester matrix | Notreported | Notreported | Notreported | Notreported | 70 | Notreported | 19 | Notreported | Notreported | vertical rib and transverse rib | Smooth | Notreported | Notreported | SMD | Notreported | Marshall Industries | Link:Long-term performance of GFRP reinforcement : technical report. | SMD | Tensile | SMD | Notreported | SMD | 675.9 | 3.2 | SMD | Notreported | Notreported | SMD | Notreported | Notreported | SMD | SMD | SMD | SMD | SMD | SMD | SMD | SMD | SMD | 61320 | SMD | cement: 358, fine aggregate: 700, coarse aggregate: 1124, water: 150,type c fly ash: 69(kg/m3); pH:12.25-92(after condition) | 12.25,13.05 | 29,41 | LOAD | Notreported | SMD | SMD | SMD | SMD | SMD | SMD | SMD | SMD | College Station, Texas | Humid subtropical climate | 72.6 | 0,37 | SMD | SMD | SMD | SMD | SMD | SMD | SMD | SMD | SMD | SMD | SMD | SMD | SMD | SMD | SMD | SMD | SMD | SMD | stress | four point flexural load | 0 | 676 | Notreported | reference'Long-term performance of GFRP reinforcement : technical report.' | Notreported | SMD | 1 | 668.55 | SMD | SMD | 89.82% | Notreported | SMD | SMD | Notreported | Notreported | SMD | SMD | Notreported | SMD | SMD | SMD | SMD | SMD | SMD | SMD | SMD | SMD | SMD | SMD | SMD | SMD |  | SMD | SMD | SMD | SMD | SMD | SMD |  |  |  |  | Error in matrix type |  | 1 | 0 | 1 | 2 | 2 | 0 | 0 | 0 | 0 | 0 | 0 | 0 | 0 | 0 | 0 | 0 | 0 | 0 | 0 | 0 | 0
1 | Combined Effects of Curing Temperatures and Alkaline Concrete on Tensile Properties of GFRP Bars | Wen-rui Yang, Xiong-jun He, Kai Zhang, Yang Yang, Li Dai | 3 | International Journal of Polymer Science | 2017 | 846 | 1 | Glass | E-glass | Vinyl ester | Notreported | 123 | 125 | Notreported | Notreported | Notreported | Notreported | Notreported | Notreported | Notreported | helically wrapped | Smooth | Notreported | Notreported | SMD | Notreported | Notreported | SMD | SMD | Tensile | SMD | Notreported | SMD | 1320 | 1.67 | SMD | Notreported | Notreported | SMD | Notreported | Notreported | SMD | SMD | SMD | SMD | SMD | FIG6 | SMD | 18,22 | SMD | 696 | 1 day for demoulding | SMD | SMD | SMD | SMD | SMD | SMD | SMD | SMD | SMD | Notreported | 95 | Notreported | SMD | SMD | SMD | SMD | SMD | SMD | SMD | SMD | SMD | SMD | SMD | SMD | SMD | SMD | SMD | SMD | SMD | SMD | SMD | SMD | SMD | SMD | SMD | SMD | SMD | SMD | SMD | SMD | SMD | Notreported | SMD | Notreported | 1293.6 | 2.48 | SMD | 98% | Notreported | Notreported | SMD | Notreported | Notreported | Notreported | SMD | Notreported | SMD | SMD | SMD | SMD | SMD | SMD | SMD | SMD | SMD | SMD | SMD | SMD | SMD |  | SMD | SMD | FIG2C,X5000 | FIG2A,X5000 | SMD | FIG2D,X1000 | FIG2B,X2000 | [5 empty] | 0 | 1 | 1 | 2 | 2 | 0 | 0 | 0 | 0 | 0 | 0 | 0 | 0 | 0 | 0 | 0 | 0 | 0 | 0 | 0 | 0
1 | Combined Effects of Curing Temperatures and Alkaline Concrete on Tensile Properties of GFRP Bars | Wen-rui Yang, Xiong-jun He, Kai Zhang, Yang Yang, Li Dai | 3 | International Journal of Polymer Science | 2017 | 847 | 2 | Glass | E-glass | Vinyl ester | Notreported | 123 | 125 | Notreported | Notreported | Notreported | Notreported | Notreported | Notreported | Notreported | helically wrapped | Smooth | Notreported | Notreported | SMD | Notreported | Notreported | SMD | SMD | Tensile | SMD | Notreported | SMD | 1320 | 1.67 | SMD | Notreported | Notreported | SMD | Notreported | Notreported | SMD | SMD | SMD | SMD | SMD | FIG6 | SMD | SMD | SMD | 680 | SMD | SMD | SMD | SMD | SMD | SMD | SMD | SMD | SMD | SMD | SMD | SMD | SMD | SMD | SMD | SMD | SMD | SMD | SMD | SMD | 1 | HT | moisture | Notreported | Notreported | Notreported | 40; 18.22 | 40; 18.22 | 100; 95 | 100; 95 | SMD | SMD | 8; 672 | SMD | SMD | SMD | SMD | SMD | SMD | SMD | SMD | SMD | Notreported | SMD | Notreported | 1271.16 | 3.31 | SMD | 96.3% | Notreported | Notreported | SMD | Notreported | Notreported | Notreported | SMD | Notreported | SMD | SMD | SMD | SMD | SMD | SMD | SMD | SMD | SMD | SMD | SMD | SMD | SMD |  | SMD | SMD | SMD | SMD | SMD | SMD | [6 empty] | 1 | 1 | 0 | 2 | 2 | 0 | 0 | 0 | 0 | 0 | 0 | 0 | 0 | 0 | 0 | 0 | 0 | 0 | 0 | 0 | 0
1 | Combined Effects of Curing Temperatures and Alkaline Concrete on Tensile Properties of GFRP Bars | Wen-rui Yang, Xiong-jun He, Kai Zhang, Yang Yang, Li Dai | 3 | International Journal of Polymer Science | 2017 | 848 | 3 | Glass | E-glass | Vinyl ester | Notreported | 123 | 125 | Notreported | Notreported | Notreported | Notreported | Notreported | Notreported | Notreported | helically wrapped | Smooth | Notreported | Notreported | SMD | Notreported | Notreported | SMD | SMD | Tensile | SMD | Notreported | SMD | 1320 | 1.67 | SMD | Notreported | Notreported | SMD | Notreported | Notreported | SMD | SMD | SMD | SMD | SMD | FIG6 | SMD | SMD | SMD | 680 | SMD | SMD | SMD | SMD | SMD | SMD | SMD | SMD | SMD | SMD | SMD | SMD | SMD | SMD | SMD | SMD | SMD | SMD | SMD | SMD | 1 | HT | moisture | Notreported | Notreported | Notreported | 60; 18,22 | 60; 18,22 | 100; 95 | 100; 95 | SMD | SMD | 8; 672 | SMD | SMD | SMD | SMD | SMD | SMD | SMD | SMD | SMD | Notreported | SMD | Notreported | 1214.4 | 5.11 | SMD | 92% | Notreported | Notreported | SMD | Notreported | Notreported | Notreported | SMD | Notreported | SMD | SMD | SMD | SMD | SMD | SMD | SMD | SMD | SMD | SMD | SMD | SMD | SMD |  | SMD | SMD | SMD | SMD | SMD | SMD | [6 empty] | 1 | 1 | 0 | 2 | 2 | 0 | 0 | 0 | 0 | 0 | 0 | 0 | 0 | 0 | 0 | 0 | 0 | 0 | 0 | 0 | 0
1 | Combined Effects of Curing Temperatures and Alkaline Concrete on Tensile Properties of GFRP Bars | Wen-rui Yang, Xiong-jun He, Kai Zhang, Yang Yang, Li Dai | 3 | International Journal of Polymer Science | 2017 | 849 | 4 | Glass | E-glass | Vinyl ester | Notreported | 123 | 125 | Notreported | Notreported | Notreported | Notreported | Notreported | Notreported | Notreported | helically wrapped | Smooth | Notreported | Notreported | SMD | Notreported | Notreported | SMD | SMD | Tensile | SMD | Notreported | SMD | 1320 | 1.67 | SMD | Notreported | Notreported | SMD | Notreported | Notreported | SMD | SMD | SMD | SMD | SMD | FIG6 | SMD | SMD | SMD | 680 | SMD | SMD | SMD | SMD | SMD | SMD | SMD | SMD | SMD | SMD | SMD | SMD | SMD | SMD | SMD | SMD | SMD | SMD | SMD | SMD | 1 | HT | moisture | Notreported | Notreported | Notreported | 80; 18,22 | 80; 18,22 | 100; 95 | 100; 95 | SMD | SMD | 8; 672 | SMD | SMD | SMD | SMD | SMD | SMD | SMD | SMD | SMD | Notreported | SMD | Notreported | 1122 | 3.69 | SMD | 85% | Notreported | Notreported | SMD | Notreported | Notreported | Notreported | SMD | Notreported | SMD | SMD | SMD | SMD | SMD | SMD | SMD | SMD | SMD | SMD | SMD | SMD | SMD |  | SMD | SMD | FIG4C,X5000 | FIG4A,X5000 | SMD | FIG4D,X1000 | FIG4B,X2000 | [5 empty] | 1 | 1 | 0 | 2 | 2 | 0 | 0 | 0 | 0 | 0 | 0 | 0 | 0 | 0 | 0 | 0 | 0 | 0 | 0 | 0 | 0
1 | Combined Effects of Curing Temperatures and Alkaline Concrete on Tensile Properties of GFRP Bars | Wen-rui Yang, Xiong-jun He, Kai Zhang, Yang Yang, Li Dai | 3 | International Journal of Polymer Science | 2017 | 850 | 5 | Glass | E-glass | Vinyl ester | Notreported | 123 | 125 | Notreported | Notreported | Notreported | Notreported | Notreported | Notreported | Notreported | helically wrapped | Smooth | Notreported | Notreported | SMD | Notreported | Notreported | SMD | SMD | Tensile | SMD | Notreported | SMD | 1320 | 1.67 | SMD | Notreported | Notreported | SMD | Notreported | Notreported | SMD | SMD | SMD | SMD | SMD | FIG6 | SMD | 18,22 | SMD | 696 | 1 day for demoulding | water/cement: 0.59 | Notreported | 42.5 | 0 | 30 | SMD | SMD | SMD | SMD | Notreported | 95 | Notreported | SMD | SMD | SMD | SMD | SMD | SMD | SMD | SMD | SMD | SMD | SMD | SMD | SMD | SMD | SMD | SMD | SMD | SMD | SMD | SMD | SMD | SMD | SMD | SMD | SMD | SMD | SMD | SMD | SMD | Notreported | SMD | Notreported | 1287 | 2.67 | SMD | 97.5% | Notreported | Notreported | SMD | Notreported | Notreported | Notreported | SMD | Notreported | SMD | SMD | SMD | SMD | Notreported | 122 | 125 | Notreported | Notreported | SMD | SMD | SMD | SMD |  | SMD | SMD | FIG3C,X5000 | FIG3A,X5000 | SMD | FIG3D,X1000 | FIG3B,X2000 | [5 empty] | 0 | 1 | 1 | 2 | 2 | 0 | 0 | 0 | 0 | 0 | 0 | 0 | 0 | 0 | 0 | 0 | 0 | 0 | 0 | 0 | 0
1 | Combined Effects of Curing Temperatures and Alkaline Concrete on Tensile Properties of GFRP Bars | Wen-rui Yang, Xiong-jun He, Kai Zhang, Yang Yang, Li Dai | 3 | International Journal of Polymer Science | 2017 | 851 | 6 | Glass | E-glass | Vinyl ester | Notreported | 123 | 125 | Notreported | Notreported | Notreported | Notreported | Notreported | Notreported | Notreported | helically wrapped | Smooth | Notreported | Notreported | SMD | Notreported | Notreported | SMD | SMD | Tensile | SMD | Notreported | SMD | 1320 | 1.67 | SMD | Notreported | Notreported | SMD | Notreported | Notreported | SMD | SMD | SMD | SMD | SMD | FIG6 | SMD | SMD | SMD | 680 | SMD | water/cement: 0.59 | Notreported | 42.5 | 0 | 30 | SMD | SMD | SMD | SMD | SMD | SMD | SMD | SMD | SMD | SMD | SMD | SMD | SMD | SMD | 1 | HT | moisture | Notreported | Notreported | Notreported | 40; 18.22 | 40; 18.22 | 100; 95 | 100; 95 | SMD | SMD | 8; 672 | SMD | SMD | SMD | SMD | SMD | SMD | SMD | SMD | SMD | Notreported | SMD | Notreported | 1008.744 | 3.28 | SMD | 76.42% | Notreported | Notreported | SMD | Notreported | Notreported | Notreported | SMD | Notreported | SMD | SMD | SMD | SMD | SMD | SMD | SMD | SMD | SMD | SMD | SMD | SMD | SMD |  | SMD | SMD | SMD | SMD | SMD | SMD | [6 empty] | 1 | 1 | 0 | 2 | 2 | 0 | 0 | 0 | 0 | 0 | 0 | 0 | 0 | 0 | 0 | 0 | 0 | 0 | 0 | 0 | 0
1 | Combined Effects of Curing Temperatures and Alkaline Concrete on Tensile Properties of GFRP Bars | Wen-rui Yang, Xiong-jun He, Kai Zhang, Yang Yang, Li Dai | 3 | International Journal of Polymer Science | 2017 | 852 | 7 | Glass | E-glass | Vinyl ester | Notreported | 123 | 125 | Notreported | Notreported | Notreported | Notreported | Notreported | Notreported | Notreported | helically wrapped | Smooth | Notreported | Notreported | SMD | Notreported | Notreported | SMD | SMD | Tensile | SMD | Notreported | SMD | 1320 | 1.67 | SMD | Notreported | Notreported | SMD | Notreported | Notreported | SMD | SMD | SMD | SMD | SMD | FIG6 | SMD | SMD | SMD | 680 | SMD | water/cement: 0.59 | Notreported | 42.5 | 0 | 30 | SMD | SMD | SMD | SMD | SMD | SMD | SMD | SMD | SMD | SMD | SMD | SMD | SMD | SMD | 1 | HT | moisture | Notreported | Notreported | Notreported | 60; 18,22 | 60; 18,22 | 100; 95 | 100; 95 | SMD | SMD | 8; 672 | SMD | SMD | SMD | SMD | SMD | SMD | SMD | SMD | SMD | Notreported | SMD | Notreported | 1291.62 | 3.57 | SMD | 97.85% | Notreported | Notreported | SMD | Notreported | Notreported | Notreported | SMD | Notreported | SMD | SMD | SMD | SMD | SMD | SMD | SMD | SMD | SMD | SMD | SMD | SMD | SMD |  | SMD | SMD | SMD | SMD | SMD | SMD | [6 empty] | 1 | 1 | 0 | 2 | 2 | 0 | 0 | 0 | 0 | 0 | 0 | 0 | 0 | 0 | 0 | 0 | 0 | 0 | 0 | 0 | 0
1 | Combined Effects of Curing Temperatures and Alkaline Concrete on Tensile Properties of GFRP Bars | Wen-rui Yang, Xiong-jun He, Kai Zhang, Yang Yang, Li Dai | 3 | International Journal of Polymer Science | 2017 | 853 | 8 | Glass | E-glass | Vinyl ester | Notreported | 123 | 125 | Notreported | Notreported | Notreported | Notreported | Notreported | Notreported | Notreported | helically wrapped | Smooth | Notreported | Notreported | SMD | Notreported | Notreported | SMD | SMD | Tensile | SMD | Notreported | SMD | 1320 | 1.67 | SMD | Notreported | Notreported | SMD | Notreported | Notreported | SMD | SMD | SMD | SMD | SMD | FIG6 | SMD | SMD | SMD | 680 | SMD | water/cement: 0.59 | Notreported | 42.5 | 0 | 30 | SMD | SMD | SMD | SMD | SMD | SMD | SMD | SMD | SMD | SMD | SMD | SMD | SMD | SMD | 1 | HT | moisture | Notreported | Notreported | Notreported | 80; 18,22 | 80; 18,22 | 100; 95 | 100; 95 | SMD | SMD | 8; 672 | SMD | SMD | SMD | SMD | SMD | SMD | SMD | SMD | SMD | Notreported | SMD | Notreported | 1192.488 | 2.96 | SMD | 90.34% | Notreported | Notreported | SMD | Notreported | Notreported | Notreported | SMD | Notreported | SMD | SMD | SMD | SMD | Notreported | 119 | 124 | Notreported | Notreported | SMD | SMD | SMD | SMD |  | SMD | SMD | FIG5C,X5000 | FIG5A,X5000 | SMD | FIG5D,X1000 | FIG5B,X2000 |  | FIG6 |  |  |  | 1 | 1 | 0 | 2 | 2 | 0 | 0 | 0 | 0 | 0 | 0 | 0 | 0 | 0 | 0 | 0 | 0 | 0 | 0 | 0 | 0
1 | Effects of Diameter on the Durability of Glass Fiber–Reinforced Polymer Bars Conditioned in Alkaline Solution | Brahim Benmokrane; Allan Manalo; Jean-Charles Bouhet; Khaled Mohamed; and Mathieu Robert | 1 | J. Compos. Constr | 2017 | 854 | 1 | Glass | E-CR glass | Vinyl ester | Notreported | 125.8 | Notreported | 100 | 80.9 | Notreported | 0 | 9.5 | Notreported | Notreported | No rib | sand coated | 0.19 | ASTM D570 | 60 degrees celsius | Notreported | Pultrall, Thetford Mines, Quebec, Canada | SMD | SMD | Flexural | SMD | 6 | SMD | 1623.7 | 3.584406 | SMD | Notreported | Notreported | SMD | Notreported | Notreported | SMD | SMD | SMD | SMD | SMD | SMD | SMD | 60 | SMD | 2160 | SMD | SMD | SMD | SMD | SMD | SMD | SMD | 12.6 | Notreported | KOH:4.2,NaOH:0.9, Ca(OH)2:118.5; g/L(mol/L) | SMD | SMD | SMD | SMD | SMD | SMD | SMD | SMD | SMD | SMD | SMD | SMD | SMD | SMD | SMD | SMD | SMD | SMD | SMD | SMD | SMD | SMD | SMD | SMD | SMD | SMD | SMD | SMD | SMD | SMD | SMD | SMD | Notreported | SMD | 6 | 1440.3 | 6.755537 | SMD | 88.7% | Notreported | Notreported | SMD | Notreported | Notreported | Notreported | SMD | Notreported | SMD | SMD | SMD | SMD | SMD | SMD | SMD | SMD | SMD | SMD | SMD | SMD | SMD |  | SMD | SMD | SMD | SMD | SMD | SMD | [6 empty] | 0 | 0 | 0 | 0 | 0 | 0 | 0 | 0 | 0 | 0 | 0 | 0 | 0 | 0 | 0 | 0 | 0 | 0 | 0 | 0 | 0
1 | Effects of Diameter on the Durability of Glass Fiber–Reinforced Polymer Bars Conditioned in Alkaline Solution | Brahim Benmokrane; Allan Manalo; Jean-Charles Bouhet; Khaled Mohamed; and Mathieu Robert | 1 | J. Compos. Constr | 2017 | 855 | 2 | Glass | E-CR glass | Vinyl ester | Notreported | 125.8 | Notreported | 100 | 80.9 | Notreported | 0 | 9.5 | Notreported | Notreported | No rib | sand coated | 0.19 | ASTM D570 | 60 degrees celsius | Notreported | Pultrall, Thetford Mines, Quebec, Canada | SMD | SMD | Shear | SMD | 6 | SMD | 54.7 | 2.010969 | SMD | Notreported | Notreported | SMD | Notreported | Notreported | SMD | SMD | SMD | SMD | SMD | SMD | SMD | 60 | SMD | 2160 | SMD | SMD | SMD | SMD | SMD | SMD | SMD | 12.6 | Notreported | KOH:4.2,NaOH:0.9, Ca(OH)2:118.5; g/L(mol/L) | SMD | SMD | SMD | SMD | SMD | SMD | SMD | SMD | SMD | SMD | SMD | SMD | SMD | SMD | SMD | SMD | SMD | SMD | SMD | SMD | SMD | SMD | SMD | SMD | SMD | SMD | SMD | SMD | SMD | SMD | SMD | SMD | Notreported | SMD | 6 | 48.2 | 3.112033 | SMD | 88.12% | Notreported | Notreported | SMD | Notreported | Notreported | Notreported | SMD | Notreported | SMD | SMD | SMD | SMD | SMD | SMD | SMD | SMD | SMD | SMD | SMD | SMD | SMD |  | SMD | SMD | SMD | SMD | SMD | SMD | [6 empty] | 0 | 0 | 0 | 0 | 0 | 0 | 0 | 0 | 0 | 0 | 0 | 0 | 0 | 0 | 0 | 0 | 0 | 0 | 0 | 0 | 0
1 | Effects of Diameter on the Durability of Glass Fiber–Reinforced Polymer Bars Conditioned in Alkaline Solution | Brahim Benmokrane; Allan Manalo; Jean-Charles Bouhet; Khaled Mohamed; and Mathieu Robert | 1 | J. Compos. Constr | 2017 | 856 | 3 | Glass | E-CR glass | Vinyl ester | Notreported | 125.8 | Notreported | 100 | 80.9 | Notreported | 0 | 9.5 | Notreported | Notreported | No rib | sand coated | 0.19 | ASTM D570 | 60 degrees celsius | Notreported | Pultrall, Thetford Mines, Quebec, Canada | SMD | SMD | Tensile | SMD | 6 | SMD | 1315.3 | 2.36448 | SMD | 62.5 | 0.64 | SMD | 2.3 | 4.347826 | SMD | SMD | SMD | SMD | SMD | SMD | SMD | 60 | SMD | 2160 | SMD | SMD | SMD | SMD | SMD | SMD | SMD | 12.6 | Notreported | KOH:4.2,NaOH:0.9, Ca(OH)2:118.5; g/L(mol/L) | SMD | SMD | SMD | SMD | SMD | SMD | SMD | SMD | SMD | SMD | SMD | SMD | SMD | SMD | SMD | SMD | SMD | SMD | SMD | SMD | SMD | SMD | SMD | SMD | SMD | SMD | SMD | SMD | SMD | SMD | SMD | SMD | Notreported | SMD | 6 | 1251.8 | 2.76402 | SMD | 95.17% | 63 | 0.6349206 | SMD | 100.8% | 2.2 | 4.545455 | SMD | 95.65% | SMD | SMD | SMD | SMD | SMD | SMD | SMD | SMD | SMD | SMD | SMD | SMD | SMD |  | SMD | SMD | SMD | SMD | SMD | SMD | [6 empty] | 0 | 0 | 0 | 0 | 0 | 0 | 0 | 0 | 0 | 0 | 0 | 0 | 0 | 0 | 0 | 0 | 0 | 0 | 0 | 0 | 0
1 | Effects of Diameter on the Durability of Glass Fiber–Reinforced Polymer Bars Conditioned in Alkaline Solution | Brahim Benmokrane; Allan Manalo; Jean-Charles Bouhet; Khaled Mohamed; and Mathieu Robert | 1 | J. Compos. Constr | 2017 | 857 | 4 | Glass | E-CR glass | Vinyl ester | Notreported | 112.8 | Notreported | 100 | 81.8 | Notreported | 0 | 12.7 | Notreported | Notreported | No rib | sand coated | 0.15 | ASTM D570 | 60 degrees celsius | Notreported | Pultrall, Thetford Mines, Quebec, Canada | SMD | SMD | Flexural | SMD | 6 | SMD | 1588.1 | 5.887539 | SMD | Notreported | Notreported | SMD | Notreported | Notreported | SMD | SMD | SMD | SMD | SMD | SMD | SMD | 60 | SMD | 2160 | SMD | SMD | SMD | SMD | SMD | SMD | SMD | 12.6 | Notreported | KOH:4.2,NaOH:0.9, Ca(OH)2:118.5; g/L(mol/L) | SMD | SMD | SMD | SMD | SMD | SMD | SMD | SMD | SMD | SMD | SMD | SMD | SMD | SMD | SMD | SMD | SMD | SMD | SMD | SMD | SMD | SMD | SMD | SMD | SMD | SMD | SMD | SMD | SMD | SMD | SMD | SMD | Notreported | SMD | 6 | 1455.6 | 6.622699 | SMD | 91.66% | Notreported | Notreported | SMD | Notreported | Notreported | Notreported | SMD | Notreported | SMD | SMD | SMD | SMD | SMD | SMD | SMD | SMD | SMD | SMD | SMD | SMD | SMD |  | SMD | SMD | SMD | SMD | SMD | SMD | [6 empty] | 0 | 0 | 0 | 0 | 0 | 0 | 0 | 0 | 0 | 0 | 0 | 0 | 0 | 0 | 0 | 0 | 0 | 0 | 0 | 0 | 0
1 | Effects of Diameter on the Durability of Glass Fiber–Reinforced Polymer Bars Conditioned in Alkaline Solution | Brahim Benmokrane; Allan Manalo; Jean-Charles Bouhet; Khaled Mohamed; and Mathieu Robert | 1 | J. Compos. Constr | 2017 | 858 | 5 | Glass | E-CR glass | Vinyl ester | Notreported | 112.8 | Notreported | 100 | 81.8 | Notreported | 0 | 12.7 | Notreported | Notreported | No rib | sand coated | 0.15 | ASTM D570 | 60 degrees celsius | Notreported | Pultrall, Thetford Mines, Quebec, Canada | SMD | SMD | Shear | SMD | 6 | SMD | 52.9 | 3.969754 | SMD | Notreported | Notreported | SMD | Notreported | Notreported | SMD | SMD | SMD | SMD | SMD | SMD | SMD | 60 | SMD | 2160 | SMD | SMD | SMD | SMD | SMD | SMD | SMD | 12.6 | Notreported | KOH:4.2,NaOH:0.9, Ca(OH)2:118.5; g/L(mol/L) | SMD | SMD | SMD | SMD | SMD | SMD | SMD | SMD | SMD | SMD | SMD | SMD | SMD | SMD | SMD | SMD | SMD | SMD | SMD | SMD | SMD | SMD | SMD | SMD | SMD | SMD | SMD | SMD | SMD | SMD | SMD | SMD | Notreported | SMD | 6 | 50.6 | 4.150198 | SMD | 95.65% | Notreported | Notreported | SMD | Notreported | Notreported | Notreported | SMD | Notreported | SMD | SMD | SMD | SMD | SMD | SMD | SMD | SMD | SMD | SMD | SMD | SMD | SMD |  | SMD | SMD | SMD | SMD | SMD | SMD | [6 empty] | 0 | 0 | 0 | 0 | 0 | 0 | 0 | 0 | 0 | 0 | 0 | 0 | 0 | 0 | 0 | 0 | 0 | 0 | 0 | 0 | 0
1 | Effects of Diameter on the Durability of Glass Fiber–Reinforced Polymer Bars Conditioned in Alkaline Solution | Brahim Benmokrane; Allan Manalo; Jean-Charles Bouhet; Khaled Mohamed; and Mathieu Robert | 1 | J. Compos. Constr | 2017 | 859 | 6 | Glass | E-CR glass | Vinyl ester | Notreported | 112.8 | Notreported | 100 | 81.8 | Notreported | 0 | 12.7 | Notreported | Notreported | No rib | sand coated | 0.15 | ASTM D570 | 60 degrees celsius | Notreported | Pultrall, Thetford Mines, Quebec, Canada | SMD | SMD | Tensile | SMD | 6 | SMD | 1281.5 | 2.754584 | SMD | 61.3 | 0.6525285 | SMD | 2.1 | 4.761905 | SMD | SMD | SMD | SMD | SMD | SMD | SMD | 60 | SMD | 2160 | SMD | SMD | SMD | SMD | SMD | SMD | SMD | 12.6 | Notreported | KOH:4.2,NaOH:0.9, Ca(OH)2:118.5; g/L(mol/L) | SMD | SMD | SMD | SMD | SMD | SMD | SMD | SMD | SMD | SMD | SMD | SMD | SMD | SMD | SMD | SMD | SMD | SMD | SMD | SMD | SMD | SMD | SMD | SMD | SMD | SMD | SMD | SMD | SMD | SMD | SMD | SMD | Notreported | SMD | 6 | 1114 | 2.639138 | SMD | 86.93% | 61.9 | 0.6462036 | SMD | 101% | 1.8 | 5.555556 | SMD | 85.71% | SMD | SMD | SMD | SMD | SMD | SMD | SMD | SMD | SMD | SMD | SMD | SMD | SMD |  | SMD | SMD | SMD | SMD | SMD | SMD | [6 empty] | 0 | 0 | 0 | 0 | 0 | 0 | 0 | 0 | 0 | 0 | 0 | 0 | 0 | 0 | 0 | 0 | 0 | 0 | 0 | 0 | 0
1 | Effects of Diameter on the Durability of Glass Fiber–Reinforced Polymer Bars Conditioned in Alkaline Solution | Brahim Benmokrane; Allan Manalo; Jean-Charles Bouhet; Khaled Mohamed; and Mathieu Robert | 1 | J. Compos. Constr | 2017 | 860 | 7 | Glass | E-CR glass | Vinyl ester | Notreported | 109.6 | Notreported | 100 | 82.6 | Notreported | 0 | 15.9 | Notreported | Notreported | No rib | sand coated | 0.14 | ASTM D570 | 60 degrees celsius | Notreported | Pultrall, Thetford Mines, Quebec, Canada | SMD | SMD | Flexural | SMD | 6 | SMD | 1757.5 | 3.783784 | SMD | Notreported | Notreported | SMD | Notreported | Notreported | SMD | SMD | SMD | SMD | SMD | SMD | SMD | 60 | SMD | 2160 | SMD | SMD | SMD | SMD | SMD | SMD | SMD | 12.6 | Notreported | KOH:4.2,NaOH:0.9, Ca(OH)2:118.5; g/L(mol/L) | SMD | SMD | SMD | SMD | SMD | SMD | SMD | SMD | SMD | SMD | SMD | SMD | SMD | SMD | SMD | SMD | SMD | SMD | SMD | SMD | SMD | SMD | SMD | SMD | SMD | SMD | SMD | SMD | SMD | SMD | SMD | SMD | Notreported | SMD | 6 | 1660 | 3.753012 | SMD | 94.45% | Notreported | Notreported | SMD | Notreported | Notreported | Notreported | SMD | Notreported | SMD | SMD | SMD | SMD | SMD | SMD | SMD | SMD | SMD | SMD | SMD | SMD | SMD |  | SMD | SMD | SMD | SMD | SMD | SMD | [6 empty] | 0 | 0 | 0 | 0 | 0 | 0 | 0 | 0 | 0 | 0 | 0 | 0 | 0 | 0 | 0 | 0 | 0 | 0 | 0 | 0 | 0
1 | Effects of Diameter on the Durability of Glass Fiber–Reinforced Polymer Bars Conditioned in Alkaline Solution | Brahim Benmokrane; Allan Manalo; Jean-Charles Bouhet; Khaled Mohamed; and Mathieu Robert | 1 | J. Compos. Constr | 2017 | 861 | 8 | Glass | E-CR glass | Vinyl ester | Notreported | 109.6 | Notreported | 100 | 82.6 | Notreported | 0 | 15.9 | Notreported | Notreported | No rib | sand coated | 0.14 | ASTM D570 | 60 degrees celsius | Notreported | Pultrall, Thetford Mines, Quebec, Canada | SMD | SMD | Shear | SMD | 6 | SMD | 55.8 | 2.688172 | SMD | Notreported | Notreported | SMD | Notreported | Notreported | SMD | SMD | SMD | SMD | SMD | SMD | SMD | 60 | SMD | 2160 | SMD | SMD | SMD | SMD | SMD | SMD | SMD | 12.6 | Notreported | KOH:4.2,NaOH:0.9, Ca(OH)2:118.5; g/L(mol/L) | SMD | SMD | SMD | SMD | SMD | SMD | SMD | SMD | SMD | SMD | SMD | SMD | SMD | SMD | SMD | SMD | SMD | SMD | SMD | SMD | SMD | SMD | SMD | SMD | SMD | SMD | SMD | SMD | SMD | SMD | SMD | SMD | Notreported | SMD | 6 | 50.2 | 4.780876 | SMD | 89.96% | Notreported | Notreported | SMD | Notreported | Notreported | Notreported | SMD | Notreported | SMD | SMD | SMD | SMD | SMD | SMD | SMD | SMD | SMD | SMD | SMD | SMD | SMD |  | SMD | SMD | SMD | SMD | SMD | SMD | [6 empty] | 0 | 0 | 0 | 0 | 0 | 0 | 0 | 0 | 0 | 0 | 0 | 0 | 0 | 0 | 0 | 0 | 0 | 0 | 0 | 0 | 0
1 | Effects of Diameter on the Durability of Glass Fiber–Reinforced Polymer Bars Conditioned in Alkaline Solution | Brahim Benmokrane; Allan Manalo; Jean-Charles Bouhet; Khaled Mohamed; and Mathieu Robert | 1 | J. Compos. Constr | 2017 | 862 | 9 | Glass | E-CR glass | Vinyl ester | Notreported | 109.6 | Notreported | 100 | 82.6 | Notreported | 0 | 15.9 | Notreported | Notreported | No rib | sand coated | 0.14 | ASTM D570 | 60 degrees celsius | Notreported | Pultrall, Thetford Mines, Quebec, Canada | SMD | SMD | Tensile | SMD | 6 | SMD | 1237.4 | 2.691127 | SMD | 60 | 2.166667 | SMD | 2.1 | 4.761905 | SMD | SMD | SMD | SMD | SMD | SMD | SMD | 60 | SMD | 2160 | SMD | SMD | SMD | SMD | SMD | SMD | SMD | 12.6 | Notreported | KOH:4.2,NaOH:0.9, Ca(OH)2:118.5; g/L(mol/L) | SMD | SMD | SMD | SMD | SMD | SMD | SMD | SMD | SMD | SMD | SMD | SMD | SMD | SMD | SMD | SMD | SMD | SMD | SMD | SMD | SMD | SMD | SMD | SMD | SMD | SMD | SMD | SMD | SMD | SMD | SMD | SMD | Notreported | SMD | 6 | 1141.1 | 3.636842 | SMD | 92.22% | 60.1 | 0.3327787 | SMD | 100.2% | 1.9 | 5.263158 | SMD | 90.48% | SMD | SMD | SMD | SMD | SMD | SMD | SMD | SMD | SMD | SMD | SMD | SMD | SMD |  | SMD | SMD | SMD | SMD | SMD | SMD | [6 empty] | 0 | 0 | 0 | 0 | 0 | 0 | 0 | 0 | 0 | 0 | 0 | 0 | 0 | 0 | 0 | 0 | 0 | 0 | 0 | 0 | 0
1 | Effects of Diameter on the Durability of Glass Fiber–Reinforced Polymer Bars Conditioned in Alkaline Solution | Brahim Benmokrane; Allan Manalo; Jean-Charles Bouhet; Khaled Mohamed; and Mathieu Robert | 1 | J. Compos. Constr | 2017 | 863 | 10 | Glass | E-CR glass | Vinyl ester | Notreported | 105.2 | Notreported | 100 | 82.7 | Notreported | 0 | 19.1 | Notreported | Notreported | No rib | sand coated | 0.04 | ASTM D570 | 60 degrees celsius | Notreported | Pultrall, Thetford Mines, Quebec, Canada | SMD | SMD | Shear | SMD | 6 | SMD | 56 | 0.1785714 | SMD | Notreported | Notreported | SMD | Notreported | Notreported | SMD | SMD | SMD | SMD | SMD | SMD | SMD | 60 | SMD | 2160 | SMD | SMD | SMD | SMD | SMD | SMD | SMD | 12.6 | Notreported | KOH:4.2,NaOH:0.9, Ca(OH)2:118.5; g/L(mol/L) | SMD | SMD | SMD | SMD | SMD | SMD | SMD | SMD | SMD | SMD | SMD | SMD | SMD | SMD | SMD | SMD | SMD | SMD | SMD | SMD | SMD | SMD | SMD | SMD | SMD | SMD | SMD | SMD | SMD | SMD | SMD | SMD | Notreported | SMD | 6 | 52.1 | 3.454894 | SMD | 93.04% | Notreported | Notreported | SMD | Notreported | Notreported | Notreported | SMD | Notreported | SMD | SMD | SMD | SMD | SMD | SMD | SMD | SMD | SMD | SMD | SMD | SMD | SMD |  | SMD | SMD | SMD | SMD | SMD | SMD | [6 empty] | 0 | 0 | 0 | 0 | 0 | 0 | 0 | 0 | 0 | 0 | 0 | 0 | 0 | 0 | 0 | 0 | 0 | 0 | 0 | 0 | 0
1 | Effects of Diameter on the Durability of Glass Fiber–Reinforced Polymer Bars Conditioned in Alkaline Solution | Brahim Benmokrane; Allan Manalo; Jean-Charles Bouhet; Khaled Mohamed; and Mathieu Robert | 1 | J. Compos. Constr | 2017 | 864 | 11 | Glass | E-CR glass | Vinyl ester | Notreported | 105.2 | Notreported | 100 | 82.7 | Notreported | 0 | 19.1 | Notreported | Notreported | No rib | sand coated | 0.04 | ASTM D570 | 60 degrees celsius | Notreported | Pultrall, Thetford Mines, Quebec, Canada | SMD | SMD | Tensile | SMD | 6 | SMD | 1270 | 2.472441 | SMD | 60.5 | 0.8264463 | SMD | 2.1 | 4.761905 | SMD | SMD | SMD | SMD | SMD | SMD | SMD | 60 | SMD | 2160 | SMD | SMD | SMD | SMD | SMD | SMD | SMD | 12.6 | Notreported | KOH:4.2,NaOH:0.9, Ca(OH)2:118.5; g/L(mol/L) | SMD | SMD | SMD | SMD | SMD | SMD | SMD | SMD | SMD | SMD | SMD | SMD | SMD | SMD | SMD | SMD | SMD | SMD | SMD | SMD | SMD | SMD | SMD | SMD | SMD | SMD | SMD | SMD | SMD | SMD | SMD | SMD | Notreported | SMD | 6 | 1095.9 | 5.055206 | SMD | 86.29% | 60.8 | 0.9868421 | SMD | 100.5% | 1.8 | 5.555556 | SMD | 85.71% | SMD | SMD | SMD | SMD | SMD | SMD | SMD | SMD | SMD | SMD | SMD | SMD | SMD |  | SMD | SMD | SMD | SMD | SMD | SMD | [6 empty] | 0 | 0 | 0 | 0 | 0 | 0 | 0 | 0 | 0 | 0 | 0 | 0 | 0 | 0 | 0 | 0 | 0 | 0 | 0 | 0 | 0
1 | Effects of Diameter on the Durability of Glass Fiber–Reinforced Polymer Bars Conditioned in Alkaline Solution | Brahim Benmokrane; Allan Manalo; Jean-Charles Bouhet; Khaled Mohamed; and Mathieu Robert | 1 | J. Compos. Constr | 2017 | 865 | 12 | Glass | E-CR glass | Vinyl ester | Notreported | 124.8 | Notreported | 100 | 83 | Notreported | 0 | 25.4 | Notreported | Notreported | No rib | sand coated | 0.04 | ASTM D570 | 60 degrees celsius | Notreported | Pultrall, Thetford Mines, Quebec, Canada | SMD | SMD | Flexural | SMD | 6 | SMD | 1406.3 | 10.75873 | SMD | Notreported | Notreported | SMD | Notreported | Notreported | SMD | SMD | SMD | SMD | SMD | SMD | SMD | 60 | SMD | 2160 | SMD | SMD | SMD | SMD | SMD | SMD | SMD | 12.6 | Notreported | KOH:4.2,NaOH:0.9, Ca(OH)2:118.5; g/L(mol/L) | SMD | SMD | SMD | SMD | SMD | SMD | SMD | SMD | SMD | SMD | SMD | SMD | SMD | SMD | SMD | SMD | SMD | SMD | SMD | SMD | SMD | SMD | SMD | SMD | SMD | SMD | SMD | SMD | SMD | SMD | SMD | SMD | Notreported | SMD | 6 | 1370.9 | 3.639945 | SMD | 97.48% | Notreported | Notreported | SMD | Notreported | Notreported | Notreported | SMD | Notreported | SMD | SMD | SMD | SMD | SMD | SMD | SMD | SMD | SMD | SMD | SMD | SMD | SMD |  | SMD | SMD | SMD | SMD | SMD | SMD | [6 empty] | 0 | 0 | 0 | 0 | 0 | 0 | 0 | 0 | 0 | 0 | 0 | 0 | 0 | 0 | 0 | 0 | 0 | 0 | 0 | 0 | 0
1 | Effects of Diameter on the Durability of Glass Fiber–Reinforced Polymer Bars Conditioned in Alkaline Solution | Brahim Benmokrane; Allan Manalo; Jean-Charles Bouhet; Khaled Mohamed; and Mathieu Robert | 1 | J. Compos. Constr | 2017 | 866 | 13 | Glass | E-CR glass | Vinyl ester | Notreported | 124.8 | Notreported | 100 | 83 | Notreported | 0 | 25.4 | Notreported | Notreported | No rib | sand coated | 0.04 | ASTM D570 | 60 degrees celsius | Notreported | Pultrall, Thetford Mines, Quebec, Canada | SMD | SMD | Shear | SMD | 6 | SMD | 47.5 | 7.789474 | SMD | Notreported | Notreported | SMD | Notreported | Notreported | SMD | SMD | SMD | SMD | SMD | SMD | SMD | 60 | SMD | 2160 | SMD | SMD | SMD | SMD | SMD | SMD | SMD | 12.6 | Notreported | KOH:4.2,NaOH:0.9, Ca(OH)2:118.5; g/L(mol/L) | SMD | SMD | SMD | SMD | SMD | SMD | SMD | SMD | SMD | SMD | SMD | SMD | SMD | SMD | SMD | SMD | SMD | SMD | SMD | SMD | SMD | SMD | SMD | SMD | SMD | SMD | SMD | SMD | SMD | SMD | SMD | SMD | Notreported | SMD | 6 | 47.9 | 5.010438 | SMD | 100.8% | Notreported | Notreported | SMD | Notreported | Notreported | Notreported | SMD | Notreported | SMD | SMD | SMD | SMD | SMD | SMD | SMD | SMD | SMD | SMD | SMD | SMD | SMD |  | SMD | SMD | SMD | SMD | SMD | SMD | [6 empty] | 0 | 0 | 0 | 0 | 0 | 0 | 0 | 0 | 0 | 0 | 0 | 0 | 0 | 0 | 0 | 0 | 0 | 0 | 0 | 0 | 0
1 | Effects of Diameter on the Durability of Glass Fiber–Reinforced Polymer Bars Conditioned in Alkaline Solution | Brahim Benmokrane; Allan Manalo; Jean-Charles Bouhet; Khaled Mohamed; and Mathieu Robert | 1 | J. Compos. Constr | 2017 | 867 | 14 | Glass | E-CR glass | Vinyl ester | Notreported | 124.8 | Notreported | 100 | 83 | Notreported | 0 | 25.4 | Notreported | Notreported | No rib | sand coated | 0.04 | ASTM D570 | 60 degrees celsius | Notreported | Pultrall, Thetford Mines, Quebec, Canada | SMD | SMD | Tensile | SMD | 6 | SMD | 1271 | 2.352478 | SMD | 61.8 | 0.4854369 | SMD | 2.1 | 4.761905 | SMD | SMD | SMD | SMD | SMD | SMD | SMD | 60 | SMD | 2160 | SMD | SMD | SMD | SMD | SMD | SMD | SMD | 12.6 | Notreported | KOH:4.2,NaOH:0.9, Ca(OH)2:118.5; g/L(mol/L) | SMD | SMD | SMD | SMD | SMD | SMD | SMD | SMD | SMD | SMD | SMD | SMD | SMD | SMD | SMD | SMD | SMD | SMD | SMD | SMD | SMD | SMD | SMD | SMD | SMD | SMD | SMD | SMD | SMD | SMD | SMD | SMD | Notreported | SMD | 6 | 1119.2 | 4.467477 | SMD | 88.06% | 61.7 | 0.4862237 | SMD | 99.84% | 1.8 | 5.555556 | SMD | 85.71% | SMD | SMD | SMD | SMD | SMD | SMD | SMD | SMD | SMD | SMD | SMD | SMD | SMD |  | SMD | SMD | SMD | SMD | SMD | SMD | [6 empty] | 0 | 0 | 0 | 0 | 0 | 0 | 0 | 0 | 0 | 0 | 0 | 0 | 0 | 0 | 0 | 0 | 0 | 0 | 0 | 0 | 0
1 | Effects of Diameter on the Durability of Glass Fiber–Reinforced Polymer Bars Conditioned in Alkaline Solution | Brahim Benmokrane; Allan Manalo; Jean-Charles Bouhet; Khaled Mohamed; and Mathieu Robert | 1 | J. Compos. Constr | 2017 | 868 | 15 | Glass | E-CR glass | Vinyl ester | Notreported | 125.8 | Notreported | 100 | 80.9 | Notreported | 0 | 9.5 | Notreported | Notreported | No rib | sand coated | 0.19 | ASTM D570 | 60 degrees celsius | Notreported | Pultrall, Thetford Mines, Quebec, Canada | SMD | SMD | Water absorption | SMD | 6 | SMD | 1315.3 | 2.36448 | Tensile strength | 62.5 | 0.64 | Tensile modulus | 2.3 | 4.347826 | Tensile deformation | SMD | SMD | SMD | SMD | SMD | SMD | 60 | SMD | 24 | SMD | SMD | SMD | SMD | SMD | SMD | SMD | distilled water | Notreported | 0 | SMD | SMD | SMD | SMD | SMD | SMD | SMD | SMD | SMD | SMD | SMD | SMD | SMD | SMD | SMD | SMD | SMD | SMD | SMD | SMD | SMD | SMD | SMD | SMD | SMD | SMD | SMD | SMD | SMD | SMD | SMD | SMD | oven: 60, 24hour | SMD | SMD | SMD | SMD | SMD | SMD | SMD | SMD | SMD | SMD | SMD | SMD | SMD | SMD | 15 | 0.15 | 6.666667 | SMD | SMD | SMD | SMD | SMD | SMD | SMD | SMD | SMD | SMD |  | SMD | SMD | SMD | SMD | SMD | SMD |  |  |  |  | error |  | 0 | 0 | 0 | 0 | 0 | 0 | 0 | 0 | 0 | 0 | 0 | 0 | 0 | 0 | 0 | 0 | 0 | 0 | 0 | 0 | 0
1 | Effects of Diameter on the Durability of Glass Fiber–Reinforced Polymer Bars Conditioned in Alkaline Solution | Brahim Benmokrane; Allan Manalo; Jean-Charles Bouhet; Khaled Mohamed; and Mathieu Robert | 1 | J. Compos. Constr | 2017 | 869 | 16 | Glass | E-CR glass | Vinyl ester | Notreported | 112.8 | Notreported | 100 | 81.8 | Notreported | 0 | 12.7 | Notreported | Notreported | No rib | sand coated | 0.15 | ASTM D570 | 60 degrees celsius | Notreported | Pultrall, Thetford Mines, Quebec, Canada | SMD | SMD | Water absorption | SMD | 6 | SMD | 1281.5 | 2.754584 | Tensile strength | 61.3 | 0.6525285 | Tensile modulus | 2.1 | 4.761905 | Tensile deformation | SMD | SMD | SMD | SMD | SMD | SMD | 60 | SMD | 24 | SMD | SMD | SMD | SMD | SMD | SMD | SMD | distilled water | Notreported | 0 | SMD | SMD | SMD | SMD | SMD | SMD | SMD | SMD | SMD | SMD | SMD | SMD | SMD | SMD | SMD | SMD | SMD | SMD | SMD | SMD | SMD | SMD | SMD | SMD | SMD | SMD | SMD | SMD | SMD | SMD | SMD | SMD | oven: 60, 24hour | SMD | SMD | SMD | SMD | SMD | SMD | SMD | SMD | SMD | SMD | SMD | SMD | SMD | SMD | 15 | 0.12 | 16.66667 | SMD | SMD | SMD | SMD | SMD | SMD | SMD | SMD | SMD | SMD |  | SMD | SMD | SMD | SMD | SMD | SMD |  |  |  |  | error |  | 0 | 0 | 0 | 0 | 0 | 0 | 0 | 0 | 0 | 0 | 0 | 0 | 0 | 0 | 0 | 0 | 0 | 0 | 0 | 0 | 0
1 | Effects of Diameter on the Durability of Glass Fiber–Reinforced Polymer Bars Conditioned in Alkaline Solution | Brahim Benmokrane; Allan Manalo; Jean-Charles Bouhet; Khaled Mohamed; and Mathieu Robert | 1 | J. Compos. Constr | 2017 | 870 | 17 | Glass | E-CR glass | Vinyl ester | Notreported | 109.6 | Notreported | 100 | 82.6 | Notreported | 0 | 15.9 | Notreported | Notreported | No rib | sand coated | 0.14 | ASTM D570 | 60 degrees celsius | Notreported | Pultrall, Thetford Mines, Quebec, Canada | SMD | SMD | Water absorption | SMD | 6 | SMD | 1237.4 | 2.691127 | Tensile strength | 60 | 2.166667 | Tensile modulus | 2.1 | 4.761905 | Tensile deformation | SMD | SMD | SMD | SMD | SMD | SMD | 60 | SMD | 24 | SMD | SMD | SMD | SMD | SMD | SMD | SMD | distilled water | Notreported | 0 | SMD | SMD | SMD | SMD | SMD | SMD | SMD | SMD | SMD | SMD | SMD | SMD | SMD | SMD | SMD | SMD | SMD | SMD | SMD | SMD | SMD | SMD | SMD | SMD | SMD | SMD | SMD | SMD | SMD | SMD | SMD | SMD | oven: 60, 24hour | SMD | SMD | SMD | SMD | SMD | SMD | SMD | SMD | SMD | SMD | SMD | SMD | SMD | SMD | 15 | 0.1 | 10 | SMD | SMD | SMD | SMD | SMD | SMD | SMD | SMD | SMD | SMD |  | SMD | SMD | SMD | SMD | SMD | SMD |  |  |  |  | error |  | 0 | 0 | 0 | 0 | 0 | 0 | 0 | 0 | 0 | 0 | 0 | 0 | 0 | 0 | 0 | 0 | 0 | 0 | 0 | 0 | 0
1 | Effects of Diameter on the Durability of Glass Fiber–Reinforced Polymer Bars Conditioned in Alkaline Solution | Brahim Benmokrane; Allan Manalo; Jean-Charles Bouhet; Khaled Mohamed; and Mathieu Robert | 1 | J. Compos. Constr | 2017 | 871 | 18 | Glass | E-CR glass | Vinyl ester | Notreported | 105.2 | Notreported | 100 | 82.7 | Notreported | 0 | 19.1 | Notreported | Notreported | No rib | sand coated | 0.04 | ASTM D570 | 60 degrees celsius | Notreported | Pultrall, Thetford Mines, Quebec, Canada | SMD | SMD | Water absorption | SMD | 6 | SMD | 1270 | 2.472441 | Tensile strength | 60.5 | 0.8264463 | Tensile modulus | 2.1 | 4.761905 | Tensile deformation | SMD | SMD | SMD | SMD | SMD | SMD | 60 | SMD | 24 | SMD | SMD | SMD | SMD | SMD | SMD | SMD | distilled water | Notreported | 0 | SMD | SMD | SMD | SMD | SMD | SMD | SMD | SMD | SMD | SMD | SMD | SMD | SMD | SMD | SMD | SMD | SMD | SMD | SMD | SMD | SMD | SMD | SMD | SMD | SMD | SMD | SMD | SMD | SMD | SMD | SMD | SMD | oven: 60, 24hour | SMD | SMD | SMD | SMD | SMD | SMD | SMD | SMD | SMD | SMD | SMD | SMD | SMD | SMD | 15 | 0.02 | 0 | SMD | SMD | SMD | SMD | SMD | SMD | SMD | SMD | SMD | SMD |  | SMD | SMD | SMD | SMD | SMD | SMD |  |  |  |  | error |  | 0 | 0 | 0 | 0 | 0 | 0 | 0 | 0 | 0 | 0 | 0 | 0 | 0 | 0 | 0 | 0 | 0 | 0 | 0 | 0 | 0
1 | Effects of Diameter on the Durability of Glass Fiber–Reinforced Polymer Bars Conditioned in Alkaline Solution | Brahim Benmokrane; Allan Manalo; Jean-Charles Bouhet; Khaled Mohamed; and Mathieu Robert | 1 | J. Compos. Constr | 2017 | 872 | 19 | Glass | E-CR glass | Vinyl ester | Notreported | 124.8 | Notreported | 100 | 83 | Notreported | 0 | 25.4 | Notreported | Notreported | No rib | sand coated | 0.04 | ASTM D570 | 60 degrees celsius | Notreported | Pultrall, Thetford Mines, Quebec, Canada | SMD | SMD | Water absorption | SMD | 6 | SMD | 1271 | 2.352478 | Tensile strength | 61.8 | 0.4854369 | Tensile modulus | 2.1 | 4.761905 | Tensile deformation | SMD | SMD | SMD | SMD | SMD | SMD | 60 | SMD | 24 | SMD | SMD | SMD | SMD | SMD | SMD | SMD | distilled water | Notreported | 0 | SMD | SMD | SMD | SMD | SMD | SMD | SMD | SMD | SMD | SMD | SMD | SMD | SMD | SMD | SMD | SMD | SMD | SMD | SMD | SMD | SMD | SMD | SMD | SMD | SMD | SMD | SMD | SMD | SMD | SMD | SMD | SMD | oven: 60, 24hour | SMD | SMD | SMD | SMD | SMD | SMD | SMD | SMD | SMD | SMD | SMD | SMD | SMD | SMD | 15 | 0.02 | 0 | SMD | SMD | SMD | SMD | SMD | SMD | SMD | SMD | SMD | SMD |  | SMD | SMD | SMD | SMD | SMD | SMD |  |  |  |  | error |  | 0 | 0 | 0 | 0 | 0 | 0 | 0 | 0 | 0 | 0 | 0 | 0 | 0 | 0 | 0 | 0 | 0 | 0 | 0 | 0 | 0
1 | Performance evaluation and microstructural characterization of GFRP bars in seawater-contaminated concrete | Hilal El-Hassan, Tamer El-Maaddawy, Abdelrahman Al-Sallamin, Abdullah Al-Saidy | 1 | Construction and Building Materials | 2017 | 873 | 1 | Glass | Notreported | Epoxy | Notreported | 101 | 106 | Notreported | 79 | Notreported | 0.1 | 7.2,8 | 45 | Notreported | helically wrapped | sand coated | Notreported | Notreported | SMD | Notreported | Notreported | SMD | SMD | Tensile | SMD | Notreported | SMD | 816 | Notreported | SMD | 53 | Notreported | SMD | Notreported | Notreported | SMD | FIG10A,X3500 | FIG9A,X2000 | SMD | SMD | FIG18A | SMD | 20 | SMD | 3600 | SMD | cement: 400, fine aggregate: 580, coarse aggregate: 1160, seawater: 200, w/c=0.5 | Notreported | 40 | 0 | 21 | SMD | tap water | Notreported | Notreported | SMD | SMD | SMD | SMD | SMD | SMD | SMD | SMD | SMD | SMD | SMD | SMD | SMD | SMD | SMD | SMD | SMD | SMD | SMD | SMD | SMD | SMD | SMD | SMD | SMD | SMD | SMD | SMD | SMD | SMD | SMD | SMD | Notreported | SMD | Notreported | 794.46676 | Notreported | SMD | 97.36% | Notreported | Notreported | SMD | Notreported | Notreported | Notreported | SMD | Notreported | SMD | SMD | SMD | SMD | SMD | SMD | SMD | SMD | SMD | SMD | SMD | SMD | SMD |  | SMD | SMD | SMD | SMD | SMD | SMD |  |  | SMD |  |  |  | 0 | 0 | 0 | 0 | 0 | 0 | 0 | 0 | 0 | 0 | 0 | 0 | 0 | 0 | 0 | 0 | 0 | 0 | 0 | 0 | 0
1 | Performance evaluation and microstructural characterization of GFRP bars in seawater-contaminated concrete | Hilal El-Hassan, Tamer El-Maaddawy, Abdelrahman Al-Sallamin, Abdullah Al-Saidy | 1 | Construction and Building Materials | 2017 | 874 | 2 | Glass | Notreported | Epoxy | Notreported | 101 | 106 | Notreported | 79 | Notreported | 0.1 | 7.2,8 | 45 | Notreported | helically wrapped | sand coated | Notreported | Notreported | SMD | Notreported | Notreported | SMD | SMD | Tensile | SMD | Notreported | SMD | 816 | Notreported | SMD | 53 | Notreported | SMD | Notreported | Notreported | SMD | FIG10A,X3500 | FIG9A,X2000 | SMD | SMD | FIG18A | SMD | 40 | SMD | 3600 | SMD | cement: 400, fine aggregate: 580, coarse aggregate: 1160, seawater: 200, w/c=0.5 | Notreported | 40 | 0 | 21 | SMD | tap water | Notreported | Notreported | SMD | SMD | SMD | SMD | SMD | SMD | SMD | SMD | SMD | SMD | SMD | SMD | SMD | SMD | SMD | SMD | SMD | SMD | SMD | SMD | SMD | SMD | SMD | SMD | SMD | SMD | SMD | SMD | SMD | SMD | SMD | SMD | Notreported | SMD | Notreported | 746.28807 | Notreported | SMD | 91.46% | Notreported | Notreported | SMD | Notreported | Notreported | Notreported | SMD | Notreported | SMD | SMD | SMD | SMD | SMD | SMD | SMD | SMD | SMD | SMD | SMD | SMD | SMD |  | SMD | SMD | SMD | FIG14A,X3500 | FIG13A,X2000 | SMD |  |  | SMD |  |  |  | 0 | 0 | 0 | 0 | 0 | 0 | 0 | 0 | 0 | 0 | 0 | 0 | 0 | 0 | 0 | 0 | 0 | 0 | 0 | 0 | 0
1 | Performance evaluation and microstructural characterization of GFRP bars in seawater-contaminated concrete | Hilal El-Hassan, Tamer El-Maaddawy, Abdelrahman Al-Sallamin, Abdullah Al-Saidy | 1 | Construction and Building Materials | 2017 | 875 | 3 | Glass | Notreported | Epoxy | Notreported | 101 | 106 | Notreported | 79 | Notreported | 0.1 | 7.2,8 | 45 | Notreported | helically wrapped | sand coated | Notreported | Notreported | SMD | Notreported | Notreported | SMD | SMD | Tensile | SMD | Notreported | SMD | 816 | Notreported | SMD | 53 | Notreported | SMD | Notreported | Notreported | SMD | FIG10A,X3500 | FIG9A,X2000 | SMD | SMD | FIG18A | SMD | 60 | SMD | 3600 | SMD | cement: 400, fine aggregate: 580, coarse aggregate: 1160, seawater: 200, w/c=0.5 | Notreported | 40 | 0 | 21 | SMD | tap water | Notreported | Notreported | SMD | SMD | SMD | SMD | SMD | SMD | SMD | SMD | SMD | SMD | SMD | SMD | SMD | SMD | SMD | SMD | SMD | SMD | SMD | SMD | SMD | SMD | SMD | SMD | SMD | SMD | SMD | SMD | SMD | SMD | SMD | SMD | Notreported | SMD | Notreported | 730.22851 | Notreported | SMD | 89.49% | Notreported | Notreported | SMD | Notreported | Notreported | Notreported | SMD | Notreported | SMD | SMD | SMD | SMD | SMD | SMD | SMD | SMD | SMD | SMD | SMD | SMD | SMD |  | SMD | SMD | SMD | SMD | SMD | SMD |  |  | SMD |  |  |  | 0 | 0 | 0 | 0 | 0 | 0 | 0 | 0 | 0 | 0 | 0 | 0 | 0 | 0 | 0 | 0 | 0 | 0 | 0 | 0 | 0
1 | Performance evaluation and microstructural characterization of GFRP bars in seawater-contaminated concrete | Hilal El-Hassan, Tamer El-Maaddawy, Abdelrahman Al-Sallamin, Abdullah Al-Saidy | 1 | Construction and Building Materials | 2017 | 876 | 4 | Glass | Notreported | Epoxy | Notreported | 101 | 106 | Notreported | 79 | Notreported | 0.1 | 7.2,8 | 45 | Notreported | helically wrapped | sand coated | Notreported | Notreported | SMD | Notreported | Notreported | SMD | SMD | Tensile | SMD | Notreported | SMD | 816 | Notreported | SMD | 53 | Notreported | SMD | Notreported | Notreported | SMD | FIG10A,X3500 | FIG9A,X2000 | SMD | SMD | FIG18A | SMD | 20 | SMD | 7200 | SMD | cement: 400, fine aggregate: 580, coarse aggregate: 1160, seawater: 200, w/c=0.5 | Notreported | 40 | 0 | 21 | SMD | tap water | Notreported | Notreported | SMD | SMD | SMD | SMD | SMD | SMD | SMD | SMD | SMD | SMD | SMD | SMD | SMD | SMD | SMD | SMD | SMD | SMD | SMD | SMD | SMD | SMD | SMD | SMD | SMD | SMD | SMD | SMD | SMD | SMD | SMD | SMD | Notreported | SMD | Notreported | 801.46708 | Notreported | SMD | 98.22% | Notreported | Notreported | SMD | Notreported | Notreported | Notreported | SMD | Notreported | SMD | SMD | SMD | SMD | SMD | SMD | SMD | SMD | SMD | SMD | SMD | SMD | SMD |  | SMD | SMD | SMD | SMD | SMD | SMD |  |  | FIG18A |  |  |  | 0 | 0 | 0 | 0 | 0 | 0 | 0 | 0 | 0 | 0 | 0 | 0 | 0 | 0 | 0 | 0 | 0 | 0 | 0 | 0 | 0
1 | Performance evaluation and microstructural characterization of GFRP bars in seawater-contaminated concrete | Hilal El-Hassan, Tamer El-Maaddawy, Abdelrahman Al-Sallamin, Abdullah Al-Saidy | 1 | Construction and Building Materials | 2017 | 877 | 5 | Glass | Notreported | Epoxy | Notreported | 101 | 106 | Notreported | 79 | Notreported | 0.1 | 7.2,8 | 45 | Notreported | helically wrapped | sand coated | Notreported | Notreported | SMD | Notreported | Notreported | SMD | SMD | Tensile | SMD | Notreported | SMD | 816 | Notreported | SMD | 53 | Notreported | SMD | Notreported | Notreported | SMD | FIG10A,X3500 | FIG9A,X2000 | SMD | SMD | FIG18A | SMD | 40 | SMD | 7200 | SMD | cement: 400, fine aggregate: 580, coarse aggregate: 1160, seawater: 200, w/c=0.5 | Notreported | 40 | 0 | 21 | SMD | tap water | Notreported | Notreported | SMD | SMD | SMD | SMD | SMD | SMD | SMD | SMD | SMD | SMD | SMD | SMD | SMD | SMD | SMD | SMD | SMD | SMD | SMD | SMD | SMD | SMD | SMD | SMD | SMD | SMD | SMD | SMD | SMD | SMD | SMD | SMD | Notreported | SMD | Notreported | 766.87726 | Notreported | SMD | 93.98% | Notreported | Notreported | SMD | Notreported | Notreported | Notreported | SMD | Notreported | SMD | SMD | SMD | SMD | SMD | SMD | SMD | SMD | SMD | SMD | SMD | SMD | SMD |  | SMD | SMD | SMD | FIG14B,X3500 | FIG13B,X2000 | SMD |  |  | FIG18A |  |  |  | 0 | 0 | 0 | 0 | 0 | 0 | 0 | 0 | 0 | 0 | 0 | 0 | 0 | 0 | 0 | 0 | 0 | 0 | 0 | 0 | 0
1 | Performance evaluation and microstructural characterization of GFRP bars in seawater-contaminated concrete | Hilal El-Hassan, Tamer El-Maaddawy, Abdelrahman Al-Sallamin, Abdullah Al-Saidy | 1 | Construction and Building Materials | 2017 | 878 | 6 | Glass | Notreported | Epoxy | Notreported | 101 | 106 | Notreported | 79 | Notreported | 0.1 | 7.2,8 | 45 | Notreported | helically wrapped | sand coated | Notreported | Notreported | SMD | Notreported | Notreported | SMD | SMD | Tensile | SMD | Notreported | SMD | 816 | Notreported | SMD | 53 | Notreported | SMD | Notreported | Notreported | SMD | FIG10A,X3500 | FIG9A,X2000 | SMD | SMD | FIG18A | SMD | 60 | SMD | 7200 | SMD | cement: 400, fine aggregate: 580, coarse aggregate: 1160, seawater: 200, w/c=0.5 | Notreported | 40 | 0 | 21 | SMD | tap water | Notreported | Notreported | SMD | SMD | SMD | SMD | SMD | SMD | SMD | SMD | SMD | SMD | SMD | SMD | SMD | SMD | SMD | SMD | SMD | SMD | SMD | SMD | SMD | SMD | SMD | SMD | SMD | SMD | SMD | SMD | SMD | SMD | SMD | SMD | Notreported | SMD | Notreported | 762.34764 | Notreported | SMD | 93.42% | Notreported | Notreported | SMD | Notreported | Notreported | Notreported | SMD | Notreported | SMD | SMD | SMD | SMD | SMD | SMD | SMD | SMD | SMD | SMD | SMD | SMD | SMD |  | SMD | SMD | SMD | SMD | SMD | SMD |  |  | FIG18A |  |  |  | 0 | 0 | 0 | 0 | 0 | 0 | 0 | 0 | 0 | 0 | 0 | 0 | 0 | 0 | 0 | 0 | 0 | 0 | 0 | 0 | 0
1 | Performance evaluation and microstructural characterization of GFRP bars in seawater-contaminated concrete | Hilal El-Hassan, Tamer El-Maaddawy, Abdelrahman Al-Sallamin, Abdullah Al-Saidy | 1 | Construction and Building Materials | 2017 | 879 | 7 | Glass | Notreported | Epoxy | Notreported | 101 | 106 | Notreported | 79 | Notreported | 0.1 | 7.2,8 | 45 | Notreported | helically wrapped | sand coated | Notreported | Notreported | SMD | Notreported | Notreported | SMD | SMD | Tensile | SMD | Notreported | SMD | 816 | Notreported | SMD | 53 | Notreported | SMD | Notreported | Notreported | SMD | FIG10A,X3500 | FIG9A,X2000 | SMD | SMD | FIG18A | SMD | 20 | SMD | 10800 | SMD | cement: 400, fine aggregate: 580, coarse aggregate: 1160, seawater: 200, w/c=0.5 | Notreported | 40 | 0 | 21 | SMD | tap water | Notreported | Notreported | SMD | SMD | SMD | SMD | SMD | SMD | SMD | SMD | SMD | SMD | SMD | SMD | SMD | SMD | SMD | SMD | SMD | SMD | SMD | SMD | SMD | SMD | SMD | SMD | SMD | SMD | SMD | SMD | SMD | SMD | SMD | SMD | Notreported | SMD | Notreported | 801.46708 | Notreported | SMD | 98.22% | Notreported | Notreported | SMD | Notreported | Notreported | Notreported | SMD | Notreported | SMD | SMD | SMD | SMD | SMD | SMD | SMD | SMD | SMD | SMD | SMD | SMD | SMD |  | SMD | SMD | SMD | FIG10B,X3500 | FIG9B,X2000 | SMD |  |  | SMD |  |  |  | 0 | 0 | 0 | 0 | 0 | 0 | 0 | 0 | 0 | 0 | 0 | 0 | 0 | 0 | 0 | 0 | 0 | 0 | 0 | 0 | 0
1 | Performance evaluation and microstructural characterization of GFRP bars in seawater-contaminated concrete | Hilal El-Hassan, Tamer El-Maaddawy, Abdelrahman Al-Sallamin, Abdullah Al-Saidy | 1 | Construction and Building Materials | 2017 | 880 | 8 | Glass | Notreported | Epoxy | Notreported | 101 | 106 | Notreported | 79 | Notreported | 0.1 | 7.2,8 | 45 | Notreported | helically wrapped | sand coated | Notreported | Notreported | SMD | Notreported | Notreported | SMD | SMD | Tensile | SMD | Notreported | SMD | 816 | Notreported | SMD | 53 | Notreported | SMD | Notreported | Notreported | SMD | FIG10A,X3500 | FIG9A,X2000 | SMD | SMD | FIG18A | SMD | 40 | SMD | 10800 | SMD | cement: 400, fine aggregate: 580, coarse aggregate: 1160, seawater: 200, w/c=0.5 | Notreported | 40 | 0 | 21 | SMD | tap water | Notreported | Notreported | SMD | SMD | SMD | SMD | SMD | SMD | SMD | SMD | SMD | SMD | SMD | SMD | SMD | SMD | SMD | SMD | SMD | SMD | SMD | SMD | SMD | SMD | SMD | SMD | SMD | SMD | SMD | SMD | SMD | SMD | SMD | SMD | Notreported | SMD | Notreported | 746.28807 | Notreported | SMD | 91.46% | Notreported | Notreported | SMD | Notreported | Notreported | Notreported | SMD | Notreported | SMD | SMD | SMD | SMD | SMD | SMD | SMD | SMD | SMD | SMD | SMD | SMD | SMD |  | SMD | SMD | SMD | FIG10C,X3500 | FIG9C,X2000 | SMD |  |  | SMD |  |  |  | 0 | 0 | 0 | 0 | 0 | 0 | 0 | 0 | 0 | 0 | 0 | 0 | 0 | 0 | 0 | 0 | 0 | 0 | 0 | 0 | 0
1 | Performance evaluation and microstructural characterization of GFRP bars in seawater-contaminated concrete | Hilal El-Hassan, Tamer El-Maaddawy, Abdelrahman Al-Sallamin, Abdullah Al-Saidy | 1 | Construction and Building Materials | 2017 | 881 | 9 | Glass | Notreported | Epoxy | Notreported | 101 | 106 | Notreported | 79 | Notreported | 0.1 | 7.2,8 | 45 | Notreported | helically wrapped | sand coated | Notreported | Notreported | SMD | Notreported | Notreported | SMD | SMD | Tensile | SMD | Notreported | SMD | 816 | Notreported | SMD | 53 | Notreported | SMD | Notreported | Notreported | SMD | FIG10A,X3500 | FIG9A,X2000 | SMD | SMD | FIG18A | SMD | 60 | SMD | 10800 | SMD | cement: 400, fine aggregate: 580, coarse aggregate: 1160, seawater: 200, w/c=0.5 | Notreported | 40 | 0 | 21 | SMD | tap water | Notreported | Notreported | SMD | SMD | SMD | SMD | SMD | SMD | SMD | SMD | SMD | SMD | SMD | SMD | SMD | SMD | SMD | SMD | SMD | SMD | SMD | SMD | SMD | SMD | SMD | SMD | SMD | SMD | SMD | SMD | SMD | SMD | SMD | SMD | Notreported | SMD | Notreported | 689.05015 | Notreported | SMD | 84.44% | Notreported | Notreported | SMD | Notreported | Notreported | Notreported | SMD | Notreported | SMD | SMD | SMD | SMD | SMD | SMD | SMD | SMD | SMD | SMD | SMD | SMD | SMD |  | SMD | SMD | SMD | FIG10D,X3500 | FIG9D,X2000 | SMD |  |  | SMD |  |  |  | 0 | 0 | 0 | 0 | 0 | 0 | 0 | 0 | 0 | 0 | 0 | 0 | 0 | 0 | 0 | 0 | 0 | 0 | 0 | 0 | 0
1 | Performance evaluation and microstructural characterization of GFRP bars in seawater-contaminated concrete | Hilal El-Hassan, Tamer El-Maaddawy, Abdelrahman Al-Sallamin, Abdullah Al-Saidy | 1 | Construction and Building Materials | 2017 | 882 | 10 | Glass | Notreported | Epoxy | Notreported | 125 | 125 | Notreported | 75 | Notreported | 0.23 | 8,9 | 54 | Notreported | helically wounded | Smooth | Notreported | Notreported | SMD | Notreported | Notreported | SMD | SMD | Tensile | SMD | Notreported | SMD | 1321 | Notreported | SMD | 53 | Notreported | SMD | Notreported | Notreported | SMD | FIG12A,X3500 | FIG11A,X2000 | SMD | SMD | FIG18B | SMD | 20 | SMD | 3600 | SMD | cement: 400, fine aggregate: 580, coarse aggregate: 1160, seawater: 200, w/c=0.5 | Notreported | 40 | 0 | 20.5 | SMD | tap water | Notreported | Notreported | SMD | SMD | SMD | SMD | SMD | SMD | SMD | SMD | SMD | SMD | SMD | SMD | SMD | SMD | SMD | SMD | SMD | SMD | SMD | SMD | SMD | SMD | SMD | SMD | SMD | SMD | SMD | SMD | SMD | SMD | SMD | SMD | Notreported | SMD | Notreported | 1069.95002 | Notreported | SMD | 81% | Notreported | Notreported | SMD | Notreported | Notreported | Notreported | SMD | Notreported | SMD | SMD | SMD | SMD | SMD | SMD | SMD | SMD | SMD | SMD | SMD | SMD | SMD |  | SMD | SMD | SMD | SMD | SMD | SMD |  |  | SMD |  |  |  | 0 | 0 | 0 | 0 | 0 | 0 | 0 | 0 | 0 | 0 | 0 | 0 | 0 | 0 | 0 | 0 | 0 | 0 | 0 | 0 | 0
1 | Performance evaluation and microstructural characterization of GFRP bars in seawater-contaminated concrete | Hilal El-Hassan, Tamer El-Maaddawy, Abdelrahman Al-Sallamin, Abdullah Al-Saidy | 1 | Construction and Building Materials | 2017 | 883 | 11 | Glass | Notreported | Epoxy | Notreported | 125 | 125 | Notreported | 75 | Notreported | 0.23 | 8,9 | 54 | Notreported | helically wounded | Smooth | Notreported | Notreported | SMD | Notreported | Notreported | SMD | SMD | Tensile | SMD | Notreported | SMD | 1321 | Notreported | SMD | 53 | Notreported | SMD | Notreported | Notreported | SMD | FIG12A,X3500 | FIG11A,X2000 | SMD | SMD | FIG18B | SMD | 40 | SMD | 3600 | SMD | cement: 400, fine aggregate: 580, coarse aggregate: 1160, seawater: 200, w/c=0.5 | Notreported | 40 | 0 | 20.5 | SMD | tap water | Notreported | Notreported | SMD | SMD | SMD | SMD | SMD | SMD | SMD | SMD | SMD | SMD | SMD | SMD | SMD | SMD | SMD | SMD | SMD | SMD | SMD | SMD | SMD | SMD | SMD | SMD | SMD | SMD | SMD | SMD | SMD | SMD | SMD | SMD | Notreported | SMD | Notreported | 1012.71209 | Notreported | SMD | 76.66% | Notreported | Notreported | SMD | Notreported | Notreported | Notreported | SMD | Notreported | SMD | SMD | SMD | SMD | SMD | SMD | SMD | SMD | SMD | SMD | SMD | SMD | SMD |  | SMD | SMD | SMD | FIG16A,X3500 | FIG15A,X2000 | SMD |  |  | SMD |  |  |  | 0 | 0 | 0 | 0 | 0 | 0 | 0 | 0 | 0 | 0 | 0 | 0 | 0 | 0 | 0 | 0 | 0 | 0 | 0 | 0 | 0
1 | Performance evaluation and microstructural characterization of GFRP bars in seawater-contaminated concrete | Hilal El-Hassan, Tamer El-Maaddawy, Abdelrahman Al-Sallamin, Abdullah Al-Saidy | 1 | Construction and Building Materials | 2017 | 884 | 12 | Glass | Notreported | Epoxy | Notreported | 125 | 125 | Notreported | 75 | Notreported | 0.23 | 8,9 | 54 | Notreported | helically wounded | Smooth | Notreported | Notreported | SMD | Notreported | Notreported | SMD | SMD | Tensile | SMD | Notreported | SMD | 1321 | Notreported | SMD | 53 | Notreported | SMD | Notreported | Notreported | SMD | FIG12A,X3500 | FIG11A,X2000 | SMD | SMD | FIG18B | SMD | 60 | SMD | 3600 | SMD | cement: 400, fine aggregate: 580, coarse aggregate: 1160, seawater: 200, w/c=0.5 | Notreported | 40 | 0 | 20.5 | SMD | tap water | Notreported | Notreported | SMD | SMD | SMD | SMD | SMD | SMD | SMD | SMD | SMD | SMD | SMD | SMD | SMD | SMD | SMD | SMD | SMD | SMD | SMD | SMD | SMD | SMD | SMD | SMD | SMD | SMD | SMD | SMD | SMD | SMD | SMD | SMD | Notreported | SMD | Notreported | 934.4732 | Notreported | SMD | 70.74% | Notreported | Notreported | SMD | Notreported | Notreported | Notreported | SMD | Notreported | SMD | SMD | SMD | SMD | SMD | SMD | SMD | SMD | SMD | SMD | SMD | SMD | SMD |  | SMD | SMD | SMD | SMD | SMD | SMD |  |  | SMD |  |  |  | 0 | 0 | 0 | 0 | 0 | 0 | 0 | 0 | 0 | 0 | 0 | 0 | 0 | 0 | 0 | 0 | 0 | 0 | 0 | 0 | 0
1 | Performance evaluation and microstructural characterization of GFRP bars in seawater-contaminated concrete | Hilal El-Hassan, Tamer El-Maaddawy, Abdelrahman Al-Sallamin, Abdullah Al-Saidy | 1 | Construction and Building Materials | 2017 | 885 | 13 | Glass | Notreported | Epoxy | Notreported | 125 | 125 | Notreported | 75 | Notreported | 0.23 | 8,9 | 54 | Notreported | helically wounded | Smooth | Notreported | Notreported | SMD | Notreported | Notreported | SMD | SMD | Tensile | SMD | Notreported | SMD | 1321 | Notreported | SMD | 53 | Notreported | SMD | Notreported | Notreported | SMD | FIG12A,X3500 | FIG11A,X2000 | SMD | SMD | FIG18B | SMD | 20 | SMD | 7200 | SMD | cement: 400, fine aggregate: 580, coarse aggregate: 1160, seawater: 200, w/c=0.5 | Notreported | 40 | 0 | 20.5 | SMD | tap water | Notreported | Notreported | SMD | SMD | SMD | SMD | SMD | SMD | SMD | SMD | SMD | SMD | SMD | SMD | SMD | SMD | SMD | SMD | SMD | SMD | SMD | SMD | SMD | SMD | SMD | SMD | SMD | SMD | SMD | SMD | SMD | SMD | SMD | SMD | Notreported | SMD | Notreported | 1033.30128 | Notreported | SMD | 78.22% | Notreported | Notreported | SMD | Notreported | Notreported | Notreported | SMD | Notreported | SMD | SMD | SMD | SMD | SMD | SMD | SMD | SMD | SMD | SMD | SMD | SMD | SMD |  | SMD | SMD | SMD | SMD | SMD | SMD |  |  | FIG18B |  |  |  | 0 | 0 | 0 | 0 | 0 | 0 | 0 | 0 | 0 | 0 | 0 | 0 | 0 | 0 | 0 | 0 | 0 | 0 | 0 | 0 | 0
1 | Performance evaluation and microstructural characterization of GFRP bars in seawater-contaminated concrete | Hilal El-Hassan, Tamer El-Maaddawy, Abdelrahman Al-Sallamin, Abdullah Al-Saidy | 1 | Construction and Building Materials | 2017 | 886 | 14 | Glass | Notreported | Epoxy | Notreported | 125 | 125 | Notreported | 75 | Notreported | 0.23 | 8,9 | 54 | Notreported | helically wounded | Smooth | Notreported | Notreported | SMD | Notreported | Notreported | SMD | SMD | Tensile | SMD | Notreported | SMD | 1321 | Notreported | SMD | 53 | Notreported | SMD | Notreported | Notreported | SMD | FIG12A,X3500 | FIG11A,X2000 | SMD | SMD | FIG18B | SMD | 40 | SMD | 7200 | SMD | cement: 400, fine aggregate: 580, coarse aggregate: 1160, seawater: 200, w/c=0.5 | Notreported | 40 | 0 | 20.5 | SMD | tap water | Notreported | Notreported | SMD | SMD | SMD | SMD | SMD | SMD | SMD | SMD | SMD | SMD | SMD | SMD | SMD | SMD | SMD | SMD | SMD | SMD | SMD | SMD | SMD | SMD | SMD | SMD | SMD | SMD | SMD | SMD | SMD | SMD | SMD | SMD | Notreported | SMD | Notreported | 870.23495 | Notreported | SMD | 65.88% | Notreported | Notreported | SMD | Notreported | Notreported | Notreported | SMD | Notreported | SMD | SMD | SMD | SMD | SMD | SMD | SMD | SMD | SMD | SMD | SMD | SMD | SMD |  | SMD | SMD | SMD | FIG16B,X3500 | FIG15B,X2000 | SMD |  |  | FIG18B |  |  |  | 0 | 0 | 0 | 0 | 0 | 0 | 0 | 0 | 0 | 0 | 0 | 0 | 0 | 0 | 0 | 0 | 0 | 0 | 0 | 0 | 0
1 | Performance evaluation and microstructural characterization of GFRP bars in seawater-contaminated concrete | Hilal El-Hassan, Tamer El-Maaddawy, Abdelrahman Al-Sallamin, Abdullah Al-Saidy | 1 | Construction and Building Materials | 2017 | 887 | 15 | Glass | Notreported | Epoxy | Notreported | 125 | 125 | Notreported | 75 | Notreported | 0.23 | 8,9 | 54 | Notreported | helically wounded | Smooth | Notreported | Notreported | SMD | Notreported | Notreported | SMD | SMD | Tensile | SMD | Notreported | SMD | 1321 | Notreported | SMD | 53 | Notreported | SMD | Notreported | Notreported | SMD | FIG12A,X3500 | FIG11A,X2000 | SMD | SMD | FIG18B | SMD | 60 | SMD | 7200 | SMD | cement: 400, fine aggregate: 580, coarse aggregate: 1160, seawater: 200, w/c=0.5 | Notreported | 40 | 0 | 20.5 | SMD | tap water | Notreported | Notreported | SMD | SMD | SMD | SMD | SMD | SMD | SMD | SMD | SMD | SMD | SMD | SMD | SMD | SMD | SMD | SMD | SMD | SMD | SMD | SMD | SMD | SMD | SMD | SMD | SMD | SMD | SMD | SMD | SMD | SMD | SMD | SMD | Notreported | SMD | Notreported | 658.98994 | Notreported | SMD | 49.89% | Notreported | Notreported | SMD | Notreported | Notreported | Notreported | SMD | Notreported | SMD | SMD | SMD | SMD | SMD | SMD | SMD | SMD | SMD | SMD | SMD | SMD | SMD |  | SMD | SMD | SMD | SMD | SMD | SMD |  |  | FIG18B |  |  |  | 0 | 0 | 0 | 0 | 0 | 0 | 0 | 0 | 0 | 0 | 0 | 0 | 0 | 0 | 0 | 0 | 0 | 0 | 0 | 0 | 0
1 | Performance evaluation and microstructural characterization of GFRP bars in seawater-contaminated concrete | Hilal El-Hassan, Tamer El-Maaddawy, Abdelrahman Al-Sallamin, Abdullah Al-Saidy | 1 | Construction and Building Materials | 2017 | 888 | 16 | Glass | Notreported | Epoxy | Notreported | 125 | 125 | Notreported | 75 | Notreported | 0.23 | 8,9 | 54 | Notreported | helically wounded | Smooth | Notreported | Notreported | SMD | Notreported | Notreported | SMD | SMD | Tensile | SMD | Notreported | SMD | 1321 | Notreported | SMD | 53 | Notreported | SMD | Notreported | Notreported | SMD | FIG12A,X3500 | FIG11A,X2000 | SMD | SMD | FIG18B | SMD | 20 | SMD | 10800 | SMD | cement: 400, fine aggregate: 580, coarse aggregate: 1160, seawater: 200, w/c=0.5 | Notreported | 40 | 0 | 20.5 | SMD | tap water | Notreported | Notreported | SMD | SMD | SMD | SMD | SMD | SMD | SMD | SMD | SMD | SMD | SMD | SMD | SMD | SMD | SMD | SMD | SMD | SMD | SMD | SMD | SMD | SMD | SMD | SMD | SMD | SMD | SMD | SMD | SMD | SMD | SMD | SMD | Notreported | SMD | Notreported | 955.47417 | Notreported | SMD | 72.33% | Notreported | Notreported | SMD | Notreported | Notreported | Notreported | SMD | Notreported | SMD | SMD | SMD | SMD | SMD | SMD | SMD | SMD | SMD | SMD | SMD | SMD | SMD |  | SMD | SMD | SMD | FIG12B,X3500 | FIG11B,X2000 | SMD | [6 empty] | 0 | 0 | 0 | 0 | 0 | 0 | 0 | 0 | 0 | 0 | 0 | 0 | 0 | 0 | 0 | 0 | 0 | 0 | 0 | 0 | 0
1 | Performance evaluation and microstructural characterization of GFRP bars in seawater-contaminated concrete | Hilal El-Hassan, Tamer El-Maaddawy, Abdelrahman Al-Sallamin, Abdullah Al-Saidy | 1 | Construction and Building Materials | 2017 | 889 | 17 | Glass | Notreported | Epoxy | Notreported | 125 | 125 | Notreported | 75 | Notreported | 0.23 | 8,9 | 54 | Notreported | helically wounded | Smooth | Notreported | Notreported | SMD | Notreported | Notreported | SMD | SMD | Tensile | SMD | Notreported | SMD | 1321 | Notreported | SMD | 53 | Notreported | SMD | Notreported | Notreported | SMD | FIG12A,X3500 | FIG11A,X2000 | SMD | SMD | FIG18B | SMD | 40 | SMD | 10800 | SMD | cement: 400, fine aggregate: 580, coarse aggregate: 1160, seawater: 200, w/c=0.5 | Notreported | 40 | 0 | 20.5 | SMD | tap water | Notreported | Notreported | SMD | SMD | SMD | SMD | SMD | SMD | SMD | SMD | SMD | SMD | SMD | SMD | SMD | SMD | SMD | SMD | SMD | SMD | SMD | SMD | SMD | SMD | SMD | SMD | SMD | SMD | SMD | SMD | SMD | SMD | SMD | SMD | Notreported | SMD | Notreported | 897.82446 | Notreported | SMD | 67.97% | Notreported | Notreported | SMD | Notreported | Notreported | Notreported | SMD | Notreported | SMD | SMD | SMD | SMD | SMD | SMD | SMD | SMD | SMD | SMD | SMD | SMD | SMD |  | SMD | SMD | SMD | FIG12C,X3500 | FIG11C,X2000 | SMD | [6 empty] | 0 | 0 | 0 | 0 | 0 | 0 | 0 | 0 | 0 | 0 | 0 | 0 | 0 | 0 | 0 | 0 | 0 | 0 | 0 | 0 | 0
1 | Performance evaluation and microstructural characterization of GFRP bars in seawater-contaminated concrete | Hilal El-Hassan, Tamer El-Maaddawy, Abdelrahman Al-Sallamin, Abdullah Al-Saidy | 1 | Construction and Building Materials | 2017 | 890 | 18 | Glass | Notreported | Epoxy | Notreported | 125 | 125 | Notreported | 75 | Notreported | 0.23 | 8,9 | 54 | Notreported | helically wounded | Smooth | Notreported | Notreported | SMD | Notreported | Notreported | SMD | SMD | Tensile | SMD | Notreported | SMD | 1321 | Notreported | SMD | 53 | Notreported | SMD | Notreported | Notreported | SMD | FIG12A,X3500 | FIG11A,X2000 | SMD | SMD | FIG18B | SMD | 60 | SMD | 10800 | SMD | cement: 400, fine aggregate: 580, coarse aggregate: 1160, seawater: 200, w/c=0.5 | Notreported | 40 | 0 | 20.5 | SMD | tap water | Notreported | Notreported | SMD | SMD | SMD | SMD | SMD | SMD | SMD | SMD | SMD | SMD | SMD | SMD | SMD | SMD | SMD | SMD | SMD | SMD | SMD | SMD | SMD | SMD | SMD | SMD | SMD | SMD | SMD | SMD | SMD | SMD | SMD | SMD | Notreported | SMD | Notreported | 696.05047 | Notreported | SMD | 52.69% | Notreported | Notreported | SMD | Notreported | Notreported | Notreported | SMD | Notreported | SMD | SMD | SMD | SMD | SMD | SMD | SMD | SMD | SMD | SMD | SMD | SMD | SMD |  | SMD | SMD | SMD | FIG12D,X3500 | FIG11D,X2000 | SMD | [6 empty] | 0 | 0 | 0 | 0 | 0 | 0 | 0 | 0 | 0 | 0 | 0 | 0 | 0 | 0 | 0 | 0 | 0 | 0 | 0 | 0 | 0
1 | Performance evaluation and microstructural characterization of GFRP bars in seawater-contaminated concrete | Hilal El-Hassan, Tamer El-Maaddawy, Abdelrahman Al-Sallamin, Abdullah Al-Saidy | 1 | Construction and Building Materials | 2017 | 891 | 19 | Glass | Notreported | Epoxy | Notreported | 101 | 106 | Notreported | 79 | Notreported | 0.1 | 7.2,8 | 45 | Notreported | helically wrapped | sand coated | Notreported | Notreported | SMD | Notreported | Notreported | SMD | SMD | Water absorption | SMD | Notreported | SMD | 816 | Notreported | Tensile strength | 53 | Notreported | Tensile modulus | Notreported | Notreported | Tensile deformation | SMD | SMD | SMD | SMD | SMD | SMD | 20 | SMD | 3600 | SMD | cement: 400, fine aggregate: 580, coarse aggregate: 1160, seawater: 200, w/c=0.5 | Notreported | 40 | 0 | 21 | SMD | tap water | Notreported | Notreported | SMD | SMD | SMD | SMD | SMD | SMD | SMD | SMD | SMD | SMD | SMD | SMD | SMD | SMD | SMD | SMD | SMD | SMD | SMD | SMD | SMD | SMD | SMD | SMD | SMD | SMD | SMD | SMD | SMD | SMD | SMD | SMD | oven: 100, 24hour | SMD | SMD | SMD | SMD | SMD | SMD | SMD | SMD | SMD | SMD | SMD | SMD | SMD | SMD | Notreported | -0.00406 | Notreported | SMD | SMD | SMD | SMD | SMD | SMD | SMD | SMD | SMD | SMD |  | SMD | SMD | SMD | SMD | SMD | SMD | [6 empty] | 0 | 0 | 0 | 0 | 0 | 0 | 0 | 0 | 0 | 0 | 0 | 0 | 0 | 0 | 0 | 0 | 0 | 0 | 0 | 0 | 0
1 | Performance evaluation and microstructural characterization of GFRP bars in seawater-contaminated concrete | Hilal El-Hassan, Tamer El-Maaddawy, Abdelrahman Al-Sallamin, Abdullah Al-Saidy | 1 | Construction and Building Materials | 2017 | 892 | 20 | Glass | Notreported | Epoxy | Notreported | 101 | 106 | Notreported | 79 | Notreported | 0.1 | 7.2,8 | 45 | Notreported | helically wrapped | sand coated | Notreported | Notreported | SMD | Notreported | Notreported | SMD | SMD | Water absorption | SMD | Notreported | SMD | 816 | Notreported | Tensile strength | 53 | Notreported | Tensile modulus | Notreported | Notreported | Tensile deformation | SMD | SMD | SMD | SMD | SMD | SMD | 40 | SMD | 3600 | SMD | cement: 400, fine aggregate: 580, coarse aggregate: 1160, seawater: 200, w/c=0.5 | Notreported | 40 | 0 | 21 | SMD | tap water | Notreported | Notreported | SMD | SMD | SMD | SMD | SMD | SMD | SMD | SMD | SMD | SMD | SMD | SMD | SMD | SMD | SMD | SMD | SMD | SMD | SMD | SMD | SMD | SMD | SMD | SMD | SMD | SMD | SMD | SMD | SMD | SMD | SMD | SMD | oven: 100, 24hour | SMD | SMD | SMD | SMD | SMD | SMD | SMD | SMD | SMD | SMD | SMD | SMD | SMD | SMD | Notreported | 0.50623 | Notreported | SMD | SMD | SMD | SMD | SMD | SMD | SMD | SMD | SMD | SMD |  | SMD | SMD | SMD | SMD | SMD | SMD | [6 empty] | 0 | 0 | 0 | 0 | 0 | 0 | 0 | 0 | 0 | 0 | 0 | 0 | 0 | 0 | 0 | 0 | 0 | 0 | 0 | 0 | 0
1 | Performance evaluation and microstructural characterization of GFRP bars in seawater-contaminated concrete | Hilal El-Hassan, Tamer El-Maaddawy, Abdelrahman Al-Sallamin, Abdullah Al-Saidy | 1 | Construction and Building Materials | 2017 | 893 | 21 | Glass | Notreported | Epoxy | Notreported | 101 | 106 | Notreported | 79 | Notreported | 0.1 | 7.2,8 | 45 | Notreported | helically wrapped | sand coated | Notreported | Notreported | SMD | Notreported | Notreported | SMD | SMD | Water absorption | SMD | Notreported | SMD | 816 | Notreported | Tensile strength | 53 | Notreported | Tensile modulus | Notreported | Notreported | Tensile deformation | SMD | SMD | SMD | SMD | SMD | SMD | 60 | SMD | 3600 | SMD | cement: 400, fine aggregate: 580, coarse aggregate: 1160, seawater: 200, w/c=0.5 | Notreported | 40 | 0 | 21 | SMD | tap water | Notreported | Notreported | SMD | SMD | SMD | SMD | SMD | SMD | SMD | SMD | SMD | SMD | SMD | SMD | SMD | SMD | SMD | SMD | SMD | SMD | SMD | SMD | SMD | SMD | SMD | SMD | SMD | SMD | SMD | SMD | SMD | SMD | SMD | SMD | oven: 100, 24hour | SMD | SMD | SMD | SMD | SMD | SMD | SMD | SMD | SMD | SMD | SMD | SMD | SMD | SMD | Notreported | 0.53533 | Notreported | SMD | SMD | SMD | SMD | SMD | SMD | SMD | SMD | SMD | SMD |  | SMD | SMD | SMD | SMD | SMD | SMD | [6 empty] | 0 | 0 | 0 | 0 | 0 | 0 | 0 | 0 | 0 | 0 | 0 | 0 | 0 | 0 | 0 | 0 | 0 | 0 | 0 | 0 | 0
1 | Performance evaluation and microstructural characterization of GFRP bars in seawater-contaminated concrete | Hilal El-Hassan, Tamer El-Maaddawy, Abdelrahman Al-Sallamin, Abdullah Al-Saidy | 1 | Construction and Building Materials | 2017 | 894 | 22 | Glass | Notreported | Epoxy | Notreported | 101 | 106 | Notreported | 79 | Notreported | 0.1 | 7.2,8 | 45 | Notreported | helically wrapped | sand coated | Notreported | Notreported | SMD | Notreported | Notreported | SMD | SMD | Water absorption | SMD | Notreported | SMD | 816 | Notreported | Tensile strength | 53 | Notreported | Tensile modulus | Notreported | Notreported | Tensile deformation | SMD | SMD | SMD | SMD | SMD | SMD | 20 | SMD | 7200 | SMD | cement: 400, fine aggregate: 580, coarse aggregate: 1160, seawater: 200, w/c=0.5 | Notreported | 40 | 0 | 21 | SMD | tap water | Notreported | Notreported | SMD | SMD | SMD | SMD | SMD | SMD | SMD | SMD | SMD | SMD | SMD | SMD | SMD | SMD | SMD | SMD | SMD | SMD | SMD | SMD | SMD | SMD | SMD | SMD | SMD | SMD | SMD | SMD | SMD | SMD | SMD | SMD | oven: 100, 24hour | SMD | SMD | SMD | SMD | SMD | SMD | SMD | SMD | SMD | SMD | SMD | SMD | SMD | SMD | Notreported | 0.25728 | Notreported | SMD | SMD | SMD | SMD | SMD | SMD | SMD | SMD | SMD | SMD |  | SMD | SMD | SMD | SMD | SMD | SMD | [6 empty] | 0 | 0 | 0 | 0 | 0 | 0 | 0 | 0 | 0 | 0 | 0 | 0 | 0 | 0 | 0 | 0 | 0 | 0 | 0 | 0 | 0
1 | Performance evaluation and microstructural characterization of GFRP bars in seawater-contaminated concrete | Hilal El-Hassan, Tamer El-Maaddawy, Abdelrahman Al-Sallamin, Abdullah Al-Saidy | 1 | Construction and Building Materials | 2017 | 895 | 23 | Glass | Notreported | Epoxy | Notreported | 101 | 106 | Notreported | 79 | Notreported | 0.1 | 7.2,8 | 45 | Notreported | helically wrapped | sand coated | Notreported | Notreported | SMD | Notreported | Notreported | SMD | SMD | Water absorption | SMD | Notreported | SMD | 816 | Notreported | Tensile strength | 53 | Notreported | Tensile modulus | Notreported | Notreported | Tensile deformation | SMD | SMD | SMD | SMD | SMD | SMD | 40 | SMD | 7200 | SMD | cement: 400, fine aggregate: 580, coarse aggregate: 1160, seawater: 200, w/c=0.5 | Notreported | 40 | 0 | 21 | SMD | tap water | Notreported | Notreported | SMD | SMD | SMD | SMD | SMD | SMD | SMD | SMD | SMD | SMD | SMD | SMD | SMD | SMD | SMD | SMD | SMD | SMD | SMD | SMD | SMD | SMD | SMD | SMD | SMD | SMD | SMD | SMD | SMD | SMD | SMD | SMD | oven: 100, 24hour | SMD | SMD | SMD | SMD | SMD | SMD | SMD | SMD | SMD | SMD | SMD | SMD | SMD | SMD | Notreported | 0.64371 | Notreported | SMD | SMD | SMD | SMD | SMD | SMD | SMD | SMD | SMD | SMD |  | SMD | SMD | SMD | SMD | SMD | SMD | [6 empty] | 0 | 0 | 0 | 0 | 0 | 0 | 0 | 0 | 0 | 0 | 0 | 0 | 0 | 0 | 0 | 0 | 0 | 0 | 0 | 0 | 0
1 | Performance evaluation and microstructural characterization of GFRP bars in seawater-contaminated concrete | Hilal El-Hassan, Tamer El-Maaddawy, Abdelrahman Al-Sallamin, Abdullah Al-Saidy | 1 | Construction and Building Materials | 2017 | 896 | 24 | Glass | Notreported | Epoxy | Notreported | 101 | 106 | Notreported | 79 | Notreported | 0.1 | 7.2,8 | 45 | Notreported | helically wrapped | sand coated | Notreported | Notreported | SMD | Notreported | Notreported | SMD | SMD | Water absorption | SMD | Notreported | SMD | 816 | Notreported | Tensile strength | 53 | Notreported | Tensile modulus | Notreported | Notreported | Tensile deformation | SMD | SMD | SMD | SMD | SMD | SMD | 60 | SMD | 7200 | SMD | cement: 400, fine aggregate: 580, coarse aggregate: 1160, seawater: 200, w/c=0.5 | Notreported | 40 | 0 | 21 | SMD | tap water | Notreported | Notreported | SMD | SMD | SMD | SMD | SMD | SMD | SMD | SMD | SMD | SMD | SMD | SMD | SMD | SMD | SMD | SMD | SMD | SMD | SMD | SMD | SMD | SMD | SMD | SMD | SMD | SMD | SMD | SMD | SMD | SMD | SMD | SMD | oven: 100, 24hour | SMD | SMD | SMD | SMD | SMD | SMD | SMD | SMD | SMD | SMD | SMD | SMD | SMD | SMD | Notreported | 0.70254 | Notreported | SMD | SMD | SMD | SMD | SMD | SMD | SMD | SMD | SMD | SMD |  | SMD | SMD | SMD | SMD | SMD | SMD | [6 empty] | 0 | 0 | 0 | 0 | 0 | 0 | 0 | 0 | 0 | 0 | 0 | 0 | 0 | 0 | 0 | 0 | 0 | 0 | 0 | 0 | 0
1 | Performance evaluation and microstructural characterization of GFRP bars in seawater-contaminated concrete | Hilal El-Hassan, Tamer El-Maaddawy, Abdelrahman Al-Sallamin, Abdullah Al-Saidy | 1 | Construction and Building Materials | 2017 | 897 | 25 | Glass | Notreported | Epoxy | Notreported | 101 | 106 | Notreported | 79 | Notreported | 0.1 | 7.2,8 | 45 | Notreported | helically wrapped | sand coated | Notreported | Notreported | SMD | Notreported | Notreported | SMD | SMD | Water absorption | SMD | Notreported | SMD | 816 | Notreported | Tensile strength | 53 | Notreported | Tensile modulus | Notreported | Notreported | Tensile deformation | SMD | SMD | SMD | SMD | SMD | SMD | 20 | SMD | 10800 | SMD | cement: 400, fine aggregate: 580, coarse aggregate: 1160, seawater: 200, w/c=0.5 | Notreported | 40 | 0 | 21 | SMD | tap water | Notreported | Notreported | SMD | SMD | SMD | SMD | SMD | SMD | SMD | SMD | SMD | SMD | SMD | SMD | SMD | SMD | SMD | SMD | SMD | SMD | SMD | SMD | SMD | SMD | SMD | SMD | SMD | SMD | SMD | SMD | SMD | SMD | SMD | SMD | oven: 100, 24hour | SMD | SMD | SMD | SMD | SMD | SMD | SMD | SMD | SMD | SMD | SMD | SMD | SMD | SMD | Notreported | 0.62699 | Notreported | SMD | SMD | SMD | SMD | SMD | SMD | SMD | SMD | SMD | SMD |  | SMD | SMD | SMD | SMD | SMD | SMD | [6 empty] | 0 | 0 | 0 | 0 | 0 | 0 | 0 | 0 | 0 | 0 | 0 | 0 | 0 | 0 | 0 | 0 | 0 | 0 | 0 | 0 | 0
1 | Performance evaluation and microstructural characterization of GFRP bars in seawater-contaminated concrete | Hilal El-Hassan, Tamer El-Maaddawy, Abdelrahman Al-Sallamin, Abdullah Al-Saidy | 1 | Construction and Building Materials | 2017 | 898 | 26 | Glass | Notreported | Epoxy | Notreported | 101 | 106 | Notreported | 79 | Notreported | 0.1 | 7.2,8 | 45 | Notreported | helically wrapped | sand coated | Notreported | Notreported | SMD | Notreported | Notreported | SMD | SMD | Water absorption | SMD | Notreported | SMD | 816 | Notreported | Tensile strength | 53 | Notreported | Tensile modulus | Notreported | Notreported | Tensile deformation | SMD | SMD | SMD | SMD | SMD | SMD | 40 | SMD | 10800 | SMD | cement: 400, fine aggregate: 580, coarse aggregate: 1160, seawater: 200, w/c=0.5 | Notreported | 40 | 0 | 21 | SMD | tap water | Notreported | Notreported | SMD | SMD | SMD | SMD | SMD | SMD | SMD | SMD | SMD | SMD | SMD | SMD | SMD | SMD | SMD | SMD | SMD | SMD | SMD | SMD | SMD | SMD | SMD | SMD | SMD | SMD | SMD | SMD | SMD | SMD | SMD | SMD | oven: 100, 24hour | SMD | SMD | SMD | SMD | SMD | SMD | SMD | SMD | SMD | SMD | SMD | SMD | SMD | SMD | Notreported | 1.14718 | Notreported | SMD | SMD | SMD | SMD | SMD | SMD | SMD | SMD | SMD | SMD |  | SMD | SMD | SMD | SMD | SMD | SMD | [6 empty] | 0 | 0 | 0 | 0 | 0 | 0 | 0 | 0 | 0 | 0 | 0 | 0 | 0 | 0 | 0 | 0 | 0 | 0 | 0 | 0 | 0
1 | Performance evaluation and microstructural characterization of GFRP bars in seawater-contaminated concrete | Hilal El-Hassan, Tamer El-Maaddawy, Abdelrahman Al-Sallamin, Abdullah Al-Saidy | 1 | Construction and Building Materials | 2017 | 899 | 27 | Glass | Notreported | Epoxy | Notreported | 101 | 106 | Notreported | 79 | Notreported | 0.1 | 7.2,8 | 45 | Notreported | helically wrapped | sand coated | Notreported | Notreported | SMD | Notreported | Notreported | SMD | SMD | Water absorption | SMD | Notreported | SMD | 816 | Notreported | Tensile strength | 53 | Notreported | Tensile modulus | Notreported | Notreported | Tensile deformation | SMD | SMD | SMD | SMD | SMD | SMD | 60 | SMD | 10800 | SMD | cement: 400, fine aggregate: 580, coarse aggregate: 1160, seawater: 200, w/c=0.5 | Notreported | 40 | 0 | 21 | SMD | tap water | Notreported | Notreported | SMD | SMD | SMD | SMD | SMD | SMD | SMD | SMD | SMD | SMD | SMD | SMD | SMD | SMD | SMD | SMD | SMD | SMD | SMD | SMD | SMD | SMD | SMD | SMD | SMD | SMD | SMD | SMD | SMD | SMD | SMD | SMD | oven: 100, 24hour | SMD | SMD | SMD | SMD | SMD | SMD | SMD | SMD | SMD | SMD | SMD | SMD | SMD | SMD | Notreported | 1.26485 | Notreported | SMD | SMD | SMD | SMD | SMD | SMD | SMD | SMD | SMD | SMD |  | SMD | SMD | SMD | SMD | SMD | SMD | [6 empty] | 0 | 0 | 0 | 0 | 0 | 0 | 0 | 0 | 0 | 0 | 0 | 0 | 0 | 0 | 0 | 0 | 0 | 0 | 0 | 0 | 0
1 | Performance evaluation and microstructural characterization of GFRP bars in seawater-contaminated concrete | Hilal El-Hassan, Tamer El-Maaddawy, Abdelrahman Al-Sallamin, Abdullah Al-Saidy | 1 | Construction and Building Materials | 2017 | 900 | 28 | Glass | Notreported | Epoxy | Notreported | 125 | 125 | Notreported | 75 | Notreported | 0.23 | 8,9 | 54 | Notreported | helically wounded | Smooth | Notreported | Notreported | SMD | Notreported | Notreported | SMD | SMD | Water absorption | SMD | Notreported | SMD | 1321 | Notreported | Tensile strength | 53 | Notreported | Tensile modulus | Notreported | Notreported | Tensile deformation | SMD | SMD | SMD | SMD | SMD | SMD | 20 | SMD | 3600 | SMD | cement: 400, fine aggregate: 580, coarse aggregate: 1160, seawater: 200, w/c=0.5 | Notreported | 40 | 0 | 20.5 | SMD | tap water | Notreported | Notreported | SMD | SMD | SMD | SMD | SMD | SMD | SMD | SMD | SMD | SMD | SMD | SMD | SMD | SMD | SMD | SMD | SMD | SMD | SMD | SMD | SMD | SMD | SMD | SMD | SMD | SMD | SMD | SMD | SMD | SMD | SMD | SMD | oven: 100, 24hour | SMD | SMD | SMD | SMD | SMD | SMD | SMD | SMD | SMD | SMD | SMD | SMD | SMD | SMD | Notreported | -0.00406 | Notreported | SMD | SMD | SMD | SMD | SMD | SMD | SMD | SMD | SMD | SMD |  | SMD | SMD | SMD | SMD | SMD | SMD | [6 empty] | 0 | 0 | 0 | 0 | 0 | 0 | 0 | 0 | 0 | 0 | 0 | 0 | 0 | 0 | 0 | 0 | 0 | 0 | 0 | 0 | 0
1 | Performance evaluation and microstructural characterization of GFRP bars in seawater-contaminated concrete | Hilal El-Hassan, Tamer El-Maaddawy, Abdelrahman Al-Sallamin, Abdullah Al-Saidy | 1 | Construction and Building Materials | 2017 | 901 | 29 | Glass | Notreported | Epoxy | Notreported | 125 | 125 | Notreported | 75 | Notreported | 0.23 | 8,9 | 54 | Notreported | helically wounded | Smooth | Notreported | Notreported | SMD | Notreported | Notreported | SMD | SMD | Water absorption | SMD | Notreported | SMD | 1321 | Notreported | Tensile strength | 53 | Notreported | Tensile modulus | Notreported | Notreported | Tensile deformation | SMD | SMD | SMD | SMD | SMD | SMD | 40 | SMD | 3600 | SMD | cement: 400, fine aggregate: 580, coarse aggregate: 1160, seawater: 200, w/c=0.5 | Notreported | 40 | 0 | 20.5 | SMD | tap water | Notreported | Notreported | SMD | SMD | SMD | SMD | SMD | SMD | SMD | SMD | SMD | SMD | SMD | SMD | SMD | SMD | SMD | SMD | SMD | SMD | SMD | SMD | SMD | SMD | SMD | SMD | SMD | SMD | SMD | SMD | SMD | SMD | SMD | SMD | oven: 100, 24hour | SMD | SMD | SMD | SMD | SMD | SMD | SMD | SMD | SMD | SMD | SMD | SMD | SMD | SMD | Notreported | 0.64371 | Notreported | SMD | SMD | SMD | SMD | SMD | SMD | SMD | SMD | SMD | SMD |  | SMD | SMD | SMD | SMD | SMD | SMD | [6 empty] | 0 | 0 | 0 | 0 | 0 | 0 | 0 | 0 | 0 | 0 | 0 | 0 | 0 | 0 | 0 | 0 | 0 | 0 | 0 | 0 | 0
1 | Performance evaluation and microstructural characterization of GFRP bars in seawater-contaminated concrete | Hilal El-Hassan, Tamer El-Maaddawy, Abdelrahman Al-Sallamin, Abdullah Al-Saidy | 1 | Construction and Building Materials | 2017 | 902 | 30 | Glass | Notreported | Epoxy | Notreported | 125 | 125 | Notreported | 75 | Notreported | 0.23 | 8,9 | 54 | Notreported | helically wounded | Smooth | Notreported | Notreported | SMD | Notreported | Notreported | SMD | SMD | Water absorption | SMD | Notreported | SMD | 1321 | Notreported | Tensile strength | 53 | Notreported | Tensile modulus | Notreported | Notreported | Tensile deformation | SMD | SMD | SMD | SMD | SMD | SMD | 60 | SMD | 3600 | SMD | cement: 400, fine aggregate: 580, coarse aggregate: 1160, seawater: 200, w/c=0.5 | Notreported | 40 | 0 | 20.5 | SMD | tap water | Notreported | Notreported | SMD | SMD | SMD | SMD | SMD | SMD | SMD | SMD | SMD | SMD | SMD | SMD | SMD | SMD | SMD | SMD | SMD | SMD | SMD | SMD | SMD | SMD | SMD | SMD | SMD | SMD | SMD | SMD | SMD | SMD | SMD | SMD | oven: 100, 24hour | SMD | SMD | SMD | SMD | SMD | SMD | SMD | SMD | SMD | SMD | SMD | SMD | SMD | SMD | Notreported | 0.81711 | Notreported | SMD | SMD | SMD | SMD | SMD | SMD | SMD | SMD | SMD | SMD |  | SMD | SMD | SMD | SMD | SMD | SMD | [6 empty] | 0 | 0 | 0 | 0 | 0 | 0 | 0 | 0 | 0 | 0 | 0 | 0 | 0 | 0 | 0 | 0 | 0 | 0 | 0 | 0 | 0
1 | Performance evaluation and microstructural characterization of GFRP bars in seawater-contaminated concrete | Hilal El-Hassan, Tamer El-Maaddawy, Abdelrahman Al-Sallamin, Abdullah Al-Saidy | 1 | Construction and Building Materials | 2017 | 903 | 31 | Glass | Notreported | Epoxy | Notreported | 125 | 125 | Notreported | 75 | Notreported | 0.23 | 8,9 | 54 | Notreported | helically wounded | Smooth | Notreported | Notreported | SMD | Notreported | Notreported | SMD | SMD | Water absorption | SMD | Notreported | SMD | 1321 | Notreported | Tensile strength | 53 | Notreported | Tensile modulus | Notreported | Notreported | Tensile deformation | SMD | SMD | SMD | SMD | SMD | SMD | 20 | SMD | 7200 | SMD | cement: 400, fine aggregate: 580, coarse aggregate: 1160, seawater: 200, w/c=0.5 | Notreported | 40 | 0 | 20.5 | SMD | tap water | Notreported | Notreported | SMD | SMD | SMD | SMD | SMD | SMD | SMD | SMD | SMD | SMD | SMD | SMD | SMD | SMD | SMD | SMD | SMD | SMD | SMD | SMD | SMD | SMD | SMD | SMD | SMD | SMD | SMD | SMD | SMD | SMD | SMD | SMD | oven: 100, 24hour | SMD | SMD | SMD | SMD | SMD | SMD | SMD | SMD | SMD | SMD | SMD | SMD | SMD | SMD | Notreported | 0.4443 | Notreported | SMD | SMD | SMD | SMD | SMD | SMD | SMD | SMD | SMD | SMD |  | SMD | SMD | SMD | SMD | SMD | SMD | [6 empty] | 0 | 0 | 0 | 0 | 0 | 0 | 0 | 0 | 0 | 0 | 0 | 0 | 0 | 0 | 0 | 0 | 0 | 0 | 0 | 0 | 0
1 | Performance evaluation and microstructural characterization of GFRP bars in seawater-contaminated concrete | Hilal El-Hassan, Tamer El-Maaddawy, Abdelrahman Al-Sallamin, Abdullah Al-Saidy | 1 | Construction and Building Materials | 2017 | 904 | 32 | Glass | Notreported | Epoxy | Notreported | 125 | 125 | Notreported | 75 | Notreported | 0.23 | 8,9 | 54 | Notreported | helically wounded | Smooth | Notreported | Notreported | SMD | Notreported | Notreported | SMD | SMD | Water absorption | SMD | Notreported | SMD | 1321 | Notreported | Tensile strength | 53 | Notreported | Tensile modulus | Notreported | Notreported | Tensile deformation | SMD | SMD | SMD | SMD | SMD | SMD | 40 | SMD | 7200 | SMD | cement: 400, fine aggregate: 580, coarse aggregate: 1160, seawater: 200, w/c=0.5 | Notreported | 40 | 0 | 20.5 | SMD | tap water | Notreported | Notreported | SMD | SMD | SMD | SMD | SMD | SMD | SMD | SMD | SMD | SMD | SMD | SMD | SMD | SMD | SMD | SMD | SMD | SMD | SMD | SMD | SMD | SMD | SMD | SMD | SMD | SMD | SMD | SMD | SMD | SMD | SMD | SMD | oven: 100, 24hour | SMD | SMD | SMD | SMD | SMD | SMD | SMD | SMD | SMD | SMD | SMD | SMD | SMD | SMD | Notreported | 0.78428 | Notreported | SMD | SMD | SMD | SMD | SMD | SMD | SMD | SMD | SMD | SMD |  | SMD | SMD | SMD | SMD | SMD | SMD | [6 empty] | 0 | 0 | 0 | 0 | 0 | 0 | 0 | 0 | 0 | 0 | 0 | 0 | 0 | 0 | 0 | 0 | 0 | 0 | 0 | 0 | 0
1 | Performance evaluation and microstructural characterization of GFRP bars in seawater-contaminated concrete | Hilal El-Hassan, Tamer El-Maaddawy, Abdelrahman Al-Sallamin, Abdullah Al-Saidy | 1 | Construction and Building Materials | 2017 | 905 | 33 | Glass | Notreported | Epoxy | Notreported | 125 | 125 | Notreported | 75 | Notreported | 0.23 | 8,9 | 54 | Notreported | helically wounded | Smooth | Notreported | Notreported | SMD | Notreported | Notreported | SMD | SMD | Water absorption | SMD | Notreported | SMD | 1321 | Notreported | Tensile strength | 53 | Notreported | Tensile modulus | Notreported | Notreported | Tensile deformation | SMD | SMD | SMD | SMD | SMD | SMD | 60 | SMD | 7200 | SMD | cement: 400, fine aggregate: 580, coarse aggregate: 1160, seawater: 200, w/c=0.5 | Notreported | 40 | 0 | 20.5 | SMD | tap water | Notreported | Notreported | SMD | SMD | SMD | SMD | SMD | SMD | SMD | SMD | SMD | SMD | SMD | SMD | SMD | SMD | SMD | SMD | SMD | SMD | SMD | SMD | SMD | SMD | SMD | SMD | SMD | SMD | SMD | SMD | SMD | SMD | SMD | SMD | oven: 100, 24hour | SMD | SMD | SMD | SMD | SMD | SMD | SMD | SMD | SMD | SMD | SMD | SMD | SMD | SMD | Notreported | 0.86293 | Notreported | SMD | SMD | SMD | SMD | SMD | SMD | SMD | SMD | SMD | SMD |  | SMD | SMD | SMD | SMD | SMD | SMD | [6 empty] | 0 | 0 | 0 | 0 | 0 | 0 | 0 | 0 | 0 | 0 | 0 | 0 | 0 | 0 | 0 | 0 | 0 | 0 | 0 | 0 | 0
1 | Performance evaluation and microstructural characterization of GFRP bars in seawater-contaminated concrete | Hilal El-Hassan, Tamer El-Maaddawy, Abdelrahman Al-Sallamin, Abdullah Al-Saidy | 1 | Construction and Building Materials | 2017 | 906 | 34 | Glass | Notreported | Epoxy | Notreported | 125 | 125 | Notreported | 75 | Notreported | 0.23 | 8,9 | 54 | Notreported | helically wounded | Smooth | Notreported | Notreported | SMD | Notreported | Notreported | SMD | SMD | Water absorption | SMD | Notreported | SMD | 1321 | Notreported | Tensile strength | 53 | Notreported | Tensile modulus | Notreported | Notreported | Tensile deformation | SMD | SMD | SMD | SMD | SMD | SMD | 20 | SMD | 10800 | SMD | cement: 400, fine aggregate: 580, coarse aggregate: 1160, seawater: 200, w/c=0.5 | Notreported | 40 | 0 | 20.5 | SMD | tap water | Notreported | Notreported | SMD | SMD | SMD | SMD | SMD | SMD | SMD | SMD | SMD | SMD | SMD | SMD | SMD | SMD | SMD | SMD | SMD | SMD | SMD | SMD | SMD | SMD | SMD | SMD | SMD | SMD | SMD | SMD | SMD | SMD | SMD | SMD | oven: 100, 24hour | SMD | SMD | SMD | SMD | SMD | SMD | SMD | SMD | SMD | SMD | SMD | SMD | SMD | SMD | Notreported | 0.74155 | Notreported | SMD | SMD | SMD | SMD | SMD | SMD | SMD | SMD | SMD | SMD |  | SMD | SMD | SMD | SMD | SMD | SMD | [6 empty] | 0 | 0 | 0 | 0 | 0 | 0 | 0 | 0 | 0 | 0 | 0 | 0 | 0 | 0 | 0 | 0 | 0 | 0 | 0 | 0 | 0
1 | Performance evaluation and microstructural characterization of GFRP bars in seawater-contaminated concrete | Hilal El-Hassan, Tamer El-Maaddawy, Abdelrahman Al-Sallamin, Abdullah Al-Saidy | 1 | Construction and Building Materials | 2017 | 907 | 35 | Glass | Notreported | Epoxy | Notreported | 125 | 125 | Notreported | 75 | Notreported | 0.23 | 8,9 | 54 | Notreported | helically wounded | Smooth | Notreported | Notreported | SMD | Notreported | Notreported | SMD | SMD | Water absorption | SMD | Notreported | SMD | 1321 | Notreported | Tensile strength | 53 | Notreported | Tensile modulus | Notreported | Notreported | Tensile deformation | SMD | SMD | SMD | SMD | SMD | SMD | 40 | SMD | 10800 | SMD | cement: 400, fine aggregate: 580, coarse aggregate: 1160, seawater: 200, w/c=0.5 | Notreported | 40 | 0 | 20.5 | SMD | tap water | Notreported | Notreported | SMD | SMD | SMD | SMD | SMD | SMD | SMD | SMD | SMD | SMD | SMD | SMD | SMD | SMD | SMD | SMD | SMD | SMD | SMD | SMD | SMD | SMD | SMD | SMD | SMD | SMD | SMD | SMD | SMD | SMD | SMD | SMD | oven: 100, 24hour | SMD | SMD | SMD | SMD | SMD | SMD | SMD | SMD | SMD | SMD | SMD | SMD | SMD | SMD | Notreported | 1.43515 | Notreported | SMD | SMD | SMD | SMD | SMD | SMD | SMD | SMD | SMD | SMD |  | SMD | SMD | SMD | SMD | SMD | SMD | [6 empty] | 0 | 0 | 0 | 0 | 0 | 0 | 0 | 0 | 0 | 0 | 0 | 0 | 0 | 0 | 0 | 0 | 0 | 0 | 0 | 0 | 0
1 | Performance evaluation and microstructural characterization of GFRP bars in seawater-contaminated concrete | Hilal El-Hassan, Tamer El-Maaddawy, Abdelrahman Al-Sallamin, Abdullah Al-Saidy | 1 | Construction and Building Materials | 2017 | 908 | 36 | Glass | Notreported | Epoxy | Notreported | 125 | 125 | Notreported | 75 | Notreported | 0.23 | 8,9 | 54 | Notreported | helically wounded | Smooth | Notreported | Notreported | SMD | Notreported | Notreported | SMD | SMD | Water absorption | SMD | Notreported | SMD | 1321 | Notreported | Tensile strength | 53 | Notreported | Tensile modulus | Notreported | Notreported | Tensile deformation | SMD | SMD | SMD | SMD | SMD | SMD | 60 | SMD | 10800 | SMD | cement: 400, fine aggregate: 580, coarse aggregate: 1160, seawater: 200, w/c=0.5 | Notreported | 40 | 0 | 20.5 | SMD | tap water | Notreported | Notreported | SMD | SMD | SMD | SMD | SMD | SMD | SMD | SMD | SMD | SMD | SMD | SMD | SMD | SMD | SMD | SMD | SMD | SMD | SMD | SMD | SMD | SMD | SMD | SMD | SMD | SMD | SMD | SMD | SMD | SMD | SMD | SMD | oven: 100, 24hour | SMD | SMD | SMD | SMD | SMD | SMD | SMD | SMD | SMD | SMD | SMD | SMD | SMD | SMD | Notreported | 1.50389 | Notreported | SMD | SMD | SMD | SMD | SMD | SMD | SMD | SMD | SMD | SMD |  | SMD | SMD | SMD | SMD | SMD | SMD | [6 empty] | 0 | 0 | 0 | 0 | 0 | 0 | 0 | 0 | 0 | 0 | 0 | 0 | 0 | 0 | 0 | 0 | 0 | 0 | 0 | 0 | 0
1 | Durability study on interlaminar shear behaviour of basalt-, glass- and carbon-fibre reinforced polymer (B/G/CFRP) bars in seawater sea sand concrete environment | Zike Wanga, Xiao-Ling Zhao, Guijun Xian, Gang Wu, R.K. Singh Raman,e, Saad Al-Saadi | 1 | Construction and Building Materials | 2017 | 909 | 1 | Basalt | Notreported | Epoxy | Notreported | 130 | Notreported | Notreported | Notreported | 65 | Notreported | 6 | Notreported | Notreported | helically wounded | Smooth | Notreported | Notreported | SMD | Notreported | Fiber:Zhejiang GBF Basalt Fibre Co. Ltd. Matrix: Bluestar New Chemical Materials Co. Ltd | Link:Effect of sustained load and seawater and sea sand concrete environment on durability of basalt- and glass-fibre reinforced polymer (B/GFRP) bars; Durability study on interlaminar shear behaviour of basalt-, glass- and carbon-fibre reinforced polymer (B/G/CFRP);Long-term durability of basalt- and glass-fibre reinforced polymer (BFRP/GFRP) bars in seawater and sea sand concrete environment bars in seawater sea sand concrete environment. | sizing agent: silane coulping | Shear | SMD | 15 | SMD | 44.6 | 6.278027 | SMD | Notreported | Notreported | SMD | Notreported | Notreported | SMD | SMD | FIG9A1,X750 | SMD | SMD | SMD | SMD | 25 | SMD | 504 | SMD | SMD | SMD | SMD | SMD | SMD | SMD | 13.4 | Notreported | KOH:19.6,NaOH:2.4, Ca(OH)2:2, NaCl:35; g/L(mol/L) | SMD | SMD | SMD | SMD | SMD | SMD | SMD | SMD | SMD | SMD | SMD | SMD | SMD | SMD | SMD | SMD | SMD | SMD | SMD | SMD | SMD | SMD | SMD | SMD | SMD | SMD | SMD | SMD | SMD | SMD | SMD | SMD | Notreported | SMD | 9 | 43.1 | 1.9 | SMD | 96.6% | Notreported | Notreported | SMD | Notreported | Notreported | Notreported | SMD | Notreported | SMD | SMD | SMD | SMD | SMD | SMD | SMD | SMD | SMD | SMD | SMD | SMD | SMD |  | SMD | SMD | SMD | SMD | SMD | SMD | [6 empty] | 0 | 0 | 0 | 0 | 0 | 0 | 0 | 0 | 0 | 0 | 0 | 0 | 0 | 0 | 0 | 0 | 0 | 0 | 0 | 0 | 0
1 | Durability study on interlaminar shear behaviour of basalt-, glass- and carbon-fibre reinforced polymer (B/G/CFRP) bars in seawater sea sand concrete environment | Zike Wanga, Xiao-Ling Zhao, Guijun Xian, Gang Wu, R.K. Singh Raman,e, Saad Al-Saadi | 1 | Construction and Building Materials | 2017 | 910 | 2 | Basalt | Notreported | Epoxy | Notreported | 130 | Notreported | Notreported | Notreported | 65 | Notreported | 6 | Notreported | Notreported | helically wounded | Smooth | Notreported | Notreported | SMD | Notreported | Fiber:Zhejiang GBF Basalt Fibre Co. Ltd. Matrix: Bluestar New Chemical Materials Co. Ltd | Link:Effect of sustained load and seawater and sea sand concrete environment on durability of basalt- and glass-fibre reinforced polymer (B/GFRP) bars; Durability study on interlaminar shear behaviour of basalt-, glass- and carbon-fibre reinforced polymer (B/G/CFRP);Long-term durability of basalt- and glass-fibre reinforced polymer (BFRP/GFRP) bars in seawater and sea sand concrete environment bars in seawater sea sand concrete environment. | sizing agent: silane coulping | Shear | SMD | 15 | SMD | 44.6 | 6.278027 | SMD | Notreported | Notreported | SMD | Notreported | Notreported | SMD | SMD | FIG9A1,X750 | SMD | SMD | SMD | SMD | 25 | SMD | 1008 | SMD | SMD | SMD | SMD | SMD | SMD | SMD | 13.4 | Notreported | KOH:19.6,NaOH:2.4, Ca(OH)2:2, NaCl:35; g/L(mol/L) | SMD | SMD | SMD | SMD | SMD | SMD | SMD | SMD | SMD | SMD | SMD | SMD | SMD | SMD | SMD | SMD | SMD | SMD | SMD | SMD | SMD | SMD | SMD | SMD | SMD | SMD | SMD | SMD | SMD | SMD | SMD | SMD | Notreported | SMD | 9 | 41.1 | 2 | SMD | 92.2% | Notreported | Notreported | SMD | Notreported | Notreported | Notreported | SMD | Notreported | SMD | SMD | SMD | SMD | SMD | SMD | SMD | SMD | SMD | SMD | SMD | SMD | SMD |  | SMD | SMD | SMD | SMD | SMD | SMD | [6 empty] | 0 | 0 | 0 | 0 | 0 | 0 | 0 | 0 | 0 | 0 | 0 | 0 | 0 | 0 | 0 | 0 | 0 | 0 | 0 | 0 | 0
1 | Durability study on interlaminar shear behaviour of basalt-, glass- and carbon-fibre reinforced polymer (B/G/CFRP) bars in seawater sea sand concrete environment | Zike Wanga, Xiao-Ling Zhao, Guijun Xian, Gang Wu, R.K. Singh Raman,e, Saad Al-Saadi | 1 | Construction and Building Materials | 2017 | 911 | 3 | Basalt | Notreported | Epoxy | Notreported | 130 | Notreported | Notreported | Notreported | 65 | Notreported | 6 | Notreported | Notreported | helically wounded | Smooth | Notreported | Notreported | SMD | Notreported | Fiber:Zhejiang GBF Basalt Fibre Co. Ltd. Matrix: Bluestar New Chemical Materials Co. Ltd | Link:Effect of sustained load and seawater and sea sand concrete environment on durability of basalt- and glass-fibre reinforced polymer (B/GFRP) bars; Durability study on interlaminar shear behaviour of basalt-, glass- and carbon-fibre reinforced polymer (B/G/CFRP);Long-term durability of basalt- and glass-fibre reinforced polymer (BFRP/GFRP) bars in seawater and sea sand concrete environment bars in seawater sea sand concrete environment. | sizing agent: silane coulping | Shear | SMD | 15 | SMD | 44.6 | 6.278027 | SMD | Notreported | Notreported | SMD | Notreported | Notreported | SMD | SMD | FIG9A1,X750 | SMD | SMD | SMD | SMD | 25 | SMD | 1512 | SMD | SMD | SMD | SMD | SMD | SMD | SMD | 13.4 | Notreported | KOH:19.6,NaOH:2.4, Ca(OH)2:2, NaCl:35; g/L(mol/L) | SMD | SMD | SMD | SMD | SMD | SMD | SMD | SMD | SMD | SMD | SMD | SMD | SMD | SMD | SMD | SMD | SMD | SMD | SMD | SMD | SMD | SMD | SMD | SMD | SMD | SMD | SMD | SMD | SMD | SMD | SMD | SMD | Notreported | SMD | 9 | 39.7 | 7.8 | SMD | 89% | Notreported | Notreported | SMD | Notreported | Notreported | Notreported | SMD | Notreported | SMD | SMD | SMD | SMD | SMD | SMD | SMD | SMD | SMD | SMD | SMD | SMD | SMD |  | SMD | SMD | SMD | SMD | SMD | SMD | [6 empty] | 0 | 0 | 0 | 0 | 0 | 0 | 0 | 0 | 0 | 0 | 0 | 0 | 0 | 0 | 0 | 0 | 0 | 0 | 0 | 0 | 0
1 | Durability study on interlaminar shear behaviour of basalt-, glass- and carbon-fibre reinforced polymer (B/G/CFRP) bars in seawater sea sand concrete environment | Zike Wanga, Xiao-Ling Zhao, Guijun Xian, Gang Wu, R.K. Singh Raman,e, Saad Al-Saadi | 1 | Construction and Building Materials | 2017 | 912 | 4 | Basalt | Notreported | Epoxy | Notreported | 130 | Notreported | Notreported | Notreported | 65 | Notreported | 6 | Notreported | Notreported | helically wounded | Smooth | Notreported | Notreported | SMD | Notreported | Fiber:Zhejiang GBF Basalt Fibre Co. Ltd. Matrix: Bluestar New Chemical Materials Co. Ltd | Link:Effect of sustained load and seawater and sea sand concrete environment on durability of basalt- and glass-fibre reinforced polymer (B/GFRP) bars; Durability study on interlaminar shear behaviour of basalt-, glass- and carbon-fibre reinforced polymer (B/G/CFRP);Long-term durability of basalt- and glass-fibre reinforced polymer (BFRP/GFRP) bars in seawater and sea sand concrete environment bars in seawater sea sand concrete environment. | sizing agent: silane coulping | Shear | SMD | 15 | SMD | 44.6 | 6.278027 | SMD | Notreported | Notreported | SMD | Notreported | Notreported | SMD | SMD | FIG9A1,X750 | SMD | SMD | SMD | SMD | 25 | SMD | 2016 | SMD | SMD | SMD | SMD | SMD | SMD | SMD | 13.4 | Notreported | KOH:19.6,NaOH:2.4, Ca(OH)2:2, NaCl:35; g/L(mol/L) | SMD | SMD | SMD | SMD | SMD | SMD | SMD | SMD | SMD | SMD | SMD | SMD | SMD | SMD | SMD | SMD | SMD | SMD | SMD | SMD | SMD | SMD | SMD | SMD | SMD | SMD | SMD | SMD | SMD | SMD | SMD | SMD | Notreported | SMD | 9 | 38.8 | 2.3 | SMD | 87% | Notreported | Notreported | SMD | Notreported | Notreported | Notreported | SMD | Notreported | SMD | SMD | SMD | SMD | SMD | SMD | SMD | SMD | SMD | SMD | SMD | SMD | SMD |  | SMD | SMD | SMD | SMD | FIG10A2,X750 | SMD | [6 empty] | 0 | 0 | 0 | 0 | 0 | 0 | 0 | 0 | 0 | 0 | 0 | 0 | 0 | 0 | 0 | 0 | 0 | 0 | 0 | 0 | 0
1 | Durability study on interlaminar shear behaviour of basalt-, glass- and carbon-fibre reinforced polymer (B/G/CFRP) bars in seawater sea sand concrete environment | Zike Wanga, Xiao-Ling Zhao, Guijun Xian, Gang Wu, R.K. Singh Raman,e, Saad Al-Saadi | 1 | Construction and Building Materials | 2017 | 913 | 5 | Basalt | Notreported | Epoxy | Notreported | 130 | Notreported | Notreported | Notreported | 65 | Notreported | 6 | Notreported | Notreported | helically wounded | Smooth | Notreported | Notreported | SMD | Notreported | Fiber:Zhejiang GBF Basalt Fibre Co. Ltd. Matrix: Bluestar New Chemical Materials Co. Ltd | Link:Effect of sustained load and seawater and sea sand concrete environment on durability of basalt- and glass-fibre reinforced polymer (B/GFRP) bars; Durability study on interlaminar shear behaviour of basalt-, glass- and carbon-fibre reinforced polymer (B/G/CFRP);Long-term durability of basalt- and glass-fibre reinforced polymer (BFRP/GFRP) bars in seawater and sea sand concrete environment bars in seawater sea sand concrete environment. | sizing agent: silane coulping | Shear | SMD | 15 | SMD | 44.6 | 6.278027 | SMD | Notreported | Notreported | SMD | Notreported | Notreported | SMD | SMD | FIG9A1,X750 | SMD | SMD | SMD | SMD | 40 | SMD | 504 | SMD | SMD | SMD | SMD | SMD | SMD | SMD | 13.4 | Notreported | KOH:19.6,NaOH:2.4, Ca(OH)2:2, NaCl:35; g/L(mol/L) | SMD | SMD | SMD | SMD | SMD | SMD | SMD | SMD | SMD | SMD | SMD | SMD | SMD | SMD | SMD | SMD | SMD | SMD | SMD | SMD | SMD | SMD | SMD | SMD | SMD | SMD | SMD | SMD | SMD | SMD | SMD | SMD | Notreported | SMD | 9 | 39.9 | 4.1 | SMD | 89.5% | Notreported | Notreported | SMD | Notreported | Notreported | Notreported | SMD | Notreported | SMD | SMD | SMD | SMD | SMD | SMD | SMD | SMD | SMD | SMD | SMD | SMD | SMD |  | SMD | SMD | SMD | SMD | SMD | SMD | [6 empty] | 0 | 0 | 0 | 0 | 0 | 0 | 0 | 0 | 0 | 0 | 0 | 0 | 0 | 0 | 0 | 0 | 0 | 0 | 0 | 0 | 0
1 | Durability study on interlaminar shear behaviour of basalt-, glass- and carbon-fibre reinforced polymer (B/G/CFRP) bars in seawater sea sand concrete environment | Zike Wanga, Xiao-Ling Zhao, Guijun Xian, Gang Wu, R.K. Singh Raman,e, Saad Al-Saadi | 1 | Construction and Building Materials | 2017 | 914 | 6 | Basalt | Notreported | Epoxy | Notreported | 130 | Notreported | Notreported | Notreported | 65 | Notreported | 6 | Notreported | Notreported | helically wounded | Smooth | Notreported | Notreported | SMD | Notreported | Fiber:Zhejiang GBF Basalt Fibre Co. Ltd. Matrix: Bluestar New Chemical Materials Co. Ltd | Link:Effect of sustained load and seawater and sea sand concrete environment on durability of basalt- and glass-fibre reinforced polymer (B/GFRP) bars; Durability study on interlaminar shear behaviour of basalt-, glass- and carbon-fibre reinforced polymer (B/G/CFRP);Long-term durability of basalt- and glass-fibre reinforced polymer (BFRP/GFRP) bars in seawater and sea sand concrete environment bars in seawater sea sand concrete environment. | sizing agent: silane coulping | Shear | SMD | 15 | SMD | 44.6 | 6.278027 | SMD | Notreported | Notreported | SMD | Notreported | Notreported | SMD | SMD | FIG9A1,X750 | SMD | SMD | SMD | SMD | 40 | SMD | 1008 | SMD | SMD | SMD | SMD | SMD | SMD | SMD | 13.4 | Notreported | KOH:19.6,NaOH:2.4, Ca(OH)2:2, NaCl:35; g/L(mol/L) | SMD | SMD | SMD | SMD | SMD | SMD | SMD | SMD | SMD | SMD | SMD | SMD | SMD | SMD | SMD | SMD | SMD | SMD | SMD | SMD | SMD | SMD | SMD | SMD | SMD | SMD | SMD | SMD | SMD | SMD | SMD | SMD | Notreported | SMD | 9 | 34.2 | 7.5 | SMD | 76.7% | Notreported | Notreported | SMD | Notreported | Notreported | Notreported | SMD | Notreported | SMD | SMD | SMD | SMD | SMD | SMD | SMD | SMD | SMD | SMD | SMD | SMD | SMD |  | SMD | SMD | SMD | SMD | SMD | SMD | [6 empty] | 0 | 0 | 0 | 0 | 0 | 0 | 0 | 0 | 0 | 0 | 0 | 0 | 0 | 0 | 0 | 0 | 0 | 0 | 0 | 0 | 0
1 | Durability study on interlaminar shear behaviour of basalt-, glass- and carbon-fibre reinforced polymer (B/G/CFRP) bars in seawater sea sand concrete environment | Zike Wanga, Xiao-Ling Zhao, Guijun Xian, Gang Wu, R.K. Singh Raman,e, Saad Al-Saadi | 1 | Construction and Building Materials | 2017 | 915 | 7 | Basalt | Notreported | Epoxy | Notreported | 130 | Notreported | Notreported | Notreported | 65 | Notreported | 6 | Notreported | Notreported | helically wounded | Smooth | Notreported | Notreported | SMD | Notreported | Fiber:Zhejiang GBF Basalt Fibre Co. Ltd. Matrix: Bluestar New Chemical Materials Co. Ltd | Link:Effect of sustained load and seawater and sea sand concrete environment on durability of basalt- and glass-fibre reinforced polymer (B/GFRP) bars; Durability study on interlaminar shear behaviour of basalt-, glass- and carbon-fibre reinforced polymer (B/G/CFRP);Long-term durability of basalt- and glass-fibre reinforced polymer (BFRP/GFRP) bars in seawater and sea sand concrete environment bars in seawater sea sand concrete environment. | sizing agent: silane coulping | Shear | SMD | 15 | SMD | 44.6 | 6.278027 | SMD | Notreported | Notreported | SMD | Notreported | Notreported | SMD | SMD | FIG9A1,X750 | SMD | SMD | SMD | SMD | 40 | SMD | 1512 | SMD | SMD | SMD | SMD | SMD | SMD | SMD | 13.4 | Notreported | KOH:19.6,NaOH:2.4, Ca(OH)2:2, NaCl:35; g/L(mol/L) | SMD | SMD | SMD | SMD | SMD | SMD | SMD | SMD | SMD | SMD | SMD | SMD | SMD | SMD | SMD | SMD | SMD | SMD | SMD | SMD | SMD | SMD | SMD | SMD | SMD | SMD | SMD | SMD | SMD | SMD | SMD | SMD | Notreported | SMD | 9 | 15.7 | 9.6 | SMD | 35.2% | Notreported | Notreported | SMD | Notreported | Notreported | Notreported | SMD | Notreported | SMD | SMD | SMD | SMD | SMD | SMD | SMD | SMD | SMD | SMD | SMD | SMD | SMD |  | SMD | SMD | SMD | SMD | SMD | SMD | [6 empty] | 0 | 0 | 0 | 0 | 0 | 0 | 0 | 0 | 0 | 0 | 0 | 0 | 0 | 0 | 0 | 0 | 0 | 0 | 0 | 0 | 0
1 | Durability study on interlaminar shear behaviour of basalt-, glass- and carbon-fibre reinforced polymer (B/G/CFRP) bars in seawater sea sand concrete environment | Zike Wanga, Xiao-Ling Zhao, Guijun Xian, Gang Wu, R.K. Singh Raman,e, Saad Al-Saadi | 1 | Construction and Building Materials | 2017 | 916 | 8 | Basalt | Notreported | Epoxy | Notreported | 130 | Notreported | Notreported | Notreported | 65 | Notreported | 6 | Notreported | Notreported | helically wounded | Smooth | Notreported | Notreported | SMD | Notreported | Fiber:Zhejiang GBF Basalt Fibre Co. Ltd. Matrix: Bluestar New Chemical Materials Co. Ltd | Link:Effect of sustained load and seawater and sea sand concrete environment on durability of basalt- and glass-fibre reinforced polymer (B/GFRP) bars; Durability study on interlaminar shear behaviour of basalt-, glass- and carbon-fibre reinforced polymer (B/G/CFRP);Long-term durability of basalt- and glass-fibre reinforced polymer (BFRP/GFRP) bars in seawater and sea sand concrete environment bars in seawater sea sand concrete environment. | sizing agent: silane coulping | Shear | SMD | 15 | SMD | 44.6 | 6.278027 | SMD | Notreported | Notreported | SMD | Notreported | Notreported | SMD | SMD | FIG9A1,X750 | SMD | SMD | SMD | SMD | 40 | SMD | 2016 | SMD | SMD | SMD | SMD | SMD | SMD | SMD | 13.4 | Notreported | KOH:19.6,NaOH:2.4, Ca(OH)2:2, NaCl:35; g/L(mol/L) | SMD | SMD | SMD | SMD | SMD | SMD | SMD | SMD | SMD | SMD | SMD | SMD | SMD | SMD | SMD | SMD | SMD | SMD | SMD | SMD | SMD | SMD | SMD | SMD | SMD | SMD | SMD | SMD | SMD | SMD | SMD | SMD | Notreported | SMD | 9 | 6.8 | 6.3 | SMD | 15.2% | Notreported | Notreported | SMD | Notreported | Notreported | Notreported | SMD | Notreported | SMD | SMD | SMD | SMD | SMD | SMD | SMD | SMD | SMD | SMD | SMD | SMD | SMD |  | SMD | SMD | SMD | SMD | FIG10A3,X750 | SMD | [6 empty] | 0 | 0 | 0 | 0 | 0 | 0 | 0 | 0 | 0 | 0 | 0 | 0 | 0 | 0 | 0 | 0 | 0 | 0 | 0 | 0 | 0
1 | Durability study on interlaminar shear behaviour of basalt-, glass- and carbon-fibre reinforced polymer (B/G/CFRP) bars in seawater sea sand concrete environment | Zike Wanga, Xiao-Ling Zhao, Guijun Xian, Gang Wu, R.K. Singh Raman,e, Saad Al-Saadi | 1 | Construction and Building Materials | 2017 | 917 | 9 | Basalt | Notreported | Epoxy | Notreported | 130 | Notreported | Notreported | Notreported | 65 | Notreported | 6 | Notreported | Notreported | helically wounded | Smooth | Notreported | Notreported | SMD | Notreported | Fiber:Zhejiang GBF Basalt Fibre Co. Ltd. Matrix: Bluestar New Chemical Materials Co. Ltd | Link:Effect of sustained load and seawater and sea sand concrete environment on durability of basalt- and glass-fibre reinforced polymer (B/GFRP) bars; Durability study on interlaminar shear behaviour of basalt-, glass- and carbon-fibre reinforced polymer (B/G/CFRP);Long-term durability of basalt- and glass-fibre reinforced polymer (BFRP/GFRP) bars in seawater and sea sand concrete environment bars in seawater sea sand concrete environment. | sizing agent: silane coulping | Shear | SMD | 15 | SMD | 44.6 | 6.278027 | SMD | Notreported | Notreported | SMD | Notreported | Notreported | SMD | SMD | FIG9A1,X750 | SMD | SMD | SMD | SMD | 55 | SMD | 504 | SMD | SMD | SMD | SMD | SMD | SMD | SMD | 13.4 | Notreported | KOH:19.6,NaOH:2.4, Ca(OH)2:2, NaCl:35; g/L(mol/L) | SMD | SMD | SMD | SMD | SMD | SMD | SMD | SMD | SMD | SMD | SMD | SMD | SMD | SMD | SMD | SMD | SMD | SMD | SMD | SMD | SMD | SMD | SMD | SMD | SMD | SMD | SMD | SMD | SMD | SMD | SMD | SMD | Notreported | SMD | 9 | 24.4 | 8.2 | SMD | 54.7% | Notreported | Notreported | SMD | Notreported | Notreported | Notreported | SMD | Notreported | SMD | SMD | SMD | SMD | SMD | SMD | SMD | SMD | SMD | SMD | SMD | SMD | SMD |  | SMD | SMD | SMD | SMD | SMD | SMD | [6 empty] | 0 | 0 | 0 | 0 | 0 | 0 | 0 | 0 | 0 | 0 | 0 | 0 | 0 | 0 | 0 | 0 | 0 | 0 | 0 | 0 | 0
1 | Durability study on interlaminar shear behaviour of basalt-, glass- and carbon-fibre reinforced polymer (B/G/CFRP) bars in seawater sea sand concrete environment | Zike Wanga, Xiao-Ling Zhao, Guijun Xian, Gang Wu, R.K. Singh Raman,e, Saad Al-Saadi | 1 | Construction and Building Materials | 2017 | 918 | 10 | Basalt | Notreported | Epoxy | Notreported | 130 | Notreported | Notreported | Notreported | 65 | Notreported | 6 | Notreported | Notreported | helically wounded | Smooth | Notreported | Notreported | SMD | Notreported | Fiber:Zhejiang GBF Basalt Fibre Co. Ltd. Matrix: Bluestar New Chemical Materials Co. Ltd | Link:Effect of sustained load and seawater and sea sand concrete environment on durability of basalt- and glass-fibre reinforced polymer (B/GFRP) bars; Durability study on interlaminar shear behaviour of basalt-, glass- and carbon-fibre reinforced polymer (B/G/CFRP);Long-term durability of basalt- and glass-fibre reinforced polymer (BFRP/GFRP) bars in seawater and sea sand concrete environment bars in seawater sea sand concrete environment. | sizing agent: silane coulping | Shear | SMD | 15 | SMD | 44.6 | 6.278027 | SMD | Notreported | Notreported | SMD | Notreported | Notreported | SMD | SMD | FIG9A1,X750 | SMD | SMD | SMD | SMD | 55 | SMD | 1008 | SMD | SMD | SMD | SMD | SMD | SMD | SMD | 13.4 | Notreported | KOH:19.6,NaOH:2.4, Ca(OH)2:2, NaCl:35; g/L(mol/L) | SMD | SMD | SMD | SMD | SMD | SMD | SMD | SMD | SMD | SMD | SMD | SMD | SMD | SMD | SMD | SMD | SMD | SMD | SMD | SMD | SMD | SMD | SMD | SMD | SMD | SMD | SMD | SMD | SMD | SMD | SMD | SMD | Notreported | SMD | 9 | 8.4 | 11 | SMD | 18.8% | Notreported | Notreported | SMD | Notreported | Notreported | Notreported | SMD | Notreported | SMD | SMD | SMD | SMD | SMD | SMD | SMD | SMD | SMD | SMD | SMD | SMD | SMD |  | SMD | SMD | SMD | SMD | SMD | SMD | [6 empty] | 0 | 0 | 0 | 0 | 0 | 0 | 0 | 0 | 0 | 0 | 0 | 0 | 0 | 0 | 0 | 0 | 0 | 0 | 0 | 0 | 0
1 | Durability study on interlaminar shear behaviour of basalt-, glass- and carbon-fibre reinforced polymer (B/G/CFRP) bars in seawater sea sand concrete environment | Zike Wanga, Xiao-Ling Zhao, Guijun Xian, Gang Wu, R.K. Singh Raman,e, Saad Al-Saadi | 1 | Construction and Building Materials | 2017 | 919 | 11 | Basalt | Notreported | Epoxy | Notreported | 130 | Notreported | Notreported | Notreported | 65 | Notreported | 6 | Notreported | Notreported | helically wounded | Smooth | Notreported | Notreported | SMD | Notreported | Fiber:Zhejiang GBF Basalt Fibre Co. Ltd. Matrix: Bluestar New Chemical Materials Co. Ltd | Link:Effect of sustained load and seawater and sea sand concrete environment on durability of basalt- and glass-fibre reinforced polymer (B/GFRP) bars; Durability study on interlaminar shear behaviour of basalt-, glass- and carbon-fibre reinforced polymer (B/G/CFRP);Long-term durability of basalt- and glass-fibre reinforced polymer (BFRP/GFRP) bars in seawater and sea sand concrete environment bars in seawater sea sand concrete environment. | sizing agent: silane coulping | Shear | SMD | 15 | SMD | 44.6 | 6.278027 | SMD | Notreported | Notreported | SMD | Notreported | Notreported | SMD | SMD | FIG9A1,X750 | SMD | SMD | SMD | SMD | 55 | SMD | 1512 | SMD | SMD | SMD | SMD | SMD | SMD | SMD | 13.4 | Notreported | KOH:19.6,NaOH:2.4, Ca(OH)2:2, NaCl:35; g/L(mol/L) | SMD | SMD | SMD | SMD | SMD | SMD | SMD | SMD | SMD | SMD | SMD | SMD | SMD | SMD | SMD | SMD | SMD | SMD | SMD | SMD | SMD | SMD | SMD | SMD | SMD | SMD | SMD | SMD | SMD | SMD | SMD | SMD | Notreported | SMD | 9 | 0.25 | 0.6 | SMD | 0.6% | Notreported | Notreported | SMD | Notreported | Notreported | Notreported | SMD | Notreported | SMD | SMD | SMD | SMD | SMD | SMD | SMD | SMD | SMD | SMD | SMD | SMD | SMD |  | SMD | SMD | SMD | SMD | SMD | SMD | [6 empty] | 0 | 0 | 0 | 0 | 0 | 0 | 0 | 0 | 0 | 0 | 0 | 0 | 0 | 0 | 0 | 0 | 0 | 0 | 0 | 0 | 0
1 | Durability study on interlaminar shear behaviour of basalt-, glass- and carbon-fibre reinforced polymer (B/G/CFRP) bars in seawater sea sand concrete environment | Zike Wanga, Xiao-Ling Zhao, Guijun Xian, Gang Wu, R.K. Singh Raman,e, Saad Al-Saadi | 1 | Construction and Building Materials | 2017 | 920 | 12 | Basalt | Notreported | Epoxy | Notreported | 130 | Notreported | Notreported | Notreported | 65 | Notreported | 6 | Notreported | Notreported | helically wounded | Smooth | Notreported | Notreported | SMD | Notreported | Fiber:Zhejiang GBF Basalt Fibre Co. Ltd. Matrix: Bluestar New Chemical Materials Co. Ltd | Link:Effect of sustained load and seawater and sea sand concrete environment on durability of basalt- and glass-fibre reinforced polymer (B/GFRP) bars; Durability study on interlaminar shear behaviour of basalt-, glass- and carbon-fibre reinforced polymer (B/G/CFRP);Long-term durability of basalt- and glass-fibre reinforced polymer (BFRP/GFRP) bars in seawater and sea sand concrete environment bars in seawater sea sand concrete environment. | sizing agent: silane coulping | Shear | SMD | 15 | SMD | 44.6 | 6.278027 | SMD | Notreported | Notreported | SMD | Notreported | Notreported | SMD | SMD | FIG9A1,X750 | SMD | SMD | SMD | SMD | 55 | SMD | 2016 | SMD | SMD | SMD | SMD | SMD | SMD | SMD | 13.4 | Notreported | KOH:19.6,NaOH:2.4, Ca(OH)2:2, NaCl:35; g/L(mol/L) | SMD | SMD | SMD | SMD | SMD | SMD | SMD | SMD | SMD | SMD | SMD | SMD | SMD | SMD | SMD | SMD | SMD | SMD | SMD | SMD | SMD | SMD | SMD | SMD | SMD | SMD | SMD | SMD | SMD | SMD | SMD | SMD | Notreported | SMD | 9 | 0.08 | 0.01 | SMD | 0.2% | Notreported | Notreported | SMD | Notreported | Notreported | Notreported | SMD | Notreported | SMD | SMD | SMD | SMD | SMD | SMD | SMD | SMD | SMD | SMD | SMD | SMD | SMD |  | SMD | SMD | SMD | SMD | FIG9A3,X750 | SMD | [6 empty] | 0 | 0 | 0 | 0 | 0 | 0 | 0 | 0 | 0 | 0 | 0 | 0 | 0 | 0 | 0 | 0 | 0 | 0 | 0 | 0 | 0
1 | Durability study on interlaminar shear behaviour of basalt-, glass- and carbon-fibre reinforced polymer (B/G/CFRP) bars in seawater sea sand concrete environment | Zike Wanga, Xiao-Ling Zhao, Guijun Xian, Gang Wu, R.K. Singh Raman,e, Saad Al-Saadi | 1 | Construction and Building Materials | 2017 | 921 | 13 | Basalt | Notreported | Epoxy | Notreported | 130 | Notreported | Notreported | Notreported | 65 | Notreported | 6 | Notreported | Notreported | helically wounded | Smooth | Notreported | Notreported | SMD | Notreported | Fiber:Zhejiang GBF Basalt Fibre Co. Ltd. Matrix: Bluestar New Chemical Materials Co. Ltd | Link:Effect of sustained load and seawater and sea sand concrete environment on durability of basalt- and glass-fibre reinforced polymer (B/GFRP) bars; Durability study on interlaminar shear behaviour of basalt-, glass- and carbon-fibre reinforced polymer (B/G/CFRP);Long-term durability of basalt- and glass-fibre reinforced polymer (BFRP/GFRP) bars in seawater and sea sand concrete environment bars in seawater sea sand concrete environment. | sizing agent: silane coulping | Shear | SMD | 15 | SMD | 44.6 | 6.278027 | SMD | Notreported | Notreported | SMD | Notreported | Notreported | SMD | SMD | FIG9A1,X750 | SMD | SMD | SMD | SMD | 25 | SMD | 504 | SMD | SMD | SMD | SMD | SMD | SMD | SMD | 12.7 | Notreported | KOH:1.4,NaOH:0.6, Ca(OH)2:0.037, NaCl:35; g/L(mol/L) | SMD | SMD | SMD | SMD | SMD | SMD | SMD | SMD | SMD | SMD | SMD | SMD | SMD | SMD | SMD | SMD | SMD | SMD | SMD | SMD | SMD | SMD | SMD | SMD | SMD | SMD | SMD | SMD | SMD | SMD | SMD | SMD | Notreported | SMD | 9 | 41.6 | 3.1 | SMD | 93.3% | Notreported | Notreported | SMD | Notreported | Notreported | Notreported | SMD | Notreported | SMD | SMD | SMD | SMD | SMD | SMD | SMD | SMD | SMD | SMD | SMD | SMD | SMD |  | SMD | SMD | SMD | SMD | SMD | SMD | [6 empty] | 0 | 0 | 0 | 0 | 0 | 0 | 0 | 0 | 0 | 0 | 0 | 0 | 0 | 0 | 0 | 0 | 0 | 0 | 0 | 0 | 0
1 | Durability study on interlaminar shear behaviour of basalt-, glass- and carbon-fibre reinforced polymer (B/G/CFRP) bars in seawater sea sand concrete environment | Zike Wanga, Xiao-Ling Zhao, Guijun Xian, Gang Wu, R.K. Singh Raman,e, Saad Al-Saadi | 1 | Construction and Building Materials | 2017 | 922 | 14 | Basalt | Notreported | Epoxy | Notreported | 130 | Notreported | Notreported | Notreported | 65 | Notreported | 6 | Notreported | Notreported | helically wounded | Smooth | Notreported | Notreported | SMD | Notreported | Fiber:Zhejiang GBF Basalt Fibre Co. Ltd. Matrix: Bluestar New Chemical Materials Co. Ltd | Link:Effect of sustained load and seawater and sea sand concrete environment on durability of basalt- and glass-fibre reinforced polymer (B/GFRP) bars; Durability study on interlaminar shear behaviour of basalt-, glass- and carbon-fibre reinforced polymer (B/G/CFRP);Long-term durability of basalt- and glass-fibre reinforced polymer (BFRP/GFRP) bars in seawater and sea sand concrete environment bars in seawater sea sand concrete environment. | sizing agent: silane coulping | Shear | SMD | 15 | SMD | 44.6 | 6.278027 | SMD | Notreported | Notreported | SMD | Notreported | Notreported | SMD | SMD | FIG9A1,X750 | SMD | SMD | SMD | SMD | 25 | SMD | 1008 | SMD | SMD | SMD | SMD | SMD | SMD | SMD | 12.7 | Notreported | KOH:1.4,NaOH:0.6, Ca(OH)2:0.037, NaCl:35; g/L(mol/L) | SMD | SMD | SMD | SMD | SMD | SMD | SMD | SMD | SMD | SMD | SMD | SMD | SMD | SMD | SMD | SMD | SMD | SMD | SMD | SMD | SMD | SMD | SMD | SMD | SMD | SMD | SMD | SMD | SMD | SMD | SMD | SMD | Notreported | SMD | 9 | 43.1 | 6.8 | SMD | 96.6% | Notreported | Notreported | SMD | Notreported | Notreported | Notreported | SMD | Notreported | SMD | SMD | SMD | SMD | SMD | SMD | SMD | SMD | SMD | SMD | SMD | SMD | SMD |  | SMD | SMD | SMD | SMD | SMD | SMD | [6 empty] | 0 | 0 | 0 | 0 | 0 | 0 | 0 | 0 | 0 | 0 | 0 | 0 | 0 | 0 | 0 | 0 | 0 | 0 | 0 | 0 | 0
1 | Durability study on interlaminar shear behaviour of basalt-, glass- and carbon-fibre reinforced polymer (B/G/CFRP) bars in seawater sea sand concrete environment | Zike Wanga, Xiao-Ling Zhao, Guijun Xian, Gang Wu, R.K. Singh Raman,e, Saad Al-Saadi | 1 | Construction and Building Materials | 2017 | 923 | 15 | Basalt | Notreported | Epoxy | Notreported | 130 | Notreported | Notreported | Notreported | 65 | Notreported | 6 | Notreported | Notreported | helically wounded | Smooth | Notreported | Notreported | SMD | Notreported | Fiber:Zhejiang GBF Basalt Fibre Co. Ltd. Matrix: Bluestar New Chemical Materials Co. Ltd | Link:Effect of sustained load and seawater and sea sand concrete environment on durability of basalt- and glass-fibre reinforced polymer (B/GFRP) bars; Durability study on interlaminar shear behaviour of basalt-, glass- and carbon-fibre reinforced polymer (B/G/CFRP);Long-term durability of basalt- and glass-fibre reinforced polymer (BFRP/GFRP) bars in seawater and sea sand concrete environment bars in seawater sea sand concrete environment. | sizing agent: silane coulping | Shear | SMD | 15 | SMD | 44.6 | 6.278027 | SMD | Notreported | Notreported | SMD | Notreported | Notreported | SMD | SMD | FIG9A1,X750 | SMD | SMD | SMD | SMD | 25 | SMD | 1512 | SMD | SMD | SMD | SMD | SMD | SMD | SMD | 12.7 | Notreported | KOH:1.4,NaOH:0.6, Ca(OH)2:0.037, NaCl:35; g/L(mol/L) | SMD | SMD | SMD | SMD | SMD | SMD | SMD | SMD | SMD | SMD | SMD | SMD | SMD | SMD | SMD | SMD | SMD | SMD | SMD | SMD | SMD | SMD | SMD | SMD | SMD | SMD | SMD | SMD | SMD | SMD | SMD | SMD | Notreported | SMD | 9 | 41.4 | 2.5 | SMD | 92.8% | Notreported | Notreported | SMD | Notreported | Notreported | Notreported | SMD | Notreported | SMD | SMD | SMD | SMD | SMD | SMD | SMD | SMD | SMD | SMD | SMD | SMD | SMD |  | SMD | SMD | SMD | SMD | SMD | SMD | [6 empty] | 0 | 0 | 0 | 0 | 0 | 0 | 0 | 0 | 0 | 0 | 0 | 0 | 0 | 0 | 0 | 0 | 0 | 0 | 0 | 0 | 0
1 | Durability study on interlaminar shear behaviour of basalt-, glass- and carbon-fibre reinforced polymer (B/G/CFRP) bars in seawater sea sand concrete environment | Zike Wanga, Xiao-Ling Zhao, Guijun Xian, Gang Wu, R.K. Singh Raman,e, Saad Al-Saadi | 1 | Construction and Building Materials | 2017 | 924 | 16 | Basalt | Notreported | Epoxy | Notreported | 130 | Notreported | Notreported | Notreported | 65 | Notreported | 6 | Notreported | Notreported | helically wounded | Smooth | Notreported | Notreported | SMD | Notreported | Fiber:Zhejiang GBF Basalt Fibre Co. Ltd. Matrix: Bluestar New Chemical Materials Co. Ltd | Link:Effect of sustained load and seawater and sea sand concrete environment on durability of basalt- and glass-fibre reinforced polymer (B/GFRP) bars; Durability study on interlaminar shear behaviour of basalt-, glass- and carbon-fibre reinforced polymer (B/G/CFRP);Long-term durability of basalt- and glass-fibre reinforced polymer (BFRP/GFRP) bars in seawater and sea sand concrete environment bars in seawater sea sand concrete environment. | sizing agent: silane coulping | Shear | SMD | 15 | SMD | 44.6 | 6.278027 | SMD | Notreported | Notreported | SMD | Notreported | Notreported | SMD | SMD | FIG9A1,X750 | SMD | SMD | SMD | SMD | 25 | SMD | 2016 | SMD | SMD | SMD | SMD | SMD | SMD | SMD | 12.7 | Notreported | KOH:1.4,NaOH:0.6, Ca(OH)2:0.037, NaCl:35; g/L(mol/L) | SMD | SMD | SMD | SMD | SMD | SMD | SMD | SMD | SMD | SMD | SMD | SMD | SMD | SMD | SMD | SMD | SMD | SMD | SMD | SMD | SMD | SMD | SMD | SMD | SMD | SMD | SMD | SMD | SMD | SMD | SMD | SMD | Notreported | SMD | 9 | 41.5 | 1.1 | SMD | 93% | Notreported | Notreported | SMD | Notreported | Notreported | Notreported | SMD | Notreported | SMD | SMD | SMD | SMD | SMD | SMD | SMD | SMD | SMD | SMD | SMD | SMD | SMD |  | SMD | SMD | SMD | SMD | FIG10B2,X750 | SMD | [6 empty] | 0 | 0 | 0 | 0 | 0 | 0 | 0 | 0 | 0 | 0 | 0 | 0 | 0 | 0 | 0 | 0 | 0 | 0 | 0 | 0 | 0
1 | Durability study on interlaminar shear behaviour of basalt-, glass- and carbon-fibre reinforced polymer (B/G/CFRP) bars in seawater sea sand concrete environment | Zike Wanga, Xiao-Ling Zhao, Guijun Xian, Gang Wu, R.K. Singh Raman,e, Saad Al-Saadi | 1 | Construction and Building Materials | 2017 | 925 | 17 | Basalt | Notreported | Epoxy | Notreported | 130 | Notreported | Notreported | Notreported | 65 | Notreported | 6 | Notreported | Notreported | helically wounded | Smooth | Notreported | Notreported | SMD | Notreported | Fiber:Zhejiang GBF Basalt Fibre Co. Ltd. Matrix: Bluestar New Chemical Materials Co. Ltd | Link:Effect of sustained load and seawater and sea sand concrete environment on durability of basalt- and glass-fibre reinforced polymer (B/GFRP) bars; Durability study on interlaminar shear behaviour of basalt-, glass- and carbon-fibre reinforced polymer (B/G/CFRP);Long-term durability of basalt- and glass-fibre reinforced polymer (BFRP/GFRP) bars in seawater and sea sand concrete environment bars in seawater sea sand concrete environment. | sizing agent: silane coulping | Shear | SMD | 15 | SMD | 44.6 | 6.278027 | SMD | Notreported | Notreported | SMD | Notreported | Notreported | SMD | SMD | FIG9A1,X750 | SMD | SMD | SMD | SMD | 40 | SMD | 504 | SMD | SMD | SMD | SMD | SMD | SMD | SMD | 12.7 | Notreported | KOH:1.4,NaOH:0.6, Ca(OH)2:0.037, NaCl:35; g/L(mol/L) | SMD | SMD | SMD | SMD | SMD | SMD | SMD | SMD | SMD | SMD | SMD | SMD | SMD | SMD | SMD | SMD | SMD | SMD | SMD | SMD | SMD | SMD | SMD | SMD | SMD | SMD | SMD | SMD | SMD | SMD | SMD | SMD | Notreported | SMD | 9 | 41 | 3.3 | SMD | 91.9% | Notreported | Notreported | SMD | Notreported | Notreported | Notreported | SMD | Notreported | SMD | SMD | SMD | SMD | SMD | SMD | SMD | SMD | SMD | SMD | SMD | SMD | SMD |  | SMD | SMD | SMD | SMD | SMD | SMD | [6 empty] | 0 | 0 | 0 | 0 | 0 | 0 | 0 | 0 | 0 | 0 | 0 | 0 | 0 | 0 | 0 | 0 | 0 | 0 | 0 | 0 | 0
1 | Durability study on interlaminar shear behaviour of basalt-, glass- and carbon-fibre reinforced polymer (B/G/CFRP) bars in seawater sea sand concrete environment | Zike Wanga, Xiao-Ling Zhao, Guijun Xian, Gang Wu, R.K. Singh Raman,e, Saad Al-Saadi | 1 | Construction and Building Materials | 2017 | 926 | 18 | Basalt | Notreported | Epoxy | Notreported | 130 | Notreported | Notreported | Notreported | 65 | Notreported | 6 | Notreported | Notreported | helically wounded | Smooth | Notreported | Notreported | SMD | Notreported | Fiber:Zhejiang GBF Basalt Fibre Co. Ltd. Matrix: Bluestar New Chemical Materials Co. Ltd | Link:Effect of sustained load and seawater and sea sand concrete environment on durability of basalt- and glass-fibre reinforced polymer (B/GFRP) bars; Durability study on interlaminar shear behaviour of basalt-, glass- and carbon-fibre reinforced polymer (B/G/CFRP);Long-term durability of basalt- and glass-fibre reinforced polymer (BFRP/GFRP) bars in seawater and sea sand concrete environment bars in seawater sea sand concrete environment. | sizing agent: silane coulping | Shear | SMD | 15 | SMD | 44.6 | 6.278027 | SMD | Notreported | Notreported | SMD | Notreported | Notreported | SMD | SMD | FIG9A1,X750 | SMD | SMD | SMD | SMD | 40 | SMD | 1008 | SMD | SMD | SMD | SMD | SMD | SMD | SMD | 12.7 | Notreported | KOH:1.4,NaOH:0.6, Ca(OH)2:0.037, NaCl:35; g/L(mol/L) | SMD | SMD | SMD | SMD | SMD | SMD | SMD | SMD | SMD | SMD | SMD | SMD | SMD | SMD | SMD | SMD | SMD | SMD | SMD | SMD | SMD | SMD | SMD | SMD | SMD | SMD | SMD | SMD | SMD | SMD | SMD | SMD | Notreported | SMD | 9 | 41.8 | 1.9 | SMD | 93.7% | Notreported | Notreported | SMD | Notreported | Notreported | Notreported | SMD | Notreported | SMD | SMD | SMD | SMD | SMD | SMD | SMD | SMD | SMD | SMD | SMD | SMD | SMD |  | SMD | SMD | SMD | SMD | SMD | SMD | [6 empty] | 0 | 0 | 0 | 0 | 0 | 0 | 0 | 0 | 0 | 0 | 0 | 0 | 0 | 0 | 0 | 0 | 0 | 0 | 0 | 0 | 0
1 | Durability study on interlaminar shear behaviour of basalt-, glass- and carbon-fibre reinforced polymer (B/G/CFRP) bars in seawater sea sand concrete environment | Zike Wanga, Xiao-Ling Zhao, Guijun Xian, Gang Wu, R.K. Singh Raman,e, Saad Al-Saadi | 1 | Construction and Building Materials | 2017 | 927 | 19 | Basalt | Notreported | Epoxy | Notreported | 130 | Notreported | Notreported | Notreported | 65 | Notreported | 6 | Notreported | Notreported | helically wounded | Smooth | Notreported | Notreported | SMD | Notreported | Fiber:Zhejiang GBF Basalt Fibre Co. Ltd. Matrix: Bluestar New Chemical Materials Co. Ltd | Link:Effect of sustained load and seawater and sea sand concrete environment on durability of basalt- and glass-fibre reinforced polymer (B/GFRP) bars; Durability study on interlaminar shear behaviour of basalt-, glass- and carbon-fibre reinforced polymer (B/G/CFRP);Long-term durability of basalt- and glass-fibre reinforced polymer (BFRP/GFRP) bars in seawater and sea sand concrete environment bars in seawater sea sand concrete environment. | sizing agent: silane coulping | Shear | SMD | 15 | SMD | 44.6 | 6.278027 | SMD | Notreported | Notreported | SMD | Notreported | Notreported | SMD | SMD | FIG9A1,X750 | SMD | SMD | SMD | SMD | 40 | SMD | 1512 | SMD | SMD | SMD | SMD | SMD | SMD | SMD | 12.7 | Notreported | KOH:1.4,NaOH:0.6, Ca(OH)2:0.037, NaCl:35; g/L(mol/L) | SMD | SMD | SMD | SMD | SMD | SMD | SMD | SMD | SMD | SMD | SMD | SMD | SMD | SMD | SMD | SMD | SMD | SMD | SMD | SMD | SMD | SMD | SMD | SMD | SMD | SMD | SMD | SMD | SMD | SMD | SMD | SMD | Notreported | SMD | 9 | 38.9 | 4.2 | SMD | 87.2% | Notreported | Notreported | SMD | Notreported | Notreported | Notreported | SMD | Notreported | SMD | SMD | SMD | SMD | SMD | SMD | SMD | SMD | SMD | SMD | SMD | SMD | SMD |  | SMD | SMD | SMD | SMD | SMD | SMD | [6 empty] | 0 | 0 | 0 | 0 | 0 | 0 | 0 | 0 | 0 | 0 | 0 | 0 | 0 | 0 | 0 | 0 | 0 | 0 | 0 | 0 | 0
1 | Durability study on interlaminar shear behaviour of basalt-, glass- and carbon-fibre reinforced polymer (B/G/CFRP) bars in seawater sea sand concrete environment | Zike Wanga, Xiao-Ling Zhao, Guijun Xian, Gang Wu, R.K. Singh Raman,e, Saad Al-Saadi | 1 | Construction and Building Materials | 2017 | 928 | 20 | Basalt | Notreported | Epoxy | Notreported | 130 | Notreported | Notreported | Notreported | 65 | Notreported | 6 | Notreported | Notreported | helically wounded | Smooth | Notreported | Notreported | SMD | Notreported | Fiber:Zhejiang GBF Basalt Fibre Co. Ltd. Matrix: Bluestar New Chemical Materials Co. Ltd | Link:Effect of sustained load and seawater and sea sand concrete environment on durability of basalt- and glass-fibre reinforced polymer (B/GFRP) bars; Durability study on interlaminar shear behaviour of basalt-, glass- and carbon-fibre reinforced polymer (B/G/CFRP);Long-term durability of basalt- and glass-fibre reinforced polymer (BFRP/GFRP) bars in seawater and sea sand concrete environment bars in seawater sea sand concrete environment. | sizing agent: silane coulping | Shear | SMD | 15 | SMD | 44.6 | 6.278027 | SMD | Notreported | Notreported | SMD | Notreported | Notreported | SMD | SMD | FIG9A1,X750 | SMD | SMD | SMD | SMD | 40 | SMD | 2016 | SMD | SMD | SMD | SMD | SMD | SMD | SMD | 12.7 | Notreported | KOH:1.4,NaOH:0.6, Ca(OH)2:0.037, NaCl:35; g/L(mol/L) | SMD | SMD | SMD | SMD | SMD | SMD | SMD | SMD | SMD | SMD | SMD | SMD | SMD | SMD | SMD | SMD | SMD | SMD | SMD | SMD | SMD | SMD | SMD | SMD | SMD | SMD | SMD | SMD | SMD | SMD | SMD | SMD | Notreported | SMD | 9 | 38.9 | 3.2 | SMD | 87.2% | Notreported | Notreported | SMD | Notreported | Notreported | Notreported | SMD | Notreported | SMD | SMD | SMD | SMD | SMD | SMD | SMD | SMD | SMD | SMD | SMD | SMD | SMD |  | SMD | SMD | SMD | SMD | FIG10B3,X750 | SMD | [6 empty] | 0 | 0 | 0 | 0 | 0 | 0 | 0 | 0 | 0 | 0 | 0 | 0 | 0 | 0 | 0 | 0 | 0 | 0 | 0 | 0 | 0
1 | Durability study on interlaminar shear behaviour of basalt-, glass- and carbon-fibre reinforced polymer (B/G/CFRP) bars in seawater sea sand concrete environment | Zike Wanga, Xiao-Ling Zhao, Guijun Xian, Gang Wu, R.K. Singh Raman,e, Saad Al-Saadi | 1 | Construction and Building Materials | 2017 | 929 | 21 | Basalt | Notreported | Epoxy | Notreported | 130 | Notreported | Notreported | Notreported | 65 | Notreported | 6 | Notreported | Notreported | helically wounded | Smooth | Notreported | Notreported | SMD | Notreported | Fiber:Zhejiang GBF Basalt Fibre Co. Ltd. Matrix: Bluestar New Chemical Materials Co. Ltd | Link:Effect of sustained load and seawater and sea sand concrete environment on durability of basalt- and glass-fibre reinforced polymer (B/GFRP) bars; Durability study on interlaminar shear behaviour of basalt-, glass- and carbon-fibre reinforced polymer (B/G/CFRP);Long-term durability of basalt- and glass-fibre reinforced polymer (BFRP/GFRP) bars in seawater and sea sand concrete environment bars in seawater sea sand concrete environment. | sizing agent: silane coulping | Shear | SMD | 15 | SMD | 44.6 | 6.278027 | SMD | Notreported | Notreported | SMD | Notreported | Notreported | SMD | SMD | FIG9A1,X750 | SMD | SMD | SMD | SMD | 55 | SMD | 504 | SMD | SMD | SMD | SMD | SMD | SMD | SMD | 12.7 | Notreported | KOH:1.4,NaOH:0.6, Ca(OH)2:0.037, NaCl:35; g/L(mol/L) | SMD | SMD | SMD | SMD | SMD | SMD | SMD | SMD | SMD | SMD | SMD | SMD | SMD | SMD | SMD | SMD | SMD | SMD | SMD | SMD | SMD | SMD | SMD | SMD | SMD | SMD | SMD | SMD | SMD | SMD | SMD | SMD | Notreported | SMD | 9 | 39.8 | 1.4 | SMD | 89.2% | Notreported | Notreported | SMD | Notreported | Notreported | Notreported | SMD | Notreported | SMD | SMD | SMD | SMD | SMD | SMD | SMD | SMD | SMD | SMD | SMD | SMD | SMD |  | SMD | SMD | SMD | SMD | SMD | SMD | [6 empty] | 0 | 0 | 0 | 0 | 0 | 0 | 0 | 0 | 0 | 0 | 0 | 0 | 0 | 0 | 0 | 0 | 0 | 0 | 0 | 0 | 0
1 | Durability study on interlaminar shear behaviour of basalt-, glass- and carbon-fibre reinforced polymer (B/G/CFRP) bars in seawater sea sand concrete environment | Zike Wanga, Xiao-Ling Zhao, Guijun Xian, Gang Wu, R.K. Singh Raman,e, Saad Al-Saadi | 1 | Construction and Building Materials | 2017 | 930 | 22 | Basalt | Notreported | Epoxy | Notreported | 130 | Notreported | Notreported | Notreported | 65 | Notreported | 6 | Notreported | Notreported | helically wounded | Smooth | Notreported | Notreported | SMD | Notreported | Fiber:Zhejiang GBF Basalt Fibre Co. Ltd. Matrix: Bluestar New Chemical Materials Co. Ltd | Link:Effect of sustained load and seawater and sea sand concrete environment on durability of basalt- and glass-fibre reinforced polymer (B/GFRP) bars; Durability study on interlaminar shear behaviour of basalt-, glass- and carbon-fibre reinforced polymer (B/G/CFRP);Long-term durability of basalt- and glass-fibre reinforced polymer (BFRP/GFRP) bars in seawater and sea sand concrete environment bars in seawater sea sand concrete environment. | sizing agent: silane coulping | Shear | SMD | 15 | SMD | 44.6 | 6.278027 | SMD | Notreported | Notreported | SMD | Notreported | Notreported | SMD | SMD | FIG9A1,X750 | SMD | SMD | SMD | SMD | 55 | SMD | 1008 | SMD | SMD | SMD | SMD | SMD | SMD | SMD | 12.7 | Notreported | KOH:1.4,NaOH:0.6, Ca(OH)2:0.037, NaCl:35; g/L(mol/L) | SMD | SMD | SMD | SMD | SMD | SMD | SMD | SMD | SMD | SMD | SMD | SMD | SMD | SMD | SMD | SMD | SMD | SMD | SMD | SMD | SMD | SMD | SMD | SMD | SMD | SMD | SMD | SMD | SMD | SMD | SMD | SMD | Notreported | SMD | 9 | 36.5 | 4.7 | SMD | 81.8% | Notreported | Notreported | SMD | Notreported | Notreported | Notreported | SMD | Notreported | SMD | SMD | SMD | SMD | SMD | SMD | SMD | SMD | SMD | SMD | SMD | SMD | SMD |  | SMD | SMD | SMD | SMD | SMD | SMD | [6 empty] | 0 | 0 | 0 | 0 | 0 | 0 | 0 | 0 | 0 | 0 | 0 | 0 | 0 | 0 | 0 | 0 | 0 | 0 | 0 | 0 | 0
1 | Durability study on interlaminar shear behaviour of basalt-, glass- and carbon-fibre reinforced polymer (B/G/CFRP) bars in seawater sea sand concrete environment | Zike Wanga, Xiao-Ling Zhao, Guijun Xian, Gang Wu, R.K. Singh Raman,e, Saad Al-Saadi | 1 | Construction and Building Materials | 2017 | 931 | 23 | Basalt | Notreported | Epoxy | Notreported | 130 | Notreported | Notreported | Notreported | 65 | Notreported | 6 | Notreported | Notreported | helically wounded | Smooth | Notreported | Notreported | SMD | Notreported | Fiber:Zhejiang GBF Basalt Fibre Co. Ltd. Matrix: Bluestar New Chemical Materials Co. Ltd | Link:Effect of sustained load and seawater and sea sand concrete environment on durability of basalt- and glass-fibre reinforced polymer (B/GFRP) bars; Durability study on interlaminar shear behaviour of basalt-, glass- and carbon-fibre reinforced polymer (B/G/CFRP);Long-term durability of basalt- and glass-fibre reinforced polymer (BFRP/GFRP) bars in seawater and sea sand concrete environment bars in seawater sea sand concrete environment. | sizing agent: silane coulping | Shear | SMD | 15 | SMD | 44.6 | 6.278027 | SMD | Notreported | Notreported | SMD | Notreported | Notreported | SMD | SMD | FIG9A1,X750 | SMD | SMD | SMD | SMD | 55 | SMD | 1512 | SMD | SMD | SMD | SMD | SMD | SMD | SMD | 12.7 | Notreported | KOH:1.4,NaOH:0.6, Ca(OH)2:0.037, NaCl:35; g/L(mol/L) | SMD | SMD | SMD | SMD | SMD | SMD | SMD | SMD | SMD | SMD | SMD | SMD | SMD | SMD | SMD | SMD | SMD | SMD | SMD | SMD | SMD | SMD | SMD | SMD | SMD | SMD | SMD | SMD | SMD | SMD | SMD | SMD | Notreported | SMD | 9 | 27 | 10.2 | SMD | 60.5% | Notreported | Notreported | SMD | Notreported | Notreported | Notreported | SMD | Notreported | SMD | SMD | SMD | SMD | SMD | SMD | SMD | SMD | SMD | SMD | SMD | SMD | SMD |  | SMD | SMD | SMD | SMD | SMD | SMD | [6 empty] | 0 | 0 | 0 | 0 | 0 | 0 | 0 | 0 | 0 | 0 | 0 | 0 | 0 | 0 | 0 | 0 | 0 | 0 | 0 | 0 | 0
1 | Durability study on interlaminar shear behaviour of basalt-, glass- and carbon-fibre reinforced polymer (B/G/CFRP) bars in seawater sea sand concrete environment | Zike Wanga, Xiao-Ling Zhao, Guijun Xian, Gang Wu, R.K. Singh Raman,e, Saad Al-Saadi | 1 | Construction and Building Materials | 2017 | 932 | 24 | Basalt | Notreported | Epoxy | Notreported | 130 | Notreported | Notreported | Notreported | 65 | Notreported | 6 | Notreported | Notreported | helically wounded | Smooth | Notreported | Notreported | SMD | Notreported | Fiber:Zhejiang GBF Basalt Fibre Co. Ltd. Matrix: Bluestar New Chemical Materials Co. Ltd | Link:Effect of sustained load and seawater and sea sand concrete environment on durability of basalt- and glass-fibre reinforced polymer (B/GFRP) bars; Durability study on interlaminar shear behaviour of basalt-, glass- and carbon-fibre reinforced polymer (B/G/CFRP);Long-term durability of basalt- and glass-fibre reinforced polymer (BFRP/GFRP) bars in seawater and sea sand concrete environment bars in seawater sea sand concrete environment. | sizing agent: silane coulping | Shear | SMD | 15 | SMD | 44.6 | 6.278027 | SMD | Notreported | Notreported | SMD | Notreported | Notreported | SMD | SMD | FIG9A1,X750 | SMD | SMD | SMD | SMD | 55 | SMD | 2016 | SMD | SMD | SMD | SMD | SMD | SMD | SMD | 12.7 | Notreported | KOH:1.4,NaOH:0.6, Ca(OH)2:0.037, NaCl:35; g/L(mol/L) | SMD | SMD | SMD | SMD | SMD | SMD | SMD | SMD | SMD | SMD | SMD | SMD | SMD | SMD | SMD | SMD | SMD | SMD | SMD | SMD | SMD | SMD | SMD | SMD | SMD | SMD | SMD | SMD | SMD | SMD | SMD | SMD | Notreported | SMD | 9 | 22.1 | 3.9 | SMD | 49.6% | Notreported | Notreported | SMD | Notreported | Notreported | Notreported | SMD | Notreported | SMD | SMD | SMD | SMD | SMD | SMD | SMD | SMD | SMD | SMD | SMD | SMD | SMD |  | SMD | SMD | SMD | SMD | FIG9A2,X750 | SMD | [6 empty] | 0 | 0 | 0 | 0 | 0 | 0 | 0 | 0 | 0 | 0 | 0 | 0 | 0 | 0 | 0 | 0 | 0 | 0 | 0 | 0 | 0
1 | Durability study on interlaminar shear behaviour of basalt-, glass- and carbon-fibre reinforced polymer (B/G/CFRP) bars in seawater sea sand concrete environment | Zike Wanga, Xiao-Ling Zhao, Guijun Xian, Gang Wu, R.K. Singh Raman,e, Saad Al-Saadi | 1 | Construction and Building Materials | 2017 | 933 | 25 | Glass | E-glass | Epoxy | Notreported | 140 | Notreported | Notreported | Notreported | 62.8 | Notreported | 6.3 | Notreported | Notreported | helically wrapped | Smooth | Notreported | Notreported | SMD | Notreported | Fiber: Chongqing Polymer International Corp. Matrix: Bluestar New Chemical Materials Co. Ltd | Link:Effect of sustained load and seawater and sea sand concrete environment on durability of basalt- and glass-fibre reinforced polymer (B/GFRP) bars; Durability study on interlaminar shear behaviour of basalt-, glass- and carbon-fibre reinforced polymer (B/G/CFRP);Long-term durability of basalt- and glass-fibre reinforced polymer (BFRP/GFRP) bars in seawater and sea sand concrete environment bars in seawater sea sand concrete environment. | sizing agent: silane coulping | Shear | SMD | 15 | SMD | 38.7 | 6.20155 | SMD | Notreported | Notreported | SMD | Notreported | Notreported | SMD | SMD | FIG9B1,X750 | SMD | SMD | SMD | SMD | 25 | SMD | 504 | SMD | SMD | SMD | SMD | SMD | SMD | SMD | 13.4 | Notreported | KOH:19.6,NaOH:2.4, Ca(OH)2:2, NaCl:35; g/L(mol/L) | SMD | SMD | SMD | SMD | SMD | SMD | SMD | SMD | SMD | SMD | SMD | SMD | SMD | SMD | SMD | SMD | SMD | SMD | SMD | SMD | SMD | SMD | SMD | SMD | SMD | SMD | SMD | SMD | SMD | SMD | SMD | SMD | Notreported | SMD | 9 | 38.1 | 3 | SMD | 98.4% | Notreported | Notreported | SMD | Notreported | Notreported | Notreported | SMD | Notreported | SMD | SMD | SMD | SMD | SMD | SMD | SMD | SMD | SMD | SMD | SMD | SMD | SMD |  | SMD | SMD | SMD | SMD | SMD | SMD | [6 empty] | 0 | 0 | 0 | 0 | 0 | 0 | 0 | 0 | 0 | 0 | 0 | 0 | 0 | 0 | 0 | 0 | 0 | 0 | 0 | 0 | 0
1 | Durability study on interlaminar shear behaviour of basalt-, glass- and carbon-fibre reinforced polymer (B/G/CFRP) bars in seawater sea sand concrete environment | Zike Wanga, Xiao-Ling Zhao, Guijun Xian, Gang Wu, R.K. Singh Raman,e, Saad Al-Saadi | 1 | Construction and Building Materials | 2017 | 934 | 26 | Glass | E-glass | Epoxy | Notreported | 140 | Notreported | Notreported | Notreported | 62.8 | Notreported | 6.3 | Notreported | Notreported | helically wrapped | Smooth | Notreported | Notreported | SMD | Notreported | Fiber: Chongqing Polymer International Corp. Matrix: Bluestar New Chemical Materials Co. Ltd | Link:Effect of sustained load and seawater and sea sand concrete environment on durability of basalt- and glass-fibre reinforced polymer (B/GFRP) bars; Durability study on interlaminar shear behaviour of basalt-, glass- and carbon-fibre reinforced polymer (B/G/CFRP);Long-term durability of basalt- and glass-fibre reinforced polymer (BFRP/GFRP) bars in seawater and sea sand concrete environment bars in seawater sea sand concrete environment. | sizing agent: silane coulping | Shear | SMD | 15 | SMD | 38.7 | 6.20155 | SMD | Notreported | Notreported | SMD | Notreported | Notreported | SMD | SMD | FIG9B1,X750 | SMD | SMD | SMD | SMD | 25 | SMD | 1008 | SMD | SMD | SMD | SMD | SMD | SMD | SMD | 13.4 | Notreported | KOH:19.6,NaOH:2.4, Ca(OH)2:2, NaCl:35; g/L(mol/L) | SMD | SMD | SMD | SMD | SMD | SMD | SMD | SMD | SMD | SMD | SMD | SMD | SMD | SMD | SMD | SMD | SMD | SMD | SMD | SMD | SMD | SMD | SMD | SMD | SMD | SMD | SMD | SMD | SMD | SMD | SMD | SMD | Notreported | SMD | 9 | 38.7 | 1.3 | SMD | 100% | Notreported | Notreported | SMD | Notreported | Notreported | Notreported | SMD | Notreported | SMD | SMD | SMD | SMD | SMD | SMD | SMD | SMD | SMD | SMD | SMD | SMD | SMD |  | SMD | SMD | SMD | SMD | SMD | SMD | [6 empty] | 0 | 0 | 0 | 0 | 0 | 0 | 0 | 0 | 0 | 0 | 0 | 0 | 0 | 0 | 0 | 0 | 0 | 0 | 0 | 0 | 0
1 | Durability study on interlaminar shear behaviour of basalt-, glass- and carbon-fibre reinforced polymer (B/G/CFRP) bars in seawater sea sand concrete environment | Zike Wanga, Xiao-Ling Zhao, Guijun Xian, Gang Wu, R.K. Singh Raman,e, Saad Al-Saadi | 1 | Construction and Building Materials | 2017 | 935 | 27 | Glass | E-glass | Epoxy | Notreported | 140 | Notreported | Notreported | Notreported | 62.8 | Notreported | 6.3 | Notreported | Notreported | helically wrapped | Smooth | Notreported | Notreported | SMD | Notreported | Fiber: Chongqing Polymer International Corp. Matrix: Bluestar New Chemical Materials Co. Ltd | Link:Effect of sustained load and seawater and sea sand concrete environment on durability of basalt- and glass-fibre reinforced polymer (B/GFRP) bars; Durability study on interlaminar shear behaviour of basalt-, glass- and carbon-fibre reinforced polymer (B/G/CFRP);Long-term durability of basalt- and glass-fibre reinforced polymer (BFRP/GFRP) bars in seawater and sea sand concrete environment bars in seawater sea sand concrete environment. | sizing agent: silane coulping | Shear | SMD | 15 | SMD | 38.7 | 6.20155 | SMD | Notreported | Notreported | SMD | Notreported | Notreported | SMD | SMD | FIG9B1,X750 | SMD | SMD | SMD | SMD | 25 | SMD | 1512 | SMD | SMD | SMD | SMD | SMD | SMD | SMD | 13.4 | Notreported | KOH:19.6,NaOH:2.4, Ca(OH)2:2, NaCl:35; g/L(mol/L) | SMD | SMD | SMD | SMD | SMD | SMD | SMD | SMD | SMD | SMD | SMD | SMD | SMD | SMD | SMD | SMD | SMD | SMD | SMD | SMD | SMD | SMD | SMD | SMD | SMD | SMD | SMD | SMD | SMD | SMD | SMD | SMD | Notreported | SMD | 9 | 36.8 | 1.9 | SMD | 95.1% | Notreported | Notreported | SMD | Notreported | Notreported | Notreported | SMD | Notreported | SMD | SMD | SMD | SMD | SMD | SMD | SMD | SMD | SMD | SMD | SMD | SMD | SMD |  | SMD | SMD | SMD | SMD | SMD | SMD | [6 empty] | 0 | 0 | 0 | 0 | 0 | 0 | 0 | 0 | 0 | 0 | 0 | 0 | 0 | 0 | 0 | 0 | 0 | 0 | 0 | 0 | 0
1 | Durability study on interlaminar shear behaviour of basalt-, glass- and carbon-fibre reinforced polymer (B/G/CFRP) bars in seawater sea sand concrete environment | Zike Wanga, Xiao-Ling Zhao, Guijun Xian, Gang Wu, R.K. Singh Raman,e, Saad Al-Saadi | 1 | Construction and Building Materials | 2017 | 936 | 28 | Glass | E-glass | Epoxy | Notreported | 140 | Notreported | Notreported | Notreported | 62.8 | Notreported | 6.3 | Notreported | Notreported | helically wrapped | Smooth | Notreported | Notreported | SMD | Notreported | Fiber: Chongqing Polymer International Corp. Matrix: Bluestar New Chemical Materials Co. Ltd | Link:Effect of sustained load and seawater and sea sand concrete environment on durability of basalt- and glass-fibre reinforced polymer (B/GFRP) bars; Durability study on interlaminar shear behaviour of basalt-, glass- and carbon-fibre reinforced polymer (B/G/CFRP);Long-term durability of basalt- and glass-fibre reinforced polymer (BFRP/GFRP) bars in seawater and sea sand concrete environment bars in seawater sea sand concrete environment. | sizing agent: silane coulping | Shear | SMD | 15 | SMD | 38.7 | 6.20155 | SMD | Notreported | Notreported | SMD | Notreported | Notreported | SMD | SMD | FIG9B1,X750 | SMD | SMD | SMD | SMD | 25 | SMD | 2016 | SMD | SMD | SMD | SMD | SMD | SMD | SMD | 13.4 | Notreported | KOH:19.6,NaOH:2.4, Ca(OH)2:2, NaCl:35; g/L(mol/L) | SMD | SMD | SMD | SMD | SMD | SMD | SMD | SMD | SMD | SMD | SMD | SMD | SMD | SMD | SMD | SMD | SMD | SMD | SMD | SMD | SMD | SMD | SMD | SMD | SMD | SMD | SMD | SMD | SMD | SMD | SMD | SMD | Notreported | SMD | 9 | 36.5 | 2.9 | SMD | 94.3% | Notreported | Notreported | SMD | Notreported | Notreported | Notreported | SMD | Notreported | SMD | SMD | SMD | SMD | SMD | SMD | SMD | SMD | SMD | SMD | SMD | SMD | SMD |  | SMD | SMD | SMD | SMD | SMD | SMD | [6 empty] | 0 | 0 | 0 | 0 | 0 | 0 | 0 | 0 | 0 | 0 | 0 | 0 | 0 | 0 | 0 | 0 | 0 | 0 | 0 | 0 | 0
1 | Durability study on interlaminar shear behaviour of basalt-, glass- and carbon-fibre reinforced polymer (B/G/CFRP) bars in seawater sea sand concrete environment | Zike Wanga, Xiao-Ling Zhao, Guijun Xian, Gang Wu, R.K. Singh Raman,e, Saad Al-Saadi | 1 | Construction and Building Materials | 2017 | 937 | 29 | Glass | E-glass | Epoxy | Notreported | 140 | Notreported | Notreported | Notreported | 62.8 | Notreported | 6.3 | Notreported | Notreported | helically wrapped | Smooth | Notreported | Notreported | SMD | Notreported | Fiber: Chongqing Polymer International Corp. Matrix: Bluestar New Chemical Materials Co. Ltd | Link:Effect of sustained load and seawater and sea sand concrete environment on durability of basalt- and glass-fibre reinforced polymer (B/GFRP) bars; Durability study on interlaminar shear behaviour of basalt-, glass- and carbon-fibre reinforced polymer (B/G/CFRP);Long-term durability of basalt- and glass-fibre reinforced polymer (BFRP/GFRP) bars in seawater and sea sand concrete environment bars in seawater sea sand concrete environment. | sizing agent: silane coulping | Shear | SMD | 15 | SMD | 38.7 | 6.20155 | SMD | Notreported | Notreported | SMD | Notreported | Notreported | SMD | SMD | FIG9B1,X750 | SMD | SMD | SMD | SMD | 40 | SMD | 504 | SMD | SMD | SMD | SMD | SMD | SMD | SMD | 13.4 | Notreported | KOH:19.6,NaOH:2.4, Ca(OH)2:2, NaCl:35; g/L(mol/L) | SMD | SMD | SMD | SMD | SMD | SMD | SMD | SMD | SMD | SMD | SMD | SMD | SMD | SMD | SMD | SMD | SMD | SMD | SMD | SMD | SMD | SMD | SMD | SMD | SMD | SMD | SMD | SMD | SMD | SMD | SMD | SMD | Notreported | SMD | 9 | 34.2 | 9.7 | SMD | 88.4% | Notreported | Notreported | SMD | Notreported | Notreported | Notreported | SMD | Notreported | SMD | SMD | SMD | SMD | SMD | SMD | SMD | SMD | SMD | SMD | SMD | SMD | SMD |  | SMD | SMD | SMD | SMD | SMD | SMD | [6 empty] | 0 | 0 | 0 | 0 | 0 | 0 | 0 | 0 | 0 | 0 | 0 | 0 | 0 | 0 | 0 | 0 | 0 | 0 | 0 | 0 | 0
1 | Durability study on interlaminar shear behaviour of basalt-, glass- and carbon-fibre reinforced polymer (B/G/CFRP) bars in seawater sea sand concrete environment | Zike Wanga, Xiao-Ling Zhao, Guijun Xian, Gang Wu, R.K. Singh Raman,e, Saad Al-Saadi | 1 | Construction and Building Materials | 2017 | 938 | 30 | Glass | E-glass | Epoxy | Notreported | 140 | Notreported | Notreported | Notreported | 62.8 | Notreported | 6.3 | Notreported | Notreported | helically wrapped | Smooth | Notreported | Notreported | SMD | Notreported | Fiber: Chongqing Polymer International Corp. Matrix: Bluestar New Chemical Materials Co. Ltd | Link:Effect of sustained load and seawater and sea sand concrete environment on durability of basalt- and glass-fibre reinforced polymer (B/GFRP) bars; Durability study on interlaminar shear behaviour of basalt-, glass- and carbon-fibre reinforced polymer (B/G/CFRP);Long-term durability of basalt- and glass-fibre reinforced polymer (BFRP/GFRP) bars in seawater and sea sand concrete environment bars in seawater sea sand concrete environment. | sizing agent: silane coulping | Shear | SMD | 15 | SMD | 38.7 | 6.20155 | SMD | Notreported | Notreported | SMD | Notreported | Notreported | SMD | SMD | FIG9B1,X750 | SMD | SMD | SMD | SMD | 40 | SMD | 1008 | SMD | SMD | SMD | SMD | SMD | SMD | SMD | 13.4 | Notreported | KOH:19.6,NaOH:2.4, Ca(OH)2:2, NaCl:35; g/L(mol/L) | SMD | SMD | SMD | SMD | SMD | SMD | SMD | SMD | SMD | SMD | SMD | SMD | SMD | SMD | SMD | SMD | SMD | SMD | SMD | SMD | SMD | SMD | SMD | SMD | SMD | SMD | SMD | SMD | SMD | SMD | SMD | SMD | Notreported | SMD | 9 | 32 | 9.2 | SMD | 82.7% | Notreported | Notreported | SMD | Notreported | Notreported | Notreported | SMD | Notreported | SMD | SMD | SMD | SMD | SMD | SMD | SMD | SMD | SMD | SMD | SMD | SMD | SMD |  | SMD | SMD | SMD | SMD | SMD | SMD | [6 empty] | 0 | 0 | 0 | 0 | 0 | 0 | 0 | 0 | 0 | 0 | 0 | 0 | 0 | 0 | 0 | 0 | 0 | 0 | 0 | 0 | 0
1 | Durability study on interlaminar shear behaviour of basalt-, glass- and carbon-fibre reinforced polymer (B/G/CFRP) bars in seawater sea sand concrete environment | Zike Wanga, Xiao-Ling Zhao, Guijun Xian, Gang Wu, R.K. Singh Raman,e, Saad Al-Saadi | 1 | Construction and Building Materials | 2017 | 939 | 31 | Glass | E-glass | Epoxy | Notreported | 140 | Notreported | Notreported | Notreported | 62.8 | Notreported | 6.3 | Notreported | Notreported | helically wrapped | Smooth | Notreported | Notreported | SMD | Notreported | Fiber: Chongqing Polymer International Corp. Matrix: Bluestar New Chemical Materials Co. Ltd | Link:Effect of sustained load and seawater and sea sand concrete environment on durability of basalt- and glass-fibre reinforced polymer (B/GFRP) bars; Durability study on interlaminar shear behaviour of basalt-, glass- and carbon-fibre reinforced polymer (B/G/CFRP);Long-term durability of basalt- and glass-fibre reinforced polymer (BFRP/GFRP) bars in seawater and sea sand concrete environment bars in seawater sea sand concrete environment. | sizing agent: silane coulping | Shear | SMD | 15 | SMD | 38.7 | 6.20155 | SMD | Notreported | Notreported | SMD | Notreported | Notreported | SMD | SMD | FIG9B1,X750 | SMD | SMD | SMD | SMD | 40 | SMD | 1512 | SMD | SMD | SMD | SMD | SMD | SMD | SMD | 13.4 | Notreported | KOH:19.6,NaOH:2.4, Ca(OH)2:2, NaCl:35; g/L(mol/L) | SMD | SMD | SMD | SMD | SMD | SMD | SMD | SMD | SMD | SMD | SMD | SMD | SMD | SMD | SMD | SMD | SMD | SMD | SMD | SMD | SMD | SMD | SMD | SMD | SMD | SMD | SMD | SMD | SMD | SMD | SMD | SMD | Notreported | SMD | 9 | 31.7 | 15.1 | SMD | 81.9% | Notreported | Notreported | SMD | Notreported | Notreported | Notreported | SMD | Notreported | SMD | SMD | SMD | SMD | SMD | SMD | SMD | SMD | SMD | SMD | SMD | SMD | SMD |  | SMD | SMD | SMD | SMD | SMD | SMD | [6 empty] | 0 | 0 | 0 | 0 | 0 | 0 | 0 | 0 | 0 | 0 | 0 | 0 | 0 | 0 | 0 | 0 | 0 | 0 | 0 | 0 | 0
1 | Durability study on interlaminar shear behaviour of basalt-, glass- and carbon-fibre reinforced polymer (B/G/CFRP) bars in seawater sea sand concrete environment | Zike Wanga, Xiao-Ling Zhao, Guijun Xian, Gang Wu, R.K. Singh Raman,e, Saad Al-Saadi | 1 | Construction and Building Materials | 2017 | 940 | 32 | Glass | E-glass | Epoxy | Notreported | 140 | Notreported | Notreported | Notreported | 62.8 | Notreported | 6.3 | Notreported | Notreported | helically wrapped | Smooth | Notreported | Notreported | SMD | Notreported | Fiber: Chongqing Polymer International Corp. Matrix: Bluestar New Chemical Materials Co. Ltd | Link:Effect of sustained load and seawater and sea sand concrete environment on durability of basalt- and glass-fibre reinforced polymer (B/GFRP) bars; Durability study on interlaminar shear behaviour of basalt-, glass- and carbon-fibre reinforced polymer (B/G/CFRP);Long-term durability of basalt- and glass-fibre reinforced polymer (BFRP/GFRP) bars in seawater and sea sand concrete environment bars in seawater sea sand concrete environment. | sizing agent: silane coulping | Shear | SMD | 15 | SMD | 38.7 | 6.20155 | SMD | Notreported | Notreported | SMD | Notreported | Notreported | SMD | SMD | FIG9B1,X750 | SMD | SMD | SMD | SMD | 40 | SMD | 2016 | SMD | SMD | SMD | SMD | SMD | SMD | SMD | 13.4 | Notreported | KOH:19.6,NaOH:2.4, Ca(OH)2:2, NaCl:35; g/L(mol/L) | SMD | SMD | SMD | SMD | SMD | SMD | SMD | SMD | SMD | SMD | SMD | SMD | SMD | SMD | SMD | SMD | SMD | SMD | SMD | SMD | SMD | SMD | SMD | SMD | SMD | SMD | SMD | SMD | SMD | SMD | SMD | SMD | Notreported | SMD | 9 | 29.3 | 12 | SMD | 75.7% | Notreported | Notreported | SMD | Notreported | Notreported | Notreported | SMD | Notreported | SMD | SMD | SMD | SMD | SMD | SMD | SMD | SMD | SMD | SMD | SMD | SMD | SMD |  | SMD | SMD | SMD | SMD | SMD | SMD | [6 empty] | 0 | 0 | 0 | 0 | 0 | 0 | 0 | 0 | 0 | 0 | 0 | 0 | 0 | 0 | 0 | 0 | 0 | 0 | 0 | 0 | 0
1 | Durability study on interlaminar shear behaviour of basalt-, glass- and carbon-fibre reinforced polymer (B/G/CFRP) bars in seawater sea sand concrete environment | Zike Wanga, Xiao-Ling Zhao, Guijun Xian, Gang Wu, R.K. Singh Raman,e, Saad Al-Saadi | 1 | Construction and Building Materials | 2017 | 941 | 33 | Glass | E-glass | Epoxy | Notreported | 140 | Notreported | Notreported | Notreported | 62.8 | Notreported | 6.3 | Notreported | Notreported | helically wrapped | Smooth | Notreported | Notreported | SMD | Notreported | Fiber: Chongqing Polymer International Corp. Matrix: Bluestar New Chemical Materials Co. Ltd | Link:Effect of sustained load and seawater and sea sand concrete environment on durability of basalt- and glass-fibre reinforced polymer (B/GFRP) bars; Durability study on interlaminar shear behaviour of basalt-, glass- and carbon-fibre reinforced polymer (B/G/CFRP);Long-term durability of basalt- and glass-fibre reinforced polymer (BFRP/GFRP) bars in seawater and sea sand concrete environment bars in seawater sea sand concrete environment. | sizing agent: silane coulping | Shear | SMD | 15 | SMD | 38.7 | 6.20155 | SMD | Notreported | Notreported | SMD | Notreported | Notreported | SMD | SMD | FIG9B1,X750 | SMD | SMD | SMD | SMD | 55 | SMD | 504 | SMD | SMD | SMD | SMD | SMD | SMD | SMD | 13.4 | Notreported | KOH:19.6,NaOH:2.4, Ca(OH)2:2, NaCl:35; g/L(mol/L) | SMD | SMD | SMD | SMD | SMD | SMD | SMD | SMD | SMD | SMD | SMD | SMD | SMD | SMD | SMD | SMD | SMD | SMD | SMD | SMD | SMD | SMD | SMD | SMD | SMD | SMD | SMD | SMD | SMD | SMD | SMD | SMD | Notreported | SMD | 9 | 31.5 | 10.2 | SMD | 81.4% | Notreported | Notreported | SMD | Notreported | Notreported | Notreported | SMD | Notreported | SMD | SMD | SMD | SMD | SMD | SMD | SMD | SMD | SMD | SMD | SMD | SMD | SMD |  | SMD | SMD | SMD | SMD | SMD | SMD | [6 empty] | 0 | 0 | 0 | 0 | 0 | 0 | 0 | 0 | 0 | 0 | 0 | 0 | 0 | 0 | 0 | 0 | 0 | 0 | 0 | 0 | 0
1 | Durability study on interlaminar shear behaviour of basalt-, glass- and carbon-fibre reinforced polymer (B/G/CFRP) bars in seawater sea sand concrete environment | Zike Wanga, Xiao-Ling Zhao, Guijun Xian, Gang Wu, R.K. Singh Raman,e, Saad Al-Saadi | 1 | Construction and Building Materials | 2017 | 942 | 34 | Glass | E-glass | Epoxy | Notreported | 140 | Notreported | Notreported | Notreported | 62.8 | Notreported | 6.3 | Notreported | Notreported | helically wrapped | Smooth | Notreported | Notreported | SMD | Notreported | Fiber: Chongqing Polymer International Corp. Matrix: Bluestar New Chemical Materials Co. Ltd | Link:Effect of sustained load and seawater and sea sand concrete environment on durability of basalt- and glass-fibre reinforced polymer (B/GFRP) bars; Durability study on interlaminar shear behaviour of basalt-, glass- and carbon-fibre reinforced polymer (B/G/CFRP);Long-term durability of basalt- and glass-fibre reinforced polymer (BFRP/GFRP) bars in seawater and sea sand concrete environment bars in seawater sea sand concrete environment. | sizing agent: silane coulping | Shear | SMD | 15 | SMD | 38.7 | 6.20155 | SMD | Notreported | Notreported | SMD | Notreported | Notreported | SMD | SMD | FIG9B1,X750 | SMD | SMD | SMD | SMD | 55 | SMD | 1008 | SMD | SMD | SMD | SMD | SMD | SMD | SMD | 13.4 | Notreported | KOH:19.6,NaOH:2.4, Ca(OH)2:2, NaCl:35; g/L(mol/L) | SMD | SMD | SMD | SMD | SMD | SMD | SMD | SMD | SMD | SMD | SMD | SMD | SMD | SMD | SMD | SMD | SMD | SMD | SMD | SMD | SMD | SMD | SMD | SMD | SMD | SMD | SMD | SMD | SMD | SMD | SMD | SMD | Notreported | SMD | 9 | 28.2 | 17.4 | SMD | 72.9% | Notreported | Notreported | SMD | Notreported | Notreported | Notreported | SMD | Notreported | SMD | SMD | SMD | SMD | SMD | SMD | SMD | SMD | SMD | SMD | SMD | SMD | SMD |  | SMD | SMD | SMD | SMD | SMD | SMD | [6 empty] | 0 | 0 | 0 | 0 | 0 | 0 | 0 | 0 | 0 | 0 | 0 | 0 | 0 | 0 | 0 | 0 | 0 | 0 | 0 | 0 | 0
1 | Durability study on interlaminar shear behaviour of basalt-, glass- and carbon-fibre reinforced polymer (B/G/CFRP) bars in seawater sea sand concrete environment | Zike Wanga, Xiao-Ling Zhao, Guijun Xian, Gang Wu, R.K. Singh Raman,e, Saad Al-Saadi | 1 | Construction and Building Materials | 2017 | 943 | 35 | Glass | E-glass | Epoxy | Notreported | 140 | Notreported | Notreported | Notreported | 62.8 | Notreported | 6.3 | Notreported | Notreported | helically wrapped | Smooth | Notreported | Notreported | SMD | Notreported | Fiber: Chongqing Polymer International Corp. Matrix: Bluestar New Chemical Materials Co. Ltd | Link:Effect of sustained load and seawater and sea sand concrete environment on durability of basalt- and glass-fibre reinforced polymer (B/GFRP) bars; Durability study on interlaminar shear behaviour of basalt-, glass- and carbon-fibre reinforced polymer (B/G/CFRP);Long-term durability of basalt- and glass-fibre reinforced polymer (BFRP/GFRP) bars in seawater and sea sand concrete environment bars in seawater sea sand concrete environment. | sizing agent: silane coulping | Shear | SMD | 15 | SMD | 38.7 | 6.20155 | SMD | Notreported | Notreported | SMD | Notreported | Notreported | SMD | SMD | FIG9B1,X750 | SMD | SMD | SMD | SMD | 55 | SMD | 1512 | SMD | SMD | SMD | SMD | SMD | SMD | SMD | 13.4 | Notreported | KOH:19.6,NaOH:2.4, Ca(OH)2:2, NaCl:35; g/L(mol/L) | SMD | SMD | SMD | SMD | SMD | SMD | SMD | SMD | SMD | SMD | SMD | SMD | SMD | SMD | SMD | SMD | SMD | SMD | SMD | SMD | SMD | SMD | SMD | SMD | SMD | SMD | SMD | SMD | SMD | SMD | SMD | SMD | Notreported | SMD | 9 | 22.6 | 6 | SMD | 58.4% | Notreported | Notreported | SMD | Notreported | Notreported | Notreported | SMD | Notreported | SMD | SMD | SMD | SMD | SMD | SMD | SMD | SMD | SMD | SMD | SMD | SMD | SMD |  | SMD | SMD | SMD | SMD | SMD | SMD | [6 empty] | 0 | 0 | 0 | 0 | 0 | 0 | 0 | 0 | 0 | 0 | 0 | 0 | 0 | 0 | 0 | 0 | 0 | 0 | 0 | 0 | 0
1 | Durability study on interlaminar shear behaviour of basalt-, glass- and carbon-fibre reinforced polymer (B/G/CFRP) bars in seawater sea sand concrete environment | Zike Wanga, Xiao-Ling Zhao, Guijun Xian, Gang Wu, R.K. Singh Raman,e, Saad Al-Saadi | 1 | Construction and Building Materials | 2017 | 944 | 36 | Glass | E-glass | Epoxy | Notreported | 140 | Notreported | Notreported | Notreported | 62.8 | Notreported | 6.3 | Notreported | Notreported | helically wrapped | Smooth | Notreported | Notreported | SMD | Notreported | Fiber: Chongqing Polymer International Corp. Matrix: Bluestar New Chemical Materials Co. Ltd | Link:Effect of sustained load and seawater and sea sand concrete environment on durability of basalt- and glass-fibre reinforced polymer (B/GFRP) bars; Durability study on interlaminar shear behaviour of basalt-, glass- and carbon-fibre reinforced polymer (B/G/CFRP);Long-term durability of basalt- and glass-fibre reinforced polymer (BFRP/GFRP) bars in seawater and sea sand concrete environment bars in seawater sea sand concrete environment. | sizing agent: silane coulping | Shear | SMD | 15 | SMD | 38.7 | 6.20155 | SMD | Notreported | Notreported | SMD | Notreported | Notreported | SMD | SMD | FIG9B1,X750 | SMD | SMD | SMD | SMD | 55 | SMD | 2016 | SMD | SMD | SMD | SMD | SMD | SMD | SMD | 13.4 | Notreported | KOH:19.6,NaOH:2.4, Ca(OH)2:2, NaCl:35; g/L(mol/L) | SMD | SMD | SMD | SMD | SMD | SMD | SMD | SMD | SMD | SMD | SMD | SMD | SMD | SMD | SMD | SMD | SMD | SMD | SMD | SMD | SMD | SMD | SMD | SMD | SMD | SMD | SMD | SMD | SMD | SMD | SMD | SMD | Notreported | SMD | 9 | 16.3 | 6 | SMD | 42.1% | Notreported | Notreported | SMD | Notreported | Notreported | Notreported | SMD | Notreported | SMD | SMD | SMD | SMD | SMD | SMD | SMD | SMD | SMD | SMD | SMD | SMD | SMD |  | SMD | SMD | SMD | SMD | FIG9B3,X750 | SMD | [6 empty] | 0 | 0 | 0 | 0 | 0 | 0 | 0 | 0 | 0 | 0 | 0 | 0 | 0 | 0 | 0 | 0 | 0 | 0 | 0 | 0 | 0
1 | Durability study on interlaminar shear behaviour of basalt-, glass- and carbon-fibre reinforced polymer (B/G/CFRP) bars in seawater sea sand concrete environment | Zike Wanga, Xiao-Ling Zhao, Guijun Xian, Gang Wu, R.K. Singh Raman,e, Saad Al-Saadi | 1 | Construction and Building Materials | 2017 | 945 | 37 | Glass | E-glass | Epoxy | Notreported | 140 | Notreported | Notreported | Notreported | 62.8 | Notreported | 6.3 | Notreported | Notreported | helically wrapped | Smooth | Notreported | Notreported | SMD | Notreported | Fiber: Chongqing Polymer International Corp. Matrix: Bluestar New Chemical Materials Co. Ltd | Link:Effect of sustained load and seawater and sea sand concrete environment on durability of basalt- and glass-fibre reinforced polymer (B/GFRP) bars; Durability study on interlaminar shear behaviour of basalt-, glass- and carbon-fibre reinforced polymer (B/G/CFRP);Long-term durability of basalt- and glass-fibre reinforced polymer (BFRP/GFRP) bars in seawater and sea sand concrete environment bars in seawater sea sand concrete environment. | sizing agent: silane coulping | Shear | SMD | 15 | SMD | 38.7 | 6.20155 | SMD | Notreported | Notreported | SMD | Notreported | Notreported | SMD | SMD | FIG9B1,X750 | SMD | SMD | SMD | SMD | 25 | SMD | 504 | SMD | SMD | SMD | SMD | SMD | SMD | SMD | 12.7 | Notreported | KOH:1.4,NaOH:0.6, Ca(OH)2:0.037, NaCl:35; g/L(mol/L) | SMD | SMD | SMD | SMD | SMD | SMD | SMD | SMD | SMD | SMD | SMD | SMD | SMD | SMD | SMD | SMD | SMD | SMD | SMD | SMD | SMD | SMD | SMD | SMD | SMD | SMD | SMD | SMD | SMD | SMD | SMD | SMD | Notreported | SMD | 9 | 38 | 3.6 | SMD | 98.2% | Notreported | Notreported | SMD | Notreported | Notreported | Notreported | SMD | Notreported | SMD | SMD | SMD | SMD | SMD | SMD | SMD | SMD | SMD | SMD | SMD | SMD | SMD |  | SMD | SMD | SMD | SMD | SMD | SMD | [6 empty] | 0 | 0 | 0 | 0 | 0 | 0 | 0 | 0 | 0 | 0 | 0 | 0 | 0 | 0 | 0 | 0 | 0 | 0 | 0 | 0 | 0
1 | Durability study on interlaminar shear behaviour of basalt-, glass- and carbon-fibre reinforced polymer (B/G/CFRP) bars in seawater sea sand concrete environment | Zike Wanga, Xiao-Ling Zhao, Guijun Xian, Gang Wu, R.K. Singh Raman,e, Saad Al-Saadi | 1 | Construction and Building Materials | 2017 | 946 | 38 | Glass | E-glass | Epoxy | Notreported | 140 | Notreported | Notreported | Notreported | 62.8 | Notreported | 6.3 | Notreported | Notreported | helically wrapped | Smooth | Notreported | Notreported | SMD | Notreported | Fiber: Chongqing Polymer International Corp. Matrix: Bluestar New Chemical Materials Co. Ltd | Link:Effect of sustained load and seawater and sea sand concrete environment on durability of basalt- and glass-fibre reinforced polymer (B/GFRP) bars; Durability study on interlaminar shear behaviour of basalt-, glass- and carbon-fibre reinforced polymer (B/G/CFRP);Long-term durability of basalt- and glass-fibre reinforced polymer (BFRP/GFRP) bars in seawater and sea sand concrete environment bars in seawater sea sand concrete environment. | sizing agent: silane coulping | Shear | SMD | 15 | SMD | 38.7 | 6.20155 | SMD | Notreported | Notreported | SMD | Notreported | Notreported | SMD | SMD | FIG9B1,X750 | SMD | SMD | SMD | SMD | 25 | SMD | 1008 | SMD | SMD | SMD | SMD | SMD | SMD | SMD | 12.7 | Notreported | KOH:1.4,NaOH:0.6, Ca(OH)2:0.037, NaCl:35; g/L(mol/L) | SMD | SMD | SMD | SMD | SMD | SMD | SMD | SMD | SMD | SMD | SMD | SMD | SMD | SMD | SMD | SMD | SMD | SMD | SMD | SMD | SMD | SMD | SMD | SMD | SMD | SMD | SMD | SMD | SMD | SMD | SMD | SMD | Notreported | SMD | 9 | 35.3 | 5.1 | SMD | 91.2% | Notreported | Notreported | SMD | Notreported | Notreported | Notreported | SMD | Notreported | SMD | SMD | SMD | SMD | SMD | SMD | SMD | SMD | SMD | SMD | SMD | SMD | SMD |  | SMD | SMD | SMD | SMD | SMD | SMD | [6 empty] | 0 | 0 | 0 | 0 | 0 | 0 | 0 | 0 | 0 | 0 | 0 | 0 | 0 | 0 | 0 | 0 | 0 | 0 | 0 | 0 | 0
1 | Durability study on interlaminar shear behaviour of basalt-, glass- and carbon-fibre reinforced polymer (B/G/CFRP) bars in seawater sea sand concrete environment | Zike Wanga, Xiao-Ling Zhao, Guijun Xian, Gang Wu, R.K. Singh Raman,e, Saad Al-Saadi | 1 | Construction and Building Materials | 2017 | 947 | 39 | Glass | E-glass | Epoxy | Notreported | 140 | Notreported | Notreported | Notreported | 62.8 | Notreported | 6.3 | Notreported | Notreported | helically wrapped | Smooth | Notreported | Notreported | SMD | Notreported | Fiber: Chongqing Polymer International Corp. Matrix: Bluestar New Chemical Materials Co. Ltd | Link:Effect of sustained load and seawater and sea sand concrete environment on durability of basalt- and glass-fibre reinforced polymer (B/GFRP) bars; Durability study on interlaminar shear behaviour of basalt-, glass- and carbon-fibre reinforced polymer (B/G/CFRP);Long-term durability of basalt- and glass-fibre reinforced polymer (BFRP/GFRP) bars in seawater and sea sand concrete environment bars in seawater sea sand concrete environment. | sizing agent: silane coulping | Shear | SMD | 15 | SMD | 38.7 | 6.20155 | SMD | Notreported | Notreported | SMD | Notreported | Notreported | SMD | SMD | FIG9B1,X750 | SMD | SMD | SMD | SMD | 25 | SMD | 1512 | SMD | SMD | SMD | SMD | SMD | SMD | SMD | 12.7 | Notreported | KOH:1.4,NaOH:0.6, Ca(OH)2:0.037, NaCl:35; g/L(mol/L) | SMD | SMD | SMD | SMD | SMD | SMD | SMD | SMD | SMD | SMD | SMD | SMD | SMD | SMD | SMD | SMD | SMD | SMD | SMD | SMD | SMD | SMD | SMD | SMD | SMD | SMD | SMD | SMD | SMD | SMD | SMD | SMD | Notreported | SMD | 9 | 36.3 | 13.1 | SMD | 93.8% | Notreported | Notreported | SMD | Notreported | Notreported | Notreported | SMD | Notreported | SMD | SMD | SMD | SMD | SMD | SMD | SMD | SMD | SMD | SMD | SMD | SMD | SMD |  | SMD | SMD | SMD | SMD | SMD | SMD | [6 empty] | 0 | 0 | 0 | 0 | 0 | 0 | 0 | 0 | 0 | 0 | 0 | 0 | 0 | 0 | 0 | 0 | 0 | 0 | 0 | 0 | 0
1 | Durability study on interlaminar shear behaviour of basalt-, glass- and carbon-fibre reinforced polymer (B/G/CFRP) bars in seawater sea sand concrete environment | Zike Wanga, Xiao-Ling Zhao, Guijun Xian, Gang Wu, R.K. Singh Raman,e, Saad Al-Saadi | 1 | Construction and Building Materials | 2017 | 948 | 40 | Glass | E-glass | Epoxy | Notreported | 140 | Notreported | Notreported | Notreported | 62.8 | Notreported | 6.3 | Notreported | Notreported | helically wrapped | Smooth | Notreported | Notreported | SMD | Notreported | Fiber: Chongqing Polymer International Corp. Matrix: Bluestar New Chemical Materials Co. Ltd | Link:Effect of sustained load and seawater and sea sand concrete environment on durability of basalt- and glass-fibre reinforced polymer (B/GFRP) bars; Durability study on interlaminar shear behaviour of basalt-, glass- and carbon-fibre reinforced polymer (B/G/CFRP);Long-term durability of basalt- and glass-fibre reinforced polymer (BFRP/GFRP) bars in seawater and sea sand concrete environment bars in seawater sea sand concrete environment. | sizing agent: silane coulping | Shear | SMD | 15 | SMD | 38.7 | 6.20155 | SMD | Notreported | Notreported | SMD | Notreported | Notreported | SMD | SMD | FIG9B1,X750 | SMD | SMD | SMD | SMD | 25 | SMD | 2016 | SMD | SMD | SMD | SMD | SMD | SMD | SMD | 12.7 | Notreported | KOH:1.4,NaOH:0.6, Ca(OH)2:0.037, NaCl:35; g/L(mol/L) | SMD | SMD | SMD | SMD | SMD | SMD | SMD | SMD | SMD | SMD | SMD | SMD | SMD | SMD | SMD | SMD | SMD | SMD | SMD | SMD | SMD | SMD | SMD | SMD | SMD | SMD | SMD | SMD | SMD | SMD | SMD | SMD | Notreported | SMD | 9 | 36.2 | 7.1 | SMD | 93.5% | Notreported | Notreported | SMD | Notreported | Notreported | Notreported | SMD | Notreported | SMD | SMD | SMD | SMD | SMD | SMD | SMD | SMD | SMD | SMD | SMD | SMD | SMD |  | SMD | SMD | SMD | SMD | SMD | SMD | [6 empty] | 0 | 0 | 0 | 0 | 0 | 0 | 0 | 0 | 0 | 0 | 0 | 0 | 0 | 0 | 0 | 0 | 0 | 0 | 0 | 0 | 0
1 | Durability study on interlaminar shear behaviour of basalt-, glass- and carbon-fibre reinforced polymer (B/G/CFRP) bars in seawater sea sand concrete environment | Zike Wanga, Xiao-Ling Zhao, Guijun Xian, Gang Wu, R.K. Singh Raman,e, Saad Al-Saadi | 1 | Construction and Building Materials | 2017 | 949 | 41 | Glass | E-glass | Epoxy | Notreported | 140 | Notreported | Notreported | Notreported | 62.8 | Notreported | 6.3 | Notreported | Notreported | helically wrapped | Smooth | Notreported | Notreported | SMD | Notreported | Fiber: Chongqing Polymer International Corp. Matrix: Bluestar New Chemical Materials Co. Ltd | Link:Effect of sustained load and seawater and sea sand concrete environment on durability of basalt- and glass-fibre reinforced polymer (B/GFRP) bars; Durability study on interlaminar shear behaviour of basalt-, glass- and carbon-fibre reinforced polymer (B/G/CFRP);Long-term durability of basalt- and glass-fibre reinforced polymer (BFRP/GFRP) bars in seawater and sea sand concrete environment bars in seawater sea sand concrete environment. | sizing agent: silane coulping | Shear | SMD | 15 | SMD | 38.7 | 6.20155 | SMD | Notreported | Notreported | SMD | Notreported | Notreported | SMD | SMD | FIG9B1,X750 | SMD | SMD | SMD | SMD | 40 | SMD | 504 | SMD | SMD | SMD | SMD | SMD | SMD | SMD | 12.7 | Notreported | KOH:1.4,NaOH:0.6, Ca(OH)2:0.037, NaCl:35; g/L(mol/L) | SMD | SMD | SMD | SMD | SMD | SMD | SMD | SMD | SMD | SMD | SMD | SMD | SMD | SMD | SMD | SMD | SMD | SMD | SMD | SMD | SMD | SMD | SMD | SMD | SMD | SMD | SMD | SMD | SMD | SMD | SMD | SMD | Notreported | SMD | 9 | 33.2 | 9.9 | SMD | 85.8% | Notreported | Notreported | SMD | Notreported | Notreported | Notreported | SMD | Notreported | SMD | SMD | SMD | SMD | SMD | SMD | SMD | SMD | SMD | SMD | SMD | SMD | SMD |  | SMD | SMD | SMD | SMD | SMD | SMD | [6 empty] | 0 | 0 | 0 | 0 | 0 | 0 | 0 | 0 | 0 | 0 | 0 | 0 | 0 | 0 | 0 | 0 | 0 | 0 | 0 | 0 | 0
1 | Durability study on interlaminar shear behaviour of basalt-, glass- and carbon-fibre reinforced polymer (B/G/CFRP) bars in seawater sea sand concrete environment | Zike Wanga, Xiao-Ling Zhao, Guijun Xian, Gang Wu, R.K. Singh Raman,e, Saad Al-Saadi | 1 | Construction and Building Materials | 2017 | 950 | 42 | Glass | E-glass | Epoxy | Notreported | 140 | Notreported | Notreported | Notreported | 62.8 | Notreported | 6.3 | Notreported | Notreported | helically wrapped | Smooth | Notreported | Notreported | SMD | Notreported | Fiber: Chongqing Polymer International Corp. Matrix: Bluestar New Chemical Materials Co. Ltd | Link:Effect of sustained load and seawater and sea sand concrete environment on durability of basalt- and glass-fibre reinforced polymer (B/GFRP) bars; Durability study on interlaminar shear behaviour of basalt-, glass- and carbon-fibre reinforced polymer (B/G/CFRP);Long-term durability of basalt- and glass-fibre reinforced polymer (BFRP/GFRP) bars in seawater and sea sand concrete environment bars in seawater sea sand concrete environment. | sizing agent: silane coulping | Shear | SMD | 15 | SMD | 38.7 | 6.20155 | SMD | Notreported | Notreported | SMD | Notreported | Notreported | SMD | SMD | FIG9B1,X750 | SMD | SMD | SMD | SMD | 40 | SMD | 1008 | SMD | SMD | SMD | SMD | SMD | SMD | SMD | 12.7 | Notreported | KOH:1.4,NaOH:0.6, Ca(OH)2:0.037, NaCl:35; g/L(mol/L) | SMD | SMD | SMD | SMD | SMD | SMD | SMD | SMD | SMD | SMD | SMD | SMD | SMD | SMD | SMD | SMD | SMD | SMD | SMD | SMD | SMD | SMD | SMD | SMD | SMD | SMD | SMD | SMD | SMD | SMD | SMD | SMD | Notreported | SMD | 9 | 33 | 10.1 | SMD | 85.3% | Notreported | Notreported | SMD | Notreported | Notreported | Notreported | SMD | Notreported | SMD | SMD | SMD | SMD | SMD | SMD | SMD | SMD | SMD | SMD | SMD | SMD | SMD |  | SMD | SMD | SMD | SMD | SMD | SMD | [6 empty] | 0 | 0 | 0 | 0 | 0 | 0 | 0 | 0 | 0 | 0 | 0 | 0 | 0 | 0 | 0 | 0 | 0 | 0 | 0 | 0 | 0
1 | Durability study on interlaminar shear behaviour of basalt-, glass- and carbon-fibre reinforced polymer (B/G/CFRP) bars in seawater sea sand concrete environment | Zike Wanga, Xiao-Ling Zhao, Guijun Xian, Gang Wu, R.K. Singh Raman,e, Saad Al-Saadi | 1 | Construction and Building Materials | 2017 | 951 | 43 | Glass | E-glass | Epoxy | Notreported | 140 | Notreported | Notreported | Notreported | 62.8 | Notreported | 6.3 | Notreported | Notreported | helically wrapped | Smooth | Notreported | Notreported | SMD | Notreported | Fiber: Chongqing Polymer International Corp. Matrix: Bluestar New Chemical Materials Co. Ltd | Link:Effect of sustained load and seawater and sea sand concrete environment on durability of basalt- and glass-fibre reinforced polymer (B/GFRP) bars; Durability study on interlaminar shear behaviour of basalt-, glass- and carbon-fibre reinforced polymer (B/G/CFRP);Long-term durability of basalt- and glass-fibre reinforced polymer (BFRP/GFRP) bars in seawater and sea sand concrete environment bars in seawater sea sand concrete environment. | sizing agent: silane coulping | Shear | SMD | 15 | SMD | 38.7 | 6.20155 | SMD | Notreported | Notreported | SMD | Notreported | Notreported | SMD | SMD | FIG9B1,X750 | SMD | SMD | SMD | SMD | 40 | SMD | 1512 | SMD | SMD | SMD | SMD | SMD | SMD | SMD | 12.7 | Notreported | KOH:1.4,NaOH:0.6, Ca(OH)2:0.037, NaCl:35; g/L(mol/L) | SMD | SMD | SMD | SMD | SMD | SMD | SMD | SMD | SMD | SMD | SMD | SMD | SMD | SMD | SMD | SMD | SMD | SMD | SMD | SMD | SMD | SMD | SMD | SMD | SMD | SMD | SMD | SMD | SMD | SMD | SMD | SMD | Notreported | SMD | 9 | 34 | 9.4 | SMD | 87.9% | Notreported | Notreported | SMD | Notreported | Notreported | Notreported | SMD | Notreported | SMD | SMD | SMD | SMD | SMD | SMD | SMD | SMD | SMD | SMD | SMD | SMD | SMD |  | SMD | SMD | SMD | SMD | SMD | SMD | [6 empty] | 0 | 0 | 0 | 0 | 0 | 0 | 0 | 0 | 0 | 0 | 0 | 0 | 0 | 0 | 0 | 0 | 0 | 0 | 0 | 0 | 0
1 | Durability study on interlaminar shear behaviour of basalt-, glass- and carbon-fibre reinforced polymer (B/G/CFRP) bars in seawater sea sand concrete environment | Zike Wanga, Xiao-Ling Zhao, Guijun Xian, Gang Wu, R.K. Singh Raman,e, Saad Al-Saadi | 1 | Construction and Building Materials | 2017 | 952 | 44 | Glass | E-glass | Epoxy | Notreported | 140 | Notreported | Notreported | Notreported | 62.8 | Notreported | 6.3 | Notreported | Notreported | helically wrapped | Smooth | Notreported | Notreported | SMD | Notreported | Fiber: Chongqing Polymer International Corp. Matrix: Bluestar New Chemical Materials Co. Ltd | Link:Effect of sustained load and seawater and sea sand concrete environment on durability of basalt- and glass-fibre reinforced polymer (B/GFRP) bars; Durability study on interlaminar shear behaviour of basalt-, glass- and carbon-fibre reinforced polymer (B/G/CFRP);Long-term durability of basalt- and glass-fibre reinforced polymer (BFRP/GFRP) bars in seawater and sea sand concrete environment bars in seawater sea sand concrete environment. | sizing agent: silane coulping | Shear | SMD | 15 | SMD | 38.7 | 6.20155 | SMD | Notreported | Notreported | SMD | Notreported | Notreported | SMD | SMD | FIG9B1,X750 | SMD | SMD | SMD | SMD | 40 | SMD | 2016 | SMD | SMD | SMD | SMD | SMD | SMD | SMD | 12.7 | Notreported | KOH:1.4,NaOH:0.6, Ca(OH)2:0.037, NaCl:35; g/L(mol/L) | SMD | SMD | SMD | SMD | SMD | SMD | SMD | SMD | SMD | SMD | SMD | SMD | SMD | SMD | SMD | SMD | SMD | SMD | SMD | SMD | SMD | SMD | SMD | SMD | SMD | SMD | SMD | SMD | SMD | SMD | SMD | SMD | Notreported | SMD | 9 | 32.1 | 8.2 | SMD | 82.9% | Notreported | Notreported | SMD | Notreported | Notreported | Notreported | SMD | Notreported | SMD | SMD | SMD | SMD | SMD | SMD | SMD | SMD | SMD | SMD | SMD | SMD | SMD |  | SMD | SMD | SMD | SMD | SMD | SMD | [6 empty] | 0 | 0 | 0 | 0 | 0 | 0 | 0 | 0 | 0 | 0 | 0 | 0 | 0 | 0 | 0 | 0 | 0 | 0 | 0 | 0 | 0
1 | Durability study on interlaminar shear behaviour of basalt-, glass- and carbon-fibre reinforced polymer (B/G/CFRP) bars in seawater sea sand concrete environment | Zike Wanga, Xiao-Ling Zhao, Guijun Xian, Gang Wu, R.K. Singh Raman,e, Saad Al-Saadi | 1 | Construction and Building Materials | 2017 | 953 | 45 | Glass | E-glass | Epoxy | Notreported | 140 | Notreported | Notreported | Notreported | 62.8 | Notreported | 6.3 | Notreported | Notreported | helically wrapped | Smooth | Notreported | Notreported | SMD | Notreported | Fiber: Chongqing Polymer International Corp. Matrix: Bluestar New Chemical Materials Co. Ltd | Link:Effect of sustained load and seawater and sea sand concrete environment on durability of basalt- and glass-fibre reinforced polymer (B/GFRP) bars; Durability study on interlaminar shear behaviour of basalt-, glass- and carbon-fibre reinforced polymer (B/G/CFRP);Long-term durability of basalt- and glass-fibre reinforced polymer (BFRP/GFRP) bars in seawater and sea sand concrete environment bars in seawater sea sand concrete environment. | sizing agent: silane coulping | Shear | SMD | 15 | SMD | 38.7 | 6.20155 | SMD | Notreported | Notreported | SMD | Notreported | Notreported | SMD | SMD | FIG9B1,X750 | SMD | SMD | SMD | SMD | 55 | SMD | 504 | SMD | SMD | SMD | SMD | SMD | SMD | SMD | 12.7 | Notreported | KOH:1.4,NaOH:0.6, Ca(OH)2:0.037, NaCl:35; g/L(mol/L) | SMD | SMD | SMD | SMD | SMD | SMD | SMD | SMD | SMD | SMD | SMD | SMD | SMD | SMD | SMD | SMD | SMD | SMD | SMD | SMD | SMD | SMD | SMD | SMD | SMD | SMD | SMD | SMD | SMD | SMD | SMD | SMD | Notreported | SMD | 9 | 33.7 | 13.5 | SMD | 87.1% | Notreported | Notreported | SMD | Notreported | Notreported | Notreported | SMD | Notreported | SMD | SMD | SMD | SMD | SMD | SMD | SMD | SMD | SMD | SMD | SMD | SMD | SMD |  | SMD | SMD | SMD | SMD | SMD | SMD | [6 empty] | 0 | 0 | 0 | 0 | 0 | 0 | 0 | 0 | 0 | 0 | 0 | 0 | 0 | 0 | 0 | 0 | 0 | 0 | 0 | 0 | 0
1 | Durability study on interlaminar shear behaviour of basalt-, glass- and carbon-fibre reinforced polymer (B/G/CFRP) bars in seawater sea sand concrete environment | Zike Wanga, Xiao-Ling Zhao, Guijun Xian, Gang Wu, R.K. Singh Raman,e, Saad Al-Saadi | 1 | Construction and Building Materials | 2017 | 954 | 46 | Glass | E-glass | Epoxy | Notreported | 140 | Notreported | Notreported | Notreported | 62.8 | Notreported | 6.3 | Notreported | Notreported | helically wrapped | Smooth | Notreported | Notreported | SMD | Notreported | Fiber: Chongqing Polymer International Corp. Matrix: Bluestar New Chemical Materials Co. Ltd | Link:Effect of sustained load and seawater and sea sand concrete environment on durability of basalt- and glass-fibre reinforced polymer (B/GFRP) bars; Durability study on interlaminar shear behaviour of basalt-, glass- and carbon-fibre reinforced polymer (B/G/CFRP);Long-term durability of basalt- and glass-fibre reinforced polymer (BFRP/GFRP) bars in seawater and sea sand concrete environment bars in seawater sea sand concrete environment. | sizing agent: silane coulping | Shear | SMD | 15 | SMD | 38.7 | 6.20155 | SMD | Notreported | Notreported | SMD | Notreported | Notreported | SMD | SMD | FIG9B1,X750 | SMD | SMD | SMD | SMD | 55 | SMD | 1008 | SMD | SMD | SMD | SMD | SMD | SMD | SMD | 12.7 | Notreported | KOH:1.4,NaOH:0.6, Ca(OH)2:0.037, NaCl:35; g/L(mol/L) | SMD | SMD | SMD | SMD | SMD | SMD | SMD | SMD | SMD | SMD | SMD | SMD | SMD | SMD | SMD | SMD | SMD | SMD | SMD | SMD | SMD | SMD | SMD | SMD | SMD | SMD | SMD | SMD | SMD | SMD | SMD | SMD | Notreported | SMD | 9 | 32.2 | 7.8 | SMD | 83.2% | Notreported | Notreported | SMD | Notreported | Notreported | Notreported | SMD | Notreported | SMD | SMD | SMD | SMD | SMD | SMD | SMD | SMD | SMD | SMD | SMD | SMD | SMD |  | SMD | SMD | SMD | SMD | SMD | SMD | [6 empty] | 0 | 0 | 0 | 0 | 0 | 0 | 0 | 0 | 0 | 0 | 0 | 0 | 0 | 0 | 0 | 0 | 0 | 0 | 0 | 0 | 0
1 | Durability study on interlaminar shear behaviour of basalt-, glass- and carbon-fibre reinforced polymer (B/G/CFRP) bars in seawater sea sand concrete environment | Zike Wanga, Xiao-Ling Zhao, Guijun Xian, Gang Wu, R.K. Singh Raman,e, Saad Al-Saadi | 1 | Construction and Building Materials | 2017 | 955 | 47 | Glass | E-glass | Epoxy | Notreported | 140 | Notreported | Notreported | Notreported | 62.8 | Notreported | 6.3 | Notreported | Notreported | helically wrapped | Smooth | Notreported | Notreported | SMD | Notreported | Fiber: Chongqing Polymer International Corp. Matrix: Bluestar New Chemical Materials Co. Ltd | Link:Effect of sustained load and seawater and sea sand concrete environment on durability of basalt- and glass-fibre reinforced polymer (B/GFRP) bars; Durability study on interlaminar shear behaviour of basalt-, glass- and carbon-fibre reinforced polymer (B/G/CFRP);Long-term durability of basalt- and glass-fibre reinforced polymer (BFRP/GFRP) bars in seawater and sea sand concrete environment bars in seawater sea sand concrete environment. | sizing agent: silane coulping | Shear | SMD | 15 | SMD | 38.7 | 6.20155 | SMD | Notreported | Notreported | SMD | Notreported | Notreported | SMD | SMD | FIG9B1,X750 | SMD | SMD | SMD | SMD | 55 | SMD | 1512 | SMD | SMD | SMD | SMD | SMD | SMD | SMD | 12.7 | Notreported | KOH:1.4,NaOH:0.6, Ca(OH)2:0.037, NaCl:35; g/L(mol/L) | SMD | SMD | SMD | SMD | SMD | SMD | SMD | SMD | SMD | SMD | SMD | SMD | SMD | SMD | SMD | SMD | SMD | SMD | SMD | SMD | SMD | SMD | SMD | SMD | SMD | SMD | SMD | SMD | SMD | SMD | SMD | SMD | Notreported | SMD | 9 | 33.2 | 9.8 | SMD | 85.8% | Notreported | Notreported | SMD | Notreported | Notreported | Notreported | SMD | Notreported | SMD | SMD | SMD | SMD | SMD | SMD | SMD | SMD | SMD | SMD | SMD | SMD | SMD |  | SMD | SMD | SMD | SMD | SMD | SMD | [6 empty] | 0 | 0 | 0 | 0 | 0 | 0 | 0 | 0 | 0 | 0 | 0 | 0 | 0 | 0 | 0 | 0 | 0 | 0 | 0 | 0 | 0
1 | Durability study on interlaminar shear behaviour of basalt-, glass- and carbon-fibre reinforced polymer (B/G/CFRP) bars in seawater sea sand concrete environment | Zike Wanga, Xiao-Ling Zhao, Guijun Xian, Gang Wu, R.K. Singh Raman,e, Saad Al-Saadi | 1 | Construction and Building Materials | 2017 | 956 | 48 | Glass | E-glass | Epoxy | Notreported | 140 | Notreported | Notreported | Notreported | 62.8 | Notreported | 6.3 | Notreported | Notreported | helically wrapped | Smooth | Notreported | Notreported | SMD | Notreported | Fiber: Chongqing Polymer International Corp. Matrix: Bluestar New Chemical Materials Co. Ltd | Link:Effect of sustained load and seawater and sea sand concrete environment on durability of basalt- and glass-fibre reinforced polymer (B/GFRP) bars; Durability study on interlaminar shear behaviour of basalt-, glass- and carbon-fibre reinforced polymer (B/G/CFRP);Long-term durability of basalt- and glass-fibre reinforced polymer (BFRP/GFRP) bars in seawater and sea sand concrete environment bars in seawater sea sand concrete environment. | sizing agent: silane coulping | Shear | SMD | 15 | SMD | 38.7 | 6.20155 | SMD | Notreported | Notreported | SMD | Notreported | Notreported | SMD | SMD | FIG9B1,X750 | SMD | SMD | SMD | SMD | 55 | SMD | 2016 | SMD | SMD | SMD | SMD | SMD | SMD | SMD | 12.7 | Notreported | KOH:1.4,NaOH:0.6, Ca(OH)2:0.037, NaCl:35; g/L(mol/L) | SMD | SMD | SMD | SMD | SMD | SMD | SMD | SMD | SMD | SMD | SMD | SMD | SMD | SMD | SMD | SMD | SMD | SMD | SMD | SMD | SMD | SMD | SMD | SMD | SMD | SMD | SMD | SMD | SMD | SMD | SMD | SMD | Notreported | SMD | 9 | 31.1 | 10.4 | SMD | 80.4% | Notreported | Notreported | SMD | Notreported | Notreported | Notreported | SMD | Notreported | SMD | SMD | SMD | SMD | SMD | SMD | SMD | SMD | SMD | SMD | SMD | SMD | SMD |  | SMD | SMD | SMD | SMD | FIG9B2,X750 | SMD | [6 empty] | 0 | 0 | 0 | 0 | 0 | 0 | 0 | 0 | 0 | 0 | 0 | 0 | 0 | 0 | 0 | 0 | 0 | 0 | 0 | 0 | 0
1 | Durability study on interlaminar shear behaviour of basalt-, glass- and carbon-fibre reinforced polymer (B/G/CFRP) bars in seawater sea sand concrete environment | Zike Wanga, Xiao-Ling Zhao, Guijun Xian, Gang Wu, R.K. Singh Raman,e, Saad Al-Saadi | 1 | Construction and Building Materials | 2017 | 957 | 49 | Carbon | Notreported | Epoxy | Notreported | 140 | Notreported | Notreported | Notreported | 66.8 | Notreported | 5.8 | Notreported | Notreported | helically wrapped | Smooth | Notreported | Notreported | SMD | Notreported | Fiber: Toray Industries Inc. Matrix: Bluestar New Chemical Materials Co. Ltd | Link:Effect of sustained load and seawater and sea sand concrete environment on durability of basalt- and glass-fibre reinforced polymer (B/GFRP) bars; Durability study on interlaminar shear behaviour of basalt-, glass- and carbon-fibre reinforced polymer (B/G/CFRP);Long-term durability of basalt- and glass-fibre reinforced polymer (BFRP/GFRP) bars in seawater and sea sand concrete environment bars in seawater sea sand concrete environment. | sizing agent: silane coulping | Shear | SMD | 15 | SMD | 42.2 | 6.872038 | SMD | Notreported | Notreported | SMD | Notreported | Notreported | SMD | SMD | FIG9C1,X750 | SMD | SMD | SMD | SMD | 25 | SMD | 504 | SMD | SMD | SMD | SMD | SMD | SMD | SMD | 13.4 | Notreported | KOH:19.6,NaOH:2.4, Ca(OH)2:2, NaCl:35; g/L(mol/L) | SMD | SMD | SMD | SMD | SMD | SMD | SMD | SMD | SMD | SMD | SMD | SMD | SMD | SMD | SMD | SMD | SMD | SMD | SMD | SMD | SMD | SMD | SMD | SMD | SMD | SMD | SMD | SMD | SMD | SMD | SMD | SMD | Notreported | SMD | 9 | 40.6 | 3.2 | SMD | 96.2% | Notreported | Notreported | SMD | Notreported | Notreported | Notreported | SMD | Notreported | SMD | SMD | SMD | SMD | SMD | SMD | SMD | SMD | SMD | SMD | SMD | SMD | SMD |  | SMD | SMD | SMD | SMD | SMD | SMD | [6 empty] | 0 | 0 | 0 | 0 | 0 | 0 | 0 | 0 | 0 | 0 | 0 | 0 | 0 | 0 | 0 | 0 | 0 | 0 | 0 | 0 | 0
1 | Durability study on interlaminar shear behaviour of basalt-, glass- and carbon-fibre reinforced polymer (B/G/CFRP) bars in seawater sea sand concrete environment | Zike Wanga, Xiao-Ling Zhao, Guijun Xian, Gang Wu, R.K. Singh Raman,e, Saad Al-Saadi | 1 | Construction and Building Materials | 2017 | 958 | 50 | Carbon | Notreported | Epoxy | Notreported | 140 | Notreported | Notreported | Notreported | 66.8 | Notreported | 5.8 | Notreported | Notreported | helically wrapped | Smooth | Notreported | Notreported | SMD | Notreported | Fiber: Toray Industries Inc. Matrix: Bluestar New Chemical Materials Co. Ltd | Link:Effect of sustained load and seawater and sea sand concrete environment on durability of basalt- and glass-fibre reinforced polymer (B/GFRP) bars; Durability study on interlaminar shear behaviour of basalt-, glass- and carbon-fibre reinforced polymer (B/G/CFRP);Long-term durability of basalt- and glass-fibre reinforced polymer (BFRP/GFRP) bars in seawater and sea sand concrete environment bars in seawater sea sand concrete environment. | sizing agent: silane coulping | Shear | SMD | 15 | SMD | 42.2 | 6.872038 | SMD | Notreported | Notreported | SMD | Notreported | Notreported | SMD | SMD | FIG9C1,X750 | SMD | SMD | SMD | SMD | 25 | SMD | 1008 | SMD | SMD | SMD | SMD | SMD | SMD | SMD | 13.4 | Notreported | KOH:19.6,NaOH:2.4, Ca(OH)2:2, NaCl:35; g/L(mol/L) | SMD | SMD | SMD | SMD | SMD | SMD | SMD | SMD | SMD | SMD | SMD | SMD | SMD | SMD | SMD | SMD | SMD | SMD | SMD | SMD | SMD | SMD | SMD | SMD | SMD | SMD | SMD | SMD | SMD | SMD | SMD | SMD | Notreported | SMD | 9 | 39.4 | 12.9 | SMD | 93.4% | Notreported | Notreported | SMD | Notreported | Notreported | Notreported | SMD | Notreported | SMD | SMD | SMD | SMD | SMD | SMD | SMD | SMD | SMD | SMD | SMD | SMD | SMD |  | SMD | SMD | SMD | SMD | SMD | SMD | [6 empty] | 0 | 0 | 0 | 0 | 0 | 0 | 0 | 0 | 0 | 0 | 0 | 0 | 0 | 0 | 0 | 0 | 0 | 0 | 0 | 0 | 0
1 | Durability study on interlaminar shear behaviour of basalt-, glass- and carbon-fibre reinforced polymer (B/G/CFRP) bars in seawater sea sand concrete environment | Zike Wanga, Xiao-Ling Zhao, Guijun Xian, Gang Wu, R.K. Singh Raman,e, Saad Al-Saadi | 1 | Construction and Building Materials | 2017 | 959 | 51 | Carbon | Notreported | Epoxy | Notreported | 140 | Notreported | Notreported | Notreported | 66.8 | Notreported | 5.8 | Notreported | Notreported | helically wrapped | Smooth | Notreported | Notreported | SMD | Notreported | Fiber: Toray Industries Inc. Matrix: Bluestar New Chemical Materials Co. Ltd | Link:Effect of sustained load and seawater and sea sand concrete environment on durability of basalt- and glass-fibre reinforced polymer (B/GFRP) bars; Durability study on interlaminar shear behaviour of basalt-, glass- and carbon-fibre reinforced polymer (B/G/CFRP);Long-term durability of basalt- and glass-fibre reinforced polymer (BFRP/GFRP) bars in seawater and sea sand concrete environment bars in seawater sea sand concrete environment. | sizing agent: silane coulping | Shear | SMD | 15 | SMD | 42.2 | 6.872038 | SMD | Notreported | Notreported | SMD | Notreported | Notreported | SMD | SMD | FIG9C1,X750 | SMD | SMD | SMD | SMD | 25 | SMD | 1512 | SMD | SMD | SMD | SMD | SMD | SMD | SMD | 13.4 | Notreported | KOH:19.6,NaOH:2.4, Ca(OH)2:2, NaCl:35; g/L(mol/L) | SMD | SMD | SMD | SMD | SMD | SMD | SMD | SMD | SMD | SMD | SMD | SMD | SMD | SMD | SMD | SMD | SMD | SMD | SMD | SMD | SMD | SMD | SMD | SMD | SMD | SMD | SMD | SMD | SMD | SMD | SMD | SMD | Notreported | SMD | 9 | 39.4 | 5.5 | SMD | 93.4% | Notreported | Notreported | SMD | Notreported | Notreported | Notreported | SMD | Notreported | SMD | SMD | SMD | SMD | SMD | SMD | SMD | SMD | SMD | SMD | SMD | SMD | SMD |  | SMD | SMD | SMD | SMD | SMD | SMD | [6 empty] | 0 | 0 | 0 | 0 | 0 | 0 | 0 | 0 | 0 | 0 | 0 | 0 | 0 | 0 | 0 | 0 | 0 | 0 | 0 | 0 | 0
1 | Durability study on interlaminar shear behaviour of basalt-, glass- and carbon-fibre reinforced polymer (B/G/CFRP) bars in seawater sea sand concrete environment | Zike Wanga, Xiao-Ling Zhao, Guijun Xian, Gang Wu, R.K. Singh Raman,e, Saad Al-Saadi | 1 | Construction and Building Materials | 2017 | 960 | 52 | Carbon | Notreported | Epoxy | Notreported | 140 | Notreported | Notreported | Notreported | 66.8 | Notreported | 5.8 | Notreported | Notreported | helically wrapped | Smooth | Notreported | Notreported | SMD | Notreported | Fiber: Toray Industries Inc. Matrix: Bluestar New Chemical Materials Co. Ltd | Link:Effect of sustained load and seawater and sea sand concrete environment on durability of basalt- and glass-fibre reinforced polymer (B/GFRP) bars; Durability study on interlaminar shear behaviour of basalt-, glass- and carbon-fibre reinforced polymer (B/G/CFRP);Long-term durability of basalt- and glass-fibre reinforced polymer (BFRP/GFRP) bars in seawater and sea sand concrete environment bars in seawater sea sand concrete environment. | sizing agent: silane coulping | Shear | SMD | 15 | SMD | 42.2 | 6.872038 | SMD | Notreported | Notreported | SMD | Notreported | Notreported | SMD | SMD | FIG9C1,X750 | SMD | SMD | SMD | SMD | 25 | SMD | 2016 | SMD | SMD | SMD | SMD | SMD | SMD | SMD | 13.4 | Notreported | KOH:19.6,NaOH:2.4, Ca(OH)2:2, NaCl:35; g/L(mol/L) | SMD | SMD | SMD | SMD | SMD | SMD | SMD | SMD | SMD | SMD | SMD | SMD | SMD | SMD | SMD | SMD | SMD | SMD | SMD | SMD | SMD | SMD | SMD | SMD | SMD | SMD | SMD | SMD | SMD | SMD | SMD | SMD | Notreported | SMD | 9 | 39.3 | 6.7 | SMD | 93.1% | Notreported | Notreported | SMD | Notreported | Notreported | Notreported | SMD | Notreported | SMD | SMD | SMD | SMD | SMD | SMD | SMD | SMD | SMD | SMD | SMD | SMD | SMD |  | SMD | SMD | SMD | SMD | SMD | SMD | [6 empty] | 0 | 0 | 0 | 0 | 0 | 0 | 0 | 0 | 0 | 0 | 0 | 0 | 0 | 0 | 0 | 0 | 0 | 0 | 0 | 0 | 0
1 | Durability study on interlaminar shear behaviour of basalt-, glass- and carbon-fibre reinforced polymer (B/G/CFRP) bars in seawater sea sand concrete environment | Zike Wanga, Xiao-Ling Zhao, Guijun Xian, Gang Wu, R.K. Singh Raman,e, Saad Al-Saadi | 1 | Construction and Building Materials | 2017 | 961 | 53 | Carbon | Notreported | Epoxy | Notreported | 140 | Notreported | Notreported | Notreported | 66.8 | Notreported | 5.8 | Notreported | Notreported | helically wrapped | Smooth | Notreported | Notreported | SMD | Notreported | Fiber: Toray Industries Inc. Matrix: Bluestar New Chemical Materials Co. Ltd | Link:Effect of sustained load and seawater and sea sand concrete environment on durability of basalt- and glass-fibre reinforced polymer (B/GFRP) bars; Durability study on interlaminar shear behaviour of basalt-, glass- and carbon-fibre reinforced polymer (B/G/CFRP);Long-term durability of basalt- and glass-fibre reinforced polymer (BFRP/GFRP) bars in seawater and sea sand concrete environment bars in seawater sea sand concrete environment. | sizing agent: silane coulping | Shear | SMD | 15 | SMD | 42.2 | 6.872038 | SMD | Notreported | Notreported | SMD | Notreported | Notreported | SMD | SMD | FIG9C1,X750 | SMD | SMD | SMD | SMD | 40 | SMD | 504 | SMD | SMD | SMD | SMD | SMD | SMD | SMD | 13.4 | Notreported | KOH:19.6,NaOH:2.4, Ca(OH)2:2, NaCl:35; g/L(mol/L) | SMD | SMD | SMD | SMD | SMD | SMD | SMD | SMD | SMD | SMD | SMD | SMD | SMD | SMD | SMD | SMD | SMD | SMD | SMD | SMD | SMD | SMD | SMD | SMD | SMD | SMD | SMD | SMD | SMD | SMD | SMD | SMD | Notreported | SMD | 9 | 36.6 | 7.7 | SMD | 86.7% | Notreported | Notreported | SMD | Notreported | Notreported | Notreported | SMD | Notreported | SMD | SMD | SMD | SMD | SMD | SMD | SMD | SMD | SMD | SMD | SMD | SMD | SMD |  | SMD | SMD | SMD | SMD | SMD | SMD | [6 empty] | 0 | 0 | 0 | 0 | 0 | 0 | 0 | 0 | 0 | 0 | 0 | 0 | 0 | 0 | 0 | 0 | 0 | 0 | 0 | 0 | 0
1 | Durability study on interlaminar shear behaviour of basalt-, glass- and carbon-fibre reinforced polymer (B/G/CFRP) bars in seawater sea sand concrete environment | Zike Wanga, Xiao-Ling Zhao, Guijun Xian, Gang Wu, R.K. Singh Raman,e, Saad Al-Saadi | 1 | Construction and Building Materials | 2017 | 962 | 54 | Carbon | Notreported | Epoxy | Notreported | 140 | Notreported | Notreported | Notreported | 66.8 | Notreported | 5.8 | Notreported | Notreported | helically wrapped | Smooth | Notreported | Notreported | SMD | Notreported | Fiber: Toray Industries Inc. Matrix: Bluestar New Chemical Materials Co. Ltd | Link:Effect of sustained load and seawater and sea sand concrete environment on durability of basalt- and glass-fibre reinforced polymer (B/GFRP) bars; Durability study on interlaminar shear behaviour of basalt-, glass- and carbon-fibre reinforced polymer (B/G/CFRP);Long-term durability of basalt- and glass-fibre reinforced polymer (BFRP/GFRP) bars in seawater and sea sand concrete environment bars in seawater sea sand concrete environment. | sizing agent: silane coulping | Shear | SMD | 15 | SMD | 42.2 | 6.872038 | SMD | Notreported | Notreported | SMD | Notreported | Notreported | SMD | SMD | FIG9C1,X750 | SMD | SMD | SMD | SMD | 40 | SMD | 1008 | SMD | SMD | SMD | SMD | SMD | SMD | SMD | 13.4 | Notreported | KOH:19.6,NaOH:2.4, Ca(OH)2:2, NaCl:35; g/L(mol/L) | SMD | SMD | SMD | SMD | SMD | SMD | SMD | SMD | SMD | SMD | SMD | SMD | SMD | SMD | SMD | SMD | SMD | SMD | SMD | SMD | SMD | SMD | SMD | SMD | SMD | SMD | SMD | SMD | SMD | SMD | SMD | SMD | Notreported | SMD | 9 | 35 | 5 | SMD | 82.9% | Notreported | Notreported | SMD | Notreported | Notreported | Notreported | SMD | Notreported | SMD | SMD | SMD | SMD | SMD | SMD | SMD | SMD | SMD | SMD | SMD | SMD | SMD |  | SMD | SMD | SMD | SMD | SMD | SMD | [6 empty] | 0 | 0 | 0 | 0 | 0 | 0 | 0 | 0 | 0 | 0 | 0 | 0 | 0 | 0 | 0 | 0 | 0 | 0 | 0 | 0 | 0
1 | Durability study on interlaminar shear behaviour of basalt-, glass- and carbon-fibre reinforced polymer (B/G/CFRP) bars in seawater sea sand concrete environment | Zike Wanga, Xiao-Ling Zhao, Guijun Xian, Gang Wu, R.K. Singh Raman,e, Saad Al-Saadi | 1 | Construction and Building Materials | 2017 | 963 | 55 | Carbon | Notreported | Epoxy | Notreported | 140 | Notreported | Notreported | Notreported | 66.8 | Notreported | 5.8 | Notreported | Notreported | helically wrapped | Smooth | Notreported | Notreported | SMD | Notreported | Fiber: Toray Industries Inc. Matrix: Bluestar New Chemical Materials Co. Ltd | Link:Effect of sustained load and seawater and sea sand concrete environment on durability of basalt- and glass-fibre reinforced polymer (B/GFRP) bars; Durability study on interlaminar shear behaviour of basalt-, glass- and carbon-fibre reinforced polymer (B/G/CFRP);Long-term durability of basalt- and glass-fibre reinforced polymer (BFRP/GFRP) bars in seawater and sea sand concrete environment bars in seawater sea sand concrete environment. | sizing agent: silane coulping | Shear | SMD | 15 | SMD | 42.2 | 6.872038 | SMD | Notreported | Notreported | SMD | Notreported | Notreported | SMD | SMD | FIG9C1,X750 | SMD | SMD | SMD | SMD | 40 | SMD | 1512 | SMD | SMD | SMD | SMD | SMD | SMD | SMD | 13.4 | Notreported | KOH:19.6,NaOH:2.4, Ca(OH)2:2, NaCl:35; g/L(mol/L) | SMD | SMD | SMD | SMD | SMD | SMD | SMD | SMD | SMD | SMD | SMD | SMD | SMD | SMD | SMD | SMD | SMD | SMD | SMD | SMD | SMD | SMD | SMD | SMD | SMD | SMD | SMD | SMD | SMD | SMD | SMD | SMD | Notreported | SMD | 9 | 32.1 | 11.1 | SMD | 76.1% | Notreported | Notreported | SMD | Notreported | Notreported | Notreported | SMD | Notreported | SMD | SMD | SMD | SMD | SMD | SMD | SMD | SMD | SMD | SMD | SMD | SMD | SMD |  | SMD | SMD | SMD | SMD | SMD | SMD | [6 empty] | 0 | 0 | 0 | 0 | 0 | 0 | 0 | 0 | 0 | 0 | 0 | 0 | 0 | 0 | 0 | 0 | 0 | 0 | 0 | 0 | 0
1 | Durability study on interlaminar shear behaviour of basalt-, glass- and carbon-fibre reinforced polymer (B/G/CFRP) bars in seawater sea sand concrete environment | Zike Wanga, Xiao-Ling Zhao, Guijun Xian, Gang Wu, R.K. Singh Raman,e, Saad Al-Saadi | 1 | Construction and Building Materials | 2017 | 964 | 56 | Carbon | Notreported | Epoxy | Notreported | 140 | Notreported | Notreported | Notreported | 66.8 | Notreported | 5.8 | Notreported | Notreported | helically wrapped | Smooth | Notreported | Notreported | SMD | Notreported | Fiber: Toray Industries Inc. Matrix: Bluestar New Chemical Materials Co. Ltd | Link:Effect of sustained load and seawater and sea sand concrete environment on durability of basalt- and glass-fibre reinforced polymer (B/GFRP) bars; Durability study on interlaminar shear behaviour of basalt-, glass- and carbon-fibre reinforced polymer (B/G/CFRP);Long-term durability of basalt- and glass-fibre reinforced polymer (BFRP/GFRP) bars in seawater and sea sand concrete environment bars in seawater sea sand concrete environment. | sizing agent: silane coulping | Shear | SMD | 15 | SMD | 42.2 | 6.872038 | SMD | Notreported | Notreported | SMD | Notreported | Notreported | SMD | SMD | FIG9C1,X750 | SMD | SMD | SMD | SMD | 40 | SMD | 2016 | SMD | SMD | SMD | SMD | SMD | SMD | SMD | 13.4 | Notreported | KOH:19.6,NaOH:2.4, Ca(OH)2:2, NaCl:35; g/L(mol/L) | SMD | SMD | SMD | SMD | SMD | SMD | SMD | SMD | SMD | SMD | SMD | SMD | SMD | SMD | SMD | SMD | SMD | SMD | SMD | SMD | SMD | SMD | SMD | SMD | SMD | SMD | SMD | SMD | SMD | SMD | SMD | SMD | Notreported | SMD | 9 | 14.4 | 5 | SMD | 34.1% | Notreported | Notreported | SMD | Notreported | Notreported | Notreported | SMD | Notreported | SMD | SMD | SMD | SMD | SMD | SMD | SMD | SMD | SMD | SMD | SMD | SMD | SMD |  | SMD | SMD | SMD | SMD | SMD | SMD | [6 empty] | 0 | 0 | 0 | 0 | 0 | 0 | 0 | 0 | 0 | 0 | 0 | 0 | 0 | 0 | 0 | 0 | 0 | 0 | 0 | 0 | 0
1 | Durability study on interlaminar shear behaviour of basalt-, glass- and carbon-fibre reinforced polymer (B/G/CFRP) bars in seawater sea sand concrete environment | Zike Wanga, Xiao-Ling Zhao, Guijun Xian, Gang Wu, R.K. Singh Raman,e, Saad Al-Saadi | 1 | Construction and Building Materials | 2017 | 965 | 57 | Carbon | Notreported | Epoxy | Notreported | 140 | Notreported | Notreported | Notreported | 66.8 | Notreported | 5.8 | Notreported | Notreported | helically wrapped | Smooth | Notreported | Notreported | SMD | Notreported | Fiber: Toray Industries Inc. Matrix: Bluestar New Chemical Materials Co. Ltd | Link:Effect of sustained load and seawater and sea sand concrete environment on durability of basalt- and glass-fibre reinforced polymer (B/GFRP) bars; Durability study on interlaminar shear behaviour of basalt-, glass- and carbon-fibre reinforced polymer (B/G/CFRP);Long-term durability of basalt- and glass-fibre reinforced polymer (BFRP/GFRP) bars in seawater and sea sand concrete environment bars in seawater sea sand concrete environment. | sizing agent: silane coulping | Shear | SMD | 15 | SMD | 42.2 | 6.872038 | SMD | Notreported | Notreported | SMD | Notreported | Notreported | SMD | SMD | FIG9C1,X750 | SMD | SMD | SMD | SMD | 55 | SMD | 504 | SMD | SMD | SMD | SMD | SMD | SMD | SMD | 13.4 | Notreported | KOH:19.6,NaOH:2.4, Ca(OH)2:2, NaCl:35; g/L(mol/L) | SMD | SMD | SMD | SMD | SMD | SMD | SMD | SMD | SMD | SMD | SMD | SMD | SMD | SMD | SMD | SMD | SMD | SMD | SMD | SMD | SMD | SMD | SMD | SMD | SMD | SMD | SMD | SMD | SMD | SMD | SMD | SMD | Notreported | SMD | 9 | 35.4 | 14.3 | SMD | 83.9% | Notreported | Notreported | SMD | Notreported | Notreported | Notreported | SMD | Notreported | SMD | SMD | SMD | SMD | SMD | SMD | SMD | SMD | SMD | SMD | SMD | SMD | SMD |  | SMD | SMD | SMD | SMD | SMD | SMD | [6 empty] | 0 | 0 | 0 | 0 | 0 | 0 | 0 | 0 | 0 | 0 | 0 | 0 | 0 | 0 | 0 | 0 | 0 | 0 | 0 | 0 | 0
1 | Durability study on interlaminar shear behaviour of basalt-, glass- and carbon-fibre reinforced polymer (B/G/CFRP) bars in seawater sea sand concrete environment | Zike Wanga, Xiao-Ling Zhao, Guijun Xian, Gang Wu, R.K. Singh Raman,e, Saad Al-Saadi | 1 | Construction and Building Materials | 2017 | 966 | 58 | Carbon | Notreported | Epoxy | Notreported | 140 | Notreported | Notreported | Notreported | 66.8 | Notreported | 5.8 | Notreported | Notreported | helically wrapped | Smooth | Notreported | Notreported | SMD | Notreported | Fiber: Toray Industries Inc. Matrix: Bluestar New Chemical Materials Co. Ltd | Link:Effect of sustained load and seawater and sea sand concrete environment on durability of basalt- and glass-fibre reinforced polymer (B/GFRP) bars; Durability study on interlaminar shear behaviour of basalt-, glass- and carbon-fibre reinforced polymer (B/G/CFRP);Long-term durability of basalt- and glass-fibre reinforced polymer (BFRP/GFRP) bars in seawater and sea sand concrete environment bars in seawater sea sand concrete environment. | sizing agent: silane coulping | Shear | SMD | 15 | SMD | 42.2 | 6.872038 | SMD | Notreported | Notreported | SMD | Notreported | Notreported | SMD | SMD | FIG9C1,X750 | SMD | SMD | SMD | SMD | 55 | SMD | 1008 | SMD | SMD | SMD | SMD | SMD | SMD | SMD | 13.4 | Notreported | KOH:19.6,NaOH:2.4, Ca(OH)2:2, NaCl:35; g/L(mol/L) | SMD | SMD | SMD | SMD | SMD | SMD | SMD | SMD | SMD | SMD | SMD | SMD | SMD | SMD | SMD | SMD | SMD | SMD | SMD | SMD | SMD | SMD | SMD | SMD | SMD | SMD | SMD | SMD | SMD | SMD | SMD | SMD | Notreported | SMD | 9 | 27 | 5.9 | SMD | 64% | Notreported | Notreported | SMD | Notreported | Notreported | Notreported | SMD | Notreported | SMD | SMD | SMD | SMD | SMD | SMD | SMD | SMD | SMD | SMD | SMD | SMD | SMD |  | SMD | SMD | SMD | SMD | SMD | SMD | [6 empty] | 0 | 0 | 0 | 0 | 0 | 0 | 0 | 0 | 0 | 0 | 0 | 0 | 0 | 0 | 0 | 0 | 0 | 0 | 0 | 0 | 0
1 | Durability study on interlaminar shear behaviour of basalt-, glass- and carbon-fibre reinforced polymer (B/G/CFRP) bars in seawater sea sand concrete environment | Zike Wanga, Xiao-Ling Zhao, Guijun Xian, Gang Wu, R.K. Singh Raman,e, Saad Al-Saadi | 1 | Construction and Building Materials | 2017 | 967 | 59 | Carbon | Notreported | Epoxy | Notreported | 140 | Notreported | Notreported | Notreported | 66.8 | Notreported | 5.8 | Notreported | Notreported | helically wrapped | Smooth | Notreported | Notreported | SMD | Notreported | Fiber: Toray Industries Inc. Matrix: Bluestar New Chemical Materials Co. Ltd | Link:Effect of sustained load and seawater and sea sand concrete environment on durability of basalt- and glass-fibre reinforced polymer (B/GFRP) bars; Durability study on interlaminar shear behaviour of basalt-, glass- and carbon-fibre reinforced polymer (B/G/CFRP);Long-term durability of basalt- and glass-fibre reinforced polymer (BFRP/GFRP) bars in seawater and sea sand concrete environment bars in seawater sea sand concrete environment. | sizing agent: silane coulping | Shear | SMD | 15 | SMD | 42.2 | 6.872038 | SMD | Notreported | Notreported | SMD | Notreported | Notreported | SMD | SMD | FIG9C1,X750 | SMD | SMD | SMD | SMD | 55 | SMD | 1512 | SMD | SMD | SMD | SMD | SMD | SMD | SMD | 13.4 | Notreported | KOH:19.6,NaOH:2.4, Ca(OH)2:2, NaCl:35; g/L(mol/L) | SMD | SMD | SMD | SMD | SMD | SMD | SMD | SMD | SMD | SMD | SMD | SMD | SMD | SMD | SMD | SMD | SMD | SMD | SMD | SMD | SMD | SMD | SMD | SMD | SMD | SMD | SMD | SMD | SMD | SMD | SMD | SMD | Notreported | SMD | 9 | 18.1 | 16.4 | SMD | 42.9% | Notreported | Notreported | SMD | Notreported | Notreported | Notreported | SMD | Notreported | SMD | SMD | SMD | SMD | SMD | SMD | SMD | SMD | SMD | SMD | SMD | SMD | SMD |  | SMD | SMD | SMD | SMD | SMD | SMD | [6 empty] | 0 | 0 | 0 | 0 | 0 | 0 | 0 | 0 | 0 | 0 | 0 | 0 | 0 | 0 | 0 | 0 | 0 | 0 | 0 | 0 | 0
1 | Durability study on interlaminar shear behaviour of basalt-, glass- and carbon-fibre reinforced polymer (B/G/CFRP) bars in seawater sea sand concrete environment | Zike Wanga, Xiao-Ling Zhao, Guijun Xian, Gang Wu, R.K. Singh Raman,e, Saad Al-Saadi | 1 | Construction and Building Materials | 2017 | 968 | 60 | Carbon | Notreported | Epoxy | Notreported | 140 | Notreported | Notreported | Notreported | 66.8 | Notreported | 5.8 | Notreported | Notreported | helically wrapped | Smooth | Notreported | Notreported | SMD | Notreported | Fiber: Toray Industries Inc. Matrix: Bluestar New Chemical Materials Co. Ltd | Link:Effect of sustained load and seawater and sea sand concrete environment on durability of basalt- and glass-fibre reinforced polymer (B/GFRP) bars; Durability study on interlaminar shear behaviour of basalt-, glass- and carbon-fibre reinforced polymer (B/G/CFRP);Long-term durability of basalt- and glass-fibre reinforced polymer (BFRP/GFRP) bars in seawater and sea sand concrete environment bars in seawater sea sand concrete environment. | sizing agent: silane coulping | Shear | SMD | 15 | SMD | 42.2 | 6.872038 | SMD | Notreported | Notreported | SMD | Notreported | Notreported | SMD | SMD | FIG9C1,X750 | SMD | SMD | SMD | SMD | 55 | SMD | 2016 | SMD | SMD | SMD | SMD | SMD | SMD | SMD | 13.4 | Notreported | KOH:19.6,NaOH:2.4, Ca(OH)2:2, NaCl:35; g/L(mol/L) | SMD | SMD | SMD | SMD | SMD | SMD | SMD | SMD | SMD | SMD | SMD | SMD | SMD | SMD | SMD | SMD | SMD | SMD | SMD | SMD | SMD | SMD | SMD | SMD | SMD | SMD | SMD | SMD | SMD | SMD | SMD | SMD | Notreported | SMD | 9 | 1.3 | 2.5 | SMD | 3.1% | Notreported | Notreported | SMD | Notreported | Notreported | Notreported | SMD | Notreported | SMD | SMD | SMD | SMD | SMD | SMD | SMD | SMD | SMD | SMD | SMD | SMD | SMD |  | SMD | SMD | SMD | SMD | SMD | SMD | [6 empty] | 0 | 0 | 0 | 0 | 0 | 0 | 0 | 0 | 0 | 0 | 0 | 0 | 0 | 0 | 0 | 0 | 0 | 0 | 0 | 0 | 0
1 | Durability study on interlaminar shear behaviour of basalt-, glass- and carbon-fibre reinforced polymer (B/G/CFRP) bars in seawater sea sand concrete environment | Zike Wanga, Xiao-Ling Zhao, Guijun Xian, Gang Wu, R.K. Singh Raman,e, Saad Al-Saadi | 1 | Construction and Building Materials | 2017 | 969 | 61 | Carbon | Notreported | Epoxy | Notreported | 140 | Notreported | Notreported | Notreported | 66.8 | Notreported | 5.8 | Notreported | Notreported | helically wrapped | Smooth | Notreported | Notreported | SMD | Notreported | Fiber: Toray Industries Inc. Matrix: Bluestar New Chemical Materials Co. Ltd | Link:Effect of sustained load and seawater and sea sand concrete environment on durability of basalt- and glass-fibre reinforced polymer (B/GFRP) bars; Durability study on interlaminar shear behaviour of basalt-, glass- and carbon-fibre reinforced polymer (B/G/CFRP);Long-term durability of basalt- and glass-fibre reinforced polymer (BFRP/GFRP) bars in seawater and sea sand concrete environment bars in seawater sea sand concrete environment. | sizing agent: silane coulping | Shear | SMD | 15 | SMD | 42.2 | 6.872038 | SMD | Notreported | Notreported | SMD | Notreported | Notreported | SMD | SMD | FIG9C1,X750 | SMD | SMD | SMD | SMD | 25 | SMD | 504 | SMD | SMD | SMD | SMD | SMD | SMD | SMD | 12.7 | Notreported | KOH:1.4,NaOH:0.6, Ca(OH)2:0.037, NaCl:35; g/L(mol/L) | SMD | SMD | SMD | SMD | SMD | SMD | SMD | SMD | SMD | SMD | SMD | SMD | SMD | SMD | SMD | SMD | SMD | SMD | SMD | SMD | SMD | SMD | SMD | SMD | SMD | SMD | SMD | SMD | SMD | SMD | SMD | SMD | Notreported | SMD | 9 | 40.2 | 8.6 | SMD | 95.3% | Notreported | Notreported | SMD | Notreported | Notreported | Notreported | SMD | Notreported | SMD | SMD | SMD | SMD | SMD | SMD | SMD | SMD | SMD | SMD | SMD | SMD | SMD |  | SMD | SMD | SMD | SMD | FIG9C3,X750 | SMD | [6 empty] | 0 | 0 | 0 | 0 | 0 | 0 | 0 | 0 | 0 | 0 | 0 | 0 | 0 | 0 | 0 | 0 | 0 | 0 | 0 | 0 | 0
1 | Durability study on interlaminar shear behaviour of basalt-, glass- and carbon-fibre reinforced polymer (B/G/CFRP) bars in seawater sea sand concrete environment | Zike Wanga, Xiao-Ling Zhao, Guijun Xian, Gang Wu, R.K. Singh Raman,e, Saad Al-Saadi | 1 | Construction and Building Materials | 2017 | 970 | 62 | Carbon | Notreported | Epoxy | Notreported | 140 | Notreported | Notreported | Notreported | 66.8 | Notreported | 5.8 | Notreported | Notreported | helically wrapped | Smooth | Notreported | Notreported | SMD | Notreported | Fiber: Toray Industries Inc. Matrix: Bluestar New Chemical Materials Co. Ltd | Link:Effect of sustained load and seawater and sea sand concrete environment on durability of basalt- and glass-fibre reinforced polymer (B/GFRP) bars; Durability study on interlaminar shear behaviour of basalt-, glass- and carbon-fibre reinforced polymer (B/G/CFRP);Long-term durability of basalt- and glass-fibre reinforced polymer (BFRP/GFRP) bars in seawater and sea sand concrete environment bars in seawater sea sand concrete environment. | sizing agent: silane coulping | Shear | SMD | 15 | SMD | 42.2 | 6.872038 | SMD | Notreported | Notreported | SMD | Notreported | Notreported | SMD | SMD | FIG9C1,X750 | SMD | SMD | SMD | SMD | 25 | SMD | 1008 | SMD | SMD | SMD | SMD | SMD | SMD | SMD | 12.7 | Notreported | KOH:1.4,NaOH:0.6, Ca(OH)2:0.037, NaCl:35; g/L(mol/L) | SMD | SMD | SMD | SMD | SMD | SMD | SMD | SMD | SMD | SMD | SMD | SMD | SMD | SMD | SMD | SMD | SMD | SMD | SMD | SMD | SMD | SMD | SMD | SMD | SMD | SMD | SMD | SMD | SMD | SMD | SMD | SMD | Notreported | SMD | 9 | 40.8 | 4.9 | SMD | 96.7% | Notreported | Notreported | SMD | Notreported | Notreported | Notreported | SMD | Notreported | SMD | SMD | SMD | SMD | SMD | SMD | SMD | SMD | SMD | SMD | SMD | SMD | SMD |  | SMD | SMD | SMD | SMD | SMD | SMD | [6 empty] | 0 | 0 | 0 | 0 | 0 | 0 | 0 | 0 | 0 | 0 | 0 | 0 | 0 | 0 | 0 | 0 | 0 | 0 | 0 | 0 | 0
1 | Durability study on interlaminar shear behaviour of basalt-, glass- and carbon-fibre reinforced polymer (B/G/CFRP) bars in seawater sea sand concrete environment | Zike Wanga, Xiao-Ling Zhao, Guijun Xian, Gang Wu, R.K. Singh Raman,e, Saad Al-Saadi | 1 | Construction and Building Materials | 2017 | 971 | 63 | Carbon | Notreported | Epoxy | Notreported | 140 | Notreported | Notreported | Notreported | 66.8 | Notreported | 5.8 | Notreported | Notreported | helically wrapped | Smooth | Notreported | Notreported | SMD | Notreported | Fiber: Toray Industries Inc. Matrix: Bluestar New Chemical Materials Co. Ltd | Link:Effect of sustained load and seawater and sea sand concrete environment on durability of basalt- and glass-fibre reinforced polymer (B/GFRP) bars; Durability study on interlaminar shear behaviour of basalt-, glass- and carbon-fibre reinforced polymer (B/G/CFRP);Long-term durability of basalt- and glass-fibre reinforced polymer (BFRP/GFRP) bars in seawater and sea sand concrete environment bars in seawater sea sand concrete environment. | sizing agent: silane coulping | Shear | SMD | 15 | SMD | 42.2 | 6.872038 | SMD | Notreported | Notreported | SMD | Notreported | Notreported | SMD | SMD | FIG9C1,X750 | SMD | SMD | SMD | SMD | 25 | SMD | 1512 | SMD | SMD | SMD | SMD | SMD | SMD | SMD | 12.7 | Notreported | KOH:1.4,NaOH:0.6, Ca(OH)2:0.037, NaCl:35; g/L(mol/L) | SMD | SMD | SMD | SMD | SMD | SMD | SMD | SMD | SMD | SMD | SMD | SMD | SMD | SMD | SMD | SMD | SMD | SMD | SMD | SMD | SMD | SMD | SMD | SMD | SMD | SMD | SMD | SMD | SMD | SMD | SMD | SMD | Notreported | SMD | 9 | 38.3 | 11 | SMD | 90.8% | Notreported | Notreported | SMD | Notreported | Notreported | Notreported | SMD | Notreported | SMD | SMD | SMD | SMD | SMD | SMD | SMD | SMD | SMD | SMD | SMD | SMD | SMD |  | SMD | SMD | SMD | SMD | SMD | SMD | [6 empty] | 0 | 0 | 0 | 0 | 0 | 0 | 0 | 0 | 0 | 0 | 0 | 0 | 0 | 0 | 0 | 0 | 0 | 0 | 0 | 0 | 0
1 | Durability study on interlaminar shear behaviour of basalt-, glass- and carbon-fibre reinforced polymer (B/G/CFRP) bars in seawater sea sand concrete environment | Zike Wanga, Xiao-Ling Zhao, Guijun Xian, Gang Wu, R.K. Singh Raman,e, Saad Al-Saadi | 1 | Construction and Building Materials | 2017 | 972 | 64 | Carbon | Notreported | Epoxy | Notreported | 140 | Notreported | Notreported | Notreported | 66.8 | Notreported | 5.8 | Notreported | Notreported | helically wrapped | Smooth | Notreported | Notreported | SMD | Notreported | Fiber: Toray Industries Inc. Matrix: Bluestar New Chemical Materials Co. Ltd | Link:Effect of sustained load and seawater and sea sand concrete environment on durability of basalt- and glass-fibre reinforced polymer (B/GFRP) bars; Durability study on interlaminar shear behaviour of basalt-, glass- and carbon-fibre reinforced polymer (B/G/CFRP);Long-term durability of basalt- and glass-fibre reinforced polymer (BFRP/GFRP) bars in seawater and sea sand concrete environment bars in seawater sea sand concrete environment. | sizing agent: silane coulping | Shear | SMD | 15 | SMD | 42.2 | 6.872038 | SMD | Notreported | Notreported | SMD | Notreported | Notreported | SMD | SMD | FIG9C1,X750 | SMD | SMD | SMD | SMD | 25 | SMD | 2016 | SMD | SMD | SMD | SMD | SMD | SMD | SMD | 12.7 | Notreported | KOH:1.4,NaOH:0.6, Ca(OH)2:0.037, NaCl:35; g/L(mol/L) | SMD | SMD | SMD | SMD | SMD | SMD | SMD | SMD | SMD | SMD | SMD | SMD | SMD | SMD | SMD | SMD | SMD | SMD | SMD | SMD | SMD | SMD | SMD | SMD | SMD | SMD | SMD | SMD | SMD | SMD | SMD | SMD | Notreported | SMD | 9 | 39.7 | 13 | SMD | 94.1% | Notreported | Notreported | SMD | Notreported | Notreported | Notreported | SMD | Notreported | SMD | SMD | SMD | SMD | SMD | SMD | SMD | SMD | SMD | SMD | SMD | SMD | SMD |  | SMD | SMD | SMD | SMD | SMD | SMD | [6 empty] | 0 | 0 | 0 | 0 | 0 | 0 | 0 | 0 | 0 | 0 | 0 | 0 | 0 | 0 | 0 | 0 | 0 | 0 | 0 | 0 | 0
1 | Durability study on interlaminar shear behaviour of basalt-, glass- and carbon-fibre reinforced polymer (B/G/CFRP) bars in seawater sea sand concrete environment | Zike Wanga, Xiao-Ling Zhao, Guijun Xian, Gang Wu, R.K. Singh Raman,e, Saad Al-Saadi | 1 | Construction and Building Materials | 2017 | 973 | 65 | Carbon | Notreported | Epoxy | Notreported | 140 | Notreported | Notreported | Notreported | 66.8 | Notreported | 5.8 | Notreported | Notreported | helically wrapped | Smooth | Notreported | Notreported | SMD | Notreported | Fiber: Toray Industries Inc. Matrix: Bluestar New Chemical Materials Co. Ltd | Link:Effect of sustained load and seawater and sea sand concrete environment on durability of basalt- and glass-fibre reinforced polymer (B/GFRP) bars; Durability study on interlaminar shear behaviour of basalt-, glass- and carbon-fibre reinforced polymer (B/G/CFRP);Long-term durability of basalt- and glass-fibre reinforced polymer (BFRP/GFRP) bars in seawater and sea sand concrete environment bars in seawater sea sand concrete environment. | sizing agent: silane coulping | Shear | SMD | 15 | SMD | 42.2 | 6.872038 | SMD | Notreported | Notreported | SMD | Notreported | Notreported | SMD | SMD | FIG9C1,X750 | SMD | SMD | SMD | SMD | 40 | SMD | 504 | SMD | SMD | SMD | SMD | SMD | SMD | SMD | 12.7 | Notreported | KOH:1.4,NaOH:0.6, Ca(OH)2:0.037, NaCl:35; g/L(mol/L) | SMD | SMD | SMD | SMD | SMD | SMD | SMD | SMD | SMD | SMD | SMD | SMD | SMD | SMD | SMD | SMD | SMD | SMD | SMD | SMD | SMD | SMD | SMD | SMD | SMD | SMD | SMD | SMD | SMD | SMD | SMD | SMD | Notreported | SMD | 9 | 38.2 | 6.2 | SMD | 90.5% | Notreported | Notreported | SMD | Notreported | Notreported | Notreported | SMD | Notreported | SMD | SMD | SMD | SMD | SMD | SMD | SMD | SMD | SMD | SMD | SMD | SMD | SMD |  | SMD | SMD | SMD | SMD | SMD | SMD | [6 empty] | 0 | 0 | 0 | 0 | 0 | 0 | 0 | 0 | 0 | 0 | 0 | 0 | 0 | 0 | 0 | 0 | 0 | 0 | 0 | 0 | 0
1 | Durability study on interlaminar shear behaviour of basalt-, glass- and carbon-fibre reinforced polymer (B/G/CFRP) bars in seawater sea sand concrete environment | Zike Wanga, Xiao-Ling Zhao, Guijun Xian, Gang Wu, R.K. Singh Raman,e, Saad Al-Saadi | 1 | Construction and Building Materials | 2017 | 974 | 66 | Carbon | Notreported | Epoxy | Notreported | 140 | Notreported | Notreported | Notreported | 66.8 | Notreported | 5.8 | Notreported | Notreported | helically wrapped | Smooth | Notreported | Notreported | SMD | Notreported | Fiber: Toray Industries Inc. Matrix: Bluestar New Chemical Materials Co. Ltd | Link:Effect of sustained load and seawater and sea sand concrete environment on durability of basalt- and glass-fibre reinforced polymer (B/GFRP) bars; Durability study on interlaminar shear behaviour of basalt-, glass- and carbon-fibre reinforced polymer (B/G/CFRP);Long-term durability of basalt- and glass-fibre reinforced polymer (BFRP/GFRP) bars in seawater and sea sand concrete environment bars in seawater sea sand concrete environment. | sizing agent: silane coulping | Shear | SMD | 15 | SMD | 42.2 | 6.872038 | SMD | Notreported | Notreported | SMD | Notreported | Notreported | SMD | SMD | FIG9C1,X750 | SMD | SMD | SMD | SMD | 40 | SMD | 1008 | SMD | SMD | SMD | SMD | SMD | SMD | SMD | 12.7 | Notreported | KOH:1.4,NaOH:0.6, Ca(OH)2:0.037, NaCl:35; g/L(mol/L) | SMD | SMD | SMD | SMD | SMD | SMD | SMD | SMD | SMD | SMD | SMD | SMD | SMD | SMD | SMD | SMD | SMD | SMD | SMD | SMD | SMD | SMD | SMD | SMD | SMD | SMD | SMD | SMD | SMD | SMD | SMD | SMD | Notreported | SMD | 9 | 35 | 15.1 | SMD | 82.9% | Notreported | Notreported | SMD | Notreported | Notreported | Notreported | SMD | Notreported | SMD | SMD | SMD | SMD | SMD | SMD | SMD | SMD | SMD | SMD | SMD | SMD | SMD |  | SMD | SMD | SMD | SMD | SMD | SMD | [6 empty] | 0 | 0 | 0 | 0 | 0 | 0 | 0 | 0 | 0 | 0 | 0 | 0 | 0 | 0 | 0 | 0 | 0 | 0 | 0 | 0 | 0
1 | Durability study on interlaminar shear behaviour of basalt-, glass- and carbon-fibre reinforced polymer (B/G/CFRP) bars in seawater sea sand concrete environment | Zike Wanga, Xiao-Ling Zhao, Guijun Xian, Gang Wu, R.K. Singh Raman,e, Saad Al-Saadi | 1 | Construction and Building Materials | 2017 | 975 | 67 | Carbon | Notreported | Epoxy | Notreported | 140 | Notreported | Notreported | Notreported | 66.8 | Notreported | 5.8 | Notreported | Notreported | helically wrapped | Smooth | Notreported | Notreported | SMD | Notreported | Fiber: Toray Industries Inc. Matrix: Bluestar New Chemical Materials Co. Ltd | Link:Effect of sustained load and seawater and sea sand concrete environment on durability of basalt- and glass-fibre reinforced polymer (B/GFRP) bars; Durability study on interlaminar shear behaviour of basalt-, glass- and carbon-fibre reinforced polymer (B/G/CFRP);Long-term durability of basalt- and glass-fibre reinforced polymer (BFRP/GFRP) bars in seawater and sea sand concrete environment bars in seawater sea sand concrete environment. | sizing agent: silane coulping | Shear | SMD | 15 | SMD | 42.2 | 6.872038 | SMD | Notreported | Notreported | SMD | Notreported | Notreported | SMD | SMD | FIG9C1,X750 | SMD | SMD | SMD | SMD | 40 | SMD | 1512 | SMD | SMD | SMD | SMD | SMD | SMD | SMD | 12.7 | Notreported | KOH:1.4,NaOH:0.6, Ca(OH)2:0.037, NaCl:35; g/L(mol/L) | SMD | SMD | SMD | SMD | SMD | SMD | SMD | SMD | SMD | SMD | SMD | SMD | SMD | SMD | SMD | SMD | SMD | SMD | SMD | SMD | SMD | SMD | SMD | SMD | SMD | SMD | SMD | SMD | SMD | SMD | SMD | SMD | Notreported | SMD | 9 | 33.8 | 5 | SMD | 80.1% | Notreported | Notreported | SMD | Notreported | Notreported | Notreported | SMD | Notreported | SMD | SMD | SMD | SMD | SMD | SMD | SMD | SMD | SMD | SMD | SMD | SMD | SMD |  | SMD | SMD | SMD | SMD | SMD | SMD | [6 empty] | 0 | 0 | 0 | 0 | 0 | 0 | 0 | 0 | 0 | 0 | 0 | 0 | 0 | 0 | 0 | 0 | 0 | 0 | 0 | 0 | 0
1 | Durability study on interlaminar shear behaviour of basalt-, glass- and carbon-fibre reinforced polymer (B/G/CFRP) bars in seawater sea sand concrete environment | Zike Wanga, Xiao-Ling Zhao, Guijun Xian, Gang Wu, R.K. Singh Raman,e, Saad Al-Saadi | 1 | Construction and Building Materials | 2017 | 976 | 68 | Carbon | Notreported | Epoxy | Notreported | 140 | Notreported | Notreported | Notreported | 66.8 | Notreported | 5.8 | Notreported | Notreported | helically wrapped | Smooth | Notreported | Notreported | SMD | Notreported | Fiber: Toray Industries Inc. Matrix: Bluestar New Chemical Materials Co. Ltd | Link:Effect of sustained load and seawater and sea sand concrete environment on durability of basalt- and glass-fibre reinforced polymer (B/GFRP) bars; Durability study on interlaminar shear behaviour of basalt-, glass- and carbon-fibre reinforced polymer (B/G/CFRP);Long-term durability of basalt- and glass-fibre reinforced polymer (BFRP/GFRP) bars in seawater and sea sand concrete environment bars in seawater sea sand concrete environment. | sizing agent: silane coulping | Shear | SMD | 15 | SMD | 42.2 | 6.872038 | SMD | Notreported | Notreported | SMD | Notreported | Notreported | SMD | SMD | FIG9C1,X750 | SMD | SMD | SMD | SMD | 40 | SMD | 2016 | SMD | SMD | SMD | SMD | SMD | SMD | SMD | 12.7 | Notreported | KOH:1.4,NaOH:0.6, Ca(OH)2:0.037, NaCl:35; g/L(mol/L) | SMD | SMD | SMD | SMD | SMD | SMD | SMD | SMD | SMD | SMD | SMD | SMD | SMD | SMD | SMD | SMD | SMD | SMD | SMD | SMD | SMD | SMD | SMD | SMD | SMD | SMD | SMD | SMD | SMD | SMD | SMD | SMD | Notreported | SMD | 9 | 35.7 | 8.6 | SMD | 84.6% | Notreported | Notreported | SMD | Notreported | Notreported | Notreported | SMD | Notreported | SMD | SMD | SMD | SMD | SMD | SMD | SMD | SMD | SMD | SMD | SMD | SMD | SMD |  | SMD | SMD | SMD | SMD | SMD | SMD | [6 empty] | 0 | 0 | 0 | 0 | 0 | 0 | 0 | 0 | 0 | 0 | 0 | 0 | 0 | 0 | 0 | 0 | 0 | 0 | 0 | 0 | 0
1 | Durability study on interlaminar shear behaviour of basalt-, glass- and carbon-fibre reinforced polymer (B/G/CFRP) bars in seawater sea sand concrete environment | Zike Wanga, Xiao-Ling Zhao, Guijun Xian, Gang Wu, R.K. Singh Raman,e, Saad Al-Saadi | 1 | Construction and Building Materials | 2017 | 977 | 69 | Carbon | Notreported | Epoxy | Notreported | 140 | Notreported | Notreported | Notreported | 66.8 | Notreported | 5.8 | Notreported | Notreported | helically wrapped | Smooth | Notreported | Notreported | SMD | Notreported | Fiber: Toray Industries Inc. Matrix: Bluestar New Chemical Materials Co. Ltd | Link:Effect of sustained load and seawater and sea sand concrete environment on durability of basalt- and glass-fibre reinforced polymer (B/GFRP) bars; Durability study on interlaminar shear behaviour of basalt-, glass- and carbon-fibre reinforced polymer (B/G/CFRP);Long-term durability of basalt- and glass-fibre reinforced polymer (BFRP/GFRP) bars in seawater and sea sand concrete environment bars in seawater sea sand concrete environment. | sizing agent: silane coulping | Shear | SMD | 15 | SMD | 42.2 | 6.872038 | SMD | Notreported | Notreported | SMD | Notreported | Notreported | SMD | SMD | FIG9C1,X750 | SMD | SMD | SMD | SMD | 55 | SMD | 504 | SMD | SMD | SMD | SMD | SMD | SMD | SMD | 12.7 | Notreported | KOH:1.4,NaOH:0.6, Ca(OH)2:0.037, NaCl:35; g/L(mol/L) | SMD | SMD | SMD | SMD | SMD | SMD | SMD | SMD | SMD | SMD | SMD | SMD | SMD | SMD | SMD | SMD | SMD | SMD | SMD | SMD | SMD | SMD | SMD | SMD | SMD | SMD | SMD | SMD | SMD | SMD | SMD | SMD | Notreported | SMD | 9 | 34.8 | 6.6 | SMD | 82.5% | Notreported | Notreported | SMD | Notreported | Notreported | Notreported | SMD | Notreported | SMD | SMD | SMD | SMD | SMD | SMD | SMD | SMD | SMD | SMD | SMD | SMD | SMD |  | SMD | SMD | SMD | SMD | SMD | SMD | [6 empty] | 0 | 0 | 0 | 0 | 0 | 0 | 0 | 0 | 0 | 0 | 0 | 0 | 0 | 0 | 0 | 0 | 0 | 0 | 0 | 0 | 0
1 | Durability study on interlaminar shear behaviour of basalt-, glass- and carbon-fibre reinforced polymer (B/G/CFRP) bars in seawater sea sand concrete environment | Zike Wanga, Xiao-Ling Zhao, Guijun Xian, Gang Wu, R.K. Singh Raman,e, Saad Al-Saadi | 1 | Construction and Building Materials | 2017 | 978 | 70 | Carbon | Notreported | Epoxy | Notreported | 140 | Notreported | Notreported | Notreported | 66.8 | Notreported | 5.8 | Notreported | Notreported | helically wrapped | Smooth | Notreported | Notreported | SMD | Notreported | Fiber: Toray Industries Inc. Matrix: Bluestar New Chemical Materials Co. Ltd | Link:Effect of sustained load and seawater and sea sand concrete environment on durability of basalt- and glass-fibre reinforced polymer (B/GFRP) bars; Durability study on interlaminar shear behaviour of basalt-, glass- and carbon-fibre reinforced polymer (B/G/CFRP);Long-term durability of basalt- and glass-fibre reinforced polymer (BFRP/GFRP) bars in seawater and sea sand concrete environment bars in seawater sea sand concrete environment. | sizing agent: silane coulping | Shear | SMD | 15 | SMD | 42.2 | 6.872038 | SMD | Notreported | Notreported | SMD | Notreported | Notreported | SMD | SMD | FIG9C1,X750 | SMD | SMD | SMD | SMD | 55 | SMD | 1008 | SMD | SMD | SMD | SMD | SMD | SMD | SMD | 12.7 | Notreported | KOH:1.4,NaOH:0.6, Ca(OH)2:0.037, NaCl:35; g/L(mol/L) | SMD | SMD | SMD | SMD | SMD | SMD | SMD | SMD | SMD | SMD | SMD | SMD | SMD | SMD | SMD | SMD | SMD | SMD | SMD | SMD | SMD | SMD | SMD | SMD | SMD | SMD | SMD | SMD | SMD | SMD | SMD | SMD | Notreported | SMD | 9 | 33.5 | 6.3 | SMD | 79.4% | Notreported | Notreported | SMD | Notreported | Notreported | Notreported | SMD | Notreported | SMD | SMD | SMD | SMD | SMD | SMD | SMD | SMD | SMD | SMD | SMD | SMD | SMD |  | SMD | SMD | SMD | SMD | SMD | SMD | [6 empty] | 0 | 0 | 0 | 0 | 0 | 0 | 0 | 0 | 0 | 0 | 0 | 0 | 0 | 0 | 0 | 0 | 0 | 0 | 0 | 0 | 0
1 | Durability study on interlaminar shear behaviour of basalt-, glass- and carbon-fibre reinforced polymer (B/G/CFRP) bars in seawater sea sand concrete environment | Zike Wanga, Xiao-Ling Zhao, Guijun Xian, Gang Wu, R.K. Singh Raman,e, Saad Al-Saadi | 1 | Construction and Building Materials | 2017 | 979 | 71 | Carbon | Notreported | Epoxy | Notreported | 140 | Notreported | Notreported | Notreported | 66.8 | Notreported | 5.8 | Notreported | Notreported | helically wrapped | Smooth | Notreported | Notreported | SMD | Notreported | Fiber: Toray Industries Inc. Matrix: Bluestar New Chemical Materials Co. Ltd | Link:Effect of sustained load and seawater and sea sand concrete environment on durability of basalt- and glass-fibre reinforced polymer (B/GFRP) bars; Durability study on interlaminar shear behaviour of basalt-, glass- and carbon-fibre reinforced polymer (B/G/CFRP);Long-term durability of basalt- and glass-fibre reinforced polymer (BFRP/GFRP) bars in seawater and sea sand concrete environment bars in seawater sea sand concrete environment. | sizing agent: silane coulping | Shear | SMD | 15 | SMD | 42.2 | 6.872038 | SMD | Notreported | Notreported | SMD | Notreported | Notreported | SMD | SMD | FIG9C1,X750 | SMD | SMD | SMD | SMD | 55 | SMD | 1512 | SMD | SMD | SMD | SMD | SMD | SMD | SMD | 12.7 | Notreported | KOH:1.4,NaOH:0.6, Ca(OH)2:0.037, NaCl:35; g/L(mol/L) | SMD | SMD | SMD | SMD | SMD | SMD | SMD | SMD | SMD | SMD | SMD | SMD | SMD | SMD | SMD | SMD | SMD | SMD | SMD | SMD | SMD | SMD | SMD | SMD | SMD | SMD | SMD | SMD | SMD | SMD | SMD | SMD | Notreported | SMD | 9 | 34.5 | 13.6 | SMD | 81.8% | Notreported | Notreported | SMD | Notreported | Notreported | Notreported | SMD | Notreported | SMD | SMD | SMD | SMD | SMD | SMD | SMD | SMD | SMD | SMD | SMD | SMD | SMD |  | SMD | SMD | SMD | SMD | SMD | SMD | [6 empty] | 0 | 0 | 0 | 0 | 0 | 0 | 0 | 0 | 0 | 0 | 0 | 0 | 0 | 0 | 0 | 0 | 0 | 0 | 0 | 0 | 0
1 | Durability study on interlaminar shear behaviour of basalt-, glass- and carbon-fibre reinforced polymer (B/G/CFRP) bars in seawater sea sand concrete environment | Zike Wanga, Xiao-Ling Zhao, Guijun Xian, Gang Wu, R.K. Singh Raman,e, Saad Al-Saadi | 1 | Construction and Building Materials | 2017 | 980 | 72 | Carbon | Notreported | Epoxy | Notreported | 140 | Notreported | Notreported | Notreported | 66.8 | Notreported | 5.8 | Notreported | Notreported | helically wrapped | Smooth | Notreported | Notreported | SMD | Notreported | Fiber: Toray Industries Inc. Matrix: Bluestar New Chemical Materials Co. Ltd | Link:Effect of sustained load and seawater and sea sand concrete environment on durability of basalt- and glass-fibre reinforced polymer (B/GFRP) bars; Durability study on interlaminar shear behaviour of basalt-, glass- and carbon-fibre reinforced polymer (B/G/CFRP);Long-term durability of basalt- and glass-fibre reinforced polymer (BFRP/GFRP) bars in seawater and sea sand concrete environment bars in seawater sea sand concrete environment. | sizing agent: silane coulping | Shear | SMD | 15 | SMD | 42.2 | 6.872038 | SMD | Notreported | Notreported | SMD | Notreported | Notreported | SMD | SMD | FIG9C1,X750 | SMD | SMD | SMD | SMD | 55 | SMD | 2016 | SMD | SMD | SMD | SMD | SMD | SMD | SMD | 12.7 | Notreported | KOH:1.4,NaOH:0.6, Ca(OH)2:0.037, NaCl:35; g/L(mol/L) | SMD | SMD | SMD | SMD | SMD | SMD | SMD | SMD | SMD | SMD | SMD | SMD | SMD | SMD | SMD | SMD | SMD | SMD | SMD | SMD | SMD | SMD | SMD | SMD | SMD | SMD | SMD | SMD | SMD | SMD | SMD | SMD | Notreported | SMD | 9 | 25.8 | 7.4 | SMD | 61.1% | Notreported | Notreported | SMD | Notreported | Notreported | Notreported | SMD | Notreported | SMD | SMD | SMD | SMD | SMD | SMD | SMD | SMD | SMD | SMD | SMD | SMD | SMD |  | SMD | SMD | SMD | SMD | SMD | SMD | [6 empty] | 0 | 0 | 0 | 0 | 0 | 0 | 0 | 0 | 0 | 0 | 0 | 0 | 0 | 0 | 0 | 0 | 0 | 0 | 0 | 0 | 0
1 | Durability study on interlaminar shear behaviour of basalt-, glass- and carbon-fibre reinforced polymer (B/G/CFRP) bars in seawater sea sand concrete environment | Zike Wanga, Xiao-Ling Zhao, Guijun Xian, Gang Wu, R.K. Singh Raman,e, Saad Al-Saadi | 1 | Construction and Building Materials | 2017 | 981 | 73 | Basalt | Notreported | Epoxy | Notreported | 130 | Notreported | Notreported | Notreported | 65 | Notreported | 6 | Notreported | Notreported | helically wounded | Smooth | Notreported | Notreported | SMD | Notreported | Fiber:Zhejiang GBF Basalt Fibre Co. Ltd. Matrix: Bluestar New Chemical Materials Co. Ltd | Link:Effect of sustained load and seawater and sea sand concrete environment on durability of basalt- and glass-fibre reinforced polymer (B/GFRP) bars; Durability study on interlaminar shear behaviour of basalt-, glass- and carbon-fibre reinforced polymer (B/G/CFRP);Long-term durability of basalt- and glass-fibre reinforced polymer (BFRP/GFRP) bars in seawater and sea sand concrete environment bars in seawater sea sand concrete environment. | sizing agent: silane coulping | Water absorption | SMD | 15 | SMD | 42.2 | 6.872038 | Shear strength | Notreported | Notreported | Shear modulus | Notreported | Notreported | Shear deformation | SMD | FIG9A1,X750 | SMD | SMD | SMD | SMD | 25 | SMD | 24 | SMD | SMD | SMD | SMD | SMD | SMD | SMD | 13.4 | Notreported | KOH:19.6,NaOH:2.4, Ca(OH)2:2, NaCl:35; g/L(mol/L) | SMD | SMD | SMD | SMD | SMD | SMD | SMD | SMD | SMD | SMD | SMD | SMD | SMD | SMD | SMD | SMD | SMD | SMD | SMD | SMD | SMD | SMD | SMD | SMD | SMD | SMD | SMD | SMD | SMD | SMD | SMD | SMD | Notreported | SMD | SMD | SMD | SMD | SMD | SMD | SMD | SMD | SMD | SMD | SMD | SMD | SMD | SMD | Notreported | 0.03959 | Notreported | Ww-Wi | SMD | SMD | SMD | SMD | SMD | SMD | SMD | SMD | SMD |  | SMD | SMD | SMD | SMD | SMD | SMD | [6 empty] | 0 | 0 | 0 | 0 | 0 | 0 | 0 | 0 | 0 | 0 | 0 | 0 | 0 | 0 | 0 | 0 | 0 | 0 | 0 | 0 | 0
1 | Durability study on interlaminar shear behaviour of basalt-, glass- and carbon-fibre reinforced polymer (B/G/CFRP) bars in seawater sea sand concrete environment | Zike Wanga, Xiao-Ling Zhao, Guijun Xian, Gang Wu, R.K. Singh Raman,e, Saad Al-Saadi | 1 | Construction and Building Materials | 2017 | 982 | 74 | Basalt | Notreported | Epoxy | Notreported | 130 | Notreported | Notreported | Notreported | 65 | Notreported | 6 | Notreported | Notreported | helically wounded | Smooth | Notreported | Notreported | SMD | Notreported | Fiber:Zhejiang GBF Basalt Fibre Co. Ltd. Matrix: Bluestar New Chemical Materials Co. Ltd | Link:Effect of sustained load and seawater and sea sand concrete environment on durability of basalt- and glass-fibre reinforced polymer (B/GFRP) bars; Durability study on interlaminar shear behaviour of basalt-, glass- and carbon-fibre reinforced polymer (B/G/CFRP);Long-term durability of basalt- and glass-fibre reinforced polymer (BFRP/GFRP) bars in seawater and sea sand concrete environment bars in seawater sea sand concrete environment. | sizing agent: silane coulping | Water absorption | SMD | 15 | SMD | 42.2 | 6.872038 | Shear strength | Notreported | Notreported | Shear modulus | Notreported | Notreported | Shear deformation | SMD | FIG9A1,X750 | SMD | SMD | SMD | SMD | 25 | SMD | 48 | SMD | SMD | SMD | SMD | SMD | SMD | SMD | 13.4 | Notreported | KOH:19.6,NaOH:2.4, Ca(OH)2:2, NaCl:35; g/L(mol/L) | SMD | SMD | SMD | SMD | SMD | SMD | SMD | SMD | SMD | SMD | SMD | SMD | SMD | SMD | SMD | SMD | SMD | SMD | SMD | SMD | SMD | SMD | SMD | SMD | SMD | SMD | SMD | SMD | SMD | SMD | SMD | SMD | Notreported | SMD | SMD | SMD | SMD | SMD | SMD | SMD | SMD | SMD | SMD | SMD | SMD | SMD | SMD | Notreported | 0.04774 | Notreported | Ww-Wi | SMD | SMD | SMD | SMD | SMD | SMD | SMD | SMD | SMD |  | SMD | SMD | SMD | SMD | SMD | SMD | [6 empty] | 0 | 0 | 0 | 0 | 0 | 0 | 0 | 0 | 0 | 0 | 0 | 0 | 0 | 0 | 0 | 0 | 0 | 0 | 0 | 0 | 0
1 | Durability study on interlaminar shear behaviour of basalt-, glass- and carbon-fibre reinforced polymer (B/G/CFRP) bars in seawater sea sand concrete environment | Zike Wanga, Xiao-Ling Zhao, Guijun Xian, Gang Wu, R.K. Singh Raman,e, Saad Al-Saadi | 1 | Construction and Building Materials | 2017 | 983 | 75 | Basalt | Notreported | Epoxy | Notreported | 130 | Notreported | Notreported | Notreported | 65 | Notreported | 6 | Notreported | Notreported | helically wounded | Smooth | Notreported | Notreported | SMD | Notreported | Fiber:Zhejiang GBF Basalt Fibre Co. Ltd. Matrix: Bluestar New Chemical Materials Co. Ltd | Link:Effect of sustained load and seawater and sea sand concrete environment on durability of basalt- and glass-fibre reinforced polymer (B/GFRP) bars; Durability study on interlaminar shear behaviour of basalt-, glass- and carbon-fibre reinforced polymer (B/G/CFRP);Long-term durability of basalt- and glass-fibre reinforced polymer (BFRP/GFRP) bars in seawater and sea sand concrete environment bars in seawater sea sand concrete environment. | sizing agent: silane coulping | Water absorption | SMD | 15 | SMD | 42.2 | 6.872038 | Shear strength | Notreported | Notreported | Shear modulus | Notreported | Notreported | Shear deformation | SMD | FIG9A1,X750 | SMD | SMD | SMD | SMD | 25 | SMD | 72 | SMD | SMD | SMD | SMD | SMD | SMD | SMD | 13.4 | Notreported | KOH:19.6,NaOH:2.4, Ca(OH)2:2, NaCl:35; g/L(mol/L) | SMD | SMD | SMD | SMD | SMD | SMD | SMD | SMD | SMD | SMD | SMD | SMD | SMD | SMD | SMD | SMD | SMD | SMD | SMD | SMD | SMD | SMD | SMD | SMD | SMD | SMD | SMD | SMD | SMD | SMD | SMD | SMD | Notreported | SMD | SMD | SMD | SMD | SMD | SMD | SMD | SMD | SMD | SMD | SMD | SMD | SMD | SMD | Notreported | 0.04774 | Notreported | Ww-Wi | SMD | SMD | SMD | SMD | SMD | SMD | SMD | SMD | SMD |  | SMD | SMD | SMD | SMD | SMD | SMD | [6 empty] | 0 | 0 | 0 | 0 | 0 | 0 | 0 | 0 | 0 | 0 | 0 | 0 | 0 | 0 | 0 | 0 | 0 | 0 | 0 | 0 | 0
1 | Durability study on interlaminar shear behaviour of basalt-, glass- and carbon-fibre reinforced polymer (B/G/CFRP) bars in seawater sea sand concrete environment | Zike Wanga, Xiao-Ling Zhao, Guijun Xian, Gang Wu, R.K. Singh Raman,e, Saad Al-Saadi | 1 | Construction and Building Materials | 2017 | 984 | 76 | Basalt | Notreported | Epoxy | Notreported | 130 | Notreported | Notreported | Notreported | 65 | Notreported | 6 | Notreported | Notreported | helically wounded | Smooth | Notreported | Notreported | SMD | Notreported | Fiber:Zhejiang GBF Basalt Fibre Co. Ltd. Matrix: Bluestar New Chemical Materials Co. Ltd | Link:Effect of sustained load and seawater and sea sand concrete environment on durability of basalt- and glass-fibre reinforced polymer (B/GFRP) bars; Durability study on interlaminar shear behaviour of basalt-, glass- and carbon-fibre reinforced polymer (B/G/CFRP);Long-term durability of basalt- and glass-fibre reinforced polymer (BFRP/GFRP) bars in seawater and sea sand concrete environment bars in seawater sea sand concrete environment. | sizing agent: silane coulping | Water absorption | SMD | 15 | SMD | 42.2 | 6.872038 | Shear strength | Notreported | Notreported | Shear modulus | Notreported | Notreported | Shear deformation | SMD | FIG9A1,X750 | SMD | SMD | SMD | SMD | 25 | SMD | 144 | SMD | SMD | SMD | SMD | SMD | SMD | SMD | 13.4 | Notreported | KOH:19.6,NaOH:2.4, Ca(OH)2:2, NaCl:35; g/L(mol/L) | SMD | SMD | SMD | SMD | SMD | SMD | SMD | SMD | SMD | SMD | SMD | SMD | SMD | SMD | SMD | SMD | SMD | SMD | SMD | SMD | SMD | SMD | SMD | SMD | SMD | SMD | SMD | SMD | SMD | SMD | SMD | SMD | Notreported | SMD | SMD | SMD | SMD | SMD | SMD | SMD | SMD | SMD | SMD | SMD | SMD | SMD | SMD | Notreported | 0.05453 | Notreported | Ww-Wi | SMD | SMD | SMD | SMD | SMD | SMD | SMD | SMD | SMD |  | SMD | SMD | SMD | SMD | SMD | SMD | [6 empty] | 0 | 0 | 0 | 0 | 0 | 0 | 0 | 0 | 0 | 0 | 0 | 0 | 0 | 0 | 0 | 0 | 0 | 0 | 0 | 0 | 0
1 | Durability study on interlaminar shear behaviour of basalt-, glass- and carbon-fibre reinforced polymer (B/G/CFRP) bars in seawater sea sand concrete environment | Zike Wanga, Xiao-Ling Zhao, Guijun Xian, Gang Wu, R.K. Singh Raman,e, Saad Al-Saadi | 1 | Construction and Building Materials | 2017 | 985 | 77 | Basalt | Notreported | Epoxy | Notreported | 130 | Notreported | Notreported | Notreported | 65 | Notreported | 6 | Notreported | Notreported | helically wounded | Smooth | Notreported | Notreported | SMD | Notreported | Fiber:Zhejiang GBF Basalt Fibre Co. Ltd. Matrix: Bluestar New Chemical Materials Co. Ltd | Link:Effect of sustained load and seawater and sea sand concrete environment on durability of basalt- and glass-fibre reinforced polymer (B/GFRP) bars; Durability study on interlaminar shear behaviour of basalt-, glass- and carbon-fibre reinforced polymer (B/G/CFRP);Long-term durability of basalt- and glass-fibre reinforced polymer (BFRP/GFRP) bars in seawater and sea sand concrete environment bars in seawater sea sand concrete environment. | sizing agent: silane coulping | Water absorption | SMD | 15 | SMD | 42.2 | 6.872038 | Shear strength | Notreported | Notreported | Shear modulus | Notreported | Notreported | Shear deformation | SMD | FIG9A1,X750 | SMD | SMD | SMD | SMD | 25 | SMD | 192 | SMD | SMD | SMD | SMD | SMD | SMD | SMD | 13.4 | Notreported | KOH:19.6,NaOH:2.4, Ca(OH)2:2, NaCl:35; g/L(mol/L) | SMD | SMD | SMD | SMD | SMD | SMD | SMD | SMD | SMD | SMD | SMD | SMD | SMD | SMD | SMD | SMD | SMD | SMD | SMD | SMD | SMD | SMD | SMD | SMD | SMD | SMD | SMD | SMD | SMD | SMD | SMD | SMD | Notreported | SMD | SMD | SMD | SMD | SMD | SMD | SMD | SMD | SMD | SMD | SMD | SMD | SMD | SMD | Notreported | 0.06947 | Notreported | Ww-Wi | SMD | SMD | SMD | SMD | SMD | SMD | SMD | SMD | SMD |  | SMD | SMD | SMD | SMD | SMD | SMD | [6 empty] | 0 | 0 | 0 | 0 | 0 | 0 | 0 | 0 | 0 | 0 | 0 | 0 | 0 | 0 | 0 | 0 | 0 | 0 | 0 | 0 | 0
1 | Durability study on interlaminar shear behaviour of basalt-, glass- and carbon-fibre reinforced polymer (B/G/CFRP) bars in seawater sea sand concrete environment | Zike Wanga, Xiao-Ling Zhao, Guijun Xian, Gang Wu, R.K. Singh Raman,e, Saad Al-Saadi | 1 | Construction and Building Materials | 2017 | 986 | 78 | Basalt | Notreported | Epoxy | Notreported | 130 | Notreported | Notreported | Notreported | 65 | Notreported | 6 | Notreported | Notreported | helically wounded | Smooth | Notreported | Notreported | SMD | Notreported | Fiber:Zhejiang GBF Basalt Fibre Co. Ltd. Matrix: Bluestar New Chemical Materials Co. Ltd | Link:Effect of sustained load and seawater and sea sand concrete environment on durability of basalt- and glass-fibre reinforced polymer (B/GFRP) bars; Durability study on interlaminar shear behaviour of basalt-, glass- and carbon-fibre reinforced polymer (B/G/CFRP);Long-term durability of basalt- and glass-fibre reinforced polymer (BFRP/GFRP) bars in seawater and sea sand concrete environment bars in seawater sea sand concrete environment. | sizing agent: silane coulping | Water absorption | SMD | 15 | SMD | 42.2 | 6.872038 | Shear strength | Notreported | Notreported | Shear modulus | Notreported | Notreported | Shear deformation | SMD | FIG9A1,X750 | SMD | SMD | SMD | SMD | 25 | SMD | 240 | SMD | SMD | SMD | SMD | SMD | SMD | SMD | 13.4 | Notreported | KOH:19.6,NaOH:2.4, Ca(OH)2:2, NaCl:35; g/L(mol/L) | SMD | SMD | SMD | SMD | SMD | SMD | SMD | SMD | SMD | SMD | SMD | SMD | SMD | SMD | SMD | SMD | SMD | SMD | SMD | SMD | SMD | SMD | SMD | SMD | SMD | SMD | SMD | SMD | SMD | SMD | SMD | SMD | Notreported | SMD | SMD | SMD | SMD | SMD | SMD | SMD | SMD | SMD | SMD | SMD | SMD | SMD | SMD | Notreported | 0.04774 | Notreported | Ww-Wi | SMD | SMD | SMD | SMD | SMD | SMD | SMD | SMD | SMD |  | SMD | SMD | SMD | SMD | SMD | SMD | [6 empty] | 0 | 0 | 0 | 0 | 0 | 0 | 0 | 0 | 0 | 0 | 0 | 0 | 0 | 0 | 0 | 0 | 0 | 0 | 0 | 0 | 0
1 | Durability study on interlaminar shear behaviour of basalt-, glass- and carbon-fibre reinforced polymer (B/G/CFRP) bars in seawater sea sand concrete environment | Zike Wanga, Xiao-Ling Zhao, Guijun Xian, Gang Wu, R.K. Singh Raman,e, Saad Al-Saadi | 1 | Construction and Building Materials | 2017 | 987 | 79 | Basalt | Notreported | Epoxy | Notreported | 130 | Notreported | Notreported | Notreported | 65 | Notreported | 6 | Notreported | Notreported | helically wounded | Smooth | Notreported | Notreported | SMD | Notreported | Fiber:Zhejiang GBF Basalt Fibre Co. Ltd. Matrix: Bluestar New Chemical Materials Co. Ltd | Link:Effect of sustained load and seawater and sea sand concrete environment on durability of basalt- and glass-fibre reinforced polymer (B/GFRP) bars; Durability study on interlaminar shear behaviour of basalt-, glass- and carbon-fibre reinforced polymer (B/G/CFRP);Long-term durability of basalt- and glass-fibre reinforced polymer (BFRP/GFRP) bars in seawater and sea sand concrete environment bars in seawater sea sand concrete environment. | sizing agent: silane coulping | Water absorption | SMD | 15 | SMD | 42.2 | 6.872038 | Shear strength | Notreported | Notreported | Shear modulus | Notreported | Notreported | Shear deformation | SMD | FIG9A1,X750 | SMD | SMD | SMD | SMD | 25 | SMD | 336 | SMD | SMD | SMD | SMD | SMD | SMD | SMD | 13.4 | Notreported | KOH:19.6,NaOH:2.4, Ca(OH)2:2, NaCl:35; g/L(mol/L) | SMD | SMD | SMD | SMD | SMD | SMD | SMD | SMD | SMD | SMD | SMD | SMD | SMD | SMD | SMD | SMD | SMD | SMD | SMD | SMD | SMD | SMD | SMD | SMD | SMD | SMD | SMD | SMD | SMD | SMD | SMD | SMD | Notreported | SMD | SMD | SMD | SMD | SMD | SMD | SMD | SMD | SMD | SMD | SMD | SMD | SMD | SMD | Notreported | 0.04774 | Notreported | Ww-Wi | SMD | SMD | SMD | SMD | SMD | SMD | SMD | SMD | SMD |  | SMD | SMD | SMD | SMD | SMD | SMD | [6 empty] | 0 | 0 | 0 | 0 | 0 | 0 | 0 | 0 | 0 | 0 | 0 | 0 | 0 | 0 | 0 | 0 | 0 | 0 | 0 | 0 | 0
1 | Durability study on interlaminar shear behaviour of basalt-, glass- and carbon-fibre reinforced polymer (B/G/CFRP) bars in seawater sea sand concrete environment | Zike Wanga, Xiao-Ling Zhao, Guijun Xian, Gang Wu, R.K. Singh Raman,e, Saad Al-Saadi | 1 | Construction and Building Materials | 2017 | 988 | 80 | Basalt | Notreported | Epoxy | Notreported | 130 | Notreported | Notreported | Notreported | 65 | Notreported | 6 | Notreported | Notreported | helically wounded | Smooth | Notreported | Notreported | SMD | Notreported | Fiber:Zhejiang GBF Basalt Fibre Co. Ltd. Matrix: Bluestar New Chemical Materials Co. Ltd | Link:Effect of sustained load and seawater and sea sand concrete environment on durability of basalt- and glass-fibre reinforced polymer (B/GFRP) bars; Durability study on interlaminar shear behaviour of basalt-, glass- and carbon-fibre reinforced polymer (B/G/CFRP);Long-term durability of basalt- and glass-fibre reinforced polymer (BFRP/GFRP) bars in seawater and sea sand concrete environment bars in seawater sea sand concrete environment. | sizing agent: silane coulping | Water absorption | SMD | 15 | SMD | 42.2 | 6.872038 | Shear strength | Notreported | Notreported | Shear modulus | Notreported | Notreported | Shear deformation | SMD | FIG9A1,X750 | SMD | SMD | SMD | SMD | 25 | SMD | 504 | SMD | SMD | SMD | SMD | SMD | SMD | SMD | 13.4 | Notreported | KOH:19.6,NaOH:2.4, Ca(OH)2:2, NaCl:35; g/L(mol/L) | SMD | SMD | SMD | SMD | SMD | SMD | SMD | SMD | SMD | SMD | SMD | SMD | SMD | SMD | SMD | SMD | SMD | SMD | SMD | SMD | SMD | SMD | SMD | SMD | SMD | SMD | SMD | SMD | SMD | SMD | SMD | SMD | Notreported | SMD | SMD | SMD | SMD | SMD | SMD | SMD | SMD | SMD | SMD | SMD | SMD | SMD | SMD | Notreported | 0.07762 | Notreported | Ww-Wi | SMD | SMD | SMD | SMD | SMD | SMD | SMD | SMD | SMD |  | SMD | SMD | SMD | SMD | SMD | SMD | [6 empty] | 0 | 0 | 0 | 0 | 0 | 0 | 0 | 0 | 0 | 0 | 0 | 0 | 0 | 0 | 0 | 0 | 0 | 0 | 0 | 0 | 0
1 | Durability study on interlaminar shear behaviour of basalt-, glass- and carbon-fibre reinforced polymer (B/G/CFRP) bars in seawater sea sand concrete environment | Zike Wanga, Xiao-Ling Zhao, Guijun Xian, Gang Wu, R.K. Singh Raman,e, Saad Al-Saadi | 1 | Construction and Building Materials | 2017 | 989 | 81 | Basalt | Notreported | Epoxy | Notreported | 130 | Notreported | Notreported | Notreported | 65 | Notreported | 6 | Notreported | Notreported | helically wounded | Smooth | Notreported | Notreported | SMD | Notreported | Fiber:Zhejiang GBF Basalt Fibre Co. Ltd. Matrix: Bluestar New Chemical Materials Co. Ltd | Link:Effect of sustained load and seawater and sea sand concrete environment on durability of basalt- and glass-fibre reinforced polymer (B/GFRP) bars; Durability study on interlaminar shear behaviour of basalt-, glass- and carbon-fibre reinforced polymer (B/G/CFRP);Long-term durability of basalt- and glass-fibre reinforced polymer (BFRP/GFRP) bars in seawater and sea sand concrete environment bars in seawater sea sand concrete environment. | sizing agent: silane coulping | Water absorption | SMD | 15 | SMD | 42.2 | 6.872038 | Shear strength | Notreported | Notreported | Shear modulus | Notreported | Notreported | Shear deformation | SMD | FIG9A1,X750 | SMD | SMD | SMD | SMD | 25 | SMD | 672 | SMD | SMD | SMD | SMD | SMD | SMD | SMD | 13.4 | Notreported | KOH:19.6,NaOH:2.4, Ca(OH)2:2, NaCl:35; g/L(mol/L) | SMD | SMD | SMD | SMD | SMD | SMD | SMD | SMD | SMD | SMD | SMD | SMD | SMD | SMD | SMD | SMD | SMD | SMD | SMD | SMD | SMD | SMD | SMD | SMD | SMD | SMD | SMD | SMD | SMD | SMD | SMD | SMD | Notreported | SMD | SMD | SMD | SMD | SMD | SMD | SMD | SMD | SMD | SMD | SMD | SMD | SMD | SMD | Notreported | 0.08577 | Notreported | Ww-Wi | SMD | SMD | SMD | SMD | SMD | SMD | SMD | SMD | SMD |  | SMD | SMD | SMD | SMD | SMD | SMD | [6 empty] | 0 | 0 | 0 | 0 | 0 | 0 | 0 | 0 | 0 | 0 | 0 | 0 | 0 | 0 | 0 | 0 | 0 | 0 | 0 | 0 | 0
1 | Durability study on interlaminar shear behaviour of basalt-, glass- and carbon-fibre reinforced polymer (B/G/CFRP) bars in seawater sea sand concrete environment | Zike Wanga, Xiao-Ling Zhao, Guijun Xian, Gang Wu, R.K. Singh Raman,e, Saad Al-Saadi | 1 | Construction and Building Materials | 2017 | 990 | 82 | Basalt | Notreported | Epoxy | Notreported | 130 | Notreported | Notreported | Notreported | 65 | Notreported | 6 | Notreported | Notreported | helically wounded | Smooth | Notreported | Notreported | SMD | Notreported | Fiber:Zhejiang GBF Basalt Fibre Co. Ltd. Matrix: Bluestar New Chemical Materials Co. Ltd | Link:Effect of sustained load and seawater and sea sand concrete environment on durability of basalt- and glass-fibre reinforced polymer (B/GFRP) bars; Durability study on interlaminar shear behaviour of basalt-, glass- and carbon-fibre reinforced polymer (B/G/CFRP);Long-term durability of basalt- and glass-fibre reinforced polymer (BFRP/GFRP) bars in seawater and sea sand concrete environment bars in seawater sea sand concrete environment. | sizing agent: silane coulping | Water absorption | SMD | 15 | SMD | 42.2 | 6.872038 | Shear strength | Notreported | Notreported | Shear modulus | Notreported | Notreported | Shear deformation | SMD | FIG9A1,X750 | SMD | SMD | SMD | SMD | 25 | SMD | 840 | SMD | SMD | SMD | SMD | SMD | SMD | SMD | 13.4 | Notreported | KOH:19.6,NaOH:2.4, Ca(OH)2:2, NaCl:35; g/L(mol/L) | SMD | SMD | SMD | SMD | SMD | SMD | SMD | SMD | SMD | SMD | SMD | SMD | SMD | SMD | SMD | SMD | SMD | SMD | SMD | SMD | SMD | SMD | SMD | SMD | SMD | SMD | SMD | SMD | SMD | SMD | SMD | SMD | Notreported | SMD | SMD | SMD | SMD | SMD | SMD | SMD | SMD | SMD | SMD | SMD | SMD | SMD | SMD | Notreported | 0.1075 | Notreported | Ww-Wi | SMD | SMD | SMD | SMD | SMD | SMD | SMD | SMD | SMD |  | SMD | SMD | SMD | SMD | SMD | SMD | [6 empty] | 0 | 0 | 0 | 0 | 0 | 0 | 0 | 0 | 0 | 0 | 0 | 0 | 0 | 0 | 0 | 0 | 0 | 0 | 0 | 0 | 0
1 | Durability study on interlaminar shear behaviour of basalt-, glass- and carbon-fibre reinforced polymer (B/G/CFRP) bars in seawater sea sand concrete environment | Zike Wanga, Xiao-Ling Zhao, Guijun Xian, Gang Wu, R.K. Singh Raman,e, Saad Al-Saadi | 1 | Construction and Building Materials | 2017 | 991 | 83 | Basalt | Notreported | Epoxy | Notreported | 130 | Notreported | Notreported | Notreported | 65 | Notreported | 6 | Notreported | Notreported | helically wounded | Smooth | Notreported | Notreported | SMD | Notreported | Fiber:Zhejiang GBF Basalt Fibre Co. Ltd. Matrix: Bluestar New Chemical Materials Co. Ltd | Link:Effect of sustained load and seawater and sea sand concrete environment on durability of basalt- and glass-fibre reinforced polymer (B/GFRP) bars; Durability study on interlaminar shear behaviour of basalt-, glass- and carbon-fibre reinforced polymer (B/G/CFRP);Long-term durability of basalt- and glass-fibre reinforced polymer (BFRP/GFRP) bars in seawater and sea sand concrete environment bars in seawater sea sand concrete environment. | sizing agent: silane coulping | Water absorption | SMD | 15 | SMD | 42.2 | 6.872038 | Shear strength | Notreported | Notreported | Shear modulus | Notreported | Notreported | Shear deformation | SMD | FIG9A1,X750 | SMD | SMD | SMD | SMD | 25 | SMD | 1008 | SMD | SMD | SMD | SMD | SMD | SMD | SMD | 13.4 | Notreported | KOH:19.6,NaOH:2.4, Ca(OH)2:2, NaCl:35; g/L(mol/L) | SMD | SMD | SMD | SMD | SMD | SMD | SMD | SMD | SMD | SMD | SMD | SMD | SMD | SMD | SMD | SMD | SMD | SMD | SMD | SMD | SMD | SMD | SMD | SMD | SMD | SMD | SMD | SMD | SMD | SMD | SMD | SMD | Notreported | SMD | SMD | SMD | SMD | SMD | SMD | SMD | SMD | SMD | SMD | SMD | SMD | SMD | SMD | Notreported | 0.1075 | 0.6442791 | Ww-Wi | SMD | SMD | SMD | SMD | SMD | SMD | SMD | SMD | SMD |  | SMD | SMD | SMD | SMD | SMD | SMD | [6 empty] | 0 | 0 | 0 | 0 | 0 | 0 | 0 | 0 | 0 | 0 | 0 | 0 | 0 | 0 | 0 | 0 | 0 | 0 | 0 | 0 | 0
1 | Durability study on interlaminar shear behaviour of basalt-, glass- and carbon-fibre reinforced polymer (B/G/CFRP) bars in seawater sea sand concrete environment | Zike Wanga, Xiao-Ling Zhao, Guijun Xian, Gang Wu, R.K. Singh Raman,e, Saad Al-Saadi | 1 | Construction and Building Materials | 2017 | 992 | 84 | Basalt | Notreported | Epoxy | Notreported | 130 | Notreported | Notreported | Notreported | 65 | Notreported | 6 | Notreported | Notreported | helically wounded | Smooth | Notreported | Notreported | SMD | Notreported | Fiber:Zhejiang GBF Basalt Fibre Co. Ltd. Matrix: Bluestar New Chemical Materials Co. Ltd | Link:Effect of sustained load and seawater and sea sand concrete environment on durability of basalt- and glass-fibre reinforced polymer (B/GFRP) bars; Durability study on interlaminar shear behaviour of basalt-, glass- and carbon-fibre reinforced polymer (B/G/CFRP);Long-term durability of basalt- and glass-fibre reinforced polymer (BFRP/GFRP) bars in seawater and sea sand concrete environment bars in seawater sea sand concrete environment. | sizing agent: silane coulping | Water absorption | SMD | 15 | SMD | 42.2 | 6.872038 | Shear strength | Notreported | Notreported | Shear modulus | Notreported | Notreported | Shear deformation | SMD | FIG9A1,X750 | SMD | SMD | SMD | SMD | 25 | SMD | 1176 | SMD | SMD | SMD | SMD | SMD | SMD | SMD | 13.4 | Notreported | KOH:19.6,NaOH:2.4, Ca(OH)2:2, NaCl:35; g/L(mol/L) | SMD | SMD | SMD | SMD | SMD | SMD | SMD | SMD | SMD | SMD | SMD | SMD | SMD | SMD | SMD | SMD | SMD | SMD | SMD | SMD | SMD | SMD | SMD | SMD | SMD | SMD | SMD | SMD | SMD | SMD | SMD | SMD | Notreported | SMD | SMD | SMD | SMD | SMD | SMD | SMD | SMD | SMD | SMD | SMD | SMD | SMD | SMD | Notreported | 0.13874 | 0.5383451 | Ww-Wi | SMD | SMD | SMD | SMD | SMD | SMD | SMD | SMD | SMD |  | SMD | SMD | SMD | SMD | SMD | SMD | [6 empty] | 0 | 0 | 0 | 0 | 0 | 0 | 0 | 0 | 0 | 0 | 0 | 0 | 0 | 0 | 0 | 0 | 0 | 0 | 0 | 0 | 0
1 | Durability study on interlaminar shear behaviour of basalt-, glass- and carbon-fibre reinforced polymer (B/G/CFRP) bars in seawater sea sand concrete environment | Zike Wanga, Xiao-Ling Zhao, Guijun Xian, Gang Wu, R.K. Singh Raman,e, Saad Al-Saadi | 1 | Construction and Building Materials | 2017 | 993 | 85 | Basalt | Notreported | Epoxy | Notreported | 130 | Notreported | Notreported | Notreported | 65 | Notreported | 6 | Notreported | Notreported | helically wounded | Smooth | Notreported | Notreported | SMD | Notreported | Fiber:Zhejiang GBF Basalt Fibre Co. Ltd. Matrix: Bluestar New Chemical Materials Co. Ltd | Link:Effect of sustained load and seawater and sea sand concrete environment on durability of basalt- and glass-fibre reinforced polymer (B/GFRP) bars; Durability study on interlaminar shear behaviour of basalt-, glass- and carbon-fibre reinforced polymer (B/G/CFRP);Long-term durability of basalt- and glass-fibre reinforced polymer (BFRP/GFRP) bars in seawater and sea sand concrete environment bars in seawater sea sand concrete environment. | sizing agent: silane coulping | Water absorption | SMD | 15 | SMD | 42.2 | 6.872038 | Shear strength | Notreported | Notreported | Shear modulus | Notreported | Notreported | Shear deformation | SMD | FIG9A1,X750 | SMD | SMD | SMD | SMD | 25 | SMD | 1344 | SMD | SMD | SMD | SMD | SMD | SMD | SMD | 13.4 | Notreported | KOH:19.6,NaOH:2.4, Ca(OH)2:2, NaCl:35; g/L(mol/L) | SMD | SMD | SMD | SMD | SMD | SMD | SMD | SMD | SMD | SMD | SMD | SMD | SMD | SMD | SMD | SMD | SMD | SMD | SMD | SMD | SMD | SMD | SMD | SMD | SMD | SMD | SMD | SMD | SMD | SMD | SMD | SMD | Notreported | SMD | SMD | SMD | SMD | SMD | SMD | SMD | SMD | SMD | SMD | SMD | SMD | SMD | SMD | Notreported | 0.16862 | 0.4912822 | Ww-Wi | SMD | SMD | SMD | SMD | SMD | SMD | SMD | SMD | SMD |  | SMD | SMD | SMD | SMD | SMD | SMD | [6 empty] | 0 | 0 | 0 | 0 | 0 | 0 | 0 | 0 | 0 | 0 | 0 | 0 | 0 | 0 | 0 | 0 | 0 | 0 | 0 | 0 | 0
1 | Durability study on interlaminar shear behaviour of basalt-, glass- and carbon-fibre reinforced polymer (B/G/CFRP) bars in seawater sea sand concrete environment | Zike Wanga, Xiao-Ling Zhao, Guijun Xian, Gang Wu, R.K. Singh Raman,e, Saad Al-Saadi | 1 | Construction and Building Materials | 2017 | 994 | 86 | Basalt | Notreported | Epoxy | Notreported | 130 | Notreported | Notreported | Notreported | 65 | Notreported | 6 | Notreported | Notreported | helically wounded | Smooth | Notreported | Notreported | SMD | Notreported | Fiber:Zhejiang GBF Basalt Fibre Co. Ltd. Matrix: Bluestar New Chemical Materials Co. Ltd | Link:Effect of sustained load and seawater and sea sand concrete environment on durability of basalt- and glass-fibre reinforced polymer (B/GFRP) bars; Durability study on interlaminar shear behaviour of basalt-, glass- and carbon-fibre reinforced polymer (B/G/CFRP);Long-term durability of basalt- and glass-fibre reinforced polymer (BFRP/GFRP) bars in seawater and sea sand concrete environment bars in seawater sea sand concrete environment. | sizing agent: silane coulping | Water absorption | SMD | 15 | SMD | 42.2 | 6.872038 | Shear strength | Notreported | Notreported | Shear modulus | Notreported | Notreported | Shear deformation | SMD | FIG9A1,X750 | SMD | SMD | SMD | SMD | 25 | SMD | 1512 | SMD | SMD | SMD | SMD | SMD | SMD | SMD | 13.4 | Notreported | KOH:19.6,NaOH:2.4, Ca(OH)2:2, NaCl:35; g/L(mol/L) | SMD | SMD | SMD | SMD | SMD | SMD | SMD | SMD | SMD | SMD | SMD | SMD | SMD | SMD | SMD | SMD | SMD | SMD | SMD | SMD | SMD | SMD | SMD | SMD | SMD | SMD | SMD | SMD | SMD | SMD | SMD | SMD | Notreported | SMD | SMD | SMD | SMD | SMD | SMD | SMD | SMD | SMD | SMD | SMD | SMD | SMD | SMD | Notreported | 0.1917 | 0.51012 | Ww-Wi | SMD | SMD | SMD | SMD | SMD | SMD | SMD | SMD | SMD |  | SMD | SMD | SMD | SMD | SMD | SMD | [6 empty] | 0 | 0 | 0 | 0 | 0 | 0 | 0 | 0 | 0 | 0 | 0 | 0 | 0 | 0 | 0 | 0 | 0 | 0 | 0 | 0 | 0
1 | Durability study on interlaminar shear behaviour of basalt-, glass- and carbon-fibre reinforced polymer (B/G/CFRP) bars in seawater sea sand concrete environment | Zike Wanga, Xiao-Ling Zhao, Guijun Xian, Gang Wu, R.K. Singh Raman,e, Saad Al-Saadi | 1 | Construction and Building Materials | 2017 | 995 | 87 | Basalt | Notreported | Epoxy | Notreported | 130 | Notreported | Notreported | Notreported | 65 | Notreported | 6 | Notreported | Notreported | helically wounded | Smooth | Notreported | Notreported | SMD | Notreported | Fiber:Zhejiang GBF Basalt Fibre Co. Ltd. Matrix: Bluestar New Chemical Materials Co. Ltd | Link:Effect of sustained load and seawater and sea sand concrete environment on durability of basalt- and glass-fibre reinforced polymer (B/GFRP) bars; Durability study on interlaminar shear behaviour of basalt-, glass- and carbon-fibre reinforced polymer (B/G/CFRP);Long-term durability of basalt- and glass-fibre reinforced polymer (BFRP/GFRP) bars in seawater and sea sand concrete environment bars in seawater sea sand concrete environment. | sizing agent: silane coulping | Water absorption | SMD | 15 | SMD | 42.2 | 6.872038 | Shear strength | Notreported | Notreported | Shear modulus | Notreported | Notreported | Shear deformation | SMD | FIG9A1,X750 | SMD | SMD | SMD | SMD | 25 | SMD | 1680 | SMD | SMD | SMD | SMD | SMD | SMD | SMD | 13.4 | Notreported | KOH:19.6,NaOH:2.4, Ca(OH)2:2, NaCl:35; g/L(mol/L) | SMD | SMD | SMD | SMD | SMD | SMD | SMD | SMD | SMD | SMD | SMD | SMD | SMD | SMD | SMD | SMD | SMD | SMD | SMD | SMD | SMD | SMD | SMD | SMD | SMD | SMD | SMD | SMD | SMD | SMD | SMD | SMD | Notreported | SMD | SMD | SMD | SMD | SMD | SMD | SMD | SMD | SMD | SMD | SMD | SMD | SMD | SMD | Notreported | 0.21343 | 0.4963688 | Ww-Wi | SMD | SMD | SMD | SMD | SMD | SMD | SMD | SMD | SMD |  | SMD | SMD | SMD | SMD | SMD | SMD | [6 empty] | 0 | 0 | 0 | 0 | 0 | 0 | 0 | 0 | 0 | 0 | 0 | 0 | 0 | 0 | 0 | 0 | 0 | 0 | 0 | 0 | 0
1 | Durability study on interlaminar shear behaviour of basalt-, glass- and carbon-fibre reinforced polymer (B/G/CFRP) bars in seawater sea sand concrete environment | Zike Wanga, Xiao-Ling Zhao, Guijun Xian, Gang Wu, R.K. Singh Raman,e, Saad Al-Saadi | 1 | Construction and Building Materials | 2017 | 996 | 88 | Basalt | Notreported | Epoxy | Notreported | 130 | Notreported | Notreported | Notreported | 65 | Notreported | 6 | Notreported | Notreported | helically wounded | Smooth | Notreported | Notreported | SMD | Notreported | Fiber:Zhejiang GBF Basalt Fibre Co. Ltd. Matrix: Bluestar New Chemical Materials Co. Ltd | Link:Effect of sustained load and seawater and sea sand concrete environment on durability of basalt- and glass-fibre reinforced polymer (B/GFRP) bars; Durability study on interlaminar shear behaviour of basalt-, glass- and carbon-fibre reinforced polymer (B/G/CFRP);Long-term durability of basalt- and glass-fibre reinforced polymer (BFRP/GFRP) bars in seawater and sea sand concrete environment bars in seawater sea sand concrete environment. | sizing agent: silane coulping | Water absorption | SMD | 15 | SMD | 42.2 | 6.872038 | Shear strength | Notreported | Notreported | Shear modulus | Notreported | Notreported | Shear deformation | SMD | FIG9A1,X750 | SMD | SMD | SMD | SMD | 25 | SMD | 1848 | SMD | SMD | SMD | SMD | SMD | SMD | SMD | 13.4 | Notreported | KOH:19.6,NaOH:2.4, Ca(OH)2:2, NaCl:35; g/L(mol/L) | SMD | SMD | SMD | SMD | SMD | SMD | SMD | SMD | SMD | SMD | SMD | SMD | SMD | SMD | SMD | SMD | SMD | SMD | SMD | SMD | SMD | SMD | SMD | SMD | SMD | SMD | SMD | SMD | SMD | SMD | SMD | SMD | Notreported | SMD | SMD | SMD | SMD | SMD | SMD | SMD | SMD | SMD | SMD | SMD | SMD | SMD | SMD | Notreported | 0.24467 | 0.3386194 | Ww-Wi | SMD | SMD | SMD | SMD | SMD | SMD | SMD | SMD | SMD |  | SMD | SMD | SMD | SMD | SMD | SMD | [6 empty] | 0 | 0 | 0 | 0 | 0 | 0 | 0 | 0 | 0 | 0 | 0 | 0 | 0 | 0 | 0 | 0 | 0 | 0 | 0 | 0 | 0
1 | Durability study on interlaminar shear behaviour of basalt-, glass- and carbon-fibre reinforced polymer (B/G/CFRP) bars in seawater sea sand concrete environment | Zike Wanga, Xiao-Ling Zhao, Guijun Xian, Gang Wu, R.K. Singh Raman,e, Saad Al-Saadi | 1 | Construction and Building Materials | 2017 | 997 | 89 | Basalt | Notreported | Epoxy | Notreported | 130 | Notreported | Notreported | Notreported | 65 | Notreported | 6 | Notreported | Notreported | helically wounded | Smooth | Notreported | Notreported | SMD | Notreported | Fiber:Zhejiang GBF Basalt Fibre Co. Ltd. Matrix: Bluestar New Chemical Materials Co. Ltd | Link:Effect of sustained load and seawater and sea sand concrete environment on durability of basalt- and glass-fibre reinforced polymer (B/GFRP) bars; Durability study on interlaminar shear behaviour of basalt-, glass- and carbon-fibre reinforced polymer (B/G/CFRP);Long-term durability of basalt- and glass-fibre reinforced polymer (BFRP/GFRP) bars in seawater and sea sand concrete environment bars in seawater sea sand concrete environment. | sizing agent: silane coulping | Water absorption | SMD | 15 | SMD | 42.2 | 6.872038 | Shear strength | Notreported | Notreported | Shear modulus | Notreported | Notreported | Shear deformation | SMD | FIG9A1,X750 | SMD | SMD | SMD | SMD | 25 | SMD | 2016 | SMD | SMD | SMD | SMD | SMD | SMD | SMD | 13.4 | Notreported | KOH:19.6,NaOH:2.4, Ca(OH)2:2, NaCl:35; g/L(mol/L) | SMD | SMD | SMD | SMD | SMD | SMD | SMD | SMD | SMD | SMD | SMD | SMD | SMD | SMD | SMD | SMD | SMD | SMD | SMD | SMD | SMD | SMD | SMD | SMD | SMD | SMD | SMD | SMD | SMD | SMD | SMD | SMD | Notreported | SMD | SMD | SMD | SMD | SMD | SMD | SMD | SMD | SMD | SMD | SMD | SMD | SMD | SMD | Notreported | 0.2664 | 0.3976351 | Ww-Wi | SMD | SMD | SMD | SMD | SMD | SMD | SMD | SMD | SMD |  | SMD | SMD | SMD | SMD | SMD | SMD | [6 empty] | 0 | 0 | 0 | 0 | 0 | 0 | 0 | 0 | 0 | 0 | 0 | 0 | 0 | 0 | 0 | 0 | 0 | 0 | 0 | 0 | 0
1 | Durability study on interlaminar shear behaviour of basalt-, glass- and carbon-fibre reinforced polymer (B/G/CFRP) bars in seawater sea sand concrete environment | Zike Wanga, Xiao-Ling Zhao, Guijun Xian, Gang Wu, R.K. Singh Raman,e, Saad Al-Saadi | 1 | Construction and Building Materials | 2017 | 998 | 90 | Basalt | Notreported | Epoxy | Notreported | 130 | Notreported | Notreported | Notreported | 65 | Notreported | 6 | Notreported | Notreported | helically wounded | Smooth | Notreported | Notreported | SMD | Notreported | Fiber:Zhejiang GBF Basalt Fibre Co. Ltd. Matrix: Bluestar New Chemical Materials Co. Ltd | Link:Effect of sustained load and seawater and sea sand concrete environment on durability of basalt- and glass-fibre reinforced polymer (B/GFRP) bars; Durability study on interlaminar shear behaviour of basalt-, glass- and carbon-fibre reinforced polymer (B/G/CFRP);Long-term durability of basalt- and glass-fibre reinforced polymer (BFRP/GFRP) bars in seawater and sea sand concrete environment bars in seawater sea sand concrete environment. | sizing agent: silane coulping | Water absorption | SMD | 15 | SMD | 42.2 | 6.872038 | Shear strength | Notreported | Notreported | Shear modulus | Notreported | Notreported | Shear deformation | SMD | FIG9A1,X750 | SMD | SMD | SMD | SMD | 40 | SMD | 24 | SMD | SMD | SMD | SMD | SMD | SMD | SMD | 13.4 | Notreported | KOH:19.6,NaOH:2.4, Ca(OH)2:2, NaCl:35; g/L(mol/L) | SMD | SMD | SMD | SMD | SMD | SMD | SMD | SMD | SMD | SMD | SMD | SMD | SMD | SMD | SMD | SMD | SMD | SMD | SMD | SMD | SMD | SMD | SMD | SMD | SMD | SMD | SMD | SMD | SMD | SMD | SMD | SMD | Notreported | SMD | SMD | SMD | SMD | SMD | SMD | SMD | SMD | SMD | SMD | SMD | SMD | SMD | SMD | Notreported | 0.0328 | Notreported | Ww-Wi | SMD | SMD | SMD | SMD | SMD | SMD | SMD | SMD | SMD |  | SMD | SMD | SMD | SMD | SMD | SMD | [6 empty] | 0 | 0 | 0 | 0 | 0 | 0 | 0 | 0 | 0 | 0 | 0 | 0 | 0 | 0 | 0 | 0 | 0 | 0 | 0 | 0 | 0
1 | Durability study on interlaminar shear behaviour of basalt-, glass- and carbon-fibre reinforced polymer (B/G/CFRP) bars in seawater sea sand concrete environment | Zike Wanga, Xiao-Ling Zhao, Guijun Xian, Gang Wu, R.K. Singh Raman,e, Saad Al-Saadi | 1 | Construction and Building Materials | 2017 | 999 | 91 | Basalt | Notreported | Epoxy | Notreported | 130 | Notreported | Notreported | Notreported | 65 | Notreported | 6 | Notreported | Notreported | helically wounded | Smooth | Notreported | Notreported | SMD | Notreported | Fiber:Zhejiang GBF Basalt Fibre Co. Ltd. Matrix: Bluestar New Chemical Materials Co. Ltd | Link:Effect of sustained load and seawater and sea sand concrete environment on durability of basalt- and glass-fibre reinforced polymer (B/GFRP) bars; Durability study on interlaminar shear behaviour of basalt-, glass- and carbon-fibre reinforced polymer (B/G/CFRP);Long-term durability of basalt- and glass-fibre reinforced polymer (BFRP/GFRP) bars in seawater and sea sand concrete environment bars in seawater sea sand concrete environment. | sizing agent: silane coulping | Water absorption | SMD | 15 | SMD | 42.2 | 6.872038 | Shear strength | Notreported | Notreported | Shear modulus | Notreported | Notreported | Shear deformation | SMD | FIG9A1,X750 | SMD | SMD | SMD | SMD | 40 | SMD | 48 | SMD | SMD | SMD | SMD | SMD | SMD | SMD | 13.4 | Notreported | KOH:19.6,NaOH:2.4, Ca(OH)2:2, NaCl:35; g/L(mol/L) | SMD | SMD | SMD | SMD | SMD | SMD | SMD | SMD | SMD | SMD | SMD | SMD | SMD | SMD | SMD | SMD | SMD | SMD | SMD | SMD | SMD | SMD | SMD | SMD | SMD | SMD | SMD | SMD | SMD | SMD | SMD | SMD | Notreported | SMD | SMD | SMD | SMD | SMD | SMD | SMD | SMD | SMD | SMD | SMD | SMD | SMD | SMD | Notreported | 0.05453 | Notreported | Ww-Wi | SMD | SMD | SMD | SMD | SMD | SMD | SMD | SMD | SMD |  | SMD | SMD | SMD | SMD | SMD | SMD | [6 empty] | 0 | 0 | 0 | 0 | 0 | 0 | 0 | 0 | 0 | 0 | 0 | 0 | 0 | 0 | 0 | 0 | 0 | 0 | 0 | 0 | 0
1 | Durability study on interlaminar shear behaviour of basalt-, glass- and carbon-fibre reinforced polymer (B/G/CFRP) bars in seawater sea sand concrete environment | Zike Wanga, Xiao-Ling Zhao, Guijun Xian, Gang Wu, R.K. Singh Raman,e, Saad Al-Saadi | 1 | Construction and Building Materials | 2017 | 1000 | 92 | Basalt | Notreported | Epoxy | Notreported | 130 | Notreported | Notreported | Notreported | 65 | Notreported | 6 | Notreported | Notreported | helically wounded | Smooth | Notreported | Notreported | SMD | Notreported | Fiber:Zhejiang GBF Basalt Fibre Co. Ltd. Matrix: Bluestar New Chemical Materials Co. Ltd | Link:Effect of sustained load and seawater and sea sand concrete environment on durability of basalt- and glass-fibre reinforced polymer (B/GFRP) bars; Durability study on interlaminar shear behaviour of basalt-, glass- and carbon-fibre reinforced polymer (B/G/CFRP);Long-term durability of basalt- and glass-fibre reinforced polymer (BFRP/GFRP) bars in seawater and sea sand concrete environment bars in seawater sea sand concrete environment. | sizing agent: silane coulping | Water absorption | SMD | 15 | SMD | 42.2 | 6.872038 | Shear strength | Notreported | Notreported | Shear modulus | Notreported | Notreported | Shear deformation | SMD | FIG9A1,X750 | SMD | SMD | SMD | SMD | 40 | SMD | 72 | SMD | SMD | SMD | SMD | SMD | SMD | SMD | 13.4 | Notreported | KOH:19.6,NaOH:2.4, Ca(OH)2:2, NaCl:35; g/L(mol/L) | SMD | SMD | SMD | SMD | SMD | SMD | SMD | SMD | SMD | SMD | SMD | SMD | SMD | SMD | SMD | SMD | SMD | SMD | SMD | SMD | SMD | SMD | SMD | SMD | SMD | SMD | SMD | SMD | SMD | SMD | SMD | SMD | Notreported | SMD | SMD | SMD | SMD | SMD | SMD | SMD | SMD | SMD | SMD | SMD | SMD | SMD | SMD | Notreported | 0.04774 | Notreported | Ww-Wi | SMD | SMD | SMD | SMD | SMD | SMD | SMD | SMD | SMD |  | SMD | SMD | SMD | SMD | SMD | SMD | [6 empty] | 0 | 0 | 0 | 0 | 0 | 0 | 0 | 0 | 0 | 0 | 0 | 0 | 0 | 0 | 0 | 0 | 0 | 0 | 0 | 0 | 0
1 | Durability study on interlaminar shear behaviour of basalt-, glass- and carbon-fibre reinforced polymer (B/G/CFRP) bars in seawater sea sand concrete environment | Zike Wanga, Xiao-Ling Zhao, Guijun Xian, Gang Wu, R.K. Singh Raman,e, Saad Al-Saadi | 1 | Construction and Building Materials | 2017 | 1001 | 93 | Basalt | Notreported | Epoxy | Notreported | 130 | Notreported | Notreported | Notreported | 65 | Notreported | 6 | Notreported | Notreported | helically wounded | Smooth | Notreported | Notreported | SMD | Notreported | Fiber:Zhejiang GBF Basalt Fibre Co. Ltd. Matrix: Bluestar New Chemical Materials Co. Ltd | Link:Effect of sustained load and seawater and sea sand concrete environment on durability of basalt- and glass-fibre reinforced polymer (B/GFRP) bars; Durability study on interlaminar shear behaviour of basalt-, glass- and carbon-fibre reinforced polymer (B/G/CFRP);Long-term durability of basalt- and glass-fibre reinforced polymer (BFRP/GFRP) bars in seawater and sea sand concrete environment bars in seawater sea sand concrete environment. | sizing agent: silane coulping | Water absorption | SMD | 15 | SMD | 42.2 | 6.872038 | Shear strength | Notreported | Notreported | Shear modulus | Notreported | Notreported | Shear deformation | SMD | FIG9A1,X750 | SMD | SMD | SMD | SMD | 40 | SMD | 144 | SMD | SMD | SMD | SMD | SMD | SMD | SMD | 13.4 | Notreported | KOH:19.6,NaOH:2.4, Ca(OH)2:2, NaCl:35; g/L(mol/L) | SMD | SMD | SMD | SMD | SMD | SMD | SMD | SMD | SMD | SMD | SMD | SMD | SMD | SMD | SMD | SMD | SMD | SMD | SMD | SMD | SMD | SMD | SMD | SMD | SMD | SMD | SMD | SMD | SMD | SMD | SMD | SMD | Notreported | SMD | SMD | SMD | SMD | SMD | SMD | SMD | SMD | SMD | SMD | SMD | SMD | SMD | SMD | Notreported | 0.06268 | Notreported | Ww-Wi | SMD | SMD | SMD | SMD | SMD | SMD | SMD | SMD | SMD |  | SMD | SMD | SMD | SMD | SMD | SMD | [6 empty] | 0 | 0 | 0 | 0 | 0 | 0 | 0 | 0 | 0 | 0 | 0 | 0 | 0 | 0 | 0 | 0 | 0 | 0 | 0 | 0 | 0
1 | Durability study on interlaminar shear behaviour of basalt-, glass- and carbon-fibre reinforced polymer (B/G/CFRP) bars in seawater sea sand concrete environment | Zike Wanga, Xiao-Ling Zhao, Guijun Xian, Gang Wu, R.K. Singh Raman,e, Saad Al-Saadi | 1 | Construction and Building Materials | 2017 | 1002 | 94 | Basalt | Notreported | Epoxy | Notreported | 130 | Notreported | Notreported | Notreported | 65 | Notreported | 6 | Notreported | Notreported | helically wounded | Smooth | Notreported | Notreported | SMD | Notreported | Fiber:Zhejiang GBF Basalt Fibre Co. Ltd. Matrix: Bluestar New Chemical Materials Co. Ltd | Link:Effect of sustained load and seawater and sea sand concrete environment on durability of basalt- and glass-fibre reinforced polymer (B/GFRP) bars; Durability study on interlaminar shear behaviour of basalt-, glass- and carbon-fibre reinforced polymer (B/G/CFRP);Long-term durability of basalt- and glass-fibre reinforced polymer (BFRP/GFRP) bars in seawater and sea sand concrete environment bars in seawater sea sand concrete environment. | sizing agent: silane coulping | Water absorption | SMD | 15 | SMD | 42.2 | 6.872038 | Shear strength | Notreported | Notreported | Shear modulus | Notreported | Notreported | Shear deformation | SMD | FIG9A1,X750 | SMD | SMD | SMD | SMD | 40 | SMD | 192 | SMD | SMD | SMD | SMD | SMD | SMD | SMD | 13.4 | Notreported | KOH:19.6,NaOH:2.4, Ca(OH)2:2, NaCl:35; g/L(mol/L) | SMD | SMD | SMD | SMD | SMD | SMD | SMD | SMD | SMD | SMD | SMD | SMD | SMD | SMD | SMD | SMD | SMD | SMD | SMD | SMD | SMD | SMD | SMD | SMD | SMD | SMD | SMD | SMD | SMD | SMD | SMD | SMD | Notreported | SMD | SMD | SMD | SMD | SMD | SMD | SMD | SMD | SMD | SMD | SMD | SMD | SMD | SMD | Notreported | 0.06947 | Notreported | Ww-Wi | SMD | SMD | SMD | SMD | SMD | SMD | SMD | SMD | SMD |  | SMD | SMD | SMD | SMD | SMD | SMD | [6 empty] | 0 | 0 | 0 | 0 | 0 | 0 | 0 | 0 | 0 | 0 | 0 | 0 | 0 | 0 | 0 | 0 | 0 | 0 | 0 | 0 | 0
1 | Durability study on interlaminar shear behaviour of basalt-, glass- and carbon-fibre reinforced polymer (B/G/CFRP) bars in seawater sea sand concrete environment | Zike Wanga, Xiao-Ling Zhao, Guijun Xian, Gang Wu, R.K. Singh Raman,e, Saad Al-Saadi | 1 | Construction and Building Materials | 2017 | 1003 | 95 | Basalt | Notreported | Epoxy | Notreported | 130 | Notreported | Notreported | Notreported | 65 | Notreported | 6 | Notreported | Notreported | helically wounded | Smooth | Notreported | Notreported | SMD | Notreported | Fiber:Zhejiang GBF Basalt Fibre Co. Ltd. Matrix: Bluestar New Chemical Materials Co. Ltd | Link:Effect of sustained load and seawater and sea sand concrete environment on durability of basalt- and glass-fibre reinforced polymer (B/GFRP) bars; Durability study on interlaminar shear behaviour of basalt-, glass- and carbon-fibre reinforced polymer (B/G/CFRP);Long-term durability of basalt- and glass-fibre reinforced polymer (BFRP/GFRP) bars in seawater and sea sand concrete environment bars in seawater sea sand concrete environment. | sizing agent: silane coulping | Water absorption | SMD | 15 | SMD | 42.2 | 6.872038 | Shear strength | Notreported | Notreported | Shear modulus | Notreported | Notreported | Shear deformation | SMD | FIG9A1,X750 | SMD | SMD | SMD | SMD | 40 | SMD | 240 | SMD | SMD | SMD | SMD | SMD | SMD | SMD | 13.4 | Notreported | KOH:19.6,NaOH:2.4, Ca(OH)2:2, NaCl:35; g/L(mol/L) | SMD | SMD | SMD | SMD | SMD | SMD | SMD | SMD | SMD | SMD | SMD | SMD | SMD | SMD | SMD | SMD | SMD | SMD | SMD | SMD | SMD | SMD | SMD | SMD | SMD | SMD | SMD | SMD | SMD | SMD | SMD | SMD | Notreported | SMD | SMD | SMD | SMD | SMD | SMD | SMD | SMD | SMD | SMD | SMD | SMD | SMD | SMD | Notreported | 0.04774 | Notreported | Ww-Wi | SMD | SMD | SMD | SMD | SMD | SMD | SMD | SMD | SMD |  | SMD | SMD | SMD | SMD | SMD | SMD | [6 empty] | 0 | 0 | 0 | 0 | 0 | 0 | 0 | 0 | 0 | 0 | 0 | 0 | 0 | 0 | 0 | 0 | 0 | 0 | 0 | 0 | 0
1 | Durability study on interlaminar shear behaviour of basalt-, glass- and carbon-fibre reinforced polymer (B/G/CFRP) bars in seawater sea sand concrete environment | Zike Wanga, Xiao-Ling Zhao, Guijun Xian, Gang Wu, R.K. Singh Raman,e, Saad Al-Saadi | 1 | Construction and Building Materials | 2017 | 1004 | 96 | Basalt | Notreported | Epoxy | Notreported | 130 | Notreported | Notreported | Notreported | 65 | Notreported | 6 | Notreported | Notreported | helically wounded | Smooth | Notreported | Notreported | SMD | Notreported | Fiber:Zhejiang GBF Basalt Fibre Co. Ltd. Matrix: Bluestar New Chemical Materials Co. Ltd | Link:Effect of sustained load and seawater and sea sand concrete environment on durability of basalt- and glass-fibre reinforced polymer (B/GFRP) bars; Durability study on interlaminar shear behaviour of basalt-, glass- and carbon-fibre reinforced polymer (B/G/CFRP);Long-term durability of basalt- and glass-fibre reinforced polymer (BFRP/GFRP) bars in seawater and sea sand concrete environment bars in seawater sea sand concrete environment. | sizing agent: silane coulping | Water absorption | SMD | 15 | SMD | 42.2 | 6.872038 | Shear strength | Notreported | Notreported | Shear modulus | Notreported | Notreported | Shear deformation | SMD | FIG9A1,X750 | SMD | SMD | SMD | SMD | 40 | SMD | 336 | SMD | SMD | SMD | SMD | SMD | SMD | SMD | 13.4 | Notreported | KOH:19.6,NaOH:2.4, Ca(OH)2:2, NaCl:35; g/L(mol/L) | SMD | SMD | SMD | SMD | SMD | SMD | SMD | SMD | SMD | SMD | SMD | SMD | SMD | SMD | SMD | SMD | SMD | SMD | SMD | SMD | SMD | SMD | SMD | SMD | SMD | SMD | SMD | SMD | SMD | SMD | SMD | SMD | Notreported | SMD | SMD | SMD | SMD | SMD | SMD | SMD | SMD | SMD | SMD | SMD | SMD | SMD | SMD | Notreported | 0.10071 | 0.4450402 | Ww-Wi | SMD | SMD | SMD | SMD | SMD | SMD | SMD | SMD | SMD |  | SMD | SMD | SMD | SMD | SMD | SMD | [6 empty] | 0 | 0 | 0 | 0 | 0 | 0 | 0 | 0 | 0 | 0 | 0 | 0 | 0 | 0 | 0 | 0 | 0 | 0 | 0 | 0 | 0
1 | Durability study on interlaminar shear behaviour of basalt-, glass- and carbon-fibre reinforced polymer (B/G/CFRP) bars in seawater sea sand concrete environment | Zike Wanga, Xiao-Ling Zhao, Guijun Xian, Gang Wu, R.K. Singh Raman,e, Saad Al-Saadi | 1 | Construction and Building Materials | 2017 | 1005 | 97 | Basalt | Notreported | Epoxy | Notreported | 130 | Notreported | Notreported | Notreported | 65 | Notreported | 6 | Notreported | Notreported | helically wounded | Smooth | Notreported | Notreported | SMD | Notreported | Fiber:Zhejiang GBF Basalt Fibre Co. Ltd. Matrix: Bluestar New Chemical Materials Co. Ltd | Link:Effect of sustained load and seawater and sea sand concrete environment on durability of basalt- and glass-fibre reinforced polymer (B/GFRP) bars; Durability study on interlaminar shear behaviour of basalt-, glass- and carbon-fibre reinforced polymer (B/G/CFRP);Long-term durability of basalt- and glass-fibre reinforced polymer (BFRP/GFRP) bars in seawater and sea sand concrete environment bars in seawater sea sand concrete environment. | sizing agent: silane coulping | Water absorption | SMD | 15 | SMD | 42.2 | 6.872038 | Shear strength | Notreported | Notreported | Shear modulus | Notreported | Notreported | Shear deformation | SMD | FIG9A1,X750 | SMD | SMD | SMD | SMD | 40 | SMD | 504 | SMD | SMD | SMD | SMD | SMD | SMD | SMD | 13.4 | Notreported | KOH:19.6,NaOH:2.4, Ca(OH)2:2, NaCl:35; g/L(mol/L) | SMD | SMD | SMD | SMD | SMD | SMD | SMD | SMD | SMD | SMD | SMD | SMD | SMD | SMD | SMD | SMD | SMD | SMD | SMD | SMD | SMD | SMD | SMD | SMD | SMD | SMD | SMD | SMD | SMD | SMD | SMD | SMD | Notreported | SMD | SMD | SMD | SMD | SMD | SMD | SMD | SMD | SMD | SMD | SMD | SMD | SMD | SMD | Notreported | 0.19849 | 0.3079248 | Ww-Wi | SMD | SMD | SMD | SMD | SMD | SMD | SMD | SMD | SMD |  | SMD | SMD | SMD | SMD | SMD | SMD | [6 empty] | 0 | 0 | 0 | 0 | 0 | 0 | 0 | 0 | 0 | 0 | 0 | 0 | 0 | 0 | 0 | 0 | 0 | 0 | 0 | 0 | 0
1 | Durability study on interlaminar shear behaviour of basalt-, glass- and carbon-fibre reinforced polymer (B/G/CFRP) bars in seawater sea sand concrete environment | Zike Wanga, Xiao-Ling Zhao, Guijun Xian, Gang Wu, R.K. Singh Raman,e, Saad Al-Saadi | 1 | Construction and Building Materials | 2017 | 1006 | 98 | Basalt | Notreported | Epoxy | Notreported | 130 | Notreported | Notreported | Notreported | 65 | Notreported | 6 | Notreported | Notreported | helically wounded | Smooth | Notreported | Notreported | SMD | Notreported | Fiber:Zhejiang GBF Basalt Fibre Co. Ltd. Matrix: Bluestar New Chemical Materials Co. Ltd | Link:Effect of sustained load and seawater and sea sand concrete environment on durability of basalt- and glass-fibre reinforced polymer (B/GFRP) bars; Durability study on interlaminar shear behaviour of basalt-, glass- and carbon-fibre reinforced polymer (B/G/CFRP);Long-term durability of basalt- and glass-fibre reinforced polymer (BFRP/GFRP) bars in seawater and sea sand concrete environment bars in seawater sea sand concrete environment. | sizing agent: silane coulping | Water absorption | SMD | 15 | SMD | 42.2 | 6.872038 | Shear strength | Notreported | Notreported | Shear modulus | Notreported | Notreported | Shear deformation | SMD | FIG9A1,X750 | SMD | SMD | SMD | SMD | 40 | SMD | 672 | SMD | SMD | SMD | SMD | SMD | SMD | SMD | 13.4 | Notreported | KOH:19.6,NaOH:2.4, Ca(OH)2:2, NaCl:35; g/L(mol/L) | SMD | SMD | SMD | SMD | SMD | SMD | SMD | SMD | SMD | SMD | SMD | SMD | SMD | SMD | SMD | SMD | SMD | SMD | SMD | SMD | SMD | SMD | SMD | SMD | SMD | SMD | SMD | SMD | SMD | SMD | SMD | SMD | Notreported | SMD | SMD | SMD | SMD | SMD | SMD | SMD | SMD | SMD | SMD | SMD | SMD | SMD | SMD | Notreported | 0.33566 | 0.4289162 | Ww-Wi | SMD | SMD | SMD | SMD | SMD | SMD | SMD | SMD | SMD |  | SMD | SMD | SMD | SMD | SMD | SMD | [6 empty] | 0 | 0 | 0 | 0 | 0 | 0 | 0 | 0 | 0 | 0 | 0 | 0 | 0 | 0 | 0 | 0 | 0 | 0 | 0 | 0 | 0
1 | Durability study on interlaminar shear behaviour of basalt-, glass- and carbon-fibre reinforced polymer (B/G/CFRP) bars in seawater sea sand concrete environment | Zike Wanga, Xiao-Ling Zhao, Guijun Xian, Gang Wu, R.K. Singh Raman,e, Saad Al-Saadi | 1 | Construction and Building Materials | 2017 | 1007 | 99 | Basalt | Notreported | Epoxy | Notreported | 130 | Notreported | Notreported | Notreported | 65 | Notreported | 6 | Notreported | Notreported | helically wounded | Smooth | Notreported | Notreported | SMD | Notreported | Fiber:Zhejiang GBF Basalt Fibre Co. Ltd. Matrix: Bluestar New Chemical Materials Co. Ltd | Link:Effect of sustained load and seawater and sea sand concrete environment on durability of basalt- and glass-fibre reinforced polymer (B/GFRP) bars; Durability study on interlaminar shear behaviour of basalt-, glass- and carbon-fibre reinforced polymer (B/G/CFRP);Long-term durability of basalt- and glass-fibre reinforced polymer (BFRP/GFRP) bars in seawater and sea sand concrete environment bars in seawater sea sand concrete environment. | sizing agent: silane coulping | Water absorption | SMD | 15 | SMD | 42.2 | 6.872038 | Shear strength | Notreported | Notreported | Shear modulus | Notreported | Notreported | Shear deformation | SMD | FIG9A1,X750 | SMD | SMD | SMD | SMD | 40 | SMD | 840 | SMD | SMD | SMD | SMD | SMD | SMD | SMD | 13.4 | Notreported | KOH:19.6,NaOH:2.4, Ca(OH)2:2, NaCl:35; g/L(mol/L) | SMD | SMD | SMD | SMD | SMD | SMD | SMD | SMD | SMD | SMD | SMD | SMD | SMD | SMD | SMD | SMD | SMD | SMD | SMD | SMD | SMD | SMD | SMD | SMD | SMD | SMD | SMD | SMD | SMD | SMD | SMD | SMD | Notreported | SMD | SMD | SMD | SMD | SMD | SMD | SMD | SMD | SMD | SMD | SMD | SMD | SMD | SMD | Notreported | 0.47963 | 0.2661635 | Ww-Wi | SMD | SMD | SMD | SMD | SMD | SMD | SMD | SMD | SMD |  | SMD | SMD | SMD | SMD | SMD | SMD | [6 empty] | 0 | 0 | 0 | 0 | 0 | 0 | 0 | 0 | 0 | 0 | 0 | 0 | 0 | 0 | 0 | 0 | 0 | 0 | 0 | 0 | 0
1 | Durability study on interlaminar shear behaviour of basalt-, glass- and carbon-fibre reinforced polymer (B/G/CFRP) bars in seawater sea sand concrete environment | Zike Wanga, Xiao-Ling Zhao, Guijun Xian, Gang Wu, R.K. Singh Raman,e, Saad Al-Saadi | 1 | Construction and Building Materials | 2017 | 1008 | 100 | Basalt | Notreported | Epoxy | Notreported | 130 | Notreported | Notreported | Notreported | 65 | Notreported | 6 | Notreported | Notreported | helically wounded | Smooth | Notreported | Notreported | SMD | Notreported | Fiber:Zhejiang GBF Basalt Fibre Co. Ltd. Matrix: Bluestar New Chemical Materials Co. Ltd | Link:Effect of sustained load and seawater and sea sand concrete environment on durability of basalt- and glass-fibre reinforced polymer (B/GFRP) bars; Durability study on interlaminar shear behaviour of basalt-, glass- and carbon-fibre reinforced polymer (B/G/CFRP);Long-term durability of basalt- and glass-fibre reinforced polymer (BFRP/GFRP) bars in seawater and sea sand concrete environment bars in seawater sea sand concrete environment. | sizing agent: silane coulping | Water absorption | SMD | 15 | SMD | 42.2 | 6.872038 | Shear strength | Notreported | Notreported | Shear modulus | Notreported | Notreported | Shear deformation | SMD | FIG9A1,X750 | SMD | SMD | SMD | SMD | 40 | SMD | 1008 | SMD | SMD | SMD | SMD | SMD | SMD | SMD | 13.4 | Notreported | KOH:19.6,NaOH:2.4, Ca(OH)2:2, NaCl:35; g/L(mol/L) | SMD | SMD | SMD | SMD | SMD | SMD | SMD | SMD | SMD | SMD | SMD | SMD | SMD | SMD | SMD | SMD | SMD | SMD | SMD | SMD | SMD | SMD | SMD | SMD | SMD | SMD | SMD | SMD | SMD | SMD | SMD | SMD | Notreported | SMD | SMD | SMD | SMD | SMD | SMD | SMD | SMD | SMD | SMD | SMD | SMD | SMD | SMD | Notreported | 0.73631 | 0.3504502 | Ww-Wi | SMD | SMD | SMD | SMD | SMD | SMD | SMD | SMD | SMD |  | SMD | SMD | SMD | SMD | SMD | SMD | [6 empty] | 0 | 0 | 0 | 0 | 0 | 0 | 0 | 0 | 0 | 0 | 0 | 0 | 0 | 0 | 0 | 0 | 0 | 0 | 0 | 0 | 0
1 | Durability study on interlaminar shear behaviour of basalt-, glass- and carbon-fibre reinforced polymer (B/G/CFRP) bars in seawater sea sand concrete environment | Zike Wanga, Xiao-Ling Zhao, Guijun Xian, Gang Wu, R.K. Singh Raman,e, Saad Al-Saadi | 1 | Construction and Building Materials | 2017 | 1009 | 101 | Basalt | Notreported | Epoxy | Notreported | 130 | Notreported | Notreported | Notreported | 65 | Notreported | 6 | Notreported | Notreported | helically wounded | Smooth | Notreported | Notreported | SMD | Notreported | Fiber:Zhejiang GBF Basalt Fibre Co. Ltd. Matrix: Bluestar New Chemical Materials Co. Ltd | Link:Effect of sustained load and seawater and sea sand concrete environment on durability of basalt- and glass-fibre reinforced polymer (B/GFRP) bars; Durability study on interlaminar shear behaviour of basalt-, glass- and carbon-fibre reinforced polymer (B/G/CFRP);Long-term durability of basalt- and glass-fibre reinforced polymer (BFRP/GFRP) bars in seawater and sea sand concrete environment bars in seawater sea sand concrete environment. | sizing agent: silane coulping | Water absorption | SMD | 15 | SMD | 42.2 | 6.872038 | Shear strength | Notreported | Notreported | Shear modulus | Notreported | Notreported | Shear deformation | SMD | FIG9A1,X750 | SMD | SMD | SMD | SMD | 40 | SMD | 1176 | SMD | SMD | SMD | SMD | SMD | SMD | SMD | 13.4 | Notreported | KOH:19.6,NaOH:2.4, Ca(OH)2:2, NaCl:35; g/L(mol/L) | SMD | SMD | SMD | SMD | SMD | SMD | SMD | SMD | SMD | SMD | SMD | SMD | SMD | SMD | SMD | SMD | SMD | SMD | SMD | SMD | SMD | SMD | SMD | SMD | SMD | SMD | SMD | SMD | SMD | SMD | SMD | SMD | Notreported | SMD | SMD | SMD | SMD | SMD | SMD | SMD | SMD | SMD | SMD | SMD | SMD | SMD | SMD | Notreported | 1.00929 | 0.4198397 | Ww-Wi | SMD | SMD | SMD | SMD | SMD | SMD | SMD | SMD | SMD |  | SMD | SMD | SMD | SMD | SMD | SMD | [6 empty] | 0 | 0 | 0 | 0 | 0 | 0 | 0 | 0 | 0 | 0 | 0 | 0 | 0 | 0 | 0 | 0 | 0 | 0 | 0 | 0 | 0
1 | Durability study on interlaminar shear behaviour of basalt-, glass- and carbon-fibre reinforced polymer (B/G/CFRP) bars in seawater sea sand concrete environment | Zike Wanga, Xiao-Ling Zhao, Guijun Xian, Gang Wu, R.K. Singh Raman,e, Saad Al-Saadi | 1 | Construction and Building Materials | 2017 | 1010 | 102 | Basalt | Notreported | Epoxy | Notreported | 130 | Notreported | Notreported | Notreported | 65 | Notreported | 6 | Notreported | Notreported | helically wounded | Smooth | Notreported | Notreported | SMD | Notreported | Fiber:Zhejiang GBF Basalt Fibre Co. Ltd. Matrix: Bluestar New Chemical Materials Co. Ltd | Link:Effect of sustained load and seawater and sea sand concrete environment on durability of basalt- and glass-fibre reinforced polymer (B/GFRP) bars; Durability study on interlaminar shear behaviour of basalt-, glass- and carbon-fibre reinforced polymer (B/G/CFRP);Long-term durability of basalt- and glass-fibre reinforced polymer (BFRP/GFRP) bars in seawater and sea sand concrete environment bars in seawater sea sand concrete environment. | sizing agent: silane coulping | Water absorption | SMD | 15 | SMD | 42.2 | 6.872038 | Shear strength | Notreported | Notreported | Shear modulus | Notreported | Notreported | Shear deformation | SMD | FIG9A1,X750 | SMD | SMD | SMD | SMD | 40 | SMD | 1344 | SMD | SMD | SMD | SMD | SMD | SMD | SMD | 13.4 | Notreported | KOH:19.6,NaOH:2.4, Ca(OH)2:2, NaCl:35; g/L(mol/L) | SMD | SMD | SMD | SMD | SMD | SMD | SMD | SMD | SMD | SMD | SMD | SMD | SMD | SMD | SMD | SMD | SMD | SMD | SMD | SMD | SMD | SMD | SMD | SMD | SMD | SMD | SMD | SMD | SMD | SMD | SMD | SMD | Notreported | SMD | SMD | SMD | SMD | SMD | SMD | SMD | SMD | SMD | SMD | SMD | SMD | SMD | SMD | Notreported | 1.42488 | 0.4146174 | Ww-Wi | SMD | SMD | SMD | SMD | SMD | SMD | SMD | SMD | SMD |  | SMD | SMD | SMD | SMD | SMD | SMD | [6 empty] | 0 | 0 | 0 | 0 | 0 | 0 | 0 | 0 | 0 | 0 | 0 | 0 | 0 | 0 | 0 | 0 | 0 | 0 | 0 | 0 | 0
1 | Durability study on interlaminar shear behaviour of basalt-, glass- and carbon-fibre reinforced polymer (B/G/CFRP) bars in seawater sea sand concrete environment | Zike Wanga, Xiao-Ling Zhao, Guijun Xian, Gang Wu, R.K. Singh Raman,e, Saad Al-Saadi | 1 | Construction and Building Materials | 2017 | 1011 | 103 | Basalt | Notreported | Epoxy | Notreported | 130 | Notreported | Notreported | Notreported | 65 | Notreported | 6 | Notreported | Notreported | helically wounded | Smooth | Notreported | Notreported | SMD | Notreported | Fiber:Zhejiang GBF Basalt Fibre Co. Ltd. Matrix: Bluestar New Chemical Materials Co. Ltd | Link:Effect of sustained load and seawater and sea sand concrete environment on durability of basalt- and glass-fibre reinforced polymer (B/GFRP) bars; Durability study on interlaminar shear behaviour of basalt-, glass- and carbon-fibre reinforced polymer (B/G/CFRP);Long-term durability of basalt- and glass-fibre reinforced polymer (BFRP/GFRP) bars in seawater and sea sand concrete environment bars in seawater sea sand concrete environment. | sizing agent: silane coulping | Water absorption | SMD | 15 | SMD | 42.2 | 6.872038 | Shear strength | Notreported | Notreported | Shear modulus | Notreported | Notreported | Shear deformation | SMD | FIG9A1,X750 | SMD | SMD | SMD | SMD | 40 | SMD | 1512 | SMD | SMD | SMD | SMD | SMD | SMD | SMD | 13.4 | Notreported | KOH:19.6,NaOH:2.4, Ca(OH)2:2, NaCl:35; g/L(mol/L) | SMD | SMD | SMD | SMD | SMD | SMD | SMD | SMD | SMD | SMD | SMD | SMD | SMD | SMD | SMD | SMD | SMD | SMD | SMD | SMD | SMD | SMD | SMD | SMD | SMD | SMD | SMD | SMD | SMD | SMD | SMD | SMD | Notreported | SMD | SMD | SMD | SMD | SMD | SMD | SMD | SMD | SMD | SMD | SMD | SMD | SMD | SMD | Notreported | 1.72095 | 0.4182632 | Ww-Wi | SMD | SMD | SMD | SMD | SMD | SMD | SMD | SMD | SMD |  | SMD | SMD | SMD | SMD | SMD | SMD | [6 empty] | 0 | 0 | 0 | 0 | 0 | 0 | 0 | 0 | 0 | 0 | 0 | 0 | 0 | 0 | 0 | 0 | 0 | 0 | 0 | 0 | 0
1 | Durability study on interlaminar shear behaviour of basalt-, glass- and carbon-fibre reinforced polymer (B/G/CFRP) bars in seawater sea sand concrete environment | Zike Wanga, Xiao-Ling Zhao, Guijun Xian, Gang Wu, R.K. Singh Raman,e, Saad Al-Saadi | 1 | Construction and Building Materials | 2017 | 1012 | 104 | Basalt | Notreported | Epoxy | Notreported | 130 | Notreported | Notreported | Notreported | 65 | Notreported | 6 | Notreported | Notreported | helically wounded | Smooth | Notreported | Notreported | SMD | Notreported | Fiber:Zhejiang GBF Basalt Fibre Co. Ltd. Matrix: Bluestar New Chemical Materials Co. Ltd | Link:Effect of sustained load and seawater and sea sand concrete environment on durability of basalt- and glass-fibre reinforced polymer (B/GFRP) bars; Durability study on interlaminar shear behaviour of basalt-, glass- and carbon-fibre reinforced polymer (B/G/CFRP);Long-term durability of basalt- and glass-fibre reinforced polymer (BFRP/GFRP) bars in seawater and sea sand concrete environment bars in seawater sea sand concrete environment. | sizing agent: silane coulping | Water absorption | SMD | 15 | SMD | 42.2 | 6.872038 | Shear strength | Notreported | Notreported | Shear modulus | Notreported | Notreported | Shear deformation | SMD | FIG9A1,X750 | SMD | SMD | SMD | SMD | 40 | SMD | 1680 | SMD | SMD | SMD | SMD | SMD | SMD | SMD | 13.4 | Notreported | KOH:19.6,NaOH:2.4, Ca(OH)2:2, NaCl:35; g/L(mol/L) | SMD | SMD | SMD | SMD | SMD | SMD | SMD | SMD | SMD | SMD | SMD | SMD | SMD | SMD | SMD | SMD | SMD | SMD | SMD | SMD | SMD | SMD | SMD | SMD | SMD | SMD | SMD | SMD | SMD | SMD | SMD | SMD | Notreported | SMD | SMD | SMD | SMD | SMD | SMD | SMD | SMD | SMD | SMD | SMD | SMD | SMD | SMD | Notreported | 2.19086 | 0.4147184 | Ww-Wi | SMD | SMD | SMD | SMD | SMD | SMD | SMD | SMD | SMD |  | SMD | SMD | SMD | SMD | SMD | SMD | [6 empty] | 0 | 0 | 0 | 0 | 0 | 0 | 0 | 0 | 0 | 0 | 0 | 0 | 0 | 0 | 0 | 0 | 0 | 0 | 0 | 0 | 0
1 | Durability study on interlaminar shear behaviour of basalt-, glass- and carbon-fibre reinforced polymer (B/G/CFRP) bars in seawater sea sand concrete environment | Zike Wanga, Xiao-Ling Zhao, Guijun Xian, Gang Wu, R.K. Singh Raman,e, Saad Al-Saadi | 1 | Construction and Building Materials | 2017 | 1013 | 105 | Basalt | Notreported | Epoxy | Notreported | 130 | Notreported | Notreported | Notreported | 65 | Notreported | 6 | Notreported | Notreported | helically wounded | Smooth | Notreported | Notreported | SMD | Notreported | Fiber:Zhejiang GBF Basalt Fibre Co. Ltd. Matrix: Bluestar New Chemical Materials Co. Ltd | Link:Effect of sustained load and seawater and sea sand concrete environment on durability of basalt- and glass-fibre reinforced polymer (B/GFRP) bars; Durability study on interlaminar shear behaviour of basalt-, glass- and carbon-fibre reinforced polymer (B/G/CFRP);Long-term durability of basalt- and glass-fibre reinforced polymer (BFRP/GFRP) bars in seawater and sea sand concrete environment bars in seawater sea sand concrete environment. | sizing agent: silane coulping | Water absorption | SMD | 15 | SMD | 42.2 | 6.872038 | Shear strength | Notreported | Notreported | Shear modulus | Notreported | Notreported | Shear deformation | SMD | FIG9A1,X750 | SMD | SMD | SMD | SMD | 40 | SMD | 1848 | SMD | SMD | SMD | SMD | SMD | SMD | SMD | 13.4 | Notreported | KOH:19.6,NaOH:2.4, Ca(OH)2:2, NaCl:35; g/L(mol/L) | SMD | SMD | SMD | SMD | SMD | SMD | SMD | SMD | SMD | SMD | SMD | SMD | SMD | SMD | SMD | SMD | SMD | SMD | SMD | SMD | SMD | SMD | SMD | SMD | SMD | SMD | SMD | SMD | SMD | SMD | SMD | SMD | Notreported | SMD | SMD | SMD | SMD | SMD | SMD | SMD | SMD | SMD | SMD | SMD | SMD | SMD | SMD | Notreported | 2.75041 | 0.4266346 | Ww-Wi | SMD | SMD | SMD | SMD | SMD | SMD | SMD | SMD | SMD |  | SMD | SMD | SMD | SMD | SMD | SMD | [6 empty] | 0 | 0 | 0 | 0 | 0 | 0 | 0 | 0 | 0 | 0 | 0 | 0 | 0 | 0 | 0 | 0 | 0 | 0 | 0 | 0 | 0
1 | Durability study on interlaminar shear behaviour of basalt-, glass- and carbon-fibre reinforced polymer (B/G/CFRP) bars in seawater sea sand concrete environment | Zike Wanga, Xiao-Ling Zhao, Guijun Xian, Gang Wu, R.K. Singh Raman,e, Saad Al-Saadi | 1 | Construction and Building Materials | 2017 | 1014 | 106 | Basalt | Notreported | Epoxy | Notreported | 130 | Notreported | Notreported | Notreported | 65 | Notreported | 6 | Notreported | Notreported | helically wounded | Smooth | Notreported | Notreported | SMD | Notreported | Fiber:Zhejiang GBF Basalt Fibre Co. Ltd. Matrix: Bluestar New Chemical Materials Co. Ltd | Link:Effect of sustained load and seawater and sea sand concrete environment on durability of basalt- and glass-fibre reinforced polymer (B/GFRP) bars; Durability study on interlaminar shear behaviour of basalt-, glass- and carbon-fibre reinforced polymer (B/G/CFRP);Long-term durability of basalt- and glass-fibre reinforced polymer (BFRP/GFRP) bars in seawater and sea sand concrete environment bars in seawater sea sand concrete environment. | sizing agent: silane coulping | Water absorption | SMD | 15 | SMD | 42.2 | 6.872038 | Shear strength | Notreported | Notreported | Shear modulus | Notreported | Notreported | Shear deformation | SMD | FIG9A1,X750 | SMD | SMD | SMD | SMD | 40 | SMD | 2016 | SMD | SMD | SMD | SMD | SMD | SMD | SMD | 13.4 | Notreported | KOH:19.6,NaOH:2.4, Ca(OH)2:2, NaCl:35; g/L(mol/L) | SMD | SMD | SMD | SMD | SMD | SMD | SMD | SMD | SMD | SMD | SMD | SMD | SMD | SMD | SMD | SMD | SMD | SMD | SMD | SMD | SMD | SMD | SMD | SMD | SMD | SMD | SMD | SMD | SMD | SMD | SMD | SMD | Notreported | SMD | SMD | SMD | SMD | SMD | SMD | SMD | SMD | SMD | SMD | SMD | SMD | SMD | SMD | Notreported | 3.30317 | 0.4308921 | Ww-Wi | SMD | SMD | SMD | SMD | SMD | SMD | SMD | SMD | SMD |  | SMD | SMD | SMD | SMD | SMD | SMD | [6 empty] | 0 | 0 | 0 | 0 | 0 | 0 | 0 | 0 | 0 | 0 | 0 | 0 | 0 | 0 | 0 | 0 | 0 | 0 | 0 | 0 | 0
1 | Durability study on interlaminar shear behaviour of basalt-, glass- and carbon-fibre reinforced polymer (B/G/CFRP) bars in seawater sea sand concrete environment | Zike Wanga, Xiao-Ling Zhao, Guijun Xian, Gang Wu, R.K. Singh Raman,e, Saad Al-Saadi | 1 | Construction and Building Materials | 2017 | 1015 | 107 | Basalt | Notreported | Epoxy | Notreported | 130 | Notreported | Notreported | Notreported | 65 | Notreported | 6 | Notreported | Notreported | helically wounded | Smooth | Notreported | Notreported | SMD | Notreported | Fiber:Zhejiang GBF Basalt Fibre Co. Ltd. Matrix: Bluestar New Chemical Materials Co. Ltd | Link:Effect of sustained load and seawater and sea sand concrete environment on durability of basalt- and glass-fibre reinforced polymer (B/GFRP) bars; Durability study on interlaminar shear behaviour of basalt-, glass- and carbon-fibre reinforced polymer (B/G/CFRP);Long-term durability of basalt- and glass-fibre reinforced polymer (BFRP/GFRP) bars in seawater and sea sand concrete environment bars in seawater sea sand concrete environment. | sizing agent: silane coulping | Water absorption | SMD | 15 | SMD | 42.2 | 6.872038 | Shear strength | Notreported | Notreported | Shear modulus | Notreported | Notreported | Shear deformation | SMD | FIG9A1,X750 | SMD | SMD | SMD | SMD | 55 | SMD | 24 | SMD | SMD | SMD | SMD | SMD | SMD | SMD | 13.4 | Notreported | KOH:19.6,NaOH:2.4, Ca(OH)2:2, NaCl:35; g/L(mol/L) | SMD | SMD | SMD | SMD | SMD | SMD | SMD | SMD | SMD | SMD | SMD | SMD | SMD | SMD | SMD | SMD | SMD | SMD | SMD | SMD | SMD | SMD | SMD | SMD | SMD | SMD | SMD | SMD | SMD | SMD | SMD | SMD | Notreported | SMD | SMD | SMD | SMD | SMD | SMD | SMD | SMD | SMD | SMD | SMD | SMD | SMD | SMD | Notreported | 0.00971 | Notreported | Ww-Wi | SMD | SMD | SMD | SMD | SMD | SMD | SMD | SMD | SMD |  | SMD | SMD | SMD | SMD | SMD | SMD | [6 empty] | 0 | 0 | 0 | 0 | 0 | 0 | 0 | 0 | 0 | 0 | 0 | 0 | 0 | 0 | 0 | 0 | 0 | 0 | 0 | 0 | 0
1 | Durability study on interlaminar shear behaviour of basalt-, glass- and carbon-fibre reinforced polymer (B/G/CFRP) bars in seawater sea sand concrete environment | Zike Wanga, Xiao-Ling Zhao, Guijun Xian, Gang Wu, R.K. Singh Raman,e, Saad Al-Saadi | 1 | Construction and Building Materials | 2017 | 1016 | 108 | Basalt | Notreported | Epoxy | Notreported | 130 | Notreported | Notreported | Notreported | 65 | Notreported | 6 | Notreported | Notreported | helically wounded | Smooth | Notreported | Notreported | SMD | Notreported | Fiber:Zhejiang GBF Basalt Fibre Co. Ltd. Matrix: Bluestar New Chemical Materials Co. Ltd | Link:Effect of sustained load and seawater and sea sand concrete environment on durability of basalt- and glass-fibre reinforced polymer (B/GFRP) bars; Durability study on interlaminar shear behaviour of basalt-, glass- and carbon-fibre reinforced polymer (B/G/CFRP);Long-term durability of basalt- and glass-fibre reinforced polymer (BFRP/GFRP) bars in seawater and sea sand concrete environment bars in seawater sea sand concrete environment. | sizing agent: silane coulping | Water absorption | SMD | 15 | SMD | 42.2 | 6.872038 | Shear strength | Notreported | Notreported | Shear modulus | Notreported | Notreported | Shear deformation | SMD | FIG9A1,X750 | SMD | SMD | SMD | SMD | 55 | SMD | 48 | SMD | SMD | SMD | SMD | SMD | SMD | SMD | 13.4 | Notreported | KOH:19.6,NaOH:2.4, Ca(OH)2:2, NaCl:35; g/L(mol/L) | SMD | SMD | SMD | SMD | SMD | SMD | SMD | SMD | SMD | SMD | SMD | SMD | SMD | SMD | SMD | SMD | SMD | SMD | SMD | SMD | SMD | SMD | SMD | SMD | SMD | SMD | SMD | SMD | SMD | SMD | SMD | SMD | Notreported | SMD | SMD | SMD | SMD | SMD | SMD | SMD | SMD | SMD | SMD | SMD | SMD | SMD | SMD | Notreported | -0.01337 | Notreported | Ww-Wi | SMD | SMD | SMD | SMD | SMD | SMD | SMD | SMD | SMD |  | SMD | SMD | SMD | SMD | SMD | SMD | [6 empty] | 0 | 0 | 0 | 0 | 0 | 0 | 0 | 0 | 0 | 0 | 0 | 0 | 0 | 0 | 0 | 0 | 0 | 0 | 0 | 0 | 0
1 | Durability study on interlaminar shear behaviour of basalt-, glass- and carbon-fibre reinforced polymer (B/G/CFRP) bars in seawater sea sand concrete environment | Zike Wanga, Xiao-Ling Zhao, Guijun Xian, Gang Wu, R.K. Singh Raman,e, Saad Al-Saadi | 1 | Construction and Building Materials | 2017 | 1017 | 109 | Basalt | Notreported | Epoxy | Notreported | 130 | Notreported | Notreported | Notreported | 65 | Notreported | 6 | Notreported | Notreported | helically wounded | Smooth | Notreported | Notreported | SMD | Notreported | Fiber:Zhejiang GBF Basalt Fibre Co. Ltd. Matrix: Bluestar New Chemical Materials Co. Ltd | Link:Effect of sustained load and seawater and sea sand concrete environment on durability of basalt- and glass-fibre reinforced polymer (B/GFRP) bars; Durability study on interlaminar shear behaviour of basalt-, glass- and carbon-fibre reinforced polymer (B/G/CFRP);Long-term durability of basalt- and glass-fibre reinforced polymer (BFRP/GFRP) bars in seawater and sea sand concrete environment bars in seawater sea sand concrete environment. | sizing agent: silane coulping | Water absorption | SMD | 15 | SMD | 42.2 | 6.872038 | Shear strength | Notreported | Notreported | Shear modulus | Notreported | Notreported | Shear deformation | SMD | FIG9A1,X750 | SMD | SMD | SMD | SMD | 55 | SMD | 72 | SMD | SMD | SMD | SMD | SMD | SMD | SMD | 13.4 | Notreported | KOH:19.6,NaOH:2.4, Ca(OH)2:2, NaCl:35; g/L(mol/L) | SMD | SMD | SMD | SMD | SMD | SMD | SMD | SMD | SMD | SMD | SMD | SMD | SMD | SMD | SMD | SMD | SMD | SMD | SMD | SMD | SMD | SMD | SMD | SMD | SMD | SMD | SMD | SMD | SMD | SMD | SMD | SMD | Notreported | SMD | SMD | SMD | SMD | SMD | SMD | SMD | SMD | SMD | SMD | SMD | SMD | SMD | SMD | Notreported | -0.06634 | Notreported | Ww-Wi | SMD | SMD | SMD | SMD | SMD | SMD | SMD | SMD | SMD |  | SMD | SMD | SMD | SMD | SMD | SMD | [6 empty] | 0 | 0 | 0 | 0 | 0 | 0 | 0 | 0 | 0 | 0 | 0 | 0 | 0 | 0 | 0 | 0 | 0 | 0 | 0 | 0 | 0
1 | Durability study on interlaminar shear behaviour of basalt-, glass- and carbon-fibre reinforced polymer (B/G/CFRP) bars in seawater sea sand concrete environment | Zike Wanga, Xiao-Ling Zhao, Guijun Xian, Gang Wu, R.K. Singh Raman,e, Saad Al-Saadi | 1 | Construction and Building Materials | 2017 | 1018 | 110 | Basalt | Notreported | Epoxy | Notreported | 130 | Notreported | Notreported | Notreported | 65 | Notreported | 6 | Notreported | Notreported | helically wounded | Smooth | Notreported | Notreported | SMD | Notreported | Fiber:Zhejiang GBF Basalt Fibre Co. Ltd. Matrix: Bluestar New Chemical Materials Co. Ltd | Link:Effect of sustained load and seawater and sea sand concrete environment on durability of basalt- and glass-fibre reinforced polymer (B/GFRP) bars; Durability study on interlaminar shear behaviour of basalt-, glass- and carbon-fibre reinforced polymer (B/G/CFRP);Long-term durability of basalt- and glass-fibre reinforced polymer (BFRP/GFRP) bars in seawater and sea sand concrete environment bars in seawater sea sand concrete environment. | sizing agent: silane coulping | Water absorption | SMD | 15 | SMD | 42.2 | 6.872038 | Shear strength | Notreported | Notreported | Shear modulus | Notreported | Notreported | Shear deformation | SMD | FIG9A1,X750 | SMD | SMD | SMD | SMD | 55 | SMD | 144 | SMD | SMD | SMD | SMD | SMD | SMD | SMD | 13.4 | Notreported | KOH:19.6,NaOH:2.4, Ca(OH)2:2, NaCl:35; g/L(mol/L) | SMD | SMD | SMD | SMD | SMD | SMD | SMD | SMD | SMD | SMD | SMD | SMD | SMD | SMD | SMD | SMD | SMD | SMD | SMD | SMD | SMD | SMD | SMD | SMD | SMD | SMD | SMD | SMD | SMD | SMD | SMD | SMD | Notreported | SMD | SMD | SMD | SMD | SMD | SMD | SMD | SMD | SMD | SMD | SMD | SMD | SMD | SMD | Notreported | -0.02016 | Notreported | Ww-Wi | SMD | SMD | SMD | SMD | SMD | SMD | SMD | SMD | SMD |  | SMD | SMD | SMD | SMD | SMD | SMD | [6 empty] | 0 | 0 | 0 | 0 | 0 | 0 | 0 | 0 | 0 | 0 | 0 | 0 | 0 | 0 | 0 | 0 | 0 | 0 | 0 | 0 | 0
1 | Durability study on interlaminar shear behaviour of basalt-, glass- and carbon-fibre reinforced polymer (B/G/CFRP) bars in seawater sea sand concrete environment | Zike Wanga, Xiao-Ling Zhao, Guijun Xian, Gang Wu, R.K. Singh Raman,e, Saad Al-Saadi | 1 | Construction and Building Materials | 2017 | 1019 | 111 | Basalt | Notreported | Epoxy | Notreported | 130 | Notreported | Notreported | Notreported | 65 | Notreported | 6 | Notreported | Notreported | helically wounded | Smooth | Notreported | Notreported | SMD | Notreported | Fiber:Zhejiang GBF Basalt Fibre Co. Ltd. Matrix: Bluestar New Chemical Materials Co. Ltd | Link:Effect of sustained load and seawater and sea sand concrete environment on durability of basalt- and glass-fibre reinforced polymer (B/GFRP) bars; Durability study on interlaminar shear behaviour of basalt-, glass- and carbon-fibre reinforced polymer (B/G/CFRP);Long-term durability of basalt- and glass-fibre reinforced polymer (BFRP/GFRP) bars in seawater and sea sand concrete environment bars in seawater sea sand concrete environment. | sizing agent: silane coulping | Water absorption | SMD | 15 | SMD | 42.2 | 6.872038 | Shear strength | Notreported | Notreported | Shear modulus | Notreported | Notreported | Shear deformation | SMD | FIG9A1,X750 | SMD | SMD | SMD | SMD | 55 | SMD | 192 | SMD | SMD | SMD | SMD | SMD | SMD | SMD | 13.4 | Notreported | KOH:19.6,NaOH:2.4, Ca(OH)2:2, NaCl:35; g/L(mol/L) | SMD | SMD | SMD | SMD | SMD | SMD | SMD | SMD | SMD | SMD | SMD | SMD | SMD | SMD | SMD | SMD | SMD | SMD | SMD | SMD | SMD | SMD | SMD | SMD | SMD | SMD | SMD | SMD | SMD | SMD | SMD | SMD | Notreported | SMD | SMD | SMD | SMD | SMD | SMD | SMD | SMD | SMD | SMD | SMD | SMD | SMD | SMD | Notreported | -0.03646 | 2.30938 | Ww-Wi | SMD | SMD | SMD | SMD | SMD | SMD | SMD | SMD | SMD |  | SMD | SMD | SMD | SMD | SMD | SMD | [6 empty] | 0 | 0 | 0 | 0 | 0 | 0 | 0 | 0 | 0 | 0 | 0 | 0 | 0 | 0 | 0 | 0 | 0 | 0 | 0 | 0 | 0
1 | Durability study on interlaminar shear behaviour of basalt-, glass- and carbon-fibre reinforced polymer (B/G/CFRP) bars in seawater sea sand concrete environment | Zike Wanga, Xiao-Ling Zhao, Guijun Xian, Gang Wu, R.K. Singh Raman,e, Saad Al-Saadi | 1 | Construction and Building Materials | 2017 | 1020 | 112 | Basalt | Notreported | Epoxy | Notreported | 130 | Notreported | Notreported | Notreported | 65 | Notreported | 6 | Notreported | Notreported | helically wounded | Smooth | Notreported | Notreported | SMD | Notreported | Fiber:Zhejiang GBF Basalt Fibre Co. Ltd. Matrix: Bluestar New Chemical Materials Co. Ltd | Link:Effect of sustained load and seawater and sea sand concrete environment on durability of basalt- and glass-fibre reinforced polymer (B/GFRP) bars; Durability study on interlaminar shear behaviour of basalt-, glass- and carbon-fibre reinforced polymer (B/G/CFRP);Long-term durability of basalt- and glass-fibre reinforced polymer (BFRP/GFRP) bars in seawater and sea sand concrete environment bars in seawater sea sand concrete environment. | sizing agent: silane coulping | Water absorption | SMD | 15 | SMD | 42.2 | 6.872038 | Shear strength | Notreported | Notreported | Shear modulus | Notreported | Notreported | Shear deformation | SMD | FIG9A1,X750 | SMD | SMD | SMD | SMD | 55 | SMD | 240 | SMD | SMD | SMD | SMD | SMD | SMD | SMD | 13.4 | Notreported | KOH:19.6,NaOH:2.4, Ca(OH)2:2, NaCl:35; g/L(mol/L) | SMD | SMD | SMD | SMD | SMD | SMD | SMD | SMD | SMD | SMD | SMD | SMD | SMD | SMD | SMD | SMD | SMD | SMD | SMD | SMD | SMD | SMD | SMD | SMD | SMD | SMD | SMD | SMD | SMD | SMD | SMD | SMD | Notreported | SMD | SMD | SMD | SMD | SMD | SMD | SMD | SMD | SMD | SMD | SMD | SMD | SMD | SMD | Notreported | 0.14553 | 1.614512 | Ww-Wi | SMD | SMD | SMD | SMD | SMD | SMD | SMD | SMD | SMD |  | SMD | SMD | SMD | SMD | SMD | SMD | [6 empty] | 0 | 0 | 0 | 0 | 0 | 0 | 0 | 0 | 0 | 0 | 0 | 0 | 0 | 0 | 0 | 0 | 0 | 0 | 0 | 0 | 0
1 | Durability study on interlaminar shear behaviour of basalt-, glass- and carbon-fibre reinforced polymer (B/G/CFRP) bars in seawater sea sand concrete environment | Zike Wanga, Xiao-Ling Zhao, Guijun Xian, Gang Wu, R.K. Singh Raman,e, Saad Al-Saadi | 1 | Construction and Building Materials | 2017 | 1021 | 113 | Basalt | Notreported | Epoxy | Notreported | 130 | Notreported | Notreported | Notreported | 65 | Notreported | 6 | Notreported | Notreported | helically wounded | Smooth | Notreported | Notreported | SMD | Notreported | Fiber:Zhejiang GBF Basalt Fibre Co. Ltd. Matrix: Bluestar New Chemical Materials Co. Ltd | Link:Effect of sustained load and seawater and sea sand concrete environment on durability of basalt- and glass-fibre reinforced polymer (B/GFRP) bars; Durability study on interlaminar shear behaviour of basalt-, glass- and carbon-fibre reinforced polymer (B/G/CFRP);Long-term durability of basalt- and glass-fibre reinforced polymer (BFRP/GFRP) bars in seawater and sea sand concrete environment bars in seawater sea sand concrete environment. | sizing agent: silane coulping | Water absorption | SMD | 15 | SMD | 42.2 | 6.872038 | Shear strength | Notreported | Notreported | Shear modulus | Notreported | Notreported | Shear deformation | SMD | FIG9A1,X750 | SMD | SMD | SMD | SMD | 55 | SMD | 336 | SMD | SMD | SMD | SMD | SMD | SMD | SMD | 13.4 | Notreported | KOH:19.6,NaOH:2.4, Ca(OH)2:2, NaCl:35; g/L(mol/L) | SMD | SMD | SMD | SMD | SMD | SMD | SMD | SMD | SMD | SMD | SMD | SMD | SMD | SMD | SMD | SMD | SMD | SMD | SMD | SMD | SMD | SMD | SMD | SMD | SMD | SMD | SMD | SMD | SMD | SMD | SMD | SMD | Notreported | SMD | SMD | SMD | SMD | SMD | SMD | SMD | SMD | SMD | SMD | SMD | SMD | SMD | SMD | Notreported | 0.41036 | 0.1489424 | Ww-Wi | SMD | SMD | SMD | SMD | SMD | SMD | SMD | SMD | SMD |  | SMD | SMD | SMD | SMD | SMD | SMD | [6 empty] | 0 | 0 | 0 | 0 | 0 | 0 | 0 | 0 | 0 | 0 | 0 | 0 | 0 | 0 | 0 | 0 | 0 | 0 | 0 | 0 | 0
1 | Durability study on interlaminar shear behaviour of basalt-, glass- and carbon-fibre reinforced polymer (B/G/CFRP) bars in seawater sea sand concrete environment | Zike Wanga, Xiao-Ling Zhao, Guijun Xian, Gang Wu, R.K. Singh Raman,e, Saad Al-Saadi | 1 | Construction and Building Materials | 2017 | 1022 | 114 | Basalt | Notreported | Epoxy | Notreported | 130 | Notreported | Notreported | Notreported | 65 | Notreported | 6 | Notreported | Notreported | helically wounded | Smooth | Notreported | Notreported | SMD | Notreported | Fiber:Zhejiang GBF Basalt Fibre Co. Ltd. Matrix: Bluestar New Chemical Materials Co. Ltd | Link:Effect of sustained load and seawater and sea sand concrete environment on durability of basalt- and glass-fibre reinforced polymer (B/GFRP) bars; Durability study on interlaminar shear behaviour of basalt-, glass- and carbon-fibre reinforced polymer (B/G/CFRP);Long-term durability of basalt- and glass-fibre reinforced polymer (BFRP/GFRP) bars in seawater and sea sand concrete environment bars in seawater sea sand concrete environment. | sizing agent: silane coulping | Water absorption | SMD | 15 | SMD | 42.2 | 6.872038 | Shear strength | Notreported | Notreported | Shear modulus | Notreported | Notreported | Shear deformation | SMD | FIG9A1,X750 | SMD | SMD | SMD | SMD | 55 | SMD | 504 | SMD | SMD | SMD | SMD | SMD | SMD | SMD | 13.4 | Notreported | KOH:19.6,NaOH:2.4, Ca(OH)2:2, NaCl:35; g/L(mol/L) | SMD | SMD | SMD | SMD | SMD | SMD | SMD | SMD | SMD | SMD | SMD | SMD | SMD | SMD | SMD | SMD | SMD | SMD | SMD | SMD | SMD | SMD | SMD | SMD | SMD | SMD | SMD | SMD | SMD | SMD | SMD | SMD | Notreported | SMD | SMD | SMD | SMD | SMD | SMD | SMD | SMD | SMD | SMD | SMD | SMD | SMD | SMD | Notreported | 1.34203 | 0.1184102 | Ww-Wi | SMD | SMD | SMD | SMD | SMD | SMD | SMD | SMD | SMD |  | SMD | SMD | SMD | SMD | SMD | SMD | [6 empty] | 0 | 0 | 0 | 0 | 0 | 0 | 0 | 0 | 0 | 0 | 0 | 0 | 0 | 0 | 0 | 0 | 0 | 0 | 0 | 0 | 0
1 | Durability study on interlaminar shear behaviour of basalt-, glass- and carbon-fibre reinforced polymer (B/G/CFRP) bars in seawater sea sand concrete environment | Zike Wanga, Xiao-Ling Zhao, Guijun Xian, Gang Wu, R.K. Singh Raman,e, Saad Al-Saadi | 1 | Construction and Building Materials | 2017 | 1023 | 115 | Basalt | Notreported | Epoxy | Notreported | 130 | Notreported | Notreported | Notreported | 65 | Notreported | 6 | Notreported | Notreported | helically wounded | Smooth | Notreported | Notreported | SMD | Notreported | Fiber:Zhejiang GBF Basalt Fibre Co. Ltd. Matrix: Bluestar New Chemical Materials Co. Ltd | Link:Effect of sustained load and seawater and sea sand concrete environment on durability of basalt- and glass-fibre reinforced polymer (B/GFRP) bars; Durability study on interlaminar shear behaviour of basalt-, glass- and carbon-fibre reinforced polymer (B/G/CFRP);Long-term durability of basalt- and glass-fibre reinforced polymer (BFRP/GFRP) bars in seawater and sea sand concrete environment bars in seawater sea sand concrete environment. | sizing agent: silane coulping | Water absorption | SMD | 15 | SMD | 42.2 | 6.872038 | Shear strength | Notreported | Notreported | Shear modulus | Notreported | Notreported | Shear deformation | SMD | FIG9A1,X750 | SMD | SMD | SMD | SMD | 55 | SMD | 672 | SMD | SMD | SMD | SMD | SMD | SMD | SMD | 13.4 | Notreported | KOH:19.6,NaOH:2.4, Ca(OH)2:2, NaCl:35; g/L(mol/L) | SMD | SMD | SMD | SMD | SMD | SMD | SMD | SMD | SMD | SMD | SMD | SMD | SMD | SMD | SMD | SMD | SMD | SMD | SMD | SMD | SMD | SMD | SMD | SMD | SMD | SMD | SMD | SMD | SMD | SMD | SMD | SMD | Notreported | SMD | SMD | SMD | SMD | SMD | SMD | SMD | SMD | SMD | SMD | SMD | SMD | SMD | SMD | Notreported | 2.39458 | 0.1457625 | Ww-Wi | SMD | SMD | SMD | SMD | SMD | SMD | SMD | SMD | SMD |  | SMD | SMD | SMD | SMD | SMD | SMD | [6 empty] | 0 | 0 | 0 | 0 | 0 | 0 | 0 | 0 | 0 | 0 | 0 | 0 | 0 | 0 | 0 | 0 | 0 | 0 | 0 | 0 | 0
1 | Durability study on interlaminar shear behaviour of basalt-, glass- and carbon-fibre reinforced polymer (B/G/CFRP) bars in seawater sea sand concrete environment | Zike Wanga, Xiao-Ling Zhao, Guijun Xian, Gang Wu, R.K. Singh Raman,e, Saad Al-Saadi | 1 | Construction and Building Materials | 2017 | 1024 | 116 | Basalt | Notreported | Epoxy | Notreported | 130 | Notreported | Notreported | Notreported | 65 | Notreported | 6 | Notreported | Notreported | helically wounded | Smooth | Notreported | Notreported | SMD | Notreported | Fiber:Zhejiang GBF Basalt Fibre Co. Ltd. Matrix: Bluestar New Chemical Materials Co. Ltd | Link:Effect of sustained load and seawater and sea sand concrete environment on durability of basalt- and glass-fibre reinforced polymer (B/GFRP) bars; Durability study on interlaminar shear behaviour of basalt-, glass- and carbon-fibre reinforced polymer (B/G/CFRP);Long-term durability of basalt- and glass-fibre reinforced polymer (BFRP/GFRP) bars in seawater and sea sand concrete environment bars in seawater sea sand concrete environment. | sizing agent: silane coulping | Water absorption | SMD | 15 | SMD | 42.2 | 6.872038 | Shear strength | Notreported | Notreported | Shear modulus | Notreported | Notreported | Shear deformation | SMD | FIG9A1,X750 | SMD | SMD | SMD | SMD | 55 | SMD | 840 | SMD | SMD | SMD | SMD | SMD | SMD | SMD | 13.4 | Notreported | KOH:19.6,NaOH:2.4, Ca(OH)2:2, NaCl:35; g/L(mol/L) | SMD | SMD | SMD | SMD | SMD | SMD | SMD | SMD | SMD | SMD | SMD | SMD | SMD | SMD | SMD | SMD | SMD | SMD | SMD | SMD | SMD | SMD | SMD | SMD | SMD | SMD | SMD | SMD | SMD | SMD | SMD | SMD | Notreported | SMD | SMD | SMD | SMD | SMD | SMD | SMD | SMD | SMD | SMD | SMD | SMD | SMD | SMD | Notreported | 3.7269 | 0.1180686 | Ww-Wi | SMD | SMD | SMD | SMD | SMD | SMD | SMD | SMD | SMD |  | SMD | SMD | SMD | SMD | SMD | SMD | [6 empty] | 0 | 0 | 0 | 0 | 0 | 0 | 0 | 0 | 0 | 0 | 0 | 0 | 0 | 0 | 0 | 0 | 0 | 0 | 0 | 0 | 0
1 | Durability study on interlaminar shear behaviour of basalt-, glass- and carbon-fibre reinforced polymer (B/G/CFRP) bars in seawater sea sand concrete environment | Zike Wanga, Xiao-Ling Zhao, Guijun Xian, Gang Wu, R.K. Singh Raman,e, Saad Al-Saadi | 1 | Construction and Building Materials | 2017 | 1025 | 117 | Basalt | Notreported | Epoxy | Notreported | 130 | Notreported | Notreported | Notreported | 65 | Notreported | 6 | Notreported | Notreported | helically wounded | Smooth | Notreported | Notreported | SMD | Notreported | Fiber:Zhejiang GBF Basalt Fibre Co. Ltd. Matrix: Bluestar New Chemical Materials Co. Ltd | Link:Effect of sustained load and seawater and sea sand concrete environment on durability of basalt- and glass-fibre reinforced polymer (B/GFRP) bars; Durability study on interlaminar shear behaviour of basalt-, glass- and carbon-fibre reinforced polymer (B/G/CFRP);Long-term durability of basalt- and glass-fibre reinforced polymer (BFRP/GFRP) bars in seawater and sea sand concrete environment bars in seawater sea sand concrete environment. | sizing agent: silane coulping | Water absorption | SMD | 15 | SMD | 42.2 | 6.872038 | Shear strength | Notreported | Notreported | Shear modulus | Notreported | Notreported | Shear deformation | SMD | FIG9A1,X750 | SMD | SMD | SMD | SMD | 55 | SMD | 1008 | SMD | SMD | SMD | SMD | SMD | SMD | SMD | 13.4 | Notreported | KOH:19.6,NaOH:2.4, Ca(OH)2:2, NaCl:35; g/L(mol/L) | SMD | SMD | SMD | SMD | SMD | SMD | SMD | SMD | SMD | SMD | SMD | SMD | SMD | SMD | SMD | SMD | SMD | SMD | SMD | SMD | SMD | SMD | SMD | SMD | SMD | SMD | SMD | SMD | SMD | SMD | SMD | SMD | Notreported | SMD | SMD | SMD | SMD | SMD | SMD | SMD | SMD | SMD | SMD | SMD | SMD | SMD | SMD | Notreported | 5.4819 | 0.04608256 | Ww-Wi | SMD | SMD | SMD | SMD | SMD | SMD | SMD | SMD | SMD |  | SMD | SMD | SMD | SMD | SMD | SMD | [6 empty] | 0 | 0 | 0 | 0 | 0 | 0 | 0 | 0 | 0 | 0 | 0 | 0 | 0 | 0 | 0 | 0 | 0 | 0 | 0 | 0 | 0
1 | Durability study on interlaminar shear behaviour of basalt-, glass- and carbon-fibre reinforced polymer (B/G/CFRP) bars in seawater sea sand concrete environment | Zike Wanga, Xiao-Ling Zhao, Guijun Xian, Gang Wu, R.K. Singh Raman,e, Saad Al-Saadi | 1 | Construction and Building Materials | 2017 | 1026 | 118 | Basalt | Notreported | Epoxy | Notreported | 130 | Notreported | Notreported | Notreported | 65 | Notreported | 6 | Notreported | Notreported | helically wounded | Smooth | Notreported | Notreported | SMD | Notreported | Fiber:Zhejiang GBF Basalt Fibre Co. Ltd. Matrix: Bluestar New Chemical Materials Co. Ltd | Link:Effect of sustained load and seawater and sea sand concrete environment on durability of basalt- and glass-fibre reinforced polymer (B/GFRP) bars; Durability study on interlaminar shear behaviour of basalt-, glass- and carbon-fibre reinforced polymer (B/G/CFRP);Long-term durability of basalt- and glass-fibre reinforced polymer (BFRP/GFRP) bars in seawater and sea sand concrete environment bars in seawater sea sand concrete environment. | sizing agent: silane coulping | Water absorption | SMD | 15 | SMD | 42.2 | 6.872038 | Shear strength | Notreported | Notreported | Shear modulus | Notreported | Notreported | Shear deformation | SMD | FIG9A1,X750 | SMD | SMD | SMD | SMD | 55 | SMD | 1176 | SMD | SMD | SMD | SMD | SMD | SMD | SMD | 13.4 | Notreported | KOH:19.6,NaOH:2.4, Ca(OH)2:2, NaCl:35; g/L(mol/L) | SMD | SMD | SMD | SMD | SMD | SMD | SMD | SMD | SMD | SMD | SMD | SMD | SMD | SMD | SMD | SMD | SMD | SMD | SMD | SMD | SMD | SMD | SMD | SMD | SMD | SMD | SMD | SMD | SMD | SMD | SMD | SMD | Notreported | SMD | SMD | SMD | SMD | SMD | SMD | SMD | SMD | SMD | SMD | SMD | SMD | SMD | SMD | Notreported | 8.29752 | 0.1140341 | Ww-Wi | SMD | SMD | SMD | SMD | SMD | SMD | SMD | SMD | SMD |  | SMD | SMD | SMD | SMD | SMD | SMD | [6 empty] | 0 | 0 | 0 | 0 | 0 | 0 | 0 | 0 | 0 | 0 | 0 | 0 | 0 | 0 | 0 | 0 | 0 | 0 | 0 | 0 | 0
1 | Durability study on interlaminar shear behaviour of basalt-, glass- and carbon-fibre reinforced polymer (B/G/CFRP) bars in seawater sea sand concrete environment | Zike Wanga, Xiao-Ling Zhao, Guijun Xian, Gang Wu, R.K. Singh Raman,e, Saad Al-Saadi | 1 | Construction and Building Materials | 2017 | 1027 | 119 | Basalt | Notreported | Epoxy | Notreported | 130 | Notreported | Notreported | Notreported | 65 | Notreported | 6 | Notreported | Notreported | helically wounded | Smooth | Notreported | Notreported | SMD | Notreported | Fiber:Zhejiang GBF Basalt Fibre Co. Ltd. Matrix: Bluestar New Chemical Materials Co. Ltd | Link:Effect of sustained load and seawater and sea sand concrete environment on durability of basalt- and glass-fibre reinforced polymer (B/GFRP) bars; Durability study on interlaminar shear behaviour of basalt-, glass- and carbon-fibre reinforced polymer (B/G/CFRP);Long-term durability of basalt- and glass-fibre reinforced polymer (BFRP/GFRP) bars in seawater and sea sand concrete environment bars in seawater sea sand concrete environment. | sizing agent: silane coulping | Water absorption | SMD | 15 | SMD | 42.2 | 6.872038 | Shear strength | Notreported | Notreported | Shear modulus | Notreported | Notreported | Shear deformation | SMD | FIG9A1,X750 | SMD | SMD | SMD | SMD | 55 | SMD | 1344 | SMD | SMD | SMD | SMD | SMD | SMD | SMD | 13.4 | Notreported | KOH:19.6,NaOH:2.4, Ca(OH)2:2, NaCl:35; g/L(mol/L) | SMD | SMD | SMD | SMD | SMD | SMD | SMD | SMD | SMD | SMD | SMD | SMD | SMD | SMD | SMD | SMD | SMD | SMD | SMD | SMD | SMD | SMD | SMD | SMD | SMD | SMD | SMD | SMD | SMD | SMD | SMD | SMD | Notreported | SMD | SMD | SMD | SMD | SMD | SMD | SMD | SMD | SMD | SMD | SMD | SMD | SMD | SMD | Notreported | 11.09018 | 0.1685653 | Ww-Wi | SMD | SMD | SMD | SMD | SMD | SMD | SMD | SMD | SMD |  | SMD | SMD | SMD | SMD | SMD | SMD | [6 empty] | 0 | 0 | 0 | 0 | 0 | 0 | 0 | 0 | 0 | 0 | 0 | 0 | 0 | 0 | 0 | 0 | 0 | 0 | 0 | 0 | 0
1 | Durability study on interlaminar shear behaviour of basalt-, glass- and carbon-fibre reinforced polymer (B/G/CFRP) bars in seawater sea sand concrete environment | Zike Wanga, Xiao-Ling Zhao, Guijun Xian, Gang Wu, R.K. Singh Raman,e, Saad Al-Saadi | 1 | Construction and Building Materials | 2017 | 1028 | 120 | Basalt | Notreported | Epoxy | Notreported | 130 | Notreported | Notreported | Notreported | 65 | Notreported | 6 | Notreported | Notreported | helically wounded | Smooth | Notreported | Notreported | SMD | Notreported | Fiber:Zhejiang GBF Basalt Fibre Co. Ltd. Matrix: Bluestar New Chemical Materials Co. Ltd | Link:Effect of sustained load and seawater and sea sand concrete environment on durability of basalt- and glass-fibre reinforced polymer (B/GFRP) bars; Durability study on interlaminar shear behaviour of basalt-, glass- and carbon-fibre reinforced polymer (B/G/CFRP);Long-term durability of basalt- and glass-fibre reinforced polymer (BFRP/GFRP) bars in seawater and sea sand concrete environment bars in seawater sea sand concrete environment. | sizing agent: silane coulping | Water absorption | SMD | 15 | SMD | 42.2 | 6.872038 | Shear strength | Notreported | Notreported | Shear modulus | Notreported | Notreported | Shear deformation | SMD | FIG9A1,X750 | SMD | SMD | SMD | SMD | 55 | SMD | 1512 | SMD | SMD | SMD | SMD | SMD | SMD | SMD | 13.4 | Notreported | KOH:19.6,NaOH:2.4, Ca(OH)2:2, NaCl:35; g/L(mol/L) | SMD | SMD | SMD | SMD | SMD | SMD | SMD | SMD | SMD | SMD | SMD | SMD | SMD | SMD | SMD | SMD | SMD | SMD | SMD | SMD | SMD | SMD | SMD | SMD | SMD | SMD | SMD | SMD | SMD | SMD | SMD | SMD | Notreported | SMD | SMD | SMD | SMD | SMD | SMD | SMD | SMD | SMD | SMD | SMD | SMD | SMD | SMD | Notreported | 13.23979 | 0.1335648 | Ww-Wi | SMD | SMD | SMD | SMD | SMD | SMD | SMD | SMD | SMD |  | SMD | SMD | SMD | SMD | SMD | SMD | [6 empty] | 0 | 0 | 0 | 0 | 0 | 0 | 0 | 0 | 0 | 0 | 0 | 0 | 0 | 0 | 0 | 0 | 0 | 0 | 0 | 0 | 0
1 | Durability study on interlaminar shear behaviour of basalt-, glass- and carbon-fibre reinforced polymer (B/G/CFRP) bars in seawater sea sand concrete environment | Zike Wanga, Xiao-Ling Zhao, Guijun Xian, Gang Wu, R.K. Singh Raman,e, Saad Al-Saadi | 1 | Construction and Building Materials | 2017 | 1029 | 121 | Basalt | Notreported | Epoxy | Notreported | 130 | Notreported | Notreported | Notreported | 65 | Notreported | 6 | Notreported | Notreported | helically wounded | Smooth | Notreported | Notreported | SMD | Notreported | Fiber:Zhejiang GBF Basalt Fibre Co. Ltd. Matrix: Bluestar New Chemical Materials Co. Ltd | Link:Effect of sustained load and seawater and sea sand concrete environment on durability of basalt- and glass-fibre reinforced polymer (B/GFRP) bars; Durability study on interlaminar shear behaviour of basalt-, glass- and carbon-fibre reinforced polymer (B/G/CFRP);Long-term durability of basalt- and glass-fibre reinforced polymer (BFRP/GFRP) bars in seawater and sea sand concrete environment bars in seawater sea sand concrete environment. | sizing agent: silane coulping | Water absorption | SMD | 15 | SMD | 42.2 | 6.872038 | Shear strength | Notreported | Notreported | Shear modulus | Notreported | Notreported | Shear deformation | SMD | FIG9A1,X750 | SMD | SMD | SMD | SMD | 55 | SMD | 1680 | SMD | SMD | SMD | SMD | SMD | SMD | SMD | 13.4 | Notreported | KOH:19.6,NaOH:2.4, Ca(OH)2:2, NaCl:35; g/L(mol/L) | SMD | SMD | SMD | SMD | SMD | SMD | SMD | SMD | SMD | SMD | SMD | SMD | SMD | SMD | SMD | SMD | SMD | SMD | SMD | SMD | SMD | SMD | SMD | SMD | SMD | SMD | SMD | SMD | SMD | SMD | SMD | SMD | Notreported | SMD | SMD | SMD | SMD | SMD | SMD | SMD | SMD | SMD | SMD | SMD | SMD | SMD | SMD | Notreported | 15.1873 | 0.07742324 | Ww-Wi | SMD | SMD | SMD | SMD | SMD | SMD | SMD | SMD | SMD |  | SMD | SMD | SMD | SMD | SMD | SMD | [6 empty] | 0 | 0 | 0 | 0 | 0 | 0 | 0 | 0 | 0 | 0 | 0 | 0 | 0 | 0 | 0 | 0 | 0 | 0 | 0 | 0 | 0
1 | Durability study on interlaminar shear behaviour of basalt-, glass- and carbon-fibre reinforced polymer (B/G/CFRP) bars in seawater sea sand concrete environment | Zike Wanga, Xiao-Ling Zhao, Guijun Xian, Gang Wu, R.K. Singh Raman,e, Saad Al-Saadi | 1 | Construction and Building Materials | 2017 | 1030 | 122 | Basalt | Notreported | Epoxy | Notreported | 130 | Notreported | Notreported | Notreported | 65 | Notreported | 6 | Notreported | Notreported | helically wounded | Smooth | Notreported | Notreported | SMD | Notreported | Fiber:Zhejiang GBF Basalt Fibre Co. Ltd. Matrix: Bluestar New Chemical Materials Co. Ltd | Link:Effect of sustained load and seawater and sea sand concrete environment on durability of basalt- and glass-fibre reinforced polymer (B/GFRP) bars; Durability study on interlaminar shear behaviour of basalt-, glass- and carbon-fibre reinforced polymer (B/G/CFRP);Long-term durability of basalt- and glass-fibre reinforced polymer (BFRP/GFRP) bars in seawater and sea sand concrete environment bars in seawater sea sand concrete environment. | sizing agent: silane coulping | Water absorption | SMD | 15 | SMD | 42.2 | 6.872038 | Shear strength | Notreported | Notreported | Shear modulus | Notreported | Notreported | Shear deformation | SMD | FIG9A1,X750 | SMD | SMD | SMD | SMD | 55 | SMD | 1848 | SMD | SMD | SMD | SMD | SMD | SMD | SMD | 13.4 | Notreported | KOH:19.6,NaOH:2.4, Ca(OH)2:2, NaCl:35; g/L(mol/L) | SMD | SMD | SMD | SMD | SMD | SMD | SMD | SMD | SMD | SMD | SMD | SMD | SMD | SMD | SMD | SMD | SMD | SMD | SMD | SMD | SMD | SMD | SMD | SMD | SMD | SMD | SMD | SMD | SMD | SMD | SMD | SMD | Notreported | SMD | SMD | SMD | SMD | SMD | SMD | SMD | SMD | SMD | SMD | SMD | SMD | SMD | SMD | Notreported | 15.62365 | 0.0620316 | Ww-Wi | SMD | SMD | SMD | SMD | SMD | SMD | SMD | SMD | SMD |  | SMD | SMD | SMD | SMD | SMD | SMD | [6 empty] | 0 | 0 | 0 | 0 | 0 | 0 | 0 | 0 | 0 | 0 | 0 | 0 | 0 | 0 | 0 | 0 | 0 | 0 | 0 | 0 | 0
1 | Durability study on interlaminar shear behaviour of basalt-, glass- and carbon-fibre reinforced polymer (B/G/CFRP) bars in seawater sea sand concrete environment | Zike Wanga, Xiao-Ling Zhao, Guijun Xian, Gang Wu, R.K. Singh Raman,e, Saad Al-Saadi | 1 | Construction and Building Materials | 2017 | 1031 | 123 | Basalt | Notreported | Epoxy | Notreported | 130 | Notreported | Notreported | Notreported | 65 | Notreported | 6 | Notreported | Notreported | helically wounded | Smooth | Notreported | Notreported | SMD | Notreported | Fiber:Zhejiang GBF Basalt Fibre Co. Ltd. Matrix: Bluestar New Chemical Materials Co. Ltd | Link:Effect of sustained load and seawater and sea sand concrete environment on durability of basalt- and glass-fibre reinforced polymer (B/GFRP) bars; Durability study on interlaminar shear behaviour of basalt-, glass- and carbon-fibre reinforced polymer (B/G/CFRP);Long-term durability of basalt- and glass-fibre reinforced polymer (BFRP/GFRP) bars in seawater and sea sand concrete environment bars in seawater sea sand concrete environment. | sizing agent: silane coulping | Water absorption | SMD | 15 | SMD | 42.2 | 6.872038 | Shear strength | Notreported | Notreported | Shear modulus | Notreported | Notreported | Shear deformation | SMD | FIG9A1,X750 | SMD | SMD | SMD | SMD | 55 | SMD | 2016 | SMD | SMD | SMD | SMD | SMD | SMD | SMD | 13.4 | Notreported | KOH:19.6,NaOH:2.4, Ca(OH)2:2, NaCl:35; g/L(mol/L) | SMD | SMD | SMD | SMD | SMD | SMD | SMD | SMD | SMD | SMD | SMD | SMD | SMD | SMD | SMD | SMD | SMD | SMD | SMD | SMD | SMD | SMD | SMD | SMD | SMD | SMD | SMD | SMD | SMD | SMD | SMD | SMD | Notreported | SMD | SMD | SMD | SMD | SMD | SMD | SMD | SMD | SMD | SMD | SMD | SMD | SMD | SMD | Notreported | 15.87627 | 0.05641627 | Ww-Wi | SMD | SMD | SMD | SMD | SMD | SMD | SMD | SMD | SMD |  | SMD | SMD | SMD | SMD | SMD | SMD | [6 empty] | 0 | 0 | 0 | 0 | 0 | 0 | 0 | 0 | 0 | 0 | 0 | 0 | 0 | 0 | 0 | 0 | 0 | 0 | 0 | 0 | 0
1 | Durability study on interlaminar shear behaviour of basalt-, glass- and carbon-fibre reinforced polymer (B/G/CFRP) bars in seawater sea sand concrete environment | Zike Wanga, Xiao-Ling Zhao, Guijun Xian, Gang Wu, R.K. Singh Raman,e, Saad Al-Saadi | 1 | Construction and Building Materials | 2017 | 1032 | 124 | Glass | E-glass | Epoxy | Notreported | 140 | Notreported | Notreported | Notreported | 62.8 | Notreported | 6.3 | Notreported | Notreported | helically wrapped | Smooth | Notreported | Notreported | SMD | Notreported | Fiber: Chongqing Polymer International Corp. Matrix: Bluestar New Chemical Materials Co. Ltd | Link:Effect of sustained load and seawater and sea sand concrete environment on durability of basalt- and glass-fibre reinforced polymer (B/GFRP) bars; Durability study on interlaminar shear behaviour of basalt-, glass- and carbon-fibre reinforced polymer (B/G/CFRP);Long-term durability of basalt- and glass-fibre reinforced polymer (BFRP/GFRP) bars in seawater and sea sand concrete environment bars in seawater sea sand concrete environment. | sizing agent: silane coulping | Water absorption | SMD | 15 | SMD | 42.2 | 6.872038 | Shear strength | Notreported | Notreported | Shear modulus | Notreported | Notreported | Shear deformation | SMD | FIG9B1,X750 | SMD | SMD | SMD | SMD | 25 | SMD | 24 | SMD | SMD | SMD | SMD | SMD | SMD | SMD | 13.4 | Notreported | KOH:19.6,NaOH:2.4, Ca(OH)2:2, NaCl:35; g/L(mol/L) | SMD | SMD | SMD | SMD | SMD | SMD | SMD | SMD | SMD | SMD | SMD | SMD | SMD | SMD | SMD | SMD | SMD | SMD | SMD | SMD | SMD | SMD | SMD | SMD | SMD | SMD | SMD | SMD | SMD | SMD | SMD | SMD | Notreported | SMD | SMD | SMD | SMD | SMD | SMD | SMD | SMD | SMD | SMD | SMD | SMD | SMD | SMD | Notreported | 0.04743 | 0.2926418 | Ww-Wi | SMD | SMD | SMD | SMD | SMD | SMD | SMD | SMD | SMD |  | SMD | SMD | SMD | SMD | SMD | SMD | [6 empty] | 0 | 0 | 0 | 0 | 0 | 0 | 0 | 0 | 0 | 0 | 0 | 0 | 0 | 0 | 0 | 0 | 0 | 0 | 0 | 0 | 0
1 | Durability study on interlaminar shear behaviour of basalt-, glass- and carbon-fibre reinforced polymer (B/G/CFRP) bars in seawater sea sand concrete environment | Zike Wanga, Xiao-Ling Zhao, Guijun Xian, Gang Wu, R.K. Singh Raman,e, Saad Al-Saadi | 1 | Construction and Building Materials | 2017 | 1033 | 125 | Glass | E-glass | Epoxy | Notreported | 140 | Notreported | Notreported | Notreported | 62.8 | Notreported | 6.3 | Notreported | Notreported | helically wrapped | Smooth | Notreported | Notreported | SMD | Notreported | Fiber: Chongqing Polymer International Corp. Matrix: Bluestar New Chemical Materials Co. Ltd | Link:Effect of sustained load and seawater and sea sand concrete environment on durability of basalt- and glass-fibre reinforced polymer (B/GFRP) bars; Durability study on interlaminar shear behaviour of basalt-, glass- and carbon-fibre reinforced polymer (B/G/CFRP);Long-term durability of basalt- and glass-fibre reinforced polymer (BFRP/GFRP) bars in seawater and sea sand concrete environment bars in seawater sea sand concrete environment. | sizing agent: silane coulping | Water absorption | SMD | 15 | SMD | 42.2 | 6.872038 | Shear strength | Notreported | Notreported | Shear modulus | Notreported | Notreported | Shear deformation | SMD | FIG9B1,X750 | SMD | SMD | SMD | SMD | 25 | SMD | 48 | SMD | SMD | SMD | SMD | SMD | SMD | SMD | 13.4 | Notreported | KOH:19.6,NaOH:2.4, Ca(OH)2:2, NaCl:35; g/L(mol/L) | SMD | SMD | SMD | SMD | SMD | SMD | SMD | SMD | SMD | SMD | SMD | SMD | SMD | SMD | SMD | SMD | SMD | SMD | SMD | SMD | SMD | SMD | SMD | SMD | SMD | SMD | SMD | SMD | SMD | SMD | SMD | SMD | Notreported | SMD | SMD | SMD | SMD | SMD | SMD | SMD | SMD | SMD | SMD | SMD | SMD | SMD | SMD | Notreported | 0.06601 | 0.135131 | Ww-Wi | SMD | SMD | SMD | SMD | SMD | SMD | SMD | SMD | SMD |  | SMD | SMD | SMD | SMD | SMD | SMD | [6 empty] | 0 | 0 | 0 | 0 | 0 | 0 | 0 | 0 | 0 | 0 | 0 | 0 | 0 | 0 | 0 | 0 | 0 | 0 | 0 | 0 | 0
1 | Durability study on interlaminar shear behaviour of basalt-, glass- and carbon-fibre reinforced polymer (B/G/CFRP) bars in seawater sea sand concrete environment | Zike Wanga, Xiao-Ling Zhao, Guijun Xian, Gang Wu, R.K. Singh Raman,e, Saad Al-Saadi | 1 | Construction and Building Materials | 2017 | 1034 | 126 | Glass | E-glass | Epoxy | Notreported | 140 | Notreported | Notreported | Notreported | 62.8 | Notreported | 6.3 | Notreported | Notreported | helically wrapped | Smooth | Notreported | Notreported | SMD | Notreported | Fiber: Chongqing Polymer International Corp. Matrix: Bluestar New Chemical Materials Co. Ltd | Link:Effect of sustained load and seawater and sea sand concrete environment on durability of basalt- and glass-fibre reinforced polymer (B/GFRP) bars; Durability study on interlaminar shear behaviour of basalt-, glass- and carbon-fibre reinforced polymer (B/G/CFRP);Long-term durability of basalt- and glass-fibre reinforced polymer (BFRP/GFRP) bars in seawater and sea sand concrete environment bars in seawater sea sand concrete environment. | sizing agent: silane coulping | Water absorption | SMD | 15 | SMD | 42.2 | 6.872038 | Shear strength | Notreported | Notreported | Shear modulus | Notreported | Notreported | Shear deformation | SMD | FIG9B1,X750 | SMD | SMD | SMD | SMD | 25 | SMD | 72 | SMD | SMD | SMD | SMD | SMD | SMD | SMD | 13.4 | Notreported | KOH:19.6,NaOH:2.4, Ca(OH)2:2, NaCl:35; g/L(mol/L) | SMD | SMD | SMD | SMD | SMD | SMD | SMD | SMD | SMD | SMD | SMD | SMD | SMD | SMD | SMD | SMD | SMD | SMD | SMD | SMD | SMD | SMD | SMD | SMD | SMD | SMD | SMD | SMD | SMD | SMD | SMD | SMD | Notreported | SMD | SMD | SMD | SMD | SMD | SMD | SMD | SMD | SMD | SMD | SMD | SMD | SMD | SMD | Notreported | 0.07158 | 0.08647667 | Ww-Wi | SMD | SMD | SMD | SMD | SMD | SMD | SMD | SMD | SMD |  | SMD | SMD | SMD | SMD | SMD | SMD | [6 empty] | 0 | 0 | 0 | 0 | 0 | 0 | 0 | 0 | 0 | 0 | 0 | 0 | 0 | 0 | 0 | 0 | 0 | 0 | 0 | 0 | 0
1 | Durability study on interlaminar shear behaviour of basalt-, glass- and carbon-fibre reinforced polymer (B/G/CFRP) bars in seawater sea sand concrete environment | Zike Wanga, Xiao-Ling Zhao, Guijun Xian, Gang Wu, R.K. Singh Raman,e, Saad Al-Saadi | 1 | Construction and Building Materials | 2017 | 1035 | 127 | Glass | E-glass | Epoxy | Notreported | 140 | Notreported | Notreported | Notreported | 62.8 | Notreported | 6.3 | Notreported | Notreported | helically wrapped | Smooth | Notreported | Notreported | SMD | Notreported | Fiber: Chongqing Polymer International Corp. Matrix: Bluestar New Chemical Materials Co. Ltd | Link:Effect of sustained load and seawater and sea sand concrete environment on durability of basalt- and glass-fibre reinforced polymer (B/GFRP) bars; Durability study on interlaminar shear behaviour of basalt-, glass- and carbon-fibre reinforced polymer (B/G/CFRP);Long-term durability of basalt- and glass-fibre reinforced polymer (BFRP/GFRP) bars in seawater and sea sand concrete environment bars in seawater sea sand concrete environment. | sizing agent: silane coulping | Water absorption | SMD | 15 | SMD | 42.2 | 6.872038 | Shear strength | Notreported | Notreported | Shear modulus | Notreported | Notreported | Shear deformation | SMD | FIG9B1,X750 | SMD | SMD | SMD | SMD | 25 | SMD | 144 | SMD | SMD | SMD | SMD | SMD | SMD | SMD | 13.4 | Notreported | KOH:19.6,NaOH:2.4, Ca(OH)2:2, NaCl:35; g/L(mol/L) | SMD | SMD | SMD | SMD | SMD | SMD | SMD | SMD | SMD | SMD | SMD | SMD | SMD | SMD | SMD | SMD | SMD | SMD | SMD | SMD | SMD | SMD | SMD | SMD | SMD | SMD | SMD | SMD | SMD | SMD | SMD | SMD | Notreported | SMD | SMD | SMD | SMD | SMD | SMD | SMD | SMD | SMD | SMD | SMD | SMD | SMD | SMD | Notreported | 0.09227 | 0.06708573 | Ww-Wi | SMD | SMD | SMD | SMD | SMD | SMD | SMD | SMD | SMD |  | SMD | SMD | SMD | SMD | SMD | SMD | [6 empty] | 0 | 0 | 0 | 0 | 0 | 0 | 0 | 0 | 0 | 0 | 0 | 0 | 0 | 0 | 0 | 0 | 0 | 0 | 0 | 0 | 0
1 | Durability study on interlaminar shear behaviour of basalt-, glass- and carbon-fibre reinforced polymer (B/G/CFRP) bars in seawater sea sand concrete environment | Zike Wanga, Xiao-Ling Zhao, Guijun Xian, Gang Wu, R.K. Singh Raman,e, Saad Al-Saadi | 1 | Construction and Building Materials | 2017 | 1036 | 128 | Glass | E-glass | Epoxy | Notreported | 140 | Notreported | Notreported | Notreported | 62.8 | Notreported | 6.3 | Notreported | Notreported | helically wrapped | Smooth | Notreported | Notreported | SMD | Notreported | Fiber: Chongqing Polymer International Corp. Matrix: Bluestar New Chemical Materials Co. Ltd | Link:Effect of sustained load and seawater and sea sand concrete environment on durability of basalt- and glass-fibre reinforced polymer (B/GFRP) bars; Durability study on interlaminar shear behaviour of basalt-, glass- and carbon-fibre reinforced polymer (B/G/CFRP);Long-term durability of basalt- and glass-fibre reinforced polymer (BFRP/GFRP) bars in seawater and sea sand concrete environment bars in seawater sea sand concrete environment. | sizing agent: silane coulping | Water absorption | SMD | 15 | SMD | 42.2 | 6.872038 | Shear strength | Notreported | Notreported | Shear modulus | Notreported | Notreported | Shear deformation | SMD | FIG9B1,X750 | SMD | SMD | SMD | SMD | 25 | SMD | 192 | SMD | SMD | SMD | SMD | SMD | SMD | SMD | 13.4 | Notreported | KOH:19.6,NaOH:2.4, Ca(OH)2:2, NaCl:35; g/L(mol/L) | SMD | SMD | SMD | SMD | SMD | SMD | SMD | SMD | SMD | SMD | SMD | SMD | SMD | SMD | SMD | SMD | SMD | SMD | SMD | SMD | SMD | SMD | SMD | SMD | SMD | SMD | SMD | SMD | SMD | SMD | SMD | SMD | Notreported | SMD | SMD | SMD | SMD | SMD | SMD | SMD | SMD | SMD | SMD | SMD | SMD | SMD | SMD | Notreported | 0.11444 | 0.1385005 | Ww-Wi | SMD | SMD | SMD | SMD | SMD | SMD | SMD | SMD | SMD |  | SMD | SMD | SMD | SMD | SMD | SMD | [6 empty] | 0 | 0 | 0 | 0 | 0 | 0 | 0 | 0 | 0 | 0 | 0 | 0 | 0 | 0 | 0 | 0 | 0 | 0 | 0 | 0 | 0
1 | Durability study on interlaminar shear behaviour of basalt-, glass- and carbon-fibre reinforced polymer (B/G/CFRP) bars in seawater sea sand concrete environment | Zike Wanga, Xiao-Ling Zhao, Guijun Xian, Gang Wu, R.K. Singh Raman,e, Saad Al-Saadi | 1 | Construction and Building Materials | 2017 | 1037 | 129 | Glass | E-glass | Epoxy | Notreported | 140 | Notreported | Notreported | Notreported | 62.8 | Notreported | 6.3 | Notreported | Notreported | helically wrapped | Smooth | Notreported | Notreported | SMD | Notreported | Fiber: Chongqing Polymer International Corp. Matrix: Bluestar New Chemical Materials Co. Ltd | Link:Effect of sustained load and seawater and sea sand concrete environment on durability of basalt- and glass-fibre reinforced polymer (B/GFRP) bars; Durability study on interlaminar shear behaviour of basalt-, glass- and carbon-fibre reinforced polymer (B/G/CFRP);Long-term durability of basalt- and glass-fibre reinforced polymer (BFRP/GFRP) bars in seawater and sea sand concrete environment bars in seawater sea sand concrete environment. | sizing agent: silane coulping | Water absorption | SMD | 15 | SMD | 42.2 | 6.872038 | Shear strength | Notreported | Notreported | Shear modulus | Notreported | Notreported | Shear deformation | SMD | FIG9B1,X750 | SMD | SMD | SMD | SMD | 25 | SMD | 240 | SMD | SMD | SMD | SMD | SMD | SMD | SMD | 13.4 | Notreported | KOH:19.6,NaOH:2.4, Ca(OH)2:2, NaCl:35; g/L(mol/L) | SMD | SMD | SMD | SMD | SMD | SMD | SMD | SMD | SMD | SMD | SMD | SMD | SMD | SMD | SMD | SMD | SMD | SMD | SMD | SMD | SMD | SMD | SMD | SMD | SMD | SMD | SMD | SMD | SMD | SMD | SMD | SMD | Notreported | SMD | SMD | SMD | SMD | SMD | SMD | SMD | SMD | SMD | SMD | SMD | SMD | SMD | SMD | Notreported | 0.10478 | 0.1253102 | Ww-Wi | SMD | SMD | SMD | SMD | SMD | SMD | SMD | SMD | SMD |  | SMD | SMD | SMD | SMD | SMD | SMD | [6 empty] | 0 | 0 | 0 | 0 | 0 | 0 | 0 | 0 | 0 | 0 | 0 | 0 | 0 | 0 | 0 | 0 | 0 | 0 | 0 | 0 | 0
1 | Durability study on interlaminar shear behaviour of basalt-, glass- and carbon-fibre reinforced polymer (B/G/CFRP) bars in seawater sea sand concrete environment | Zike Wanga, Xiao-Ling Zhao, Guijun Xian, Gang Wu, R.K. Singh Raman,e, Saad Al-Saadi | 1 | Construction and Building Materials | 2017 | 1038 | 130 | Glass | E-glass | Epoxy | Notreported | 140 | Notreported | Notreported | Notreported | 62.8 | Notreported | 6.3 | Notreported | Notreported | helically wrapped | Smooth | Notreported | Notreported | SMD | Notreported | Fiber: Chongqing Polymer International Corp. Matrix: Bluestar New Chemical Materials Co. Ltd | Link:Effect of sustained load and seawater and sea sand concrete environment on durability of basalt- and glass-fibre reinforced polymer (B/GFRP) bars; Durability study on interlaminar shear behaviour of basalt-, glass- and carbon-fibre reinforced polymer (B/G/CFRP);Long-term durability of basalt- and glass-fibre reinforced polymer (BFRP/GFRP) bars in seawater and sea sand concrete environment bars in seawater sea sand concrete environment. | sizing agent: silane coulping | Water absorption | SMD | 15 | SMD | 42.2 | 6.872038 | Shear strength | Notreported | Notreported | Shear modulus | Notreported | Notreported | Shear deformation | SMD | FIG9B1,X750 | SMD | SMD | SMD | SMD | 25 | SMD | 336 | SMD | SMD | SMD | SMD | SMD | SMD | SMD | 13.4 | Notreported | KOH:19.6,NaOH:2.4, Ca(OH)2:2, NaCl:35; g/L(mol/L) | SMD | SMD | SMD | SMD | SMD | SMD | SMD | SMD | SMD | SMD | SMD | SMD | SMD | SMD | SMD | SMD | SMD | SMD | SMD | SMD | SMD | SMD | SMD | SMD | SMD | SMD | SMD | SMD | SMD | SMD | SMD | SMD | Notreported | SMD | SMD | SMD | SMD | SMD | SMD | SMD | SMD | SMD | SMD | SMD | SMD | SMD | SMD | Notreported | 0.11444 | 0.08441105 | Ww-Wi | SMD | SMD | SMD | SMD | SMD | SMD | SMD | SMD | SMD |  | SMD | SMD | SMD | SMD | SMD | SMD | [6 empty] | 0 | 0 | 0 | 0 | 0 | 0 | 0 | 0 | 0 | 0 | 0 | 0 | 0 | 0 | 0 | 0 | 0 | 0 | 0 | 0 | 0
1 | Durability study on interlaminar shear behaviour of basalt-, glass- and carbon-fibre reinforced polymer (B/G/CFRP) bars in seawater sea sand concrete environment | Zike Wanga, Xiao-Ling Zhao, Guijun Xian, Gang Wu, R.K. Singh Raman,e, Saad Al-Saadi | 1 | Construction and Building Materials | 2017 | 1039 | 131 | Glass | E-glass | Epoxy | Notreported | 140 | Notreported | Notreported | Notreported | 62.8 | Notreported | 6.3 | Notreported | Notreported | helically wrapped | Smooth | Notreported | Notreported | SMD | Notreported | Fiber: Chongqing Polymer International Corp. Matrix: Bluestar New Chemical Materials Co. Ltd | Link:Effect of sustained load and seawater and sea sand concrete environment on durability of basalt- and glass-fibre reinforced polymer (B/GFRP) bars; Durability study on interlaminar shear behaviour of basalt-, glass- and carbon-fibre reinforced polymer (B/G/CFRP);Long-term durability of basalt- and glass-fibre reinforced polymer (BFRP/GFRP) bars in seawater and sea sand concrete environment bars in seawater sea sand concrete environment. | sizing agent: silane coulping | Water absorption | SMD | 15 | SMD | 42.2 | 6.872038 | Shear strength | Notreported | Notreported | Shear modulus | Notreported | Notreported | Shear deformation | SMD | FIG9B1,X750 | SMD | SMD | SMD | SMD | 25 | SMD | 504 | SMD | SMD | SMD | SMD | SMD | SMD | SMD | 13.4 | Notreported | KOH:19.6,NaOH:2.4, Ca(OH)2:2, NaCl:35; g/L(mol/L) | SMD | SMD | SMD | SMD | SMD | SMD | SMD | SMD | SMD | SMD | SMD | SMD | SMD | SMD | SMD | SMD | SMD | SMD | SMD | SMD | SMD | SMD | SMD | SMD | SMD | SMD | SMD | SMD | SMD | SMD | SMD | SMD | Notreported | SMD | SMD | SMD | SMD | SMD | SMD | SMD | SMD | SMD | SMD | SMD | SMD | SMD | SMD | Notreported | 0.11853 | 0.07635198 | Ww-Wi | SMD | SMD | SMD | SMD | SMD | SMD | SMD | SMD | SMD |  | SMD | SMD | SMD | SMD | SMD | SMD | [6 empty] | 0 | 0 | 0 | 0 | 0 | 0 | 0 | 0 | 0 | 0 | 0 | 0 | 0 | 0 | 0 | 0 | 0 | 0 | 0 | 0 | 0
1 | Durability study on interlaminar shear behaviour of basalt-, glass- and carbon-fibre reinforced polymer (B/G/CFRP) bars in seawater sea sand concrete environment | Zike Wanga, Xiao-Ling Zhao, Guijun Xian, Gang Wu, R.K. Singh Raman,e, Saad Al-Saadi | 1 | Construction and Building Materials | 2017 | 1040 | 132 | Glass | E-glass | Epoxy | Notreported | 140 | Notreported | Notreported | Notreported | 62.8 | Notreported | 6.3 | Notreported | Notreported | helically wrapped | Smooth | Notreported | Notreported | SMD | Notreported | Fiber: Chongqing Polymer International Corp. Matrix: Bluestar New Chemical Materials Co. Ltd | Link:Effect of sustained load and seawater and sea sand concrete environment on durability of basalt- and glass-fibre reinforced polymer (B/GFRP) bars; Durability study on interlaminar shear behaviour of basalt-, glass- and carbon-fibre reinforced polymer (B/G/CFRP);Long-term durability of basalt- and glass-fibre reinforced polymer (BFRP/GFRP) bars in seawater and sea sand concrete environment bars in seawater sea sand concrete environment. | sizing agent: silane coulping | Water absorption | SMD | 15 | SMD | 42.2 | 6.872038 | Shear strength | Notreported | Notreported | Shear modulus | Notreported | Notreported | Shear deformation | SMD | FIG9B1,X750 | SMD | SMD | SMD | SMD | 25 | SMD | 672 | SMD | SMD | SMD | SMD | SMD | SMD | SMD | 13.4 | Notreported | KOH:19.6,NaOH:2.4, Ca(OH)2:2, NaCl:35; g/L(mol/L) | SMD | SMD | SMD | SMD | SMD | SMD | SMD | SMD | SMD | SMD | SMD | SMD | SMD | SMD | SMD | SMD | SMD | SMD | SMD | SMD | SMD | SMD | SMD | SMD | SMD | SMD | SMD | SMD | SMD | SMD | SMD | SMD | Notreported | SMD | SMD | SMD | SMD | SMD | SMD | SMD | SMD | SMD | SMD | SMD | SMD | SMD | SMD | Notreported | 0.12894 | 0.08554366 | Ww-Wi | SMD | SMD | SMD | SMD | SMD | SMD | SMD | SMD | SMD |  | SMD | SMD | SMD | SMD | SMD | SMD | [6 empty] | 0 | 0 | 0 | 0 | 0 | 0 | 0 | 0 | 0 | 0 | 0 | 0 | 0 | 0 | 0 | 0 | 0 | 0 | 0 | 0 | 0
1 | Durability study on interlaminar shear behaviour of basalt-, glass- and carbon-fibre reinforced polymer (B/G/CFRP) bars in seawater sea sand concrete environment | Zike Wanga, Xiao-Ling Zhao, Guijun Xian, Gang Wu, R.K. Singh Raman,e, Saad Al-Saadi | 1 | Construction and Building Materials | 2017 | 1041 | 133 | Glass | E-glass | Epoxy | Notreported | 140 | Notreported | Notreported | Notreported | 62.8 | Notreported | 6.3 | Notreported | Notreported | helically wrapped | Smooth | Notreported | Notreported | SMD | Notreported | Fiber: Chongqing Polymer International Corp. Matrix: Bluestar New Chemical Materials Co. Ltd | Link:Effect of sustained load and seawater and sea sand concrete environment on durability of basalt- and glass-fibre reinforced polymer (B/GFRP) bars; Durability study on interlaminar shear behaviour of basalt-, glass- and carbon-fibre reinforced polymer (B/G/CFRP);Long-term durability of basalt- and glass-fibre reinforced polymer (BFRP/GFRP) bars in seawater and sea sand concrete environment bars in seawater sea sand concrete environment. | sizing agent: silane coulping | Water absorption | SMD | 15 | SMD | 42.2 | 6.872038 | Shear strength | Notreported | Notreported | Shear modulus | Notreported | Notreported | Shear deformation | SMD | FIG9B1,X750 | SMD | SMD | SMD | SMD | 25 | SMD | 840 | SMD | SMD | SMD | SMD | SMD | SMD | SMD | 13.4 | Notreported | KOH:19.6,NaOH:2.4, Ca(OH)2:2, NaCl:35; g/L(mol/L) | SMD | SMD | SMD | SMD | SMD | SMD | SMD | SMD | SMD | SMD | SMD | SMD | SMD | SMD | SMD | SMD | SMD | SMD | SMD | SMD | SMD | SMD | SMD | SMD | SMD | SMD | SMD | SMD | SMD | SMD | SMD | SMD | Notreported | SMD | SMD | SMD | SMD | SMD | SMD | SMD | SMD | SMD | SMD | SMD | SMD | SMD | SMD | Notreported | 0.12683 | 0.08199953 | Ww-Wi | SMD | SMD | SMD | SMD | SMD | SMD | SMD | SMD | SMD |  | SMD | SMD | SMD | SMD | SMD | SMD | [6 empty] | 0 | 0 | 0 | 0 | 0 | 0 | 0 | 0 | 0 | 0 | 0 | 0 | 0 | 0 | 0 | 0 | 0 | 0 | 0 | 0 | 0
1 | Durability study on interlaminar shear behaviour of basalt-, glass- and carbon-fibre reinforced polymer (B/G/CFRP) bars in seawater sea sand concrete environment | Zike Wanga, Xiao-Ling Zhao, Guijun Xian, Gang Wu, R.K. Singh Raman,e, Saad Al-Saadi | 1 | Construction and Building Materials | 2017 | 1042 | 134 | Glass | E-glass | Epoxy | Notreported | 140 | Notreported | Notreported | Notreported | 62.8 | Notreported | 6.3 | Notreported | Notreported | helically wrapped | Smooth | Notreported | Notreported | SMD | Notreported | Fiber: Chongqing Polymer International Corp. Matrix: Bluestar New Chemical Materials Co. Ltd | Link:Effect of sustained load and seawater and sea sand concrete environment on durability of basalt- and glass-fibre reinforced polymer (B/GFRP) bars; Durability study on interlaminar shear behaviour of basalt-, glass- and carbon-fibre reinforced polymer (B/G/CFRP);Long-term durability of basalt- and glass-fibre reinforced polymer (BFRP/GFRP) bars in seawater and sea sand concrete environment bars in seawater sea sand concrete environment. | sizing agent: silane coulping | Water absorption | SMD | 15 | SMD | 42.2 | 6.872038 | Shear strength | Notreported | Notreported | Shear modulus | Notreported | Notreported | Shear deformation | SMD | FIG9B1,X750 | SMD | SMD | SMD | SMD | 25 | SMD | 1008 | SMD | SMD | SMD | SMD | SMD | SMD | SMD | 13.4 | Notreported | KOH:19.6,NaOH:2.4, Ca(OH)2:2, NaCl:35; g/L(mol/L) | SMD | SMD | SMD | SMD | SMD | SMD | SMD | SMD | SMD | SMD | SMD | SMD | SMD | SMD | SMD | SMD | SMD | SMD | SMD | SMD | SMD | SMD | SMD | SMD | SMD | SMD | SMD | SMD | SMD | SMD | SMD | SMD | Notreported | SMD | SMD | SMD | SMD | SMD | SMD | SMD | SMD | SMD | SMD | SMD | SMD | SMD | SMD | Notreported | 0.14071 | 0.107384 | Ww-Wi | SMD | SMD | SMD | SMD | SMD | SMD | SMD | SMD | SMD |  | SMD | SMD | SMD | SMD | SMD | SMD | [6 empty] | 0 | 0 | 0 | 0 | 0 | 0 | 0 | 0 | 0 | 0 | 0 | 0 | 0 | 0 | 0 | 0 | 0 | 0 | 0 | 0 | 0
1 | Durability study on interlaminar shear behaviour of basalt-, glass- and carbon-fibre reinforced polymer (B/G/CFRP) bars in seawater sea sand concrete environment | Zike Wanga, Xiao-Ling Zhao, Guijun Xian, Gang Wu, R.K. Singh Raman,e, Saad Al-Saadi | 1 | Construction and Building Materials | 2017 | 1043 | 135 | Glass | E-glass | Epoxy | Notreported | 140 | Notreported | Notreported | Notreported | 62.8 | Notreported | 6.3 | Notreported | Notreported | helically wrapped | Smooth | Notreported | Notreported | SMD | Notreported | Fiber: Chongqing Polymer International Corp. Matrix: Bluestar New Chemical Materials Co. Ltd | Link:Effect of sustained load and seawater and sea sand concrete environment on durability of basalt- and glass-fibre reinforced polymer (B/GFRP) bars; Durability study on interlaminar shear behaviour of basalt-, glass- and carbon-fibre reinforced polymer (B/G/CFRP);Long-term durability of basalt- and glass-fibre reinforced polymer (BFRP/GFRP) bars in seawater and sea sand concrete environment bars in seawater sea sand concrete environment. | sizing agent: silane coulping | Water absorption | SMD | 15 | SMD | 42.2 | 6.872038 | Shear strength | Notreported | Notreported | Shear modulus | Notreported | Notreported | Shear deformation | SMD | FIG9B1,X750 | SMD | SMD | SMD | SMD | 25 | SMD | 1176 | SMD | SMD | SMD | SMD | SMD | SMD | SMD | 13.4 | Notreported | KOH:19.6,NaOH:2.4, Ca(OH)2:2, NaCl:35; g/L(mol/L) | SMD | SMD | SMD | SMD | SMD | SMD | SMD | SMD | SMD | SMD | SMD | SMD | SMD | SMD | SMD | SMD | SMD | SMD | SMD | SMD | SMD | SMD | SMD | SMD | SMD | SMD | SMD | SMD | SMD | SMD | SMD | SMD | Notreported | SMD | SMD | SMD | SMD | SMD | SMD | SMD | SMD | SMD | SMD | SMD | SMD | SMD | SMD | Notreported | 0.13588 | 0.102149 | Ww-Wi | SMD | SMD | SMD | SMD | SMD | SMD | SMD | SMD | SMD |  | SMD | SMD | SMD | SMD | SMD | SMD | [6 empty] | 0 | 0 | 0 | 0 | 0 | 0 | 0 | 0 | 0 | 0 | 0 | 0 | 0 | 0 | 0 | 0 | 0 | 0 | 0 | 0 | 0
1 | Durability study on interlaminar shear behaviour of basalt-, glass- and carbon-fibre reinforced polymer (B/G/CFRP) bars in seawater sea sand concrete environment | Zike Wanga, Xiao-Ling Zhao, Guijun Xian, Gang Wu, R.K. Singh Raman,e, Saad Al-Saadi | 1 | Construction and Building Materials | 2017 | 1044 | 136 | Glass | E-glass | Epoxy | Notreported | 140 | Notreported | Notreported | Notreported | 62.8 | Notreported | 6.3 | Notreported | Notreported | helically wrapped | Smooth | Notreported | Notreported | SMD | Notreported | Fiber: Chongqing Polymer International Corp. Matrix: Bluestar New Chemical Materials Co. Ltd | Link:Effect of sustained load and seawater and sea sand concrete environment on durability of basalt- and glass-fibre reinforced polymer (B/GFRP) bars; Durability study on interlaminar shear behaviour of basalt-, glass- and carbon-fibre reinforced polymer (B/G/CFRP);Long-term durability of basalt- and glass-fibre reinforced polymer (BFRP/GFRP) bars in seawater and sea sand concrete environment bars in seawater sea sand concrete environment. | sizing agent: silane coulping | Water absorption | SMD | 15 | SMD | 42.2 | 6.872038 | Shear strength | Notreported | Notreported | Shear modulus | Notreported | Notreported | Shear deformation | SMD | FIG9B1,X750 | SMD | SMD | SMD | SMD | 25 | SMD | 1344 | SMD | SMD | SMD | SMD | SMD | SMD | SMD | 13.4 | Notreported | KOH:19.6,NaOH:2.4, Ca(OH)2:2, NaCl:35; g/L(mol/L) | SMD | SMD | SMD | SMD | SMD | SMD | SMD | SMD | SMD | SMD | SMD | SMD | SMD | SMD | SMD | SMD | SMD | SMD | SMD | SMD | SMD | SMD | SMD | SMD | SMD | SMD | SMD | SMD | SMD | SMD | SMD | SMD | Notreported | SMD | SMD | SMD | SMD | SMD | SMD | SMD | SMD | SMD | SMD | SMD | SMD | SMD | SMD | Notreported | 0.14405 | 0.1479347 | Ww-Wi | SMD | SMD | SMD | SMD | SMD | SMD | SMD | SMD | SMD |  | SMD | SMD | SMD | SMD | SMD | SMD | [6 empty] | 0 | 0 | 0 | 0 | 0 | 0 | 0 | 0 | 0 | 0 | 0 | 0 | 0 | 0 | 0 | 0 | 0 | 0 | 0 | 0 | 0
1 | Durability study on interlaminar shear behaviour of basalt-, glass- and carbon-fibre reinforced polymer (B/G/CFRP) bars in seawater sea sand concrete environment | Zike Wanga, Xiao-Ling Zhao, Guijun Xian, Gang Wu, R.K. Singh Raman,e, Saad Al-Saadi | 1 | Construction and Building Materials | 2017 | 1045 | 137 | Glass | E-glass | Epoxy | Notreported | 140 | Notreported | Notreported | Notreported | 62.8 | Notreported | 6.3 | Notreported | Notreported | helically wrapped | Smooth | Notreported | Notreported | SMD | Notreported | Fiber: Chongqing Polymer International Corp. Matrix: Bluestar New Chemical Materials Co. Ltd | Link:Effect of sustained load and seawater and sea sand concrete environment on durability of basalt- and glass-fibre reinforced polymer (B/GFRP) bars; Durability study on interlaminar shear behaviour of basalt-, glass- and carbon-fibre reinforced polymer (B/G/CFRP);Long-term durability of basalt- and glass-fibre reinforced polymer (BFRP/GFRP) bars in seawater and sea sand concrete environment bars in seawater sea sand concrete environment. | sizing agent: silane coulping | Water absorption | SMD | 15 | SMD | 42.2 | 6.872038 | Shear strength | Notreported | Notreported | Shear modulus | Notreported | Notreported | Shear deformation | SMD | FIG9B1,X750 | SMD | SMD | SMD | SMD | 25 | SMD | 1512 | SMD | SMD | SMD | SMD | SMD | SMD | SMD | 13.4 | Notreported | KOH:19.6,NaOH:2.4, Ca(OH)2:2, NaCl:35; g/L(mol/L) | SMD | SMD | SMD | SMD | SMD | SMD | SMD | SMD | SMD | SMD | SMD | SMD | SMD | SMD | SMD | SMD | SMD | SMD | SMD | SMD | SMD | SMD | SMD | SMD | SMD | SMD | SMD | SMD | SMD | SMD | SMD | SMD | Notreported | SMD | SMD | SMD | SMD | SMD | SMD | SMD | SMD | SMD | SMD | SMD | SMD | SMD | SMD | Notreported | 0.1448 | 0.1523481 | Ww-Wi | SMD | SMD | SMD | SMD | SMD | SMD | SMD | SMD | SMD |  | SMD | SMD | SMD | SMD | SMD | SMD | [6 empty] | 0 | 0 | 0 | 0 | 0 | 0 | 0 | 0 | 0 | 0 | 0 | 0 | 0 | 0 | 0 | 0 | 0 | 0 | 0 | 0 | 0
1 | Durability study on interlaminar shear behaviour of basalt-, glass- and carbon-fibre reinforced polymer (B/G/CFRP) bars in seawater sea sand concrete environment | Zike Wanga, Xiao-Ling Zhao, Guijun Xian, Gang Wu, R.K. Singh Raman,e, Saad Al-Saadi | 1 | Construction and Building Materials | 2017 | 1046 | 138 | Glass | E-glass | Epoxy | Notreported | 140 | Notreported | Notreported | Notreported | 62.8 | Notreported | 6.3 | Notreported | Notreported | helically wrapped | Smooth | Notreported | Notreported | SMD | Notreported | Fiber: Chongqing Polymer International Corp. Matrix: Bluestar New Chemical Materials Co. Ltd | Link:Effect of sustained load and seawater and sea sand concrete environment on durability of basalt- and glass-fibre reinforced polymer (B/GFRP) bars; Durability study on interlaminar shear behaviour of basalt-, glass- and carbon-fibre reinforced polymer (B/G/CFRP);Long-term durability of basalt- and glass-fibre reinforced polymer (BFRP/GFRP) bars in seawater and sea sand concrete environment bars in seawater sea sand concrete environment. | sizing agent: silane coulping | Water absorption | SMD | 15 | SMD | 42.2 | 6.872038 | Shear strength | Notreported | Notreported | Shear modulus | Notreported | Notreported | Shear deformation | SMD | FIG9B1,X750 | SMD | SMD | SMD | SMD | 25 | SMD | 1680 | SMD | SMD | SMD | SMD | SMD | SMD | SMD | 13.4 | Notreported | KOH:19.6,NaOH:2.4, Ca(OH)2:2, NaCl:35; g/L(mol/L) | SMD | SMD | SMD | SMD | SMD | SMD | SMD | SMD | SMD | SMD | SMD | SMD | SMD | SMD | SMD | SMD | SMD | SMD | SMD | SMD | SMD | SMD | SMD | SMD | SMD | SMD | SMD | SMD | SMD | SMD | SMD | SMD | Notreported | SMD | SMD | SMD | SMD | SMD | SMD | SMD | SMD | SMD | SMD | SMD | SMD | SMD | SMD | Notreported | 0.14826 | 0.1487252 | Ww-Wi | SMD | SMD | SMD | SMD | SMD | SMD | SMD | SMD | SMD |  | SMD | SMD | SMD | SMD | SMD | SMD | [6 empty] | 0 | 0 | 0 | 0 | 0 | 0 | 0 | 0 | 0 | 0 | 0 | 0 | 0 | 0 | 0 | 0 | 0 | 0 | 0 | 0 | 0
1 | Durability study on interlaminar shear behaviour of basalt-, glass- and carbon-fibre reinforced polymer (B/G/CFRP) bars in seawater sea sand concrete environment | Zike Wanga, Xiao-Ling Zhao, Guijun Xian, Gang Wu, R.K. Singh Raman,e, Saad Al-Saadi | 1 | Construction and Building Materials | 2017 | 1047 | 139 | Glass | E-glass | Epoxy | Notreported | 140 | Notreported | Notreported | Notreported | 62.8 | Notreported | 6.3 | Notreported | Notreported | helically wrapped | Smooth | Notreported | Notreported | SMD | Notreported | Fiber: Chongqing Polymer International Corp. Matrix: Bluestar New Chemical Materials Co. Ltd | Link:Effect of sustained load and seawater and sea sand concrete environment on durability of basalt- and glass-fibre reinforced polymer (B/GFRP) bars; Durability study on interlaminar shear behaviour of basalt-, glass- and carbon-fibre reinforced polymer (B/G/CFRP);Long-term durability of basalt- and glass-fibre reinforced polymer (BFRP/GFRP) bars in seawater and sea sand concrete environment bars in seawater sea sand concrete environment. | sizing agent: silane coulping | Water absorption | SMD | 15 | SMD | 42.2 | 6.872038 | Shear strength | Notreported | Notreported | Shear modulus | Notreported | Notreported | Shear deformation | SMD | FIG9B1,X750 | SMD | SMD | SMD | SMD | 25 | SMD | 1848 | SMD | SMD | SMD | SMD | SMD | SMD | SMD | 13.4 | Notreported | KOH:19.6,NaOH:2.4, Ca(OH)2:2, NaCl:35; g/L(mol/L) | SMD | SMD | SMD | SMD | SMD | SMD | SMD | SMD | SMD | SMD | SMD | SMD | SMD | SMD | SMD | SMD | SMD | SMD | SMD | SMD | SMD | SMD | SMD | SMD | SMD | SMD | SMD | SMD | SMD | SMD | SMD | SMD | Notreported | SMD | SMD | SMD | SMD | SMD | SMD | SMD | SMD | SMD | SMD | SMD | SMD | SMD | SMD | Notreported | 0.14269 | 0.1788493 | Ww-Wi | SMD | SMD | SMD | SMD | SMD | SMD | SMD | SMD | SMD |  | SMD | SMD | SMD | SMD | SMD | SMD | [6 empty] | 0 | 0 | 0 | 0 | 0 | 0 | 0 | 0 | 0 | 0 | 0 | 0 | 0 | 0 | 0 | 0 | 0 | 0 | 0 | 0 | 0
1 | Durability study on interlaminar shear behaviour of basalt-, glass- and carbon-fibre reinforced polymer (B/G/CFRP) bars in seawater sea sand concrete environment | Zike Wanga, Xiao-Ling Zhao, Guijun Xian, Gang Wu, R.K. Singh Raman,e, Saad Al-Saadi | 1 | Construction and Building Materials | 2017 | 1048 | 140 | Glass | E-glass | Epoxy | Notreported | 140 | Notreported | Notreported | Notreported | 62.8 | Notreported | 6.3 | Notreported | Notreported | helically wrapped | Smooth | Notreported | Notreported | SMD | Notreported | Fiber: Chongqing Polymer International Corp. Matrix: Bluestar New Chemical Materials Co. Ltd | Link:Effect of sustained load and seawater and sea sand concrete environment on durability of basalt- and glass-fibre reinforced polymer (B/GFRP) bars; Durability study on interlaminar shear behaviour of basalt-, glass- and carbon-fibre reinforced polymer (B/G/CFRP);Long-term durability of basalt- and glass-fibre reinforced polymer (BFRP/GFRP) bars in seawater and sea sand concrete environment bars in seawater sea sand concrete environment. | sizing agent: silane coulping | Water absorption | SMD | 15 | SMD | 42.2 | 6.872038 | Shear strength | Notreported | Notreported | Shear modulus | Notreported | Notreported | Shear deformation | SMD | FIG9B1,X750 | SMD | SMD | SMD | SMD | 25 | SMD | 2016 | SMD | SMD | SMD | SMD | SMD | SMD | SMD | 13.4 | Notreported | KOH:19.6,NaOH:2.4, Ca(OH)2:2, NaCl:35; g/L(mol/L) | SMD | SMD | SMD | SMD | SMD | SMD | SMD | SMD | SMD | SMD | SMD | SMD | SMD | SMD | SMD | SMD | SMD | SMD | SMD | SMD | SMD | SMD | SMD | SMD | SMD | SMD | SMD | SMD | SMD | SMD | SMD | SMD | Notreported | SMD | SMD | SMD | SMD | SMD | SMD | SMD | SMD | SMD | SMD | SMD | SMD | SMD | SMD | Notreported | 0.14071 | 0.1522991 | Ww-Wi | SMD | SMD | SMD | SMD | SMD | SMD | SMD | SMD | SMD |  | SMD | SMD | SMD | SMD | SMD | SMD | [6 empty] | 0 | 0 | 0 | 0 | 0 | 0 | 0 | 0 | 0 | 0 | 0 | 0 | 0 | 0 | 0 | 0 | 0 | 0 | 0 | 0 | 0
1 | Durability study on interlaminar shear behaviour of basalt-, glass- and carbon-fibre reinforced polymer (B/G/CFRP) bars in seawater sea sand concrete environment | Zike Wanga, Xiao-Ling Zhao, Guijun Xian, Gang Wu, R.K. Singh Raman,e, Saad Al-Saadi | 1 | Construction and Building Materials | 2017 | 1049 | 141 | Glass | E-glass | Epoxy | Notreported | 140 | Notreported | Notreported | Notreported | 62.8 | Notreported | 6.3 | Notreported | Notreported | helically wrapped | Smooth | Notreported | Notreported | SMD | Notreported | Fiber: Chongqing Polymer International Corp. Matrix: Bluestar New Chemical Materials Co. Ltd | Link:Effect of sustained load and seawater and sea sand concrete environment on durability of basalt- and glass-fibre reinforced polymer (B/GFRP) bars; Durability study on interlaminar shear behaviour of basalt-, glass- and carbon-fibre reinforced polymer (B/G/CFRP);Long-term durability of basalt- and glass-fibre reinforced polymer (BFRP/GFRP) bars in seawater and sea sand concrete environment bars in seawater sea sand concrete environment. | sizing agent: silane coulping | Water absorption | SMD | 15 | SMD | 42.2 | 6.872038 | Shear strength | Notreported | Notreported | Shear modulus | Notreported | Notreported | Shear deformation | SMD | FIG9B1,X750 | SMD | SMD | SMD | SMD | 40 | SMD | 24 | SMD | SMD | SMD | SMD | SMD | SMD | SMD | 13.4 | Notreported | KOH:19.6,NaOH:2.4, Ca(OH)2:2, NaCl:35; g/L(mol/L) | SMD | SMD | SMD | SMD | SMD | SMD | SMD | SMD | SMD | SMD | SMD | SMD | SMD | SMD | SMD | SMD | SMD | SMD | SMD | SMD | SMD | SMD | SMD | SMD | SMD | SMD | SMD | SMD | SMD | SMD | SMD | SMD | Notreported | SMD | SMD | SMD | SMD | SMD | SMD | SMD | SMD | SMD | SMD | SMD | SMD | SMD | SMD | Notreported | 0.07369 | 0.2150902 | Ww-Wi | SMD | SMD | SMD | SMD | SMD | SMD | SMD | SMD | SMD |  | SMD | SMD | SMD | SMD | SMD | SMD | [6 empty] | 0 | 0 | 0 | 0 | 0 | 0 | 0 | 0 | 0 | 0 | 0 | 0 | 0 | 0 | 0 | 0 | 0 | 0 | 0 | 0 | 0
1 | Durability study on interlaminar shear behaviour of basalt-, glass- and carbon-fibre reinforced polymer (B/G/CFRP) bars in seawater sea sand concrete environment | Zike Wanga, Xiao-Ling Zhao, Guijun Xian, Gang Wu, R.K. Singh Raman,e, Saad Al-Saadi | 1 | Construction and Building Materials | 2017 | 1050 | 142 | Glass | E-glass | Epoxy | Notreported | 140 | Notreported | Notreported | Notreported | 62.8 | Notreported | 6.3 | Notreported | Notreported | helically wrapped | Smooth | Notreported | Notreported | SMD | Notreported | Fiber: Chongqing Polymer International Corp. Matrix: Bluestar New Chemical Materials Co. Ltd | Link:Effect of sustained load and seawater and sea sand concrete environment on durability of basalt- and glass-fibre reinforced polymer (B/GFRP) bars; Durability study on interlaminar shear behaviour of basalt-, glass- and carbon-fibre reinforced polymer (B/G/CFRP);Long-term durability of basalt- and glass-fibre reinforced polymer (BFRP/GFRP) bars in seawater and sea sand concrete environment bars in seawater sea sand concrete environment. | sizing agent: silane coulping | Water absorption | SMD | 15 | SMD | 42.2 | 6.872038 | Shear strength | Notreported | Notreported | Shear modulus | Notreported | Notreported | Shear deformation | SMD | FIG9B1,X750 | SMD | SMD | SMD | SMD | 40 | SMD | 48 | SMD | SMD | SMD | SMD | SMD | SMD | SMD | 13.4 | Notreported | KOH:19.6,NaOH:2.4, Ca(OH)2:2, NaCl:35; g/L(mol/L) | SMD | SMD | SMD | SMD | SMD | SMD | SMD | SMD | SMD | SMD | SMD | SMD | SMD | SMD | SMD | SMD | SMD | SMD | SMD | SMD | SMD | SMD | SMD | SMD | SMD | SMD | SMD | SMD | SMD | SMD | SMD | SMD | Notreported | SMD | SMD | SMD | SMD | SMD | SMD | SMD | SMD | SMD | SMD | SMD | SMD | SMD | SMD | Notreported | 0.08682 | 0.1512324 | Ww-Wi | SMD | SMD | SMD | SMD | SMD | SMD | SMD | SMD | SMD |  | SMD | SMD | SMD | SMD | SMD | SMD | [6 empty] | 0 | 0 | 0 | 0 | 0 | 0 | 0 | 0 | 0 | 0 | 0 | 0 | 0 | 0 | 0 | 0 | 0 | 0 | 0 | 0 | 0
1 | Durability study on interlaminar shear behaviour of basalt-, glass- and carbon-fibre reinforced polymer (B/G/CFRP) bars in seawater sea sand concrete environment | Zike Wanga, Xiao-Ling Zhao, Guijun Xian, Gang Wu, R.K. Singh Raman,e, Saad Al-Saadi | 1 | Construction and Building Materials | 2017 | 1051 | 143 | Glass | E-glass | Epoxy | Notreported | 140 | Notreported | Notreported | Notreported | 62.8 | Notreported | 6.3 | Notreported | Notreported | helically wrapped | Smooth | Notreported | Notreported | SMD | Notreported | Fiber: Chongqing Polymer International Corp. Matrix: Bluestar New Chemical Materials Co. Ltd | Link:Effect of sustained load and seawater and sea sand concrete environment on durability of basalt- and glass-fibre reinforced polymer (B/GFRP) bars; Durability study on interlaminar shear behaviour of basalt-, glass- and carbon-fibre reinforced polymer (B/G/CFRP);Long-term durability of basalt- and glass-fibre reinforced polymer (BFRP/GFRP) bars in seawater and sea sand concrete environment bars in seawater sea sand concrete environment. | sizing agent: silane coulping | Water absorption | SMD | 15 | SMD | 42.2 | 6.872038 | Shear strength | Notreported | Notreported | Shear modulus | Notreported | Notreported | Shear deformation | SMD | FIG9B1,X750 | SMD | SMD | SMD | SMD | 40 | SMD | 72 | SMD | SMD | SMD | SMD | SMD | SMD | SMD | 13.4 | Notreported | KOH:19.6,NaOH:2.4, Ca(OH)2:2, NaCl:35; g/L(mol/L) | SMD | SMD | SMD | SMD | SMD | SMD | SMD | SMD | SMD | SMD | SMD | SMD | SMD | SMD | SMD | SMD | SMD | SMD | SMD | SMD | SMD | SMD | SMD | SMD | SMD | SMD | SMD | SMD | SMD | SMD | SMD | SMD | Notreported | SMD | SMD | SMD | SMD | SMD | SMD | SMD | SMD | SMD | SMD | SMD | SMD | SMD | SMD | Notreported | 0.10676 | 0.1230798 | Ww-Wi | SMD | SMD | SMD | SMD | SMD | SMD | SMD | SMD | SMD |  | SMD | SMD | SMD | SMD | SMD | SMD | [6 empty] | 0 | 0 | 0 | 0 | 0 | 0 | 0 | 0 | 0 | 0 | 0 | 0 | 0 | 0 | 0 | 0 | 0 | 0 | 0 | 0 | 0
1 | Durability study on interlaminar shear behaviour of basalt-, glass- and carbon-fibre reinforced polymer (B/G/CFRP) bars in seawater sea sand concrete environment | Zike Wanga, Xiao-Ling Zhao, Guijun Xian, Gang Wu, R.K. Singh Raman,e, Saad Al-Saadi | 1 | Construction and Building Materials | 2017 | 1052 | 144 | Glass | E-glass | Epoxy | Notreported | 140 | Notreported | Notreported | Notreported | 62.8 | Notreported | 6.3 | Notreported | Notreported | helically wrapped | Smooth | Notreported | Notreported | SMD | Notreported | Fiber: Chongqing Polymer International Corp. Matrix: Bluestar New Chemical Materials Co. Ltd | Link:Effect of sustained load and seawater and sea sand concrete environment on durability of basalt- and glass-fibre reinforced polymer (B/GFRP) bars; Durability study on interlaminar shear behaviour of basalt-, glass- and carbon-fibre reinforced polymer (B/G/CFRP);Long-term durability of basalt- and glass-fibre reinforced polymer (BFRP/GFRP) bars in seawater and sea sand concrete environment bars in seawater sea sand concrete environment. | sizing agent: silane coulping | Water absorption | SMD | 15 | SMD | 42.2 | 6.872038 | Shear strength | Notreported | Notreported | Shear modulus | Notreported | Notreported | Shear deformation | SMD | FIG9B1,X750 | SMD | SMD | SMD | SMD | 40 | SMD | 144 | SMD | SMD | SMD | SMD | SMD | SMD | SMD | 13.4 | Notreported | KOH:19.6,NaOH:2.4, Ca(OH)2:2, NaCl:35; g/L(mol/L) | SMD | SMD | SMD | SMD | SMD | SMD | SMD | SMD | SMD | SMD | SMD | SMD | SMD | SMD | SMD | SMD | SMD | SMD | SMD | SMD | SMD | SMD | SMD | SMD | SMD | SMD | SMD | SMD | SMD | SMD | SMD | SMD | Notreported | SMD | SMD | SMD | SMD | SMD | SMD | SMD | SMD | SMD | SMD | SMD | SMD | SMD | SMD | Notreported | 0.11928 | 0.1733736 | Ww-Wi | SMD | SMD | SMD | SMD | SMD | SMD | SMD | SMD | SMD |  | SMD | SMD | SMD | SMD | SMD | SMD | [6 empty] | 0 | 0 | 0 | 0 | 0 | 0 | 0 | 0 | 0 | 0 | 0 | 0 | 0 | 0 | 0 | 0 | 0 | 0 | 0 | 0 | 0
1 | Durability study on interlaminar shear behaviour of basalt-, glass- and carbon-fibre reinforced polymer (B/G/CFRP) bars in seawater sea sand concrete environment | Zike Wanga, Xiao-Ling Zhao, Guijun Xian, Gang Wu, R.K. Singh Raman,e, Saad Al-Saadi | 1 | Construction and Building Materials | 2017 | 1053 | 145 | Glass | E-glass | Epoxy | Notreported | 140 | Notreported | Notreported | Notreported | 62.8 | Notreported | 6.3 | Notreported | Notreported | helically wrapped | Smooth | Notreported | Notreported | SMD | Notreported | Fiber: Chongqing Polymer International Corp. Matrix: Bluestar New Chemical Materials Co. Ltd | Link:Effect of sustained load and seawater and sea sand concrete environment on durability of basalt- and glass-fibre reinforced polymer (B/GFRP) bars; Durability study on interlaminar shear behaviour of basalt-, glass- and carbon-fibre reinforced polymer (B/G/CFRP);Long-term durability of basalt- and glass-fibre reinforced polymer (BFRP/GFRP) bars in seawater and sea sand concrete environment bars in seawater sea sand concrete environment. | sizing agent: silane coulping | Water absorption | SMD | 15 | SMD | 42.2 | 6.872038 | Shear strength | Notreported | Notreported | Shear modulus | Notreported | Notreported | Shear deformation | SMD | FIG9B1,X750 | SMD | SMD | SMD | SMD | 40 | SMD | 192 | SMD | SMD | SMD | SMD | SMD | SMD | SMD | 13.4 | Notreported | KOH:19.6,NaOH:2.4, Ca(OH)2:2, NaCl:35; g/L(mol/L) | SMD | SMD | SMD | SMD | SMD | SMD | SMD | SMD | SMD | SMD | SMD | SMD | SMD | SMD | SMD | SMD | SMD | SMD | SMD | SMD | SMD | SMD | SMD | SMD | SMD | SMD | SMD | SMD | SMD | SMD | SMD | SMD | Notreported | SMD | SMD | SMD | SMD | SMD | SMD | SMD | SMD | SMD | SMD | SMD | SMD | SMD | SMD | Notreported | 0.1199 | 0.1332777 | Ww-Wi | SMD | SMD | SMD | SMD | SMD | SMD | SMD | SMD | SMD |  | SMD | SMD | SMD | SMD | SMD | SMD | [6 empty] | 0 | 0 | 0 | 0 | 0 | 0 | 0 | 0 | 0 | 0 | 0 | 0 | 0 | 0 | 0 | 0 | 0 | 0 | 0 | 0 | 0
1 | Durability study on interlaminar shear behaviour of basalt-, glass- and carbon-fibre reinforced polymer (B/G/CFRP) bars in seawater sea sand concrete environment | Zike Wanga, Xiao-Ling Zhao, Guijun Xian, Gang Wu, R.K. Singh Raman,e, Saad Al-Saadi | 1 | Construction and Building Materials | 2017 | 1054 | 146 | Glass | E-glass | Epoxy | Notreported | 140 | Notreported | Notreported | Notreported | 62.8 | Notreported | 6.3 | Notreported | Notreported | helically wrapped | Smooth | Notreported | Notreported | SMD | Notreported | Fiber: Chongqing Polymer International Corp. Matrix: Bluestar New Chemical Materials Co. Ltd | Link:Effect of sustained load and seawater and sea sand concrete environment on durability of basalt- and glass-fibre reinforced polymer (B/GFRP) bars; Durability study on interlaminar shear behaviour of basalt-, glass- and carbon-fibre reinforced polymer (B/G/CFRP);Long-term durability of basalt- and glass-fibre reinforced polymer (BFRP/GFRP) bars in seawater and sea sand concrete environment bars in seawater sea sand concrete environment. | sizing agent: silane coulping | Water absorption | SMD | 15 | SMD | 42.2 | 6.872038 | Shear strength | Notreported | Notreported | Shear modulus | Notreported | Notreported | Shear deformation | SMD | FIG9B1,X750 | SMD | SMD | SMD | SMD | 40 | SMD | 240 | SMD | SMD | SMD | SMD | SMD | SMD | SMD | 13.4 | Notreported | KOH:19.6,NaOH:2.4, Ca(OH)2:2, NaCl:35; g/L(mol/L) | SMD | SMD | SMD | SMD | SMD | SMD | SMD | SMD | SMD | SMD | SMD | SMD | SMD | SMD | SMD | SMD | SMD | SMD | SMD | SMD | SMD | SMD | SMD | SMD | SMD | SMD | SMD | SMD | SMD | SMD | SMD | SMD | Notreported | SMD | SMD | SMD | SMD | SMD | SMD | SMD | SMD | SMD | SMD | SMD | SMD | SMD | SMD | Notreported | 0.12126 | 0.1828303 | Ww-Wi | SMD | SMD | SMD | SMD | SMD | SMD | SMD | SMD | SMD |  | SMD | SMD | SMD | SMD | SMD | SMD | [6 empty] | 0 | 0 | 0 | 0 | 0 | 0 | 0 | 0 | 0 | 0 | 0 | 0 | 0 | 0 | 0 | 0 | 0 | 0 | 0 | 0 | 0
1 | Durability study on interlaminar shear behaviour of basalt-, glass- and carbon-fibre reinforced polymer (B/G/CFRP) bars in seawater sea sand concrete environment | Zike Wanga, Xiao-Ling Zhao, Guijun Xian, Gang Wu, R.K. Singh Raman,e, Saad Al-Saadi | 1 | Construction and Building Materials | 2017 | 1055 | 147 | Glass | E-glass | Epoxy | Notreported | 140 | Notreported | Notreported | Notreported | 62.8 | Notreported | 6.3 | Notreported | Notreported | helically wrapped | Smooth | Notreported | Notreported | SMD | Notreported | Fiber: Chongqing Polymer International Corp. Matrix: Bluestar New Chemical Materials Co. Ltd | Link:Effect of sustained load and seawater and sea sand concrete environment on durability of basalt- and glass-fibre reinforced polymer (B/GFRP) bars; Durability study on interlaminar shear behaviour of basalt-, glass- and carbon-fibre reinforced polymer (B/G/CFRP);Long-term durability of basalt- and glass-fibre reinforced polymer (BFRP/GFRP) bars in seawater and sea sand concrete environment bars in seawater sea sand concrete environment. | sizing agent: silane coulping | Water absorption | SMD | 15 | SMD | 42.2 | 6.872038 | Shear strength | Notreported | Notreported | Shear modulus | Notreported | Notreported | Shear deformation | SMD | FIG9B1,X750 | SMD | SMD | SMD | SMD | 40 | SMD | 336 | SMD | SMD | SMD | SMD | SMD | SMD | SMD | 13.4 | Notreported | KOH:19.6,NaOH:2.4, Ca(OH)2:2, NaCl:35; g/L(mol/L) | SMD | SMD | SMD | SMD | SMD | SMD | SMD | SMD | SMD | SMD | SMD | SMD | SMD | SMD | SMD | SMD | SMD | SMD | SMD | SMD | SMD | SMD | SMD | SMD | SMD | SMD | SMD | SMD | SMD | SMD | SMD | SMD | Notreported | SMD | SMD | SMD | SMD | SMD | SMD | SMD | SMD | SMD | SMD | SMD | SMD | SMD | SMD | Notreported | 0.11928 | 0.06329645 | Ww-Wi | SMD | SMD | SMD | SMD | SMD | SMD | SMD | SMD | SMD |  | SMD | SMD | SMD | SMD | SMD | SMD | [6 empty] | 0 | 0 | 0 | 0 | 0 | 0 | 0 | 0 | 0 | 0 | 0 | 0 | 0 | 0 | 0 | 0 | 0 | 0 | 0 | 0 | 0
1 | Durability study on interlaminar shear behaviour of basalt-, glass- and carbon-fibre reinforced polymer (B/G/CFRP) bars in seawater sea sand concrete environment | Zike Wanga, Xiao-Ling Zhao, Guijun Xian, Gang Wu, R.K. Singh Raman,e, Saad Al-Saadi | 1 | Construction and Building Materials | 2017 | 1056 | 148 | Glass | E-glass | Epoxy | Notreported | 140 | Notreported | Notreported | Notreported | 62.8 | Notreported | 6.3 | Notreported | Notreported | helically wrapped | Smooth | Notreported | Notreported | SMD | Notreported | Fiber: Chongqing Polymer International Corp. Matrix: Bluestar New Chemical Materials Co. Ltd | Link:Effect of sustained load and seawater and sea sand concrete environment on durability of basalt- and glass-fibre reinforced polymer (B/GFRP) bars; Durability study on interlaminar shear behaviour of basalt-, glass- and carbon-fibre reinforced polymer (B/G/CFRP);Long-term durability of basalt- and glass-fibre reinforced polymer (BFRP/GFRP) bars in seawater and sea sand concrete environment bars in seawater sea sand concrete environment. | sizing agent: silane coulping | Water absorption | SMD | 15 | SMD | 42.2 | 6.872038 | Shear strength | Notreported | Notreported | Shear modulus | Notreported | Notreported | Shear deformation | SMD | FIG9B1,X750 | SMD | SMD | SMD | SMD | 40 | SMD | 504 | SMD | SMD | SMD | SMD | SMD | SMD | SMD | 13.4 | Notreported | KOH:19.6,NaOH:2.4, Ca(OH)2:2, NaCl:35; g/L(mol/L) | SMD | SMD | SMD | SMD | SMD | SMD | SMD | SMD | SMD | SMD | SMD | SMD | SMD | SMD | SMD | SMD | SMD | SMD | SMD | SMD | SMD | SMD | SMD | SMD | SMD | SMD | SMD | SMD | SMD | SMD | SMD | SMD | Notreported | SMD | SMD | SMD | SMD | SMD | SMD | SMD | SMD | SMD | SMD | SMD | SMD | SMD | SMD | Notreported | 0.11234 | 0.07388286 | Ww-Wi | SMD | SMD | SMD | SMD | SMD | SMD | SMD | SMD | SMD |  | SMD | SMD | SMD | SMD | SMD | SMD | [6 empty] | 0 | 0 | 0 | 0 | 0 | 0 | 0 | 0 | 0 | 0 | 0 | 0 | 0 | 0 | 0 | 0 | 0 | 0 | 0 | 0 | 0
1 | Durability study on interlaminar shear behaviour of basalt-, glass- and carbon-fibre reinforced polymer (B/G/CFRP) bars in seawater sea sand concrete environment | Zike Wanga, Xiao-Ling Zhao, Guijun Xian, Gang Wu, R.K. Singh Raman,e, Saad Al-Saadi | 1 | Construction and Building Materials | 2017 | 1057 | 149 | Glass | E-glass | Epoxy | Notreported | 140 | Notreported | Notreported | Notreported | 62.8 | Notreported | 6.3 | Notreported | Notreported | helically wrapped | Smooth | Notreported | Notreported | SMD | Notreported | Fiber: Chongqing Polymer International Corp. Matrix: Bluestar New Chemical Materials Co. Ltd | Link:Effect of sustained load and seawater and sea sand concrete environment on durability of basalt- and glass-fibre reinforced polymer (B/GFRP) bars; Durability study on interlaminar shear behaviour of basalt-, glass- and carbon-fibre reinforced polymer (B/G/CFRP);Long-term durability of basalt- and glass-fibre reinforced polymer (BFRP/GFRP) bars in seawater and sea sand concrete environment bars in seawater sea sand concrete environment. | sizing agent: silane coulping | Water absorption | SMD | 15 | SMD | 42.2 | 6.872038 | Shear strength | Notreported | Notreported | Shear modulus | Notreported | Notreported | Shear deformation | SMD | FIG9B1,X750 | SMD | SMD | SMD | SMD | 40 | SMD | 672 | SMD | SMD | SMD | SMD | SMD | SMD | SMD | 13.4 | Notreported | KOH:19.6,NaOH:2.4, Ca(OH)2:2, NaCl:35; g/L(mol/L) | SMD | SMD | SMD | SMD | SMD | SMD | SMD | SMD | SMD | SMD | SMD | SMD | SMD | SMD | SMD | SMD | SMD | SMD | SMD | SMD | SMD | SMD | SMD | SMD | SMD | SMD | SMD | SMD | SMD | SMD | SMD | SMD | Notreported | SMD | SMD | SMD | SMD | SMD | SMD | SMD | SMD | SMD | SMD | SMD | SMD | SMD | SMD | Notreported | 0.13513 | 0.1127063 | Ww-Wi | SMD | SMD | SMD | SMD | SMD | SMD | SMD | SMD | SMD |  | SMD | SMD | SMD | SMD | SMD | SMD | [6 empty] | 0 | 0 | 0 | 0 | 0 | 0 | 0 | 0 | 0 | 0 | 0 | 0 | 0 | 0 | 0 | 0 | 0 | 0 | 0 | 0 | 0
1 | Durability study on interlaminar shear behaviour of basalt-, glass- and carbon-fibre reinforced polymer (B/G/CFRP) bars in seawater sea sand concrete environment | Zike Wanga, Xiao-Ling Zhao, Guijun Xian, Gang Wu, R.K. Singh Raman,e, Saad Al-Saadi | 1 | Construction and Building Materials | 2017 | 1058 | 150 | Glass | E-glass | Epoxy | Notreported | 140 | Notreported | Notreported | Notreported | 62.8 | Notreported | 6.3 | Notreported | Notreported | helically wrapped | Smooth | Notreported | Notreported | SMD | Notreported | Fiber: Chongqing Polymer International Corp. Matrix: Bluestar New Chemical Materials Co. Ltd | Link:Effect of sustained load and seawater and sea sand concrete environment on durability of basalt- and glass-fibre reinforced polymer (B/GFRP) bars; Durability study on interlaminar shear behaviour of basalt-, glass- and carbon-fibre reinforced polymer (B/G/CFRP);Long-term durability of basalt- and glass-fibre reinforced polymer (BFRP/GFRP) bars in seawater and sea sand concrete environment bars in seawater sea sand concrete environment. | sizing agent: silane coulping | Water absorption | SMD | 15 | SMD | 42.2 | 6.872038 | Shear strength | Notreported | Notreported | Shear modulus | Notreported | Notreported | Shear deformation | SMD | FIG9B1,X750 | SMD | SMD | SMD | SMD | 40 | SMD | 840 | SMD | SMD | SMD | SMD | SMD | SMD | SMD | 13.4 | Notreported | KOH:19.6,NaOH:2.4, Ca(OH)2:2, NaCl:35; g/L(mol/L) | SMD | SMD | SMD | SMD | SMD | SMD | SMD | SMD | SMD | SMD | SMD | SMD | SMD | SMD | SMD | SMD | SMD | SMD | SMD | SMD | SMD | SMD | SMD | SMD | SMD | SMD | SMD | SMD | SMD | SMD | SMD | SMD | Notreported | SMD | SMD | SMD | SMD | SMD | SMD | SMD | SMD | SMD | SMD | SMD | SMD | SMD | SMD | Notreported | 0.16003 | 0.07742298 | Ww-Wi | SMD | SMD | SMD | SMD | SMD | SMD | SMD | SMD | SMD |  | SMD | SMD | SMD | SMD | SMD | SMD | [6 empty] | 0 | 0 | 0 | 0 | 0 | 0 | 0 | 0 | 0 | 0 | 0 | 0 | 0 | 0 | 0 | 0 | 0 | 0 | 0 | 0 | 0
1 | Durability study on interlaminar shear behaviour of basalt-, glass- and carbon-fibre reinforced polymer (B/G/CFRP) bars in seawater sea sand concrete environment | Zike Wanga, Xiao-Ling Zhao, Guijun Xian, Gang Wu, R.K. Singh Raman,e, Saad Al-Saadi | 1 | Construction and Building Materials | 2017 | 1059 | 151 | Glass | E-glass | Epoxy | Notreported | 140 | Notreported | Notreported | Notreported | 62.8 | Notreported | 6.3 | Notreported | Notreported | helically wrapped | Smooth | Notreported | Notreported | SMD | Notreported | Fiber: Chongqing Polymer International Corp. Matrix: Bluestar New Chemical Materials Co. Ltd | Link:Effect of sustained load and seawater and sea sand concrete environment on durability of basalt- and glass-fibre reinforced polymer (B/GFRP) bars; Durability study on interlaminar shear behaviour of basalt-, glass- and carbon-fibre reinforced polymer (B/G/CFRP);Long-term durability of basalt- and glass-fibre reinforced polymer (BFRP/GFRP) bars in seawater and sea sand concrete environment bars in seawater sea sand concrete environment. | sizing agent: silane coulping | Water absorption | SMD | 15 | SMD | 42.2 | 6.872038 | Shear strength | Notreported | Notreported | Shear modulus | Notreported | Notreported | Shear deformation | SMD | FIG9B1,X750 | SMD | SMD | SMD | SMD | 40 | SMD | 1008 | SMD | SMD | SMD | SMD | SMD | SMD | SMD | 13.4 | Notreported | KOH:19.6,NaOH:2.4, Ca(OH)2:2, NaCl:35; g/L(mol/L) | SMD | SMD | SMD | SMD | SMD | SMD | SMD | SMD | SMD | SMD | SMD | SMD | SMD | SMD | SMD | SMD | SMD | SMD | SMD | SMD | SMD | SMD | SMD | SMD | SMD | SMD | SMD | SMD | SMD | SMD | SMD | SMD | Notreported | SMD | SMD | SMD | SMD | SMD | SMD | SMD | SMD | SMD | SMD | SMD | SMD | SMD | SMD | Notreported | 0.1282 | 0.05413417 | Ww-Wi | SMD | SMD | SMD | SMD | SMD | SMD | SMD | SMD | SMD |  | SMD | SMD | SMD | SMD | SMD | SMD | [6 empty] | 0 | 0 | 0 | 0 | 0 | 0 | 0 | 0 | 0 | 0 | 0 | 0 | 0 | 0 | 0 | 0 | 0 | 0 | 0 | 0 | 0
1 | Durability study on interlaminar shear behaviour of basalt-, glass- and carbon-fibre reinforced polymer (B/G/CFRP) bars in seawater sea sand concrete environment | Zike Wanga, Xiao-Ling Zhao, Guijun Xian, Gang Wu, R.K. Singh Raman,e, Saad Al-Saadi | 1 | Construction and Building Materials | 2017 | 1060 | 152 | Glass | E-glass | Epoxy | Notreported | 140 | Notreported | Notreported | Notreported | 62.8 | Notreported | 6.3 | Notreported | Notreported | helically wrapped | Smooth | Notreported | Notreported | SMD | Notreported | Fiber: Chongqing Polymer International Corp. Matrix: Bluestar New Chemical Materials Co. Ltd | Link:Effect of sustained load and seawater and sea sand concrete environment on durability of basalt- and glass-fibre reinforced polymer (B/GFRP) bars; Durability study on interlaminar shear behaviour of basalt-, glass- and carbon-fibre reinforced polymer (B/G/CFRP);Long-term durability of basalt- and glass-fibre reinforced polymer (BFRP/GFRP) bars in seawater and sea sand concrete environment bars in seawater sea sand concrete environment. | sizing agent: silane coulping | Water absorption | SMD | 15 | SMD | 42.2 | 6.872038 | Shear strength | Notreported | Notreported | Shear modulus | Notreported | Notreported | Shear deformation | SMD | FIG9B1,X750 | SMD | SMD | SMD | SMD | 40 | SMD | 1176 | SMD | SMD | SMD | SMD | SMD | SMD | SMD | 13.4 | Notreported | KOH:19.6,NaOH:2.4, Ca(OH)2:2, NaCl:35; g/L(mol/L) | SMD | SMD | SMD | SMD | SMD | SMD | SMD | SMD | SMD | SMD | SMD | SMD | SMD | SMD | SMD | SMD | SMD | SMD | SMD | SMD | SMD | SMD | SMD | SMD | SMD | SMD | SMD | SMD | SMD | SMD | SMD | SMD | Notreported | SMD | SMD | SMD | SMD | SMD | SMD | SMD | SMD | SMD | SMD | SMD | SMD | SMD | SMD | Notreported | 0.16412 | 0.0634292 | Ww-Wi | SMD | SMD | SMD | SMD | SMD | SMD | SMD | SMD | SMD |  | SMD | SMD | SMD | SMD | SMD | SMD | [6 empty] | 0 | 0 | 0 | 0 | 0 | 0 | 0 | 0 | 0 | 0 | 0 | 0 | 0 | 0 | 0 | 0 | 0 | 0 | 0 | 0 | 0
1 | Durability study on interlaminar shear behaviour of basalt-, glass- and carbon-fibre reinforced polymer (B/G/CFRP) bars in seawater sea sand concrete environment | Zike Wanga, Xiao-Ling Zhao, Guijun Xian, Gang Wu, R.K. Singh Raman,e, Saad Al-Saadi | 1 | Construction and Building Materials | 2017 | 1061 | 153 | Glass | E-glass | Epoxy | Notreported | 140 | Notreported | Notreported | Notreported | 62.8 | Notreported | 6.3 | Notreported | Notreported | helically wrapped | Smooth | Notreported | Notreported | SMD | Notreported | Fiber: Chongqing Polymer International Corp. Matrix: Bluestar New Chemical Materials Co. Ltd | Link:Effect of sustained load and seawater and sea sand concrete environment on durability of basalt- and glass-fibre reinforced polymer (B/GFRP) bars; Durability study on interlaminar shear behaviour of basalt-, glass- and carbon-fibre reinforced polymer (B/G/CFRP);Long-term durability of basalt- and glass-fibre reinforced polymer (BFRP/GFRP) bars in seawater and sea sand concrete environment bars in seawater sea sand concrete environment. | sizing agent: silane coulping | Water absorption | SMD | 15 | SMD | 42.2 | 6.872038 | Shear strength | Notreported | Notreported | Shear modulus | Notreported | Notreported | Shear deformation | SMD | FIG9B1,X750 | SMD | SMD | SMD | SMD | 40 | SMD | 1344 | SMD | SMD | SMD | SMD | SMD | SMD | SMD | 13.4 | Notreported | KOH:19.6,NaOH:2.4, Ca(OH)2:2, NaCl:35; g/L(mol/L) | SMD | SMD | SMD | SMD | SMD | SMD | SMD | SMD | SMD | SMD | SMD | SMD | SMD | SMD | SMD | SMD | SMD | SMD | SMD | SMD | SMD | SMD | SMD | SMD | SMD | SMD | SMD | SMD | SMD | SMD | SMD | SMD | Notreported | SMD | SMD | SMD | SMD | SMD | SMD | SMD | SMD | SMD | SMD | SMD | SMD | SMD | SMD | Notreported | 0.18964 | 0.1456971 | Ww-Wi | SMD | SMD | SMD | SMD | SMD | SMD | SMD | SMD | SMD |  | SMD | SMD | SMD | SMD | SMD | SMD | [6 empty] | 0 | 0 | 0 | 0 | 0 | 0 | 0 | 0 | 0 | 0 | 0 | 0 | 0 | 0 | 0 | 0 | 0 | 0 | 0 | 0 | 0
1 | Durability study on interlaminar shear behaviour of basalt-, glass- and carbon-fibre reinforced polymer (B/G/CFRP) bars in seawater sea sand concrete environment | Zike Wanga, Xiao-Ling Zhao, Guijun Xian, Gang Wu, R.K. Singh Raman,e, Saad Al-Saadi | 1 | Construction and Building Materials | 2017 | 1062 | 154 | Glass | E-glass | Epoxy | Notreported | 140 | Notreported | Notreported | Notreported | 62.8 | Notreported | 6.3 | Notreported | Notreported | helically wrapped | Smooth | Notreported | Notreported | SMD | Notreported | Fiber: Chongqing Polymer International Corp. Matrix: Bluestar New Chemical Materials Co. Ltd | Link:Effect of sustained load and seawater and sea sand concrete environment on durability of basalt- and glass-fibre reinforced polymer (B/GFRP) bars; Durability study on interlaminar shear behaviour of basalt-, glass- and carbon-fibre reinforced polymer (B/G/CFRP);Long-term durability of basalt- and glass-fibre reinforced polymer (BFRP/GFRP) bars in seawater and sea sand concrete environment bars in seawater sea sand concrete environment. | sizing agent: silane coulping | Water absorption | SMD | 15 | SMD | 42.2 | 6.872038 | Shear strength | Notreported | Notreported | Shear modulus | Notreported | Notreported | Shear deformation | SMD | FIG9B1,X750 | SMD | SMD | SMD | SMD | 40 | SMD | 1512 | SMD | SMD | SMD | SMD | SMD | SMD | SMD | 13.4 | Notreported | KOH:19.6,NaOH:2.4, Ca(OH)2:2, NaCl:35; g/L(mol/L) | SMD | SMD | SMD | SMD | SMD | SMD | SMD | SMD | SMD | SMD | SMD | SMD | SMD | SMD | SMD | SMD | SMD | SMD | SMD | SMD | SMD | SMD | SMD | SMD | SMD | SMD | SMD | SMD | SMD | SMD | SMD | SMD | Notreported | SMD | SMD | SMD | SMD | SMD | SMD | SMD | SMD | SMD | SMD | SMD | SMD | SMD | SMD | Notreported | 0.21107 | 0.06220685 | Ww-Wi | SMD | SMD | SMD | SMD | SMD | SMD | SMD | SMD | SMD |  | SMD | SMD | SMD | SMD | SMD | SMD | [6 empty] | 0 | 0 | 0 | 0 | 0 | 0 | 0 | 0 | 0 | 0 | 0 | 0 | 0 | 0 | 0 | 0 | 0 | 0 | 0 | 0 | 0
1 | Durability study on interlaminar shear behaviour of basalt-, glass- and carbon-fibre reinforced polymer (B/G/CFRP) bars in seawater sea sand concrete environment | Zike Wanga, Xiao-Ling Zhao, Guijun Xian, Gang Wu, R.K. Singh Raman,e, Saad Al-Saadi | 1 | Construction and Building Materials | 2017 | 1063 | 155 | Glass | E-glass | Epoxy | Notreported | 140 | Notreported | Notreported | Notreported | 62.8 | Notreported | 6.3 | Notreported | Notreported | helically wrapped | Smooth | Notreported | Notreported | SMD | Notreported | Fiber: Chongqing Polymer International Corp. Matrix: Bluestar New Chemical Materials Co. Ltd | Link:Effect of sustained load and seawater and sea sand concrete environment on durability of basalt- and glass-fibre reinforced polymer (B/GFRP) bars; Durability study on interlaminar shear behaviour of basalt-, glass- and carbon-fibre reinforced polymer (B/G/CFRP);Long-term durability of basalt- and glass-fibre reinforced polymer (BFRP/GFRP) bars in seawater and sea sand concrete environment bars in seawater sea sand concrete environment. | sizing agent: silane coulping | Water absorption | SMD | 15 | SMD | 42.2 | 6.872038 | Shear strength | Notreported | Notreported | Shear modulus | Notreported | Notreported | Shear deformation | SMD | FIG9B1,X750 | SMD | SMD | SMD | SMD | 40 | SMD | 1680 | SMD | SMD | SMD | SMD | SMD | SMD | SMD | 13.4 | Notreported | KOH:19.6,NaOH:2.4, Ca(OH)2:2, NaCl:35; g/L(mol/L) | SMD | SMD | SMD | SMD | SMD | SMD | SMD | SMD | SMD | SMD | SMD | SMD | SMD | SMD | SMD | SMD | SMD | SMD | SMD | SMD | SMD | SMD | SMD | SMD | SMD | SMD | SMD | SMD | SMD | SMD | SMD | SMD | Notreported | SMD | SMD | SMD | SMD | SMD | SMD | SMD | SMD | SMD | SMD | SMD | SMD | SMD | SMD | Notreported | 0.25393 | 0.08147915 | Ww-Wi | SMD | SMD | SMD | SMD | SMD | SMD | SMD | SMD | SMD |  | SMD | SMD | SMD | SMD | SMD | SMD | [6 empty] | 0 | 0 | 0 | 0 | 0 | 0 | 0 | 0 | 0 | 0 | 0 | 0 | 0 | 0 | 0 | 0 | 0 | 0 | 0 | 0 | 0
1 | Durability study on interlaminar shear behaviour of basalt-, glass- and carbon-fibre reinforced polymer (B/G/CFRP) bars in seawater sea sand concrete environment | Zike Wanga, Xiao-Ling Zhao, Guijun Xian, Gang Wu, R.K. Singh Raman,e, Saad Al-Saadi | 1 | Construction and Building Materials | 2017 | 1064 | 156 | Glass | E-glass | Epoxy | Notreported | 140 | Notreported | Notreported | Notreported | 62.8 | Notreported | 6.3 | Notreported | Notreported | helically wrapped | Smooth | Notreported | Notreported | SMD | Notreported | Fiber: Chongqing Polymer International Corp. Matrix: Bluestar New Chemical Materials Co. Ltd | Link:Effect of sustained load and seawater and sea sand concrete environment on durability of basalt- and glass-fibre reinforced polymer (B/GFRP) bars; Durability study on interlaminar shear behaviour of basalt-, glass- and carbon-fibre reinforced polymer (B/G/CFRP);Long-term durability of basalt- and glass-fibre reinforced polymer (BFRP/GFRP) bars in seawater and sea sand concrete environment bars in seawater sea sand concrete environment. | sizing agent: silane coulping | Water absorption | SMD | 15 | SMD | 42.2 | 6.872038 | Shear strength | Notreported | Notreported | Shear modulus | Notreported | Notreported | Shear deformation | SMD | FIG9B1,X750 | SMD | SMD | SMD | SMD | 40 | SMD | 1848 | SMD | SMD | SMD | SMD | SMD | SMD | SMD | 13.4 | Notreported | KOH:19.6,NaOH:2.4, Ca(OH)2:2, NaCl:35; g/L(mol/L) | SMD | SMD | SMD | SMD | SMD | SMD | SMD | SMD | SMD | SMD | SMD | SMD | SMD | SMD | SMD | SMD | SMD | SMD | SMD | SMD | SMD | SMD | SMD | SMD | SMD | SMD | SMD | SMD | SMD | SMD | SMD | SMD | Notreported | SMD | SMD | SMD | SMD | SMD | SMD | SMD | SMD | SMD | SMD | SMD | SMD | SMD | SMD | Notreported | 0.28292 | 0.06132476 | Ww-Wi | SMD | SMD | SMD | SMD | SMD | SMD | SMD | SMD | SMD |  | SMD | SMD | SMD | SMD | SMD | SMD | [6 empty] | 0 | 0 | 0 | 0 | 0 | 0 | 0 | 0 | 0 | 0 | 0 | 0 | 0 | 0 | 0 | 0 | 0 | 0 | 0 | 0 | 0
1 | Durability study on interlaminar shear behaviour of basalt-, glass- and carbon-fibre reinforced polymer (B/G/CFRP) bars in seawater sea sand concrete environment | Zike Wanga, Xiao-Ling Zhao, Guijun Xian, Gang Wu, R.K. Singh Raman,e, Saad Al-Saadi | 1 | Construction and Building Materials | 2017 | 1065 | 157 | Glass | E-glass | Epoxy | Notreported | 140 | Notreported | Notreported | Notreported | 62.8 | Notreported | 6.3 | Notreported | Notreported | helically wrapped | Smooth | Notreported | Notreported | SMD | Notreported | Fiber: Chongqing Polymer International Corp. Matrix: Bluestar New Chemical Materials Co. Ltd | Link:Effect of sustained load and seawater and sea sand concrete environment on durability of basalt- and glass-fibre reinforced polymer (B/GFRP) bars; Durability study on interlaminar shear behaviour of basalt-, glass- and carbon-fibre reinforced polymer (B/G/CFRP);Long-term durability of basalt- and glass-fibre reinforced polymer (BFRP/GFRP) bars in seawater and sea sand concrete environment bars in seawater sea sand concrete environment. | sizing agent: silane coulping | Water absorption | SMD | 15 | SMD | 42.2 | 6.872038 | Shear strength | Notreported | Notreported | Shear modulus | Notreported | Notreported | Shear deformation | SMD | FIG9B1,X750 | SMD | SMD | SMD | SMD | 40 | SMD | 2016 | SMD | SMD | SMD | SMD | SMD | SMD | SMD | 13.4 | Notreported | KOH:19.6,NaOH:2.4, Ca(OH)2:2, NaCl:35; g/L(mol/L) | SMD | SMD | SMD | SMD | SMD | SMD | SMD | SMD | SMD | SMD | SMD | SMD | SMD | SMD | SMD | SMD | SMD | SMD | SMD | SMD | SMD | SMD | SMD | SMD | SMD | SMD | SMD | SMD | SMD | SMD | SMD | SMD | Notreported | SMD | SMD | SMD | SMD | SMD | SMD | SMD | SMD | SMD | SMD | SMD | SMD | SMD | SMD | Notreported | 0.33817 | 0.1329805 | Ww-Wi | SMD | SMD | SMD | SMD | SMD | SMD | SMD | SMD | SMD |  | SMD | SMD | SMD | SMD | SMD | SMD | [6 empty] | 0 | 0 | 0 | 0 | 0 | 0 | 0 | 0 | 0 | 0 | 0 | 0 | 0 | 0 | 0 | 0 | 0 | 0 | 0 | 0 | 0
1 | Durability study on interlaminar shear behaviour of basalt-, glass- and carbon-fibre reinforced polymer (B/G/CFRP) bars in seawater sea sand concrete environment | Zike Wanga, Xiao-Ling Zhao, Guijun Xian, Gang Wu, R.K. Singh Raman,e, Saad Al-Saadi | 1 | Construction and Building Materials | 2017 | 1066 | 158 | Glass | E-glass | Epoxy | Notreported | 140 | Notreported | Notreported | Notreported | 62.8 | Notreported | 6.3 | Notreported | Notreported | helically wrapped | Smooth | Notreported | Notreported | SMD | Notreported | Fiber: Chongqing Polymer International Corp. Matrix: Bluestar New Chemical Materials Co. Ltd | Link:Effect of sustained load and seawater and sea sand concrete environment on durability of basalt- and glass-fibre reinforced polymer (B/GFRP) bars; Durability study on interlaminar shear behaviour of basalt-, glass- and carbon-fibre reinforced polymer (B/G/CFRP);Long-term durability of basalt- and glass-fibre reinforced polymer (BFRP/GFRP) bars in seawater and sea sand concrete environment bars in seawater sea sand concrete environment. | sizing agent: silane coulping | Water absorption | SMD | 15 | SMD | 42.2 | 6.872038 | Shear strength | Notreported | Notreported | Shear modulus | Notreported | Notreported | Shear deformation | SMD | FIG9B1,X750 | SMD | SMD | SMD | SMD | 55 | SMD | 24 | SMD | SMD | SMD | SMD | SMD | SMD | SMD | 13.4 | Notreported | KOH:19.6,NaOH:2.4, Ca(OH)2:2, NaCl:35; g/L(mol/L) | SMD | SMD | SMD | SMD | SMD | SMD | SMD | SMD | SMD | SMD | SMD | SMD | SMD | SMD | SMD | SMD | SMD | SMD | SMD | SMD | SMD | SMD | SMD | SMD | SMD | SMD | SMD | SMD | SMD | SMD | SMD | SMD | Notreported | SMD | SMD | SMD | SMD | SMD | SMD | SMD | SMD | SMD | SMD | SMD | SMD | SMD | SMD | Notreported | 0.12064 | 0.1663627 | Ww-Wi | SMD | SMD | SMD | SMD | SMD | SMD | SMD | SMD | SMD |  | SMD | SMD | SMD | SMD | SMD | SMD | [6 empty] | 0 | 0 | 0 | 0 | 0 | 0 | 0 | 0 | 0 | 0 | 0 | 0 | 0 | 0 | 0 | 0 | 0 | 0 | 0 | 0 | 0
1 | Durability study on interlaminar shear behaviour of basalt-, glass- and carbon-fibre reinforced polymer (B/G/CFRP) bars in seawater sea sand concrete environment | Zike Wanga, Xiao-Ling Zhao, Guijun Xian, Gang Wu, R.K. Singh Raman,e, Saad Al-Saadi | 1 | Construction and Building Materials | 2017 | 1067 | 159 | Glass | E-glass | Epoxy | Notreported | 140 | Notreported | Notreported | Notreported | 62.8 | Notreported | 6.3 | Notreported | Notreported | helically wrapped | Smooth | Notreported | Notreported | SMD | Notreported | Fiber: Chongqing Polymer International Corp. Matrix: Bluestar New Chemical Materials Co. Ltd | Link:Effect of sustained load and seawater and sea sand concrete environment on durability of basalt- and glass-fibre reinforced polymer (B/GFRP) bars; Durability study on interlaminar shear behaviour of basalt-, glass- and carbon-fibre reinforced polymer (B/G/CFRP);Long-term durability of basalt- and glass-fibre reinforced polymer (BFRP/GFRP) bars in seawater and sea sand concrete environment bars in seawater sea sand concrete environment. | sizing agent: silane coulping | Water absorption | SMD | 15 | SMD | 42.2 | 6.872038 | Shear strength | Notreported | Notreported | Shear modulus | Notreported | Notreported | Shear deformation | SMD | FIG9B1,X750 | SMD | SMD | SMD | SMD | 55 | SMD | 48 | SMD | SMD | SMD | SMD | SMD | SMD | SMD | 13.4 | Notreported | KOH:19.6,NaOH:2.4, Ca(OH)2:2, NaCl:35; g/L(mol/L) | SMD | SMD | SMD | SMD | SMD | SMD | SMD | SMD | SMD | SMD | SMD | SMD | SMD | SMD | SMD | SMD | SMD | SMD | SMD | SMD | SMD | SMD | SMD | SMD | SMD | SMD | SMD | SMD | SMD | SMD | SMD | SMD | Notreported | SMD | SMD | SMD | SMD | SMD | SMD | SMD | SMD | SMD | SMD | SMD | SMD | SMD | SMD | Notreported | 0.11444 | 0.1927648 | Ww-Wi | SMD | SMD | SMD | SMD | SMD | SMD | SMD | SMD | SMD |  | SMD | SMD | SMD | SMD | SMD | SMD | [6 empty] | 0 | 0 | 0 | 0 | 0 | 0 | 0 | 0 | 0 | 0 | 0 | 0 | 0 | 0 | 0 | 0 | 0 | 0 | 0 | 0 | 0
1 | Durability study on interlaminar shear behaviour of basalt-, glass- and carbon-fibre reinforced polymer (B/G/CFRP) bars in seawater sea sand concrete environment | Zike Wanga, Xiao-Ling Zhao, Guijun Xian, Gang Wu, R.K. Singh Raman,e, Saad Al-Saadi | 1 | Construction and Building Materials | 2017 | 1068 | 160 | Glass | E-glass | Epoxy | Notreported | 140 | Notreported | Notreported | Notreported | 62.8 | Notreported | 6.3 | Notreported | Notreported | helically wrapped | Smooth | Notreported | Notreported | SMD | Notreported | Fiber: Chongqing Polymer International Corp. Matrix: Bluestar New Chemical Materials Co. Ltd | Link:Effect of sustained load and seawater and sea sand concrete environment on durability of basalt- and glass-fibre reinforced polymer (B/GFRP) bars; Durability study on interlaminar shear behaviour of basalt-, glass- and carbon-fibre reinforced polymer (B/G/CFRP);Long-term durability of basalt- and glass-fibre reinforced polymer (BFRP/GFRP) bars in seawater and sea sand concrete environment bars in seawater sea sand concrete environment. | sizing agent: silane coulping | Water absorption | SMD | 15 | SMD | 42.2 | 6.872038 | Shear strength | Notreported | Notreported | Shear modulus | Notreported | Notreported | Shear deformation | SMD | FIG9B1,X750 | SMD | SMD | SMD | SMD | 55 | SMD | 72 | SMD | SMD | SMD | SMD | SMD | SMD | SMD | 13.4 | Notreported | KOH:19.6,NaOH:2.4, Ca(OH)2:2, NaCl:35; g/L(mol/L) | SMD | SMD | SMD | SMD | SMD | SMD | SMD | SMD | SMD | SMD | SMD | SMD | SMD | SMD | SMD | SMD | SMD | SMD | SMD | SMD | SMD | SMD | SMD | SMD | SMD | SMD | SMD | SMD | SMD | SMD | SMD | SMD | Notreported | SMD | SMD | SMD | SMD | SMD | SMD | SMD | SMD | SMD | SMD | SMD | SMD | SMD | SMD | Notreported | 0.09227 | 0.05234637 | Ww-Wi | SMD | SMD | SMD | SMD | SMD | SMD | SMD | SMD | SMD |  | SMD | SMD | SMD | SMD | SMD | SMD | [6 empty] | 0 | 0 | 0 | 0 | 0 | 0 | 0 | 0 | 0 | 0 | 0 | 0 | 0 | 0 | 0 | 0 | 0 | 0 | 0 | 0 | 0
1 | Durability study on interlaminar shear behaviour of basalt-, glass- and carbon-fibre reinforced polymer (B/G/CFRP) bars in seawater sea sand concrete environment | Zike Wanga, Xiao-Ling Zhao, Guijun Xian, Gang Wu, R.K. Singh Raman,e, Saad Al-Saadi | 1 | Construction and Building Materials | 2017 | 1069 | 161 | Glass | E-glass | Epoxy | Notreported | 140 | Notreported | Notreported | Notreported | 62.8 | Notreported | 6.3 | Notreported | Notreported | helically wrapped | Smooth | Notreported | Notreported | SMD | Notreported | Fiber: Chongqing Polymer International Corp. Matrix: Bluestar New Chemical Materials Co. Ltd | Link:Effect of sustained load and seawater and sea sand concrete environment on durability of basalt- and glass-fibre reinforced polymer (B/GFRP) bars; Durability study on interlaminar shear behaviour of basalt-, glass- and carbon-fibre reinforced polymer (B/G/CFRP);Long-term durability of basalt- and glass-fibre reinforced polymer (BFRP/GFRP) bars in seawater and sea sand concrete environment bars in seawater sea sand concrete environment. | sizing agent: silane coulping | Water absorption | SMD | 15 | SMD | 42.2 | 6.872038 | Shear strength | Notreported | Notreported | Shear modulus | Notreported | Notreported | Shear deformation | SMD | FIG9B1,X750 | SMD | SMD | SMD | SMD | 55 | SMD | 144 | SMD | SMD | SMD | SMD | SMD | SMD | SMD | 13.4 | Notreported | KOH:19.6,NaOH:2.4, Ca(OH)2:2, NaCl:35; g/L(mol/L) | SMD | SMD | SMD | SMD | SMD | SMD | SMD | SMD | SMD | SMD | SMD | SMD | SMD | SMD | SMD | SMD | SMD | SMD | SMD | SMD | SMD | SMD | SMD | SMD | SMD | SMD | SMD | SMD | SMD | SMD | SMD | SMD | Notreported | SMD | SMD | SMD | SMD | SMD | SMD | SMD | SMD | SMD | SMD | SMD | SMD | SMD | SMD | Notreported | 0.08124 | 0.271418 | Ww-Wi | SMD | SMD | SMD | SMD | SMD | SMD | SMD | SMD | SMD |  | SMD | SMD | SMD | SMD | SMD | SMD | [6 empty] | 0 | 0 | 0 | 0 | 0 | 0 | 0 | 0 | 0 | 0 | 0 | 0 | 0 | 0 | 0 | 0 | 0 | 0 | 0 | 0 | 0
1 | Durability study on interlaminar shear behaviour of basalt-, glass- and carbon-fibre reinforced polymer (B/G/CFRP) bars in seawater sea sand concrete environment | Zike Wanga, Xiao-Ling Zhao, Guijun Xian, Gang Wu, R.K. Singh Raman,e, Saad Al-Saadi | 1 | Construction and Building Materials | 2017 | 1070 | 162 | Glass | E-glass | Epoxy | Notreported | 140 | Notreported | Notreported | Notreported | 62.8 | Notreported | 6.3 | Notreported | Notreported | helically wrapped | Smooth | Notreported | Notreported | SMD | Notreported | Fiber: Chongqing Polymer International Corp. Matrix: Bluestar New Chemical Materials Co. Ltd | Link:Effect of sustained load and seawater and sea sand concrete environment on durability of basalt- and glass-fibre reinforced polymer (B/GFRP) bars; Durability study on interlaminar shear behaviour of basalt-, glass- and carbon-fibre reinforced polymer (B/G/CFRP);Long-term durability of basalt- and glass-fibre reinforced polymer (BFRP/GFRP) bars in seawater and sea sand concrete environment bars in seawater sea sand concrete environment. | sizing agent: silane coulping | Water absorption | SMD | 15 | SMD | 42.2 | 6.872038 | Shear strength | Notreported | Notreported | Shear modulus | Notreported | Notreported | Shear deformation | SMD | FIG9B1,X750 | SMD | SMD | SMD | SMD | 55 | SMD | 192 | SMD | SMD | SMD | SMD | SMD | SMD | SMD | 13.4 | Notreported | KOH:19.6,NaOH:2.4, Ca(OH)2:2, NaCl:35; g/L(mol/L) | SMD | SMD | SMD | SMD | SMD | SMD | SMD | SMD | SMD | SMD | SMD | SMD | SMD | SMD | SMD | SMD | SMD | SMD | SMD | SMD | SMD | SMD | SMD | SMD | SMD | SMD | SMD | SMD | SMD | SMD | SMD | SMD | Notreported | SMD | SMD | SMD | SMD | SMD | SMD | SMD | SMD | SMD | SMD | SMD | SMD | SMD | SMD | Notreported | 0.08063 | 0.3857125 | Ww-Wi | SMD | SMD | SMD | SMD | SMD | SMD | SMD | SMD | SMD |  | SMD | SMD | SMD | SMD | SMD | SMD | [6 empty] | 0 | 0 | 0 | 0 | 0 | 0 | 0 | 0 | 0 | 0 | 0 | 0 | 0 | 0 | 0 | 0 | 0 | 0 | 0 | 0 | 0
1 | Durability study on interlaminar shear behaviour of basalt-, glass- and carbon-fibre reinforced polymer (B/G/CFRP) bars in seawater sea sand concrete environment | Zike Wanga, Xiao-Ling Zhao, Guijun Xian, Gang Wu, R.K. Singh Raman,e, Saad Al-Saadi | 1 | Construction and Building Materials | 2017 | 1071 | 163 | Glass | E-glass | Epoxy | Notreported | 140 | Notreported | Notreported | Notreported | 62.8 | Notreported | 6.3 | Notreported | Notreported | helically wrapped | Smooth | Notreported | Notreported | SMD | Notreported | Fiber: Chongqing Polymer International Corp. Matrix: Bluestar New Chemical Materials Co. Ltd | Link:Effect of sustained load and seawater and sea sand concrete environment on durability of basalt- and glass-fibre reinforced polymer (B/GFRP) bars; Durability study on interlaminar shear behaviour of basalt-, glass- and carbon-fibre reinforced polymer (B/G/CFRP);Long-term durability of basalt- and glass-fibre reinforced polymer (BFRP/GFRP) bars in seawater and sea sand concrete environment bars in seawater sea sand concrete environment. | sizing agent: silane coulping | Water absorption | SMD | 15 | SMD | 42.2 | 6.872038 | Shear strength | Notreported | Notreported | Shear modulus | Notreported | Notreported | Shear deformation | SMD | FIG9B1,X750 | SMD | SMD | SMD | SMD | 55 | SMD | 240 | SMD | SMD | SMD | SMD | SMD | SMD | SMD | 13.4 | Notreported | KOH:19.6,NaOH:2.4, Ca(OH)2:2, NaCl:35; g/L(mol/L) | SMD | SMD | SMD | SMD | SMD | SMD | SMD | SMD | SMD | SMD | SMD | SMD | SMD | SMD | SMD | SMD | SMD | SMD | SMD | SMD | SMD | SMD | SMD | SMD | SMD | SMD | SMD | SMD | SMD | SMD | SMD | SMD | Notreported | SMD | SMD | SMD | SMD | SMD | SMD | SMD | SMD | SMD | SMD | SMD | SMD | SMD | SMD | Notreported | 0.07988 | 0.5272909 | Ww-Wi | SMD | SMD | SMD | SMD | SMD | SMD | SMD | SMD | SMD |  | SMD | SMD | SMD | SMD | SMD | SMD | [6 empty] | 0 | 0 | 0 | 0 | 0 | 0 | 0 | 0 | 0 | 0 | 0 | 0 | 0 | 0 | 0 | 0 | 0 | 0 | 0 | 0 | 0
1 | Durability study on interlaminar shear behaviour of basalt-, glass- and carbon-fibre reinforced polymer (B/G/CFRP) bars in seawater sea sand concrete environment | Zike Wanga, Xiao-Ling Zhao, Guijun Xian, Gang Wu, R.K. Singh Raman,e, Saad Al-Saadi | 1 | Construction and Building Materials | 2017 | 1072 | 164 | Glass | E-glass | Epoxy | Notreported | 140 | Notreported | Notreported | Notreported | 62.8 | Notreported | 6.3 | Notreported | Notreported | helically wrapped | Smooth | Notreported | Notreported | SMD | Notreported | Fiber: Chongqing Polymer International Corp. Matrix: Bluestar New Chemical Materials Co. Ltd | Link:Effect of sustained load and seawater and sea sand concrete environment on durability of basalt- and glass-fibre reinforced polymer (B/GFRP) bars; Durability study on interlaminar shear behaviour of basalt-, glass- and carbon-fibre reinforced polymer (B/G/CFRP);Long-term durability of basalt- and glass-fibre reinforced polymer (BFRP/GFRP) bars in seawater and sea sand concrete environment bars in seawater sea sand concrete environment. | sizing agent: silane coulping | Water absorption | SMD | 15 | SMD | 42.2 | 6.872038 | Shear strength | Notreported | Notreported | Shear modulus | Notreported | Notreported | Shear deformation | SMD | FIG9B1,X750 | SMD | SMD | SMD | SMD | 55 | SMD | 336 | SMD | SMD | SMD | SMD | SMD | SMD | SMD | 13.4 | Notreported | KOH:19.6,NaOH:2.4, Ca(OH)2:2, NaCl:35; g/L(mol/L) | SMD | SMD | SMD | SMD | SMD | SMD | SMD | SMD | SMD | SMD | SMD | SMD | SMD | SMD | SMD | SMD | SMD | SMD | SMD | SMD | SMD | SMD | SMD | SMD | SMD | SMD | SMD | SMD | SMD | SMD | SMD | SMD | Notreported | SMD | SMD | SMD | SMD | SMD | SMD | SMD | SMD | SMD | SMD | SMD | SMD | SMD | SMD | Notreported | 0.06328 | 0.6439633 | Ww-Wi | SMD | SMD | SMD | SMD | SMD | SMD | SMD | SMD | SMD |  | SMD | SMD | SMD | SMD | SMD | SMD | [6 empty] | 0 | 0 | 0 | 0 | 0 | 0 | 0 | 0 | 0 | 0 | 0 | 0 | 0 | 0 | 0 | 0 | 0 | 0 | 0 | 0 | 0
1 | Durability study on interlaminar shear behaviour of basalt-, glass- and carbon-fibre reinforced polymer (B/G/CFRP) bars in seawater sea sand concrete environment | Zike Wanga, Xiao-Ling Zhao, Guijun Xian, Gang Wu, R.K. Singh Raman,e, Saad Al-Saadi | 1 | Construction and Building Materials | 2017 | 1073 | 165 | Glass | E-glass | Epoxy | Notreported | 140 | Notreported | Notreported | Notreported | 62.8 | Notreported | 6.3 | Notreported | Notreported | helically wrapped | Smooth | Notreported | Notreported | SMD | Notreported | Fiber: Chongqing Polymer International Corp. Matrix: Bluestar New Chemical Materials Co. Ltd | Link:Effect of sustained load and seawater and sea sand concrete environment on durability of basalt- and glass-fibre reinforced polymer (B/GFRP) bars; Durability study on interlaminar shear behaviour of basalt-, glass- and carbon-fibre reinforced polymer (B/G/CFRP);Long-term durability of basalt- and glass-fibre reinforced polymer (BFRP/GFRP) bars in seawater and sea sand concrete environment bars in seawater sea sand concrete environment. | sizing agent: silane coulping | Water absorption | SMD | 15 | SMD | 42.2 | 6.872038 | Shear strength | Notreported | Notreported | Shear modulus | Notreported | Notreported | Shear deformation | SMD | FIG9B1,X750 | SMD | SMD | SMD | SMD | 55 | SMD | 504 | SMD | SMD | SMD | SMD | SMD | SMD | SMD | 13.4 | Notreported | KOH:19.6,NaOH:2.4, Ca(OH)2:2, NaCl:35; g/L(mol/L) | SMD | SMD | SMD | SMD | SMD | SMD | SMD | SMD | SMD | SMD | SMD | SMD | SMD | SMD | SMD | SMD | SMD | SMD | SMD | SMD | SMD | SMD | SMD | SMD | SMD | SMD | SMD | SMD | SMD | SMD | SMD | SMD | Notreported | SMD | SMD | SMD | SMD | SMD | SMD | SMD | SMD | SMD | SMD | SMD | SMD | SMD | SMD | Notreported | 0.16065 | 0.4819795 | Ww-Wi | SMD | SMD | SMD | SMD | SMD | SMD | SMD | SMD | SMD |  | SMD | SMD | SMD | SMD | SMD | SMD | [6 empty] | 0 | 0 | 0 | 0 | 0 | 0 | 0 | 0 | 0 | 0 | 0 | 0 | 0 | 0 | 0 | 0 | 0 | 0 | 0 | 0 | 0
1 | Durability study on interlaminar shear behaviour of basalt-, glass- and carbon-fibre reinforced polymer (B/G/CFRP) bars in seawater sea sand concrete environment | Zike Wanga, Xiao-Ling Zhao, Guijun Xian, Gang Wu, R.K. Singh Raman,e, Saad Al-Saadi | 1 | Construction and Building Materials | 2017 | 1074 | 166 | Glass | E-glass | Epoxy | Notreported | 140 | Notreported | Notreported | Notreported | 62.8 | Notreported | 6.3 | Notreported | Notreported | helically wrapped | Smooth | Notreported | Notreported | SMD | Notreported | Fiber: Chongqing Polymer International Corp. Matrix: Bluestar New Chemical Materials Co. Ltd | Link:Effect of sustained load and seawater and sea sand concrete environment on durability of basalt- and glass-fibre reinforced polymer (B/GFRP) bars; Durability study on interlaminar shear behaviour of basalt-, glass- and carbon-fibre reinforced polymer (B/G/CFRP);Long-term durability of basalt- and glass-fibre reinforced polymer (BFRP/GFRP) bars in seawater and sea sand concrete environment bars in seawater sea sand concrete environment. | sizing agent: silane coulping | Water absorption | SMD | 15 | SMD | 42.2 | 6.872038 | Shear strength | Notreported | Notreported | Shear modulus | Notreported | Notreported | Shear deformation | SMD | FIG9B1,X750 | SMD | SMD | SMD | SMD | 55 | SMD | 672 | SMD | SMD | SMD | SMD | SMD | SMD | SMD | 13.4 | Notreported | KOH:19.6,NaOH:2.4, Ca(OH)2:2, NaCl:35; g/L(mol/L) | SMD | SMD | SMD | SMD | SMD | SMD | SMD | SMD | SMD | SMD | SMD | SMD | SMD | SMD | SMD | SMD | SMD | SMD | SMD | SMD | SMD | SMD | SMD | SMD | SMD | SMD | SMD | SMD | SMD | SMD | SMD | SMD | Notreported | SMD | SMD | SMD | SMD | SMD | SMD | SMD | SMD | SMD | SMD | SMD | SMD | SMD | SMD | Notreported | 0.22284 | 0.5114432 | Ww-Wi | SMD | SMD | SMD | SMD | SMD | SMD | SMD | SMD | SMD |  | SMD | SMD | SMD | SMD | SMD | SMD | [6 empty] | 0 | 0 | 0 | 0 | 0 | 0 | 0 | 0 | 0 | 0 | 0 | 0 | 0 | 0 | 0 | 0 | 0 | 0 | 0 | 0 | 0
1 | Durability study on interlaminar shear behaviour of basalt-, glass- and carbon-fibre reinforced polymer (B/G/CFRP) bars in seawater sea sand concrete environment | Zike Wanga, Xiao-Ling Zhao, Guijun Xian, Gang Wu, R.K. Singh Raman,e, Saad Al-Saadi | 1 | Construction and Building Materials | 2017 | 1075 | 167 | Glass | E-glass | Epoxy | Notreported | 140 | Notreported | Notreported | Notreported | 62.8 | Notreported | 6.3 | Notreported | Notreported | helically wrapped | Smooth | Notreported | Notreported | SMD | Notreported | Fiber: Chongqing Polymer International Corp. Matrix: Bluestar New Chemical Materials Co. Ltd | Link:Effect of sustained load and seawater and sea sand concrete environment on durability of basalt- and glass-fibre reinforced polymer (B/GFRP) bars; Durability study on interlaminar shear behaviour of basalt-, glass- and carbon-fibre reinforced polymer (B/G/CFRP);Long-term durability of basalt- and glass-fibre reinforced polymer (BFRP/GFRP) bars in seawater and sea sand concrete environment bars in seawater sea sand concrete environment. | sizing agent: silane coulping | Water absorption | SMD | 15 | SMD | 42.2 | 6.872038 | Shear strength | Notreported | Notreported | Shear modulus | Notreported | Notreported | Shear deformation | SMD | FIG9B1,X750 | SMD | SMD | SMD | SMD | 55 | SMD | 840 | SMD | SMD | SMD | SMD | SMD | SMD | SMD | 13.4 | Notreported | KOH:19.6,NaOH:2.4, Ca(OH)2:2, NaCl:35; g/L(mol/L) | SMD | SMD | SMD | SMD | SMD | SMD | SMD | SMD | SMD | SMD | SMD | SMD | SMD | SMD | SMD | SMD | SMD | SMD | SMD | SMD | SMD | SMD | SMD | SMD | SMD | SMD | SMD | SMD | SMD | SMD | SMD | SMD | Notreported | SMD | SMD | SMD | SMD | SMD | SMD | SMD | SMD | SMD | SMD | SMD | SMD | SMD | SMD | Notreported | 0.36035 | 0.5060358 | Ww-Wi | SMD | SMD | SMD | SMD | SMD | SMD | SMD | SMD | SMD |  | SMD | SMD | SMD | SMD | SMD | SMD | [6 empty] | 0 | 0 | 0 | 0 | 0 | 0 | 0 | 0 | 0 | 0 | 0 | 0 | 0 | 0 | 0 | 0 | 0 | 0 | 0 | 0 | 0
1 | Durability study on interlaminar shear behaviour of basalt-, glass- and carbon-fibre reinforced polymer (B/G/CFRP) bars in seawater sea sand concrete environment | Zike Wanga, Xiao-Ling Zhao, Guijun Xian, Gang Wu, R.K. Singh Raman,e, Saad Al-Saadi | 1 | Construction and Building Materials | 2017 | 1076 | 168 | Glass | E-glass | Epoxy | Notreported | 140 | Notreported | Notreported | Notreported | 62.8 | Notreported | 6.3 | Notreported | Notreported | helically wrapped | Smooth | Notreported | Notreported | SMD | Notreported | Fiber: Chongqing Polymer International Corp. Matrix: Bluestar New Chemical Materials Co. Ltd | Link:Effect of sustained load and seawater and sea sand concrete environment on durability of basalt- and glass-fibre reinforced polymer (B/GFRP) bars; Durability study on interlaminar shear behaviour of basalt-, glass- and carbon-fibre reinforced polymer (B/G/CFRP);Long-term durability of basalt- and glass-fibre reinforced polymer (BFRP/GFRP) bars in seawater and sea sand concrete environment bars in seawater sea sand concrete environment. | sizing agent: silane coulping | Water absorption | SMD | 15 | SMD | 42.2 | 6.872038 | Shear strength | Notreported | Notreported | Shear modulus | Notreported | Notreported | Shear deformation | SMD | FIG9B1,X750 | SMD | SMD | SMD | SMD | 55 | SMD | 1008 | SMD | SMD | SMD | SMD | SMD | SMD | SMD | 13.4 | Notreported | KOH:19.6,NaOH:2.4, Ca(OH)2:2, NaCl:35; g/L(mol/L) | SMD | SMD | SMD | SMD | SMD | SMD | SMD | SMD | SMD | SMD | SMD | SMD | SMD | SMD | SMD | SMD | SMD | SMD | SMD | SMD | SMD | SMD | SMD | SMD | SMD | SMD | SMD | SMD | SMD | SMD | SMD | SMD | Notreported | SMD | SMD | SMD | SMD | SMD | SMD | SMD | SMD | SMD | SMD | SMD | SMD | SMD | SMD | Notreported | 0.54065 | 0.4133913 | Ww-Wi | SMD | SMD | SMD | SMD | SMD | SMD | SMD | SMD | SMD |  | SMD | SMD | SMD | SMD | SMD | SMD | [6 empty] | 0 | 0 | 0 | 0 | 0 | 0 | 0 | 0 | 0 | 0 | 0 | 0 | 0 | 0 | 0 | 0 | 0 | 0 | 0 | 0 | 0
1 | Durability study on interlaminar shear behaviour of basalt-, glass- and carbon-fibre reinforced polymer (B/G/CFRP) bars in seawater sea sand concrete environment | Zike Wanga, Xiao-Ling Zhao, Guijun Xian, Gang Wu, R.K. Singh Raman,e, Saad Al-Saadi | 1 | Construction and Building Materials | 2017 | 1077 | 169 | Glass | E-glass | Epoxy | Notreported | 140 | Notreported | Notreported | Notreported | 62.8 | Notreported | 6.3 | Notreported | Notreported | helically wrapped | Smooth | Notreported | Notreported | SMD | Notreported | Fiber: Chongqing Polymer International Corp. Matrix: Bluestar New Chemical Materials Co. Ltd | Link:Effect of sustained load and seawater and sea sand concrete environment on durability of basalt- and glass-fibre reinforced polymer (B/GFRP) bars; Durability study on interlaminar shear behaviour of basalt-, glass- and carbon-fibre reinforced polymer (B/G/CFRP);Long-term durability of basalt- and glass-fibre reinforced polymer (BFRP/GFRP) bars in seawater and sea sand concrete environment bars in seawater sea sand concrete environment. | sizing agent: silane coulping | Water absorption | SMD | 15 | SMD | 42.2 | 6.872038 | Shear strength | Notreported | Notreported | Shear modulus | Notreported | Notreported | Shear deformation | SMD | FIG9B1,X750 | SMD | SMD | SMD | SMD | 55 | SMD | 1176 | SMD | SMD | SMD | SMD | SMD | SMD | SMD | 13.4 | Notreported | KOH:19.6,NaOH:2.4, Ca(OH)2:2, NaCl:35; g/L(mol/L) | SMD | SMD | SMD | SMD | SMD | SMD | SMD | SMD | SMD | SMD | SMD | SMD | SMD | SMD | SMD | SMD | SMD | SMD | SMD | SMD | SMD | SMD | SMD | SMD | SMD | SMD | SMD | SMD | SMD | SMD | SMD | SMD | Notreported | SMD | SMD | SMD | SMD | SMD | SMD | SMD | SMD | SMD | SMD | SMD | SMD | SMD | SMD | Notreported | 0.73613 | 0.3710893 | Ww-Wi | SMD | SMD | SMD | SMD | SMD | SMD | SMD | SMD | SMD |  | SMD | SMD | SMD | SMD | SMD | SMD | [6 empty] | 0 | 0 | 0 | 0 | 0 | 0 | 0 | 0 | 0 | 0 | 0 | 0 | 0 | 0 | 0 | 0 | 0 | 0 | 0 | 0 | 0
1 | Durability study on interlaminar shear behaviour of basalt-, glass- and carbon-fibre reinforced polymer (B/G/CFRP) bars in seawater sea sand concrete environment | Zike Wanga, Xiao-Ling Zhao, Guijun Xian, Gang Wu, R.K. Singh Raman,e, Saad Al-Saadi | 1 | Construction and Building Materials | 2017 | 1078 | 170 | Glass | E-glass | Epoxy | Notreported | 140 | Notreported | Notreported | Notreported | 62.8 | Notreported | 6.3 | Notreported | Notreported | helically wrapped | Smooth | Notreported | Notreported | SMD | Notreported | Fiber: Chongqing Polymer International Corp. Matrix: Bluestar New Chemical Materials Co. Ltd | Link:Effect of sustained load and seawater and sea sand concrete environment on durability of basalt- and glass-fibre reinforced polymer (B/GFRP) bars; Durability study on interlaminar shear behaviour of basalt-, glass- and carbon-fibre reinforced polymer (B/G/CFRP);Long-term durability of basalt- and glass-fibre reinforced polymer (BFRP/GFRP) bars in seawater and sea sand concrete environment bars in seawater sea sand concrete environment. | sizing agent: silane coulping | Water absorption | SMD | 15 | SMD | 42.2 | 6.872038 | Shear strength | Notreported | Notreported | Shear modulus | Notreported | Notreported | Shear deformation | SMD | FIG9B1,X750 | SMD | SMD | SMD | SMD | 55 | SMD | 1344 | SMD | SMD | SMD | SMD | SMD | SMD | SMD | 13.4 | Notreported | KOH:19.6,NaOH:2.4, Ca(OH)2:2, NaCl:35; g/L(mol/L) | SMD | SMD | SMD | SMD | SMD | SMD | SMD | SMD | SMD | SMD | SMD | SMD | SMD | SMD | SMD | SMD | SMD | SMD | SMD | SMD | SMD | SMD | SMD | SMD | SMD | SMD | SMD | SMD | SMD | SMD | SMD | SMD | Notreported | SMD | SMD | SMD | SMD | SMD | SMD | SMD | SMD | SMD | SMD | SMD | SMD | SMD | SMD | Notreported | 0.97046 | 0.3398801 | Ww-Wi | SMD | SMD | SMD | SMD | SMD | SMD | SMD | SMD | SMD |  | SMD | SMD | SMD | SMD | SMD | SMD | [6 empty] | 0 | 0 | 0 | 0 | 0 | 0 | 0 | 0 | 0 | 0 | 0 | 0 | 0 | 0 | 0 | 0 | 0 | 0 | 0 | 0 | 0
1 | Durability study on interlaminar shear behaviour of basalt-, glass- and carbon-fibre reinforced polymer (B/G/CFRP) bars in seawater sea sand concrete environment | Zike Wanga, Xiao-Ling Zhao, Guijun Xian, Gang Wu, R.K. Singh Raman,e, Saad Al-Saadi | 1 | Construction and Building Materials | 2017 | 1079 | 171 | Glass | E-glass | Epoxy | Notreported | 140 | Notreported | Notreported | Notreported | 62.8 | Notreported | 6.3 | Notreported | Notreported | helically wrapped | Smooth | Notreported | Notreported | SMD | Notreported | Fiber: Chongqing Polymer International Corp. Matrix: Bluestar New Chemical Materials Co. Ltd | Link:Effect of sustained load and seawater and sea sand concrete environment on durability of basalt- and glass-fibre reinforced polymer (B/GFRP) bars; Durability study on interlaminar shear behaviour of basalt-, glass- and carbon-fibre reinforced polymer (B/G/CFRP);Long-term durability of basalt- and glass-fibre reinforced polymer (BFRP/GFRP) bars in seawater and sea sand concrete environment bars in seawater sea sand concrete environment. | sizing agent: silane coulping | Water absorption | SMD | 15 | SMD | 42.2 | 6.872038 | Shear strength | Notreported | Notreported | Shear modulus | Notreported | Notreported | Shear deformation | SMD | FIG9B1,X750 | SMD | SMD | SMD | SMD | 55 | SMD | 1512 | SMD | SMD | SMD | SMD | SMD | SMD | SMD | 13.4 | Notreported | KOH:19.6,NaOH:2.4, Ca(OH)2:2, NaCl:35; g/L(mol/L) | SMD | SMD | SMD | SMD | SMD | SMD | SMD | SMD | SMD | SMD | SMD | SMD | SMD | SMD | SMD | SMD | SMD | SMD | SMD | SMD | SMD | SMD | SMD | SMD | SMD | SMD | SMD | SMD | SMD | SMD | SMD | SMD | Notreported | SMD | SMD | SMD | SMD | SMD | SMD | SMD | SMD | SMD | SMD | SMD | SMD | SMD | SMD | Notreported | 1.19396 | 0.2735854 | Ww-Wi | SMD | SMD | SMD | SMD | SMD | SMD | SMD | SMD | SMD |  | SMD | SMD | SMD | SMD | SMD | SMD | [6 empty] | 0 | 0 | 0 | 0 | 0 | 0 | 0 | 0 | 0 | 0 | 0 | 0 | 0 | 0 | 0 | 0 | 0 | 0 | 0 | 0 | 0
1 | Durability study on interlaminar shear behaviour of basalt-, glass- and carbon-fibre reinforced polymer (B/G/CFRP) bars in seawater sea sand concrete environment | Zike Wanga, Xiao-Ling Zhao, Guijun Xian, Gang Wu, R.K. Singh Raman,e, Saad Al-Saadi | 1 | Construction and Building Materials | 2017 | 1080 | 172 | Glass | E-glass | Epoxy | Notreported | 140 | Notreported | Notreported | Notreported | 62.8 | Notreported | 6.3 | Notreported | Notreported | helically wrapped | Smooth | Notreported | Notreported | SMD | Notreported | Fiber: Chongqing Polymer International Corp. Matrix: Bluestar New Chemical Materials Co. Ltd | Link:Effect of sustained load and seawater and sea sand concrete environment on durability of basalt- and glass-fibre reinforced polymer (B/GFRP) bars; Durability study on interlaminar shear behaviour of basalt-, glass- and carbon-fibre reinforced polymer (B/G/CFRP);Long-term durability of basalt- and glass-fibre reinforced polymer (BFRP/GFRP) bars in seawater and sea sand concrete environment bars in seawater sea sand concrete environment. | sizing agent: silane coulping | Water absorption | SMD | 15 | SMD | 42.2 | 6.872038 | Shear strength | Notreported | Notreported | Shear modulus | Notreported | Notreported | Shear deformation | SMD | FIG9B1,X750 | SMD | SMD | SMD | SMD | 55 | SMD | 1680 | SMD | SMD | SMD | SMD | SMD | SMD | SMD | 13.4 | Notreported | KOH:19.6,NaOH:2.4, Ca(OH)2:2, NaCl:35; g/L(mol/L) | SMD | SMD | SMD | SMD | SMD | SMD | SMD | SMD | SMD | SMD | SMD | SMD | SMD | SMD | SMD | SMD | SMD | SMD | SMD | SMD | SMD | SMD | SMD | SMD | SMD | SMD | SMD | SMD | SMD | SMD | SMD | SMD | Notreported | SMD | SMD | SMD | SMD | SMD | SMD | SMD | SMD | SMD | SMD | SMD | SMD | SMD | SMD | Notreported | 1.43529 | 0.2621909 | Ww-Wi | SMD | SMD | SMD | SMD | SMD | SMD | SMD | SMD | SMD |  | SMD | SMD | SMD | SMD | SMD | SMD | [6 empty] | 0 | 0 | 0 | 0 | 0 | 0 | 0 | 0 | 0 | 0 | 0 | 0 | 0 | 0 | 0 | 0 | 0 | 0 | 0 | 0 | 0
1 | Durability study on interlaminar shear behaviour of basalt-, glass- and carbon-fibre reinforced polymer (B/G/CFRP) bars in seawater sea sand concrete environment | Zike Wanga, Xiao-Ling Zhao, Guijun Xian, Gang Wu, R.K. Singh Raman,e, Saad Al-Saadi | 1 | Construction and Building Materials | 2017 | 1081 | 173 | Glass | E-glass | Epoxy | Notreported | 140 | Notreported | Notreported | Notreported | 62.8 | Notreported | 6.3 | Notreported | Notreported | helically wrapped | Smooth | Notreported | Notreported | SMD | Notreported | Fiber: Chongqing Polymer International Corp. Matrix: Bluestar New Chemical Materials Co. Ltd | Link:Effect of sustained load and seawater and sea sand concrete environment on durability of basalt- and glass-fibre reinforced polymer (B/GFRP) bars; Durability study on interlaminar shear behaviour of basalt-, glass- and carbon-fibre reinforced polymer (B/G/CFRP);Long-term durability of basalt- and glass-fibre reinforced polymer (BFRP/GFRP) bars in seawater and sea sand concrete environment bars in seawater sea sand concrete environment. | sizing agent: silane coulping | Water absorption | SMD | 15 | SMD | 42.2 | 6.872038 | Shear strength | Notreported | Notreported | Shear modulus | Notreported | Notreported | Shear deformation | SMD | FIG9B1,X750 | SMD | SMD | SMD | SMD | 55 | SMD | 1848 | SMD | SMD | SMD | SMD | SMD | SMD | SMD | 13.4 | Notreported | KOH:19.6,NaOH:2.4, Ca(OH)2:2, NaCl:35; g/L(mol/L) | SMD | SMD | SMD | SMD | SMD | SMD | SMD | SMD | SMD | SMD | SMD | SMD | SMD | SMD | SMD | SMD | SMD | SMD | SMD | SMD | SMD | SMD | SMD | SMD | SMD | SMD | SMD | SMD | SMD | SMD | SMD | SMD | Notreported | SMD | SMD | SMD | SMD | SMD | SMD | SMD | SMD | SMD | SMD | SMD | SMD | SMD | SMD | Notreported | 1.69827 | 0.2317123 | Ww-Wi | SMD | SMD | SMD | SMD | SMD | SMD | SMD | SMD | SMD |  | SMD | SMD | SMD | SMD | SMD | SMD | [6 empty] | 0 | 0 | 0 | 0 | 0 | 0 | 0 | 0 | 0 | 0 | 0 | 0 | 0 | 0 | 0 | 0 | 0 | 0 | 0 | 0 | 0
1 | Durability study on interlaminar shear behaviour of basalt-, glass- and carbon-fibre reinforced polymer (B/G/CFRP) bars in seawater sea sand concrete environment | Zike Wanga, Xiao-Ling Zhao, Guijun Xian, Gang Wu, R.K. Singh Raman,e, Saad Al-Saadi | 1 | Construction and Building Materials | 2017 | 1082 | 174 | Glass | E-glass | Epoxy | Notreported | 140 | Notreported | Notreported | Notreported | 62.8 | Notreported | 6.3 | Notreported | Notreported | helically wrapped | Smooth | Notreported | Notreported | SMD | Notreported | Fiber: Chongqing Polymer International Corp. Matrix: Bluestar New Chemical Materials Co. Ltd | Link:Effect of sustained load and seawater and sea sand concrete environment on durability of basalt- and glass-fibre reinforced polymer (B/GFRP) bars; Durability study on interlaminar shear behaviour of basalt-, glass- and carbon-fibre reinforced polymer (B/G/CFRP);Long-term durability of basalt- and glass-fibre reinforced polymer (BFRP/GFRP) bars in seawater and sea sand concrete environment bars in seawater sea sand concrete environment. | sizing agent: silane coulping | Water absorption | SMD | 15 | SMD | 42.2 | 6.872038 | Shear strength | Notreported | Notreported | Shear modulus | Notreported | Notreported | Shear deformation | SMD | FIG9B1,X750 | SMD | SMD | SMD | SMD | 55 | SMD | 2016 | SMD | SMD | SMD | SMD | SMD | SMD | SMD | 13.4 | Notreported | KOH:19.6,NaOH:2.4, Ca(OH)2:2, NaCl:35; g/L(mol/L) | SMD | SMD | SMD | SMD | SMD | SMD | SMD | SMD | SMD | SMD | SMD | SMD | SMD | SMD | SMD | SMD | SMD | SMD | SMD | SMD | SMD | SMD | SMD | SMD | SMD | SMD | SMD | SMD | SMD | SMD | SMD | SMD | Notreported | SMD | SMD | SMD | SMD | SMD | SMD | SMD | SMD | SMD | SMD | SMD | SMD | SMD | SMD | Notreported | 2.02492 | 0.199682 | Ww-Wi | SMD | SMD | SMD | SMD | SMD | SMD | SMD | SMD | SMD |  | SMD | SMD | SMD | SMD | SMD | SMD | [6 empty] | 0 | 0 | 0 | 0 | 0 | 0 | 0 | 0 | 0 | 0 | 0 | 0 | 0 | 0 | 0 | 0 | 0 | 0 | 0 | 0 | 0
1 | Durability study on interlaminar shear behaviour of basalt-, glass- and carbon-fibre reinforced polymer (B/G/CFRP) bars in seawater sea sand concrete environment | Zike Wanga, Xiao-Ling Zhao, Guijun Xian, Gang Wu, R.K. Singh Raman,e, Saad Al-Saadi | 1 | Construction and Building Materials | 2017 | 1083 | 175 | Carbon | Notreported | Epoxy | Notreported | 140 | Notreported | Notreported | Notreported | 66.8 | Notreported | 5.8 | Notreported | Notreported | helically wrapped | Smooth | Notreported | Notreported | SMD | Notreported | Fiber: Toray Industries Inc. Matrix: Bluestar New Chemical Materials Co. Ltd | Link:Effect of sustained load and seawater and sea sand concrete environment on durability of basalt- and glass-fibre reinforced polymer (B/GFRP) bars; Durability study on interlaminar shear behaviour of basalt-, glass- and carbon-fibre reinforced polymer (B/G/CFRP);Long-term durability of basalt- and glass-fibre reinforced polymer (BFRP/GFRP) bars in seawater and sea sand concrete environment bars in seawater sea sand concrete environment. | sizing agent: silane coulping | Water absorption | SMD | 15 | SMD | 42.2 | 6.872038 | Shear strength | Notreported | Notreported | Shear modulus | Notreported | Notreported | Shear deformation | SMD | FIG9C1,X750 | SMD | SMD | SMD | SMD | 25 | SMD | 24 | SMD | SMD | SMD | SMD | SMD | SMD | SMD | 13.4 | Notreported | KOH:19.6,NaOH:2.4, Ca(OH)2:2, NaCl:35; g/L(mol/L) | SMD | SMD | SMD | SMD | SMD | SMD | SMD | SMD | SMD | SMD | SMD | SMD | SMD | SMD | SMD | SMD | SMD | SMD | SMD | SMD | SMD | SMD | SMD | SMD | SMD | SMD | SMD | SMD | SMD | SMD | SMD | SMD | Notreported | SMD | SMD | SMD | SMD | SMD | SMD | SMD | SMD | SMD | SMD | SMD | SMD | SMD | SMD | Notreported | 0.07974 | 0.208929 | Ww-Wi | SMD | SMD | SMD | SMD | SMD | SMD | SMD | SMD | SMD |  | SMD | SMD | SMD | SMD | SMD | SMD | [6 empty] | 0 | 0 | 0 | 0 | 0 | 0 | 0 | 0 | 0 | 0 | 0 | 0 | 0 | 0 | 0 | 0 | 0 | 0 | 0 | 0 | 0
1 | Durability study on interlaminar shear behaviour of basalt-, glass- and carbon-fibre reinforced polymer (B/G/CFRP) bars in seawater sea sand concrete environment | Zike Wanga, Xiao-Ling Zhao, Guijun Xian, Gang Wu, R.K. Singh Raman,e, Saad Al-Saadi | 1 | Construction and Building Materials | 2017 | 1084 | 176 | Carbon | Notreported | Epoxy | Notreported | 140 | Notreported | Notreported | Notreported | 66.8 | Notreported | 5.8 | Notreported | Notreported | helically wrapped | Smooth | Notreported | Notreported | SMD | Notreported | Fiber: Toray Industries Inc. Matrix: Bluestar New Chemical Materials Co. Ltd | Link:Effect of sustained load and seawater and sea sand concrete environment on durability of basalt- and glass-fibre reinforced polymer (B/GFRP) bars; Durability study on interlaminar shear behaviour of basalt-, glass- and carbon-fibre reinforced polymer (B/G/CFRP);Long-term durability of basalt- and glass-fibre reinforced polymer (BFRP/GFRP) bars in seawater and sea sand concrete environment bars in seawater sea sand concrete environment. | sizing agent: silane coulping | Water absorption | SMD | 15 | SMD | 42.2 | 6.872038 | Shear strength | Notreported | Notreported | Shear modulus | Notreported | Notreported | Shear deformation | SMD | FIG9C1,X750 | SMD | SMD | SMD | SMD | 25 | SMD | 48 | SMD | SMD | SMD | SMD | SMD | SMD | SMD | 13.4 | Notreported | KOH:19.6,NaOH:2.4, Ca(OH)2:2, NaCl:35; g/L(mol/L) | SMD | SMD | SMD | SMD | SMD | SMD | SMD | SMD | SMD | SMD | SMD | SMD | SMD | SMD | SMD | SMD | SMD | SMD | SMD | SMD | SMD | SMD | SMD | SMD | SMD | SMD | SMD | SMD | SMD | SMD | SMD | SMD | Notreported | SMD | SMD | SMD | SMD | SMD | SMD | SMD | SMD | SMD | SMD | SMD | SMD | SMD | SMD | Notreported | 0.09847 | 0.08124302 | Ww-Wi | SMD | SMD | SMD | SMD | SMD | SMD | SMD | SMD | SMD |  | SMD | SMD | SMD | SMD | SMD | SMD | [6 empty] | 0 | 0 | 0 | 0 | 0 | 0 | 0 | 0 | 0 | 0 | 0 | 0 | 0 | 0 | 0 | 0 | 0 | 0 | 0 | 0 | 0
1 | Durability study on interlaminar shear behaviour of basalt-, glass- and carbon-fibre reinforced polymer (B/G/CFRP) bars in seawater sea sand concrete environment | Zike Wanga, Xiao-Ling Zhao, Guijun Xian, Gang Wu, R.K. Singh Raman,e, Saad Al-Saadi | 1 | Construction and Building Materials | 2017 | 1085 | 177 | Carbon | Notreported | Epoxy | Notreported | 140 | Notreported | Notreported | Notreported | 66.8 | Notreported | 5.8 | Notreported | Notreported | helically wrapped | Smooth | Notreported | Notreported | SMD | Notreported | Fiber: Toray Industries Inc. Matrix: Bluestar New Chemical Materials Co. Ltd | Link:Effect of sustained load and seawater and sea sand concrete environment on durability of basalt- and glass-fibre reinforced polymer (B/GFRP) bars; Durability study on interlaminar shear behaviour of basalt-, glass- and carbon-fibre reinforced polymer (B/G/CFRP);Long-term durability of basalt- and glass-fibre reinforced polymer (BFRP/GFRP) bars in seawater and sea sand concrete environment bars in seawater sea sand concrete environment. | sizing agent: silane coulping | Water absorption | SMD | 15 | SMD | 42.2 | 6.872038 | Shear strength | Notreported | Notreported | Shear modulus | Notreported | Notreported | Shear deformation | SMD | FIG9C1,X750 | SMD | SMD | SMD | SMD | 25 | SMD | 72 | SMD | SMD | SMD | SMD | SMD | SMD | SMD | 13.4 | Notreported | KOH:19.6,NaOH:2.4, Ca(OH)2:2, NaCl:35; g/L(mol/L) | SMD | SMD | SMD | SMD | SMD | SMD | SMD | SMD | SMD | SMD | SMD | SMD | SMD | SMD | SMD | SMD | SMD | SMD | SMD | SMD | SMD | SMD | SMD | SMD | SMD | SMD | SMD | SMD | SMD | SMD | SMD | SMD | Notreported | SMD | SMD | SMD | SMD | SMD | SMD | SMD | SMD | SMD | SMD | SMD | SMD | SMD | SMD | Notreported | 0.10558 | 0.04773631 | Ww-Wi | SMD | SMD | SMD | SMD | SMD | SMD | SMD | SMD | SMD |  | SMD | SMD | SMD | SMD | SMD | SMD | [6 empty] | 0 | 0 | 0 | 0 | 0 | 0 | 0 | 0 | 0 | 0 | 0 | 0 | 0 | 0 | 0 | 0 | 0 | 0 | 0 | 0 | 0
1 | Durability study on interlaminar shear behaviour of basalt-, glass- and carbon-fibre reinforced polymer (B/G/CFRP) bars in seawater sea sand concrete environment | Zike Wanga, Xiao-Ling Zhao, Guijun Xian, Gang Wu, R.K. Singh Raman,e, Saad Al-Saadi | 1 | Construction and Building Materials | 2017 | 1086 | 178 | Carbon | Notreported | Epoxy | Notreported | 140 | Notreported | Notreported | Notreported | 66.8 | Notreported | 5.8 | Notreported | Notreported | helically wrapped | Smooth | Notreported | Notreported | SMD | Notreported | Fiber: Toray Industries Inc. Matrix: Bluestar New Chemical Materials Co. Ltd | Link:Effect of sustained load and seawater and sea sand concrete environment on durability of basalt- and glass-fibre reinforced polymer (B/GFRP) bars; Durability study on interlaminar shear behaviour of basalt-, glass- and carbon-fibre reinforced polymer (B/G/CFRP);Long-term durability of basalt- and glass-fibre reinforced polymer (BFRP/GFRP) bars in seawater and sea sand concrete environment bars in seawater sea sand concrete environment. | sizing agent: silane coulping | Water absorption | SMD | 15 | SMD | 42.2 | 6.872038 | Shear strength | Notreported | Notreported | Shear modulus | Notreported | Notreported | Shear deformation | SMD | FIG9C1,X750 | SMD | SMD | SMD | SMD | 25 | SMD | 144 | SMD | SMD | SMD | SMD | SMD | SMD | SMD | 13.4 | Notreported | KOH:19.6,NaOH:2.4, Ca(OH)2:2, NaCl:35; g/L(mol/L) | SMD | SMD | SMD | SMD | SMD | SMD | SMD | SMD | SMD | SMD | SMD | SMD | SMD | SMD | SMD | SMD | SMD | SMD | SMD | SMD | SMD | SMD | SMD | SMD | SMD | SMD | SMD | SMD | SMD | SMD | SMD | SMD | Notreported | SMD | SMD | SMD | SMD | SMD | SMD | SMD | SMD | SMD | SMD | SMD | SMD | SMD | SMD | Notreported | 0.14162 | 0.09666714 | Ww-Wi | SMD | SMD | SMD | SMD | SMD | SMD | SMD | SMD | SMD |  | SMD | SMD | SMD | SMD | SMD | SMD | [6 empty] | 0 | 0 | 0 | 0 | 0 | 0 | 0 | 0 | 0 | 0 | 0 | 0 | 0 | 0 | 0 | 0 | 0 | 0 | 0 | 0 | 0
1 | Durability study on interlaminar shear behaviour of basalt-, glass- and carbon-fibre reinforced polymer (B/G/CFRP) bars in seawater sea sand concrete environment | Zike Wanga, Xiao-Ling Zhao, Guijun Xian, Gang Wu, R.K. Singh Raman,e, Saad Al-Saadi | 1 | Construction and Building Materials | 2017 | 1087 | 179 | Carbon | Notreported | Epoxy | Notreported | 140 | Notreported | Notreported | Notreported | 66.8 | Notreported | 5.8 | Notreported | Notreported | helically wrapped | Smooth | Notreported | Notreported | SMD | Notreported | Fiber: Toray Industries Inc. Matrix: Bluestar New Chemical Materials Co. Ltd | Link:Effect of sustained load and seawater and sea sand concrete environment on durability of basalt- and glass-fibre reinforced polymer (B/GFRP) bars; Durability study on interlaminar shear behaviour of basalt-, glass- and carbon-fibre reinforced polymer (B/G/CFRP);Long-term durability of basalt- and glass-fibre reinforced polymer (BFRP/GFRP) bars in seawater and sea sand concrete environment bars in seawater sea sand concrete environment. | sizing agent: silane coulping | Water absorption | SMD | 15 | SMD | 42.2 | 6.872038 | Shear strength | Notreported | Notreported | Shear modulus | Notreported | Notreported | Shear deformation | SMD | FIG9C1,X750 | SMD | SMD | SMD | SMD | 25 | SMD | 192 | SMD | SMD | SMD | SMD | SMD | SMD | SMD | 13.4 | Notreported | KOH:19.6,NaOH:2.4, Ca(OH)2:2, NaCl:35; g/L(mol/L) | SMD | SMD | SMD | SMD | SMD | SMD | SMD | SMD | SMD | SMD | SMD | SMD | SMD | SMD | SMD | SMD | SMD | SMD | SMD | SMD | SMD | SMD | SMD | SMD | SMD | SMD | SMD | SMD | SMD | SMD | SMD | SMD | Notreported | SMD | SMD | SMD | SMD | SMD | SMD | SMD | SMD | SMD | SMD | SMD | SMD | SMD | SMD | Notreported | 0.14666 | 0.0687304 | Ww-Wi | SMD | SMD | SMD | SMD | SMD | SMD | SMD | SMD | SMD |  | SMD | SMD | SMD | SMD | SMD | SMD | [6 empty] | 0 | 0 | 0 | 0 | 0 | 0 | 0 | 0 | 0 | 0 | 0 | 0 | 0 | 0 | 0 | 0 | 0 | 0 | 0 | 0 | 0
1 | Durability study on interlaminar shear behaviour of basalt-, glass- and carbon-fibre reinforced polymer (B/G/CFRP) bars in seawater sea sand concrete environment | Zike Wanga, Xiao-Ling Zhao, Guijun Xian, Gang Wu, R.K. Singh Raman,e, Saad Al-Saadi | 1 | Construction and Building Materials | 2017 | 1088 | 180 | Carbon | Notreported | Epoxy | Notreported | 140 | Notreported | Notreported | Notreported | 66.8 | Notreported | 5.8 | Notreported | Notreported | helically wrapped | Smooth | Notreported | Notreported | SMD | Notreported | Fiber: Toray Industries Inc. Matrix: Bluestar New Chemical Materials Co. Ltd | Link:Effect of sustained load and seawater and sea sand concrete environment on durability of basalt- and glass-fibre reinforced polymer (B/GFRP) bars; Durability study on interlaminar shear behaviour of basalt-, glass- and carbon-fibre reinforced polymer (B/G/CFRP);Long-term durability of basalt- and glass-fibre reinforced polymer (BFRP/GFRP) bars in seawater and sea sand concrete environment bars in seawater sea sand concrete environment. | sizing agent: silane coulping | Water absorption | SMD | 15 | SMD | 42.2 | 6.872038 | Shear strength | Notreported | Notreported | Shear modulus | Notreported | Notreported | Shear deformation | SMD | FIG9C1,X750 | SMD | SMD | SMD | SMD | 25 | SMD | 240 | SMD | SMD | SMD | SMD | SMD | SMD | SMD | 13.4 | Notreported | KOH:19.6,NaOH:2.4, Ca(OH)2:2, NaCl:35; g/L(mol/L) | SMD | SMD | SMD | SMD | SMD | SMD | SMD | SMD | SMD | SMD | SMD | SMD | SMD | SMD | SMD | SMD | SMD | SMD | SMD | SMD | SMD | SMD | SMD | SMD | SMD | SMD | SMD | SMD | SMD | SMD | SMD | SMD | Notreported | SMD | SMD | SMD | SMD | SMD | SMD | SMD | SMD | SMD | SMD | SMD | SMD | SMD | SMD | Notreported | 0.17908 | 0.08873129 | Ww-Wi | SMD | SMD | SMD | SMD | SMD | SMD | SMD | SMD | SMD |  | SMD | SMD | SMD | SMD | SMD | SMD | [6 empty] | 0 | 0 | 0 | 0 | 0 | 0 | 0 | 0 | 0 | 0 | 0 | 0 | 0 | 0 | 0 | 0 | 0 | 0 | 0 | 0 | 0
1 | Durability study on interlaminar shear behaviour of basalt-, glass- and carbon-fibre reinforced polymer (B/G/CFRP) bars in seawater sea sand concrete environment | Zike Wanga, Xiao-Ling Zhao, Guijun Xian, Gang Wu, R.K. Singh Raman,e, Saad Al-Saadi | 1 | Construction and Building Materials | 2017 | 1089 | 181 | Carbon | Notreported | Epoxy | Notreported | 140 | Notreported | Notreported | Notreported | 66.8 | Notreported | 5.8 | Notreported | Notreported | helically wrapped | Smooth | Notreported | Notreported | SMD | Notreported | Fiber: Toray Industries Inc. Matrix: Bluestar New Chemical Materials Co. Ltd | Link:Effect of sustained load and seawater and sea sand concrete environment on durability of basalt- and glass-fibre reinforced polymer (B/GFRP) bars; Durability study on interlaminar shear behaviour of basalt-, glass- and carbon-fibre reinforced polymer (B/G/CFRP);Long-term durability of basalt- and glass-fibre reinforced polymer (BFRP/GFRP) bars in seawater and sea sand concrete environment bars in seawater sea sand concrete environment. | sizing agent: silane coulping | Water absorption | SMD | 15 | SMD | 42.2 | 6.872038 | Shear strength | Notreported | Notreported | Shear modulus | Notreported | Notreported | Shear deformation | SMD | FIG9C1,X750 | SMD | SMD | SMD | SMD | 25 | SMD | 336 | SMD | SMD | SMD | SMD | SMD | SMD | SMD | 13.4 | Notreported | KOH:19.6,NaOH:2.4, Ca(OH)2:2, NaCl:35; g/L(mol/L) | SMD | SMD | SMD | SMD | SMD | SMD | SMD | SMD | SMD | SMD | SMD | SMD | SMD | SMD | SMD | SMD | SMD | SMD | SMD | SMD | SMD | SMD | SMD | SMD | SMD | SMD | SMD | SMD | SMD | SMD | SMD | SMD | Notreported | SMD | SMD | SMD | SMD | SMD | SMD | SMD | SMD | SMD | SMD | SMD | SMD | SMD | SMD | Notreported | 0.22378 | 0.05773528 | Ww-Wi | SMD | SMD | SMD | SMD | SMD | SMD | SMD | SMD | SMD |  | SMD | SMD | SMD | SMD | SMD | SMD | [6 empty] | 0 | 0 | 0 | 0 | 0 | 0 | 0 | 0 | 0 | 0 | 0 | 0 | 0 | 0 | 0 | 0 | 0 | 0 | 0 | 0 | 0
1 | Durability study on interlaminar shear behaviour of basalt-, glass- and carbon-fibre reinforced polymer (B/G/CFRP) bars in seawater sea sand concrete environment | Zike Wanga, Xiao-Ling Zhao, Guijun Xian, Gang Wu, R.K. Singh Raman,e, Saad Al-Saadi | 1 | Construction and Building Materials | 2017 | 1090 | 182 | Carbon | Notreported | Epoxy | Notreported | 140 | Notreported | Notreported | Notreported | 66.8 | Notreported | 5.8 | Notreported | Notreported | helically wrapped | Smooth | Notreported | Notreported | SMD | Notreported | Fiber: Toray Industries Inc. Matrix: Bluestar New Chemical Materials Co. Ltd | Link:Effect of sustained load and seawater and sea sand concrete environment on durability of basalt- and glass-fibre reinforced polymer (B/GFRP) bars; Durability study on interlaminar shear behaviour of basalt-, glass- and carbon-fibre reinforced polymer (B/G/CFRP);Long-term durability of basalt- and glass-fibre reinforced polymer (BFRP/GFRP) bars in seawater and sea sand concrete environment bars in seawater sea sand concrete environment. | sizing agent: silane coulping | Water absorption | SMD | 15 | SMD | 42.2 | 6.872038 | Shear strength | Notreported | Notreported | Shear modulus | Notreported | Notreported | Shear deformation | SMD | FIG9C1,X750 | SMD | SMD | SMD | SMD | 25 | SMD | 504 | SMD | SMD | SMD | SMD | SMD | SMD | SMD | 13.4 | Notreported | KOH:19.6,NaOH:2.4, Ca(OH)2:2, NaCl:35; g/L(mol/L) | SMD | SMD | SMD | SMD | SMD | SMD | SMD | SMD | SMD | SMD | SMD | SMD | SMD | SMD | SMD | SMD | SMD | SMD | SMD | SMD | SMD | SMD | SMD | SMD | SMD | SMD | SMD | SMD | SMD | SMD | SMD | SMD | Notreported | SMD | SMD | SMD | SMD | SMD | SMD | SMD | SMD | SMD | SMD | SMD | SMD | SMD | SMD | Notreported | 0.23244 | 0.05554121 | Ww-Wi | SMD | SMD | SMD | SMD | SMD | SMD | SMD | SMD | SMD |  | SMD | SMD | SMD | SMD | SMD | SMD | [6 empty] | 0 | 0 | 0 | 0 | 0 | 0 | 0 | 0 | 0 | 0 | 0 | 0 | 0 | 0 | 0 | 0 | 0 | 0 | 0 | 0 | 0
1 | Durability study on interlaminar shear behaviour of basalt-, glass- and carbon-fibre reinforced polymer (B/G/CFRP) bars in seawater sea sand concrete environment | Zike Wanga, Xiao-Ling Zhao, Guijun Xian, Gang Wu, R.K. Singh Raman,e, Saad Al-Saadi | 1 | Construction and Building Materials | 2017 | 1091 | 183 | Carbon | Notreported | Epoxy | Notreported | 140 | Notreported | Notreported | Notreported | 66.8 | Notreported | 5.8 | Notreported | Notreported | helically wrapped | Smooth | Notreported | Notreported | SMD | Notreported | Fiber: Toray Industries Inc. Matrix: Bluestar New Chemical Materials Co. Ltd | Link:Effect of sustained load and seawater and sea sand concrete environment on durability of basalt- and glass-fibre reinforced polymer (B/GFRP) bars; Durability study on interlaminar shear behaviour of basalt-, glass- and carbon-fibre reinforced polymer (B/G/CFRP);Long-term durability of basalt- and glass-fibre reinforced polymer (BFRP/GFRP) bars in seawater and sea sand concrete environment bars in seawater sea sand concrete environment. | sizing agent: silane coulping | Water absorption | SMD | 15 | SMD | 42.2 | 6.872038 | Shear strength | Notreported | Notreported | Shear modulus | Notreported | Notreported | Shear deformation | SMD | FIG9C1,X750 | SMD | SMD | SMD | SMD | 25 | SMD | 672 | SMD | SMD | SMD | SMD | SMD | SMD | SMD | 13.4 | Notreported | KOH:19.6,NaOH:2.4, Ca(OH)2:2, NaCl:35; g/L(mol/L) | SMD | SMD | SMD | SMD | SMD | SMD | SMD | SMD | SMD | SMD | SMD | SMD | SMD | SMD | SMD | SMD | SMD | SMD | SMD | SMD | SMD | SMD | SMD | SMD | SMD | SMD | SMD | SMD | SMD | SMD | SMD | SMD | Notreported | SMD | SMD | SMD | SMD | SMD | SMD | SMD | SMD | SMD | SMD | SMD | SMD | SMD | SMD | Notreported | 0.23386 | 0.04305995 | Ww-Wi | SMD | SMD | SMD | SMD | SMD | SMD | SMD | SMD | SMD |  | SMD | SMD | SMD | SMD | SMD | SMD | [6 empty] | 0 | 0 | 0 | 0 | 0 | 0 | 0 | 0 | 0 | 0 | 0 | 0 | 0 | 0 | 0 | 0 | 0 | 0 | 0 | 0 | 0
1 | Durability study on interlaminar shear behaviour of basalt-, glass- and carbon-fibre reinforced polymer (B/G/CFRP) bars in seawater sea sand concrete environment | Zike Wanga, Xiao-Ling Zhao, Guijun Xian, Gang Wu, R.K. Singh Raman,e, Saad Al-Saadi | 1 | Construction and Building Materials | 2017 | 1092 | 184 | Carbon | Notreported | Epoxy | Notreported | 140 | Notreported | Notreported | Notreported | 66.8 | Notreported | 5.8 | Notreported | Notreported | helically wrapped | Smooth | Notreported | Notreported | SMD | Notreported | Fiber: Toray Industries Inc. Matrix: Bluestar New Chemical Materials Co. Ltd | Link:Effect of sustained load and seawater and sea sand concrete environment on durability of basalt- and glass-fibre reinforced polymer (B/GFRP) bars; Durability study on interlaminar shear behaviour of basalt-, glass- and carbon-fibre reinforced polymer (B/G/CFRP);Long-term durability of basalt- and glass-fibre reinforced polymer (BFRP/GFRP) bars in seawater and sea sand concrete environment bars in seawater sea sand concrete environment. | sizing agent: silane coulping | Water absorption | SMD | 15 | SMD | 42.2 | 6.872038 | Shear strength | Notreported | Notreported | Shear modulus | Notreported | Notreported | Shear deformation | SMD | FIG9C1,X750 | SMD | SMD | SMD | SMD | 25 | SMD | 840 | SMD | SMD | SMD | SMD | SMD | SMD | SMD | 13.4 | Notreported | KOH:19.6,NaOH:2.4, Ca(OH)2:2, NaCl:35; g/L(mol/L) | SMD | SMD | SMD | SMD | SMD | SMD | SMD | SMD | SMD | SMD | SMD | SMD | SMD | SMD | SMD | SMD | SMD | SMD | SMD | SMD | SMD | SMD | SMD | SMD | SMD | SMD | SMD | SMD | SMD | SMD | SMD | SMD | Notreported | SMD | SMD | SMD | SMD | SMD | SMD | SMD | SMD | SMD | SMD | SMD | SMD | SMD | SMD | Notreported | 0.24109 | 0.04181011 | Ww-Wi | SMD | SMD | SMD | SMD | SMD | SMD | SMD | SMD | SMD |  | SMD | SMD | SMD | SMD | SMD | SMD | [6 empty] | 0 | 0 | 0 | 0 | 0 | 0 | 0 | 0 | 0 | 0 | 0 | 0 | 0 | 0 | 0 | 0 | 0 | 0 | 0 | 0 | 0
1 | Durability study on interlaminar shear behaviour of basalt-, glass- and carbon-fibre reinforced polymer (B/G/CFRP) bars in seawater sea sand concrete environment | Zike Wanga, Xiao-Ling Zhao, Guijun Xian, Gang Wu, R.K. Singh Raman,e, Saad Al-Saadi | 1 | Construction and Building Materials | 2017 | 1093 | 185 | Carbon | Notreported | Epoxy | Notreported | 140 | Notreported | Notreported | Notreported | 66.8 | Notreported | 5.8 | Notreported | Notreported | helically wrapped | Smooth | Notreported | Notreported | SMD | Notreported | Fiber: Toray Industries Inc. Matrix: Bluestar New Chemical Materials Co. Ltd | Link:Effect of sustained load and seawater and sea sand concrete environment on durability of basalt- and glass-fibre reinforced polymer (B/GFRP) bars; Durability study on interlaminar shear behaviour of basalt-, glass- and carbon-fibre reinforced polymer (B/G/CFRP);Long-term durability of basalt- and glass-fibre reinforced polymer (BFRP/GFRP) bars in seawater and sea sand concrete environment bars in seawater sea sand concrete environment. | sizing agent: silane coulping | Water absorption | SMD | 15 | SMD | 42.2 | 6.872038 | Shear strength | Notreported | Notreported | Shear modulus | Notreported | Notreported | Shear deformation | SMD | FIG9C1,X750 | SMD | SMD | SMD | SMD | 25 | SMD | 1008 | SMD | SMD | SMD | SMD | SMD | SMD | SMD | 13.4 | Notreported | KOH:19.6,NaOH:2.4, Ca(OH)2:2, NaCl:35; g/L(mol/L) | SMD | SMD | SMD | SMD | SMD | SMD | SMD | SMD | SMD | SMD | SMD | SMD | SMD | SMD | SMD | SMD | SMD | SMD | SMD | SMD | SMD | SMD | SMD | SMD | SMD | SMD | SMD | SMD | SMD | SMD | SMD | SMD | Notreported | SMD | SMD | SMD | SMD | SMD | SMD | SMD | SMD | SMD | SMD | SMD | SMD | SMD | SMD | Notreported | 0.24174 | 0.01816001 | Ww-Wi | SMD | SMD | SMD | SMD | SMD | SMD | SMD | SMD | SMD |  | SMD | SMD | SMD | SMD | SMD | SMD | [6 empty] | 0 | 0 | 0 | 0 | 0 | 0 | 0 | 0 | 0 | 0 | 0 | 0 | 0 | 0 | 0 | 0 | 0 | 0 | 0 | 0 | 0
1 | Durability study on interlaminar shear behaviour of basalt-, glass- and carbon-fibre reinforced polymer (B/G/CFRP) bars in seawater sea sand concrete environment | Zike Wanga, Xiao-Ling Zhao, Guijun Xian, Gang Wu, R.K. Singh Raman,e, Saad Al-Saadi | 1 | Construction and Building Materials | 2017 | 1094 | 186 | Carbon | Notreported | Epoxy | Notreported | 140 | Notreported | Notreported | Notreported | 66.8 | Notreported | 5.8 | Notreported | Notreported | helically wrapped | Smooth | Notreported | Notreported | SMD | Notreported | Fiber: Toray Industries Inc. Matrix: Bluestar New Chemical Materials Co. Ltd | Link:Effect of sustained load and seawater and sea sand concrete environment on durability of basalt- and glass-fibre reinforced polymer (B/GFRP) bars; Durability study on interlaminar shear behaviour of basalt-, glass- and carbon-fibre reinforced polymer (B/G/CFRP);Long-term durability of basalt- and glass-fibre reinforced polymer (BFRP/GFRP) bars in seawater and sea sand concrete environment bars in seawater sea sand concrete environment. | sizing agent: silane coulping | Water absorption | SMD | 15 | SMD | 42.2 | 6.872038 | Shear strength | Notreported | Notreported | Shear modulus | Notreported | Notreported | Shear deformation | SMD | FIG9C1,X750 | SMD | SMD | SMD | SMD | 25 | SMD | 1176 | SMD | SMD | SMD | SMD | SMD | SMD | SMD | 13.4 | Notreported | KOH:19.6,NaOH:2.4, Ca(OH)2:2, NaCl:35; g/L(mol/L) | SMD | SMD | SMD | SMD | SMD | SMD | SMD | SMD | SMD | SMD | SMD | SMD | SMD | SMD | SMD | SMD | SMD | SMD | SMD | SMD | SMD | SMD | SMD | SMD | SMD | SMD | SMD | SMD | SMD | SMD | SMD | SMD | Notreported | SMD | SMD | SMD | SMD | SMD | SMD | SMD | SMD | SMD | SMD | SMD | SMD | SMD | SMD | Notreported | 0.24975 | 0.05429429 | Ww-Wi | SMD | SMD | SMD | SMD | SMD | SMD | SMD | SMD | SMD |  | SMD | SMD | SMD | SMD | SMD | SMD | [6 empty] | 0 | 0 | 0 | 0 | 0 | 0 | 0 | 0 | 0 | 0 | 0 | 0 | 0 | 0 | 0 | 0 | 0 | 0 | 0 | 0 | 0
1 | Durability study on interlaminar shear behaviour of basalt-, glass- and carbon-fibre reinforced polymer (B/G/CFRP) bars in seawater sea sand concrete environment | Zike Wanga, Xiao-Ling Zhao, Guijun Xian, Gang Wu, R.K. Singh Raman,e, Saad Al-Saadi | 1 | Construction and Building Materials | 2017 | 1095 | 187 | Carbon | Notreported | Epoxy | Notreported | 140 | Notreported | Notreported | Notreported | 66.8 | Notreported | 5.8 | Notreported | Notreported | helically wrapped | Smooth | Notreported | Notreported | SMD | Notreported | Fiber: Toray Industries Inc. Matrix: Bluestar New Chemical Materials Co. Ltd | Link:Effect of sustained load and seawater and sea sand concrete environment on durability of basalt- and glass-fibre reinforced polymer (B/GFRP) bars; Durability study on interlaminar shear behaviour of basalt-, glass- and carbon-fibre reinforced polymer (B/G/CFRP);Long-term durability of basalt- and glass-fibre reinforced polymer (BFRP/GFRP) bars in seawater and sea sand concrete environment bars in seawater sea sand concrete environment. | sizing agent: silane coulping | Water absorption | SMD | 15 | SMD | 42.2 | 6.872038 | Shear strength | Notreported | Notreported | Shear modulus | Notreported | Notreported | Shear deformation | SMD | FIG9C1,X750 | SMD | SMD | SMD | SMD | 25 | SMD | 1344 | SMD | SMD | SMD | SMD | SMD | SMD | SMD | 13.4 | Notreported | KOH:19.6,NaOH:2.4, Ca(OH)2:2, NaCl:35; g/L(mol/L) | SMD | SMD | SMD | SMD | SMD | SMD | SMD | SMD | SMD | SMD | SMD | SMD | SMD | SMD | SMD | SMD | SMD | SMD | SMD | SMD | SMD | SMD | SMD | SMD | SMD | SMD | SMD | SMD | SMD | SMD | SMD | SMD | Notreported | SMD | SMD | SMD | SMD | SMD | SMD | SMD | SMD | SMD | SMD | SMD | SMD | SMD | SMD | Notreported | 0.25039 | 0.05778985 | Ww-Wi | SMD | SMD | SMD | SMD | SMD | SMD | SMD | SMD | SMD |  | SMD | SMD | SMD | SMD | SMD | SMD | [6 empty] | 0 | 0 | 0 | 0 | 0 | 0 | 0 | 0 | 0 | 0 | 0 | 0 | 0 | 0 | 0 | 0 | 0 | 0 | 0 | 0 | 0
1 | Durability study on interlaminar shear behaviour of basalt-, glass- and carbon-fibre reinforced polymer (B/G/CFRP) bars in seawater sea sand concrete environment | Zike Wanga, Xiao-Ling Zhao, Guijun Xian, Gang Wu, R.K. Singh Raman,e, Saad Al-Saadi | 1 | Construction and Building Materials | 2017 | 1096 | 188 | Carbon | Notreported | Epoxy | Notreported | 140 | Notreported | Notreported | Notreported | 66.8 | Notreported | 5.8 | Notreported | Notreported | helically wrapped | Smooth | Notreported | Notreported | SMD | Notreported | Fiber: Toray Industries Inc. Matrix: Bluestar New Chemical Materials Co. Ltd | Link:Effect of sustained load and seawater and sea sand concrete environment on durability of basalt- and glass-fibre reinforced polymer (B/GFRP) bars; Durability study on interlaminar shear behaviour of basalt-, glass- and carbon-fibre reinforced polymer (B/G/CFRP);Long-term durability of basalt- and glass-fibre reinforced polymer (BFRP/GFRP) bars in seawater and sea sand concrete environment bars in seawater sea sand concrete environment. | sizing agent: silane coulping | Water absorption | SMD | 15 | SMD | 42.2 | 6.872038 | Shear strength | Notreported | Notreported | Shear modulus | Notreported | Notreported | Shear deformation | SMD | FIG9C1,X750 | SMD | SMD | SMD | SMD | 25 | SMD | 1512 | SMD | SMD | SMD | SMD | SMD | SMD | SMD | 13.4 | Notreported | KOH:19.6,NaOH:2.4, Ca(OH)2:2, NaCl:35; g/L(mol/L) | SMD | SMD | SMD | SMD | SMD | SMD | SMD | SMD | SMD | SMD | SMD | SMD | SMD | SMD | SMD | SMD | SMD | SMD | SMD | SMD | SMD | SMD | SMD | SMD | SMD | SMD | SMD | SMD | SMD | SMD | SMD | SMD | Notreported | SMD | SMD | SMD | SMD | SMD | SMD | SMD | SMD | SMD | SMD | SMD | SMD | SMD | SMD | Notreported | 0.25478 | 0.03650208 | Ww-Wi | SMD | SMD | SMD | SMD | SMD | SMD | SMD | SMD | SMD |  | SMD | SMD | SMD | SMD | SMD | SMD | [6 empty] | 0 | 0 | 0 | 0 | 0 | 0 | 0 | 0 | 0 | 0 | 0 | 0 | 0 | 0 | 0 | 0 | 0 | 0 | 0 | 0 | 0
1 | Durability study on interlaminar shear behaviour of basalt-, glass- and carbon-fibre reinforced polymer (B/G/CFRP) bars in seawater sea sand concrete environment | Zike Wanga, Xiao-Ling Zhao, Guijun Xian, Gang Wu, R.K. Singh Raman,e, Saad Al-Saadi | 1 | Construction and Building Materials | 2017 | 1097 | 189 | Carbon | Notreported | Epoxy | Notreported | 140 | Notreported | Notreported | Notreported | 66.8 | Notreported | 5.8 | Notreported | Notreported | helically wrapped | Smooth | Notreported | Notreported | SMD | Notreported | Fiber: Toray Industries Inc. Matrix: Bluestar New Chemical Materials Co. Ltd | Link:Effect of sustained load and seawater and sea sand concrete environment on durability of basalt- and glass-fibre reinforced polymer (B/GFRP) bars; Durability study on interlaminar shear behaviour of basalt-, glass- and carbon-fibre reinforced polymer (B/G/CFRP);Long-term durability of basalt- and glass-fibre reinforced polymer (BFRP/GFRP) bars in seawater and sea sand concrete environment bars in seawater sea sand concrete environment. | sizing agent: silane coulping | Water absorption | SMD | 15 | SMD | 42.2 | 6.872038 | Shear strength | Notreported | Notreported | Shear modulus | Notreported | Notreported | Shear deformation | SMD | FIG9C1,X750 | SMD | SMD | SMD | SMD | 25 | SMD | 1680 | SMD | SMD | SMD | SMD | SMD | SMD | SMD | 13.4 | Notreported | KOH:19.6,NaOH:2.4, Ca(OH)2:2, NaCl:35; g/L(mol/L) | SMD | SMD | SMD | SMD | SMD | SMD | SMD | SMD | SMD | SMD | SMD | SMD | SMD | SMD | SMD | SMD | SMD | SMD | SMD | SMD | SMD | SMD | SMD | SMD | SMD | SMD | SMD | SMD | SMD | SMD | SMD | SMD | Notreported | SMD | SMD | SMD | SMD | SMD | SMD | SMD | SMD | SMD | SMD | SMD | SMD | SMD | SMD | Notreported | 0.25259 | 0.09157132 | Ww-Wi | SMD | SMD | SMD | SMD | SMD | SMD | SMD | SMD | SMD |  | SMD | SMD | SMD | SMD | SMD | SMD | [6 empty] | 0 | 0 | 0 | 0 | 0 | 0 | 0 | 0 | 0 | 0 | 0 | 0 | 0 | 0 | 0 | 0 | 0 | 0 | 0 | 0 | 0
1 | Durability study on interlaminar shear behaviour of basalt-, glass- and carbon-fibre reinforced polymer (B/G/CFRP) bars in seawater sea sand concrete environment | Zike Wanga, Xiao-Ling Zhao, Guijun Xian, Gang Wu, R.K. Singh Raman,e, Saad Al-Saadi | 1 | Construction and Building Materials | 2017 | 1098 | 190 | Carbon | Notreported | Epoxy | Notreported | 140 | Notreported | Notreported | Notreported | 66.8 | Notreported | 5.8 | Notreported | Notreported | helically wrapped | Smooth | Notreported | Notreported | SMD | Notreported | Fiber: Toray Industries Inc. Matrix: Bluestar New Chemical Materials Co. Ltd | Link:Effect of sustained load and seawater and sea sand concrete environment on durability of basalt- and glass-fibre reinforced polymer (B/GFRP) bars; Durability study on interlaminar shear behaviour of basalt-, glass- and carbon-fibre reinforced polymer (B/G/CFRP);Long-term durability of basalt- and glass-fibre reinforced polymer (BFRP/GFRP) bars in seawater and sea sand concrete environment bars in seawater sea sand concrete environment. | sizing agent: silane coulping | Water absorption | SMD | 15 | SMD | 42.2 | 6.872038 | Shear strength | Notreported | Notreported | Shear modulus | Notreported | Notreported | Shear deformation | SMD | FIG9C1,X750 | SMD | SMD | SMD | SMD | 25 | SMD | 1848 | SMD | SMD | SMD | SMD | SMD | SMD | SMD | 13.4 | Notreported | KOH:19.6,NaOH:2.4, Ca(OH)2:2, NaCl:35; g/L(mol/L) | SMD | SMD | SMD | SMD | SMD | SMD | SMD | SMD | SMD | SMD | SMD | SMD | SMD | SMD | SMD | SMD | SMD | SMD | SMD | SMD | SMD | SMD | SMD | SMD | SMD | SMD | SMD | SMD | SMD | SMD | SMD | SMD | Notreported | SMD | SMD | SMD | SMD | SMD | SMD | SMD | SMD | SMD | SMD | SMD | SMD | SMD | SMD | Notreported | 0.2367 | 0.06383608 | Ww-Wi | SMD | SMD | SMD | SMD | SMD | SMD | SMD | SMD | SMD |  | SMD | SMD | SMD | SMD | SMD | SMD | [6 empty] | 0 | 0 | 0 | 0 | 0 | 0 | 0 | 0 | 0 | 0 | 0 | 0 | 0 | 0 | 0 | 0 | 0 | 0 | 0 | 0 | 0
1 | Durability study on interlaminar shear behaviour of basalt-, glass- and carbon-fibre reinforced polymer (B/G/CFRP) bars in seawater sea sand concrete environment | Zike Wanga, Xiao-Ling Zhao, Guijun Xian, Gang Wu, R.K. Singh Raman,e, Saad Al-Saadi | 1 | Construction and Building Materials | 2017 | 1099 | 191 | Carbon | Notreported | Epoxy | Notreported | 140 | Notreported | Notreported | Notreported | 66.8 | Notreported | 5.8 | Notreported | Notreported | helically wrapped | Smooth | Notreported | Notreported | SMD | Notreported | Fiber: Toray Industries Inc. Matrix: Bluestar New Chemical Materials Co. Ltd | Link:Effect of sustained load and seawater and sea sand concrete environment on durability of basalt- and glass-fibre reinforced polymer (B/GFRP) bars; Durability study on interlaminar shear behaviour of basalt-, glass- and carbon-fibre reinforced polymer (B/G/CFRP);Long-term durability of basalt- and glass-fibre reinforced polymer (BFRP/GFRP) bars in seawater and sea sand concrete environment bars in seawater sea sand concrete environment. | sizing agent: silane coulping | Water absorption | SMD | 15 | SMD | 42.2 | 6.872038 | Shear strength | Notreported | Notreported | Shear modulus | Notreported | Notreported | Shear deformation | SMD | FIG9C1,X750 | SMD | SMD | SMD | SMD | 25 | SMD | 2016 | SMD | SMD | SMD | SMD | SMD | SMD | SMD | 13.4 | Notreported | KOH:19.6,NaOH:2.4, Ca(OH)2:2, NaCl:35; g/L(mol/L) | SMD | SMD | SMD | SMD | SMD | SMD | SMD | SMD | SMD | SMD | SMD | SMD | SMD | SMD | SMD | SMD | SMD | SMD | SMD | SMD | SMD | SMD | SMD | SMD | SMD | SMD | SMD | SMD | SMD | SMD | SMD | SMD | Notreported | SMD | SMD | SMD | SMD | SMD | SMD | SMD | SMD | SMD | SMD | SMD | SMD | SMD | SMD | Notreported | 0.24251 | 0.03888499 | Ww-Wi | SMD | SMD | SMD | SMD | SMD | SMD | SMD | SMD | SMD |  | SMD | SMD | SMD | SMD | SMD | SMD | [6 empty] | 0 | 0 | 0 | 0 | 0 | 0 | 0 | 0 | 0 | 0 | 0 | 0 | 0 | 0 | 0 | 0 | 0 | 0 | 0 | 0 | 0
1 | Durability study on interlaminar shear behaviour of basalt-, glass- and carbon-fibre reinforced polymer (B/G/CFRP) bars in seawater sea sand concrete environment | Zike Wanga, Xiao-Ling Zhao, Guijun Xian, Gang Wu, R.K. Singh Raman,e, Saad Al-Saadi | 1 | Construction and Building Materials | 2017 | 1100 | 192 | Carbon | Notreported | Epoxy | Notreported | 140 | Notreported | Notreported | Notreported | 66.8 | Notreported | 5.8 | Notreported | Notreported | helically wrapped | Smooth | Notreported | Notreported | SMD | Notreported | Fiber: Toray Industries Inc. Matrix: Bluestar New Chemical Materials Co. Ltd | Link:Effect of sustained load and seawater and sea sand concrete environment on durability of basalt- and glass-fibre reinforced polymer (B/GFRP) bars; Durability study on interlaminar shear behaviour of basalt-, glass- and carbon-fibre reinforced polymer (B/G/CFRP);Long-term durability of basalt- and glass-fibre reinforced polymer (BFRP/GFRP) bars in seawater and sea sand concrete environment bars in seawater sea sand concrete environment. | sizing agent: silane coulping | Water absorption | SMD | 15 | SMD | 42.2 | 6.872038 | Shear strength | Notreported | Notreported | Shear modulus | Notreported | Notreported | Shear deformation | SMD | FIG9C1,X750 | SMD | SMD | SMD | SMD | 40 | SMD | 24 | SMD | SMD | SMD | SMD | SMD | SMD | SMD | 13.4 | Notreported | KOH:19.6,NaOH:2.4, Ca(OH)2:2, NaCl:35; g/L(mol/L) | SMD | SMD | SMD | SMD | SMD | SMD | SMD | SMD | SMD | SMD | SMD | SMD | SMD | SMD | SMD | SMD | SMD | SMD | SMD | SMD | SMD | SMD | SMD | SMD | SMD | SMD | SMD | SMD | SMD | SMD | SMD | SMD | Notreported | SMD | SMD | SMD | SMD | SMD | SMD | SMD | SMD | SMD | SMD | SMD | SMD | SMD | SMD | Notreported | 0.10054 | 0.1079172 | Ww-Wi | SMD | SMD | SMD | SMD | SMD | SMD | SMD | SMD | SMD |  | SMD | SMD | SMD | SMD | SMD | SMD | [6 empty] | 0 | 0 | 0 | 0 | 0 | 0 | 0 | 0 | 0 | 0 | 0 | 0 | 0 | 0 | 0 | 0 | 0 | 0 | 0 | 0 | 0
1 | Durability study on interlaminar shear behaviour of basalt-, glass- and carbon-fibre reinforced polymer (B/G/CFRP) bars in seawater sea sand concrete environment | Zike Wanga, Xiao-Ling Zhao, Guijun Xian, Gang Wu, R.K. Singh Raman,e, Saad Al-Saadi | 1 | Construction and Building Materials | 2017 | 1101 | 193 | Carbon | Notreported | Epoxy | Notreported | 140 | Notreported | Notreported | Notreported | 66.8 | Notreported | 5.8 | Notreported | Notreported | helically wrapped | Smooth | Notreported | Notreported | SMD | Notreported | Fiber: Toray Industries Inc. Matrix: Bluestar New Chemical Materials Co. Ltd | Link:Effect of sustained load and seawater and sea sand concrete environment on durability of basalt- and glass-fibre reinforced polymer (B/GFRP) bars; Durability study on interlaminar shear behaviour of basalt-, glass- and carbon-fibre reinforced polymer (B/G/CFRP);Long-term durability of basalt- and glass-fibre reinforced polymer (BFRP/GFRP) bars in seawater and sea sand concrete environment bars in seawater sea sand concrete environment. | sizing agent: silane coulping | Water absorption | SMD | 15 | SMD | 42.2 | 6.872038 | Shear strength | Notreported | Notreported | Shear modulus | Notreported | Notreported | Shear deformation | SMD | FIG9C1,X750 | SMD | SMD | SMD | SMD | 40 | SMD | 48 | SMD | SMD | SMD | SMD | SMD | SMD | SMD | 13.4 | Notreported | KOH:19.6,NaOH:2.4, Ca(OH)2:2, NaCl:35; g/L(mol/L) | SMD | SMD | SMD | SMD | SMD | SMD | SMD | SMD | SMD | SMD | SMD | SMD | SMD | SMD | SMD | SMD | SMD | SMD | SMD | SMD | SMD | SMD | SMD | SMD | SMD | SMD | SMD | SMD | SMD | SMD | SMD | SMD | Notreported | SMD | SMD | SMD | SMD | SMD | SMD | SMD | SMD | SMD | SMD | SMD | SMD | SMD | SMD | Notreported | 0.13658 | 0.07372968 | Ww-Wi | SMD | SMD | SMD | SMD | SMD | SMD | SMD | SMD | SMD |  | SMD | SMD | SMD | SMD | SMD | SMD | [6 empty] | 0 | 0 | 0 | 0 | 0 | 0 | 0 | 0 | 0 | 0 | 0 | 0 | 0 | 0 | 0 | 0 | 0 | 0 | 0 | 0 | 0
1 | Durability study on interlaminar shear behaviour of basalt-, glass- and carbon-fibre reinforced polymer (B/G/CFRP) bars in seawater sea sand concrete environment | Zike Wanga, Xiao-Ling Zhao, Guijun Xian, Gang Wu, R.K. Singh Raman,e, Saad Al-Saadi | 1 | Construction and Building Materials | 2017 | 1102 | 194 | Carbon | Notreported | Epoxy | Notreported | 140 | Notreported | Notreported | Notreported | 66.8 | Notreported | 5.8 | Notreported | Notreported | helically wrapped | Smooth | Notreported | Notreported | SMD | Notreported | Fiber: Toray Industries Inc. Matrix: Bluestar New Chemical Materials Co. Ltd | Link:Effect of sustained load and seawater and sea sand concrete environment on durability of basalt- and glass-fibre reinforced polymer (B/GFRP) bars; Durability study on interlaminar shear behaviour of basalt-, glass- and carbon-fibre reinforced polymer (B/G/CFRP);Long-term durability of basalt- and glass-fibre reinforced polymer (BFRP/GFRP) bars in seawater and sea sand concrete environment bars in seawater sea sand concrete environment. | sizing agent: silane coulping | Water absorption | SMD | 15 | SMD | 42.2 | 6.872038 | Shear strength | Notreported | Notreported | Shear modulus | Notreported | Notreported | Shear deformation | SMD | FIG9C1,X750 | SMD | SMD | SMD | SMD | 40 | SMD | 72 | SMD | SMD | SMD | SMD | SMD | SMD | SMD | 13.4 | Notreported | KOH:19.6,NaOH:2.4, Ca(OH)2:2, NaCl:35; g/L(mol/L) | SMD | SMD | SMD | SMD | SMD | SMD | SMD | SMD | SMD | SMD | SMD | SMD | SMD | SMD | SMD | SMD | SMD | SMD | SMD | SMD | SMD | SMD | SMD | SMD | SMD | SMD | SMD | SMD | SMD | SMD | SMD | SMD | Notreported | SMD | SMD | SMD | SMD | SMD | SMD | SMD | SMD | SMD | SMD | SMD | SMD | SMD | SMD | Notreported | 0.15816 | 0.1820941 | Ww-Wi | SMD | SMD | SMD | SMD | SMD | SMD | SMD | SMD | SMD |  | SMD | SMD | SMD | SMD | SMD | SMD | [6 empty] | 0 | 0 | 0 | 0 | 0 | 0 | 0 | 0 | 0 | 0 | 0 | 0 | 0 | 0 | 0 | 0 | 0 | 0 | 0 | 0 | 0
1 | Durability study on interlaminar shear behaviour of basalt-, glass- and carbon-fibre reinforced polymer (B/G/CFRP) bars in seawater sea sand concrete environment | Zike Wanga, Xiao-Ling Zhao, Guijun Xian, Gang Wu, R.K. Singh Raman,e, Saad Al-Saadi | 1 | Construction and Building Materials | 2017 | 1103 | 195 | Carbon | Notreported | Epoxy | Notreported | 140 | Notreported | Notreported | Notreported | 66.8 | Notreported | 5.8 | Notreported | Notreported | helically wrapped | Smooth | Notreported | Notreported | SMD | Notreported | Fiber: Toray Industries Inc. Matrix: Bluestar New Chemical Materials Co. Ltd | Link:Effect of sustained load and seawater and sea sand concrete environment on durability of basalt- and glass-fibre reinforced polymer (B/GFRP) bars; Durability study on interlaminar shear behaviour of basalt-, glass- and carbon-fibre reinforced polymer (B/G/CFRP);Long-term durability of basalt- and glass-fibre reinforced polymer (BFRP/GFRP) bars in seawater and sea sand concrete environment bars in seawater sea sand concrete environment. | sizing agent: silane coulping | Water absorption | SMD | 15 | SMD | 42.2 | 6.872038 | Shear strength | Notreported | Notreported | Shear modulus | Notreported | Notreported | Shear deformation | SMD | FIG9C1,X750 | SMD | SMD | SMD | SMD | 40 | SMD | 144 | SMD | SMD | SMD | SMD | SMD | SMD | SMD | 13.4 | Notreported | KOH:19.6,NaOH:2.4, Ca(OH)2:2, NaCl:35; g/L(mol/L) | SMD | SMD | SMD | SMD | SMD | SMD | SMD | SMD | SMD | SMD | SMD | SMD | SMD | SMD | SMD | SMD | SMD | SMD | SMD | SMD | SMD | SMD | SMD | SMD | SMD | SMD | SMD | SMD | SMD | SMD | SMD | SMD | Notreported | SMD | SMD | SMD | SMD | SMD | SMD | SMD | SMD | SMD | SMD | SMD | SMD | SMD | SMD | Notreported | 0.13658 | 0.1740372 | Ww-Wi | SMD | SMD | SMD | SMD | SMD | SMD | SMD | SMD | SMD |  | SMD | SMD | SMD | SMD | SMD | SMD | [6 empty] | 0 | 0 | 0 | 0 | 0 | 0 | 0 | 0 | 0 | 0 | 0 | 0 | 0 | 0 | 0 | 0 | 0 | 0 | 0 | 0 | 0
1 | Durability study on interlaminar shear behaviour of basalt-, glass- and carbon-fibre reinforced polymer (B/G/CFRP) bars in seawater sea sand concrete environment | Zike Wanga, Xiao-Ling Zhao, Guijun Xian, Gang Wu, R.K. Singh Raman,e, Saad Al-Saadi | 1 | Construction and Building Materials | 2017 | 1104 | 196 | Carbon | Notreported | Epoxy | Notreported | 140 | Notreported | Notreported | Notreported | 66.8 | Notreported | 5.8 | Notreported | Notreported | helically wrapped | Smooth | Notreported | Notreported | SMD | Notreported | Fiber: Toray Industries Inc. Matrix: Bluestar New Chemical Materials Co. Ltd | Link:Effect of sustained load and seawater and sea sand concrete environment on durability of basalt- and glass-fibre reinforced polymer (B/GFRP) bars; Durability study on interlaminar shear behaviour of basalt-, glass- and carbon-fibre reinforced polymer (B/G/CFRP);Long-term durability of basalt- and glass-fibre reinforced polymer (BFRP/GFRP) bars in seawater and sea sand concrete environment bars in seawater sea sand concrete environment. | sizing agent: silane coulping | Water absorption | SMD | 15 | SMD | 42.2 | 6.872038 | Shear strength | Notreported | Notreported | Shear modulus | Notreported | Notreported | Shear deformation | SMD | FIG9C1,X750 | SMD | SMD | SMD | SMD | 40 | SMD | 192 | SMD | SMD | SMD | SMD | SMD | SMD | SMD | 13.4 | Notreported | KOH:19.6,NaOH:2.4, Ca(OH)2:2, NaCl:35; g/L(mol/L) | SMD | SMD | SMD | SMD | SMD | SMD | SMD | SMD | SMD | SMD | SMD | SMD | SMD | SMD | SMD | SMD | SMD | SMD | SMD | SMD | SMD | SMD | SMD | SMD | SMD | SMD | SMD | SMD | SMD | SMD | SMD | SMD | Notreported | SMD | SMD | SMD | SMD | SMD | SMD | SMD | SMD | SMD | SMD | SMD | SMD | SMD | SMD | Notreported | 0.13297 | 0.2117771 | Ww-Wi | SMD | SMD | SMD | SMD | SMD | SMD | SMD | SMD | SMD |  | SMD | SMD | SMD | SMD | SMD | SMD | [6 empty] | 0 | 0 | 0 | 0 | 0 | 0 | 0 | 0 | 0 | 0 | 0 | 0 | 0 | 0 | 0 | 0 | 0 | 0 | 0 | 0 | 0
1 | Durability study on interlaminar shear behaviour of basalt-, glass- and carbon-fibre reinforced polymer (B/G/CFRP) bars in seawater sea sand concrete environment | Zike Wanga, Xiao-Ling Zhao, Guijun Xian, Gang Wu, R.K. Singh Raman,e, Saad Al-Saadi | 1 | Construction and Building Materials | 2017 | 1105 | 197 | Carbon | Notreported | Epoxy | Notreported | 140 | Notreported | Notreported | Notreported | 66.8 | Notreported | 5.8 | Notreported | Notreported | helically wrapped | Smooth | Notreported | Notreported | SMD | Notreported | Fiber: Toray Industries Inc. Matrix: Bluestar New Chemical Materials Co. Ltd | Link:Effect of sustained load and seawater and sea sand concrete environment on durability of basalt- and glass-fibre reinforced polymer (B/GFRP) bars; Durability study on interlaminar shear behaviour of basalt-, glass- and carbon-fibre reinforced polymer (B/G/CFRP);Long-term durability of basalt- and glass-fibre reinforced polymer (BFRP/GFRP) bars in seawater and sea sand concrete environment bars in seawater sea sand concrete environment. | sizing agent: silane coulping | Water absorption | SMD | 15 | SMD | 42.2 | 6.872038 | Shear strength | Notreported | Notreported | Shear modulus | Notreported | Notreported | Shear deformation | SMD | FIG9C1,X750 | SMD | SMD | SMD | SMD | 40 | SMD | 240 | SMD | SMD | SMD | SMD | SMD | SMD | SMD | 13.4 | Notreported | KOH:19.6,NaOH:2.4, Ca(OH)2:2, NaCl:35; g/L(mol/L) | SMD | SMD | SMD | SMD | SMD | SMD | SMD | SMD | SMD | SMD | SMD | SMD | SMD | SMD | SMD | SMD | SMD | SMD | SMD | SMD | SMD | SMD | SMD | SMD | SMD | SMD | SMD | SMD | SMD | SMD | SMD | SMD | Notreported | SMD | SMD | SMD | SMD | SMD | SMD | SMD | SMD | SMD | SMD | SMD | SMD | SMD | SMD | Notreported | 0.12367 | 0.180642 | Ww-Wi | SMD | SMD | SMD | SMD | SMD | SMD | SMD | SMD | SMD |  | SMD | SMD | SMD | SMD | SMD | SMD | [6 empty] | 0 | 0 | 0 | 0 | 0 | 0 | 0 | 0 | 0 | 0 | 0 | 0 | 0 | 0 | 0 | 0 | 0 | 0 | 0 | 0 | 0
1 | Durability study on interlaminar shear behaviour of basalt-, glass- and carbon-fibre reinforced polymer (B/G/CFRP) bars in seawater sea sand concrete environment | Zike Wanga, Xiao-Ling Zhao, Guijun Xian, Gang Wu, R.K. Singh Raman,e, Saad Al-Saadi | 1 | Construction and Building Materials | 2017 | 1106 | 198 | Carbon | Notreported | Epoxy | Notreported | 140 | Notreported | Notreported | Notreported | 66.8 | Notreported | 5.8 | Notreported | Notreported | helically wrapped | Smooth | Notreported | Notreported | SMD | Notreported | Fiber: Toray Industries Inc. Matrix: Bluestar New Chemical Materials Co. Ltd | Link:Effect of sustained load and seawater and sea sand concrete environment on durability of basalt- and glass-fibre reinforced polymer (B/GFRP) bars; Durability study on interlaminar shear behaviour of basalt-, glass- and carbon-fibre reinforced polymer (B/G/CFRP);Long-term durability of basalt- and glass-fibre reinforced polymer (BFRP/GFRP) bars in seawater and sea sand concrete environment bars in seawater sea sand concrete environment. | sizing agent: silane coulping | Water absorption | SMD | 15 | SMD | 42.2 | 6.872038 | Shear strength | Notreported | Notreported | Shear modulus | Notreported | Notreported | Shear deformation | SMD | FIG9C1,X750 | SMD | SMD | SMD | SMD | 40 | SMD | 336 | SMD | SMD | SMD | SMD | SMD | SMD | SMD | 13.4 | Notreported | KOH:19.6,NaOH:2.4, Ca(OH)2:2, NaCl:35; g/L(mol/L) | SMD | SMD | SMD | SMD | SMD | SMD | SMD | SMD | SMD | SMD | SMD | SMD | SMD | SMD | SMD | SMD | SMD | SMD | SMD | SMD | SMD | SMD | SMD | SMD | SMD | SMD | SMD | SMD | SMD | SMD | SMD | SMD | Notreported | SMD | SMD | SMD | SMD | SMD | SMD | SMD | SMD | SMD | SMD | SMD | SMD | SMD | SMD | Notreported | 0.11566 | 0.224451 | Ww-Wi | SMD | SMD | SMD | SMD | SMD | SMD | SMD | SMD | SMD |  | SMD | SMD | SMD | SMD | SMD | SMD | [6 empty] | 0 | 0 | 0 | 0 | 0 | 0 | 0 | 0 | 0 | 0 | 0 | 0 | 0 | 0 | 0 | 0 | 0 | 0 | 0 | 0 | 0
1 | Durability study on interlaminar shear behaviour of basalt-, glass- and carbon-fibre reinforced polymer (B/G/CFRP) bars in seawater sea sand concrete environment | Zike Wanga, Xiao-Ling Zhao, Guijun Xian, Gang Wu, R.K. Singh Raman,e, Saad Al-Saadi | 1 | Construction and Building Materials | 2017 | 1107 | 199 | Carbon | Notreported | Epoxy | Notreported | 140 | Notreported | Notreported | Notreported | 66.8 | Notreported | 5.8 | Notreported | Notreported | helically wrapped | Smooth | Notreported | Notreported | SMD | Notreported | Fiber: Toray Industries Inc. Matrix: Bluestar New Chemical Materials Co. Ltd | Link:Effect of sustained load and seawater and sea sand concrete environment on durability of basalt- and glass-fibre reinforced polymer (B/GFRP) bars; Durability study on interlaminar shear behaviour of basalt-, glass- and carbon-fibre reinforced polymer (B/G/CFRP);Long-term durability of basalt- and glass-fibre reinforced polymer (BFRP/GFRP) bars in seawater and sea sand concrete environment bars in seawater sea sand concrete environment. | sizing agent: silane coulping | Water absorption | SMD | 15 | SMD | 42.2 | 6.872038 | Shear strength | Notreported | Notreported | Shear modulus | Notreported | Notreported | Shear deformation | SMD | FIG9C1,X750 | SMD | SMD | SMD | SMD | 40 | SMD | 504 | SMD | SMD | SMD | SMD | SMD | SMD | SMD | 13.4 | Notreported | KOH:19.6,NaOH:2.4, Ca(OH)2:2, NaCl:35; g/L(mol/L) | SMD | SMD | SMD | SMD | SMD | SMD | SMD | SMD | SMD | SMD | SMD | SMD | SMD | SMD | SMD | SMD | SMD | SMD | SMD | SMD | SMD | SMD | SMD | SMD | SMD | SMD | SMD | SMD | SMD | SMD | SMD | SMD | Notreported | SMD | SMD | SMD | SMD | SMD | SMD | SMD | SMD | SMD | SMD | SMD | SMD | SMD | SMD | Notreported | 0.0999 | 0.4035035 | Ww-Wi | SMD | SMD | SMD | SMD | SMD | SMD | SMD | SMD | SMD |  | SMD | SMD | SMD | SMD | SMD | SMD | [6 empty] | 0 | 0 | 0 | 0 | 0 | 0 | 0 | 0 | 0 | 0 | 0 | 0 | 0 | 0 | 0 | 0 | 0 | 0 | 0 | 0 | 0
1 | Durability study on interlaminar shear behaviour of basalt-, glass- and carbon-fibre reinforced polymer (B/G/CFRP) bars in seawater sea sand concrete environment | Zike Wanga, Xiao-Ling Zhao, Guijun Xian, Gang Wu, R.K. Singh Raman,e, Saad Al-Saadi | 1 | Construction and Building Materials | 2017 | 1108 | 200 | Carbon | Notreported | Epoxy | Notreported | 140 | Notreported | Notreported | Notreported | 66.8 | Notreported | 5.8 | Notreported | Notreported | helically wrapped | Smooth | Notreported | Notreported | SMD | Notreported | Fiber: Toray Industries Inc. Matrix: Bluestar New Chemical Materials Co. Ltd | Link:Effect of sustained load and seawater and sea sand concrete environment on durability of basalt- and glass-fibre reinforced polymer (B/GFRP) bars; Durability study on interlaminar shear behaviour of basalt-, glass- and carbon-fibre reinforced polymer (B/G/CFRP);Long-term durability of basalt- and glass-fibre reinforced polymer (BFRP/GFRP) bars in seawater and sea sand concrete environment bars in seawater sea sand concrete environment. | sizing agent: silane coulping | Water absorption | SMD | 15 | SMD | 42.2 | 6.872038 | Shear strength | Notreported | Notreported | Shear modulus | Notreported | Notreported | Shear deformation | SMD | FIG9C1,X750 | SMD | SMD | SMD | SMD | 40 | SMD | 672 | SMD | SMD | SMD | SMD | SMD | SMD | SMD | 13.4 | Notreported | KOH:19.6,NaOH:2.4, Ca(OH)2:2, NaCl:35; g/L(mol/L) | SMD | SMD | SMD | SMD | SMD | SMD | SMD | SMD | SMD | SMD | SMD | SMD | SMD | SMD | SMD | SMD | SMD | SMD | SMD | SMD | SMD | SMD | SMD | SMD | SMD | SMD | SMD | SMD | SMD | SMD | SMD | SMD | Notreported | SMD | SMD | SMD | SMD | SMD | SMD | SMD | SMD | SMD | SMD | SMD | SMD | SMD | SMD | Notreported | 0.09628 | 0.4334233 | Ww-Wi | SMD | SMD | SMD | SMD | SMD | SMD | SMD | SMD | SMD |  | SMD | SMD | SMD | SMD | SMD | SMD | [6 empty] | 0 | 0 | 0 | 0 | 0 | 0 | 0 | 0 | 0 | 0 | 0 | 0 | 0 | 0 | 0 | 0 | 0 | 0 | 0 | 0 | 0
1 | Durability study on interlaminar shear behaviour of basalt-, glass- and carbon-fibre reinforced polymer (B/G/CFRP) bars in seawater sea sand concrete environment | Zike Wanga, Xiao-Ling Zhao, Guijun Xian, Gang Wu, R.K. Singh Raman,e, Saad Al-Saadi | 1 | Construction and Building Materials | 2017 | 1109 | 201 | Carbon | Notreported | Epoxy | Notreported | 140 | Notreported | Notreported | Notreported | 66.8 | Notreported | 5.8 | Notreported | Notreported | helically wrapped | Smooth | Notreported | Notreported | SMD | Notreported | Fiber: Toray Industries Inc. Matrix: Bluestar New Chemical Materials Co. Ltd | Link:Effect of sustained load and seawater and sea sand concrete environment on durability of basalt- and glass-fibre reinforced polymer (B/GFRP) bars; Durability study on interlaminar shear behaviour of basalt-, glass- and carbon-fibre reinforced polymer (B/G/CFRP);Long-term durability of basalt- and glass-fibre reinforced polymer (BFRP/GFRP) bars in seawater and sea sand concrete environment bars in seawater sea sand concrete environment. | sizing agent: silane coulping | Water absorption | SMD | 15 | SMD | 42.2 | 6.872038 | Shear strength | Notreported | Notreported | Shear modulus | Notreported | Notreported | Shear deformation | SMD | FIG9C1,X750 | SMD | SMD | SMD | SMD | 40 | SMD | 840 | SMD | SMD | SMD | SMD | SMD | SMD | SMD | 13.4 | Notreported | KOH:19.6,NaOH:2.4, Ca(OH)2:2, NaCl:35; g/L(mol/L) | SMD | SMD | SMD | SMD | SMD | SMD | SMD | SMD | SMD | SMD | SMD | SMD | SMD | SMD | SMD | SMD | SMD | SMD | SMD | SMD | SMD | SMD | SMD | SMD | SMD | SMD | SMD | SMD | SMD | SMD | SMD | SMD | Notreported | SMD | SMD | SMD | SMD | SMD | SMD | SMD | SMD | SMD | SMD | SMD | SMD | SMD | SMD | Notreported | 0.14162 | 0.396766 | Ww-Wi | SMD | SMD | SMD | SMD | SMD | SMD | SMD | SMD | SMD |  | SMD | SMD | SMD | SMD | SMD | SMD | [6 empty] | 0 | 0 | 0 | 0 | 0 | 0 | 0 | 0 | 0 | 0 | 0 | 0 | 0 | 0 | 0 | 0 | 0 | 0 | 0 | 0 | 0
1 | Durability study on interlaminar shear behaviour of basalt-, glass- and carbon-fibre reinforced polymer (B/G/CFRP) bars in seawater sea sand concrete environment | Zike Wanga, Xiao-Ling Zhao, Guijun Xian, Gang Wu, R.K. Singh Raman,e, Saad Al-Saadi | 1 | Construction and Building Materials | 2017 | 1110 | 202 | Carbon | Notreported | Epoxy | Notreported | 140 | Notreported | Notreported | Notreported | 66.8 | Notreported | 5.8 | Notreported | Notreported | helically wrapped | Smooth | Notreported | Notreported | SMD | Notreported | Fiber: Toray Industries Inc. Matrix: Bluestar New Chemical Materials Co. Ltd | Link:Effect of sustained load and seawater and sea sand concrete environment on durability of basalt- and glass-fibre reinforced polymer (B/GFRP) bars; Durability study on interlaminar shear behaviour of basalt-, glass- and carbon-fibre reinforced polymer (B/G/CFRP);Long-term durability of basalt- and glass-fibre reinforced polymer (BFRP/GFRP) bars in seawater and sea sand concrete environment bars in seawater sea sand concrete environment. | sizing agent: silane coulping | Water absorption | SMD | 15 | SMD | 42.2 | 6.872038 | Shear strength | Notreported | Notreported | Shear modulus | Notreported | Notreported | Shear deformation | SMD | FIG9C1,X750 | SMD | SMD | SMD | SMD | 40 | SMD | 1008 | SMD | SMD | SMD | SMD | SMD | SMD | SMD | 13.4 | Notreported | KOH:19.6,NaOH:2.4, Ca(OH)2:2, NaCl:35; g/L(mol/L) | SMD | SMD | SMD | SMD | SMD | SMD | SMD | SMD | SMD | SMD | SMD | SMD | SMD | SMD | SMD | SMD | SMD | SMD | SMD | SMD | SMD | SMD | SMD | SMD | SMD | SMD | SMD | SMD | SMD | SMD | SMD | SMD | Notreported | SMD | SMD | SMD | SMD | SMD | SMD | SMD | SMD | SMD | SMD | SMD | SMD | SMD | SMD | Notreported | 0.18412 | 0.277808 | Ww-Wi | SMD | SMD | SMD | SMD | SMD | SMD | SMD | SMD | SMD |  | SMD | SMD | SMD | SMD | SMD | SMD | [6 empty] | 0 | 0 | 0 | 0 | 0 | 0 | 0 | 0 | 0 | 0 | 0 | 0 | 0 | 0 | 0 | 0 | 0 | 0 | 0 | 0 | 0
1 | Durability study on interlaminar shear behaviour of basalt-, glass- and carbon-fibre reinforced polymer (B/G/CFRP) bars in seawater sea sand concrete environment | Zike Wanga, Xiao-Ling Zhao, Guijun Xian, Gang Wu, R.K. Singh Raman,e, Saad Al-Saadi | 1 | Construction and Building Materials | 2017 | 1111 | 203 | Carbon | Notreported | Epoxy | Notreported | 140 | Notreported | Notreported | Notreported | 66.8 | Notreported | 5.8 | Notreported | Notreported | helically wrapped | Smooth | Notreported | Notreported | SMD | Notreported | Fiber: Toray Industries Inc. Matrix: Bluestar New Chemical Materials Co. Ltd | Link:Effect of sustained load and seawater and sea sand concrete environment on durability of basalt- and glass-fibre reinforced polymer (B/GFRP) bars; Durability study on interlaminar shear behaviour of basalt-, glass- and carbon-fibre reinforced polymer (B/G/CFRP);Long-term durability of basalt- and glass-fibre reinforced polymer (BFRP/GFRP) bars in seawater and sea sand concrete environment bars in seawater sea sand concrete environment. | sizing agent: silane coulping | Water absorption | SMD | 15 | SMD | 42.2 | 6.872038 | Shear strength | Notreported | Notreported | Shear modulus | Notreported | Notreported | Shear deformation | SMD | FIG9C1,X750 | SMD | SMD | SMD | SMD | 40 | SMD | 1176 | SMD | SMD | SMD | SMD | SMD | SMD | SMD | 13.4 | Notreported | KOH:19.6,NaOH:2.4, Ca(OH)2:2, NaCl:35; g/L(mol/L) | SMD | SMD | SMD | SMD | SMD | SMD | SMD | SMD | SMD | SMD | SMD | SMD | SMD | SMD | SMD | SMD | SMD | SMD | SMD | SMD | SMD | SMD | SMD | SMD | SMD | SMD | SMD | SMD | SMD | SMD | SMD | SMD | Notreported | SMD | SMD | SMD | SMD | SMD | SMD | SMD | SMD | SMD | SMD | SMD | SMD | SMD | SMD | Notreported | 0.1712 | 0.3493575 | Ww-Wi | SMD | SMD | SMD | SMD | SMD | SMD | SMD | SMD | SMD |  | SMD | SMD | SMD | SMD | SMD | SMD | [6 empty] | 0 | 0 | 0 | 0 | 0 | 0 | 0 | 0 | 0 | 0 | 0 | 0 | 0 | 0 | 0 | 0 | 0 | 0 | 0 | 0 | 0
1 | Durability study on interlaminar shear behaviour of basalt-, glass- and carbon-fibre reinforced polymer (B/G/CFRP) bars in seawater sea sand concrete environment | Zike Wanga, Xiao-Ling Zhao, Guijun Xian, Gang Wu, R.K. Singh Raman,e, Saad Al-Saadi | 1 | Construction and Building Materials | 2017 | 1112 | 204 | Carbon | Notreported | Epoxy | Notreported | 140 | Notreported | Notreported | Notreported | 66.8 | Notreported | 5.8 | Notreported | Notreported | helically wrapped | Smooth | Notreported | Notreported | SMD | Notreported | Fiber: Toray Industries Inc. Matrix: Bluestar New Chemical Materials Co. Ltd | Link:Effect of sustained load and seawater and sea sand concrete environment on durability of basalt- and glass-fibre reinforced polymer (B/GFRP) bars; Durability study on interlaminar shear behaviour of basalt-, glass- and carbon-fibre reinforced polymer (B/G/CFRP);Long-term durability of basalt- and glass-fibre reinforced polymer (BFRP/GFRP) bars in seawater and sea sand concrete environment bars in seawater sea sand concrete environment. | sizing agent: silane coulping | Water absorption | SMD | 15 | SMD | 42.2 | 6.872038 | Shear strength | Notreported | Notreported | Shear modulus | Notreported | Notreported | Shear deformation | SMD | FIG9C1,X750 | SMD | SMD | SMD | SMD | 40 | SMD | 1344 | SMD | SMD | SMD | SMD | SMD | SMD | SMD | 13.4 | Notreported | KOH:19.6,NaOH:2.4, Ca(OH)2:2, NaCl:35; g/L(mol/L) | SMD | SMD | SMD | SMD | SMD | SMD | SMD | SMD | SMD | SMD | SMD | SMD | SMD | SMD | SMD | SMD | SMD | SMD | SMD | SMD | SMD | SMD | SMD | SMD | SMD | SMD | SMD | SMD | SMD | SMD | SMD | SMD | Notreported | SMD | SMD | SMD | SMD | SMD | SMD | SMD | SMD | SMD | SMD | SMD | SMD | SMD | SMD | Notreported | 0.20569 | 0.2800817 | Ww-Wi | SMD | SMD | SMD | SMD | SMD | SMD | SMD | SMD | SMD |  | SMD | SMD | SMD | SMD | SMD | SMD | [6 empty] | 0 | 0 | 0 | 0 | 0 | 0 | 0 | 0 | 0 | 0 | 0 | 0 | 0 | 0 | 0 | 0 | 0 | 0 | 0 | 0 | 0
1 | Durability study on interlaminar shear behaviour of basalt-, glass- and carbon-fibre reinforced polymer (B/G/CFRP) bars in seawater sea sand concrete environment | Zike Wanga, Xiao-Ling Zhao, Guijun Xian, Gang Wu, R.K. Singh Raman,e, Saad Al-Saadi | 1 | Construction and Building Materials | 2017 | 1113 | 205 | Carbon | Notreported | Epoxy | Notreported | 140 | Notreported | Notreported | Notreported | 66.8 | Notreported | 5.8 | Notreported | Notreported | helically wrapped | Smooth | Notreported | Notreported | SMD | Notreported | Fiber: Toray Industries Inc. Matrix: Bluestar New Chemical Materials Co. Ltd | Link:Effect of sustained load and seawater and sea sand concrete environment on durability of basalt- and glass-fibre reinforced polymer (B/GFRP) bars; Durability study on interlaminar shear behaviour of basalt-, glass- and carbon-fibre reinforced polymer (B/G/CFRP);Long-term durability of basalt- and glass-fibre reinforced polymer (BFRP/GFRP) bars in seawater and sea sand concrete environment bars in seawater sea sand concrete environment. | sizing agent: silane coulping | Water absorption | SMD | 15 | SMD | 42.2 | 6.872038 | Shear strength | Notreported | Notreported | Shear modulus | Notreported | Notreported | Shear deformation | SMD | FIG9C1,X750 | SMD | SMD | SMD | SMD | 40 | SMD | 1512 | SMD | SMD | SMD | SMD | SMD | SMD | SMD | 13.4 | Notreported | KOH:19.6,NaOH:2.4, Ca(OH)2:2, NaCl:35; g/L(mol/L) | SMD | SMD | SMD | SMD | SMD | SMD | SMD | SMD | SMD | SMD | SMD | SMD | SMD | SMD | SMD | SMD | SMD | SMD | SMD | SMD | SMD | SMD | SMD | SMD | SMD | SMD | SMD | SMD | SMD | SMD | SMD | SMD | Notreported | SMD | SMD | SMD | SMD | SMD | SMD | SMD | SMD | SMD | SMD | SMD | SMD | SMD | SMD | Notreported | 0.19924 | 0.1841498 | Ww-Wi | SMD | SMD | SMD | SMD | SMD | SMD | SMD | SMD | SMD |  | SMD | SMD | SMD | SMD | SMD | SMD | [6 empty] | 0 | 0 | 0 | 0 | 0 | 0 | 0 | 0 | 0 | 0 | 0 | 0 | 0 | 0 | 0 | 0 | 0 | 0 | 0 | 0 | 0
1 | Durability study on interlaminar shear behaviour of basalt-, glass- and carbon-fibre reinforced polymer (B/G/CFRP) bars in seawater sea sand concrete environment | Zike Wanga, Xiao-Ling Zhao, Guijun Xian, Gang Wu, R.K. Singh Raman,e, Saad Al-Saadi | 1 | Construction and Building Materials | 2017 | 1114 | 206 | Carbon | Notreported | Epoxy | Notreported | 140 | Notreported | Notreported | Notreported | 66.8 | Notreported | 5.8 | Notreported | Notreported | helically wrapped | Smooth | Notreported | Notreported | SMD | Notreported | Fiber: Toray Industries Inc. Matrix: Bluestar New Chemical Materials Co. Ltd | Link:Effect of sustained load and seawater and sea sand concrete environment on durability of basalt- and glass-fibre reinforced polymer (B/GFRP) bars; Durability study on interlaminar shear behaviour of basalt-, glass- and carbon-fibre reinforced polymer (B/G/CFRP);Long-term durability of basalt- and glass-fibre reinforced polymer (BFRP/GFRP) bars in seawater and sea sand concrete environment bars in seawater sea sand concrete environment. | sizing agent: silane coulping | Water absorption | SMD | 15 | SMD | 42.2 | 6.872038 | Shear strength | Notreported | Notreported | Shear modulus | Notreported | Notreported | Shear deformation | SMD | FIG9C1,X750 | SMD | SMD | SMD | SMD | 40 | SMD | 1680 | SMD | SMD | SMD | SMD | SMD | SMD | SMD | 13.4 | Notreported | KOH:19.6,NaOH:2.4, Ca(OH)2:2, NaCl:35; g/L(mol/L) | SMD | SMD | SMD | SMD | SMD | SMD | SMD | SMD | SMD | SMD | SMD | SMD | SMD | SMD | SMD | SMD | SMD | SMD | SMD | SMD | SMD | SMD | SMD | SMD | SMD | SMD | SMD | SMD | SMD | SMD | SMD | SMD | Notreported | SMD | SMD | SMD | SMD | SMD | SMD | SMD | SMD | SMD | SMD | SMD | SMD | SMD | SMD | Notreported | 0.21655 | 0.2296929 | Ww-Wi | SMD | SMD | SMD | SMD | SMD | SMD | SMD | SMD | SMD |  | SMD | SMD | SMD | SMD | SMD | SMD | [6 empty] | 0 | 0 | 0 | 0 | 0 | 0 | 0 | 0 | 0 | 0 | 0 | 0 | 0 | 0 | 0 | 0 | 0 | 0 | 0 | 0 | 0
1 | Durability study on interlaminar shear behaviour of basalt-, glass- and carbon-fibre reinforced polymer (B/G/CFRP) bars in seawater sea sand concrete environment | Zike Wanga, Xiao-Ling Zhao, Guijun Xian, Gang Wu, R.K. Singh Raman,e, Saad Al-Saadi | 1 | Construction and Building Materials | 2017 | 1115 | 207 | Carbon | Notreported | Epoxy | Notreported | 140 | Notreported | Notreported | Notreported | 66.8 | Notreported | 5.8 | Notreported | Notreported | helically wrapped | Smooth | Notreported | Notreported | SMD | Notreported | Fiber: Toray Industries Inc. Matrix: Bluestar New Chemical Materials Co. Ltd | Link:Effect of sustained load and seawater and sea sand concrete environment on durability of basalt- and glass-fibre reinforced polymer (B/GFRP) bars; Durability study on interlaminar shear behaviour of basalt-, glass- and carbon-fibre reinforced polymer (B/G/CFRP);Long-term durability of basalt- and glass-fibre reinforced polymer (BFRP/GFRP) bars in seawater and sea sand concrete environment bars in seawater sea sand concrete environment. | sizing agent: silane coulping | Water absorption | SMD | 15 | SMD | 42.2 | 6.872038 | Shear strength | Notreported | Notreported | Shear modulus | Notreported | Notreported | Shear deformation | SMD | FIG9C1,X750 | SMD | SMD | SMD | SMD | 40 | SMD | 1848 | SMD | SMD | SMD | SMD | SMD | SMD | SMD | 13.4 | Notreported | KOH:19.6,NaOH:2.4, Ca(OH)2:2, NaCl:35; g/L(mol/L) | SMD | SMD | SMD | SMD | SMD | SMD | SMD | SMD | SMD | SMD | SMD | SMD | SMD | SMD | SMD | SMD | SMD | SMD | SMD | SMD | SMD | SMD | SMD | SMD | SMD | SMD | SMD | SMD | SMD | SMD | SMD | SMD | Notreported | SMD | SMD | SMD | SMD | SMD | SMD | SMD | SMD | SMD | SMD | SMD | SMD | SMD | SMD | Notreported | 0.21655 | 0.2159778 | Ww-Wi | SMD | SMD | SMD | SMD | SMD | SMD | SMD | SMD | SMD |  | SMD | SMD | SMD | SMD | SMD | SMD | [6 empty] | 0 | 0 | 0 | 0 | 0 | 0 | 0 | 0 | 0 | 0 | 0 | 0 | 0 | 0 | 0 | 0 | 0 | 0 | 0 | 0 | 0
1 | Durability study on interlaminar shear behaviour of basalt-, glass- and carbon-fibre reinforced polymer (B/G/CFRP) bars in seawater sea sand concrete environment | Zike Wanga, Xiao-Ling Zhao, Guijun Xian, Gang Wu, R.K. Singh Raman,e, Saad Al-Saadi | 1 | Construction and Building Materials | 2017 | 1116 | 208 | Carbon | Notreported | Epoxy | Notreported | 140 | Notreported | Notreported | Notreported | 66.8 | Notreported | 5.8 | Notreported | Notreported | helically wrapped | Smooth | Notreported | Notreported | SMD | Notreported | Fiber: Toray Industries Inc. Matrix: Bluestar New Chemical Materials Co. Ltd | Link:Effect of sustained load and seawater and sea sand concrete environment on durability of basalt- and glass-fibre reinforced polymer (B/GFRP) bars; Durability study on interlaminar shear behaviour of basalt-, glass- and carbon-fibre reinforced polymer (B/G/CFRP);Long-term durability of basalt- and glass-fibre reinforced polymer (BFRP/GFRP) bars in seawater and sea sand concrete environment bars in seawater sea sand concrete environment. | sizing agent: silane coulping | Water absorption | SMD | 15 | SMD | 42.2 | 6.872038 | Shear strength | Notreported | Notreported | Shear modulus | Notreported | Notreported | Shear deformation | SMD | FIG9C1,X750 | SMD | SMD | SMD | SMD | 40 | SMD | 2016 | SMD | SMD | SMD | SMD | SMD | SMD | SMD | 13.4 | Notreported | KOH:19.6,NaOH:2.4, Ca(OH)2:2, NaCl:35; g/L(mol/L) | SMD | SMD | SMD | SMD | SMD | SMD | SMD | SMD | SMD | SMD | SMD | SMD | SMD | SMD | SMD | SMD | SMD | SMD | SMD | SMD | SMD | SMD | SMD | SMD | SMD | SMD | SMD | SMD | SMD | SMD | SMD | SMD | Notreported | SMD | SMD | SMD | SMD | SMD | SMD | SMD | SMD | SMD | SMD | SMD | SMD | SMD | SMD | Notreported | 0.26628 | 0.2595388 | Ww-Wi | SMD | SMD | SMD | SMD | SMD | SMD | SMD | SMD | SMD |  | SMD | SMD | SMD | SMD | SMD | SMD | [6 empty] | 0 | 0 | 0 | 0 | 0 | 0 | 0 | 0 | 0 | 0 | 0 | 0 | 0 | 0 | 0 | 0 | 0 | 0 | 0 | 0 | 0
1 | Durability study on interlaminar shear behaviour of basalt-, glass- and carbon-fibre reinforced polymer (B/G/CFRP) bars in seawater sea sand concrete environment | Zike Wanga, Xiao-Ling Zhao, Guijun Xian, Gang Wu, R.K. Singh Raman,e, Saad Al-Saadi | 1 | Construction and Building Materials | 2017 | 1117 | 209 | Carbon | Notreported | Epoxy | Notreported | 140 | Notreported | Notreported | Notreported | 66.8 | Notreported | 5.8 | Notreported | Notreported | helically wrapped | Smooth | Notreported | Notreported | SMD | Notreported | Fiber: Toray Industries Inc. Matrix: Bluestar New Chemical Materials Co. Ltd | Link:Effect of sustained load and seawater and sea sand concrete environment on durability of basalt- and glass-fibre reinforced polymer (B/GFRP) bars; Durability study on interlaminar shear behaviour of basalt-, glass- and carbon-fibre reinforced polymer (B/G/CFRP);Long-term durability of basalt- and glass-fibre reinforced polymer (BFRP/GFRP) bars in seawater and sea sand concrete environment bars in seawater sea sand concrete environment. | sizing agent: silane coulping | Water absorption | SMD | 15 | SMD | 42.2 | 6.872038 | Shear strength | Notreported | Notreported | Shear modulus | Notreported | Notreported | Shear deformation | SMD | FIG9C1,X750 | SMD | SMD | SMD | SMD | 55 | SMD | 24 | SMD | SMD | SMD | SMD | SMD | SMD | SMD | 13.4 | Notreported | KOH:19.6,NaOH:2.4, Ca(OH)2:2, NaCl:35; g/L(mol/L) | SMD | SMD | SMD | SMD | SMD | SMD | SMD | SMD | SMD | SMD | SMD | SMD | SMD | SMD | SMD | SMD | SMD | SMD | SMD | SMD | SMD | SMD | SMD | SMD | SMD | SMD | SMD | SMD | SMD | SMD | SMD | SMD | Notreported | SMD | SMD | SMD | SMD | SMD | SMD | SMD | SMD | SMD | SMD | SMD | SMD | SMD | SMD | Notreported | 0.16255 | 0.1104276 | Ww-Wi | SMD | SMD | SMD | SMD | SMD | SMD | SMD | SMD | SMD |  | SMD | SMD | SMD | SMD | SMD | SMD | [6 empty] | 0 | 0 | 0 | 0 | 0 | 0 | 0 | 0 | 0 | 0 | 0 | 0 | 0 | 0 | 0 | 0 | 0 | 0 | 0 | 0 | 0
1 | Durability study on interlaminar shear behaviour of basalt-, glass- and carbon-fibre reinforced polymer (B/G/CFRP) bars in seawater sea sand concrete environment | Zike Wanga, Xiao-Ling Zhao, Guijun Xian, Gang Wu, R.K. Singh Raman,e, Saad Al-Saadi | 1 | Construction and Building Materials | 2017 | 1118 | 210 | Carbon | Notreported | Epoxy | Notreported | 140 | Notreported | Notreported | Notreported | 66.8 | Notreported | 5.8 | Notreported | Notreported | helically wrapped | Smooth | Notreported | Notreported | SMD | Notreported | Fiber: Toray Industries Inc. Matrix: Bluestar New Chemical Materials Co. Ltd | Link:Effect of sustained load and seawater and sea sand concrete environment on durability of basalt- and glass-fibre reinforced polymer (B/GFRP) bars; Durability study on interlaminar shear behaviour of basalt-, glass- and carbon-fibre reinforced polymer (B/G/CFRP);Long-term durability of basalt- and glass-fibre reinforced polymer (BFRP/GFRP) bars in seawater and sea sand concrete environment bars in seawater sea sand concrete environment. | sizing agent: silane coulping | Water absorption | SMD | 15 | SMD | 42.2 | 6.872038 | Shear strength | Notreported | Notreported | Shear modulus | Notreported | Notreported | Shear deformation | SMD | FIG9C1,X750 | SMD | SMD | SMD | SMD | 55 | SMD | 48 | SMD | SMD | SMD | SMD | SMD | SMD | SMD | 13.4 | Notreported | KOH:19.6,NaOH:2.4, Ca(OH)2:2, NaCl:35; g/L(mol/L) | SMD | SMD | SMD | SMD | SMD | SMD | SMD | SMD | SMD | SMD | SMD | SMD | SMD | SMD | SMD | SMD | SMD | SMD | SMD | SMD | SMD | SMD | SMD | SMD | SMD | SMD | SMD | SMD | SMD | SMD | SMD | SMD | Notreported | SMD | SMD | SMD | SMD | SMD | SMD | SMD | SMD | SMD | SMD | SMD | SMD | SMD | SMD | Notreported | 0.14098 | 0.1832175 | Ww-Wi | SMD | SMD | SMD | SMD | SMD | SMD | SMD | SMD | SMD |  | SMD | SMD | SMD | SMD | SMD | SMD | [6 empty] | 0 | 0 | 0 | 0 | 0 | 0 | 0 | 0 | 0 | 0 | 0 | 0 | 0 | 0 | 0 | 0 | 0 | 0 | 0 | 0 | 0
1 | Durability study on interlaminar shear behaviour of basalt-, glass- and carbon-fibre reinforced polymer (B/G/CFRP) bars in seawater sea sand concrete environment | Zike Wanga, Xiao-Ling Zhao, Guijun Xian, Gang Wu, R.K. Singh Raman,e, Saad Al-Saadi | 1 | Construction and Building Materials | 2017 | 1119 | 211 | Carbon | Notreported | Epoxy | Notreported | 140 | Notreported | Notreported | Notreported | 66.8 | Notreported | 5.8 | Notreported | Notreported | helically wrapped | Smooth | Notreported | Notreported | SMD | Notreported | Fiber: Toray Industries Inc. Matrix: Bluestar New Chemical Materials Co. Ltd | Link:Effect of sustained load and seawater and sea sand concrete environment on durability of basalt- and glass-fibre reinforced polymer (B/GFRP) bars; Durability study on interlaminar shear behaviour of basalt-, glass- and carbon-fibre reinforced polymer (B/G/CFRP);Long-term durability of basalt- and glass-fibre reinforced polymer (BFRP/GFRP) bars in seawater and sea sand concrete environment bars in seawater sea sand concrete environment. | sizing agent: silane coulping | Water absorption | SMD | 15 | SMD | 42.2 | 6.872038 | Shear strength | Notreported | Notreported | Shear modulus | Notreported | Notreported | Shear deformation | SMD | FIG9C1,X750 | SMD | SMD | SMD | SMD | 55 | SMD | 72 | SMD | SMD | SMD | SMD | SMD | SMD | SMD | 13.4 | Notreported | KOH:19.6,NaOH:2.4, Ca(OH)2:2, NaCl:35; g/L(mol/L) | SMD | SMD | SMD | SMD | SMD | SMD | SMD | SMD | SMD | SMD | SMD | SMD | SMD | SMD | SMD | SMD | SMD | SMD | SMD | SMD | SMD | SMD | SMD | SMD | SMD | SMD | SMD | SMD | SMD | SMD | SMD | SMD | Notreported | SMD | SMD | SMD | SMD | SMD | SMD | SMD | SMD | SMD | SMD | SMD | SMD | SMD | SMD | Notreported | 0.13594 | 0.2698249 | Ww-Wi | SMD | SMD | SMD | SMD | SMD | SMD | SMD | SMD | SMD |  | SMD | SMD | SMD | SMD | SMD | SMD | [6 empty] | 0 | 0 | 0 | 0 | 0 | 0 | 0 | 0 | 0 | 0 | 0 | 0 | 0 | 0 | 0 | 0 | 0 | 0 | 0 | 0 | 0
1 | Durability study on interlaminar shear behaviour of basalt-, glass- and carbon-fibre reinforced polymer (B/G/CFRP) bars in seawater sea sand concrete environment | Zike Wanga, Xiao-Ling Zhao, Guijun Xian, Gang Wu, R.K. Singh Raman,e, Saad Al-Saadi | 1 | Construction and Building Materials | 2017 | 1120 | 212 | Carbon | Notreported | Epoxy | Notreported | 140 | Notreported | Notreported | Notreported | 66.8 | Notreported | 5.8 | Notreported | Notreported | helically wrapped | Smooth | Notreported | Notreported | SMD | Notreported | Fiber: Toray Industries Inc. Matrix: Bluestar New Chemical Materials Co. Ltd | Link:Effect of sustained load and seawater and sea sand concrete environment on durability of basalt- and glass-fibre reinforced polymer (B/GFRP) bars; Durability study on interlaminar shear behaviour of basalt-, glass- and carbon-fibre reinforced polymer (B/G/CFRP);Long-term durability of basalt- and glass-fibre reinforced polymer (BFRP/GFRP) bars in seawater and sea sand concrete environment bars in seawater sea sand concrete environment. | sizing agent: silane coulping | Water absorption | SMD | 15 | SMD | 42.2 | 6.872038 | Shear strength | Notreported | Notreported | Shear modulus | Notreported | Notreported | Shear deformation | SMD | FIG9C1,X750 | SMD | SMD | SMD | SMD | 55 | SMD | 144 | SMD | SMD | SMD | SMD | SMD | SMD | SMD | 13.4 | Notreported | KOH:19.6,NaOH:2.4, Ca(OH)2:2, NaCl:35; g/L(mol/L) | SMD | SMD | SMD | SMD | SMD | SMD | SMD | SMD | SMD | SMD | SMD | SMD | SMD | SMD | SMD | SMD | SMD | SMD | SMD | SMD | SMD | SMD | SMD | SMD | SMD | SMD | SMD | SMD | SMD | SMD | SMD | SMD | Notreported | SMD | SMD | SMD | SMD | SMD | SMD | SMD | SMD | SMD | SMD | SMD | SMD | SMD | SMD | Notreported | 0.07328 | 0.3632642 | Ww-Wi | SMD | SMD | SMD | SMD | SMD | SMD | SMD | SMD | SMD |  | SMD | SMD | SMD | SMD | SMD | SMD | [6 empty] | 0 | 0 | 0 | 0 | 0 | 0 | 0 | 0 | 0 | 0 | 0 | 0 | 0 | 0 | 0 | 0 | 0 | 0 | 0 | 0 | 0
1 | Durability study on interlaminar shear behaviour of basalt-, glass- and carbon-fibre reinforced polymer (B/G/CFRP) bars in seawater sea sand concrete environment | Zike Wanga, Xiao-Ling Zhao, Guijun Xian, Gang Wu, R.K. Singh Raman,e, Saad Al-Saadi | 1 | Construction and Building Materials | 2017 | 1121 | 213 | Carbon | Notreported | Epoxy | Notreported | 140 | Notreported | Notreported | Notreported | 66.8 | Notreported | 5.8 | Notreported | Notreported | helically wrapped | Smooth | Notreported | Notreported | SMD | Notreported | Fiber: Toray Industries Inc. Matrix: Bluestar New Chemical Materials Co. Ltd | Link:Effect of sustained load and seawater and sea sand concrete environment on durability of basalt- and glass-fibre reinforced polymer (B/GFRP) bars; Durability study on interlaminar shear behaviour of basalt-, glass- and carbon-fibre reinforced polymer (B/G/CFRP);Long-term durability of basalt- and glass-fibre reinforced polymer (BFRP/GFRP) bars in seawater and sea sand concrete environment bars in seawater sea sand concrete environment. | sizing agent: silane coulping | Water absorption | SMD | 15 | SMD | 42.2 | 6.872038 | Shear strength | Notreported | Notreported | Shear modulus | Notreported | Notreported | Shear deformation | SMD | FIG9C1,X750 | SMD | SMD | SMD | SMD | 55 | SMD | 192 | SMD | SMD | SMD | SMD | SMD | SMD | SMD | 13.4 | Notreported | KOH:19.6,NaOH:2.4, Ca(OH)2:2, NaCl:35; g/L(mol/L) | SMD | SMD | SMD | SMD | SMD | SMD | SMD | SMD | SMD | SMD | SMD | SMD | SMD | SMD | SMD | SMD | SMD | SMD | SMD | SMD | SMD | SMD | SMD | SMD | SMD | SMD | SMD | SMD | SMD | SMD | SMD | SMD | Notreported | SMD | SMD | SMD | SMD | SMD | SMD | SMD | SMD | SMD | SMD | SMD | SMD | SMD | SMD | Notreported | 0.08401 | 0.3598381 | Ww-Wi | SMD | SMD | SMD | SMD | SMD | SMD | SMD | SMD | SMD |  | SMD | SMD | SMD | SMD | SMD | SMD | [6 empty] | 0 | 0 | 0 | 0 | 0 | 0 | 0 | 0 | 0 | 0 | 0 | 0 | 0 | 0 | 0 | 0 | 0 | 0 | 0 | 0 | 0
1 | Durability study on interlaminar shear behaviour of basalt-, glass- and carbon-fibre reinforced polymer (B/G/CFRP) bars in seawater sea sand concrete environment | Zike Wanga, Xiao-Ling Zhao, Guijun Xian, Gang Wu, R.K. Singh Raman,e, Saad Al-Saadi | 1 | Construction and Building Materials | 2017 | 1122 | 214 | Carbon | Notreported | Epoxy | Notreported | 140 | Notreported | Notreported | Notreported | 66.8 | Notreported | 5.8 | Notreported | Notreported | helically wrapped | Smooth | Notreported | Notreported | SMD | Notreported | Fiber: Toray Industries Inc. Matrix: Bluestar New Chemical Materials Co. Ltd | Link:Effect of sustained load and seawater and sea sand concrete environment on durability of basalt- and glass-fibre reinforced polymer (B/GFRP) bars; Durability study on interlaminar shear behaviour of basalt-, glass- and carbon-fibre reinforced polymer (B/G/CFRP);Long-term durability of basalt- and glass-fibre reinforced polymer (BFRP/GFRP) bars in seawater and sea sand concrete environment bars in seawater sea sand concrete environment. | sizing agent: silane coulping | Water absorption | SMD | 15 | SMD | 42.2 | 6.872038 | Shear strength | Notreported | Notreported | Shear modulus | Notreported | Notreported | Shear deformation | SMD | FIG9C1,X750 | SMD | SMD | SMD | SMD | 55 | SMD | 240 | SMD | SMD | SMD | SMD | SMD | SMD | SMD | 13.4 | Notreported | KOH:19.6,NaOH:2.4, Ca(OH)2:2, NaCl:35; g/L(mol/L) | SMD | SMD | SMD | SMD | SMD | SMD | SMD | SMD | SMD | SMD | SMD | SMD | SMD | SMD | SMD | SMD | SMD | SMD | SMD | SMD | SMD | SMD | SMD | SMD | SMD | SMD | SMD | SMD | SMD | SMD | SMD | SMD | Notreported | SMD | SMD | SMD | SMD | SMD | SMD | SMD | SMD | SMD | SMD | SMD | SMD | SMD | SMD | Notreported | 0.09344 | 0.4935788 | Ww-Wi | SMD | SMD | SMD | SMD | SMD | SMD | SMD | SMD | SMD |  | SMD | SMD | SMD | SMD | SMD | SMD | [6 empty] | 0 | 0 | 0 | 0 | 0 | 0 | 0 | 0 | 0 | 0 | 0 | 0 | 0 | 0 | 0 | 0 | 0 | 0 | 0 | 0 | 0
1 | Durability study on interlaminar shear behaviour of basalt-, glass- and carbon-fibre reinforced polymer (B/G/CFRP) bars in seawater sea sand concrete environment | Zike Wanga, Xiao-Ling Zhao, Guijun Xian, Gang Wu, R.K. Singh Raman,e, Saad Al-Saadi | 1 | Construction and Building Materials | 2017 | 1123 | 215 | Carbon | Notreported | Epoxy | Notreported | 140 | Notreported | Notreported | Notreported | 66.8 | Notreported | 5.8 | Notreported | Notreported | helically wrapped | Smooth | Notreported | Notreported | SMD | Notreported | Fiber: Toray Industries Inc. Matrix: Bluestar New Chemical Materials Co. Ltd | Link:Effect of sustained load and seawater and sea sand concrete environment on durability of basalt- and glass-fibre reinforced polymer (B/GFRP) bars; Durability study on interlaminar shear behaviour of basalt-, glass- and carbon-fibre reinforced polymer (B/G/CFRP);Long-term durability of basalt- and glass-fibre reinforced polymer (BFRP/GFRP) bars in seawater and sea sand concrete environment bars in seawater sea sand concrete environment. | sizing agent: silane coulping | Water absorption | SMD | 15 | SMD | 42.2 | 6.872038 | Shear strength | Notreported | Notreported | Shear modulus | Notreported | Notreported | Shear deformation | SMD | FIG9C1,X750 | SMD | SMD | SMD | SMD | 55 | SMD | 336 | SMD | SMD | SMD | SMD | SMD | SMD | SMD | 13.4 | Notreported | KOH:19.6,NaOH:2.4, Ca(OH)2:2, NaCl:35; g/L(mol/L) | SMD | SMD | SMD | SMD | SMD | SMD | SMD | SMD | SMD | SMD | SMD | SMD | SMD | SMD | SMD | SMD | SMD | SMD | SMD | SMD | SMD | SMD | SMD | SMD | SMD | SMD | SMD | SMD | SMD | SMD | SMD | SMD | Notreported | SMD | SMD | SMD | SMD | SMD | SMD | SMD | SMD | SMD | SMD | SMD | SMD | SMD | SMD | Notreported | 0.08401 | 0.4889894 | Ww-Wi | SMD | SMD | SMD | SMD | SMD | SMD | SMD | SMD | SMD |  | SMD | SMD | SMD | SMD | SMD | SMD | [6 empty] | 0 | 0 | 0 | 0 | 0 | 0 | 0 | 0 | 0 | 0 | 0 | 0 | 0 | 0 | 0 | 0 | 0 | 0 | 0 | 0 | 0
1 | Durability study on interlaminar shear behaviour of basalt-, glass- and carbon-fibre reinforced polymer (B/G/CFRP) bars in seawater sea sand concrete environment | Zike Wanga, Xiao-Ling Zhao, Guijun Xian, Gang Wu, R.K. Singh Raman,e, Saad Al-Saadi | 1 | Construction and Building Materials | 2017 | 1124 | 216 | Carbon | Notreported | Epoxy | Notreported | 140 | Notreported | Notreported | Notreported | 66.8 | Notreported | 5.8 | Notreported | Notreported | helically wrapped | Smooth | Notreported | Notreported | SMD | Notreported | Fiber: Toray Industries Inc. Matrix: Bluestar New Chemical Materials Co. Ltd | Link:Effect of sustained load and seawater and sea sand concrete environment on durability of basalt- and glass-fibre reinforced polymer (B/GFRP) bars; Durability study on interlaminar shear behaviour of basalt-, glass- and carbon-fibre reinforced polymer (B/G/CFRP);Long-term durability of basalt- and glass-fibre reinforced polymer (BFRP/GFRP) bars in seawater and sea sand concrete environment bars in seawater sea sand concrete environment. | sizing agent: silane coulping | Water absorption | SMD | 15 | SMD | 42.2 | 6.872038 | Shear strength | Notreported | Notreported | Shear modulus | Notreported | Notreported | Shear deformation | SMD | FIG9C1,X750 | SMD | SMD | SMD | SMD | 55 | SMD | 504 | SMD | SMD | SMD | SMD | SMD | SMD | SMD | 13.4 | Notreported | KOH:19.6,NaOH:2.4, Ca(OH)2:2, NaCl:35; g/L(mol/L) | SMD | SMD | SMD | SMD | SMD | SMD | SMD | SMD | SMD | SMD | SMD | SMD | SMD | SMD | SMD | SMD | SMD | SMD | SMD | SMD | SMD | SMD | SMD | SMD | SMD | SMD | SMD | SMD | SMD | SMD | SMD | SMD | Notreported | SMD | SMD | SMD | SMD | SMD | SMD | SMD | SMD | SMD | SMD | SMD | SMD | SMD | SMD | Notreported | 0.17043 | 0.5495511 | Ww-Wi | SMD | SMD | SMD | SMD | SMD | SMD | SMD | SMD | SMD |  | SMD | SMD | SMD | SMD | SMD | SMD | [6 empty] | 0 | 0 | 0 | 0 | 0 | 0 | 0 | 0 | 0 | 0 | 0 | 0 | 0 | 0 | 0 | 0 | 0 | 0 | 0 | 0 | 0
1 | Durability study on interlaminar shear behaviour of basalt-, glass- and carbon-fibre reinforced polymer (B/G/CFRP) bars in seawater sea sand concrete environment | Zike Wanga, Xiao-Ling Zhao, Guijun Xian, Gang Wu, R.K. Singh Raman,e, Saad Al-Saadi | 1 | Construction and Building Materials | 2017 | 1125 | 217 | Carbon | Notreported | Epoxy | Notreported | 140 | Notreported | Notreported | Notreported | 66.8 | Notreported | 5.8 | Notreported | Notreported | helically wrapped | Smooth | Notreported | Notreported | SMD | Notreported | Fiber: Toray Industries Inc. Matrix: Bluestar New Chemical Materials Co. Ltd | Link:Effect of sustained load and seawater and sea sand concrete environment on durability of basalt- and glass-fibre reinforced polymer (B/GFRP) bars; Durability study on interlaminar shear behaviour of basalt-, glass- and carbon-fibre reinforced polymer (B/G/CFRP);Long-term durability of basalt- and glass-fibre reinforced polymer (BFRP/GFRP) bars in seawater and sea sand concrete environment bars in seawater sea sand concrete environment. | sizing agent: silane coulping | Water absorption | SMD | 15 | SMD | 42.2 | 6.872038 | Shear strength | Notreported | Notreported | Shear modulus | Notreported | Notreported | Shear deformation | SMD | FIG9C1,X750 | SMD | SMD | SMD | SMD | 55 | SMD | 672 | SMD | SMD | SMD | SMD | SMD | SMD | SMD | 13.4 | Notreported | KOH:19.6,NaOH:2.4, Ca(OH)2:2, NaCl:35; g/L(mol/L) | SMD | SMD | SMD | SMD | SMD | SMD | SMD | SMD | SMD | SMD | SMD | SMD | SMD | SMD | SMD | SMD | SMD | SMD | SMD | SMD | SMD | SMD | SMD | SMD | SMD | SMD | SMD | SMD | SMD | SMD | SMD | SMD | Notreported | SMD | SMD | SMD | SMD | SMD | SMD | SMD | SMD | SMD | SMD | SMD | SMD | SMD | SMD | Notreported | 0.27274 | 0.528122 | Ww-Wi | SMD | SMD | SMD | SMD | SMD | SMD | SMD | SMD | SMD |  | SMD | SMD | SMD | SMD | SMD | SMD | [6 empty] | 0 | 0 | 0 | 0 | 0 | 0 | 0 | 0 | 0 | 0 | 0 | 0 | 0 | 0 | 0 | 0 | 0 | 0 | 0 | 0 | 0
1 | Durability study on interlaminar shear behaviour of basalt-, glass- and carbon-fibre reinforced polymer (B/G/CFRP) bars in seawater sea sand concrete environment | Zike Wanga, Xiao-Ling Zhao, Guijun Xian, Gang Wu, R.K. Singh Raman,e, Saad Al-Saadi | 1 | Construction and Building Materials | 2017 | 1126 | 218 | Carbon | Notreported | Epoxy | Notreported | 140 | Notreported | Notreported | Notreported | 66.8 | Notreported | 5.8 | Notreported | Notreported | helically wrapped | Smooth | Notreported | Notreported | SMD | Notreported | Fiber: Toray Industries Inc. Matrix: Bluestar New Chemical Materials Co. Ltd | Link:Effect of sustained load and seawater and sea sand concrete environment on durability of basalt- and glass-fibre reinforced polymer (B/GFRP) bars; Durability study on interlaminar shear behaviour of basalt-, glass- and carbon-fibre reinforced polymer (B/G/CFRP);Long-term durability of basalt- and glass-fibre reinforced polymer (BFRP/GFRP) bars in seawater and sea sand concrete environment bars in seawater sea sand concrete environment. | sizing agent: silane coulping | Water absorption | SMD | 15 | SMD | 42.2 | 6.872038 | Shear strength | Notreported | Notreported | Shear modulus | Notreported | Notreported | Shear deformation | SMD | FIG9C1,X750 | SMD | SMD | SMD | SMD | 55 | SMD | 840 | SMD | SMD | SMD | SMD | SMD | SMD | SMD | 13.4 | Notreported | KOH:19.6,NaOH:2.4, Ca(OH)2:2, NaCl:35; g/L(mol/L) | SMD | SMD | SMD | SMD | SMD | SMD | SMD | SMD | SMD | SMD | SMD | SMD | SMD | SMD | SMD | SMD | SMD | SMD | SMD | SMD | SMD | SMD | SMD | SMD | SMD | SMD | SMD | SMD | SMD | SMD | SMD | SMD | Notreported | SMD | SMD | SMD | SMD | SMD | SMD | SMD | SMD | SMD | SMD | SMD | SMD | SMD | SMD | Notreported | 0.43628 | 0.4145274 | Ww-Wi | SMD | SMD | SMD | SMD | SMD | SMD | SMD | SMD | SMD |  | SMD | SMD | SMD | SMD | SMD | SMD | [6 empty] | 0 | 0 | 0 | 0 | 0 | 0 | 0 | 0 | 0 | 0 | 0 | 0 | 0 | 0 | 0 | 0 | 0 | 0 | 0 | 0 | 0
1 | Durability study on interlaminar shear behaviour of basalt-, glass- and carbon-fibre reinforced polymer (B/G/CFRP) bars in seawater sea sand concrete environment | Zike Wanga, Xiao-Ling Zhao, Guijun Xian, Gang Wu, R.K. Singh Raman,e, Saad Al-Saadi | 1 | Construction and Building Materials | 2017 | 1127 | 219 | Carbon | Notreported | Epoxy | Notreported | 140 | Notreported | Notreported | Notreported | 66.8 | Notreported | 5.8 | Notreported | Notreported | helically wrapped | Smooth | Notreported | Notreported | SMD | Notreported | Fiber: Toray Industries Inc. Matrix: Bluestar New Chemical Materials Co. Ltd | Link:Effect of sustained load and seawater and sea sand concrete environment on durability of basalt- and glass-fibre reinforced polymer (B/GFRP) bars; Durability study on interlaminar shear behaviour of basalt-, glass- and carbon-fibre reinforced polymer (B/G/CFRP);Long-term durability of basalt- and glass-fibre reinforced polymer (BFRP/GFRP) bars in seawater and sea sand concrete environment bars in seawater sea sand concrete environment. | sizing agent: silane coulping | Water absorption | SMD | 15 | SMD | 42.2 | 6.872038 | Shear strength | Notreported | Notreported | Shear modulus | Notreported | Notreported | Shear deformation | SMD | FIG9C1,X750 | SMD | SMD | SMD | SMD | 55 | SMD | 1008 | SMD | SMD | SMD | SMD | SMD | SMD | SMD | 13.4 | Notreported | KOH:19.6,NaOH:2.4, Ca(OH)2:2, NaCl:35; g/L(mol/L) | SMD | SMD | SMD | SMD | SMD | SMD | SMD | SMD | SMD | SMD | SMD | SMD | SMD | SMD | SMD | SMD | SMD | SMD | SMD | SMD | SMD | SMD | SMD | SMD | SMD | SMD | SMD | SMD | SMD | SMD | SMD | SMD | Notreported | SMD | SMD | SMD | SMD | SMD | SMD | SMD | SMD | SMD | SMD | SMD | SMD | SMD | SMD | Notreported | 0.64921 | 0.3470834 | Ww-Wi | SMD | SMD | SMD | SMD | SMD | SMD | SMD | SMD | SMD |  | SMD | SMD | SMD | SMD | SMD | SMD | [6 empty] | 0 | 0 | 0 | 0 | 0 | 0 | 0 | 0 | 0 | 0 | 0 | 0 | 0 | 0 | 0 | 0 | 0 | 0 | 0 | 0 | 0
1 | Durability study on interlaminar shear behaviour of basalt-, glass- and carbon-fibre reinforced polymer (B/G/CFRP) bars in seawater sea sand concrete environment | Zike Wanga, Xiao-Ling Zhao, Guijun Xian, Gang Wu, R.K. Singh Raman,e, Saad Al-Saadi | 1 | Construction and Building Materials | 2017 | 1128 | 220 | Carbon | Notreported | Epoxy | Notreported | 140 | Notreported | Notreported | Notreported | 66.8 | Notreported | 5.8 | Notreported | Notreported | helically wrapped | Smooth | Notreported | Notreported | SMD | Notreported | Fiber: Toray Industries Inc. Matrix: Bluestar New Chemical Materials Co. Ltd | Link:Effect of sustained load and seawater and sea sand concrete environment on durability of basalt- and glass-fibre reinforced polymer (B/GFRP) bars; Durability study on interlaminar shear behaviour of basalt-, glass- and carbon-fibre reinforced polymer (B/G/CFRP);Long-term durability of basalt- and glass-fibre reinforced polymer (BFRP/GFRP) bars in seawater and sea sand concrete environment bars in seawater sea sand concrete environment. | sizing agent: silane coulping | Water absorption | SMD | 15 | SMD | 42.2 | 6.872038 | Shear strength | Notreported | Notreported | Shear modulus | Notreported | Notreported | Shear deformation | SMD | FIG9C1,X750 | SMD | SMD | SMD | SMD | 55 | SMD | 1176 | SMD | SMD | SMD | SMD | SMD | SMD | SMD | 13.4 | Notreported | KOH:19.6,NaOH:2.4, Ca(OH)2:2, NaCl:35; g/L(mol/L) | SMD | SMD | SMD | SMD | SMD | SMD | SMD | SMD | SMD | SMD | SMD | SMD | SMD | SMD | SMD | SMD | SMD | SMD | SMD | SMD | SMD | SMD | SMD | SMD | SMD | SMD | SMD | SMD | SMD | SMD | SMD | SMD | Notreported | SMD | SMD | SMD | SMD | SMD | SMD | SMD | SMD | SMD | SMD | SMD | SMD | SMD | SMD | Notreported | 0.95244 | 0.3008378 | Ww-Wi | SMD | SMD | SMD | SMD | SMD | SMD | SMD | SMD | SMD |  | SMD | SMD | SMD | SMD | SMD | SMD | [6 empty] | 0 | 0 | 0 | 0 | 0 | 0 | 0 | 0 | 0 | 0 | 0 | 0 | 0 | 0 | 0 | 0 | 0 | 0 | 0 | 0 | 0
1 | Durability study on interlaminar shear behaviour of basalt-, glass- and carbon-fibre reinforced polymer (B/G/CFRP) bars in seawater sea sand concrete environment | Zike Wanga, Xiao-Ling Zhao, Guijun Xian, Gang Wu, R.K. Singh Raman,e, Saad Al-Saadi | 1 | Construction and Building Materials | 2017 | 1129 | 221 | Carbon | Notreported | Epoxy | Notreported | 140 | Notreported | Notreported | Notreported | 66.8 | Notreported | 5.8 | Notreported | Notreported | helically wrapped | Smooth | Notreported | Notreported | SMD | Notreported | Fiber: Toray Industries Inc. Matrix: Bluestar New Chemical Materials Co. Ltd | Link:Effect of sustained load and seawater and sea sand concrete environment on durability of basalt- and glass-fibre reinforced polymer (B/GFRP) bars; Durability study on interlaminar shear behaviour of basalt-, glass- and carbon-fibre reinforced polymer (B/G/CFRP);Long-term durability of basalt- and glass-fibre reinforced polymer (BFRP/GFRP) bars in seawater and sea sand concrete environment bars in seawater sea sand concrete environment. | sizing agent: silane coulping | Water absorption | SMD | 15 | SMD | 42.2 | 6.872038 | Shear strength | Notreported | Notreported | Shear modulus | Notreported | Notreported | Shear deformation | SMD | FIG9C1,X750 | SMD | SMD | SMD | SMD | 55 | SMD | 1344 | SMD | SMD | SMD | SMD | SMD | SMD | SMD | 13.4 | Notreported | KOH:19.6,NaOH:2.4, Ca(OH)2:2, NaCl:35; g/L(mol/L) | SMD | SMD | SMD | SMD | SMD | SMD | SMD | SMD | SMD | SMD | SMD | SMD | SMD | SMD | SMD | SMD | SMD | SMD | SMD | SMD | SMD | SMD | SMD | SMD | SMD | SMD | SMD | SMD | SMD | SMD | SMD | SMD | Notreported | SMD | SMD | SMD | SMD | SMD | SMD | SMD | SMD | SMD | SMD | SMD | SMD | SMD | SMD | Notreported | 1.43231 | 0.2651102 | Ww-Wi | SMD | SMD | SMD | SMD | SMD | SMD | SMD | SMD | SMD |  | SMD | SMD | SMD | SMD | SMD | SMD | [6 empty] | 0 | 0 | 0 | 0 | 0 | 0 | 0 | 0 | 0 | 0 | 0 | 0 | 0 | 0 | 0 | 0 | 0 | 0 | 0 | 0 | 0
1 | Durability study on interlaminar shear behaviour of basalt-, glass- and carbon-fibre reinforced polymer (B/G/CFRP) bars in seawater sea sand concrete environment | Zike Wanga, Xiao-Ling Zhao, Guijun Xian, Gang Wu, R.K. Singh Raman,e, Saad Al-Saadi | 1 | Construction and Building Materials | 2017 | 1130 | 222 | Carbon | Notreported | Epoxy | Notreported | 140 | Notreported | Notreported | Notreported | 66.8 | Notreported | 5.8 | Notreported | Notreported | helically wrapped | Smooth | Notreported | Notreported | SMD | Notreported | Fiber: Toray Industries Inc. Matrix: Bluestar New Chemical Materials Co. Ltd | Link:Effect of sustained load and seawater and sea sand concrete environment on durability of basalt- and glass-fibre reinforced polymer (B/GFRP) bars; Durability study on interlaminar shear behaviour of basalt-, glass- and carbon-fibre reinforced polymer (B/G/CFRP);Long-term durability of basalt- and glass-fibre reinforced polymer (BFRP/GFRP) bars in seawater and sea sand concrete environment bars in seawater sea sand concrete environment. | sizing agent: silane coulping | Water absorption | SMD | 15 | SMD | 42.2 | 6.872038 | Shear strength | Notreported | Notreported | Shear modulus | Notreported | Notreported | Shear deformation | SMD | FIG9C1,X750 | SMD | SMD | SMD | SMD | 55 | SMD | 1512 | SMD | SMD | SMD | SMD | SMD | SMD | SMD | 13.4 | Notreported | KOH:19.6,NaOH:2.4, Ca(OH)2:2, NaCl:35; g/L(mol/L) | SMD | SMD | SMD | SMD | SMD | SMD | SMD | SMD | SMD | SMD | SMD | SMD | SMD | SMD | SMD | SMD | SMD | SMD | SMD | SMD | SMD | SMD | SMD | SMD | SMD | SMD | SMD | SMD | SMD | SMD | SMD | SMD | Notreported | SMD | SMD | SMD | SMD | SMD | SMD | SMD | SMD | SMD | SMD | SMD | SMD | SMD | SMD | Notreported | 1.78143 | 0.2701538 | Ww-Wi | SMD | SMD | SMD | SMD | SMD | SMD | SMD | SMD | SMD |  | SMD | SMD | SMD | SMD | SMD | SMD | [6 empty] | 0 | 0 | 0 | 0 | 0 | 0 | 0 | 0 | 0 | 0 | 0 | 0 | 0 | 0 | 0 | 0 | 0 | 0 | 0 | 0 | 0
1 | Durability study on interlaminar shear behaviour of basalt-, glass- and carbon-fibre reinforced polymer (B/G/CFRP) bars in seawater sea sand concrete environment | Zike Wanga, Xiao-Ling Zhao, Guijun Xian, Gang Wu, R.K. Singh Raman,e, Saad Al-Saadi | 1 | Construction and Building Materials | 2017 | 1131 | 223 | Carbon | Notreported | Epoxy | Notreported | 140 | Notreported | Notreported | Notreported | 66.8 | Notreported | 5.8 | Notreported | Notreported | helically wrapped | Smooth | Notreported | Notreported | SMD | Notreported | Fiber: Toray Industries Inc. Matrix: Bluestar New Chemical Materials Co. Ltd | Link:Effect of sustained load and seawater and sea sand concrete environment on durability of basalt- and glass-fibre reinforced polymer (B/GFRP) bars; Durability study on interlaminar shear behaviour of basalt-, glass- and carbon-fibre reinforced polymer (B/G/CFRP);Long-term durability of basalt- and glass-fibre reinforced polymer (BFRP/GFRP) bars in seawater and sea sand concrete environment bars in seawater sea sand concrete environment. | sizing agent: silane coulping | Water absorption | SMD | 15 | SMD | 42.2 | 6.872038 | Shear strength | Notreported | Notreported | Shear modulus | Notreported | Notreported | Shear deformation | SMD | FIG9C1,X750 | SMD | SMD | SMD | SMD | 55 | SMD | 1680 | SMD | SMD | SMD | SMD | SMD | SMD | SMD | 13.4 | Notreported | KOH:19.6,NaOH:2.4, Ca(OH)2:2, NaCl:35; g/L(mol/L) | SMD | SMD | SMD | SMD | SMD | SMD | SMD | SMD | SMD | SMD | SMD | SMD | SMD | SMD | SMD | SMD | SMD | SMD | SMD | SMD | SMD | SMD | SMD | SMD | SMD | SMD | SMD | SMD | SMD | SMD | SMD | SMD | Notreported | SMD | SMD | SMD | SMD | SMD | SMD | SMD | SMD | SMD | SMD | SMD | SMD | SMD | SMD | Notreported | 2.1848 | 0.2094517 | Ww-Wi | SMD | SMD | SMD | SMD | SMD | SMD | SMD | SMD | SMD |  | SMD | SMD | SMD | SMD | SMD | SMD | [6 empty] | 0 | 0 | 0 | 0 | 0 | 0 | 0 | 0 | 0 | 0 | 0 | 0 | 0 | 0 | 0 | 0 | 0 | 0 | 0 | 0 | 0
1 | Durability study on interlaminar shear behaviour of basalt-, glass- and carbon-fibre reinforced polymer (B/G/CFRP) bars in seawater sea sand concrete environment | Zike Wanga, Xiao-Ling Zhao, Guijun Xian, Gang Wu, R.K. Singh Raman,e, Saad Al-Saadi | 1 | Construction and Building Materials | 2017 | 1132 | 224 | Carbon | Notreported | Epoxy | Notreported | 140 | Notreported | Notreported | Notreported | 66.8 | Notreported | 5.8 | Notreported | Notreported | helically wrapped | Smooth | Notreported | Notreported | SMD | Notreported | Fiber: Toray Industries Inc. Matrix: Bluestar New Chemical Materials Co. Ltd | Link:Effect of sustained load and seawater and sea sand concrete environment on durability of basalt- and glass-fibre reinforced polymer (B/GFRP) bars; Durability study on interlaminar shear behaviour of basalt-, glass- and carbon-fibre reinforced polymer (B/G/CFRP);Long-term durability of basalt- and glass-fibre reinforced polymer (BFRP/GFRP) bars in seawater and sea sand concrete environment bars in seawater sea sand concrete environment. | sizing agent: silane coulping | Water absorption | SMD | 15 | SMD | 42.2 | 6.872038 | Shear strength | Notreported | Notreported | Shear modulus | Notreported | Notreported | Shear deformation | SMD | FIG9C1,X750 | SMD | SMD | SMD | SMD | 55 | SMD | 1848 | SMD | SMD | SMD | SMD | SMD | SMD | SMD | 13.4 | Notreported | KOH:19.6,NaOH:2.4, Ca(OH)2:2, NaCl:35; g/L(mol/L) | SMD | SMD | SMD | SMD | SMD | SMD | SMD | SMD | SMD | SMD | SMD | SMD | SMD | SMD | SMD | SMD | SMD | SMD | SMD | SMD | SMD | SMD | SMD | SMD | SMD | SMD | SMD | SMD | SMD | SMD | SMD | SMD | Notreported | SMD | SMD | SMD | SMD | SMD | SMD | SMD | SMD | SMD | SMD | SMD | SMD | SMD | SMD | Notreported | 2.86774 | 0.2269941 | Ww-Wi | SMD | SMD | SMD | SMD | SMD | SMD | SMD | SMD | SMD |  | SMD | SMD | SMD | SMD | SMD | SMD | [6 empty] | 0 | 0 | 0 | 0 | 0 | 0 | 0 | 0 | 0 | 0 | 0 | 0 | 0 | 0 | 0 | 0 | 0 | 0 | 0 | 0 | 0
1 | Durability study on interlaminar shear behaviour of basalt-, glass- and carbon-fibre reinforced polymer (B/G/CFRP) bars in seawater sea sand concrete environment | Zike Wanga, Xiao-Ling Zhao, Guijun Xian, Gang Wu, R.K. Singh Raman,e, Saad Al-Saadi | 1 | Construction and Building Materials | 2017 | 1133 | 225 | Carbon | Notreported | Epoxy | Notreported | 140 | Notreported | Notreported | Notreported | 66.8 | Notreported | 5.8 | Notreported | Notreported | helically wrapped | Smooth | Notreported | Notreported | SMD | Notreported | Fiber: Toray Industries Inc. Matrix: Bluestar New Chemical Materials Co. Ltd | Link:Effect of sustained load and seawater and sea sand concrete environment on durability of basalt- and glass-fibre reinforced polymer (B/GFRP) bars; Durability study on interlaminar shear behaviour of basalt-, glass- and carbon-fibre reinforced polymer (B/G/CFRP);Long-term durability of basalt- and glass-fibre reinforced polymer (BFRP/GFRP) bars in seawater and sea sand concrete environment bars in seawater sea sand concrete environment. | sizing agent: silane coulping | Water absorption | SMD | 15 | SMD | 42.2 | 6.872038 | Shear strength | Notreported | Notreported | Shear modulus | Notreported | Notreported | Shear deformation | SMD | FIG9C1,X750 | SMD | SMD | SMD | SMD | 55 | SMD | 2016 | SMD | SMD | SMD | SMD | SMD | SMD | SMD | 13.4 | Notreported | KOH:19.6,NaOH:2.4, Ca(OH)2:2, NaCl:35; g/L(mol/L) | SMD | SMD | SMD | SMD | SMD | SMD | SMD | SMD | SMD | SMD | SMD | SMD | SMD | SMD | SMD | SMD | SMD | SMD | SMD | SMD | SMD | SMD | SMD | SMD | SMD | SMD | SMD | SMD | SMD | SMD | SMD | SMD | Notreported | SMD | SMD | SMD | SMD | SMD | SMD | SMD | SMD | SMD | SMD | SMD | SMD | SMD | SMD | Notreported | 4.30179 | 0.2612564 | Ww-Wi | SMD | SMD | SMD | SMD | SMD | SMD | SMD | SMD | SMD |  | SMD | SMD | SMD | SMD | SMD | SMD | [6 empty] | 0 | 0 | 0 | 0 | 0 | 0 | 0 | 0 | 0 | 0 | 0 | 0 | 0 | 0 | 0 | 0 | 0 | 0 | 0 | 0 | 0
1 | Durability study on interlaminar shear behaviour of basalt-, glass- and carbon-fibre reinforced polymer (B/G/CFRP) bars in seawater sea sand concrete environment | Zike Wanga, Xiao-Ling Zhao, Guijun Xian, Gang Wu, R.K. Singh Raman,e, Saad Al-Saadi | 1 | Construction and Building Materials | 2017 | 1134 | 226 | Basalt | Notreported | Epoxy | Notreported | 130 | Notreported | Notreported | Notreported | 65 | Notreported | 6 | Notreported | Notreported | helically wounded | Smooth | Notreported | Notreported | SMD | Notreported | Fiber:Zhejiang GBF Basalt Fibre Co. Ltd. Matrix: Bluestar New Chemical Materials Co. Ltd | Link:Effect of sustained load and seawater and sea sand concrete environment on durability of basalt- and glass-fibre reinforced polymer (B/GFRP) bars; Durability study on interlaminar shear behaviour of basalt-, glass- and carbon-fibre reinforced polymer (B/G/CFRP);Long-term durability of basalt- and glass-fibre reinforced polymer (BFRP/GFRP) bars in seawater and sea sand concrete environment bars in seawater sea sand concrete environment. | sizing agent: silane coulping | Water absorption | SMD | 15 | SMD | 42.2 | 6.872038 | Shear strength | Notreported | Notreported | Shear modulus | Notreported | Notreported | Shear deformation | SMD | FIG9A1,X750 | SMD | SMD | SMD | SMD | 25 | SMD | 24 | SMD | SMD | SMD | SMD | SMD | SMD | SMD | 12.7 | Notreported | KOH:1.4,NaOH:0.6, Ca(OH)2:0.037, NaCl:35; g/L(mol/L) | SMD | SMD | SMD | SMD | SMD | SMD | SMD | SMD | SMD | SMD | SMD | SMD | SMD | SMD | SMD | SMD | SMD | SMD | SMD | SMD | SMD | SMD | SMD | SMD | SMD | SMD | SMD | SMD | SMD | SMD | SMD | SMD | Notreported | SMD | SMD | SMD | SMD | SMD | SMD | SMD | SMD | SMD | SMD | SMD | SMD | SMD | SMD | Notreported | 0.03139 | Notreported | Ww-Wi | SMD | SMD | SMD | SMD | SMD | SMD | SMD | SMD | SMD |  | SMD | SMD | SMD | SMD | SMD | SMD | [6 empty] | 0 | 0 | 0 | 0 | 0 | 0 | 0 | 0 | 0 | 0 | 0 | 0 | 0 | 0 | 0 | 0 | 0 | 0 | 0 | 0 | 0
1 | Durability study on interlaminar shear behaviour of basalt-, glass- and carbon-fibre reinforced polymer (B/G/CFRP) bars in seawater sea sand concrete environment | Zike Wanga, Xiao-Ling Zhao, Guijun Xian, Gang Wu, R.K. Singh Raman,e, Saad Al-Saadi | 1 | Construction and Building Materials | 2017 | 1135 | 227 | Basalt | Notreported | Epoxy | Notreported | 130 | Notreported | Notreported | Notreported | 65 | Notreported | 6 | Notreported | Notreported | helically wounded | Smooth | Notreported | Notreported | SMD | Notreported | Fiber:Zhejiang GBF Basalt Fibre Co. Ltd. Matrix: Bluestar New Chemical Materials Co. Ltd | Link:Effect of sustained load and seawater and sea sand concrete environment on durability of basalt- and glass-fibre reinforced polymer (B/GFRP) bars; Durability study on interlaminar shear behaviour of basalt-, glass- and carbon-fibre reinforced polymer (B/G/CFRP);Long-term durability of basalt- and glass-fibre reinforced polymer (BFRP/GFRP) bars in seawater and sea sand concrete environment bars in seawater sea sand concrete environment. | sizing agent: silane coulping | Water absorption | SMD | 15 | SMD | 42.2 | 6.872038 | Shear strength | Notreported | Notreported | Shear modulus | Notreported | Notreported | Shear deformation | SMD | FIG9A1,X750 | SMD | SMD | SMD | SMD | 25 | SMD | 48 | SMD | SMD | SMD | SMD | SMD | SMD | SMD | 12.7 | Notreported | KOH:1.4,NaOH:0.6, Ca(OH)2:0.037, NaCl:35; g/L(mol/L) | SMD | SMD | SMD | SMD | SMD | SMD | SMD | SMD | SMD | SMD | SMD | SMD | SMD | SMD | SMD | SMD | SMD | SMD | SMD | SMD | SMD | SMD | SMD | SMD | SMD | SMD | SMD | SMD | SMD | SMD | SMD | SMD | Notreported | SMD | SMD | SMD | SMD | SMD | SMD | SMD | SMD | SMD | SMD | SMD | SMD | SMD | SMD | Notreported | 0.03326 | Notreported | Ww-Wi | SMD | SMD | SMD | SMD | SMD | SMD | SMD | SMD | SMD |  | SMD | SMD | SMD | SMD | SMD | SMD | [6 empty] | 0 | 0 | 0 | 0 | 0 | 0 | 0 | 0 | 0 | 0 | 0 | 0 | 0 | 0 | 0 | 0 | 0 | 0 | 0 | 0 | 0
1 | Durability study on interlaminar shear behaviour of basalt-, glass- and carbon-fibre reinforced polymer (B/G/CFRP) bars in seawater sea sand concrete environment | Zike Wanga, Xiao-Ling Zhao, Guijun Xian, Gang Wu, R.K. Singh Raman,e, Saad Al-Saadi | 1 | Construction and Building Materials | 2017 | 1136 | 228 | Basalt | Notreported | Epoxy | Notreported | 130 | Notreported | Notreported | Notreported | 65 | Notreported | 6 | Notreported | Notreported | helically wounded | Smooth | Notreported | Notreported | SMD | Notreported | Fiber:Zhejiang GBF Basalt Fibre Co. Ltd. Matrix: Bluestar New Chemical Materials Co. Ltd | Link:Effect of sustained load and seawater and sea sand concrete environment on durability of basalt- and glass-fibre reinforced polymer (B/GFRP) bars; Durability study on interlaminar shear behaviour of basalt-, glass- and carbon-fibre reinforced polymer (B/G/CFRP);Long-term durability of basalt- and glass-fibre reinforced polymer (BFRP/GFRP) bars in seawater and sea sand concrete environment bars in seawater sea sand concrete environment. | sizing agent: silane coulping | Water absorption | SMD | 15 | SMD | 42.2 | 6.872038 | Shear strength | Notreported | Notreported | Shear modulus | Notreported | Notreported | Shear deformation | SMD | FIG9A1,X750 | SMD | SMD | SMD | SMD | 25 | SMD | 72 | SMD | SMD | SMD | SMD | SMD | SMD | SMD | 12.7 | Notreported | KOH:1.4,NaOH:0.6, Ca(OH)2:0.037, NaCl:35; g/L(mol/L) | SMD | SMD | SMD | SMD | SMD | SMD | SMD | SMD | SMD | SMD | SMD | SMD | SMD | SMD | SMD | SMD | SMD | SMD | SMD | SMD | SMD | SMD | SMD | SMD | SMD | SMD | SMD | SMD | SMD | SMD | SMD | SMD | Notreported | SMD | SMD | SMD | SMD | SMD | SMD | SMD | SMD | SMD | SMD | SMD | SMD | SMD | SMD | Notreported | 0.0396 | Notreported | Ww-Wi | SMD | SMD | SMD | SMD | SMD | SMD | SMD | SMD | SMD |  | SMD | SMD | SMD | SMD | SMD | SMD | [6 empty] | 0 | 0 | 0 | 0 | 0 | 0 | 0 | 0 | 0 | 0 | 0 | 0 | 0 | 0 | 0 | 0 | 0 | 0 | 0 | 0 | 0
1 | Durability study on interlaminar shear behaviour of basalt-, glass- and carbon-fibre reinforced polymer (B/G/CFRP) bars in seawater sea sand concrete environment | Zike Wanga, Xiao-Ling Zhao, Guijun Xian, Gang Wu, R.K. Singh Raman,e, Saad Al-Saadi | 1 | Construction and Building Materials | 2017 | 1137 | 229 | Basalt | Notreported | Epoxy | Notreported | 130 | Notreported | Notreported | Notreported | 65 | Notreported | 6 | Notreported | Notreported | helically wounded | Smooth | Notreported | Notreported | SMD | Notreported | Fiber:Zhejiang GBF Basalt Fibre Co. Ltd. Matrix: Bluestar New Chemical Materials Co. Ltd | Link:Effect of sustained load and seawater and sea sand concrete environment on durability of basalt- and glass-fibre reinforced polymer (B/GFRP) bars; Durability study on interlaminar shear behaviour of basalt-, glass- and carbon-fibre reinforced polymer (B/G/CFRP);Long-term durability of basalt- and glass-fibre reinforced polymer (BFRP/GFRP) bars in seawater and sea sand concrete environment bars in seawater sea sand concrete environment. | sizing agent: silane coulping | Water absorption | SMD | 15 | SMD | 42.2 | 6.872038 | Shear strength | Notreported | Notreported | Shear modulus | Notreported | Notreported | Shear deformation | SMD | FIG9A1,X750 | SMD | SMD | SMD | SMD | 25 | SMD | 144 | SMD | SMD | SMD | SMD | SMD | SMD | SMD | 12.7 | Notreported | KOH:1.4,NaOH:0.6, Ca(OH)2:0.037, NaCl:35; g/L(mol/L) | SMD | SMD | SMD | SMD | SMD | SMD | SMD | SMD | SMD | SMD | SMD | SMD | SMD | SMD | SMD | SMD | SMD | SMD | SMD | SMD | SMD | SMD | SMD | SMD | SMD | SMD | SMD | SMD | SMD | SMD | SMD | SMD | Notreported | SMD | SMD | SMD | SMD | SMD | SMD | SMD | SMD | SMD | SMD | SMD | SMD | SMD | SMD | Notreported | 0.04184 | Notreported | Ww-Wi | SMD | SMD | SMD | SMD | SMD | SMD | SMD | SMD | SMD |  | SMD | SMD | SMD | SMD | SMD | SMD | [6 empty] | 0 | 0 | 0 | 0 | 0 | 0 | 0 | 0 | 0 | 0 | 0 | 0 | 0 | 0 | 0 | 0 | 0 | 0 | 0 | 0 | 0
1 | Durability study on interlaminar shear behaviour of basalt-, glass- and carbon-fibre reinforced polymer (B/G/CFRP) bars in seawater sea sand concrete environment | Zike Wanga, Xiao-Ling Zhao, Guijun Xian, Gang Wu, R.K. Singh Raman,e, Saad Al-Saadi | 1 | Construction and Building Materials | 2017 | 1138 | 230 | Basalt | Notreported | Epoxy | Notreported | 130 | Notreported | Notreported | Notreported | 65 | Notreported | 6 | Notreported | Notreported | helically wounded | Smooth | Notreported | Notreported | SMD | Notreported | Fiber:Zhejiang GBF Basalt Fibre Co. Ltd. Matrix: Bluestar New Chemical Materials Co. Ltd | Link:Effect of sustained load and seawater and sea sand concrete environment on durability of basalt- and glass-fibre reinforced polymer (B/GFRP) bars; Durability study on interlaminar shear behaviour of basalt-, glass- and carbon-fibre reinforced polymer (B/G/CFRP);Long-term durability of basalt- and glass-fibre reinforced polymer (BFRP/GFRP) bars in seawater and sea sand concrete environment bars in seawater sea sand concrete environment. | sizing agent: silane coulping | Water absorption | SMD | 15 | SMD | 42.2 | 6.872038 | Shear strength | Notreported | Notreported | Shear modulus | Notreported | Notreported | Shear deformation | SMD | FIG9A1,X750 | SMD | SMD | SMD | SMD | 25 | SMD | 192 | SMD | SMD | SMD | SMD | SMD | SMD | SMD | 12.7 | Notreported | KOH:1.4,NaOH:0.6, Ca(OH)2:0.037, NaCl:35; g/L(mol/L) | SMD | SMD | SMD | SMD | SMD | SMD | SMD | SMD | SMD | SMD | SMD | SMD | SMD | SMD | SMD | SMD | SMD | SMD | SMD | SMD | SMD | SMD | SMD | SMD | SMD | SMD | SMD | SMD | SMD | SMD | SMD | SMD | Notreported | SMD | SMD | SMD | SMD | SMD | SMD | SMD | SMD | SMD | SMD | SMD | SMD | SMD | SMD | Notreported | 0.05004 | Notreported | Ww-Wi | SMD | SMD | SMD | SMD | SMD | SMD | SMD | SMD | SMD |  | SMD | SMD | SMD | SMD | SMD | SMD | [6 empty] | 0 | 0 | 0 | 0 | 0 | 0 | 0 | 0 | 0 | 0 | 0 | 0 | 0 | 0 | 0 | 0 | 0 | 0 | 0 | 0 | 0
1 | Durability study on interlaminar shear behaviour of basalt-, glass- and carbon-fibre reinforced polymer (B/G/CFRP) bars in seawater sea sand concrete environment | Zike Wanga, Xiao-Ling Zhao, Guijun Xian, Gang Wu, R.K. Singh Raman,e, Saad Al-Saadi | 1 | Construction and Building Materials | 2017 | 1139 | 231 | Basalt | Notreported | Epoxy | Notreported | 130 | Notreported | Notreported | Notreported | 65 | Notreported | 6 | Notreported | Notreported | helically wounded | Smooth | Notreported | Notreported | SMD | Notreported | Fiber:Zhejiang GBF Basalt Fibre Co. Ltd. Matrix: Bluestar New Chemical Materials Co. Ltd | Link:Effect of sustained load and seawater and sea sand concrete environment on durability of basalt- and glass-fibre reinforced polymer (B/GFRP) bars; Durability study on interlaminar shear behaviour of basalt-, glass- and carbon-fibre reinforced polymer (B/G/CFRP);Long-term durability of basalt- and glass-fibre reinforced polymer (BFRP/GFRP) bars in seawater and sea sand concrete environment bars in seawater sea sand concrete environment. | sizing agent: silane coulping | Water absorption | SMD | 15 | SMD | 42.2 | 6.872038 | Shear strength | Notreported | Notreported | Shear modulus | Notreported | Notreported | Shear deformation | SMD | FIG9A1,X750 | SMD | SMD | SMD | SMD | 25 | SMD | 240 | SMD | SMD | SMD | SMD | SMD | SMD | SMD | 12.7 | Notreported | KOH:1.4,NaOH:0.6, Ca(OH)2:0.037, NaCl:35; g/L(mol/L) | SMD | SMD | SMD | SMD | SMD | SMD | SMD | SMD | SMD | SMD | SMD | SMD | SMD | SMD | SMD | SMD | SMD | SMD | SMD | SMD | SMD | SMD | SMD | SMD | SMD | SMD | SMD | SMD | SMD | SMD | SMD | SMD | Notreported | SMD | SMD | SMD | SMD | SMD | SMD | SMD | SMD | SMD | SMD | SMD | SMD | SMD | SMD | Notreported | 0.06049 | Notreported | Ww-Wi | SMD | SMD | SMD | SMD | SMD | SMD | SMD | SMD | SMD |  | SMD | SMD | SMD | SMD | SMD | SMD | [6 empty] | 0 | 0 | 0 | 0 | 0 | 0 | 0 | 0 | 0 | 0 | 0 | 0 | 0 | 0 | 0 | 0 | 0 | 0 | 0 | 0 | 0
1 | Durability study on interlaminar shear behaviour of basalt-, glass- and carbon-fibre reinforced polymer (B/G/CFRP) bars in seawater sea sand concrete environment | Zike Wanga, Xiao-Ling Zhao, Guijun Xian, Gang Wu, R.K. Singh Raman,e, Saad Al-Saadi | 1 | Construction and Building Materials | 2017 | 1140 | 232 | Basalt | Notreported | Epoxy | Notreported | 130 | Notreported | Notreported | Notreported | 65 | Notreported | 6 | Notreported | Notreported | helically wounded | Smooth | Notreported | Notreported | SMD | Notreported | Fiber:Zhejiang GBF Basalt Fibre Co. Ltd. Matrix: Bluestar New Chemical Materials Co. Ltd | Link:Effect of sustained load and seawater and sea sand concrete environment on durability of basalt- and glass-fibre reinforced polymer (B/GFRP) bars; Durability study on interlaminar shear behaviour of basalt-, glass- and carbon-fibre reinforced polymer (B/G/CFRP);Long-term durability of basalt- and glass-fibre reinforced polymer (BFRP/GFRP) bars in seawater and sea sand concrete environment bars in seawater sea sand concrete environment. | sizing agent: silane coulping | Water absorption | SMD | 15 | SMD | 42.2 | 6.872038 | Shear strength | Notreported | Notreported | Shear modulus | Notreported | Notreported | Shear deformation | SMD | FIG9A1,X750 | SMD | SMD | SMD | SMD | 25 | SMD | 336 | SMD | SMD | SMD | SMD | SMD | SMD | SMD | 12.7 | Notreported | KOH:1.4,NaOH:0.6, Ca(OH)2:0.037, NaCl:35; g/L(mol/L) | SMD | SMD | SMD | SMD | SMD | SMD | SMD | SMD | SMD | SMD | SMD | SMD | SMD | SMD | SMD | SMD | SMD | SMD | SMD | SMD | SMD | SMD | SMD | SMD | SMD | SMD | SMD | SMD | SMD | SMD | SMD | SMD | Notreported | SMD | SMD | SMD | SMD | SMD | SMD | SMD | SMD | SMD | SMD | SMD | SMD | SMD | SMD | Notreported | 0.06049 | Notreported | Ww-Wi | SMD | SMD | SMD | SMD | SMD | SMD | SMD | SMD | SMD |  | SMD | SMD | SMD | SMD | SMD | SMD | [6 empty] | 0 | 0 | 0 | 0 | 0 | 0 | 0 | 0 | 0 | 0 | 0 | 0 | 0 | 0 | 0 | 0 | 0 | 0 | 0 | 0 | 0
1 | Durability study on interlaminar shear behaviour of basalt-, glass- and carbon-fibre reinforced polymer (B/G/CFRP) bars in seawater sea sand concrete environment | Zike Wanga, Xiao-Ling Zhao, Guijun Xian, Gang Wu, R.K. Singh Raman,e, Saad Al-Saadi | 1 | Construction and Building Materials | 2017 | 1141 | 233 | Basalt | Notreported | Epoxy | Notreported | 130 | Notreported | Notreported | Notreported | 65 | Notreported | 6 | Notreported | Notreported | helically wounded | Smooth | Notreported | Notreported | SMD | Notreported | Fiber:Zhejiang GBF Basalt Fibre Co. Ltd. Matrix: Bluestar New Chemical Materials Co. Ltd | Link:Effect of sustained load and seawater and sea sand concrete environment on durability of basalt- and glass-fibre reinforced polymer (B/GFRP) bars; Durability study on interlaminar shear behaviour of basalt-, glass- and carbon-fibre reinforced polymer (B/G/CFRP);Long-term durability of basalt- and glass-fibre reinforced polymer (BFRP/GFRP) bars in seawater and sea sand concrete environment bars in seawater sea sand concrete environment. | sizing agent: silane coulping | Water absorption | SMD | 15 | SMD | 42.2 | 6.872038 | Shear strength | Notreported | Notreported | Shear modulus | Notreported | Notreported | Shear deformation | SMD | FIG9A1,X750 | SMD | SMD | SMD | SMD | 25 | SMD | 504 | SMD | SMD | SMD | SMD | SMD | SMD | SMD | 12.7 | Notreported | KOH:1.4,NaOH:0.6, Ca(OH)2:0.037, NaCl:35; g/L(mol/L) | SMD | SMD | SMD | SMD | SMD | SMD | SMD | SMD | SMD | SMD | SMD | SMD | SMD | SMD | SMD | SMD | SMD | SMD | SMD | SMD | SMD | SMD | SMD | SMD | SMD | SMD | SMD | SMD | SMD | SMD | SMD | SMD | Notreported | SMD | SMD | SMD | SMD | SMD | SMD | SMD | SMD | SMD | SMD | SMD | SMD | SMD | SMD | Notreported | 0.07503 | Notreported | Ww-Wi | SMD | SMD | SMD | SMD | SMD | SMD | SMD | SMD | SMD |  | SMD | SMD | SMD | SMD | SMD | SMD | [6 empty] | 0 | 0 | 0 | 0 | 0 | 0 | 0 | 0 | 0 | 0 | 0 | 0 | 0 | 0 | 0 | 0 | 0 | 0 | 0 | 0 | 0
1 | Durability study on interlaminar shear behaviour of basalt-, glass- and carbon-fibre reinforced polymer (B/G/CFRP) bars in seawater sea sand concrete environment | Zike Wanga, Xiao-Ling Zhao, Guijun Xian, Gang Wu, R.K. Singh Raman,e, Saad Al-Saadi | 1 | Construction and Building Materials | 2017 | 1142 | 234 | Basalt | Notreported | Epoxy | Notreported | 130 | Notreported | Notreported | Notreported | 65 | Notreported | 6 | Notreported | Notreported | helically wounded | Smooth | Notreported | Notreported | SMD | Notreported | Fiber:Zhejiang GBF Basalt Fibre Co. Ltd. Matrix: Bluestar New Chemical Materials Co. Ltd | Link:Effect of sustained load and seawater and sea sand concrete environment on durability of basalt- and glass-fibre reinforced polymer (B/GFRP) bars; Durability study on interlaminar shear behaviour of basalt-, glass- and carbon-fibre reinforced polymer (B/G/CFRP);Long-term durability of basalt- and glass-fibre reinforced polymer (BFRP/GFRP) bars in seawater and sea sand concrete environment bars in seawater sea sand concrete environment. | sizing agent: silane coulping | Water absorption | SMD | 15 | SMD | 42.2 | 6.872038 | Shear strength | Notreported | Notreported | Shear modulus | Notreported | Notreported | Shear deformation | SMD | FIG9A1,X750 | SMD | SMD | SMD | SMD | 25 | SMD | 672 | SMD | SMD | SMD | SMD | SMD | SMD | SMD | 12.7 | Notreported | KOH:1.4,NaOH:0.6, Ca(OH)2:0.037, NaCl:35; g/L(mol/L) | SMD | SMD | SMD | SMD | SMD | SMD | SMD | SMD | SMD | SMD | SMD | SMD | SMD | SMD | SMD | SMD | SMD | SMD | SMD | SMD | SMD | SMD | SMD | SMD | SMD | SMD | SMD | SMD | SMD | SMD | SMD | SMD | Notreported | SMD | SMD | SMD | SMD | SMD | SMD | SMD | SMD | SMD | SMD | SMD | SMD | SMD | SMD | Notreported | 0.07503 | Notreported | Ww-Wi | SMD | SMD | SMD | SMD | SMD | SMD | SMD | SMD | SMD |  | SMD | SMD | SMD | SMD | SMD | SMD | [6 empty] | 0 | 0 | 0 | 0 | 0 | 0 | 0 | 0 | 0 | 0 | 0 | 0 | 0 | 0 | 0 | 0 | 0 | 0 | 0 | 0 | 0
1 | Durability study on interlaminar shear behaviour of basalt-, glass- and carbon-fibre reinforced polymer (B/G/CFRP) bars in seawater sea sand concrete environment | Zike Wanga, Xiao-Ling Zhao, Guijun Xian, Gang Wu, R.K. Singh Raman,e, Saad Al-Saadi | 1 | Construction and Building Materials | 2017 | 1143 | 235 | Basalt | Notreported | Epoxy | Notreported | 130 | Notreported | Notreported | Notreported | 65 | Notreported | 6 | Notreported | Notreported | helically wounded | Smooth | Notreported | Notreported | SMD | Notreported | Fiber:Zhejiang GBF Basalt Fibre Co. Ltd. Matrix: Bluestar New Chemical Materials Co. Ltd | Link:Effect of sustained load and seawater and sea sand concrete environment on durability of basalt- and glass-fibre reinforced polymer (B/GFRP) bars; Durability study on interlaminar shear behaviour of basalt-, glass- and carbon-fibre reinforced polymer (B/G/CFRP);Long-term durability of basalt- and glass-fibre reinforced polymer (BFRP/GFRP) bars in seawater and sea sand concrete environment bars in seawater sea sand concrete environment. | sizing agent: silane coulping | Water absorption | SMD | 15 | SMD | 42.2 | 6.872038 | Shear strength | Notreported | Notreported | Shear modulus | Notreported | Notreported | Shear deformation | SMD | FIG9A1,X750 | SMD | SMD | SMD | SMD | 25 | SMD | 840 | SMD | SMD | SMD | SMD | SMD | SMD | SMD | 12.7 | Notreported | KOH:1.4,NaOH:0.6, Ca(OH)2:0.037, NaCl:35; g/L(mol/L) | SMD | SMD | SMD | SMD | SMD | SMD | SMD | SMD | SMD | SMD | SMD | SMD | SMD | SMD | SMD | SMD | SMD | SMD | SMD | SMD | SMD | SMD | SMD | SMD | SMD | SMD | SMD | SMD | SMD | SMD | SMD | SMD | Notreported | SMD | SMD | SMD | SMD | SMD | SMD | SMD | SMD | SMD | SMD | SMD | SMD | SMD | SMD | Notreported | 0.08137 | Notreported | Ww-Wi | SMD | SMD | SMD | SMD | SMD | SMD | SMD | SMD | SMD |  | SMD | SMD | SMD | SMD | SMD | SMD | [6 empty] | 0 | 0 | 0 | 0 | 0 | 0 | 0 | 0 | 0 | 0 | 0 | 0 | 0 | 0 | 0 | 0 | 0 | 0 | 0 | 0 | 0
1 | Durability study on interlaminar shear behaviour of basalt-, glass- and carbon-fibre reinforced polymer (B/G/CFRP) bars in seawater sea sand concrete environment | Zike Wanga, Xiao-Ling Zhao, Guijun Xian, Gang Wu, R.K. Singh Raman,e, Saad Al-Saadi | 1 | Construction and Building Materials | 2017 | 1144 | 236 | Basalt | Notreported | Epoxy | Notreported | 130 | Notreported | Notreported | Notreported | 65 | Notreported | 6 | Notreported | Notreported | helically wounded | Smooth | Notreported | Notreported | SMD | Notreported | Fiber:Zhejiang GBF Basalt Fibre Co. Ltd. Matrix: Bluestar New Chemical Materials Co. Ltd | Link:Effect of sustained load and seawater and sea sand concrete environment on durability of basalt- and glass-fibre reinforced polymer (B/GFRP) bars; Durability study on interlaminar shear behaviour of basalt-, glass- and carbon-fibre reinforced polymer (B/G/CFRP);Long-term durability of basalt- and glass-fibre reinforced polymer (BFRP/GFRP) bars in seawater and sea sand concrete environment bars in seawater sea sand concrete environment. | sizing agent: silane coulping | Water absorption | SMD | 15 | SMD | 42.2 | 6.872038 | Shear strength | Notreported | Notreported | Shear modulus | Notreported | Notreported | Shear deformation | SMD | FIG9A1,X750 | SMD | SMD | SMD | SMD | 25 | SMD | 1008 | SMD | SMD | SMD | SMD | SMD | SMD | SMD | 12.7 | Notreported | KOH:1.4,NaOH:0.6, Ca(OH)2:0.037, NaCl:35; g/L(mol/L) | SMD | SMD | SMD | SMD | SMD | SMD | SMD | SMD | SMD | SMD | SMD | SMD | SMD | SMD | SMD | SMD | SMD | SMD | SMD | SMD | SMD | SMD | SMD | SMD | SMD | SMD | SMD | SMD | SMD | SMD | SMD | SMD | Notreported | SMD | SMD | SMD | SMD | SMD | SMD | SMD | SMD | SMD | SMD | SMD | SMD | SMD | SMD | Notreported | 0.08548 | Notreported | Ww-Wi | SMD | SMD | SMD | SMD | SMD | SMD | SMD | SMD | SMD |  | SMD | SMD | SMD | SMD | SMD | SMD | [6 empty] | 0 | 0 | 0 | 0 | 0 | 0 | 0 | 0 | 0 | 0 | 0 | 0 | 0 | 0 | 0 | 0 | 0 | 0 | 0 | 0 | 0
1 | Durability study on interlaminar shear behaviour of basalt-, glass- and carbon-fibre reinforced polymer (B/G/CFRP) bars in seawater sea sand concrete environment | Zike Wanga, Xiao-Ling Zhao, Guijun Xian, Gang Wu, R.K. Singh Raman,e, Saad Al-Saadi | 1 | Construction and Building Materials | 2017 | 1145 | 237 | Basalt | Notreported | Epoxy | Notreported | 130 | Notreported | Notreported | Notreported | 65 | Notreported | 6 | Notreported | Notreported | helically wounded | Smooth | Notreported | Notreported | SMD | Notreported | Fiber:Zhejiang GBF Basalt Fibre Co. Ltd. Matrix: Bluestar New Chemical Materials Co. Ltd | Link:Effect of sustained load and seawater and sea sand concrete environment on durability of basalt- and glass-fibre reinforced polymer (B/GFRP) bars; Durability study on interlaminar shear behaviour of basalt-, glass- and carbon-fibre reinforced polymer (B/G/CFRP);Long-term durability of basalt- and glass-fibre reinforced polymer (BFRP/GFRP) bars in seawater and sea sand concrete environment bars in seawater sea sand concrete environment. | sizing agent: silane coulping | Water absorption | SMD | 15 | SMD | 42.2 | 6.872038 | Shear strength | Notreported | Notreported | Shear modulus | Notreported | Notreported | Shear deformation | SMD | FIG9A1,X750 | SMD | SMD | SMD | SMD | 25 | SMD | 1176 | SMD | SMD | SMD | SMD | SMD | SMD | SMD | 12.7 | Notreported | KOH:1.4,NaOH:0.6, Ca(OH)2:0.037, NaCl:35; g/L(mol/L) | SMD | SMD | SMD | SMD | SMD | SMD | SMD | SMD | SMD | SMD | SMD | SMD | SMD | SMD | SMD | SMD | SMD | SMD | SMD | SMD | SMD | SMD | SMD | SMD | SMD | SMD | SMD | SMD | SMD | SMD | SMD | SMD | Notreported | SMD | SMD | SMD | SMD | SMD | SMD | SMD | SMD | SMD | SMD | SMD | SMD | SMD | SMD | Notreported | 0.07914 | Notreported | Ww-Wi | SMD | SMD | SMD | SMD | SMD | SMD | SMD | SMD | SMD |  | SMD | SMD | SMD | SMD | SMD | SMD | [6 empty] | 0 | 0 | 0 | 0 | 0 | 0 | 0 | 0 | 0 | 0 | 0 | 0 | 0 | 0 | 0 | 0 | 0 | 0 | 0 | 0 | 0
1 | Durability study on interlaminar shear behaviour of basalt-, glass- and carbon-fibre reinforced polymer (B/G/CFRP) bars in seawater sea sand concrete environment | Zike Wanga, Xiao-Ling Zhao, Guijun Xian, Gang Wu, R.K. Singh Raman,e, Saad Al-Saadi | 1 | Construction and Building Materials | 2017 | 1146 | 238 | Basalt | Notreported | Epoxy | Notreported | 130 | Notreported | Notreported | Notreported | 65 | Notreported | 6 | Notreported | Notreported | helically wounded | Smooth | Notreported | Notreported | SMD | Notreported | Fiber:Zhejiang GBF Basalt Fibre Co. Ltd. Matrix: Bluestar New Chemical Materials Co. Ltd | Link:Effect of sustained load and seawater and sea sand concrete environment on durability of basalt- and glass-fibre reinforced polymer (B/GFRP) bars; Durability study on interlaminar shear behaviour of basalt-, glass- and carbon-fibre reinforced polymer (B/G/CFRP);Long-term durability of basalt- and glass-fibre reinforced polymer (BFRP/GFRP) bars in seawater and sea sand concrete environment bars in seawater sea sand concrete environment. | sizing agent: silane coulping | Water absorption | SMD | 15 | SMD | 42.2 | 6.872038 | Shear strength | Notreported | Notreported | Shear modulus | Notreported | Notreported | Shear deformation | SMD | FIG9A1,X750 | SMD | SMD | SMD | SMD | 25 | SMD | 1344 | SMD | SMD | SMD | SMD | SMD | SMD | SMD | 12.7 | Notreported | KOH:1.4,NaOH:0.6, Ca(OH)2:0.037, NaCl:35; g/L(mol/L) | SMD | SMD | SMD | SMD | SMD | SMD | SMD | SMD | SMD | SMD | SMD | SMD | SMD | SMD | SMD | SMD | SMD | SMD | SMD | SMD | SMD | SMD | SMD | SMD | SMD | SMD | SMD | SMD | SMD | SMD | SMD | SMD | Notreported | SMD | SMD | SMD | SMD | SMD | SMD | SMD | SMD | SMD | SMD | SMD | SMD | SMD | SMD | Notreported | 0.09592 | Notreported | Ww-Wi | SMD | SMD | SMD | SMD | SMD | SMD | SMD | SMD | SMD |  | SMD | SMD | SMD | SMD | SMD | SMD | [6 empty] | 0 | 0 | 0 | 0 | 0 | 0 | 0 | 0 | 0 | 0 | 0 | 0 | 0 | 0 | 0 | 0 | 0 | 0 | 0 | 0 | 0
1 | Durability study on interlaminar shear behaviour of basalt-, glass- and carbon-fibre reinforced polymer (B/G/CFRP) bars in seawater sea sand concrete environment | Zike Wanga, Xiao-Ling Zhao, Guijun Xian, Gang Wu, R.K. Singh Raman,e, Saad Al-Saadi | 1 | Construction and Building Materials | 2017 | 1147 | 239 | Basalt | Notreported | Epoxy | Notreported | 130 | Notreported | Notreported | Notreported | 65 | Notreported | 6 | Notreported | Notreported | helically wounded | Smooth | Notreported | Notreported | SMD | Notreported | Fiber:Zhejiang GBF Basalt Fibre Co. Ltd. Matrix: Bluestar New Chemical Materials Co. Ltd | Link:Effect of sustained load and seawater and sea sand concrete environment on durability of basalt- and glass-fibre reinforced polymer (B/GFRP) bars; Durability study on interlaminar shear behaviour of basalt-, glass- and carbon-fibre reinforced polymer (B/G/CFRP);Long-term durability of basalt- and glass-fibre reinforced polymer (BFRP/GFRP) bars in seawater and sea sand concrete environment bars in seawater sea sand concrete environment. | sizing agent: silane coulping | Water absorption | SMD | 15 | SMD | 42.2 | 6.872038 | Shear strength | Notreported | Notreported | Shear modulus | Notreported | Notreported | Shear deformation | SMD | FIG9A1,X750 | SMD | SMD | SMD | SMD | 25 | SMD | 1512 | SMD | SMD | SMD | SMD | SMD | SMD | SMD | 12.7 | Notreported | KOH:1.4,NaOH:0.6, Ca(OH)2:0.037, NaCl:35; g/L(mol/L) | SMD | SMD | SMD | SMD | SMD | SMD | SMD | SMD | SMD | SMD | SMD | SMD | SMD | SMD | SMD | SMD | SMD | SMD | SMD | SMD | SMD | SMD | SMD | SMD | SMD | SMD | SMD | SMD | SMD | SMD | SMD | SMD | Notreported | SMD | SMD | SMD | SMD | SMD | SMD | SMD | SMD | SMD | SMD | SMD | SMD | SMD | SMD | Notreported | 0.09368 | Notreported | Ww-Wi | SMD | SMD | SMD | SMD | SMD | SMD | SMD | SMD | SMD |  | SMD | SMD | SMD | SMD | SMD | SMD | [6 empty] | 0 | 0 | 0 | 0 | 0 | 0 | 0 | 0 | 0 | 0 | 0 | 0 | 0 | 0 | 0 | 0 | 0 | 0 | 0 | 0 | 0
1 | Durability study on interlaminar shear behaviour of basalt-, glass- and carbon-fibre reinforced polymer (B/G/CFRP) bars in seawater sea sand concrete environment | Zike Wanga, Xiao-Ling Zhao, Guijun Xian, Gang Wu, R.K. Singh Raman,e, Saad Al-Saadi | 1 | Construction and Building Materials | 2017 | 1148 | 240 | Basalt | Notreported | Epoxy | Notreported | 130 | Notreported | Notreported | Notreported | 65 | Notreported | 6 | Notreported | Notreported | helically wounded | Smooth | Notreported | Notreported | SMD | Notreported | Fiber:Zhejiang GBF Basalt Fibre Co. Ltd. Matrix: Bluestar New Chemical Materials Co. Ltd | Link:Effect of sustained load and seawater and sea sand concrete environment on durability of basalt- and glass-fibre reinforced polymer (B/GFRP) bars; Durability study on interlaminar shear behaviour of basalt-, glass- and carbon-fibre reinforced polymer (B/G/CFRP);Long-term durability of basalt- and glass-fibre reinforced polymer (BFRP/GFRP) bars in seawater and sea sand concrete environment bars in seawater sea sand concrete environment. | sizing agent: silane coulping | Water absorption | SMD | 15 | SMD | 42.2 | 6.872038 | Shear strength | Notreported | Notreported | Shear modulus | Notreported | Notreported | Shear deformation | SMD | FIG9A1,X750 | SMD | SMD | SMD | SMD | 25 | SMD | 1680 | SMD | SMD | SMD | SMD | SMD | SMD | SMD | 12.7 | Notreported | KOH:1.4,NaOH:0.6, Ca(OH)2:0.037, NaCl:35; g/L(mol/L) | SMD | SMD | SMD | SMD | SMD | SMD | SMD | SMD | SMD | SMD | SMD | SMD | SMD | SMD | SMD | SMD | SMD | SMD | SMD | SMD | SMD | SMD | SMD | SMD | SMD | SMD | SMD | SMD | SMD | SMD | SMD | SMD | Notreported | SMD | SMD | SMD | SMD | SMD | SMD | SMD | SMD | SMD | SMD | SMD | SMD | SMD | SMD | Notreported | 0.09368 | Notreported | Ww-Wi | SMD | SMD | SMD | SMD | SMD | SMD | SMD | SMD | SMD |  | SMD | SMD | SMD | SMD | SMD | SMD | [6 empty] | 0 | 0 | 0 | 0 | 0 | 0 | 0 | 0 | 0 | 0 | 0 | 0 | 0 | 0 | 0 | 0 | 0 | 0 | 0 | 0 | 0
1 | Durability study on interlaminar shear behaviour of basalt-, glass- and carbon-fibre reinforced polymer (B/G/CFRP) bars in seawater sea sand concrete environment | Zike Wanga, Xiao-Ling Zhao, Guijun Xian, Gang Wu, R.K. Singh Raman,e, Saad Al-Saadi | 1 | Construction and Building Materials | 2017 | 1149 | 241 | Basalt | Notreported | Epoxy | Notreported | 130 | Notreported | Notreported | Notreported | 65 | Notreported | 6 | Notreported | Notreported | helically wounded | Smooth | Notreported | Notreported | SMD | Notreported | Fiber:Zhejiang GBF Basalt Fibre Co. Ltd. Matrix: Bluestar New Chemical Materials Co. Ltd | Link:Effect of sustained load and seawater and sea sand concrete environment on durability of basalt- and glass-fibre reinforced polymer (B/GFRP) bars; Durability study on interlaminar shear behaviour of basalt-, glass- and carbon-fibre reinforced polymer (B/G/CFRP);Long-term durability of basalt- and glass-fibre reinforced polymer (BFRP/GFRP) bars in seawater and sea sand concrete environment bars in seawater sea sand concrete environment. | sizing agent: silane coulping | Water absorption | SMD | 15 | SMD | 42.2 | 6.872038 | Shear strength | Notreported | Notreported | Shear modulus | Notreported | Notreported | Shear deformation | SMD | FIG9A1,X750 | SMD | SMD | SMD | SMD | 25 | SMD | 1848 | SMD | SMD | SMD | SMD | SMD | SMD | SMD | 12.7 | Notreported | KOH:1.4,NaOH:0.6, Ca(OH)2:0.037, NaCl:35; g/L(mol/L) | SMD | SMD | SMD | SMD | SMD | SMD | SMD | SMD | SMD | SMD | SMD | SMD | SMD | SMD | SMD | SMD | SMD | SMD | SMD | SMD | SMD | SMD | SMD | SMD | SMD | SMD | SMD | SMD | SMD | SMD | SMD | SMD | Notreported | SMD | SMD | SMD | SMD | SMD | SMD | SMD | SMD | SMD | SMD | SMD | SMD | SMD | SMD | Notreported | 0.09182 | Notreported | Ww-Wi | SMD | SMD | SMD | SMD | SMD | SMD | SMD | SMD | SMD |  | SMD | SMD | SMD | SMD | SMD | SMD | [6 empty] | 0 | 0 | 0 | 0 | 0 | 0 | 0 | 0 | 0 | 0 | 0 | 0 | 0 | 0 | 0 | 0 | 0 | 0 | 0 | 0 | 0
1 | Durability study on interlaminar shear behaviour of basalt-, glass- and carbon-fibre reinforced polymer (B/G/CFRP) bars in seawater sea sand concrete environment | Zike Wanga, Xiao-Ling Zhao, Guijun Xian, Gang Wu, R.K. Singh Raman,e, Saad Al-Saadi | 1 | Construction and Building Materials | 2017 | 1150 | 242 | Basalt | Notreported | Epoxy | Notreported | 130 | Notreported | Notreported | Notreported | 65 | Notreported | 6 | Notreported | Notreported | helically wounded | Smooth | Notreported | Notreported | SMD | Notreported | Fiber:Zhejiang GBF Basalt Fibre Co. Ltd. Matrix: Bluestar New Chemical Materials Co. Ltd | Link:Effect of sustained load and seawater and sea sand concrete environment on durability of basalt- and glass-fibre reinforced polymer (B/GFRP) bars; Durability study on interlaminar shear behaviour of basalt-, glass- and carbon-fibre reinforced polymer (B/G/CFRP);Long-term durability of basalt- and glass-fibre reinforced polymer (BFRP/GFRP) bars in seawater and sea sand concrete environment bars in seawater sea sand concrete environment. | sizing agent: silane coulping | Water absorption | SMD | 15 | SMD | 42.2 | 6.872038 | Shear strength | Notreported | Notreported | Shear modulus | Notreported | Notreported | Shear deformation | SMD | FIG9A1,X750 | SMD | SMD | SMD | SMD | 25 | SMD | 2016 | SMD | SMD | SMD | SMD | SMD | SMD | SMD | 12.7 | Notreported | KOH:1.4,NaOH:0.6, Ca(OH)2:0.037, NaCl:35; g/L(mol/L) | SMD | SMD | SMD | SMD | SMD | SMD | SMD | SMD | SMD | SMD | SMD | SMD | SMD | SMD | SMD | SMD | SMD | SMD | SMD | SMD | SMD | SMD | SMD | SMD | SMD | SMD | SMD | SMD | SMD | SMD | SMD | SMD | Notreported | SMD | SMD | SMD | SMD | SMD | SMD | SMD | SMD | SMD | SMD | SMD | SMD | SMD | SMD | Notreported | 0.09368 | Notreported | Ww-Wi | SMD | SMD | SMD | SMD | SMD | SMD | SMD | SMD | SMD |  | SMD | SMD | SMD | SMD | SMD | SMD | [6 empty] | 0 | 0 | 0 | 0 | 0 | 0 | 0 | 0 | 0 | 0 | 0 | 0 | 0 | 0 | 0 | 0 | 0 | 0 | 0 | 0 | 0
1 | Durability study on interlaminar shear behaviour of basalt-, glass- and carbon-fibre reinforced polymer (B/G/CFRP) bars in seawater sea sand concrete environment | Zike Wanga, Xiao-Ling Zhao, Guijun Xian, Gang Wu, R.K. Singh Raman,e, Saad Al-Saadi | 1 | Construction and Building Materials | 2017 | 1151 | 243 | Basalt | Notreported | Epoxy | Notreported | 130 | Notreported | Notreported | Notreported | 65 | Notreported | 6 | Notreported | Notreported | helically wounded | Smooth | Notreported | Notreported | SMD | Notreported | Fiber:Zhejiang GBF Basalt Fibre Co. Ltd. Matrix: Bluestar New Chemical Materials Co. Ltd | Link:Effect of sustained load and seawater and sea sand concrete environment on durability of basalt- and glass-fibre reinforced polymer (B/GFRP) bars; Durability study on interlaminar shear behaviour of basalt-, glass- and carbon-fibre reinforced polymer (B/G/CFRP);Long-term durability of basalt- and glass-fibre reinforced polymer (BFRP/GFRP) bars in seawater and sea sand concrete environment bars in seawater sea sand concrete environment. | sizing agent: silane coulping | Water absorption | SMD | 15 | SMD | 42.2 | 6.872038 | Shear strength | Notreported | Notreported | Shear modulus | Notreported | Notreported | Shear deformation | SMD | FIG9A1,X750 | SMD | SMD | SMD | SMD | 40 | SMD | 24 | SMD | SMD | SMD | SMD | SMD | SMD | SMD | 12.7 | Notreported | KOH:1.4,NaOH:0.6, Ca(OH)2:0.037, NaCl:35; g/L(mol/L) | SMD | SMD | SMD | SMD | SMD | SMD | SMD | SMD | SMD | SMD | SMD | SMD | SMD | SMD | SMD | SMD | SMD | SMD | SMD | SMD | SMD | SMD | SMD | SMD | SMD | SMD | SMD | SMD | SMD | SMD | SMD | SMD | Notreported | SMD | SMD | SMD | SMD | SMD | SMD | SMD | SMD | SMD | SMD | SMD | SMD | SMD | SMD | Notreported | 0.05004 | Notreported | Ww-Wi | SMD | SMD | SMD | SMD | SMD | SMD | SMD | SMD | SMD |  | SMD | SMD | SMD | SMD | SMD | SMD | [6 empty] | 0 | 0 | 0 | 0 | 0 | 0 | 0 | 0 | 0 | 0 | 0 | 0 | 0 | 0 | 0 | 0 | 0 | 0 | 0 | 0 | 0
1 | Durability study on interlaminar shear behaviour of basalt-, glass- and carbon-fibre reinforced polymer (B/G/CFRP) bars in seawater sea sand concrete environment | Zike Wanga, Xiao-Ling Zhao, Guijun Xian, Gang Wu, R.K. Singh Raman,e, Saad Al-Saadi | 1 | Construction and Building Materials | 2017 | 1152 | 244 | Basalt | Notreported | Epoxy | Notreported | 130 | Notreported | Notreported | Notreported | 65 | Notreported | 6 | Notreported | Notreported | helically wounded | Smooth | Notreported | Notreported | SMD | Notreported | Fiber:Zhejiang GBF Basalt Fibre Co. Ltd. Matrix: Bluestar New Chemical Materials Co. Ltd | Link:Effect of sustained load and seawater and sea sand concrete environment on durability of basalt- and glass-fibre reinforced polymer (B/GFRP) bars; Durability study on interlaminar shear behaviour of basalt-, glass- and carbon-fibre reinforced polymer (B/G/CFRP);Long-term durability of basalt- and glass-fibre reinforced polymer (BFRP/GFRP) bars in seawater and sea sand concrete environment bars in seawater sea sand concrete environment. | sizing agent: silane coulping | Water absorption | SMD | 15 | SMD | 42.2 | 6.872038 | Shear strength | Notreported | Notreported | Shear modulus | Notreported | Notreported | Shear deformation | SMD | FIG9A1,X750 | SMD | SMD | SMD | SMD | 40 | SMD | 48 | SMD | SMD | SMD | SMD | SMD | SMD | SMD | 12.7 | Notreported | KOH:1.4,NaOH:0.6, Ca(OH)2:0.037, NaCl:35; g/L(mol/L) | SMD | SMD | SMD | SMD | SMD | SMD | SMD | SMD | SMD | SMD | SMD | SMD | SMD | SMD | SMD | SMD | SMD | SMD | SMD | SMD | SMD | SMD | SMD | SMD | SMD | SMD | SMD | SMD | SMD | SMD | SMD | SMD | Notreported | SMD | SMD | SMD | SMD | SMD | SMD | SMD | SMD | SMD | SMD | SMD | SMD | SMD | SMD | Notreported | 0.06459 | Notreported | Ww-Wi | SMD | SMD | SMD | SMD | SMD | SMD | SMD | SMD | SMD |  | SMD | SMD | SMD | SMD | SMD | SMD | [6 empty] | 0 | 0 | 0 | 0 | 0 | 0 | 0 | 0 | 0 | 0 | 0 | 0 | 0 | 0 | 0 | 0 | 0 | 0 | 0 | 0 | 0
1 | Durability study on interlaminar shear behaviour of basalt-, glass- and carbon-fibre reinforced polymer (B/G/CFRP) bars in seawater sea sand concrete environment | Zike Wanga, Xiao-Ling Zhao, Guijun Xian, Gang Wu, R.K. Singh Raman,e, Saad Al-Saadi | 1 | Construction and Building Materials | 2017 | 1153 | 245 | Basalt | Notreported | Epoxy | Notreported | 130 | Notreported | Notreported | Notreported | 65 | Notreported | 6 | Notreported | Notreported | helically wounded | Smooth | Notreported | Notreported | SMD | Notreported | Fiber:Zhejiang GBF Basalt Fibre Co. Ltd. Matrix: Bluestar New Chemical Materials Co. Ltd | Link:Effect of sustained load and seawater and sea sand concrete environment on durability of basalt- and glass-fibre reinforced polymer (B/GFRP) bars; Durability study on interlaminar shear behaviour of basalt-, glass- and carbon-fibre reinforced polymer (B/G/CFRP);Long-term durability of basalt- and glass-fibre reinforced polymer (BFRP/GFRP) bars in seawater and sea sand concrete environment bars in seawater sea sand concrete environment. | sizing agent: silane coulping | Water absorption | SMD | 15 | SMD | 42.2 | 6.872038 | Shear strength | Notreported | Notreported | Shear modulus | Notreported | Notreported | Shear deformation | SMD | FIG9A1,X750 | SMD | SMD | SMD | SMD | 40 | SMD | 72 | SMD | SMD | SMD | SMD | SMD | SMD | SMD | 12.7 | Notreported | KOH:1.4,NaOH:0.6, Ca(OH)2:0.037, NaCl:35; g/L(mol/L) | SMD | SMD | SMD | SMD | SMD | SMD | SMD | SMD | SMD | SMD | SMD | SMD | SMD | SMD | SMD | SMD | SMD | SMD | SMD | SMD | SMD | SMD | SMD | SMD | SMD | SMD | SMD | SMD | SMD | SMD | SMD | SMD | Notreported | SMD | SMD | SMD | SMD | SMD | SMD | SMD | SMD | SMD | SMD | SMD | SMD | SMD | SMD | Notreported | 0.0728 | Notreported | Ww-Wi | SMD | SMD | SMD | SMD | SMD | SMD | SMD | SMD | SMD |  | SMD | SMD | SMD | SMD | SMD | SMD | [6 empty] | 0 | 0 | 0 | 0 | 0 | 0 | 0 | 0 | 0 | 0 | 0 | 0 | 0 | 0 | 0 | 0 | 0 | 0 | 0 | 0 | 0
1 | Durability study on interlaminar shear behaviour of basalt-, glass- and carbon-fibre reinforced polymer (B/G/CFRP) bars in seawater sea sand concrete environment | Zike Wanga, Xiao-Ling Zhao, Guijun Xian, Gang Wu, R.K. Singh Raman,e, Saad Al-Saadi | 1 | Construction and Building Materials | 2017 | 1154 | 246 | Basalt | Notreported | Epoxy | Notreported | 130 | Notreported | Notreported | Notreported | 65 | Notreported | 6 | Notreported | Notreported | helically wounded | Smooth | Notreported | Notreported | SMD | Notreported | Fiber:Zhejiang GBF Basalt Fibre Co. Ltd. Matrix: Bluestar New Chemical Materials Co. Ltd | Link:Effect of sustained load and seawater and sea sand concrete environment on durability of basalt- and glass-fibre reinforced polymer (B/GFRP) bars; Durability study on interlaminar shear behaviour of basalt-, glass- and carbon-fibre reinforced polymer (B/G/CFRP);Long-term durability of basalt- and glass-fibre reinforced polymer (BFRP/GFRP) bars in seawater and sea sand concrete environment bars in seawater sea sand concrete environment. | sizing agent: silane coulping | Water absorption | SMD | 15 | SMD | 42.2 | 6.872038 | Shear strength | Notreported | Notreported | Shear modulus | Notreported | Notreported | Shear deformation | SMD | FIG9A1,X750 | SMD | SMD | SMD | SMD | 40 | SMD | 144 | SMD | SMD | SMD | SMD | SMD | SMD | SMD | 12.7 | Notreported | KOH:1.4,NaOH:0.6, Ca(OH)2:0.037, NaCl:35; g/L(mol/L) | SMD | SMD | SMD | SMD | SMD | SMD | SMD | SMD | SMD | SMD | SMD | SMD | SMD | SMD | SMD | SMD | SMD | SMD | SMD | SMD | SMD | SMD | SMD | SMD | SMD | SMD | SMD | SMD | SMD | SMD | SMD | SMD | Notreported | SMD | SMD | SMD | SMD | SMD | SMD | SMD | SMD | SMD | SMD | SMD | SMD | SMD | SMD | Notreported | 0.08324 | Notreported | Ww-Wi | SMD | SMD | SMD | SMD | SMD | SMD | SMD | SMD | SMD |  | SMD | SMD | SMD | SMD | SMD | SMD | [6 empty] | 0 | 0 | 0 | 0 | 0 | 0 | 0 | 0 | 0 | 0 | 0 | 0 | 0 | 0 | 0 | 0 | 0 | 0 | 0 | 0 | 0
1 | Durability study on interlaminar shear behaviour of basalt-, glass- and carbon-fibre reinforced polymer (B/G/CFRP) bars in seawater sea sand concrete environment | Zike Wanga, Xiao-Ling Zhao, Guijun Xian, Gang Wu, R.K. Singh Raman,e, Saad Al-Saadi | 1 | Construction and Building Materials | 2017 | 1155 | 247 | Basalt | Notreported | Epoxy | Notreported | 130 | Notreported | Notreported | Notreported | 65 | Notreported | 6 | Notreported | Notreported | helically wounded | Smooth | Notreported | Notreported | SMD | Notreported | Fiber:Zhejiang GBF Basalt Fibre Co. Ltd. Matrix: Bluestar New Chemical Materials Co. Ltd | Link:Effect of sustained load and seawater and sea sand concrete environment on durability of basalt- and glass-fibre reinforced polymer (B/GFRP) bars; Durability study on interlaminar shear behaviour of basalt-, glass- and carbon-fibre reinforced polymer (B/G/CFRP);Long-term durability of basalt- and glass-fibre reinforced polymer (BFRP/GFRP) bars in seawater and sea sand concrete environment bars in seawater sea sand concrete environment. | sizing agent: silane coulping | Water absorption | SMD | 15 | SMD | 42.2 | 6.872038 | Shear strength | Notreported | Notreported | Shear modulus | Notreported | Notreported | Shear deformation | SMD | FIG9A1,X750 | SMD | SMD | SMD | SMD | 40 | SMD | 192 | SMD | SMD | SMD | SMD | SMD | SMD | SMD | 12.7 | Notreported | KOH:1.4,NaOH:0.6, Ca(OH)2:0.037, NaCl:35; g/L(mol/L) | SMD | SMD | SMD | SMD | SMD | SMD | SMD | SMD | SMD | SMD | SMD | SMD | SMD | SMD | SMD | SMD | SMD | SMD | SMD | SMD | SMD | SMD | SMD | SMD | SMD | SMD | SMD | SMD | SMD | SMD | SMD | SMD | Notreported | SMD | SMD | SMD | SMD | SMD | SMD | SMD | SMD | SMD | SMD | SMD | SMD | SMD | SMD | Notreported | 0.09368 | Notreported | Ww-Wi | SMD | SMD | SMD | SMD | SMD | SMD | SMD | SMD | SMD |  | SMD | SMD | SMD | SMD | SMD | SMD | [6 empty] | 0 | 0 | 0 | 0 | 0 | 0 | 0 | 0 | 0 | 0 | 0 | 0 | 0 | 0 | 0 | 0 | 0 | 0 | 0 | 0 | 0
1 | Durability study on interlaminar shear behaviour of basalt-, glass- and carbon-fibre reinforced polymer (B/G/CFRP) bars in seawater sea sand concrete environment | Zike Wanga, Xiao-Ling Zhao, Guijun Xian, Gang Wu, R.K. Singh Raman,e, Saad Al-Saadi | 1 | Construction and Building Materials | 2017 | 1156 | 248 | Basalt | Notreported | Epoxy | Notreported | 130 | Notreported | Notreported | Notreported | 65 | Notreported | 6 | Notreported | Notreported | helically wounded | Smooth | Notreported | Notreported | SMD | Notreported | Fiber:Zhejiang GBF Basalt Fibre Co. Ltd. Matrix: Bluestar New Chemical Materials Co. Ltd | Link:Effect of sustained load and seawater and sea sand concrete environment on durability of basalt- and glass-fibre reinforced polymer (B/GFRP) bars; Durability study on interlaminar shear behaviour of basalt-, glass- and carbon-fibre reinforced polymer (B/G/CFRP);Long-term durability of basalt- and glass-fibre reinforced polymer (BFRP/GFRP) bars in seawater and sea sand concrete environment bars in seawater sea sand concrete environment. | sizing agent: silane coulping | Water absorption | SMD | 15 | SMD | 42.2 | 6.872038 | Shear strength | Notreported | Notreported | Shear modulus | Notreported | Notreported | Shear deformation | SMD | FIG9A1,X750 | SMD | SMD | SMD | SMD | 40 | SMD | 240 | SMD | SMD | SMD | SMD | SMD | SMD | SMD | 12.7 | Notreported | KOH:1.4,NaOH:0.6, Ca(OH)2:0.037, NaCl:35; g/L(mol/L) | SMD | SMD | SMD | SMD | SMD | SMD | SMD | SMD | SMD | SMD | SMD | SMD | SMD | SMD | SMD | SMD | SMD | SMD | SMD | SMD | SMD | SMD | SMD | SMD | SMD | SMD | SMD | SMD | SMD | SMD | SMD | SMD | Notreported | SMD | SMD | SMD | SMD | SMD | SMD | SMD | SMD | SMD | SMD | SMD | SMD | SMD | SMD | Notreported | 0.10002 | Notreported | Ww-Wi | SMD | SMD | SMD | SMD | SMD | SMD | SMD | SMD | SMD |  | SMD | SMD | SMD | SMD | SMD | SMD | [6 empty] | 0 | 0 | 0 | 0 | 0 | 0 | 0 | 0 | 0 | 0 | 0 | 0 | 0 | 0 | 0 | 0 | 0 | 0 | 0 | 0 | 0
1 | Durability study on interlaminar shear behaviour of basalt-, glass- and carbon-fibre reinforced polymer (B/G/CFRP) bars in seawater sea sand concrete environment | Zike Wanga, Xiao-Ling Zhao, Guijun Xian, Gang Wu, R.K. Singh Raman,e, Saad Al-Saadi | 1 | Construction and Building Materials | 2017 | 1157 | 249 | Basalt | Notreported | Epoxy | Notreported | 130 | Notreported | Notreported | Notreported | 65 | Notreported | 6 | Notreported | Notreported | helically wounded | Smooth | Notreported | Notreported | SMD | Notreported | Fiber:Zhejiang GBF Basalt Fibre Co. Ltd. Matrix: Bluestar New Chemical Materials Co. Ltd | Link:Effect of sustained load and seawater and sea sand concrete environment on durability of basalt- and glass-fibre reinforced polymer (B/GFRP) bars; Durability study on interlaminar shear behaviour of basalt-, glass- and carbon-fibre reinforced polymer (B/G/CFRP);Long-term durability of basalt- and glass-fibre reinforced polymer (BFRP/GFRP) bars in seawater and sea sand concrete environment bars in seawater sea sand concrete environment. | sizing agent: silane coulping | Water absorption | SMD | 15 | SMD | 42.2 | 6.872038 | Shear strength | Notreported | Notreported | Shear modulus | Notreported | Notreported | Shear deformation | SMD | FIG9A1,X750 | SMD | SMD | SMD | SMD | 40 | SMD | 336 | SMD | SMD | SMD | SMD | SMD | SMD | SMD | 12.7 | Notreported | KOH:1.4,NaOH:0.6, Ca(OH)2:0.037, NaCl:35; g/L(mol/L) | SMD | SMD | SMD | SMD | SMD | SMD | SMD | SMD | SMD | SMD | SMD | SMD | SMD | SMD | SMD | SMD | SMD | SMD | SMD | SMD | SMD | SMD | SMD | SMD | SMD | SMD | SMD | SMD | SMD | SMD | SMD | SMD | Notreported | SMD | SMD | SMD | SMD | SMD | SMD | SMD | SMD | SMD | SMD | SMD | SMD | SMD | SMD | Notreported | 0.11643 | Notreported | Ww-Wi | SMD | SMD | SMD | SMD | SMD | SMD | SMD | SMD | SMD |  | SMD | SMD | SMD | SMD | SMD | SMD | [6 empty] | 0 | 0 | 0 | 0 | 0 | 0 | 0 | 0 | 0 | 0 | 0 | 0 | 0 | 0 | 0 | 0 | 0 | 0 | 0 | 0 | 0
1 | Durability study on interlaminar shear behaviour of basalt-, glass- and carbon-fibre reinforced polymer (B/G/CFRP) bars in seawater sea sand concrete environment | Zike Wanga, Xiao-Ling Zhao, Guijun Xian, Gang Wu, R.K. Singh Raman,e, Saad Al-Saadi | 1 | Construction and Building Materials | 2017 | 1158 | 250 | Basalt | Notreported | Epoxy | Notreported | 130 | Notreported | Notreported | Notreported | 65 | Notreported | 6 | Notreported | Notreported | helically wounded | Smooth | Notreported | Notreported | SMD | Notreported | Fiber:Zhejiang GBF Basalt Fibre Co. Ltd. Matrix: Bluestar New Chemical Materials Co. Ltd | Link:Effect of sustained load and seawater and sea sand concrete environment on durability of basalt- and glass-fibre reinforced polymer (B/GFRP) bars; Durability study on interlaminar shear behaviour of basalt-, glass- and carbon-fibre reinforced polymer (B/G/CFRP);Long-term durability of basalt- and glass-fibre reinforced polymer (BFRP/GFRP) bars in seawater and sea sand concrete environment bars in seawater sea sand concrete environment. | sizing agent: silane coulping | Water absorption | SMD | 15 | SMD | 42.2 | 6.872038 | Shear strength | Notreported | Notreported | Shear modulus | Notreported | Notreported | Shear deformation | SMD | FIG9A1,X750 | SMD | SMD | SMD | SMD | 40 | SMD | 504 | SMD | SMD | SMD | SMD | SMD | SMD | SMD | 12.7 | Notreported | KOH:1.4,NaOH:0.6, Ca(OH)2:0.037, NaCl:35; g/L(mol/L) | SMD | SMD | SMD | SMD | SMD | SMD | SMD | SMD | SMD | SMD | SMD | SMD | SMD | SMD | SMD | SMD | SMD | SMD | SMD | SMD | SMD | SMD | SMD | SMD | SMD | SMD | SMD | SMD | SMD | SMD | SMD | SMD | Notreported | SMD | SMD | SMD | SMD | SMD | SMD | SMD | SMD | SMD | SMD | SMD | SMD | SMD | SMD | Notreported | 0.1459 | Notreported | Ww-Wi | SMD | SMD | SMD | SMD | SMD | SMD | SMD | SMD | SMD |  | SMD | SMD | SMD | SMD | SMD | SMD | [6 empty] | 0 | 0 | 0 | 0 | 0 | 0 | 0 | 0 | 0 | 0 | 0 | 0 | 0 | 0 | 0 | 0 | 0 | 0 | 0 | 0 | 0
1 | Durability study on interlaminar shear behaviour of basalt-, glass- and carbon-fibre reinforced polymer (B/G/CFRP) bars in seawater sea sand concrete environment | Zike Wanga, Xiao-Ling Zhao, Guijun Xian, Gang Wu, R.K. Singh Raman,e, Saad Al-Saadi | 1 | Construction and Building Materials | 2017 | 1159 | 251 | Basalt | Notreported | Epoxy | Notreported | 130 | Notreported | Notreported | Notreported | 65 | Notreported | 6 | Notreported | Notreported | helically wounded | Smooth | Notreported | Notreported | SMD | Notreported | Fiber:Zhejiang GBF Basalt Fibre Co. Ltd. Matrix: Bluestar New Chemical Materials Co. Ltd | Link:Effect of sustained load and seawater and sea sand concrete environment on durability of basalt- and glass-fibre reinforced polymer (B/GFRP) bars; Durability study on interlaminar shear behaviour of basalt-, glass- and carbon-fibre reinforced polymer (B/G/CFRP);Long-term durability of basalt- and glass-fibre reinforced polymer (BFRP/GFRP) bars in seawater and sea sand concrete environment bars in seawater sea sand concrete environment. | sizing agent: silane coulping | Water absorption | SMD | 15 | SMD | 42.2 | 6.872038 | Shear strength | Notreported | Notreported | Shear modulus | Notreported | Notreported | Shear deformation | SMD | FIG9A1,X750 | SMD | SMD | SMD | SMD | 40 | SMD | 672 | SMD | SMD | SMD | SMD | SMD | SMD | SMD | 12.7 | Notreported | KOH:1.4,NaOH:0.6, Ca(OH)2:0.037, NaCl:35; g/L(mol/L) | SMD | SMD | SMD | SMD | SMD | SMD | SMD | SMD | SMD | SMD | SMD | SMD | SMD | SMD | SMD | SMD | SMD | SMD | SMD | SMD | SMD | SMD | SMD | SMD | SMD | SMD | SMD | SMD | SMD | SMD | SMD | SMD | Notreported | SMD | SMD | SMD | SMD | SMD | SMD | SMD | SMD | SMD | SMD | SMD | SMD | SMD | SMD | Notreported | 0.16865 | Notreported | Ww-Wi | SMD | SMD | SMD | SMD | SMD | SMD | SMD | SMD | SMD |  | SMD | SMD | SMD | SMD | SMD | SMD | [6 empty] | 0 | 0 | 0 | 0 | 0 | 0 | 0 | 0 | 0 | 0 | 0 | 0 | 0 | 0 | 0 | 0 | 0 | 0 | 0 | 0 | 0
1 | Durability study on interlaminar shear behaviour of basalt-, glass- and carbon-fibre reinforced polymer (B/G/CFRP) bars in seawater sea sand concrete environment | Zike Wanga, Xiao-Ling Zhao, Guijun Xian, Gang Wu, R.K. Singh Raman,e, Saad Al-Saadi | 1 | Construction and Building Materials | 2017 | 1160 | 252 | Basalt | Notreported | Epoxy | Notreported | 130 | Notreported | Notreported | Notreported | 65 | Notreported | 6 | Notreported | Notreported | helically wounded | Smooth | Notreported | Notreported | SMD | Notreported | Fiber:Zhejiang GBF Basalt Fibre Co. Ltd. Matrix: Bluestar New Chemical Materials Co. Ltd | Link:Effect of sustained load and seawater and sea sand concrete environment on durability of basalt- and glass-fibre reinforced polymer (B/GFRP) bars; Durability study on interlaminar shear behaviour of basalt-, glass- and carbon-fibre reinforced polymer (B/G/CFRP);Long-term durability of basalt- and glass-fibre reinforced polymer (BFRP/GFRP) bars in seawater and sea sand concrete environment bars in seawater sea sand concrete environment. | sizing agent: silane coulping | Water absorption | SMD | 15 | SMD | 42.2 | 6.872038 | Shear strength | Notreported | Notreported | Shear modulus | Notreported | Notreported | Shear deformation | SMD | FIG9A1,X750 | SMD | SMD | SMD | SMD | 40 | SMD | 840 | SMD | SMD | SMD | SMD | SMD | SMD | SMD | 12.7 | Notreported | KOH:1.4,NaOH:0.6, Ca(OH)2:0.037, NaCl:35; g/L(mol/L) | SMD | SMD | SMD | SMD | SMD | SMD | SMD | SMD | SMD | SMD | SMD | SMD | SMD | SMD | SMD | SMD | SMD | SMD | SMD | SMD | SMD | SMD | SMD | SMD | SMD | SMD | SMD | SMD | SMD | SMD | SMD | SMD | Notreported | SMD | SMD | SMD | SMD | SMD | SMD | SMD | SMD | SMD | SMD | SMD | SMD | SMD | SMD | Notreported | 0.21005 | Notreported | Ww-Wi | SMD | SMD | SMD | SMD | SMD | SMD | SMD | SMD | SMD |  | SMD | SMD | SMD | SMD | SMD | SMD | [6 empty] | 0 | 0 | 0 | 0 | 0 | 0 | 0 | 0 | 0 | 0 | 0 | 0 | 0 | 0 | 0 | 0 | 0 | 0 | 0 | 0 | 0
1 | Durability study on interlaminar shear behaviour of basalt-, glass- and carbon-fibre reinforced polymer (B/G/CFRP) bars in seawater sea sand concrete environment | Zike Wanga, Xiao-Ling Zhao, Guijun Xian, Gang Wu, R.K. Singh Raman,e, Saad Al-Saadi | 1 | Construction and Building Materials | 2017 | 1161 | 253 | Basalt | Notreported | Epoxy | Notreported | 130 | Notreported | Notreported | Notreported | 65 | Notreported | 6 | Notreported | Notreported | helically wounded | Smooth | Notreported | Notreported | SMD | Notreported | Fiber:Zhejiang GBF Basalt Fibre Co. Ltd. Matrix: Bluestar New Chemical Materials Co. Ltd | Link:Effect of sustained load and seawater and sea sand concrete environment on durability of basalt- and glass-fibre reinforced polymer (B/GFRP) bars; Durability study on interlaminar shear behaviour of basalt-, glass- and carbon-fibre reinforced polymer (B/G/CFRP);Long-term durability of basalt- and glass-fibre reinforced polymer (BFRP/GFRP) bars in seawater and sea sand concrete environment bars in seawater sea sand concrete environment. | sizing agent: silane coulping | Water absorption | SMD | 15 | SMD | 42.2 | 6.872038 | Shear strength | Notreported | Notreported | Shear modulus | Notreported | Notreported | Shear deformation | SMD | FIG9A1,X750 | SMD | SMD | SMD | SMD | 40 | SMD | 1008 | SMD | SMD | SMD | SMD | SMD | SMD | SMD | 12.7 | Notreported | KOH:1.4,NaOH:0.6, Ca(OH)2:0.037, NaCl:35; g/L(mol/L) | SMD | SMD | SMD | SMD | SMD | SMD | SMD | SMD | SMD | SMD | SMD | SMD | SMD | SMD | SMD | SMD | SMD | SMD | SMD | SMD | SMD | SMD | SMD | SMD | SMD | SMD | SMD | SMD | SMD | SMD | SMD | SMD | Notreported | SMD | SMD | SMD | SMD | SMD | SMD | SMD | SMD | SMD | SMD | SMD | SMD | SMD | SMD | Notreported | 0.23728 | Notreported | Ww-Wi | SMD | SMD | SMD | SMD | SMD | SMD | SMD | SMD | SMD |  | SMD | SMD | SMD | SMD | SMD | SMD | [6 empty] | 0 | 0 | 0 | 0 | 0 | 0 | 0 | 0 | 0 | 0 | 0 | 0 | 0 | 0 | 0 | 0 | 0 | 0 | 0 | 0 | 0
1 | Durability study on interlaminar shear behaviour of basalt-, glass- and carbon-fibre reinforced polymer (B/G/CFRP) bars in seawater sea sand concrete environment | Zike Wanga, Xiao-Ling Zhao, Guijun Xian, Gang Wu, R.K. Singh Raman,e, Saad Al-Saadi | 1 | Construction and Building Materials | 2017 | 1162 | 254 | Basalt | Notreported | Epoxy | Notreported | 130 | Notreported | Notreported | Notreported | 65 | Notreported | 6 | Notreported | Notreported | helically wounded | Smooth | Notreported | Notreported | SMD | Notreported | Fiber:Zhejiang GBF Basalt Fibre Co. Ltd. Matrix: Bluestar New Chemical Materials Co. Ltd | Link:Effect of sustained load and seawater and sea sand concrete environment on durability of basalt- and glass-fibre reinforced polymer (B/GFRP) bars; Durability study on interlaminar shear behaviour of basalt-, glass- and carbon-fibre reinforced polymer (B/G/CFRP);Long-term durability of basalt- and glass-fibre reinforced polymer (BFRP/GFRP) bars in seawater and sea sand concrete environment bars in seawater sea sand concrete environment. | sizing agent: silane coulping | Water absorption | SMD | 15 | SMD | 42.2 | 6.872038 | Shear strength | Notreported | Notreported | Shear modulus | Notreported | Notreported | Shear deformation | SMD | FIG9A1,X750 | SMD | SMD | SMD | SMD | 40 | SMD | 1176 | SMD | SMD | SMD | SMD | SMD | SMD | SMD | 12.7 | Notreported | KOH:1.4,NaOH:0.6, Ca(OH)2:0.037, NaCl:35; g/L(mol/L) | SMD | SMD | SMD | SMD | SMD | SMD | SMD | SMD | SMD | SMD | SMD | SMD | SMD | SMD | SMD | SMD | SMD | SMD | SMD | SMD | SMD | SMD | SMD | SMD | SMD | SMD | SMD | SMD | SMD | SMD | SMD | SMD | Notreported | SMD | SMD | SMD | SMD | SMD | SMD | SMD | SMD | SMD | SMD | SMD | SMD | SMD | SMD | Notreported | 0.27458 | Notreported | Ww-Wi | SMD | SMD | SMD | SMD | SMD | SMD | SMD | SMD | SMD |  | SMD | SMD | SMD | SMD | SMD | SMD | [6 empty] | 0 | 0 | 0 | 0 | 0 | 0 | 0 | 0 | 0 | 0 | 0 | 0 | 0 | 0 | 0 | 0 | 0 | 0 | 0 | 0 | 0
1 | Durability study on interlaminar shear behaviour of basalt-, glass- and carbon-fibre reinforced polymer (B/G/CFRP) bars in seawater sea sand concrete environment | Zike Wanga, Xiao-Ling Zhao, Guijun Xian, Gang Wu, R.K. Singh Raman,e, Saad Al-Saadi | 1 | Construction and Building Materials | 2017 | 1163 | 255 | Basalt | Notreported | Epoxy | Notreported | 130 | Notreported | Notreported | Notreported | 65 | Notreported | 6 | Notreported | Notreported | helically wounded | Smooth | Notreported | Notreported | SMD | Notreported | Fiber:Zhejiang GBF Basalt Fibre Co. Ltd. Matrix: Bluestar New Chemical Materials Co. Ltd | Link:Effect of sustained load and seawater and sea sand concrete environment on durability of basalt- and glass-fibre reinforced polymer (B/GFRP) bars; Durability study on interlaminar shear behaviour of basalt-, glass- and carbon-fibre reinforced polymer (B/G/CFRP);Long-term durability of basalt- and glass-fibre reinforced polymer (BFRP/GFRP) bars in seawater and sea sand concrete environment bars in seawater sea sand concrete environment. | sizing agent: silane coulping | Water absorption | SMD | 15 | SMD | 42.2 | 6.872038 | Shear strength | Notreported | Notreported | Shear modulus | Notreported | Notreported | Shear deformation | SMD | FIG9A1,X750 | SMD | SMD | SMD | SMD | 40 | SMD | 1344 | SMD | SMD | SMD | SMD | SMD | SMD | SMD | 12.7 | Notreported | KOH:1.4,NaOH:0.6, Ca(OH)2:0.037, NaCl:35; g/L(mol/L) | SMD | SMD | SMD | SMD | SMD | SMD | SMD | SMD | SMD | SMD | SMD | SMD | SMD | SMD | SMD | SMD | SMD | SMD | SMD | SMD | SMD | SMD | SMD | SMD | SMD | SMD | SMD | SMD | SMD | SMD | SMD | SMD | Notreported | SMD | SMD | SMD | SMD | SMD | SMD | SMD | SMD | SMD | SMD | SMD | SMD | SMD | SMD | Notreported | 0.29136 | Notreported | Ww-Wi | SMD | SMD | SMD | SMD | SMD | SMD | SMD | SMD | SMD |  | SMD | SMD | SMD | SMD | SMD | SMD | [6 empty] | 0 | 0 | 0 | 0 | 0 | 0 | 0 | 0 | 0 | 0 | 0 | 0 | 0 | 0 | 0 | 0 | 0 | 0 | 0 | 0 | 0
1 | Durability study on interlaminar shear behaviour of basalt-, glass- and carbon-fibre reinforced polymer (B/G/CFRP) bars in seawater sea sand concrete environment | Zike Wanga, Xiao-Ling Zhao, Guijun Xian, Gang Wu, R.K. Singh Raman,e, Saad Al-Saadi | 1 | Construction and Building Materials | 2017 | 1164 | 256 | Basalt | Notreported | Epoxy | Notreported | 130 | Notreported | Notreported | Notreported | 65 | Notreported | 6 | Notreported | Notreported | helically wounded | Smooth | Notreported | Notreported | SMD | Notreported | Fiber:Zhejiang GBF Basalt Fibre Co. Ltd. Matrix: Bluestar New Chemical Materials Co. Ltd | Link:Effect of sustained load and seawater and sea sand concrete environment on durability of basalt- and glass-fibre reinforced polymer (B/GFRP) bars; Durability study on interlaminar shear behaviour of basalt-, glass- and carbon-fibre reinforced polymer (B/G/CFRP);Long-term durability of basalt- and glass-fibre reinforced polymer (BFRP/GFRP) bars in seawater and sea sand concrete environment bars in seawater sea sand concrete environment. | sizing agent: silane coulping | Water absorption | SMD | 15 | SMD | 42.2 | 6.872038 | Shear strength | Notreported | Notreported | Shear modulus | Notreported | Notreported | Shear deformation | SMD | FIG9A1,X750 | SMD | SMD | SMD | SMD | 40 | SMD | 1512 | SMD | SMD | SMD | SMD | SMD | SMD | SMD | 12.7 | Notreported | KOH:1.4,NaOH:0.6, Ca(OH)2:0.037, NaCl:35; g/L(mol/L) | SMD | SMD | SMD | SMD | SMD | SMD | SMD | SMD | SMD | SMD | SMD | SMD | SMD | SMD | SMD | SMD | SMD | SMD | SMD | SMD | SMD | SMD | SMD | SMD | SMD | SMD | SMD | SMD | SMD | SMD | SMD | SMD | Notreported | SMD | SMD | SMD | SMD | SMD | SMD | SMD | SMD | SMD | SMD | SMD | SMD | SMD | SMD | Notreported | 0.31225 | Notreported | Ww-Wi | SMD | SMD | SMD | SMD | SMD | SMD | SMD | SMD | SMD |  | SMD | SMD | SMD | SMD | SMD | SMD | [6 empty] | 0 | 0 | 0 | 0 | 0 | 0 | 0 | 0 | 0 | 0 | 0 | 0 | 0 | 0 | 0 | 0 | 0 | 0 | 0 | 0 | 0
1 | Durability study on interlaminar shear behaviour of basalt-, glass- and carbon-fibre reinforced polymer (B/G/CFRP) bars in seawater sea sand concrete environment | Zike Wanga, Xiao-Ling Zhao, Guijun Xian, Gang Wu, R.K. Singh Raman,e, Saad Al-Saadi | 1 | Construction and Building Materials | 2017 | 1165 | 257 | Basalt | Notreported | Epoxy | Notreported | 130 | Notreported | Notreported | Notreported | 65 | Notreported | 6 | Notreported | Notreported | helically wounded | Smooth | Notreported | Notreported | SMD | Notreported | Fiber:Zhejiang GBF Basalt Fibre Co. Ltd. Matrix: Bluestar New Chemical Materials Co. Ltd | Link:Effect of sustained load and seawater and sea sand concrete environment on durability of basalt- and glass-fibre reinforced polymer (B/GFRP) bars; Durability study on interlaminar shear behaviour of basalt-, glass- and carbon-fibre reinforced polymer (B/G/CFRP);Long-term durability of basalt- and glass-fibre reinforced polymer (BFRP/GFRP) bars in seawater and sea sand concrete environment bars in seawater sea sand concrete environment. | sizing agent: silane coulping | Water absorption | SMD | 15 | SMD | 42.2 | 6.872038 | Shear strength | Notreported | Notreported | Shear modulus | Notreported | Notreported | Shear deformation | SMD | FIG9A1,X750 | SMD | SMD | SMD | SMD | 40 | SMD | 1680 | SMD | SMD | SMD | SMD | SMD | SMD | SMD | 12.7 | Notreported | KOH:1.4,NaOH:0.6, Ca(OH)2:0.037, NaCl:35; g/L(mol/L) | SMD | SMD | SMD | SMD | SMD | SMD | SMD | SMD | SMD | SMD | SMD | SMD | SMD | SMD | SMD | SMD | SMD | SMD | SMD | SMD | SMD | SMD | SMD | SMD | SMD | SMD | SMD | SMD | SMD | SMD | SMD | SMD | Notreported | SMD | SMD | SMD | SMD | SMD | SMD | SMD | SMD | SMD | SMD | SMD | SMD | SMD | SMD | Notreported | 0.38908 | Notreported | Ww-Wi | SMD | SMD | SMD | SMD | SMD | SMD | SMD | SMD | SMD |  | SMD | SMD | SMD | SMD | SMD | SMD | [6 empty] | 0 | 0 | 0 | 0 | 0 | 0 | 0 | 0 | 0 | 0 | 0 | 0 | 0 | 0 | 0 | 0 | 0 | 0 | 0 | 0 | 0
1 | Durability study on interlaminar shear behaviour of basalt-, glass- and carbon-fibre reinforced polymer (B/G/CFRP) bars in seawater sea sand concrete environment | Zike Wanga, Xiao-Ling Zhao, Guijun Xian, Gang Wu, R.K. Singh Raman,e, Saad Al-Saadi | 1 | Construction and Building Materials | 2017 | 1166 | 258 | Basalt | Notreported | Epoxy | Notreported | 130 | Notreported | Notreported | Notreported | 65 | Notreported | 6 | Notreported | Notreported | helically wounded | Smooth | Notreported | Notreported | SMD | Notreported | Fiber:Zhejiang GBF Basalt Fibre Co. Ltd. Matrix: Bluestar New Chemical Materials Co. Ltd | Link:Effect of sustained load and seawater and sea sand concrete environment on durability of basalt- and glass-fibre reinforced polymer (B/GFRP) bars; Durability study on interlaminar shear behaviour of basalt-, glass- and carbon-fibre reinforced polymer (B/G/CFRP);Long-term durability of basalt- and glass-fibre reinforced polymer (BFRP/GFRP) bars in seawater and sea sand concrete environment bars in seawater sea sand concrete environment. | sizing agent: silane coulping | Water absorption | SMD | 15 | SMD | 42.2 | 6.872038 | Shear strength | Notreported | Notreported | Shear modulus | Notreported | Notreported | Shear deformation | SMD | FIG9A1,X750 | SMD | SMD | SMD | SMD | 40 | SMD | 1848 | SMD | SMD | SMD | SMD | SMD | SMD | SMD | 12.7 | Notreported | KOH:1.4,NaOH:0.6, Ca(OH)2:0.037, NaCl:35; g/L(mol/L) | SMD | SMD | SMD | SMD | SMD | SMD | SMD | SMD | SMD | SMD | SMD | SMD | SMD | SMD | SMD | SMD | SMD | SMD | SMD | SMD | SMD | SMD | SMD | SMD | SMD | SMD | SMD | SMD | SMD | SMD | SMD | SMD | Notreported | SMD | SMD | SMD | SMD | SMD | SMD | SMD | SMD | SMD | SMD | SMD | SMD | SMD | SMD | Notreported | 0.39953 | Notreported | Ww-Wi | SMD | SMD | SMD | SMD | SMD | SMD | SMD | SMD | SMD |  | SMD | SMD | SMD | SMD | SMD | SMD | [6 empty] | 0 | 0 | 0 | 0 | 0 | 0 | 0 | 0 | 0 | 0 | 0 | 0 | 0 | 0 | 0 | 0 | 0 | 0 | 0 | 0 | 0
1 | Durability study on interlaminar shear behaviour of basalt-, glass- and carbon-fibre reinforced polymer (B/G/CFRP) bars in seawater sea sand concrete environment | Zike Wanga, Xiao-Ling Zhao, Guijun Xian, Gang Wu, R.K. Singh Raman,e, Saad Al-Saadi | 1 | Construction and Building Materials | 2017 | 1167 | 259 | Basalt | Notreported | Epoxy | Notreported | 130 | Notreported | Notreported | Notreported | 65 | Notreported | 6 | Notreported | Notreported | helically wounded | Smooth | Notreported | Notreported | SMD | Notreported | Fiber:Zhejiang GBF Basalt Fibre Co. Ltd. Matrix: Bluestar New Chemical Materials Co. Ltd | Link:Effect of sustained load and seawater and sea sand concrete environment on durability of basalt- and glass-fibre reinforced polymer (B/GFRP) bars; Durability study on interlaminar shear behaviour of basalt-, glass- and carbon-fibre reinforced polymer (B/G/CFRP);Long-term durability of basalt- and glass-fibre reinforced polymer (BFRP/GFRP) bars in seawater and sea sand concrete environment bars in seawater sea sand concrete environment. | sizing agent: silane coulping | Water absorption | SMD | 15 | SMD | 42.2 | 6.872038 | Shear strength | Notreported | Notreported | Shear modulus | Notreported | Notreported | Shear deformation | SMD | FIG9A1,X750 | SMD | SMD | SMD | SMD | 40 | SMD | 2016 | SMD | SMD | SMD | SMD | SMD | SMD | SMD | 12.7 | Notreported | KOH:1.4,NaOH:0.6, Ca(OH)2:0.037, NaCl:35; g/L(mol/L) | SMD | SMD | SMD | SMD | SMD | SMD | SMD | SMD | SMD | SMD | SMD | SMD | SMD | SMD | SMD | SMD | SMD | SMD | SMD | SMD | SMD | SMD | SMD | SMD | SMD | SMD | SMD | SMD | SMD | SMD | SMD | SMD | Notreported | SMD | SMD | SMD | SMD | SMD | SMD | SMD | SMD | SMD | SMD | SMD | SMD | SMD | SMD | Notreported | 0.45958 | Notreported | Ww-Wi | SMD | SMD | SMD | SMD | SMD | SMD | SMD | SMD | SMD |  | SMD | SMD | SMD | SMD | SMD | SMD | [6 empty] | 0 | 0 | 0 | 0 | 0 | 0 | 0 | 0 | 0 | 0 | 0 | 0 | 0 | 0 | 0 | 0 | 0 | 0 | 0 | 0 | 0
1 | Durability study on interlaminar shear behaviour of basalt-, glass- and carbon-fibre reinforced polymer (B/G/CFRP) bars in seawater sea sand concrete environment | Zike Wanga, Xiao-Ling Zhao, Guijun Xian, Gang Wu, R.K. Singh Raman,e, Saad Al-Saadi | 1 | Construction and Building Materials | 2017 | 1168 | 260 | Basalt | Notreported | Epoxy | Notreported | 130 | Notreported | Notreported | Notreported | 65 | Notreported | 6 | Notreported | Notreported | helically wounded | Smooth | Notreported | Notreported | SMD | Notreported | Fiber:Zhejiang GBF Basalt Fibre Co. Ltd. Matrix: Bluestar New Chemical Materials Co. Ltd | Link:Effect of sustained load and seawater and sea sand concrete environment on durability of basalt- and glass-fibre reinforced polymer (B/GFRP) bars; Durability study on interlaminar shear behaviour of basalt-, glass- and carbon-fibre reinforced polymer (B/G/CFRP);Long-term durability of basalt- and glass-fibre reinforced polymer (BFRP/GFRP) bars in seawater and sea sand concrete environment bars in seawater sea sand concrete environment. | sizing agent: silane coulping | Water absorption | SMD | 15 | SMD | 42.2 | 6.872038 | Shear strength | Notreported | Notreported | Shear modulus | Notreported | Notreported | Shear deformation | SMD | FIG9A1,X750 | SMD | SMD | SMD | SMD | 55 | SMD | 24 | SMD | SMD | SMD | SMD | SMD | SMD | SMD | 12.7 | Notreported | KOH:1.4,NaOH:0.6, Ca(OH)2:0.037, NaCl:35; g/L(mol/L) | SMD | SMD | SMD | SMD | SMD | SMD | SMD | SMD | SMD | SMD | SMD | SMD | SMD | SMD | SMD | SMD | SMD | SMD | SMD | SMD | SMD | SMD | SMD | SMD | SMD | SMD | SMD | SMD | SMD | SMD | SMD | SMD | Notreported | SMD | SMD | SMD | SMD | SMD | SMD | SMD | SMD | SMD | SMD | SMD | SMD | SMD | SMD | Notreported | 0.05228 | Notreported | Ww-Wi | SMD | SMD | SMD | SMD | SMD | SMD | SMD | SMD | SMD |  | SMD | SMD | SMD | SMD | SMD | SMD | [6 empty] | 0 | 0 | 0 | 0 | 0 | 0 | 0 | 0 | 0 | 0 | 0 | 0 | 0 | 0 | 0 | 0 | 0 | 0 | 0 | 0 | 0
1 | Durability study on interlaminar shear behaviour of basalt-, glass- and carbon-fibre reinforced polymer (B/G/CFRP) bars in seawater sea sand concrete environment | Zike Wanga, Xiao-Ling Zhao, Guijun Xian, Gang Wu, R.K. Singh Raman,e, Saad Al-Saadi | 1 | Construction and Building Materials | 2017 | 1169 | 261 | Basalt | Notreported | Epoxy | Notreported | 130 | Notreported | Notreported | Notreported | 65 | Notreported | 6 | Notreported | Notreported | helically wounded | Smooth | Notreported | Notreported | SMD | Notreported | Fiber:Zhejiang GBF Basalt Fibre Co. Ltd. Matrix: Bluestar New Chemical Materials Co. Ltd | Link:Effect of sustained load and seawater and sea sand concrete environment on durability of basalt- and glass-fibre reinforced polymer (B/GFRP) bars; Durability study on interlaminar shear behaviour of basalt-, glass- and carbon-fibre reinforced polymer (B/G/CFRP);Long-term durability of basalt- and glass-fibre reinforced polymer (BFRP/GFRP) bars in seawater and sea sand concrete environment bars in seawater sea sand concrete environment. | sizing agent: silane coulping | Water absorption | SMD | 15 | SMD | 42.2 | 6.872038 | Shear strength | Notreported | Notreported | Shear modulus | Notreported | Notreported | Shear deformation | SMD | FIG9A1,X750 | SMD | SMD | SMD | SMD | 55 | SMD | 48 | SMD | SMD | SMD | SMD | SMD | SMD | SMD | 12.7 | Notreported | KOH:1.4,NaOH:0.6, Ca(OH)2:0.037, NaCl:35; g/L(mol/L) | SMD | SMD | SMD | SMD | SMD | SMD | SMD | SMD | SMD | SMD | SMD | SMD | SMD | SMD | SMD | SMD | SMD | SMD | SMD | SMD | SMD | SMD | SMD | SMD | SMD | SMD | SMD | SMD | SMD | SMD | SMD | SMD | Notreported | SMD | SMD | SMD | SMD | SMD | SMD | SMD | SMD | SMD | SMD | SMD | SMD | SMD | SMD | Notreported | 0.05004 | Notreported | Ww-Wi | SMD | SMD | SMD | SMD | SMD | SMD | SMD | SMD | SMD |  | SMD | SMD | SMD | SMD | SMD | SMD | [6 empty] | 0 | 0 | 0 | 0 | 0 | 0 | 0 | 0 | 0 | 0 | 0 | 0 | 0 | 0 | 0 | 0 | 0 | 0 | 0 | 0 | 0
1 | Durability study on interlaminar shear behaviour of basalt-, glass- and carbon-fibre reinforced polymer (B/G/CFRP) bars in seawater sea sand concrete environment | Zike Wanga, Xiao-Ling Zhao, Guijun Xian, Gang Wu, R.K. Singh Raman,e, Saad Al-Saadi | 1 | Construction and Building Materials | 2017 | 1170 | 262 | Basalt | Notreported | Epoxy | Notreported | 130 | Notreported | Notreported | Notreported | 65 | Notreported | 6 | Notreported | Notreported | helically wounded | Smooth | Notreported | Notreported | SMD | Notreported | Fiber:Zhejiang GBF Basalt Fibre Co. Ltd. Matrix: Bluestar New Chemical Materials Co. Ltd | Link:Effect of sustained load and seawater and sea sand concrete environment on durability of basalt- and glass-fibre reinforced polymer (B/GFRP) bars; Durability study on interlaminar shear behaviour of basalt-, glass- and carbon-fibre reinforced polymer (B/G/CFRP);Long-term durability of basalt- and glass-fibre reinforced polymer (BFRP/GFRP) bars in seawater and sea sand concrete environment bars in seawater sea sand concrete environment. | sizing agent: silane coulping | Water absorption | SMD | 15 | SMD | 42.2 | 6.872038 | Shear strength | Notreported | Notreported | Shear modulus | Notreported | Notreported | Shear deformation | SMD | FIG9A1,X750 | SMD | SMD | SMD | SMD | 55 | SMD | 72 | SMD | SMD | SMD | SMD | SMD | SMD | SMD | 12.7 | Notreported | KOH:1.4,NaOH:0.6, Ca(OH)2:0.037, NaCl:35; g/L(mol/L) | SMD | SMD | SMD | SMD | SMD | SMD | SMD | SMD | SMD | SMD | SMD | SMD | SMD | SMD | SMD | SMD | SMD | SMD | SMD | SMD | SMD | SMD | SMD | SMD | SMD | SMD | SMD | SMD | SMD | SMD | SMD | SMD | Notreported | SMD | SMD | SMD | SMD | SMD | SMD | SMD | SMD | SMD | SMD | SMD | SMD | SMD | SMD | Notreported | 0.04184 | Notreported | Ww-Wi | SMD | SMD | SMD | SMD | SMD | SMD | SMD | SMD | SMD |  | SMD | SMD | SMD | SMD | SMD | SMD | [6 empty] | 0 | 0 | 0 | 0 | 0 | 0 | 0 | 0 | 0 | 0 | 0 | 0 | 0 | 0 | 0 | 0 | 0 | 0 | 0 | 0 | 0
1 | Durability study on interlaminar shear behaviour of basalt-, glass- and carbon-fibre reinforced polymer (B/G/CFRP) bars in seawater sea sand concrete environment | Zike Wanga, Xiao-Ling Zhao, Guijun Xian, Gang Wu, R.K. Singh Raman,e, Saad Al-Saadi | 1 | Construction and Building Materials | 2017 | 1171 | 263 | Basalt | Notreported | Epoxy | Notreported | 130 | Notreported | Notreported | Notreported | 65 | Notreported | 6 | Notreported | Notreported | helically wounded | Smooth | Notreported | Notreported | SMD | Notreported | Fiber:Zhejiang GBF Basalt Fibre Co. Ltd. Matrix: Bluestar New Chemical Materials Co. Ltd | Link:Effect of sustained load and seawater and sea sand concrete environment on durability of basalt- and glass-fibre reinforced polymer (B/GFRP) bars; Durability study on interlaminar shear behaviour of basalt-, glass- and carbon-fibre reinforced polymer (B/G/CFRP);Long-term durability of basalt- and glass-fibre reinforced polymer (BFRP/GFRP) bars in seawater and sea sand concrete environment bars in seawater sea sand concrete environment. | sizing agent: silane coulping | Water absorption | SMD | 15 | SMD | 42.2 | 6.872038 | Shear strength | Notreported | Notreported | Shear modulus | Notreported | Notreported | Shear deformation | SMD | FIG9A1,X750 | SMD | SMD | SMD | SMD | 55 | SMD | 144 | SMD | SMD | SMD | SMD | SMD | SMD | SMD | 12.7 | Notreported | KOH:1.4,NaOH:0.6, Ca(OH)2:0.037, NaCl:35; g/L(mol/L) | SMD | SMD | SMD | SMD | SMD | SMD | SMD | SMD | SMD | SMD | SMD | SMD | SMD | SMD | SMD | SMD | SMD | SMD | SMD | SMD | SMD | SMD | SMD | SMD | SMD | SMD | SMD | SMD | SMD | SMD | SMD | SMD | Notreported | SMD | SMD | SMD | SMD | SMD | SMD | SMD | SMD | SMD | SMD | SMD | SMD | SMD | SMD | Notreported | 0.03774 | Notreported | Ww-Wi | SMD | SMD | SMD | SMD | SMD | SMD | SMD | SMD | SMD |  | SMD | SMD | SMD | SMD | SMD | SMD | [6 empty] | 0 | 0 | 0 | 0 | 0 | 0 | 0 | 0 | 0 | 0 | 0 | 0 | 0 | 0 | 0 | 0 | 0 | 0 | 0 | 0 | 0
1 | Durability study on interlaminar shear behaviour of basalt-, glass- and carbon-fibre reinforced polymer (B/G/CFRP) bars in seawater sea sand concrete environment | Zike Wanga, Xiao-Ling Zhao, Guijun Xian, Gang Wu, R.K. Singh Raman,e, Saad Al-Saadi | 1 | Construction and Building Materials | 2017 | 1172 | 264 | Basalt | Notreported | Epoxy | Notreported | 130 | Notreported | Notreported | Notreported | 65 | Notreported | 6 | Notreported | Notreported | helically wounded | Smooth | Notreported | Notreported | SMD | Notreported | Fiber:Zhejiang GBF Basalt Fibre Co. Ltd. Matrix: Bluestar New Chemical Materials Co. Ltd | Link:Effect of sustained load and seawater and sea sand concrete environment on durability of basalt- and glass-fibre reinforced polymer (B/GFRP) bars; Durability study on interlaminar shear behaviour of basalt-, glass- and carbon-fibre reinforced polymer (B/G/CFRP);Long-term durability of basalt- and glass-fibre reinforced polymer (BFRP/GFRP) bars in seawater and sea sand concrete environment bars in seawater sea sand concrete environment. | sizing agent: silane coulping | Water absorption | SMD | 15 | SMD | 42.2 | 6.872038 | Shear strength | Notreported | Notreported | Shear modulus | Notreported | Notreported | Shear deformation | SMD | FIG9A1,X750 | SMD | SMD | SMD | SMD | 55 | SMD | 192 | SMD | SMD | SMD | SMD | SMD | SMD | SMD | 12.7 | Notreported | KOH:1.4,NaOH:0.6, Ca(OH)2:0.037, NaCl:35; g/L(mol/L) | SMD | SMD | SMD | SMD | SMD | SMD | SMD | SMD | SMD | SMD | SMD | SMD | SMD | SMD | SMD | SMD | SMD | SMD | SMD | SMD | SMD | SMD | SMD | SMD | SMD | SMD | SMD | SMD | SMD | SMD | SMD | SMD | Notreported | SMD | SMD | SMD | SMD | SMD | SMD | SMD | SMD | SMD | SMD | SMD | SMD | SMD | SMD | Notreported | 0.02505 | Notreported | Ww-Wi | SMD | SMD | SMD | SMD | SMD | SMD | SMD | SMD | SMD |  | SMD | SMD | SMD | SMD | SMD | SMD | [6 empty] | 0 | 0 | 0 | 0 | 0 | 0 | 0 | 0 | 0 | 0 | 0 | 0 | 0 | 0 | 0 | 0 | 0 | 0 | 0 | 0 | 0
1 | Durability study on interlaminar shear behaviour of basalt-, glass- and carbon-fibre reinforced polymer (B/G/CFRP) bars in seawater sea sand concrete environment | Zike Wanga, Xiao-Ling Zhao, Guijun Xian, Gang Wu, R.K. Singh Raman,e, Saad Al-Saadi | 1 | Construction and Building Materials | 2017 | 1173 | 265 | Basalt | Notreported | Epoxy | Notreported | 130 | Notreported | Notreported | Notreported | 65 | Notreported | 6 | Notreported | Notreported | helically wounded | Smooth | Notreported | Notreported | SMD | Notreported | Fiber:Zhejiang GBF Basalt Fibre Co. Ltd. Matrix: Bluestar New Chemical Materials Co. Ltd | Link:Effect of sustained load and seawater and sea sand concrete environment on durability of basalt- and glass-fibre reinforced polymer (B/GFRP) bars; Durability study on interlaminar shear behaviour of basalt-, glass- and carbon-fibre reinforced polymer (B/G/CFRP);Long-term durability of basalt- and glass-fibre reinforced polymer (BFRP/GFRP) bars in seawater and sea sand concrete environment bars in seawater sea sand concrete environment. | sizing agent: silane coulping | Water absorption | SMD | 15 | SMD | 42.2 | 6.872038 | Shear strength | Notreported | Notreported | Shear modulus | Notreported | Notreported | Shear deformation | SMD | FIG9A1,X750 | SMD | SMD | SMD | SMD | 55 | SMD | 240 | SMD | SMD | SMD | SMD | SMD | SMD | SMD | 12.7 | Notreported | KOH:1.4,NaOH:0.6, Ca(OH)2:0.037, NaCl:35; g/L(mol/L) | SMD | SMD | SMD | SMD | SMD | SMD | SMD | SMD | SMD | SMD | SMD | SMD | SMD | SMD | SMD | SMD | SMD | SMD | SMD | SMD | SMD | SMD | SMD | SMD | SMD | SMD | SMD | SMD | SMD | SMD | SMD | SMD | Notreported | SMD | SMD | SMD | SMD | SMD | SMD | SMD | SMD | SMD | SMD | SMD | SMD | SMD | SMD | Notreported | 0.00864 | Notreported | Ww-Wi | SMD | SMD | SMD | SMD | SMD | SMD | SMD | SMD | SMD |  | SMD | SMD | SMD | SMD | SMD | SMD | [6 empty] | 0 | 0 | 0 | 0 | 0 | 0 | 0 | 0 | 0 | 0 | 0 | 0 | 0 | 0 | 0 | 0 | 0 | 0 | 0 | 0 | 0
1 | Durability study on interlaminar shear behaviour of basalt-, glass- and carbon-fibre reinforced polymer (B/G/CFRP) bars in seawater sea sand concrete environment | Zike Wanga, Xiao-Ling Zhao, Guijun Xian, Gang Wu, R.K. Singh Raman,e, Saad Al-Saadi | 1 | Construction and Building Materials | 2017 | 1174 | 266 | Basalt | Notreported | Epoxy | Notreported | 130 | Notreported | Notreported | Notreported | 65 | Notreported | 6 | Notreported | Notreported | helically wounded | Smooth | Notreported | Notreported | SMD | Notreported | Fiber:Zhejiang GBF Basalt Fibre Co. Ltd. Matrix: Bluestar New Chemical Materials Co. Ltd | Link:Effect of sustained load and seawater and sea sand concrete environment on durability of basalt- and glass-fibre reinforced polymer (B/GFRP) bars; Durability study on interlaminar shear behaviour of basalt-, glass- and carbon-fibre reinforced polymer (B/G/CFRP);Long-term durability of basalt- and glass-fibre reinforced polymer (BFRP/GFRP) bars in seawater and sea sand concrete environment bars in seawater sea sand concrete environment. | sizing agent: silane coulping | Water absorption | SMD | 15 | SMD | 42.2 | 6.872038 | Shear strength | Notreported | Notreported | Shear modulus | Notreported | Notreported | Shear deformation | SMD | FIG9A1,X750 | SMD | SMD | SMD | SMD | 55 | SMD | 336 | SMD | SMD | SMD | SMD | SMD | SMD | SMD | 12.7 | Notreported | KOH:1.4,NaOH:0.6, Ca(OH)2:0.037, NaCl:35; g/L(mol/L) | SMD | SMD | SMD | SMD | SMD | SMD | SMD | SMD | SMD | SMD | SMD | SMD | SMD | SMD | SMD | SMD | SMD | SMD | SMD | SMD | SMD | SMD | SMD | SMD | SMD | SMD | SMD | SMD | SMD | SMD | SMD | SMD | Notreported | SMD | SMD | SMD | SMD | SMD | SMD | SMD | SMD | SMD | SMD | SMD | SMD | SMD | SMD | Notreported | -0.02045 | Notreported | Ww-Wi | SMD | SMD | SMD | SMD | SMD | SMD | SMD | SMD | SMD |  | SMD | SMD | SMD | SMD | SMD | SMD | [6 empty] | 0 | 0 | 0 | 0 | 0 | 0 | 0 | 0 | 0 | 0 | 0 | 0 | 0 | 0 | 0 | 0 | 0 | 0 | 0 | 0 | 0
1 | Durability study on interlaminar shear behaviour of basalt-, glass- and carbon-fibre reinforced polymer (B/G/CFRP) bars in seawater sea sand concrete environment | Zike Wanga, Xiao-Ling Zhao, Guijun Xian, Gang Wu, R.K. Singh Raman,e, Saad Al-Saadi | 1 | Construction and Building Materials | 2017 | 1175 | 267 | Basalt | Notreported | Epoxy | Notreported | 130 | Notreported | Notreported | Notreported | 65 | Notreported | 6 | Notreported | Notreported | helically wounded | Smooth | Notreported | Notreported | SMD | Notreported | Fiber:Zhejiang GBF Basalt Fibre Co. Ltd. Matrix: Bluestar New Chemical Materials Co. Ltd | Link:Effect of sustained load and seawater and sea sand concrete environment on durability of basalt- and glass-fibre reinforced polymer (B/GFRP) bars; Durability study on interlaminar shear behaviour of basalt-, glass- and carbon-fibre reinforced polymer (B/G/CFRP);Long-term durability of basalt- and glass-fibre reinforced polymer (BFRP/GFRP) bars in seawater and sea sand concrete environment bars in seawater sea sand concrete environment. | sizing agent: silane coulping | Water absorption | SMD | 15 | SMD | 42.2 | 6.872038 | Shear strength | Notreported | Notreported | Shear modulus | Notreported | Notreported | Shear deformation | SMD | FIG9A1,X750 | SMD | SMD | SMD | SMD | 55 | SMD | 504 | SMD | SMD | SMD | SMD | SMD | SMD | SMD | 12.7 | Notreported | KOH:1.4,NaOH:0.6, Ca(OH)2:0.037, NaCl:35; g/L(mol/L) | SMD | SMD | SMD | SMD | SMD | SMD | SMD | SMD | SMD | SMD | SMD | SMD | SMD | SMD | SMD | SMD | SMD | SMD | SMD | SMD | SMD | SMD | SMD | SMD | SMD | SMD | SMD | SMD | SMD | SMD | SMD | SMD | Notreported | SMD | SMD | SMD | SMD | SMD | SMD | SMD | SMD | SMD | SMD | SMD | SMD | SMD | SMD | Notreported | -0.03537 | Notreported | Ww-Wi | SMD | SMD | SMD | SMD | SMD | SMD | SMD | SMD | SMD |  | SMD | SMD | SMD | SMD | SMD | SMD | [6 empty] | 0 | 0 | 0 | 0 | 0 | 0 | 0 | 0 | 0 | 0 | 0 | 0 | 0 | 0 | 0 | 0 | 0 | 0 | 0 | 0 | 0
1 | Durability study on interlaminar shear behaviour of basalt-, glass- and carbon-fibre reinforced polymer (B/G/CFRP) bars in seawater sea sand concrete environment | Zike Wanga, Xiao-Ling Zhao, Guijun Xian, Gang Wu, R.K. Singh Raman,e, Saad Al-Saadi | 1 | Construction and Building Materials | 2017 | 1176 | 268 | Basalt | Notreported | Epoxy | Notreported | 130 | Notreported | Notreported | Notreported | 65 | Notreported | 6 | Notreported | Notreported | helically wounded | Smooth | Notreported | Notreported | SMD | Notreported | Fiber:Zhejiang GBF Basalt Fibre Co. Ltd. Matrix: Bluestar New Chemical Materials Co. Ltd | Link:Effect of sustained load and seawater and sea sand concrete environment on durability of basalt- and glass-fibre reinforced polymer (B/GFRP) bars; Durability study on interlaminar shear behaviour of basalt-, glass- and carbon-fibre reinforced polymer (B/G/CFRP);Long-term durability of basalt- and glass-fibre reinforced polymer (BFRP/GFRP) bars in seawater and sea sand concrete environment bars in seawater sea sand concrete environment. | sizing agent: silane coulping | Water absorption | SMD | 15 | SMD | 42.2 | 6.872038 | Shear strength | Notreported | Notreported | Shear modulus | Notreported | Notreported | Shear deformation | SMD | FIG9A1,X750 | SMD | SMD | SMD | SMD | 55 | SMD | 672 | SMD | SMD | SMD | SMD | SMD | SMD | SMD | 12.7 | Notreported | KOH:1.4,NaOH:0.6, Ca(OH)2:0.037, NaCl:35; g/L(mol/L) | SMD | SMD | SMD | SMD | SMD | SMD | SMD | SMD | SMD | SMD | SMD | SMD | SMD | SMD | SMD | SMD | SMD | SMD | SMD | SMD | SMD | SMD | SMD | SMD | SMD | SMD | SMD | SMD | SMD | SMD | SMD | SMD | Notreported | SMD | SMD | SMD | SMD | SMD | SMD | SMD | SMD | SMD | SMD | SMD | SMD | SMD | SMD | Notreported | -0.09132 | Notreported | Ww-Wi | SMD | SMD | SMD | SMD | SMD | SMD | SMD | SMD | SMD |  | SMD | SMD | SMD | SMD | SMD | SMD | [6 empty] | 0 | 0 | 0 | 0 | 0 | 0 | 0 | 0 | 0 | 0 | 0 | 0 | 0 | 0 | 0 | 0 | 0 | 0 | 0 | 0 | 0
1 | Durability study on interlaminar shear behaviour of basalt-, glass- and carbon-fibre reinforced polymer (B/G/CFRP) bars in seawater sea sand concrete environment | Zike Wanga, Xiao-Ling Zhao, Guijun Xian, Gang Wu, R.K. Singh Raman,e, Saad Al-Saadi | 1 | Construction and Building Materials | 2017 | 1177 | 269 | Basalt | Notreported | Epoxy | Notreported | 130 | Notreported | Notreported | Notreported | 65 | Notreported | 6 | Notreported | Notreported | helically wounded | Smooth | Notreported | Notreported | SMD | Notreported | Fiber:Zhejiang GBF Basalt Fibre Co. Ltd. Matrix: Bluestar New Chemical Materials Co. Ltd | Link:Effect of sustained load and seawater and sea sand concrete environment on durability of basalt- and glass-fibre reinforced polymer (B/GFRP) bars; Durability study on interlaminar shear behaviour of basalt-, glass- and carbon-fibre reinforced polymer (B/G/CFRP);Long-term durability of basalt- and glass-fibre reinforced polymer (BFRP/GFRP) bars in seawater and sea sand concrete environment bars in seawater sea sand concrete environment. | sizing agent: silane coulping | Water absorption | SMD | 15 | SMD | 42.2 | 6.872038 | Shear strength | Notreported | Notreported | Shear modulus | Notreported | Notreported | Shear deformation | SMD | FIG9A1,X750 | SMD | SMD | SMD | SMD | 55 | SMD | 840 | SMD | SMD | SMD | SMD | SMD | SMD | SMD | 12.7 | Notreported | KOH:1.4,NaOH:0.6, Ca(OH)2:0.037, NaCl:35; g/L(mol/L) | SMD | SMD | SMD | SMD | SMD | SMD | SMD | SMD | SMD | SMD | SMD | SMD | SMD | SMD | SMD | SMD | SMD | SMD | SMD | SMD | SMD | SMD | SMD | SMD | SMD | SMD | SMD | SMD | SMD | SMD | SMD | SMD | Notreported | SMD | SMD | SMD | SMD | SMD | SMD | SMD | SMD | SMD | SMD | SMD | SMD | SMD | SMD | Notreported | -0.02903 | Notreported | Ww-Wi | SMD | SMD | SMD | SMD | SMD | SMD | SMD | SMD | SMD |  | SMD | SMD | SMD | SMD | SMD | SMD | [6 empty] | 0 | 0 | 0 | 0 | 0 | 0 | 0 | 0 | 0 | 0 | 0 | 0 | 0 | 0 | 0 | 0 | 0 | 0 | 0 | 0 | 0
1 | Durability study on interlaminar shear behaviour of basalt-, glass- and carbon-fibre reinforced polymer (B/G/CFRP) bars in seawater sea sand concrete environment | Zike Wanga, Xiao-Ling Zhao, Guijun Xian, Gang Wu, R.K. Singh Raman,e, Saad Al-Saadi | 1 | Construction and Building Materials | 2017 | 1178 | 270 | Basalt | Notreported | Epoxy | Notreported | 130 | Notreported | Notreported | Notreported | 65 | Notreported | 6 | Notreported | Notreported | helically wounded | Smooth | Notreported | Notreported | SMD | Notreported | Fiber:Zhejiang GBF Basalt Fibre Co. Ltd. Matrix: Bluestar New Chemical Materials Co. Ltd | Link:Effect of sustained load and seawater and sea sand concrete environment on durability of basalt- and glass-fibre reinforced polymer (B/GFRP) bars; Durability study on interlaminar shear behaviour of basalt-, glass- and carbon-fibre reinforced polymer (B/G/CFRP);Long-term durability of basalt- and glass-fibre reinforced polymer (BFRP/GFRP) bars in seawater and sea sand concrete environment bars in seawater sea sand concrete environment. | sizing agent: silane coulping | Water absorption | SMD | 15 | SMD | 42.2 | 6.872038 | Shear strength | Notreported | Notreported | Shear modulus | Notreported | Notreported | Shear deformation | SMD | FIG9A1,X750 | SMD | SMD | SMD | SMD | 55 | SMD | 1008 | SMD | SMD | SMD | SMD | SMD | SMD | SMD | 12.7 | Notreported | KOH:1.4,NaOH:0.6, Ca(OH)2:0.037, NaCl:35; g/L(mol/L) | SMD | SMD | SMD | SMD | SMD | SMD | SMD | SMD | SMD | SMD | SMD | SMD | SMD | SMD | SMD | SMD | SMD | SMD | SMD | SMD | SMD | SMD | SMD | SMD | SMD | SMD | SMD | SMD | SMD | SMD | SMD | SMD | Notreported | SMD | SMD | SMD | SMD | SMD | SMD | SMD | SMD | SMD | SMD | SMD | SMD | SMD | SMD | Notreported | 0.02505 | Notreported | Ww-Wi | SMD | SMD | SMD | SMD | SMD | SMD | SMD | SMD | SMD |  | SMD | SMD | SMD | SMD | SMD | SMD | [6 empty] | 0 | 0 | 0 | 0 | 0 | 0 | 0 | 0 | 0 | 0 | 0 | 0 | 0 | 0 | 0 | 0 | 0 | 0 | 0 | 0 | 0
1 | Durability study on interlaminar shear behaviour of basalt-, glass- and carbon-fibre reinforced polymer (B/G/CFRP) bars in seawater sea sand concrete environment | Zike Wanga, Xiao-Ling Zhao, Guijun Xian, Gang Wu, R.K. Singh Raman,e, Saad Al-Saadi | 1 | Construction and Building Materials | 2017 | 1179 | 271 | Basalt | Notreported | Epoxy | Notreported | 130 | Notreported | Notreported | Notreported | 65 | Notreported | 6 | Notreported | Notreported | helically wounded | Smooth | Notreported | Notreported | SMD | Notreported | Fiber:Zhejiang GBF Basalt Fibre Co. Ltd. Matrix: Bluestar New Chemical Materials Co. Ltd | Link:Effect of sustained load and seawater and sea sand concrete environment on durability of basalt- and glass-fibre reinforced polymer (B/GFRP) bars; Durability study on interlaminar shear behaviour of basalt-, glass- and carbon-fibre reinforced polymer (B/G/CFRP);Long-term durability of basalt- and glass-fibre reinforced polymer (BFRP/GFRP) bars in seawater and sea sand concrete environment bars in seawater sea sand concrete environment. | sizing agent: silane coulping | Water absorption | SMD | 15 | SMD | 42.2 | 6.872038 | Shear strength | Notreported | Notreported | Shear modulus | Notreported | Notreported | Shear deformation | SMD | FIG9A1,X750 | SMD | SMD | SMD | SMD | 55 | SMD | 1176 | SMD | SMD | SMD | SMD | SMD | SMD | SMD | 12.7 | Notreported | KOH:1.4,NaOH:0.6, Ca(OH)2:0.037, NaCl:35; g/L(mol/L) | SMD | SMD | SMD | SMD | SMD | SMD | SMD | SMD | SMD | SMD | SMD | SMD | SMD | SMD | SMD | SMD | SMD | SMD | SMD | SMD | SMD | SMD | SMD | SMD | SMD | SMD | SMD | SMD | SMD | SMD | SMD | SMD | Notreported | SMD | SMD | SMD | SMD | SMD | SMD | SMD | SMD | SMD | SMD | SMD | SMD | SMD | SMD | Notreported | 0.08324 | Notreported | Ww-Wi | SMD | SMD | SMD | SMD | SMD | SMD | SMD | SMD | SMD |  | SMD | SMD | SMD | SMD | SMD | SMD | [6 empty] | 0 | 0 | 0 | 0 | 0 | 0 | 0 | 0 | 0 | 0 | 0 | 0 | 0 | 0 | 0 | 0 | 0 | 0 | 0 | 0 | 0
1 | Durability study on interlaminar shear behaviour of basalt-, glass- and carbon-fibre reinforced polymer (B/G/CFRP) bars in seawater sea sand concrete environment | Zike Wanga, Xiao-Ling Zhao, Guijun Xian, Gang Wu, R.K. Singh Raman,e, Saad Al-Saadi | 1 | Construction and Building Materials | 2017 | 1180 | 272 | Basalt | Notreported | Epoxy | Notreported | 130 | Notreported | Notreported | Notreported | 65 | Notreported | 6 | Notreported | Notreported | helically wounded | Smooth | Notreported | Notreported | SMD | Notreported | Fiber:Zhejiang GBF Basalt Fibre Co. Ltd. Matrix: Bluestar New Chemical Materials Co. Ltd | Link:Effect of sustained load and seawater and sea sand concrete environment on durability of basalt- and glass-fibre reinforced polymer (B/GFRP) bars; Durability study on interlaminar shear behaviour of basalt-, glass- and carbon-fibre reinforced polymer (B/G/CFRP);Long-term durability of basalt- and glass-fibre reinforced polymer (BFRP/GFRP) bars in seawater and sea sand concrete environment bars in seawater sea sand concrete environment. | sizing agent: silane coulping | Water absorption | SMD | 15 | SMD | 42.2 | 6.872038 | Shear strength | Notreported | Notreported | Shear modulus | Notreported | Notreported | Shear deformation | SMD | FIG9A1,X750 | SMD | SMD | SMD | SMD | 55 | SMD | 1344 | SMD | SMD | SMD | SMD | SMD | SMD | SMD | 12.7 | Notreported | KOH:1.4,NaOH:0.6, Ca(OH)2:0.037, NaCl:35; g/L(mol/L) | SMD | SMD | SMD | SMD | SMD | SMD | SMD | SMD | SMD | SMD | SMD | SMD | SMD | SMD | SMD | SMD | SMD | SMD | SMD | SMD | SMD | SMD | SMD | SMD | SMD | SMD | SMD | SMD | SMD | SMD | SMD | SMD | Notreported | SMD | SMD | SMD | SMD | SMD | SMD | SMD | SMD | SMD | SMD | SMD | SMD | SMD | SMD | Notreported | 0.1459 | Notreported | Ww-Wi | SMD | SMD | SMD | SMD | SMD | SMD | SMD | SMD | SMD |  | SMD | SMD | SMD | SMD | SMD | SMD | [6 empty] | 0 | 0 | 0 | 0 | 0 | 0 | 0 | 0 | 0 | 0 | 0 | 0 | 0 | 0 | 0 | 0 | 0 | 0 | 0 | 0 | 0
1 | Durability study on interlaminar shear behaviour of basalt-, glass- and carbon-fibre reinforced polymer (B/G/CFRP) bars in seawater sea sand concrete environment | Zike Wanga, Xiao-Ling Zhao, Guijun Xian, Gang Wu, R.K. Singh Raman,e, Saad Al-Saadi | 1 | Construction and Building Materials | 2017 | 1181 | 273 | Basalt | Notreported | Epoxy | Notreported | 130 | Notreported | Notreported | Notreported | 65 | Notreported | 6 | Notreported | Notreported | helically wounded | Smooth | Notreported | Notreported | SMD | Notreported | Fiber:Zhejiang GBF Basalt Fibre Co. Ltd. Matrix: Bluestar New Chemical Materials Co. Ltd | Link:Effect of sustained load and seawater and sea sand concrete environment on durability of basalt- and glass-fibre reinforced polymer (B/GFRP) bars; Durability study on interlaminar shear behaviour of basalt-, glass- and carbon-fibre reinforced polymer (B/G/CFRP);Long-term durability of basalt- and glass-fibre reinforced polymer (BFRP/GFRP) bars in seawater and sea sand concrete environment bars in seawater sea sand concrete environment. | sizing agent: silane coulping | Water absorption | SMD | 15 | SMD | 42.2 | 6.872038 | Shear strength | Notreported | Notreported | Shear modulus | Notreported | Notreported | Shear deformation | SMD | FIG9A1,X750 | SMD | SMD | SMD | SMD | 55 | SMD | 1512 | SMD | SMD | SMD | SMD | SMD | SMD | SMD | 12.7 | Notreported | KOH:1.4,NaOH:0.6, Ca(OH)2:0.037, NaCl:35; g/L(mol/L) | SMD | SMD | SMD | SMD | SMD | SMD | SMD | SMD | SMD | SMD | SMD | SMD | SMD | SMD | SMD | SMD | SMD | SMD | SMD | SMD | SMD | SMD | SMD | SMD | SMD | SMD | SMD | SMD | SMD | SMD | SMD | SMD | Notreported | SMD | SMD | SMD | SMD | SMD | SMD | SMD | SMD | SMD | SMD | SMD | SMD | SMD | SMD | Notreported | 0.37864 | Notreported | Ww-Wi | SMD | SMD | SMD | SMD | SMD | SMD | SMD | SMD | SMD |  | SMD | SMD | SMD | SMD | SMD | SMD | [6 empty] | 0 | 0 | 0 | 0 | 0 | 0 | 0 | 0 | 0 | 0 | 0 | 0 | 0 | 0 | 0 | 0 | 0 | 0 | 0 | 0 | 0
1 | Durability study on interlaminar shear behaviour of basalt-, glass- and carbon-fibre reinforced polymer (B/G/CFRP) bars in seawater sea sand concrete environment | Zike Wanga, Xiao-Ling Zhao, Guijun Xian, Gang Wu, R.K. Singh Raman,e, Saad Al-Saadi | 1 | Construction and Building Materials | 2017 | 1182 | 274 | Basalt | Notreported | Epoxy | Notreported | 130 | Notreported | Notreported | Notreported | 65 | Notreported | 6 | Notreported | Notreported | helically wounded | Smooth | Notreported | Notreported | SMD | Notreported | Fiber:Zhejiang GBF Basalt Fibre Co. Ltd. Matrix: Bluestar New Chemical Materials Co. Ltd | Link:Effect of sustained load and seawater and sea sand concrete environment on durability of basalt- and glass-fibre reinforced polymer (B/GFRP) bars; Durability study on interlaminar shear behaviour of basalt-, glass- and carbon-fibre reinforced polymer (B/G/CFRP);Long-term durability of basalt- and glass-fibre reinforced polymer (BFRP/GFRP) bars in seawater and sea sand concrete environment bars in seawater sea sand concrete environment. | sizing agent: silane coulping | Water absorption | SMD | 15 | SMD | 42.2 | 6.872038 | Shear strength | Notreported | Notreported | Shear modulus | Notreported | Notreported | Shear deformation | SMD | FIG9A1,X750 | SMD | SMD | SMD | SMD | 55 | SMD | 1680 | SMD | SMD | SMD | SMD | SMD | SMD | SMD | 12.7 | Notreported | KOH:1.4,NaOH:0.6, Ca(OH)2:0.037, NaCl:35; g/L(mol/L) | SMD | SMD | SMD | SMD | SMD | SMD | SMD | SMD | SMD | SMD | SMD | SMD | SMD | SMD | SMD | SMD | SMD | SMD | SMD | SMD | SMD | SMD | SMD | SMD | SMD | SMD | SMD | SMD | SMD | SMD | SMD | SMD | Notreported | SMD | SMD | SMD | SMD | SMD | SMD | SMD | SMD | SMD | SMD | SMD | SMD | SMD | SMD | Notreported | 0.59497 | Notreported | Ww-Wi | SMD | SMD | SMD | SMD | SMD | SMD | SMD | SMD | SMD |  | SMD | SMD | SMD | SMD | SMD | SMD | [6 empty] | 0 | 0 | 0 | 0 | 0 | 0 | 0 | 0 | 0 | 0 | 0 | 0 | 0 | 0 | 0 | 0 | 0 | 0 | 0 | 0 | 0
1 | Durability study on interlaminar shear behaviour of basalt-, glass- and carbon-fibre reinforced polymer (B/G/CFRP) bars in seawater sea sand concrete environment | Zike Wanga, Xiao-Ling Zhao, Guijun Xian, Gang Wu, R.K. Singh Raman,e, Saad Al-Saadi | 1 | Construction and Building Materials | 2017 | 1183 | 275 | Basalt | Notreported | Epoxy | Notreported | 130 | Notreported | Notreported | Notreported | 65 | Notreported | 6 | Notreported | Notreported | helically wounded | Smooth | Notreported | Notreported | SMD | Notreported | Fiber:Zhejiang GBF Basalt Fibre Co. Ltd. Matrix: Bluestar New Chemical Materials Co. Ltd | Link:Effect of sustained load and seawater and sea sand concrete environment on durability of basalt- and glass-fibre reinforced polymer (B/GFRP) bars; Durability study on interlaminar shear behaviour of basalt-, glass- and carbon-fibre reinforced polymer (B/G/CFRP);Long-term durability of basalt- and glass-fibre reinforced polymer (BFRP/GFRP) bars in seawater and sea sand concrete environment bars in seawater sea sand concrete environment. | sizing agent: silane coulping | Water absorption | SMD | 15 | SMD | 42.2 | 6.872038 | Shear strength | Notreported | Notreported | Shear modulus | Notreported | Notreported | Shear deformation | SMD | FIG9A1,X750 | SMD | SMD | SMD | SMD | 55 | SMD | 1848 | SMD | SMD | SMD | SMD | SMD | SMD | SMD | 12.7 | Notreported | KOH:1.4,NaOH:0.6, Ca(OH)2:0.037, NaCl:35; g/L(mol/L) | SMD | SMD | SMD | SMD | SMD | SMD | SMD | SMD | SMD | SMD | SMD | SMD | SMD | SMD | SMD | SMD | SMD | SMD | SMD | SMD | SMD | SMD | SMD | SMD | SMD | SMD | SMD | SMD | SMD | SMD | SMD | SMD | Notreported | SMD | SMD | SMD | SMD | SMD | SMD | SMD | SMD | SMD | SMD | SMD | SMD | SMD | SMD | Notreported | 0.79041 | Notreported | Ww-Wi | SMD | SMD | SMD | SMD | SMD | SMD | SMD | SMD | SMD |  | SMD | SMD | SMD | SMD | SMD | SMD | [6 empty] | 0 | 0 | 0 | 0 | 0 | 0 | 0 | 0 | 0 | 0 | 0 | 0 | 0 | 0 | 0 | 0 | 0 | 0 | 0 | 0 | 0
1 | Durability study on interlaminar shear behaviour of basalt-, glass- and carbon-fibre reinforced polymer (B/G/CFRP) bars in seawater sea sand concrete environment | Zike Wanga, Xiao-Ling Zhao, Guijun Xian, Gang Wu, R.K. Singh Raman,e, Saad Al-Saadi | 1 | Construction and Building Materials | 2017 | 1184 | 276 | Basalt | Notreported | Epoxy | Notreported | 130 | Notreported | Notreported | Notreported | 65 | Notreported | 6 | Notreported | Notreported | helically wounded | Smooth | Notreported | Notreported | SMD | Notreported | Fiber:Zhejiang GBF Basalt Fibre Co. Ltd. Matrix: Bluestar New Chemical Materials Co. Ltd | Link:Effect of sustained load and seawater and sea sand concrete environment on durability of basalt- and glass-fibre reinforced polymer (B/GFRP) bars; Durability study on interlaminar shear behaviour of basalt-, glass- and carbon-fibre reinforced polymer (B/G/CFRP);Long-term durability of basalt- and glass-fibre reinforced polymer (BFRP/GFRP) bars in seawater and sea sand concrete environment bars in seawater sea sand concrete environment. | sizing agent: silane coulping | Water absorption | SMD | 15 | SMD | 42.2 | 6.872038 | Shear strength | Notreported | Notreported | Shear modulus | Notreported | Notreported | Shear deformation | SMD | FIG9A1,X750 | SMD | SMD | SMD | SMD | 55 | SMD | 2016 | SMD | SMD | SMD | SMD | SMD | SMD | SMD | 12.7 | Notreported | KOH:1.4,NaOH:0.6, Ca(OH)2:0.037, NaCl:35; g/L(mol/L) | SMD | SMD | SMD | SMD | SMD | SMD | SMD | SMD | SMD | SMD | SMD | SMD | SMD | SMD | SMD | SMD | SMD | SMD | SMD | SMD | SMD | SMD | SMD | SMD | SMD | SMD | SMD | SMD | SMD | SMD | SMD | SMD | Notreported | SMD | SMD | SMD | SMD | SMD | SMD | SMD | SMD | SMD | SMD | SMD | SMD | SMD | SMD | Notreported | 0.97354 | Notreported | Ww-Wi | SMD | SMD | SMD | SMD | SMD | SMD | SMD | SMD | SMD |  | SMD | SMD | SMD | SMD | SMD | SMD | [6 empty] | 0 | 0 | 0 | 0 | 0 | 0 | 0 | 0 | 0 | 0 | 0 | 0 | 0 | 0 | 0 | 0 | 0 | 0 | 0 | 0 | 0
1 | Durability study on interlaminar shear behaviour of basalt-, glass- and carbon-fibre reinforced polymer (B/G/CFRP) bars in seawater sea sand concrete environment | Zike Wanga, Xiao-Ling Zhao, Guijun Xian, Gang Wu, R.K. Singh Raman,e, Saad Al-Saadi | 1 | Construction and Building Materials | 2017 | 1185 | 277 | Glass | E-glass | Epoxy | Notreported | 140 | Notreported | Notreported | Notreported | 62.8 | Notreported | 6.3 | Notreported | Notreported | helically wrapped | Smooth | Notreported | Notreported | SMD | Notreported | Fiber: Chongqing Polymer International Corp. Matrix: Bluestar New Chemical Materials Co. Ltd | Link:Effect of sustained load and seawater and sea sand concrete environment on durability of basalt- and glass-fibre reinforced polymer (B/GFRP) bars; Durability study on interlaminar shear behaviour of basalt-, glass- and carbon-fibre reinforced polymer (B/G/CFRP);Long-term durability of basalt- and glass-fibre reinforced polymer (BFRP/GFRP) bars in seawater and sea sand concrete environment bars in seawater sea sand concrete environment. | sizing agent: silane coulping | Water absorption | SMD | 15 | SMD | 42.2 | 6.872038 | Shear strength | Notreported | Notreported | Shear modulus | Notreported | Notreported | Shear deformation | SMD | FIG9B1,X750 | SMD | SMD | SMD | SMD | 25 | SMD | 24 | SMD | SMD | SMD | SMD | SMD | SMD | SMD | 12.7 | Notreported | KOH:1.4,NaOH:0.6, Ca(OH)2:0.037, NaCl:35; g/L(mol/L) | SMD | SMD | SMD | SMD | SMD | SMD | SMD | SMD | SMD | SMD | SMD | SMD | SMD | SMD | SMD | SMD | SMD | SMD | SMD | SMD | SMD | SMD | SMD | SMD | SMD | SMD | SMD | SMD | SMD | SMD | SMD | SMD | Notreported | SMD | SMD | SMD | SMD | SMD | SMD | SMD | SMD | SMD | SMD | SMD | SMD | SMD | SMD | Notreported | 0.15031 | Notreported | Ww-Wi | SMD | SMD | SMD | SMD | SMD | SMD | SMD | SMD | SMD |  | SMD | SMD | SMD | SMD | SMD | SMD | [6 empty] | 0 | 0 | 0 | 0 | 0 | 0 | 0 | 0 | 0 | 0 | 0 | 0 | 0 | 0 | 0 | 0 | 0 | 0 | 0 | 0 | 0
1 | Durability study on interlaminar shear behaviour of basalt-, glass- and carbon-fibre reinforced polymer (B/G/CFRP) bars in seawater sea sand concrete environment | Zike Wanga, Xiao-Ling Zhao, Guijun Xian, Gang Wu, R.K. Singh Raman,e, Saad Al-Saadi | 1 | Construction and Building Materials | 2017 | 1186 | 278 | Glass | E-glass | Epoxy | Notreported | 140 | Notreported | Notreported | Notreported | 62.8 | Notreported | 6.3 | Notreported | Notreported | helically wrapped | Smooth | Notreported | Notreported | SMD | Notreported | Fiber: Chongqing Polymer International Corp. Matrix: Bluestar New Chemical Materials Co. Ltd | Link:Effect of sustained load and seawater and sea sand concrete environment on durability of basalt- and glass-fibre reinforced polymer (B/GFRP) bars; Durability study on interlaminar shear behaviour of basalt-, glass- and carbon-fibre reinforced polymer (B/G/CFRP);Long-term durability of basalt- and glass-fibre reinforced polymer (BFRP/GFRP) bars in seawater and sea sand concrete environment bars in seawater sea sand concrete environment. | sizing agent: silane coulping | Water absorption | SMD | 15 | SMD | 42.2 | 6.872038 | Shear strength | Notreported | Notreported | Shear modulus | Notreported | Notreported | Shear deformation | SMD | FIG9B1,X750 | SMD | SMD | SMD | SMD | 25 | SMD | 48 | SMD | SMD | SMD | SMD | SMD | SMD | SMD | 12.7 | Notreported | KOH:1.4,NaOH:0.6, Ca(OH)2:0.037, NaCl:35; g/L(mol/L) | SMD | SMD | SMD | SMD | SMD | SMD | SMD | SMD | SMD | SMD | SMD | SMD | SMD | SMD | SMD | SMD | SMD | SMD | SMD | SMD | SMD | SMD | SMD | SMD | SMD | SMD | SMD | SMD | SMD | SMD | SMD | SMD | Notreported | SMD | SMD | SMD | SMD | SMD | SMD | SMD | SMD | SMD | SMD | SMD | SMD | SMD | SMD | Notreported | 0.15599 | Notreported | Ww-Wi | SMD | SMD | SMD | SMD | SMD | SMD | SMD | SMD | SMD |  | SMD | SMD | SMD | SMD | SMD | SMD | [6 empty] | 0 | 0 | 0 | 0 | 0 | 0 | 0 | 0 | 0 | 0 | 0 | 0 | 0 | 0 | 0 | 0 | 0 | 0 | 0 | 0 | 0
1 | Durability study on interlaminar shear behaviour of basalt-, glass- and carbon-fibre reinforced polymer (B/G/CFRP) bars in seawater sea sand concrete environment | Zike Wanga, Xiao-Ling Zhao, Guijun Xian, Gang Wu, R.K. Singh Raman,e, Saad Al-Saadi | 1 | Construction and Building Materials | 2017 | 1187 | 279 | Glass | E-glass | Epoxy | Notreported | 140 | Notreported | Notreported | Notreported | 62.8 | Notreported | 6.3 | Notreported | Notreported | helically wrapped | Smooth | Notreported | Notreported | SMD | Notreported | Fiber: Chongqing Polymer International Corp. Matrix: Bluestar New Chemical Materials Co. Ltd | Link:Effect of sustained load and seawater and sea sand concrete environment on durability of basalt- and glass-fibre reinforced polymer (B/GFRP) bars; Durability study on interlaminar shear behaviour of basalt-, glass- and carbon-fibre reinforced polymer (B/G/CFRP);Long-term durability of basalt- and glass-fibre reinforced polymer (BFRP/GFRP) bars in seawater and sea sand concrete environment bars in seawater sea sand concrete environment. | sizing agent: silane coulping | Water absorption | SMD | 15 | SMD | 42.2 | 6.872038 | Shear strength | Notreported | Notreported | Shear modulus | Notreported | Notreported | Shear deformation | SMD | FIG9B1,X750 | SMD | SMD | SMD | SMD | 25 | SMD | 72 | SMD | SMD | SMD | SMD | SMD | SMD | SMD | 12.7 | Notreported | KOH:1.4,NaOH:0.6, Ca(OH)2:0.037, NaCl:35; g/L(mol/L) | SMD | SMD | SMD | SMD | SMD | SMD | SMD | SMD | SMD | SMD | SMD | SMD | SMD | SMD | SMD | SMD | SMD | SMD | SMD | SMD | SMD | SMD | SMD | SMD | SMD | SMD | SMD | SMD | SMD | SMD | SMD | SMD | Notreported | SMD | SMD | SMD | SMD | SMD | SMD | SMD | SMD | SMD | SMD | SMD | SMD | SMD | SMD | Notreported | 0.15811 | Notreported | Ww-Wi | SMD | SMD | SMD | SMD | SMD | SMD | SMD | SMD | SMD |  | SMD | SMD | SMD | SMD | SMD | SMD | [6 empty] | 0 | 0 | 0 | 0 | 0 | 0 | 0 | 0 | 0 | 0 | 0 | 0 | 0 | 0 | 0 | 0 | 0 | 0 | 0 | 0 | 0
1 | Durability study on interlaminar shear behaviour of basalt-, glass- and carbon-fibre reinforced polymer (B/G/CFRP) bars in seawater sea sand concrete environment | Zike Wanga, Xiao-Ling Zhao, Guijun Xian, Gang Wu, R.K. Singh Raman,e, Saad Al-Saadi | 1 | Construction and Building Materials | 2017 | 1188 | 280 | Glass | E-glass | Epoxy | Notreported | 140 | Notreported | Notreported | Notreported | 62.8 | Notreported | 6.3 | Notreported | Notreported | helically wrapped | Smooth | Notreported | Notreported | SMD | Notreported | Fiber: Chongqing Polymer International Corp. Matrix: Bluestar New Chemical Materials Co. Ltd | Link:Effect of sustained load and seawater and sea sand concrete environment on durability of basalt- and glass-fibre reinforced polymer (B/GFRP) bars; Durability study on interlaminar shear behaviour of basalt-, glass- and carbon-fibre reinforced polymer (B/G/CFRP);Long-term durability of basalt- and glass-fibre reinforced polymer (BFRP/GFRP) bars in seawater and sea sand concrete environment bars in seawater sea sand concrete environment. | sizing agent: silane coulping | Water absorption | SMD | 15 | SMD | 42.2 | 6.872038 | Shear strength | Notreported | Notreported | Shear modulus | Notreported | Notreported | Shear deformation | SMD | FIG9B1,X750 | SMD | SMD | SMD | SMD | 25 | SMD | 144 | SMD | SMD | SMD | SMD | SMD | SMD | SMD | 12.7 | Notreported | KOH:1.4,NaOH:0.6, Ca(OH)2:0.037, NaCl:35; g/L(mol/L) | SMD | SMD | SMD | SMD | SMD | SMD | SMD | SMD | SMD | SMD | SMD | SMD | SMD | SMD | SMD | SMD | SMD | SMD | SMD | SMD | SMD | SMD | SMD | SMD | SMD | SMD | SMD | SMD | SMD | SMD | SMD | SMD | Notreported | SMD | SMD | SMD | SMD | SMD | SMD | SMD | SMD | SMD | SMD | SMD | SMD | SMD | SMD | Notreported | 0.17372 | Notreported | Ww-Wi | SMD | SMD | SMD | SMD | SMD | SMD | SMD | SMD | SMD |  | SMD | SMD | SMD | SMD | SMD | SMD | [6 empty] | 0 | 0 | 0 | 0 | 0 | 0 | 0 | 0 | 0 | 0 | 0 | 0 | 0 | 0 | 0 | 0 | 0 | 0 | 0 | 0 | 0
1 | Durability study on interlaminar shear behaviour of basalt-, glass- and carbon-fibre reinforced polymer (B/G/CFRP) bars in seawater sea sand concrete environment | Zike Wanga, Xiao-Ling Zhao, Guijun Xian, Gang Wu, R.K. Singh Raman,e, Saad Al-Saadi | 1 | Construction and Building Materials | 2017 | 1189 | 281 | Glass | E-glass | Epoxy | Notreported | 140 | Notreported | Notreported | Notreported | 62.8 | Notreported | 6.3 | Notreported | Notreported | helically wrapped | Smooth | Notreported | Notreported | SMD | Notreported | Fiber: Chongqing Polymer International Corp. Matrix: Bluestar New Chemical Materials Co. Ltd | Link:Effect of sustained load and seawater and sea sand concrete environment on durability of basalt- and glass-fibre reinforced polymer (B/GFRP) bars; Durability study on interlaminar shear behaviour of basalt-, glass- and carbon-fibre reinforced polymer (B/G/CFRP);Long-term durability of basalt- and glass-fibre reinforced polymer (BFRP/GFRP) bars in seawater and sea sand concrete environment bars in seawater sea sand concrete environment. | sizing agent: silane coulping | Water absorption | SMD | 15 | SMD | 42.2 | 6.872038 | Shear strength | Notreported | Notreported | Shear modulus | Notreported | Notreported | Shear deformation | SMD | FIG9B1,X750 | SMD | SMD | SMD | SMD | 25 | SMD | 192 | SMD | SMD | SMD | SMD | SMD | SMD | SMD | 12.7 | Notreported | KOH:1.4,NaOH:0.6, Ca(OH)2:0.037, NaCl:35; g/L(mol/L) | SMD | SMD | SMD | SMD | SMD | SMD | SMD | SMD | SMD | SMD | SMD | SMD | SMD | SMD | SMD | SMD | SMD | SMD | SMD | SMD | SMD | SMD | SMD | SMD | SMD | SMD | SMD | SMD | SMD | SMD | SMD | SMD | Notreported | SMD | SMD | SMD | SMD | SMD | SMD | SMD | SMD | SMD | SMD | SMD | SMD | SMD | SMD | Notreported | 0.17372 | Notreported | Ww-Wi | SMD | SMD | SMD | SMD | SMD | SMD | SMD | SMD | SMD |  | SMD | SMD | SMD | SMD | SMD | SMD | [6 empty] | 0 | 0 | 0 | 0 | 0 | 0 | 0 | 0 | 0 | 0 | 0 | 0 | 0 | 0 | 0 | 0 | 0 | 0 | 0 | 0 | 0
1 | Durability study on interlaminar shear behaviour of basalt-, glass- and carbon-fibre reinforced polymer (B/G/CFRP) bars in seawater sea sand concrete environment | Zike Wanga, Xiao-Ling Zhao, Guijun Xian, Gang Wu, R.K. Singh Raman,e, Saad Al-Saadi | 1 | Construction and Building Materials | 2017 | 1190 | 282 | Glass | E-glass | Epoxy | Notreported | 140 | Notreported | Notreported | Notreported | 62.8 | Notreported | 6.3 | Notreported | Notreported | helically wrapped | Smooth | Notreported | Notreported | SMD | Notreported | Fiber: Chongqing Polymer International Corp. Matrix: Bluestar New Chemical Materials Co. Ltd | Link:Effect of sustained load and seawater and sea sand concrete environment on durability of basalt- and glass-fibre reinforced polymer (B/GFRP) bars; Durability study on interlaminar shear behaviour of basalt-, glass- and carbon-fibre reinforced polymer (B/G/CFRP);Long-term durability of basalt- and glass-fibre reinforced polymer (BFRP/GFRP) bars in seawater and sea sand concrete environment bars in seawater sea sand concrete environment. | sizing agent: silane coulping | Water absorption | SMD | 15 | SMD | 42.2 | 6.872038 | Shear strength | Notreported | Notreported | Shear modulus | Notreported | Notreported | Shear deformation | SMD | FIG9B1,X750 | SMD | SMD | SMD | SMD | 25 | SMD | 240 | SMD | SMD | SMD | SMD | SMD | SMD | SMD | 12.7 | Notreported | KOH:1.4,NaOH:0.6, Ca(OH)2:0.037, NaCl:35; g/L(mol/L) | SMD | SMD | SMD | SMD | SMD | SMD | SMD | SMD | SMD | SMD | SMD | SMD | SMD | SMD | SMD | SMD | SMD | SMD | SMD | SMD | SMD | SMD | SMD | SMD | SMD | SMD | SMD | SMD | SMD | SMD | SMD | SMD | Notreported | SMD | SMD | SMD | SMD | SMD | SMD | SMD | SMD | SMD | SMD | SMD | SMD | SMD | SMD | Notreported | 0.18755 | Notreported | Ww-Wi | SMD | SMD | SMD | SMD | SMD | SMD | SMD | SMD | SMD |  | SMD | SMD | SMD | SMD | SMD | SMD | [6 empty] | 0 | 0 | 0 | 0 | 0 | 0 | 0 | 0 | 0 | 0 | 0 | 0 | 0 | 0 | 0 | 0 | 0 | 0 | 0 | 0 | 0
1 | Durability study on interlaminar shear behaviour of basalt-, glass- and carbon-fibre reinforced polymer (B/G/CFRP) bars in seawater sea sand concrete environment | Zike Wanga, Xiao-Ling Zhao, Guijun Xian, Gang Wu, R.K. Singh Raman,e, Saad Al-Saadi | 1 | Construction and Building Materials | 2017 | 1191 | 283 | Glass | E-glass | Epoxy | Notreported | 140 | Notreported | Notreported | Notreported | 62.8 | Notreported | 6.3 | Notreported | Notreported | helically wrapped | Smooth | Notreported | Notreported | SMD | Notreported | Fiber: Chongqing Polymer International Corp. Matrix: Bluestar New Chemical Materials Co. Ltd | Link:Effect of sustained load and seawater and sea sand concrete environment on durability of basalt- and glass-fibre reinforced polymer (B/GFRP) bars; Durability study on interlaminar shear behaviour of basalt-, glass- and carbon-fibre reinforced polymer (B/G/CFRP);Long-term durability of basalt- and glass-fibre reinforced polymer (BFRP/GFRP) bars in seawater and sea sand concrete environment bars in seawater sea sand concrete environment. | sizing agent: silane coulping | Water absorption | SMD | 15 | SMD | 42.2 | 6.872038 | Shear strength | Notreported | Notreported | Shear modulus | Notreported | Notreported | Shear deformation | SMD | FIG9B1,X750 | SMD | SMD | SMD | SMD | 25 | SMD | 336 | SMD | SMD | SMD | SMD | SMD | SMD | SMD | 12.7 | Notreported | KOH:1.4,NaOH:0.6, Ca(OH)2:0.037, NaCl:35; g/L(mol/L) | SMD | SMD | SMD | SMD | SMD | SMD | SMD | SMD | SMD | SMD | SMD | SMD | SMD | SMD | SMD | SMD | SMD | SMD | SMD | SMD | SMD | SMD | SMD | SMD | SMD | SMD | SMD | SMD | SMD | SMD | SMD | SMD | Notreported | SMD | SMD | SMD | SMD | SMD | SMD | SMD | SMD | SMD | SMD | SMD | SMD | SMD | SMD | Notreported | 0.19358 | Notreported | Ww-Wi | SMD | SMD | SMD | SMD | SMD | SMD | SMD | SMD | SMD |  | SMD | SMD | SMD | SMD | SMD | SMD | [6 empty] | 0 | 0 | 0 | 0 | 0 | 0 | 0 | 0 | 0 | 0 | 0 | 0 | 0 | 0 | 0 | 0 | 0 | 0 | 0 | 0 | 0
1 | Durability study on interlaminar shear behaviour of basalt-, glass- and carbon-fibre reinforced polymer (B/G/CFRP) bars in seawater sea sand concrete environment | Zike Wanga, Xiao-Ling Zhao, Guijun Xian, Gang Wu, R.K. Singh Raman,e, Saad Al-Saadi | 1 | Construction and Building Materials | 2017 | 1192 | 284 | Glass | E-glass | Epoxy | Notreported | 140 | Notreported | Notreported | Notreported | 62.8 | Notreported | 6.3 | Notreported | Notreported | helically wrapped | Smooth | Notreported | Notreported | SMD | Notreported | Fiber: Chongqing Polymer International Corp. Matrix: Bluestar New Chemical Materials Co. Ltd | Link:Effect of sustained load and seawater and sea sand concrete environment on durability of basalt- and glass-fibre reinforced polymer (B/GFRP) bars; Durability study on interlaminar shear behaviour of basalt-, glass- and carbon-fibre reinforced polymer (B/G/CFRP);Long-term durability of basalt- and glass-fibre reinforced polymer (BFRP/GFRP) bars in seawater and sea sand concrete environment bars in seawater sea sand concrete environment. | sizing agent: silane coulping | Water absorption | SMD | 15 | SMD | 42.2 | 6.872038 | Shear strength | Notreported | Notreported | Shear modulus | Notreported | Notreported | Shear deformation | SMD | FIG9B1,X750 | SMD | SMD | SMD | SMD | 25 | SMD | 504 | SMD | SMD | SMD | SMD | SMD | SMD | SMD | 12.7 | Notreported | KOH:1.4,NaOH:0.6, Ca(OH)2:0.037, NaCl:35; g/L(mol/L) | SMD | SMD | SMD | SMD | SMD | SMD | SMD | SMD | SMD | SMD | SMD | SMD | SMD | SMD | SMD | SMD | SMD | SMD | SMD | SMD | SMD | SMD | SMD | SMD | SMD | SMD | SMD | SMD | SMD | SMD | SMD | SMD | Notreported | SMD | SMD | SMD | SMD | SMD | SMD | SMD | SMD | SMD | SMD | SMD | SMD | SMD | SMD | Notreported | 0.20352 | Notreported | Ww-Wi | SMD | SMD | SMD | SMD | SMD | SMD | SMD | SMD | SMD |  | SMD | SMD | SMD | SMD | SMD | SMD | [6 empty] | 0 | 0 | 0 | 0 | 0 | 0 | 0 | 0 | 0 | 0 | 0 | 0 | 0 | 0 | 0 | 0 | 0 | 0 | 0 | 0 | 0
1 | Durability study on interlaminar shear behaviour of basalt-, glass- and carbon-fibre reinforced polymer (B/G/CFRP) bars in seawater sea sand concrete environment | Zike Wanga, Xiao-Ling Zhao, Guijun Xian, Gang Wu, R.K. Singh Raman,e, Saad Al-Saadi | 1 | Construction and Building Materials | 2017 | 1193 | 285 | Glass | E-glass | Epoxy | Notreported | 140 | Notreported | Notreported | Notreported | 62.8 | Notreported | 6.3 | Notreported | Notreported | helically wrapped | Smooth | Notreported | Notreported | SMD | Notreported | Fiber: Chongqing Polymer International Corp. Matrix: Bluestar New Chemical Materials Co. Ltd | Link:Effect of sustained load and seawater and sea sand concrete environment on durability of basalt- and glass-fibre reinforced polymer (B/GFRP) bars; Durability study on interlaminar shear behaviour of basalt-, glass- and carbon-fibre reinforced polymer (B/G/CFRP);Long-term durability of basalt- and glass-fibre reinforced polymer (BFRP/GFRP) bars in seawater and sea sand concrete environment bars in seawater sea sand concrete environment. | sizing agent: silane coulping | Water absorption | SMD | 15 | SMD | 42.2 | 6.872038 | Shear strength | Notreported | Notreported | Shear modulus | Notreported | Notreported | Shear deformation | SMD | FIG9B1,X750 | SMD | SMD | SMD | SMD | 25 | SMD | 672 | SMD | SMD | SMD | SMD | SMD | SMD | SMD | 12.7 | Notreported | KOH:1.4,NaOH:0.6, Ca(OH)2:0.037, NaCl:35; g/L(mol/L) | SMD | SMD | SMD | SMD | SMD | SMD | SMD | SMD | SMD | SMD | SMD | SMD | SMD | SMD | SMD | SMD | SMD | SMD | SMD | SMD | SMD | SMD | SMD | SMD | SMD | SMD | SMD | SMD | SMD | SMD | SMD | SMD | Notreported | SMD | SMD | SMD | SMD | SMD | SMD | SMD | SMD | SMD | SMD | SMD | SMD | SMD | SMD | Notreported | 0.21132 | Notreported | Ww-Wi | SMD | SMD | SMD | SMD | SMD | SMD | SMD | SMD | SMD |  | SMD | SMD | SMD | SMD | SMD | SMD | [6 empty] | 0 | 0 | 0 | 0 | 0 | 0 | 0 | 0 | 0 | 0 | 0 | 0 | 0 | 0 | 0 | 0 | 0 | 0 | 0 | 0 | 0
1 | Durability study on interlaminar shear behaviour of basalt-, glass- and carbon-fibre reinforced polymer (B/G/CFRP) bars in seawater sea sand concrete environment | Zike Wanga, Xiao-Ling Zhao, Guijun Xian, Gang Wu, R.K. Singh Raman,e, Saad Al-Saadi | 1 | Construction and Building Materials | 2017 | 1194 | 286 | Glass | E-glass | Epoxy | Notreported | 140 | Notreported | Notreported | Notreported | 62.8 | Notreported | 6.3 | Notreported | Notreported | helically wrapped | Smooth | Notreported | Notreported | SMD | Notreported | Fiber: Chongqing Polymer International Corp. Matrix: Bluestar New Chemical Materials Co. Ltd | Link:Effect of sustained load and seawater and sea sand concrete environment on durability of basalt- and glass-fibre reinforced polymer (B/GFRP) bars; Durability study on interlaminar shear behaviour of basalt-, glass- and carbon-fibre reinforced polymer (B/G/CFRP);Long-term durability of basalt- and glass-fibre reinforced polymer (BFRP/GFRP) bars in seawater and sea sand concrete environment bars in seawater sea sand concrete environment. | sizing agent: silane coulping | Water absorption | SMD | 15 | SMD | 42.2 | 6.872038 | Shear strength | Notreported | Notreported | Shear modulus | Notreported | Notreported | Shear deformation | SMD | FIG9B1,X750 | SMD | SMD | SMD | SMD | 25 | SMD | 840 | SMD | SMD | SMD | SMD | SMD | SMD | SMD | 12.7 | Notreported | KOH:1.4,NaOH:0.6, Ca(OH)2:0.037, NaCl:35; g/L(mol/L) | SMD | SMD | SMD | SMD | SMD | SMD | SMD | SMD | SMD | SMD | SMD | SMD | SMD | SMD | SMD | SMD | SMD | SMD | SMD | SMD | SMD | SMD | SMD | SMD | SMD | SMD | SMD | SMD | SMD | SMD | SMD | SMD | Notreported | SMD | SMD | SMD | SMD | SMD | SMD | SMD | SMD | SMD | SMD | SMD | SMD | SMD | SMD | Notreported | 0.21558 | Notreported | Ww-Wi | SMD | SMD | SMD | SMD | SMD | SMD | SMD | SMD | SMD |  | SMD | SMD | SMD | SMD | SMD | SMD | [6 empty] | 0 | 0 | 0 | 0 | 0 | 0 | 0 | 0 | 0 | 0 | 0 | 0 | 0 | 0 | 0 | 0 | 0 | 0 | 0 | 0 | 0
1 | Durability study on interlaminar shear behaviour of basalt-, glass- and carbon-fibre reinforced polymer (B/G/CFRP) bars in seawater sea sand concrete environment | Zike Wanga, Xiao-Ling Zhao, Guijun Xian, Gang Wu, R.K. Singh Raman,e, Saad Al-Saadi | 1 | Construction and Building Materials | 2017 | 1195 | 287 | Glass | E-glass | Epoxy | Notreported | 140 | Notreported | Notreported | Notreported | 62.8 | Notreported | 6.3 | Notreported | Notreported | helically wrapped | Smooth | Notreported | Notreported | SMD | Notreported | Fiber: Chongqing Polymer International Corp. Matrix: Bluestar New Chemical Materials Co. Ltd | Link:Effect of sustained load and seawater and sea sand concrete environment on durability of basalt- and glass-fibre reinforced polymer (B/GFRP) bars; Durability study on interlaminar shear behaviour of basalt-, glass- and carbon-fibre reinforced polymer (B/G/CFRP);Long-term durability of basalt- and glass-fibre reinforced polymer (BFRP/GFRP) bars in seawater and sea sand concrete environment bars in seawater sea sand concrete environment. | sizing agent: silane coulping | Water absorption | SMD | 15 | SMD | 42.2 | 6.872038 | Shear strength | Notreported | Notreported | Shear modulus | Notreported | Notreported | Shear deformation | SMD | FIG9B1,X750 | SMD | SMD | SMD | SMD | 25 | SMD | 1008 | SMD | SMD | SMD | SMD | SMD | SMD | SMD | 12.7 | Notreported | KOH:1.4,NaOH:0.6, Ca(OH)2:0.037, NaCl:35; g/L(mol/L) | SMD | SMD | SMD | SMD | SMD | SMD | SMD | SMD | SMD | SMD | SMD | SMD | SMD | SMD | SMD | SMD | SMD | SMD | SMD | SMD | SMD | SMD | SMD | SMD | SMD | SMD | SMD | SMD | SMD | SMD | SMD | SMD | Notreported | SMD | SMD | SMD | SMD | SMD | SMD | SMD | SMD | SMD | SMD | SMD | SMD | SMD | SMD | Notreported | 0.22125 | Notreported | Ww-Wi | SMD | SMD | SMD | SMD | SMD | SMD | SMD | SMD | SMD |  | SMD | SMD | SMD | SMD | SMD | SMD | [6 empty] | 0 | 0 | 0 | 0 | 0 | 0 | 0 | 0 | 0 | 0 | 0 | 0 | 0 | 0 | 0 | 0 | 0 | 0 | 0 | 0 | 0
1 | Durability study on interlaminar shear behaviour of basalt-, glass- and carbon-fibre reinforced polymer (B/G/CFRP) bars in seawater sea sand concrete environment | Zike Wanga, Xiao-Ling Zhao, Guijun Xian, Gang Wu, R.K. Singh Raman,e, Saad Al-Saadi | 1 | Construction and Building Materials | 2017 | 1196 | 288 | Glass | E-glass | Epoxy | Notreported | 140 | Notreported | Notreported | Notreported | 62.8 | Notreported | 6.3 | Notreported | Notreported | helically wrapped | Smooth | Notreported | Notreported | SMD | Notreported | Fiber: Chongqing Polymer International Corp. Matrix: Bluestar New Chemical Materials Co. Ltd | Link:Effect of sustained load and seawater and sea sand concrete environment on durability of basalt- and glass-fibre reinforced polymer (B/GFRP) bars; Durability study on interlaminar shear behaviour of basalt-, glass- and carbon-fibre reinforced polymer (B/G/CFRP);Long-term durability of basalt- and glass-fibre reinforced polymer (BFRP/GFRP) bars in seawater and sea sand concrete environment bars in seawater sea sand concrete environment. | sizing agent: silane coulping | Water absorption | SMD | 15 | SMD | 42.2 | 6.872038 | Shear strength | Notreported | Notreported | Shear modulus | Notreported | Notreported | Shear deformation | SMD | FIG9B1,X750 | SMD | SMD | SMD | SMD | 25 | SMD | 1176 | SMD | SMD | SMD | SMD | SMD | SMD | SMD | 12.7 | Notreported | KOH:1.4,NaOH:0.6, Ca(OH)2:0.037, NaCl:35; g/L(mol/L) | SMD | SMD | SMD | SMD | SMD | SMD | SMD | SMD | SMD | SMD | SMD | SMD | SMD | SMD | SMD | SMD | SMD | SMD | SMD | SMD | SMD | SMD | SMD | SMD | SMD | SMD | SMD | SMD | SMD | SMD | SMD | SMD | Notreported | SMD | SMD | SMD | SMD | SMD | SMD | SMD | SMD | SMD | SMD | SMD | SMD | SMD | SMD | Notreported | 0.22515 | Notreported | Ww-Wi | SMD | SMD | SMD | SMD | SMD | SMD | SMD | SMD | SMD |  | SMD | SMD | SMD | SMD | SMD | SMD | [6 empty] | 0 | 0 | 0 | 0 | 0 | 0 | 0 | 0 | 0 | 0 | 0 | 0 | 0 | 0 | 0 | 0 | 0 | 0 | 0 | 0 | 0
1 | Durability study on interlaminar shear behaviour of basalt-, glass- and carbon-fibre reinforced polymer (B/G/CFRP) bars in seawater sea sand concrete environment | Zike Wanga, Xiao-Ling Zhao, Guijun Xian, Gang Wu, R.K. Singh Raman,e, Saad Al-Saadi | 1 | Construction and Building Materials | 2017 | 1197 | 289 | Glass | E-glass | Epoxy | Notreported | 140 | Notreported | Notreported | Notreported | 62.8 | Notreported | 6.3 | Notreported | Notreported | helically wrapped | Smooth | Notreported | Notreported | SMD | Notreported | Fiber: Chongqing Polymer International Corp. Matrix: Bluestar New Chemical Materials Co. Ltd | Link:Effect of sustained load and seawater and sea sand concrete environment on durability of basalt- and glass-fibre reinforced polymer (B/GFRP) bars; Durability study on interlaminar shear behaviour of basalt-, glass- and carbon-fibre reinforced polymer (B/G/CFRP);Long-term durability of basalt- and glass-fibre reinforced polymer (BFRP/GFRP) bars in seawater and sea sand concrete environment bars in seawater sea sand concrete environment. | sizing agent: silane coulping | Water absorption | SMD | 15 | SMD | 42.2 | 6.872038 | Shear strength | Notreported | Notreported | Shear modulus | Notreported | Notreported | Shear deformation | SMD | FIG9B1,X750 | SMD | SMD | SMD | SMD | 25 | SMD | 1344 | SMD | SMD | SMD | SMD | SMD | SMD | SMD | 12.7 | Notreported | KOH:1.4,NaOH:0.6, Ca(OH)2:0.037, NaCl:35; g/L(mol/L) | SMD | SMD | SMD | SMD | SMD | SMD | SMD | SMD | SMD | SMD | SMD | SMD | SMD | SMD | SMD | SMD | SMD | SMD | SMD | SMD | SMD | SMD | SMD | SMD | SMD | SMD | SMD | SMD | SMD | SMD | SMD | SMD | Notreported | SMD | SMD | SMD | SMD | SMD | SMD | SMD | SMD | SMD | SMD | SMD | SMD | SMD | SMD | Notreported | 0.23721 | Notreported | Ww-Wi | SMD | SMD | SMD | SMD | SMD | SMD | SMD | SMD | SMD |  | SMD | SMD | SMD | SMD | SMD | SMD | [6 empty] | 0 | 0 | 0 | 0 | 0 | 0 | 0 | 0 | 0 | 0 | 0 | 0 | 0 | 0 | 0 | 0 | 0 | 0 | 0 | 0 | 0
1 | Durability study on interlaminar shear behaviour of basalt-, glass- and carbon-fibre reinforced polymer (B/G/CFRP) bars in seawater sea sand concrete environment | Zike Wanga, Xiao-Ling Zhao, Guijun Xian, Gang Wu, R.K. Singh Raman,e, Saad Al-Saadi | 1 | Construction and Building Materials | 2017 | 1198 | 290 | Glass | E-glass | Epoxy | Notreported | 140 | Notreported | Notreported | Notreported | 62.8 | Notreported | 6.3 | Notreported | Notreported | helically wrapped | Smooth | Notreported | Notreported | SMD | Notreported | Fiber: Chongqing Polymer International Corp. Matrix: Bluestar New Chemical Materials Co. Ltd | Link:Effect of sustained load and seawater and sea sand concrete environment on durability of basalt- and glass-fibre reinforced polymer (B/GFRP) bars; Durability study on interlaminar shear behaviour of basalt-, glass- and carbon-fibre reinforced polymer (B/G/CFRP);Long-term durability of basalt- and glass-fibre reinforced polymer (BFRP/GFRP) bars in seawater and sea sand concrete environment bars in seawater sea sand concrete environment. | sizing agent: silane coulping | Water absorption | SMD | 15 | SMD | 42.2 | 6.872038 | Shear strength | Notreported | Notreported | Shear modulus | Notreported | Notreported | Shear deformation | SMD | FIG9B1,X750 | SMD | SMD | SMD | SMD | 25 | SMD | 1512 | SMD | SMD | SMD | SMD | SMD | SMD | SMD | 12.7 | Notreported | KOH:1.4,NaOH:0.6, Ca(OH)2:0.037, NaCl:35; g/L(mol/L) | SMD | SMD | SMD | SMD | SMD | SMD | SMD | SMD | SMD | SMD | SMD | SMD | SMD | SMD | SMD | SMD | SMD | SMD | SMD | SMD | SMD | SMD | SMD | SMD | SMD | SMD | SMD | SMD | SMD | SMD | SMD | SMD | Notreported | SMD | SMD | SMD | SMD | SMD | SMD | SMD | SMD | SMD | SMD | SMD | SMD | SMD | SMD | Notreported | 0.23118 | Notreported | Ww-Wi | SMD | SMD | SMD | SMD | SMD | SMD | SMD | SMD | SMD |  | SMD | SMD | SMD | SMD | SMD | SMD | [6 empty] | 0 | 0 | 0 | 0 | 0 | 0 | 0 | 0 | 0 | 0 | 0 | 0 | 0 | 0 | 0 | 0 | 0 | 0 | 0 | 0 | 0
1 | Durability study on interlaminar shear behaviour of basalt-, glass- and carbon-fibre reinforced polymer (B/G/CFRP) bars in seawater sea sand concrete environment | Zike Wanga, Xiao-Ling Zhao, Guijun Xian, Gang Wu, R.K. Singh Raman,e, Saad Al-Saadi | 1 | Construction and Building Materials | 2017 | 1199 | 291 | Glass | E-glass | Epoxy | Notreported | 140 | Notreported | Notreported | Notreported | 62.8 | Notreported | 6.3 | Notreported | Notreported | helically wrapped | Smooth | Notreported | Notreported | SMD | Notreported | Fiber: Chongqing Polymer International Corp. Matrix: Bluestar New Chemical Materials Co. Ltd | Link:Effect of sustained load and seawater and sea sand concrete environment on durability of basalt- and glass-fibre reinforced polymer (B/GFRP) bars; Durability study on interlaminar shear behaviour of basalt-, glass- and carbon-fibre reinforced polymer (B/G/CFRP);Long-term durability of basalt- and glass-fibre reinforced polymer (BFRP/GFRP) bars in seawater and sea sand concrete environment bars in seawater sea sand concrete environment. | sizing agent: silane coulping | Water absorption | SMD | 15 | SMD | 42.2 | 6.872038 | Shear strength | Notreported | Notreported | Shear modulus | Notreported | Notreported | Shear deformation | SMD | FIG9B1,X750 | SMD | SMD | SMD | SMD | 25 | SMD | 1680 | SMD | SMD | SMD | SMD | SMD | SMD | SMD | 12.7 | Notreported | KOH:1.4,NaOH:0.6, Ca(OH)2:0.037, NaCl:35; g/L(mol/L) | SMD | SMD | SMD | SMD | SMD | SMD | SMD | SMD | SMD | SMD | SMD | SMD | SMD | SMD | SMD | SMD | SMD | SMD | SMD | SMD | SMD | SMD | SMD | SMD | SMD | SMD | SMD | SMD | SMD | SMD | SMD | SMD | Notreported | SMD | SMD | SMD | SMD | SMD | SMD | SMD | SMD | SMD | SMD | SMD | SMD | SMD | SMD | Notreported | 0.24501 | Notreported | Ww-Wi | SMD | SMD | SMD | SMD | SMD | SMD | SMD | SMD | SMD |  | SMD | SMD | SMD | SMD | SMD | SMD | [6 empty] | 0 | 0 | 0 | 0 | 0 | 0 | 0 | 0 | 0 | 0 | 0 | 0 | 0 | 0 | 0 | 0 | 0 | 0 | 0 | 0 | 0
1 | Durability study on interlaminar shear behaviour of basalt-, glass- and carbon-fibre reinforced polymer (B/G/CFRP) bars in seawater sea sand concrete environment | Zike Wanga, Xiao-Ling Zhao, Guijun Xian, Gang Wu, R.K. Singh Raman,e, Saad Al-Saadi | 1 | Construction and Building Materials | 2017 | 1200 | 292 | Glass | E-glass | Epoxy | Notreported | 140 | Notreported | Notreported | Notreported | 62.8 | Notreported | 6.3 | Notreported | Notreported | helically wrapped | Smooth | Notreported | Notreported | SMD | Notreported | Fiber: Chongqing Polymer International Corp. Matrix: Bluestar New Chemical Materials Co. Ltd | Link:Effect of sustained load and seawater and sea sand concrete environment on durability of basalt- and glass-fibre reinforced polymer (B/GFRP) bars; Durability study on interlaminar shear behaviour of basalt-, glass- and carbon-fibre reinforced polymer (B/G/CFRP);Long-term durability of basalt- and glass-fibre reinforced polymer (BFRP/GFRP) bars in seawater and sea sand concrete environment bars in seawater sea sand concrete environment. | sizing agent: silane coulping | Water absorption | SMD | 15 | SMD | 42.2 | 6.872038 | Shear strength | Notreported | Notreported | Shear modulus | Notreported | Notreported | Shear deformation | SMD | FIG9B1,X750 | SMD | SMD | SMD | SMD | 25 | SMD | 1848 | SMD | SMD | SMD | SMD | SMD | SMD | SMD | 12.7 | Notreported | KOH:1.4,NaOH:0.6, Ca(OH)2:0.037, NaCl:35; g/L(mol/L) | SMD | SMD | SMD | SMD | SMD | SMD | SMD | SMD | SMD | SMD | SMD | SMD | SMD | SMD | SMD | SMD | SMD | SMD | SMD | SMD | SMD | SMD | SMD | SMD | SMD | SMD | SMD | SMD | SMD | SMD | SMD | SMD | Notreported | SMD | SMD | SMD | SMD | SMD | SMD | SMD | SMD | SMD | SMD | SMD | SMD | SMD | SMD | Notreported | 0.24501 | Notreported | Ww-Wi | SMD | SMD | SMD | SMD | SMD | SMD | SMD | SMD | SMD |  | SMD | SMD | SMD | SMD | SMD | SMD | [6 empty] | 0 | 0 | 0 | 0 | 0 | 0 | 0 | 0 | 0 | 0 | 0 | 0 | 0 | 0 | 0 | 0 | 0 | 0 | 0 | 0 | 0
1 | Durability study on interlaminar shear behaviour of basalt-, glass- and carbon-fibre reinforced polymer (B/G/CFRP) bars in seawater sea sand concrete environment | Zike Wanga, Xiao-Ling Zhao, Guijun Xian, Gang Wu, R.K. Singh Raman,e, Saad Al-Saadi | 1 | Construction and Building Materials | 2017 | 1201 | 293 | Glass | E-glass | Epoxy | Notreported | 140 | Notreported | Notreported | Notreported | 62.8 | Notreported | 6.3 | Notreported | Notreported | helically wrapped | Smooth | Notreported | Notreported | SMD | Notreported | Fiber: Chongqing Polymer International Corp. Matrix: Bluestar New Chemical Materials Co. Ltd | Link:Effect of sustained load and seawater and sea sand concrete environment on durability of basalt- and glass-fibre reinforced polymer (B/GFRP) bars; Durability study on interlaminar shear behaviour of basalt-, glass- and carbon-fibre reinforced polymer (B/G/CFRP);Long-term durability of basalt- and glass-fibre reinforced polymer (BFRP/GFRP) bars in seawater and sea sand concrete environment bars in seawater sea sand concrete environment. | sizing agent: silane coulping | Water absorption | SMD | 15 | SMD | 42.2 | 6.872038 | Shear strength | Notreported | Notreported | Shear modulus | Notreported | Notreported | Shear deformation | SMD | FIG9B1,X750 | SMD | SMD | SMD | SMD | 25 | SMD | 2016 | SMD | SMD | SMD | SMD | SMD | SMD | SMD | 12.7 | Notreported | KOH:1.4,NaOH:0.6, Ca(OH)2:0.037, NaCl:35; g/L(mol/L) | SMD | SMD | SMD | SMD | SMD | SMD | SMD | SMD | SMD | SMD | SMD | SMD | SMD | SMD | SMD | SMD | SMD | SMD | SMD | SMD | SMD | SMD | SMD | SMD | SMD | SMD | SMD | SMD | SMD | SMD | SMD | SMD | Notreported | SMD | SMD | SMD | SMD | SMD | SMD | SMD | SMD | SMD | SMD | SMD | SMD | SMD | SMD | Notreported | 0.24714 | Notreported | Ww-Wi | SMD | SMD | SMD | SMD | SMD | SMD | SMD | SMD | SMD |  | SMD | SMD | SMD | SMD | SMD | SMD | [6 empty] | 0 | 0 | 0 | 0 | 0 | 0 | 0 | 0 | 0 | 0 | 0 | 0 | 0 | 0 | 0 | 0 | 0 | 0 | 0 | 0 | 0
1 | Durability study on interlaminar shear behaviour of basalt-, glass- and carbon-fibre reinforced polymer (B/G/CFRP) bars in seawater sea sand concrete environment | Zike Wanga, Xiao-Ling Zhao, Guijun Xian, Gang Wu, R.K. Singh Raman,e, Saad Al-Saadi | 1 | Construction and Building Materials | 2017 | 1202 | 294 | Glass | E-glass | Epoxy | Notreported | 140 | Notreported | Notreported | Notreported | 62.8 | Notreported | 6.3 | Notreported | Notreported | helically wrapped | Smooth | Notreported | Notreported | SMD | Notreported | Fiber: Chongqing Polymer International Corp. Matrix: Bluestar New Chemical Materials Co. Ltd | Link:Effect of sustained load and seawater and sea sand concrete environment on durability of basalt- and glass-fibre reinforced polymer (B/GFRP) bars; Durability study on interlaminar shear behaviour of basalt-, glass- and carbon-fibre reinforced polymer (B/G/CFRP);Long-term durability of basalt- and glass-fibre reinforced polymer (BFRP/GFRP) bars in seawater and sea sand concrete environment bars in seawater sea sand concrete environment. | sizing agent: silane coulping | Water absorption | SMD | 15 | SMD | 42.2 | 6.872038 | Shear strength | Notreported | Notreported | Shear modulus | Notreported | Notreported | Shear deformation | SMD | FIG9B1,X750 | SMD | SMD | SMD | SMD | 40 | SMD | 24 | SMD | SMD | SMD | SMD | SMD | SMD | SMD | 12.7 | Notreported | KOH:1.4,NaOH:0.6, Ca(OH)2:0.037, NaCl:35; g/L(mol/L) | SMD | SMD | SMD | SMD | SMD | SMD | SMD | SMD | SMD | SMD | SMD | SMD | SMD | SMD | SMD | SMD | SMD | SMD | SMD | SMD | SMD | SMD | SMD | SMD | SMD | SMD | SMD | SMD | SMD | SMD | SMD | SMD | Notreported | SMD | SMD | SMD | SMD | SMD | SMD | SMD | SMD | SMD | SMD | SMD | SMD | SMD | SMD | Notreported | 0.15208 | Notreported | Ww-Wi | SMD | SMD | SMD | SMD | SMD | SMD | SMD | SMD | SMD |  | SMD | SMD | SMD | SMD | SMD | SMD | [6 empty] | 0 | 0 | 0 | 0 | 0 | 0 | 0 | 0 | 0 | 0 | 0 | 0 | 0 | 0 | 0 | 0 | 0 | 0 | 0 | 0 | 0
1 | Durability study on interlaminar shear behaviour of basalt-, glass- and carbon-fibre reinforced polymer (B/G/CFRP) bars in seawater sea sand concrete environment | Zike Wanga, Xiao-Ling Zhao, Guijun Xian, Gang Wu, R.K. Singh Raman,e, Saad Al-Saadi | 1 | Construction and Building Materials | 2017 | 1203 | 295 | Glass | E-glass | Epoxy | Notreported | 140 | Notreported | Notreported | Notreported | 62.8 | Notreported | 6.3 | Notreported | Notreported | helically wrapped | Smooth | Notreported | Notreported | SMD | Notreported | Fiber: Chongqing Polymer International Corp. Matrix: Bluestar New Chemical Materials Co. Ltd | Link:Effect of sustained load and seawater and sea sand concrete environment on durability of basalt- and glass-fibre reinforced polymer (B/GFRP) bars; Durability study on interlaminar shear behaviour of basalt-, glass- and carbon-fibre reinforced polymer (B/G/CFRP);Long-term durability of basalt- and glass-fibre reinforced polymer (BFRP/GFRP) bars in seawater and sea sand concrete environment bars in seawater sea sand concrete environment. | sizing agent: silane coulping | Water absorption | SMD | 15 | SMD | 42.2 | 6.872038 | Shear strength | Notreported | Notreported | Shear modulus | Notreported | Notreported | Shear deformation | SMD | FIG9B1,X750 | SMD | SMD | SMD | SMD | 40 | SMD | 48 | SMD | SMD | SMD | SMD | SMD | SMD | SMD | 12.7 | Notreported | KOH:1.4,NaOH:0.6, Ca(OH)2:0.037, NaCl:35; g/L(mol/L) | SMD | SMD | SMD | SMD | SMD | SMD | SMD | SMD | SMD | SMD | SMD | SMD | SMD | SMD | SMD | SMD | SMD | SMD | SMD | SMD | SMD | SMD | SMD | SMD | SMD | SMD | SMD | SMD | SMD | SMD | SMD | SMD | Notreported | SMD | SMD | SMD | SMD | SMD | SMD | SMD | SMD | SMD | SMD | SMD | SMD | SMD | SMD | Notreported | 0.15421 | Notreported | Ww-Wi | SMD | SMD | SMD | SMD | SMD | SMD | SMD | SMD | SMD |  | SMD | SMD | SMD | SMD | SMD | SMD | [6 empty] | 0 | 0 | 0 | 0 | 0 | 0 | 0 | 0 | 0 | 0 | 0 | 0 | 0 | 0 | 0 | 0 | 0 | 0 | 0 | 0 | 0
1 | Durability study on interlaminar shear behaviour of basalt-, glass- and carbon-fibre reinforced polymer (B/G/CFRP) bars in seawater sea sand concrete environment | Zike Wanga, Xiao-Ling Zhao, Guijun Xian, Gang Wu, R.K. Singh Raman,e, Saad Al-Saadi | 1 | Construction and Building Materials | 2017 | 1204 | 296 | Glass | E-glass | Epoxy | Notreported | 140 | Notreported | Notreported | Notreported | 62.8 | Notreported | 6.3 | Notreported | Notreported | helically wrapped | Smooth | Notreported | Notreported | SMD | Notreported | Fiber: Chongqing Polymer International Corp. Matrix: Bluestar New Chemical Materials Co. Ltd | Link:Effect of sustained load and seawater and sea sand concrete environment on durability of basalt- and glass-fibre reinforced polymer (B/GFRP) bars; Durability study on interlaminar shear behaviour of basalt-, glass- and carbon-fibre reinforced polymer (B/G/CFRP);Long-term durability of basalt- and glass-fibre reinforced polymer (BFRP/GFRP) bars in seawater and sea sand concrete environment bars in seawater sea sand concrete environment. | sizing agent: silane coulping | Water absorption | SMD | 15 | SMD | 42.2 | 6.872038 | Shear strength | Notreported | Notreported | Shear modulus | Notreported | Notreported | Shear deformation | SMD | FIG9B1,X750 | SMD | SMD | SMD | SMD | 40 | SMD | 72 | SMD | SMD | SMD | SMD | SMD | SMD | SMD | 12.7 | Notreported | KOH:1.4,NaOH:0.6, Ca(OH)2:0.037, NaCl:35; g/L(mol/L) | SMD | SMD | SMD | SMD | SMD | SMD | SMD | SMD | SMD | SMD | SMD | SMD | SMD | SMD | SMD | SMD | SMD | SMD | SMD | SMD | SMD | SMD | SMD | SMD | SMD | SMD | SMD | SMD | SMD | SMD | SMD | SMD | Notreported | SMD | SMD | SMD | SMD | SMD | SMD | SMD | SMD | SMD | SMD | SMD | SMD | SMD | SMD | Notreported | 0.16202 | Notreported | Ww-Wi | SMD | SMD | SMD | SMD | SMD | SMD | SMD | SMD | SMD |  | SMD | SMD | SMD | SMD | SMD | SMD | [6 empty] | 0 | 0 | 0 | 0 | 0 | 0 | 0 | 0 | 0 | 0 | 0 | 0 | 0 | 0 | 0 | 0 | 0 | 0 | 0 | 0 | 0
1 | Durability study on interlaminar shear behaviour of basalt-, glass- and carbon-fibre reinforced polymer (B/G/CFRP) bars in seawater sea sand concrete environment | Zike Wanga, Xiao-Ling Zhao, Guijun Xian, Gang Wu, R.K. Singh Raman,e, Saad Al-Saadi | 1 | Construction and Building Materials | 2017 | 1205 | 297 | Glass | E-glass | Epoxy | Notreported | 140 | Notreported | Notreported | Notreported | 62.8 | Notreported | 6.3 | Notreported | Notreported | helically wrapped | Smooth | Notreported | Notreported | SMD | Notreported | Fiber: Chongqing Polymer International Corp. Matrix: Bluestar New Chemical Materials Co. Ltd | Link:Effect of sustained load and seawater and sea sand concrete environment on durability of basalt- and glass-fibre reinforced polymer (B/GFRP) bars; Durability study on interlaminar shear behaviour of basalt-, glass- and carbon-fibre reinforced polymer (B/G/CFRP);Long-term durability of basalt- and glass-fibre reinforced polymer (BFRP/GFRP) bars in seawater and sea sand concrete environment bars in seawater sea sand concrete environment. | sizing agent: silane coulping | Water absorption | SMD | 15 | SMD | 42.2 | 6.872038 | Shear strength | Notreported | Notreported | Shear modulus | Notreported | Notreported | Shear deformation | SMD | FIG9B1,X750 | SMD | SMD | SMD | SMD | 40 | SMD | 144 | SMD | SMD | SMD | SMD | SMD | SMD | SMD | 12.7 | Notreported | KOH:1.4,NaOH:0.6, Ca(OH)2:0.037, NaCl:35; g/L(mol/L) | SMD | SMD | SMD | SMD | SMD | SMD | SMD | SMD | SMD | SMD | SMD | SMD | SMD | SMD | SMD | SMD | SMD | SMD | SMD | SMD | SMD | SMD | SMD | SMD | SMD | SMD | SMD | SMD | SMD | SMD | SMD | SMD | Notreported | SMD | SMD | SMD | SMD | SMD | SMD | SMD | SMD | SMD | SMD | SMD | SMD | SMD | SMD | Notreported | 0.16982 | Notreported | Ww-Wi | SMD | SMD | SMD | SMD | SMD | SMD | SMD | SMD | SMD |  | SMD | SMD | SMD | SMD | SMD | SMD | [6 empty] | 0 | 0 | 0 | 0 | 0 | 0 | 0 | 0 | 0 | 0 | 0 | 0 | 0 | 0 | 0 | 0 | 0 | 0 | 0 | 0 | 0
1 | Durability study on interlaminar shear behaviour of basalt-, glass- and carbon-fibre reinforced polymer (B/G/CFRP) bars in seawater sea sand concrete environment | Zike Wanga, Xiao-Ling Zhao, Guijun Xian, Gang Wu, R.K. Singh Raman,e, Saad Al-Saadi | 1 | Construction and Building Materials | 2017 | 1206 | 298 | Glass | E-glass | Epoxy | Notreported | 140 | Notreported | Notreported | Notreported | 62.8 | Notreported | 6.3 | Notreported | Notreported | helically wrapped | Smooth | Notreported | Notreported | SMD | Notreported | Fiber: Chongqing Polymer International Corp. Matrix: Bluestar New Chemical Materials Co. Ltd | Link:Effect of sustained load and seawater and sea sand concrete environment on durability of basalt- and glass-fibre reinforced polymer (B/GFRP) bars; Durability study on interlaminar shear behaviour of basalt-, glass- and carbon-fibre reinforced polymer (B/G/CFRP);Long-term durability of basalt- and glass-fibre reinforced polymer (BFRP/GFRP) bars in seawater and sea sand concrete environment bars in seawater sea sand concrete environment. | sizing agent: silane coulping | Water absorption | SMD | 15 | SMD | 42.2 | 6.872038 | Shear strength | Notreported | Notreported | Shear modulus | Notreported | Notreported | Shear deformation | SMD | FIG9B1,X750 | SMD | SMD | SMD | SMD | 40 | SMD | 192 | SMD | SMD | SMD | SMD | SMD | SMD | SMD | 12.7 | Notreported | KOH:1.4,NaOH:0.6, Ca(OH)2:0.037, NaCl:35; g/L(mol/L) | SMD | SMD | SMD | SMD | SMD | SMD | SMD | SMD | SMD | SMD | SMD | SMD | SMD | SMD | SMD | SMD | SMD | SMD | SMD | SMD | SMD | SMD | SMD | SMD | SMD | SMD | SMD | SMD | SMD | SMD | SMD | SMD | Notreported | SMD | SMD | SMD | SMD | SMD | SMD | SMD | SMD | SMD | SMD | SMD | SMD | SMD | SMD | Notreported | 0.17975 | Notreported | Ww-Wi | SMD | SMD | SMD | SMD | SMD | SMD | SMD | SMD | SMD |  | SMD | SMD | SMD | SMD | SMD | SMD | [6 empty] | 0 | 0 | 0 | 0 | 0 | 0 | 0 | 0 | 0 | 0 | 0 | 0 | 0 | 0 | 0 | 0 | 0 | 0 | 0 | 0 | 0
1 | Durability study on interlaminar shear behaviour of basalt-, glass- and carbon-fibre reinforced polymer (B/G/CFRP) bars in seawater sea sand concrete environment | Zike Wanga, Xiao-Ling Zhao, Guijun Xian, Gang Wu, R.K. Singh Raman,e, Saad Al-Saadi | 1 | Construction and Building Materials | 2017 | 1207 | 299 | Glass | E-glass | Epoxy | Notreported | 140 | Notreported | Notreported | Notreported | 62.8 | Notreported | 6.3 | Notreported | Notreported | helically wrapped | Smooth | Notreported | Notreported | SMD | Notreported | Fiber: Chongqing Polymer International Corp. Matrix: Bluestar New Chemical Materials Co. Ltd | Link:Effect of sustained load and seawater and sea sand concrete environment on durability of basalt- and glass-fibre reinforced polymer (B/GFRP) bars; Durability study on interlaminar shear behaviour of basalt-, glass- and carbon-fibre reinforced polymer (B/G/CFRP);Long-term durability of basalt- and glass-fibre reinforced polymer (BFRP/GFRP) bars in seawater and sea sand concrete environment bars in seawater sea sand concrete environment. | sizing agent: silane coulping | Water absorption | SMD | 15 | SMD | 42.2 | 6.872038 | Shear strength | Notreported | Notreported | Shear modulus | Notreported | Notreported | Shear deformation | SMD | FIG9B1,X750 | SMD | SMD | SMD | SMD | 40 | SMD | 240 | SMD | SMD | SMD | SMD | SMD | SMD | SMD | 12.7 | Notreported | KOH:1.4,NaOH:0.6, Ca(OH)2:0.037, NaCl:35; g/L(mol/L) | SMD | SMD | SMD | SMD | SMD | SMD | SMD | SMD | SMD | SMD | SMD | SMD | SMD | SMD | SMD | SMD | SMD | SMD | SMD | SMD | SMD | SMD | SMD | SMD | SMD | SMD | SMD | SMD | SMD | SMD | SMD | SMD | Notreported | SMD | SMD | SMD | SMD | SMD | SMD | SMD | SMD | SMD | SMD | SMD | SMD | SMD | SMD | Notreported | 0.18578 | Notreported | Ww-Wi | SMD | SMD | SMD | SMD | SMD | SMD | SMD | SMD | SMD |  | SMD | SMD | SMD | SMD | SMD | SMD | [6 empty] | 0 | 0 | 0 | 0 | 0 | 0 | 0 | 0 | 0 | 0 | 0 | 0 | 0 | 0 | 0 | 0 | 0 | 0 | 0 | 0 | 0
1 | Durability study on interlaminar shear behaviour of basalt-, glass- and carbon-fibre reinforced polymer (B/G/CFRP) bars in seawater sea sand concrete environment | Zike Wanga, Xiao-Ling Zhao, Guijun Xian, Gang Wu, R.K. Singh Raman,e, Saad Al-Saadi | 1 | Construction and Building Materials | 2017 | 1208 | 300 | Glass | E-glass | Epoxy | Notreported | 140 | Notreported | Notreported | Notreported | 62.8 | Notreported | 6.3 | Notreported | Notreported | helically wrapped | Smooth | Notreported | Notreported | SMD | Notreported | Fiber: Chongqing Polymer International Corp. Matrix: Bluestar New Chemical Materials Co. Ltd | Link:Effect of sustained load and seawater and sea sand concrete environment on durability of basalt- and glass-fibre reinforced polymer (B/GFRP) bars; Durability study on interlaminar shear behaviour of basalt-, glass- and carbon-fibre reinforced polymer (B/G/CFRP);Long-term durability of basalt- and glass-fibre reinforced polymer (BFRP/GFRP) bars in seawater and sea sand concrete environment bars in seawater sea sand concrete environment. | sizing agent: silane coulping | Water absorption | SMD | 15 | SMD | 42.2 | 6.872038 | Shear strength | Notreported | Notreported | Shear modulus | Notreported | Notreported | Shear deformation | SMD | FIG9B1,X750 | SMD | SMD | SMD | SMD | 40 | SMD | 336 | SMD | SMD | SMD | SMD | SMD | SMD | SMD | 12.7 | Notreported | KOH:1.4,NaOH:0.6, Ca(OH)2:0.037, NaCl:35; g/L(mol/L) | SMD | SMD | SMD | SMD | SMD | SMD | SMD | SMD | SMD | SMD | SMD | SMD | SMD | SMD | SMD | SMD | SMD | SMD | SMD | SMD | SMD | SMD | SMD | SMD | SMD | SMD | SMD | SMD | SMD | SMD | SMD | SMD | Notreported | SMD | SMD | SMD | SMD | SMD | SMD | SMD | SMD | SMD | SMD | SMD | SMD | SMD | SMD | Notreported | 0.19358 | Notreported | Ww-Wi | SMD | SMD | SMD | SMD | SMD | SMD | SMD | SMD | SMD |  | SMD | SMD | SMD | SMD | SMD | SMD | [6 empty] | 0 | 0 | 0 | 0 | 0 | 0 | 0 | 0 | 0 | 0 | 0 | 0 | 0 | 0 | 0 | 0 | 0 | 0 | 0 | 0 | 0
1 | Durability study on interlaminar shear behaviour of basalt-, glass- and carbon-fibre reinforced polymer (B/G/CFRP) bars in seawater sea sand concrete environment | Zike Wanga, Xiao-Ling Zhao, Guijun Xian, Gang Wu, R.K. Singh Raman,e, Saad Al-Saadi | 1 | Construction and Building Materials | 2017 | 1209 | 301 | Glass | E-glass | Epoxy | Notreported | 140 | Notreported | Notreported | Notreported | 62.8 | Notreported | 6.3 | Notreported | Notreported | helically wrapped | Smooth | Notreported | Notreported | SMD | Notreported | Fiber: Chongqing Polymer International Corp. Matrix: Bluestar New Chemical Materials Co. Ltd | Link:Effect of sustained load and seawater and sea sand concrete environment on durability of basalt- and glass-fibre reinforced polymer (B/GFRP) bars; Durability study on interlaminar shear behaviour of basalt-, glass- and carbon-fibre reinforced polymer (B/G/CFRP);Long-term durability of basalt- and glass-fibre reinforced polymer (BFRP/GFRP) bars in seawater and sea sand concrete environment bars in seawater sea sand concrete environment. | sizing agent: silane coulping | Water absorption | SMD | 15 | SMD | 42.2 | 6.872038 | Shear strength | Notreported | Notreported | Shear modulus | Notreported | Notreported | Shear deformation | SMD | FIG9B1,X750 | SMD | SMD | SMD | SMD | 40 | SMD | 504 | SMD | SMD | SMD | SMD | SMD | SMD | SMD | 12.7 | Notreported | KOH:1.4,NaOH:0.6, Ca(OH)2:0.037, NaCl:35; g/L(mol/L) | SMD | SMD | SMD | SMD | SMD | SMD | SMD | SMD | SMD | SMD | SMD | SMD | SMD | SMD | SMD | SMD | SMD | SMD | SMD | SMD | SMD | SMD | SMD | SMD | SMD | SMD | SMD | SMD | SMD | SMD | SMD | SMD | Notreported | SMD | SMD | SMD | SMD | SMD | SMD | SMD | SMD | SMD | SMD | SMD | SMD | SMD | SMD | Notreported | 0.20955 | Notreported | Ww-Wi | SMD | SMD | SMD | SMD | SMD | SMD | SMD | SMD | SMD |  | SMD | SMD | SMD | SMD | SMD | SMD | [6 empty] | 0 | 0 | 0 | 0 | 0 | 0 | 0 | 0 | 0 | 0 | 0 | 0 | 0 | 0 | 0 | 0 | 0 | 0 | 0 | 0 | 0
1 | Durability study on interlaminar shear behaviour of basalt-, glass- and carbon-fibre reinforced polymer (B/G/CFRP) bars in seawater sea sand concrete environment | Zike Wanga, Xiao-Ling Zhao, Guijun Xian, Gang Wu, R.K. Singh Raman,e, Saad Al-Saadi | 1 | Construction and Building Materials | 2017 | 1210 | 302 | Glass | E-glass | Epoxy | Notreported | 140 | Notreported | Notreported | Notreported | 62.8 | Notreported | 6.3 | Notreported | Notreported | helically wrapped | Smooth | Notreported | Notreported | SMD | Notreported | Fiber: Chongqing Polymer International Corp. Matrix: Bluestar New Chemical Materials Co. Ltd | Link:Effect of sustained load and seawater and sea sand concrete environment on durability of basalt- and glass-fibre reinforced polymer (B/GFRP) bars; Durability study on interlaminar shear behaviour of basalt-, glass- and carbon-fibre reinforced polymer (B/G/CFRP);Long-term durability of basalt- and glass-fibre reinforced polymer (BFRP/GFRP) bars in seawater and sea sand concrete environment bars in seawater sea sand concrete environment. | sizing agent: silane coulping | Water absorption | SMD | 15 | SMD | 42.2 | 6.872038 | Shear strength | Notreported | Notreported | Shear modulus | Notreported | Notreported | Shear deformation | SMD | FIG9B1,X750 | SMD | SMD | SMD | SMD | 40 | SMD | 672 | SMD | SMD | SMD | SMD | SMD | SMD | SMD | 12.7 | Notreported | KOH:1.4,NaOH:0.6, Ca(OH)2:0.037, NaCl:35; g/L(mol/L) | SMD | SMD | SMD | SMD | SMD | SMD | SMD | SMD | SMD | SMD | SMD | SMD | SMD | SMD | SMD | SMD | SMD | SMD | SMD | SMD | SMD | SMD | SMD | SMD | SMD | SMD | SMD | SMD | SMD | SMD | SMD | SMD | Notreported | SMD | SMD | SMD | SMD | SMD | SMD | SMD | SMD | SMD | SMD | SMD | SMD | SMD | SMD | Notreported | 0.21132 | Notreported | Ww-Wi | SMD | SMD | SMD | SMD | SMD | SMD | SMD | SMD | SMD |  | SMD | SMD | SMD | SMD | SMD | SMD | [6 empty] | 0 | 0 | 0 | 0 | 0 | 0 | 0 | 0 | 0 | 0 | 0 | 0 | 0 | 0 | 0 | 0 | 0 | 0 | 0 | 0 | 0
1 | Durability study on interlaminar shear behaviour of basalt-, glass- and carbon-fibre reinforced polymer (B/G/CFRP) bars in seawater sea sand concrete environment | Zike Wanga, Xiao-Ling Zhao, Guijun Xian, Gang Wu, R.K. Singh Raman,e, Saad Al-Saadi | 1 | Construction and Building Materials | 2017 | 1211 | 303 | Glass | E-glass | Epoxy | Notreported | 140 | Notreported | Notreported | Notreported | 62.8 | Notreported | 6.3 | Notreported | Notreported | helically wrapped | Smooth | Notreported | Notreported | SMD | Notreported | Fiber: Chongqing Polymer International Corp. Matrix: Bluestar New Chemical Materials Co. Ltd | Link:Effect of sustained load and seawater and sea sand concrete environment on durability of basalt- and glass-fibre reinforced polymer (B/GFRP) bars; Durability study on interlaminar shear behaviour of basalt-, glass- and carbon-fibre reinforced polymer (B/G/CFRP);Long-term durability of basalt- and glass-fibre reinforced polymer (BFRP/GFRP) bars in seawater and sea sand concrete environment bars in seawater sea sand concrete environment. | sizing agent: silane coulping | Water absorption | SMD | 15 | SMD | 42.2 | 6.872038 | Shear strength | Notreported | Notreported | Shear modulus | Notreported | Notreported | Shear deformation | SMD | FIG9B1,X750 | SMD | SMD | SMD | SMD | 40 | SMD | 840 | SMD | SMD | SMD | SMD | SMD | SMD | SMD | 12.7 | Notreported | KOH:1.4,NaOH:0.6, Ca(OH)2:0.037, NaCl:35; g/L(mol/L) | SMD | SMD | SMD | SMD | SMD | SMD | SMD | SMD | SMD | SMD | SMD | SMD | SMD | SMD | SMD | SMD | SMD | SMD | SMD | SMD | SMD | SMD | SMD | SMD | SMD | SMD | SMD | SMD | SMD | SMD | SMD | SMD | Notreported | SMD | SMD | SMD | SMD | SMD | SMD | SMD | SMD | SMD | SMD | SMD | SMD | SMD | SMD | Notreported | 0.21345 | Notreported | Ww-Wi | SMD | SMD | SMD | SMD | SMD | SMD | SMD | SMD | SMD |  | SMD | SMD | SMD | SMD | SMD | SMD | [6 empty] | 0 | 0 | 0 | 0 | 0 | 0 | 0 | 0 | 0 | 0 | 0 | 0 | 0 | 0 | 0 | 0 | 0 | 0 | 0 | 0 | 0
1 | Durability study on interlaminar shear behaviour of basalt-, glass- and carbon-fibre reinforced polymer (B/G/CFRP) bars in seawater sea sand concrete environment | Zike Wanga, Xiao-Ling Zhao, Guijun Xian, Gang Wu, R.K. Singh Raman,e, Saad Al-Saadi | 1 | Construction and Building Materials | 2017 | 1212 | 304 | Glass | E-glass | Epoxy | Notreported | 140 | Notreported | Notreported | Notreported | 62.8 | Notreported | 6.3 | Notreported | Notreported | helically wrapped | Smooth | Notreported | Notreported | SMD | Notreported | Fiber: Chongqing Polymer International Corp. Matrix: Bluestar New Chemical Materials Co. Ltd | Link:Effect of sustained load and seawater and sea sand concrete environment on durability of basalt- and glass-fibre reinforced polymer (B/GFRP) bars; Durability study on interlaminar shear behaviour of basalt-, glass- and carbon-fibre reinforced polymer (B/G/CFRP);Long-term durability of basalt- and glass-fibre reinforced polymer (BFRP/GFRP) bars in seawater and sea sand concrete environment bars in seawater sea sand concrete environment. | sizing agent: silane coulping | Water absorption | SMD | 15 | SMD | 42.2 | 6.872038 | Shear strength | Notreported | Notreported | Shear modulus | Notreported | Notreported | Shear deformation | SMD | FIG9B1,X750 | SMD | SMD | SMD | SMD | 40 | SMD | 1008 | SMD | SMD | SMD | SMD | SMD | SMD | SMD | 12.7 | Notreported | KOH:1.4,NaOH:0.6, Ca(OH)2:0.037, NaCl:35; g/L(mol/L) | SMD | SMD | SMD | SMD | SMD | SMD | SMD | SMD | SMD | SMD | SMD | SMD | SMD | SMD | SMD | SMD | SMD | SMD | SMD | SMD | SMD | SMD | SMD | SMD | SMD | SMD | SMD | SMD | SMD | SMD | SMD | SMD | Notreported | SMD | SMD | SMD | SMD | SMD | SMD | SMD | SMD | SMD | SMD | SMD | SMD | SMD | SMD | Notreported | 0.21948 | Notreported | Ww-Wi | SMD | SMD | SMD | SMD | SMD | SMD | SMD | SMD | SMD |  | SMD | SMD | SMD | SMD | SMD | SMD | [6 empty] | 0 | 0 | 0 | 0 | 0 | 0 | 0 | 0 | 0 | 0 | 0 | 0 | 0 | 0 | 0 | 0 | 0 | 0 | 0 | 0 | 0
1 | Durability study on interlaminar shear behaviour of basalt-, glass- and carbon-fibre reinforced polymer (B/G/CFRP) bars in seawater sea sand concrete environment | Zike Wanga, Xiao-Ling Zhao, Guijun Xian, Gang Wu, R.K. Singh Raman,e, Saad Al-Saadi | 1 | Construction and Building Materials | 2017 | 1213 | 305 | Glass | E-glass | Epoxy | Notreported | 140 | Notreported | Notreported | Notreported | 62.8 | Notreported | 6.3 | Notreported | Notreported | helically wrapped | Smooth | Notreported | Notreported | SMD | Notreported | Fiber: Chongqing Polymer International Corp. Matrix: Bluestar New Chemical Materials Co. Ltd | Link:Effect of sustained load and seawater and sea sand concrete environment on durability of basalt- and glass-fibre reinforced polymer (B/GFRP) bars; Durability study on interlaminar shear behaviour of basalt-, glass- and carbon-fibre reinforced polymer (B/G/CFRP);Long-term durability of basalt- and glass-fibre reinforced polymer (BFRP/GFRP) bars in seawater and sea sand concrete environment bars in seawater sea sand concrete environment. | sizing agent: silane coulping | Water absorption | SMD | 15 | SMD | 42.2 | 6.872038 | Shear strength | Notreported | Notreported | Shear modulus | Notreported | Notreported | Shear deformation | SMD | FIG9B1,X750 | SMD | SMD | SMD | SMD | 40 | SMD | 1176 | SMD | SMD | SMD | SMD | SMD | SMD | SMD | 12.7 | Notreported | KOH:1.4,NaOH:0.6, Ca(OH)2:0.037, NaCl:35; g/L(mol/L) | SMD | SMD | SMD | SMD | SMD | SMD | SMD | SMD | SMD | SMD | SMD | SMD | SMD | SMD | SMD | SMD | SMD | SMD | SMD | SMD | SMD | SMD | SMD | SMD | SMD | SMD | SMD | SMD | SMD | SMD | SMD | SMD | Notreported | SMD | SMD | SMD | SMD | SMD | SMD | SMD | SMD | SMD | SMD | SMD | SMD | SMD | SMD | Notreported | 0.22125 | Notreported | Ww-Wi | SMD | SMD | SMD | SMD | SMD | SMD | SMD | SMD | SMD |  | SMD | SMD | SMD | SMD | SMD | SMD | [6 empty] | 0 | 0 | 0 | 0 | 0 | 0 | 0 | 0 | 0 | 0 | 0 | 0 | 0 | 0 | 0 | 0 | 0 | 0 | 0 | 0 | 0
1 | Durability study on interlaminar shear behaviour of basalt-, glass- and carbon-fibre reinforced polymer (B/G/CFRP) bars in seawater sea sand concrete environment | Zike Wanga, Xiao-Ling Zhao, Guijun Xian, Gang Wu, R.K. Singh Raman,e, Saad Al-Saadi | 1 | Construction and Building Materials | 2017 | 1214 | 306 | Glass | E-glass | Epoxy | Notreported | 140 | Notreported | Notreported | Notreported | 62.8 | Notreported | 6.3 | Notreported | Notreported | helically wrapped | Smooth | Notreported | Notreported | SMD | Notreported | Fiber: Chongqing Polymer International Corp. Matrix: Bluestar New Chemical Materials Co. Ltd | Link:Effect of sustained load and seawater and sea sand concrete environment on durability of basalt- and glass-fibre reinforced polymer (B/GFRP) bars; Durability study on interlaminar shear behaviour of basalt-, glass- and carbon-fibre reinforced polymer (B/G/CFRP);Long-term durability of basalt- and glass-fibre reinforced polymer (BFRP/GFRP) bars in seawater and sea sand concrete environment bars in seawater sea sand concrete environment. | sizing agent: silane coulping | Water absorption | SMD | 15 | SMD | 42.2 | 6.872038 | Shear strength | Notreported | Notreported | Shear modulus | Notreported | Notreported | Shear deformation | SMD | FIG9B1,X750 | SMD | SMD | SMD | SMD | 40 | SMD | 1344 | SMD | SMD | SMD | SMD | SMD | SMD | SMD | 12.7 | Notreported | KOH:1.4,NaOH:0.6, Ca(OH)2:0.037, NaCl:35; g/L(mol/L) | SMD | SMD | SMD | SMD | SMD | SMD | SMD | SMD | SMD | SMD | SMD | SMD | SMD | SMD | SMD | SMD | SMD | SMD | SMD | SMD | SMD | SMD | SMD | SMD | SMD | SMD | SMD | SMD | SMD | SMD | SMD | SMD | Notreported | SMD | SMD | SMD | SMD | SMD | SMD | SMD | SMD | SMD | SMD | SMD | SMD | SMD | SMD | Notreported | 0.21558 | Notreported | Ww-Wi | SMD | SMD | SMD | SMD | SMD | SMD | SMD | SMD | SMD |  | SMD | SMD | SMD | SMD | SMD | SMD | [6 empty] | 0 | 0 | 0 | 0 | 0 | 0 | 0 | 0 | 0 | 0 | 0 | 0 | 0 | 0 | 0 | 0 | 0 | 0 | 0 | 0 | 0
1 | Durability study on interlaminar shear behaviour of basalt-, glass- and carbon-fibre reinforced polymer (B/G/CFRP) bars in seawater sea sand concrete environment | Zike Wanga, Xiao-Ling Zhao, Guijun Xian, Gang Wu, R.K. Singh Raman,e, Saad Al-Saadi | 1 | Construction and Building Materials | 2017 | 1215 | 307 | Glass | E-glass | Epoxy | Notreported | 140 | Notreported | Notreported | Notreported | 62.8 | Notreported | 6.3 | Notreported | Notreported | helically wrapped | Smooth | Notreported | Notreported | SMD | Notreported | Fiber: Chongqing Polymer International Corp. Matrix: Bluestar New Chemical Materials Co. Ltd | Link:Effect of sustained load and seawater and sea sand concrete environment on durability of basalt- and glass-fibre reinforced polymer (B/GFRP) bars; Durability study on interlaminar shear behaviour of basalt-, glass- and carbon-fibre reinforced polymer (B/G/CFRP);Long-term durability of basalt- and glass-fibre reinforced polymer (BFRP/GFRP) bars in seawater and sea sand concrete environment bars in seawater sea sand concrete environment. | sizing agent: silane coulping | Water absorption | SMD | 15 | SMD | 42.2 | 6.872038 | Shear strength | Notreported | Notreported | Shear modulus | Notreported | Notreported | Shear deformation | SMD | FIG9B1,X750 | SMD | SMD | SMD | SMD | 40 | SMD | 1512 | SMD | SMD | SMD | SMD | SMD | SMD | SMD | 12.7 | Notreported | KOH:1.4,NaOH:0.6, Ca(OH)2:0.037, NaCl:35; g/L(mol/L) | SMD | SMD | SMD | SMD | SMD | SMD | SMD | SMD | SMD | SMD | SMD | SMD | SMD | SMD | SMD | SMD | SMD | SMD | SMD | SMD | SMD | SMD | SMD | SMD | SMD | SMD | SMD | SMD | SMD | SMD | SMD | SMD | Notreported | SMD | SMD | SMD | SMD | SMD | SMD | SMD | SMD | SMD | SMD | SMD | SMD | SMD | SMD | Notreported | 0.19749 | Notreported | Ww-Wi | SMD | SMD | SMD | SMD | SMD | SMD | SMD | SMD | SMD |  | SMD | SMD | SMD | SMD | SMD | SMD | [6 empty] | 0 | 0 | 0 | 0 | 0 | 0 | 0 | 0 | 0 | 0 | 0 | 0 | 0 | 0 | 0 | 0 | 0 | 0 | 0 | 0 | 0
1 | Durability study on interlaminar shear behaviour of basalt-, glass- and carbon-fibre reinforced polymer (B/G/CFRP) bars in seawater sea sand concrete environment | Zike Wanga, Xiao-Ling Zhao, Guijun Xian, Gang Wu, R.K. Singh Raman,e, Saad Al-Saadi | 1 | Construction and Building Materials | 2017 | 1216 | 308 | Glass | E-glass | Epoxy | Notreported | 140 | Notreported | Notreported | Notreported | 62.8 | Notreported | 6.3 | Notreported | Notreported | helically wrapped | Smooth | Notreported | Notreported | SMD | Notreported | Fiber: Chongqing Polymer International Corp. Matrix: Bluestar New Chemical Materials Co. Ltd | Link:Effect of sustained load and seawater and sea sand concrete environment on durability of basalt- and glass-fibre reinforced polymer (B/GFRP) bars; Durability study on interlaminar shear behaviour of basalt-, glass- and carbon-fibre reinforced polymer (B/G/CFRP);Long-term durability of basalt- and glass-fibre reinforced polymer (BFRP/GFRP) bars in seawater and sea sand concrete environment bars in seawater sea sand concrete environment. | sizing agent: silane coulping | Water absorption | SMD | 15 | SMD | 42.2 | 6.872038 | Shear strength | Notreported | Notreported | Shear modulus | Notreported | Notreported | Shear deformation | SMD | FIG9B1,X750 | SMD | SMD | SMD | SMD | 40 | SMD | 1680 | SMD | SMD | SMD | SMD | SMD | SMD | SMD | 12.7 | Notreported | KOH:1.4,NaOH:0.6, Ca(OH)2:0.037, NaCl:35; g/L(mol/L) | SMD | SMD | SMD | SMD | SMD | SMD | SMD | SMD | SMD | SMD | SMD | SMD | SMD | SMD | SMD | SMD | SMD | SMD | SMD | SMD | SMD | SMD | SMD | SMD | SMD | SMD | SMD | SMD | SMD | SMD | SMD | SMD | Notreported | SMD | SMD | SMD | SMD | SMD | SMD | SMD | SMD | SMD | SMD | SMD | SMD | SMD | SMD | Notreported | 0.20564 | Notreported | Ww-Wi | SMD | SMD | SMD | SMD | SMD | SMD | SMD | SMD | SMD |  | SMD | SMD | SMD | SMD | SMD | SMD | [6 empty] | 0 | 0 | 0 | 0 | 0 | 0 | 0 | 0 | 0 | 0 | 0 | 0 | 0 | 0 | 0 | 0 | 0 | 0 | 0 | 0 | 0
1 | Durability study on interlaminar shear behaviour of basalt-, glass- and carbon-fibre reinforced polymer (B/G/CFRP) bars in seawater sea sand concrete environment | Zike Wanga, Xiao-Ling Zhao, Guijun Xian, Gang Wu, R.K. Singh Raman,e, Saad Al-Saadi | 1 | Construction and Building Materials | 2017 | 1217 | 309 | Glass | E-glass | Epoxy | Notreported | 140 | Notreported | Notreported | Notreported | 62.8 | Notreported | 6.3 | Notreported | Notreported | helically wrapped | Smooth | Notreported | Notreported | SMD | Notreported | Fiber: Chongqing Polymer International Corp. Matrix: Bluestar New Chemical Materials Co. Ltd | Link:Effect of sustained load and seawater and sea sand concrete environment on durability of basalt- and glass-fibre reinforced polymer (B/GFRP) bars; Durability study on interlaminar shear behaviour of basalt-, glass- and carbon-fibre reinforced polymer (B/G/CFRP);Long-term durability of basalt- and glass-fibre reinforced polymer (BFRP/GFRP) bars in seawater and sea sand concrete environment bars in seawater sea sand concrete environment. | sizing agent: silane coulping | Water absorption | SMD | 15 | SMD | 42.2 | 6.872038 | Shear strength | Notreported | Notreported | Shear modulus | Notreported | Notreported | Shear deformation | SMD | FIG9B1,X750 | SMD | SMD | SMD | SMD | 40 | SMD | 1848 | SMD | SMD | SMD | SMD | SMD | SMD | SMD | 12.7 | Notreported | KOH:1.4,NaOH:0.6, Ca(OH)2:0.037, NaCl:35; g/L(mol/L) | SMD | SMD | SMD | SMD | SMD | SMD | SMD | SMD | SMD | SMD | SMD | SMD | SMD | SMD | SMD | SMD | SMD | SMD | SMD | SMD | SMD | SMD | SMD | SMD | SMD | SMD | SMD | SMD | SMD | SMD | SMD | SMD | Notreported | SMD | SMD | SMD | SMD | SMD | SMD | SMD | SMD | SMD | SMD | SMD | SMD | SMD | SMD | Notreported | 0.19571 | Notreported | Ww-Wi | SMD | SMD | SMD | SMD | SMD | SMD | SMD | SMD | SMD |  | SMD | SMD | SMD | SMD | SMD | SMD | [6 empty] | 0 | 0 | 0 | 0 | 0 | 0 | 0 | 0 | 0 | 0 | 0 | 0 | 0 | 0 | 0 | 0 | 0 | 0 | 0 | 0 | 0
1 | Durability study on interlaminar shear behaviour of basalt-, glass- and carbon-fibre reinforced polymer (B/G/CFRP) bars in seawater sea sand concrete environment | Zike Wanga, Xiao-Ling Zhao, Guijun Xian, Gang Wu, R.K. Singh Raman,e, Saad Al-Saadi | 1 | Construction and Building Materials | 2017 | 1218 | 310 | Glass | E-glass | Epoxy | Notreported | 140 | Notreported | Notreported | Notreported | 62.8 | Notreported | 6.3 | Notreported | Notreported | helically wrapped | Smooth | Notreported | Notreported | SMD | Notreported | Fiber: Chongqing Polymer International Corp. Matrix: Bluestar New Chemical Materials Co. Ltd | Link:Effect of sustained load and seawater and sea sand concrete environment on durability of basalt- and glass-fibre reinforced polymer (B/GFRP) bars; Durability study on interlaminar shear behaviour of basalt-, glass- and carbon-fibre reinforced polymer (B/G/CFRP);Long-term durability of basalt- and glass-fibre reinforced polymer (BFRP/GFRP) bars in seawater and sea sand concrete environment bars in seawater sea sand concrete environment. | sizing agent: silane coulping | Water absorption | SMD | 15 | SMD | 42.2 | 6.872038 | Shear strength | Notreported | Notreported | Shear modulus | Notreported | Notreported | Shear deformation | SMD | FIG9B1,X750 | SMD | SMD | SMD | SMD | 40 | SMD | 2016 | SMD | SMD | SMD | SMD | SMD | SMD | SMD | 12.7 | Notreported | KOH:1.4,NaOH:0.6, Ca(OH)2:0.037, NaCl:35; g/L(mol/L) | SMD | SMD | SMD | SMD | SMD | SMD | SMD | SMD | SMD | SMD | SMD | SMD | SMD | SMD | SMD | SMD | SMD | SMD | SMD | SMD | SMD | SMD | SMD | SMD | SMD | SMD | SMD | SMD | SMD | SMD | SMD | SMD | Notreported | SMD | SMD | SMD | SMD | SMD | SMD | SMD | SMD | SMD | SMD | SMD | SMD | SMD | SMD | Notreported | 0.18968 | Notreported | Ww-Wi | SMD | SMD | SMD | SMD | SMD | SMD | SMD | SMD | SMD |  | SMD | SMD | SMD | SMD | SMD | SMD | [6 empty] | 0 | 0 | 0 | 0 | 0 | 0 | 0 | 0 | 0 | 0 | 0 | 0 | 0 | 0 | 0 | 0 | 0 | 0 | 0 | 0 | 0
1 | Durability study on interlaminar shear behaviour of basalt-, glass- and carbon-fibre reinforced polymer (B/G/CFRP) bars in seawater sea sand concrete environment | Zike Wanga, Xiao-Ling Zhao, Guijun Xian, Gang Wu, R.K. Singh Raman,e, Saad Al-Saadi | 1 | Construction and Building Materials | 2017 | 1219 | 311 | Glass | E-glass | Epoxy | Notreported | 140 | Notreported | Notreported | Notreported | 62.8 | Notreported | 6.3 | Notreported | Notreported | helically wrapped | Smooth | Notreported | Notreported | SMD | Notreported | Fiber: Chongqing Polymer International Corp. Matrix: Bluestar New Chemical Materials Co. Ltd | Link:Effect of sustained load and seawater and sea sand concrete environment on durability of basalt- and glass-fibre reinforced polymer (B/GFRP) bars; Durability study on interlaminar shear behaviour of basalt-, glass- and carbon-fibre reinforced polymer (B/G/CFRP);Long-term durability of basalt- and glass-fibre reinforced polymer (BFRP/GFRP) bars in seawater and sea sand concrete environment bars in seawater sea sand concrete environment. | sizing agent: silane coulping | Water absorption | SMD | 15 | SMD | 42.2 | 6.872038 | Shear strength | Notreported | Notreported | Shear modulus | Notreported | Notreported | Shear deformation | SMD | FIG9B1,X750 | SMD | SMD | SMD | SMD | 55 | SMD | 24 | SMD | SMD | SMD | SMD | SMD | SMD | SMD | 12.7 | Notreported | KOH:1.4,NaOH:0.6, Ca(OH)2:0.037, NaCl:35; g/L(mol/L) | SMD | SMD | SMD | SMD | SMD | SMD | SMD | SMD | SMD | SMD | SMD | SMD | SMD | SMD | SMD | SMD | SMD | SMD | SMD | SMD | SMD | SMD | SMD | SMD | SMD | SMD | SMD | SMD | SMD | SMD | SMD | SMD | Notreported | SMD | SMD | SMD | SMD | SMD | SMD | SMD | SMD | SMD | SMD | SMD | SMD | SMD | SMD | Notreported | 0.17585 | Notreported | Ww-Wi | SMD | SMD | SMD | SMD | SMD | SMD | SMD | SMD | SMD |  | SMD | SMD | SMD | SMD | SMD | SMD | [6 empty] | 0 | 0 | 0 | 0 | 0 | 0 | 0 | 0 | 0 | 0 | 0 | 0 | 0 | 0 | 0 | 0 | 0 | 0 | 0 | 0 | 0
1 | Durability study on interlaminar shear behaviour of basalt-, glass- and carbon-fibre reinforced polymer (B/G/CFRP) bars in seawater sea sand concrete environment | Zike Wanga, Xiao-Ling Zhao, Guijun Xian, Gang Wu, R.K. Singh Raman,e, Saad Al-Saadi | 1 | Construction and Building Materials | 2017 | 1220 | 312 | Glass | E-glass | Epoxy | Notreported | 140 | Notreported | Notreported | Notreported | 62.8 | Notreported | 6.3 | Notreported | Notreported | helically wrapped | Smooth | Notreported | Notreported | SMD | Notreported | Fiber: Chongqing Polymer International Corp. Matrix: Bluestar New Chemical Materials Co. Ltd | Link:Effect of sustained load and seawater and sea sand concrete environment on durability of basalt- and glass-fibre reinforced polymer (B/GFRP) bars; Durability study on interlaminar shear behaviour of basalt-, glass- and carbon-fibre reinforced polymer (B/G/CFRP);Long-term durability of basalt- and glass-fibre reinforced polymer (BFRP/GFRP) bars in seawater and sea sand concrete environment bars in seawater sea sand concrete environment. | sizing agent: silane coulping | Water absorption | SMD | 15 | SMD | 42.2 | 6.872038 | Shear strength | Notreported | Notreported | Shear modulus | Notreported | Notreported | Shear deformation | SMD | FIG9B1,X750 | SMD | SMD | SMD | SMD | 55 | SMD | 48 | SMD | SMD | SMD | SMD | SMD | SMD | SMD | 12.7 | Notreported | KOH:1.4,NaOH:0.6, Ca(OH)2:0.037, NaCl:35; g/L(mol/L) | SMD | SMD | SMD | SMD | SMD | SMD | SMD | SMD | SMD | SMD | SMD | SMD | SMD | SMD | SMD | SMD | SMD | SMD | SMD | SMD | SMD | SMD | SMD | SMD | SMD | SMD | SMD | SMD | SMD | SMD | SMD | SMD | Notreported | SMD | SMD | SMD | SMD | SMD | SMD | SMD | SMD | SMD | SMD | SMD | SMD | SMD | SMD | Notreported | 0.18188 | Notreported | Ww-Wi | SMD | SMD | SMD | SMD | SMD | SMD | SMD | SMD | SMD |  | SMD | SMD | SMD | SMD | SMD | SMD | [6 empty] | 0 | 0 | 0 | 0 | 0 | 0 | 0 | 0 | 0 | 0 | 0 | 0 | 0 | 0 | 0 | 0 | 0 | 0 | 0 | 0 | 0
1 | Durability study on interlaminar shear behaviour of basalt-, glass- and carbon-fibre reinforced polymer (B/G/CFRP) bars in seawater sea sand concrete environment | Zike Wanga, Xiao-Ling Zhao, Guijun Xian, Gang Wu, R.K. Singh Raman,e, Saad Al-Saadi | 1 | Construction and Building Materials | 2017 | 1221 | 313 | Glass | E-glass | Epoxy | Notreported | 140 | Notreported | Notreported | Notreported | 62.8 | Notreported | 6.3 | Notreported | Notreported | helically wrapped | Smooth | Notreported | Notreported | SMD | Notreported | Fiber: Chongqing Polymer International Corp. Matrix: Bluestar New Chemical Materials Co. Ltd | Link:Effect of sustained load and seawater and sea sand concrete environment on durability of basalt- and glass-fibre reinforced polymer (B/GFRP) bars; Durability study on interlaminar shear behaviour of basalt-, glass- and carbon-fibre reinforced polymer (B/G/CFRP);Long-term durability of basalt- and glass-fibre reinforced polymer (BFRP/GFRP) bars in seawater and sea sand concrete environment bars in seawater sea sand concrete environment. | sizing agent: silane coulping | Water absorption | SMD | 15 | SMD | 42.2 | 6.872038 | Shear strength | Notreported | Notreported | Shear modulus | Notreported | Notreported | Shear deformation | SMD | FIG9B1,X750 | SMD | SMD | SMD | SMD | 55 | SMD | 72 | SMD | SMD | SMD | SMD | SMD | SMD | SMD | 12.7 | Notreported | KOH:1.4,NaOH:0.6, Ca(OH)2:0.037, NaCl:35; g/L(mol/L) | SMD | SMD | SMD | SMD | SMD | SMD | SMD | SMD | SMD | SMD | SMD | SMD | SMD | SMD | SMD | SMD | SMD | SMD | SMD | SMD | SMD | SMD | SMD | SMD | SMD | SMD | SMD | SMD | SMD | SMD | SMD | SMD | Notreported | SMD | SMD | SMD | SMD | SMD | SMD | SMD | SMD | SMD | SMD | SMD | SMD | SMD | SMD | Notreported | 0.19749 | Notreported | Ww-Wi | SMD | SMD | SMD | SMD | SMD | SMD | SMD | SMD | SMD |  | SMD | SMD | SMD | SMD | SMD | SMD | [6 empty] | 0 | 0 | 0 | 0 | 0 | 0 | 0 | 0 | 0 | 0 | 0 | 0 | 0 | 0 | 0 | 0 | 0 | 0 | 0 | 0 | 0
1 | Durability study on interlaminar shear behaviour of basalt-, glass- and carbon-fibre reinforced polymer (B/G/CFRP) bars in seawater sea sand concrete environment | Zike Wanga, Xiao-Ling Zhao, Guijun Xian, Gang Wu, R.K. Singh Raman,e, Saad Al-Saadi | 1 | Construction and Building Materials | 2017 | 1222 | 314 | Glass | E-glass | Epoxy | Notreported | 140 | Notreported | Notreported | Notreported | 62.8 | Notreported | 6.3 | Notreported | Notreported | helically wrapped | Smooth | Notreported | Notreported | SMD | Notreported | Fiber: Chongqing Polymer International Corp. Matrix: Bluestar New Chemical Materials Co. Ltd | Link:Effect of sustained load and seawater and sea sand concrete environment on durability of basalt- and glass-fibre reinforced polymer (B/GFRP) bars; Durability study on interlaminar shear behaviour of basalt-, glass- and carbon-fibre reinforced polymer (B/G/CFRP);Long-term durability of basalt- and glass-fibre reinforced polymer (BFRP/GFRP) bars in seawater and sea sand concrete environment bars in seawater sea sand concrete environment. | sizing agent: silane coulping | Water absorption | SMD | 15 | SMD | 42.2 | 6.872038 | Shear strength | Notreported | Notreported | Shear modulus | Notreported | Notreported | Shear deformation | SMD | FIG9B1,X750 | SMD | SMD | SMD | SMD | 55 | SMD | 144 | SMD | SMD | SMD | SMD | SMD | SMD | SMD | 12.7 | Notreported | KOH:1.4,NaOH:0.6, Ca(OH)2:0.037, NaCl:35; g/L(mol/L) | SMD | SMD | SMD | SMD | SMD | SMD | SMD | SMD | SMD | SMD | SMD | SMD | SMD | SMD | SMD | SMD | SMD | SMD | SMD | SMD | SMD | SMD | SMD | SMD | SMD | SMD | SMD | SMD | SMD | SMD | SMD | SMD | Notreported | SMD | SMD | SMD | SMD | SMD | SMD | SMD | SMD | SMD | SMD | SMD | SMD | SMD | SMD | Notreported | 0.21558 | Notreported | Ww-Wi | SMD | SMD | SMD | SMD | SMD | SMD | SMD | SMD | SMD |  | SMD | SMD | SMD | SMD | SMD | SMD | [6 empty] | 0 | 0 | 0 | 0 | 0 | 0 | 0 | 0 | 0 | 0 | 0 | 0 | 0 | 0 | 0 | 0 | 0 | 0 | 0 | 0 | 0
1 | Durability study on interlaminar shear behaviour of basalt-, glass- and carbon-fibre reinforced polymer (B/G/CFRP) bars in seawater sea sand concrete environment | Zike Wanga, Xiao-Ling Zhao, Guijun Xian, Gang Wu, R.K. Singh Raman,e, Saad Al-Saadi | 1 | Construction and Building Materials | 2017 | 1223 | 315 | Glass | E-glass | Epoxy | Notreported | 140 | Notreported | Notreported | Notreported | 62.8 | Notreported | 6.3 | Notreported | Notreported | helically wrapped | Smooth | Notreported | Notreported | SMD | Notreported | Fiber: Chongqing Polymer International Corp. Matrix: Bluestar New Chemical Materials Co. Ltd | Link:Effect of sustained load and seawater and sea sand concrete environment on durability of basalt- and glass-fibre reinforced polymer (B/GFRP) bars; Durability study on interlaminar shear behaviour of basalt-, glass- and carbon-fibre reinforced polymer (B/G/CFRP);Long-term durability of basalt- and glass-fibre reinforced polymer (BFRP/GFRP) bars in seawater and sea sand concrete environment bars in seawater sea sand concrete environment. | sizing agent: silane coulping | Water absorption | SMD | 15 | SMD | 42.2 | 6.872038 | Shear strength | Notreported | Notreported | Shear modulus | Notreported | Notreported | Shear deformation | SMD | FIG9B1,X750 | SMD | SMD | SMD | SMD | 55 | SMD | 192 | SMD | SMD | SMD | SMD | SMD | SMD | SMD | 12.7 | Notreported | KOH:1.4,NaOH:0.6, Ca(OH)2:0.037, NaCl:35; g/L(mol/L) | SMD | SMD | SMD | SMD | SMD | SMD | SMD | SMD | SMD | SMD | SMD | SMD | SMD | SMD | SMD | SMD | SMD | SMD | SMD | SMD | SMD | SMD | SMD | SMD | SMD | SMD | SMD | SMD | SMD | SMD | SMD | SMD | Notreported | SMD | SMD | SMD | SMD | SMD | SMD | SMD | SMD | SMD | SMD | SMD | SMD | SMD | SMD | Notreported | 0.22338 | Notreported | Ww-Wi | SMD | SMD | SMD | SMD | SMD | SMD | SMD | SMD | SMD |  | SMD | SMD | SMD | SMD | SMD | SMD | [6 empty] | 0 | 0 | 0 | 0 | 0 | 0 | 0 | 0 | 0 | 0 | 0 | 0 | 0 | 0 | 0 | 0 | 0 | 0 | 0 | 0 | 0
1 | Durability study on interlaminar shear behaviour of basalt-, glass- and carbon-fibre reinforced polymer (B/G/CFRP) bars in seawater sea sand concrete environment | Zike Wanga, Xiao-Ling Zhao, Guijun Xian, Gang Wu, R.K. Singh Raman,e, Saad Al-Saadi | 1 | Construction and Building Materials | 2017 | 1224 | 316 | Glass | E-glass | Epoxy | Notreported | 140 | Notreported | Notreported | Notreported | 62.8 | Notreported | 6.3 | Notreported | Notreported | helically wrapped | Smooth | Notreported | Notreported | SMD | Notreported | Fiber: Chongqing Polymer International Corp. Matrix: Bluestar New Chemical Materials Co. Ltd | Link:Effect of sustained load and seawater and sea sand concrete environment on durability of basalt- and glass-fibre reinforced polymer (B/GFRP) bars; Durability study on interlaminar shear behaviour of basalt-, glass- and carbon-fibre reinforced polymer (B/G/CFRP);Long-term durability of basalt- and glass-fibre reinforced polymer (BFRP/GFRP) bars in seawater and sea sand concrete environment bars in seawater sea sand concrete environment. | sizing agent: silane coulping | Water absorption | SMD | 15 | SMD | 42.2 | 6.872038 | Shear strength | Notreported | Notreported | Shear modulus | Notreported | Notreported | Shear deformation | SMD | FIG9B1,X750 | SMD | SMD | SMD | SMD | 55 | SMD | 240 | SMD | SMD | SMD | SMD | SMD | SMD | SMD | 12.7 | Notreported | KOH:1.4,NaOH:0.6, Ca(OH)2:0.037, NaCl:35; g/L(mol/L) | SMD | SMD | SMD | SMD | SMD | SMD | SMD | SMD | SMD | SMD | SMD | SMD | SMD | SMD | SMD | SMD | SMD | SMD | SMD | SMD | SMD | SMD | SMD | SMD | SMD | SMD | SMD | SMD | SMD | SMD | SMD | SMD | Notreported | SMD | SMD | SMD | SMD | SMD | SMD | SMD | SMD | SMD | SMD | SMD | SMD | SMD | SMD | Notreported | 0.22515 | Notreported | Ww-Wi | SMD | SMD | SMD | SMD | SMD | SMD | SMD | SMD | SMD |  | SMD | SMD | SMD | SMD | SMD | SMD | [6 empty] | 0 | 0 | 0 | 0 | 0 | 0 | 0 | 0 | 0 | 0 | 0 | 0 | 0 | 0 | 0 | 0 | 0 | 0 | 0 | 0 | 0
1 | Durability study on interlaminar shear behaviour of basalt-, glass- and carbon-fibre reinforced polymer (B/G/CFRP) bars in seawater sea sand concrete environment | Zike Wanga, Xiao-Ling Zhao, Guijun Xian, Gang Wu, R.K. Singh Raman,e, Saad Al-Saadi | 1 | Construction and Building Materials | 2017 | 1225 | 317 | Glass | E-glass | Epoxy | Notreported | 140 | Notreported | Notreported | Notreported | 62.8 | Notreported | 6.3 | Notreported | Notreported | helically wrapped | Smooth | Notreported | Notreported | SMD | Notreported | Fiber: Chongqing Polymer International Corp. Matrix: Bluestar New Chemical Materials Co. Ltd | Link:Effect of sustained load and seawater and sea sand concrete environment on durability of basalt- and glass-fibre reinforced polymer (B/GFRP) bars; Durability study on interlaminar shear behaviour of basalt-, glass- and carbon-fibre reinforced polymer (B/G/CFRP);Long-term durability of basalt- and glass-fibre reinforced polymer (BFRP/GFRP) bars in seawater and sea sand concrete environment bars in seawater sea sand concrete environment. | sizing agent: silane coulping | Water absorption | SMD | 15 | SMD | 42.2 | 6.872038 | Shear strength | Notreported | Notreported | Shear modulus | Notreported | Notreported | Shear deformation | SMD | FIG9B1,X750 | SMD | SMD | SMD | SMD | 55 | SMD | 336 | SMD | SMD | SMD | SMD | SMD | SMD | SMD | 12.7 | Notreported | KOH:1.4,NaOH:0.6, Ca(OH)2:0.037, NaCl:35; g/L(mol/L) | SMD | SMD | SMD | SMD | SMD | SMD | SMD | SMD | SMD | SMD | SMD | SMD | SMD | SMD | SMD | SMD | SMD | SMD | SMD | SMD | SMD | SMD | SMD | SMD | SMD | SMD | SMD | SMD | SMD | SMD | SMD | SMD | Notreported | SMD | SMD | SMD | SMD | SMD | SMD | SMD | SMD | SMD | SMD | SMD | SMD | SMD | SMD | Notreported | 0.22125 | Notreported | Ww-Wi | SMD | SMD | SMD | SMD | SMD | SMD | SMD | SMD | SMD |  | SMD | SMD | SMD | SMD | SMD | SMD | [6 empty] | 0 | 0 | 0 | 0 | 0 | 0 | 0 | 0 | 0 | 0 | 0 | 0 | 0 | 0 | 0 | 0 | 0 | 0 | 0 | 0 | 0
1 | Durability study on interlaminar shear behaviour of basalt-, glass- and carbon-fibre reinforced polymer (B/G/CFRP) bars in seawater sea sand concrete environment | Zike Wanga, Xiao-Ling Zhao, Guijun Xian, Gang Wu, R.K. Singh Raman,e, Saad Al-Saadi | 1 | Construction and Building Materials | 2017 | 1226 | 318 | Glass | E-glass | Epoxy | Notreported | 140 | Notreported | Notreported | Notreported | 62.8 | Notreported | 6.3 | Notreported | Notreported | helically wrapped | Smooth | Notreported | Notreported | SMD | Notreported | Fiber: Chongqing Polymer International Corp. Matrix: Bluestar New Chemical Materials Co. Ltd | Link:Effect of sustained load and seawater and sea sand concrete environment on durability of basalt- and glass-fibre reinforced polymer (B/GFRP) bars; Durability study on interlaminar shear behaviour of basalt-, glass- and carbon-fibre reinforced polymer (B/G/CFRP);Long-term durability of basalt- and glass-fibre reinforced polymer (BFRP/GFRP) bars in seawater and sea sand concrete environment bars in seawater sea sand concrete environment. | sizing agent: silane coulping | Water absorption | SMD | 15 | SMD | 42.2 | 6.872038 | Shear strength | Notreported | Notreported | Shear modulus | Notreported | Notreported | Shear deformation | SMD | FIG9B1,X750 | SMD | SMD | SMD | SMD | 55 | SMD | 504 | SMD | SMD | SMD | SMD | SMD | SMD | SMD | 12.7 | Notreported | KOH:1.4,NaOH:0.6, Ca(OH)2:0.037, NaCl:35; g/L(mol/L) | SMD | SMD | SMD | SMD | SMD | SMD | SMD | SMD | SMD | SMD | SMD | SMD | SMD | SMD | SMD | SMD | SMD | SMD | SMD | SMD | SMD | SMD | SMD | SMD | SMD | SMD | SMD | SMD | SMD | SMD | SMD | SMD | Notreported | SMD | SMD | SMD | SMD | SMD | SMD | SMD | SMD | SMD | SMD | SMD | SMD | SMD | SMD | Notreported | 0.18755 | Notreported | Ww-Wi | SMD | SMD | SMD | SMD | SMD | SMD | SMD | SMD | SMD |  | SMD | SMD | SMD | SMD | SMD | SMD | [6 empty] | 0 | 0 | 0 | 0 | 0 | 0 | 0 | 0 | 0 | 0 | 0 | 0 | 0 | 0 | 0 | 0 | 0 | 0 | 0 | 0 | 0
1 | Durability study on interlaminar shear behaviour of basalt-, glass- and carbon-fibre reinforced polymer (B/G/CFRP) bars in seawater sea sand concrete environment | Zike Wanga, Xiao-Ling Zhao, Guijun Xian, Gang Wu, R.K. Singh Raman,e, Saad Al-Saadi | 1 | Construction and Building Materials | 2017 | 1227 | 319 | Glass | E-glass | Epoxy | Notreported | 140 | Notreported | Notreported | Notreported | 62.8 | Notreported | 6.3 | Notreported | Notreported | helically wrapped | Smooth | Notreported | Notreported | SMD | Notreported | Fiber: Chongqing Polymer International Corp. Matrix: Bluestar New Chemical Materials Co. Ltd | Link:Effect of sustained load and seawater and sea sand concrete environment on durability of basalt- and glass-fibre reinforced polymer (B/GFRP) bars; Durability study on interlaminar shear behaviour of basalt-, glass- and carbon-fibre reinforced polymer (B/G/CFRP);Long-term durability of basalt- and glass-fibre reinforced polymer (BFRP/GFRP) bars in seawater and sea sand concrete environment bars in seawater sea sand concrete environment. | sizing agent: silane coulping | Water absorption | SMD | 15 | SMD | 42.2 | 6.872038 | Shear strength | Notreported | Notreported | Shear modulus | Notreported | Notreported | Shear deformation | SMD | FIG9B1,X750 | SMD | SMD | SMD | SMD | 55 | SMD | 672 | SMD | SMD | SMD | SMD | SMD | SMD | SMD | 12.7 | Notreported | KOH:1.4,NaOH:0.6, Ca(OH)2:0.037, NaCl:35; g/L(mol/L) | SMD | SMD | SMD | SMD | SMD | SMD | SMD | SMD | SMD | SMD | SMD | SMD | SMD | SMD | SMD | SMD | SMD | SMD | SMD | SMD | SMD | SMD | SMD | SMD | SMD | SMD | SMD | SMD | SMD | SMD | SMD | SMD | Notreported | SMD | SMD | SMD | SMD | SMD | SMD | SMD | SMD | SMD | SMD | SMD | SMD | SMD | SMD | Notreported | 0.14428 | Notreported | Ww-Wi | SMD | SMD | SMD | SMD | SMD | SMD | SMD | SMD | SMD |  | SMD | SMD | SMD | SMD | SMD | SMD | [6 empty] | 0 | 0 | 0 | 0 | 0 | 0 | 0 | 0 | 0 | 0 | 0 | 0 | 0 | 0 | 0 | 0 | 0 | 0 | 0 | 0 | 0
1 | Durability study on interlaminar shear behaviour of basalt-, glass- and carbon-fibre reinforced polymer (B/G/CFRP) bars in seawater sea sand concrete environment | Zike Wanga, Xiao-Ling Zhao, Guijun Xian, Gang Wu, R.K. Singh Raman,e, Saad Al-Saadi | 1 | Construction and Building Materials | 2017 | 1228 | 320 | Glass | E-glass | Epoxy | Notreported | 140 | Notreported | Notreported | Notreported | 62.8 | Notreported | 6.3 | Notreported | Notreported | helically wrapped | Smooth | Notreported | Notreported | SMD | Notreported | Fiber: Chongqing Polymer International Corp. Matrix: Bluestar New Chemical Materials Co. Ltd | Link:Effect of sustained load and seawater and sea sand concrete environment on durability of basalt- and glass-fibre reinforced polymer (B/GFRP) bars; Durability study on interlaminar shear behaviour of basalt-, glass- and carbon-fibre reinforced polymer (B/G/CFRP);Long-term durability of basalt- and glass-fibre reinforced polymer (BFRP/GFRP) bars in seawater and sea sand concrete environment bars in seawater sea sand concrete environment. | sizing agent: silane coulping | Water absorption | SMD | 15 | SMD | 42.2 | 6.872038 | Shear strength | Notreported | Notreported | Shear modulus | Notreported | Notreported | Shear deformation | SMD | FIG9B1,X750 | SMD | SMD | SMD | SMD | 55 | SMD | 840 | SMD | SMD | SMD | SMD | SMD | SMD | SMD | 12.7 | Notreported | KOH:1.4,NaOH:0.6, Ca(OH)2:0.037, NaCl:35; g/L(mol/L) | SMD | SMD | SMD | SMD | SMD | SMD | SMD | SMD | SMD | SMD | SMD | SMD | SMD | SMD | SMD | SMD | SMD | SMD | SMD | SMD | SMD | SMD | SMD | SMD | SMD | SMD | SMD | SMD | SMD | SMD | SMD | SMD | Notreported | SMD | SMD | SMD | SMD | SMD | SMD | SMD | SMD | SMD | SMD | SMD | SMD | SMD | SMD | Notreported | 0.09675 | Notreported | Ww-Wi | SMD | SMD | SMD | SMD | SMD | SMD | SMD | SMD | SMD |  | SMD | SMD | SMD | SMD | SMD | SMD | [6 empty] | 0 | 0 | 0 | 0 | 0 | 0 | 0 | 0 | 0 | 0 | 0 | 0 | 0 | 0 | 0 | 0 | 0 | 0 | 0 | 0 | 0
1 | Durability study on interlaminar shear behaviour of basalt-, glass- and carbon-fibre reinforced polymer (B/G/CFRP) bars in seawater sea sand concrete environment | Zike Wanga, Xiao-Ling Zhao, Guijun Xian, Gang Wu, R.K. Singh Raman,e, Saad Al-Saadi | 1 | Construction and Building Materials | 2017 | 1229 | 321 | Glass | E-glass | Epoxy | Notreported | 140 | Notreported | Notreported | Notreported | 62.8 | Notreported | 6.3 | Notreported | Notreported | helically wrapped | Smooth | Notreported | Notreported | SMD | Notreported | Fiber: Chongqing Polymer International Corp. Matrix: Bluestar New Chemical Materials Co. Ltd | Link:Effect of sustained load and seawater and sea sand concrete environment on durability of basalt- and glass-fibre reinforced polymer (B/GFRP) bars; Durability study on interlaminar shear behaviour of basalt-, glass- and carbon-fibre reinforced polymer (B/G/CFRP);Long-term durability of basalt- and glass-fibre reinforced polymer (BFRP/GFRP) bars in seawater and sea sand concrete environment bars in seawater sea sand concrete environment. | sizing agent: silane coulping | Water absorption | SMD | 15 | SMD | 42.2 | 6.872038 | Shear strength | Notreported | Notreported | Shear modulus | Notreported | Notreported | Shear deformation | SMD | FIG9B1,X750 | SMD | SMD | SMD | SMD | 55 | SMD | 1008 | SMD | SMD | SMD | SMD | SMD | SMD | SMD | 12.7 | Notreported | KOH:1.4,NaOH:0.6, Ca(OH)2:0.037, NaCl:35; g/L(mol/L) | SMD | SMD | SMD | SMD | SMD | SMD | SMD | SMD | SMD | SMD | SMD | SMD | SMD | SMD | SMD | SMD | SMD | SMD | SMD | SMD | SMD | SMD | SMD | SMD | SMD | SMD | SMD | SMD | SMD | SMD | SMD | SMD | Notreported | SMD | SMD | SMD | SMD | SMD | SMD | SMD | SMD | SMD | SMD | SMD | SMD | SMD | SMD | Notreported | 0.10278 | Notreported | Ww-Wi | SMD | SMD | SMD | SMD | SMD | SMD | SMD | SMD | SMD |  | SMD | SMD | SMD | SMD | SMD | SMD | [6 empty] | 0 | 0 | 0 | 0 | 0 | 0 | 0 | 0 | 0 | 0 | 0 | 0 | 0 | 0 | 0 | 0 | 0 | 0 | 0 | 0 | 0
1 | Durability study on interlaminar shear behaviour of basalt-, glass- and carbon-fibre reinforced polymer (B/G/CFRP) bars in seawater sea sand concrete environment | Zike Wanga, Xiao-Ling Zhao, Guijun Xian, Gang Wu, R.K. Singh Raman,e, Saad Al-Saadi | 1 | Construction and Building Materials | 2017 | 1230 | 322 | Glass | E-glass | Epoxy | Notreported | 140 | Notreported | Notreported | Notreported | 62.8 | Notreported | 6.3 | Notreported | Notreported | helically wrapped | Smooth | Notreported | Notreported | SMD | Notreported | Fiber: Chongqing Polymer International Corp. Matrix: Bluestar New Chemical Materials Co. Ltd | Link:Effect of sustained load and seawater and sea sand concrete environment on durability of basalt- and glass-fibre reinforced polymer (B/GFRP) bars; Durability study on interlaminar shear behaviour of basalt-, glass- and carbon-fibre reinforced polymer (B/G/CFRP);Long-term durability of basalt- and glass-fibre reinforced polymer (BFRP/GFRP) bars in seawater and sea sand concrete environment bars in seawater sea sand concrete environment. | sizing agent: silane coulping | Water absorption | SMD | 15 | SMD | 42.2 | 6.872038 | Shear strength | Notreported | Notreported | Shear modulus | Notreported | Notreported | Shear deformation | SMD | FIG9B1,X750 | SMD | SMD | SMD | SMD | 55 | SMD | 1176 | SMD | SMD | SMD | SMD | SMD | SMD | SMD | 12.7 | Notreported | KOH:1.4,NaOH:0.6, Ca(OH)2:0.037, NaCl:35; g/L(mol/L) | SMD | SMD | SMD | SMD | SMD | SMD | SMD | SMD | SMD | SMD | SMD | SMD | SMD | SMD | SMD | SMD | SMD | SMD | SMD | SMD | SMD | SMD | SMD | SMD | SMD | SMD | SMD | SMD | SMD | SMD | SMD | SMD | Notreported | SMD | SMD | SMD | SMD | SMD | SMD | SMD | SMD | SMD | SMD | SMD | SMD | SMD | SMD | Notreported | 0.08292 | Notreported | Ww-Wi | SMD | SMD | SMD | SMD | SMD | SMD | SMD | SMD | SMD |  | SMD | SMD | SMD | SMD | SMD | SMD | [6 empty] | 0 | 0 | 0 | 0 | 0 | 0 | 0 | 0 | 0 | 0 | 0 | 0 | 0 | 0 | 0 | 0 | 0 | 0 | 0 | 0 | 0
1 | Durability study on interlaminar shear behaviour of basalt-, glass- and carbon-fibre reinforced polymer (B/G/CFRP) bars in seawater sea sand concrete environment | Zike Wanga, Xiao-Ling Zhao, Guijun Xian, Gang Wu, R.K. Singh Raman,e, Saad Al-Saadi | 1 | Construction and Building Materials | 2017 | 1231 | 323 | Glass | E-glass | Epoxy | Notreported | 140 | Notreported | Notreported | Notreported | 62.8 | Notreported | 6.3 | Notreported | Notreported | helically wrapped | Smooth | Notreported | Notreported | SMD | Notreported | Fiber: Chongqing Polymer International Corp. Matrix: Bluestar New Chemical Materials Co. Ltd | Link:Effect of sustained load and seawater and sea sand concrete environment on durability of basalt- and glass-fibre reinforced polymer (B/GFRP) bars; Durability study on interlaminar shear behaviour of basalt-, glass- and carbon-fibre reinforced polymer (B/G/CFRP);Long-term durability of basalt- and glass-fibre reinforced polymer (BFRP/GFRP) bars in seawater and sea sand concrete environment bars in seawater sea sand concrete environment. | sizing agent: silane coulping | Water absorption | SMD | 15 | SMD | 42.2 | 6.872038 | Shear strength | Notreported | Notreported | Shear modulus | Notreported | Notreported | Shear deformation | SMD | FIG9B1,X750 | SMD | SMD | SMD | SMD | 55 | SMD | 1344 | SMD | SMD | SMD | SMD | SMD | SMD | SMD | 12.7 | Notreported | KOH:1.4,NaOH:0.6, Ca(OH)2:0.037, NaCl:35; g/L(mol/L) | SMD | SMD | SMD | SMD | SMD | SMD | SMD | SMD | SMD | SMD | SMD | SMD | SMD | SMD | SMD | SMD | SMD | SMD | SMD | SMD | SMD | SMD | SMD | SMD | SMD | SMD | SMD | SMD | SMD | SMD | SMD | SMD | Notreported | SMD | SMD | SMD | SMD | SMD | SMD | SMD | SMD | SMD | SMD | SMD | SMD | SMD | SMD | Notreported | 0.10065 | Notreported | Ww-Wi | SMD | SMD | SMD | SMD | SMD | SMD | SMD | SMD | SMD |  | SMD | SMD | SMD | SMD | SMD | SMD | [6 empty] | 0 | 0 | 0 | 0 | 0 | 0 | 0 | 0 | 0 | 0 | 0 | 0 | 0 | 0 | 0 | 0 | 0 | 0 | 0 | 0 | 0
1 | Durability study on interlaminar shear behaviour of basalt-, glass- and carbon-fibre reinforced polymer (B/G/CFRP) bars in seawater sea sand concrete environment | Zike Wanga, Xiao-Ling Zhao, Guijun Xian, Gang Wu, R.K. Singh Raman,e, Saad Al-Saadi | 1 | Construction and Building Materials | 2017 | 1232 | 324 | Glass | E-glass | Epoxy | Notreported | 140 | Notreported | Notreported | Notreported | 62.8 | Notreported | 6.3 | Notreported | Notreported | helically wrapped | Smooth | Notreported | Notreported | SMD | Notreported | Fiber: Chongqing Polymer International Corp. Matrix: Bluestar New Chemical Materials Co. Ltd | Link:Effect of sustained load and seawater and sea sand concrete environment on durability of basalt- and glass-fibre reinforced polymer (B/GFRP) bars; Durability study on interlaminar shear behaviour of basalt-, glass- and carbon-fibre reinforced polymer (B/G/CFRP);Long-term durability of basalt- and glass-fibre reinforced polymer (BFRP/GFRP) bars in seawater and sea sand concrete environment bars in seawater sea sand concrete environment. | sizing agent: silane coulping | Water absorption | SMD | 15 | SMD | 42.2 | 6.872038 | Shear strength | Notreported | Notreported | Shear modulus | Notreported | Notreported | Shear deformation | SMD | FIG9B1,X750 | SMD | SMD | SMD | SMD | 55 | SMD | 1512 | SMD | SMD | SMD | SMD | SMD | SMD | SMD | 12.7 | Notreported | KOH:1.4,NaOH:0.6, Ca(OH)2:0.037, NaCl:35; g/L(mol/L) | SMD | SMD | SMD | SMD | SMD | SMD | SMD | SMD | SMD | SMD | SMD | SMD | SMD | SMD | SMD | SMD | SMD | SMD | SMD | SMD | SMD | SMD | SMD | SMD | SMD | SMD | SMD | SMD | SMD | SMD | SMD | SMD | Notreported | SMD | SMD | SMD | SMD | SMD | SMD | SMD | SMD | SMD | SMD | SMD | SMD | SMD | SMD | Notreported | 0.07689 | Notreported | Ww-Wi | SMD | SMD | SMD | SMD | SMD | SMD | SMD | SMD | SMD |  | SMD | SMD | SMD | SMD | SMD | SMD | [6 empty] | 0 | 0 | 0 | 0 | 0 | 0 | 0 | 0 | 0 | 0 | 0 | 0 | 0 | 0 | 0 | 0 | 0 | 0 | 0 | 0 | 0
1 | Durability study on interlaminar shear behaviour of basalt-, glass- and carbon-fibre reinforced polymer (B/G/CFRP) bars in seawater sea sand concrete environment | Zike Wanga, Xiao-Ling Zhao, Guijun Xian, Gang Wu, R.K. Singh Raman,e, Saad Al-Saadi | 1 | Construction and Building Materials | 2017 | 1233 | 325 | Glass | E-glass | Epoxy | Notreported | 140 | Notreported | Notreported | Notreported | 62.8 | Notreported | 6.3 | Notreported | Notreported | helically wrapped | Smooth | Notreported | Notreported | SMD | Notreported | Fiber: Chongqing Polymer International Corp. Matrix: Bluestar New Chemical Materials Co. Ltd | Link:Effect of sustained load and seawater and sea sand concrete environment on durability of basalt- and glass-fibre reinforced polymer (B/GFRP) bars; Durability study on interlaminar shear behaviour of basalt-, glass- and carbon-fibre reinforced polymer (B/G/CFRP);Long-term durability of basalt- and glass-fibre reinforced polymer (BFRP/GFRP) bars in seawater and sea sand concrete environment bars in seawater sea sand concrete environment. | sizing agent: silane coulping | Water absorption | SMD | 15 | SMD | 42.2 | 6.872038 | Shear strength | Notreported | Notreported | Shear modulus | Notreported | Notreported | Shear deformation | SMD | FIG9B1,X750 | SMD | SMD | SMD | SMD | 55 | SMD | 1680 | SMD | SMD | SMD | SMD | SMD | SMD | SMD | 12.7 | Notreported | KOH:1.4,NaOH:0.6, Ca(OH)2:0.037, NaCl:35; g/L(mol/L) | SMD | SMD | SMD | SMD | SMD | SMD | SMD | SMD | SMD | SMD | SMD | SMD | SMD | SMD | SMD | SMD | SMD | SMD | SMD | SMD | SMD | SMD | SMD | SMD | SMD | SMD | SMD | SMD | SMD | SMD | SMD | SMD | Notreported | SMD | SMD | SMD | SMD | SMD | SMD | SMD | SMD | SMD | SMD | SMD | SMD | SMD | SMD | Notreported | 0.09462 | Notreported | Ww-Wi | SMD | SMD | SMD | SMD | SMD | SMD | SMD | SMD | SMD |  | SMD | SMD | SMD | SMD | SMD | SMD | [6 empty] | 0 | 0 | 0 | 0 | 0 | 0 | 0 | 0 | 0 | 0 | 0 | 0 | 0 | 0 | 0 | 0 | 0 | 0 | 0 | 0 | 0
1 | Durability study on interlaminar shear behaviour of basalt-, glass- and carbon-fibre reinforced polymer (B/G/CFRP) bars in seawater sea sand concrete environment | Zike Wanga, Xiao-Ling Zhao, Guijun Xian, Gang Wu, R.K. Singh Raman,e, Saad Al-Saadi | 1 | Construction and Building Materials | 2017 | 1234 | 326 | Glass | E-glass | Epoxy | Notreported | 140 | Notreported | Notreported | Notreported | 62.8 | Notreported | 6.3 | Notreported | Notreported | helically wrapped | Smooth | Notreported | Notreported | SMD | Notreported | Fiber: Chongqing Polymer International Corp. Matrix: Bluestar New Chemical Materials Co. Ltd | Link:Effect of sustained load and seawater and sea sand concrete environment on durability of basalt- and glass-fibre reinforced polymer (B/GFRP) bars; Durability study on interlaminar shear behaviour of basalt-, glass- and carbon-fibre reinforced polymer (B/G/CFRP);Long-term durability of basalt- and glass-fibre reinforced polymer (BFRP/GFRP) bars in seawater and sea sand concrete environment bars in seawater sea sand concrete environment. | sizing agent: silane coulping | Water absorption | SMD | 15 | SMD | 42.2 | 6.872038 | Shear strength | Notreported | Notreported | Shear modulus | Notreported | Notreported | Shear deformation | SMD | FIG9B1,X750 | SMD | SMD | SMD | SMD | 55 | SMD | 1848 | SMD | SMD | SMD | SMD | SMD | SMD | SMD | 12.7 | Notreported | KOH:1.4,NaOH:0.6, Ca(OH)2:0.037, NaCl:35; g/L(mol/L) | SMD | SMD | SMD | SMD | SMD | SMD | SMD | SMD | SMD | SMD | SMD | SMD | SMD | SMD | SMD | SMD | SMD | SMD | SMD | SMD | SMD | SMD | SMD | SMD | SMD | SMD | SMD | SMD | SMD | SMD | SMD | SMD | Notreported | SMD | SMD | SMD | SMD | SMD | SMD | SMD | SMD | SMD | SMD | SMD | SMD | SMD | SMD | Notreported | 0.11449 | Notreported | Ww-Wi | SMD | SMD | SMD | SMD | SMD | SMD | SMD | SMD | SMD |  | SMD | SMD | SMD | SMD | SMD | SMD | [6 empty] | 0 | 0 | 0 | 0 | 0 | 0 | 0 | 0 | 0 | 0 | 0 | 0 | 0 | 0 | 0 | 0 | 0 | 0 | 0 | 0 | 0
1 | Durability study on interlaminar shear behaviour of basalt-, glass- and carbon-fibre reinforced polymer (B/G/CFRP) bars in seawater sea sand concrete environment | Zike Wanga, Xiao-Ling Zhao, Guijun Xian, Gang Wu, R.K. Singh Raman,e, Saad Al-Saadi | 1 | Construction and Building Materials | 2017 | 1235 | 327 | Glass | E-glass | Epoxy | Notreported | 140 | Notreported | Notreported | Notreported | 62.8 | Notreported | 6.3 | Notreported | Notreported | helically wrapped | Smooth | Notreported | Notreported | SMD | Notreported | Fiber: Chongqing Polymer International Corp. Matrix: Bluestar New Chemical Materials Co. Ltd | Link:Effect of sustained load and seawater and sea sand concrete environment on durability of basalt- and glass-fibre reinforced polymer (B/GFRP) bars; Durability study on interlaminar shear behaviour of basalt-, glass- and carbon-fibre reinforced polymer (B/G/CFRP);Long-term durability of basalt- and glass-fibre reinforced polymer (BFRP/GFRP) bars in seawater and sea sand concrete environment bars in seawater sea sand concrete environment. | sizing agent: silane coulping | Water absorption | SMD | 15 | SMD | 42.2 | 6.872038 | Shear strength | Notreported | Notreported | Shear modulus | Notreported | Notreported | Shear deformation | SMD | FIG9B1,X750 | SMD | SMD | SMD | SMD | 55 | SMD | 2016 | SMD | SMD | SMD | SMD | SMD | SMD | SMD | 12.7 | Notreported | KOH:1.4,NaOH:0.6, Ca(OH)2:0.037, NaCl:35; g/L(mol/L) | SMD | SMD | SMD | SMD | SMD | SMD | SMD | SMD | SMD | SMD | SMD | SMD | SMD | SMD | SMD | SMD | SMD | SMD | SMD | SMD | SMD | SMD | SMD | SMD | SMD | SMD | SMD | SMD | SMD | SMD | SMD | SMD | Notreported | SMD | SMD | SMD | SMD | SMD | SMD | SMD | SMD | SMD | SMD | SMD | SMD | SMD | SMD | Notreported | 0.12264 | Notreported | Ww-Wi | SMD | SMD | SMD | SMD | SMD | SMD | SMD | SMD | SMD |  | SMD | SMD | SMD | SMD | SMD | SMD | [6 empty] | 0 | 0 | 0 | 0 | 0 | 0 | 0 | 0 | 0 | 0 | 0 | 0 | 0 | 0 | 0 | 0 | 0 | 0 | 0 | 0 | 0
1 | Durability study on interlaminar shear behaviour of basalt-, glass- and carbon-fibre reinforced polymer (B/G/CFRP) bars in seawater sea sand concrete environment | Zike Wanga, Xiao-Ling Zhao, Guijun Xian, Gang Wu, R.K. Singh Raman,e, Saad Al-Saadi | 1 | Construction and Building Materials | 2017 | 1236 | 328 | Carbon | Notreported | Epoxy | Notreported | 140 | Notreported | Notreported | Notreported | 66.8 | Notreported | 5.8 | Notreported | Notreported | helically wrapped | Smooth | Notreported | Notreported | SMD | Notreported | Fiber: Toray Industries Inc. Matrix: Bluestar New Chemical Materials Co. Ltd | Link:Effect of sustained load and seawater and sea sand concrete environment on durability of basalt- and glass-fibre reinforced polymer (B/GFRP) bars; Durability study on interlaminar shear behaviour of basalt-, glass- and carbon-fibre reinforced polymer (B/G/CFRP);Long-term durability of basalt- and glass-fibre reinforced polymer (BFRP/GFRP) bars in seawater and sea sand concrete environment bars in seawater sea sand concrete environment. | sizing agent: silane coulping | Water absorption | SMD | 15 | SMD | 42.2 | 6.872038 | Shear strength | Notreported | Notreported | Shear modulus | Notreported | Notreported | Shear deformation | SMD | FIG9C1,X750 | SMD | SMD | SMD | SMD | 25 | SMD | 24 | SMD | SMD | SMD | SMD | SMD | SMD | SMD | 12.7 | Notreported | KOH:1.4,NaOH:0.6, Ca(OH)2:0.037, NaCl:35; g/L(mol/L) | SMD | SMD | SMD | SMD | SMD | SMD | SMD | SMD | SMD | SMD | SMD | SMD | SMD | SMD | SMD | SMD | SMD | SMD | SMD | SMD | SMD | SMD | SMD | SMD | SMD | SMD | SMD | SMD | SMD | SMD | SMD | SMD | Notreported | SMD | SMD | SMD | SMD | SMD | SMD | SMD | SMD | SMD | SMD | SMD | SMD | SMD | SMD | Notreported | 0.05803 | Notreported | Ww-Wi | SMD | SMD | SMD | SMD | SMD | SMD | SMD | SMD | SMD |  | SMD | SMD | SMD | SMD | SMD | SMD | [6 empty] | 0 | 0 | 0 | 0 | 0 | 0 | 0 | 0 | 0 | 0 | 0 | 0 | 0 | 0 | 0 | 0 | 0 | 0 | 0 | 0 | 0
1 | Durability study on interlaminar shear behaviour of basalt-, glass- and carbon-fibre reinforced polymer (B/G/CFRP) bars in seawater sea sand concrete environment | Zike Wanga, Xiao-Ling Zhao, Guijun Xian, Gang Wu, R.K. Singh Raman,e, Saad Al-Saadi | 1 | Construction and Building Materials | 2017 | 1237 | 329 | Carbon | Notreported | Epoxy | Notreported | 140 | Notreported | Notreported | Notreported | 66.8 | Notreported | 5.8 | Notreported | Notreported | helically wrapped | Smooth | Notreported | Notreported | SMD | Notreported | Fiber: Toray Industries Inc. Matrix: Bluestar New Chemical Materials Co. Ltd | Link:Effect of sustained load and seawater and sea sand concrete environment on durability of basalt- and glass-fibre reinforced polymer (B/GFRP) bars; Durability study on interlaminar shear behaviour of basalt-, glass- and carbon-fibre reinforced polymer (B/G/CFRP);Long-term durability of basalt- and glass-fibre reinforced polymer (BFRP/GFRP) bars in seawater and sea sand concrete environment bars in seawater sea sand concrete environment. | sizing agent: silane coulping | Water absorption | SMD | 15 | SMD | 42.2 | 6.872038 | Shear strength | Notreported | Notreported | Shear modulus | Notreported | Notreported | Shear deformation | SMD | FIG9C1,X750 | SMD | SMD | SMD | SMD | 25 | SMD | 48 | SMD | SMD | SMD | SMD | SMD | SMD | SMD | 12.7 | Notreported | KOH:1.4,NaOH:0.6, Ca(OH)2:0.037, NaCl:35; g/L(mol/L) | SMD | SMD | SMD | SMD | SMD | SMD | SMD | SMD | SMD | SMD | SMD | SMD | SMD | SMD | SMD | SMD | SMD | SMD | SMD | SMD | SMD | SMD | SMD | SMD | SMD | SMD | SMD | SMD | SMD | SMD | SMD | SMD | Notreported | SMD | SMD | SMD | SMD | SMD | SMD | SMD | SMD | SMD | SMD | SMD | SMD | SMD | SMD | Notreported | 0.07196 | Notreported | Ww-Wi | SMD | SMD | SMD | SMD | SMD | SMD | SMD | SMD | SMD |  | SMD | SMD | SMD | SMD | SMD | SMD | [6 empty] | 0 | 0 | 0 | 0 | 0 | 0 | 0 | 0 | 0 | 0 | 0 | 0 | 0 | 0 | 0 | 0 | 0 | 0 | 0 | 0 | 0
1 | Durability study on interlaminar shear behaviour of basalt-, glass- and carbon-fibre reinforced polymer (B/G/CFRP) bars in seawater sea sand concrete environment | Zike Wanga, Xiao-Ling Zhao, Guijun Xian, Gang Wu, R.K. Singh Raman,e, Saad Al-Saadi | 1 | Construction and Building Materials | 2017 | 1238 | 330 | Carbon | Notreported | Epoxy | Notreported | 140 | Notreported | Notreported | Notreported | 66.8 | Notreported | 5.8 | Notreported | Notreported | helically wrapped | Smooth | Notreported | Notreported | SMD | Notreported | Fiber: Toray Industries Inc. Matrix: Bluestar New Chemical Materials Co. Ltd | Link:Effect of sustained load and seawater and sea sand concrete environment on durability of basalt- and glass-fibre reinforced polymer (B/GFRP) bars; Durability study on interlaminar shear behaviour of basalt-, glass- and carbon-fibre reinforced polymer (B/G/CFRP);Long-term durability of basalt- and glass-fibre reinforced polymer (BFRP/GFRP) bars in seawater and sea sand concrete environment bars in seawater sea sand concrete environment. | sizing agent: silane coulping | Water absorption | SMD | 15 | SMD | 42.2 | 6.872038 | Shear strength | Notreported | Notreported | Shear modulus | Notreported | Notreported | Shear deformation | SMD | FIG9C1,X750 | SMD | SMD | SMD | SMD | 25 | SMD | 72 | SMD | SMD | SMD | SMD | SMD | SMD | SMD | 12.7 | Notreported | KOH:1.4,NaOH:0.6, Ca(OH)2:0.037, NaCl:35; g/L(mol/L) | SMD | SMD | SMD | SMD | SMD | SMD | SMD | SMD | SMD | SMD | SMD | SMD | SMD | SMD | SMD | SMD | SMD | SMD | SMD | SMD | SMD | SMD | SMD | SMD | SMD | SMD | SMD | SMD | SMD | SMD | SMD | SMD | Notreported | SMD | SMD | SMD | SMD | SMD | SMD | SMD | SMD | SMD | SMD | SMD | SMD | SMD | SMD | Notreported | 0.07983 | Notreported | Ww-Wi | SMD | SMD | SMD | SMD | SMD | SMD | SMD | SMD | SMD |  | SMD | SMD | SMD | SMD | SMD | SMD | [6 empty] | 0 | 0 | 0 | 0 | 0 | 0 | 0 | 0 | 0 | 0 | 0 | 0 | 0 | 0 | 0 | 0 | 0 | 0 | 0 | 0 | 0
1 | Durability study on interlaminar shear behaviour of basalt-, glass- and carbon-fibre reinforced polymer (B/G/CFRP) bars in seawater sea sand concrete environment | Zike Wanga, Xiao-Ling Zhao, Guijun Xian, Gang Wu, R.K. Singh Raman,e, Saad Al-Saadi | 1 | Construction and Building Materials | 2017 | 1239 | 331 | Carbon | Notreported | Epoxy | Notreported | 140 | Notreported | Notreported | Notreported | 66.8 | Notreported | 5.8 | Notreported | Notreported | helically wrapped | Smooth | Notreported | Notreported | SMD | Notreported | Fiber: Toray Industries Inc. Matrix: Bluestar New Chemical Materials Co. Ltd | Link:Effect of sustained load and seawater and sea sand concrete environment on durability of basalt- and glass-fibre reinforced polymer (B/GFRP) bars; Durability study on interlaminar shear behaviour of basalt-, glass- and carbon-fibre reinforced polymer (B/G/CFRP);Long-term durability of basalt- and glass-fibre reinforced polymer (BFRP/GFRP) bars in seawater and sea sand concrete environment bars in seawater sea sand concrete environment. | sizing agent: silane coulping | Water absorption | SMD | 15 | SMD | 42.2 | 6.872038 | Shear strength | Notreported | Notreported | Shear modulus | Notreported | Notreported | Shear deformation | SMD | FIG9C1,X750 | SMD | SMD | SMD | SMD | 25 | SMD | 144 | SMD | SMD | SMD | SMD | SMD | SMD | SMD | 12.7 | Notreported | KOH:1.4,NaOH:0.6, Ca(OH)2:0.037, NaCl:35; g/L(mol/L) | SMD | SMD | SMD | SMD | SMD | SMD | SMD | SMD | SMD | SMD | SMD | SMD | SMD | SMD | SMD | SMD | SMD | SMD | SMD | SMD | SMD | SMD | SMD | SMD | SMD | SMD | SMD | SMD | SMD | SMD | SMD | SMD | Notreported | SMD | SMD | SMD | SMD | SMD | SMD | SMD | SMD | SMD | SMD | SMD | SMD | SMD | SMD | Notreported | 0.09591 | 0.2497133 | Ww-Wi | SMD | SMD | SMD | SMD | SMD | SMD | SMD | SMD | SMD |  | SMD | SMD | SMD | SMD | SMD | SMD | [6 empty] | 0 | 0 | 0 | 0 | 0 | 0 | 0 | 0 | 0 | 0 | 0 | 0 | 0 | 0 | 0 | 0 | 0 | 0 | 0 | 0 | 0
1 | Durability study on interlaminar shear behaviour of basalt-, glass- and carbon-fibre reinforced polymer (B/G/CFRP) bars in seawater sea sand concrete environment | Zike Wanga, Xiao-Ling Zhao, Guijun Xian, Gang Wu, R.K. Singh Raman,e, Saad Al-Saadi | 1 | Construction and Building Materials | 2017 | 1240 | 332 | Carbon | Notreported | Epoxy | Notreported | 140 | Notreported | Notreported | Notreported | 66.8 | Notreported | 5.8 | Notreported | Notreported | helically wrapped | Smooth | Notreported | Notreported | SMD | Notreported | Fiber: Toray Industries Inc. Matrix: Bluestar New Chemical Materials Co. Ltd | Link:Effect of sustained load and seawater and sea sand concrete environment on durability of basalt- and glass-fibre reinforced polymer (B/GFRP) bars; Durability study on interlaminar shear behaviour of basalt-, glass- and carbon-fibre reinforced polymer (B/G/CFRP);Long-term durability of basalt- and glass-fibre reinforced polymer (BFRP/GFRP) bars in seawater and sea sand concrete environment bars in seawater sea sand concrete environment. | sizing agent: silane coulping | Water absorption | SMD | 15 | SMD | 42.2 | 6.872038 | Shear strength | Notreported | Notreported | Shear modulus | Notreported | Notreported | Shear deformation | SMD | FIG9C1,X750 | SMD | SMD | SMD | SMD | 25 | SMD | 192 | SMD | SMD | SMD | SMD | SMD | SMD | SMD | 12.7 | Notreported | KOH:1.4,NaOH:0.6, Ca(OH)2:0.037, NaCl:35; g/L(mol/L) | SMD | SMD | SMD | SMD | SMD | SMD | SMD | SMD | SMD | SMD | SMD | SMD | SMD | SMD | SMD | SMD | SMD | SMD | SMD | SMD | SMD | SMD | SMD | SMD | SMD | SMD | SMD | SMD | SMD | SMD | SMD | SMD | Notreported | SMD | SMD | SMD | SMD | SMD | SMD | SMD | SMD | SMD | SMD | SMD | SMD | SMD | SMD | Notreported | 0.10984 | 0.1821741 | Ww-Wi | SMD | SMD | SMD | SMD | SMD | SMD | SMD | SMD | SMD |  | SMD | SMD | SMD | SMD | SMD | SMD | [6 empty] | 0 | 0 | 0 | 0 | 0 | 0 | 0 | 0 | 0 | 0 | 0 | 0 | 0 | 0 | 0 | 0 | 0 | 0 | 0 | 0 | 0
1 | Durability study on interlaminar shear behaviour of basalt-, glass- and carbon-fibre reinforced polymer (B/G/CFRP) bars in seawater sea sand concrete environment | Zike Wanga, Xiao-Ling Zhao, Guijun Xian, Gang Wu, R.K. Singh Raman,e, Saad Al-Saadi | 1 | Construction and Building Materials | 2017 | 1241 | 333 | Carbon | Notreported | Epoxy | Notreported | 140 | Notreported | Notreported | Notreported | 66.8 | Notreported | 5.8 | Notreported | Notreported | helically wrapped | Smooth | Notreported | Notreported | SMD | Notreported | Fiber: Toray Industries Inc. Matrix: Bluestar New Chemical Materials Co. Ltd | Link:Effect of sustained load and seawater and sea sand concrete environment on durability of basalt- and glass-fibre reinforced polymer (B/GFRP) bars; Durability study on interlaminar shear behaviour of basalt-, glass- and carbon-fibre reinforced polymer (B/G/CFRP);Long-term durability of basalt- and glass-fibre reinforced polymer (BFRP/GFRP) bars in seawater and sea sand concrete environment bars in seawater sea sand concrete environment. | sizing agent: silane coulping | Water absorption | SMD | 15 | SMD | 42.2 | 6.872038 | Shear strength | Notreported | Notreported | Shear modulus | Notreported | Notreported | Shear deformation | SMD | FIG9C1,X750 | SMD | SMD | SMD | SMD | 25 | SMD | 240 | SMD | SMD | SMD | SMD | SMD | SMD | SMD | 12.7 | Notreported | KOH:1.4,NaOH:0.6, Ca(OH)2:0.037, NaCl:35; g/L(mol/L) | SMD | SMD | SMD | SMD | SMD | SMD | SMD | SMD | SMD | SMD | SMD | SMD | SMD | SMD | SMD | SMD | SMD | SMD | SMD | SMD | SMD | SMD | SMD | SMD | SMD | SMD | SMD | SMD | SMD | SMD | SMD | SMD | Notreported | SMD | SMD | SMD | SMD | SMD | SMD | SMD | SMD | SMD | SMD | SMD | SMD | SMD | SMD | Notreported | 0.11771 | 0.2185881 | Ww-Wi | SMD | SMD | SMD | SMD | SMD | SMD | SMD | SMD | SMD |  | SMD | SMD | SMD | SMD | SMD | SMD | [6 empty] | 0 | 0 | 0 | 0 | 0 | 0 | 0 | 0 | 0 | 0 | 0 | 0 | 0 | 0 | 0 | 0 | 0 | 0 | 0 | 0 | 0
1 | Durability study on interlaminar shear behaviour of basalt-, glass- and carbon-fibre reinforced polymer (B/G/CFRP) bars in seawater sea sand concrete environment | Zike Wanga, Xiao-Ling Zhao, Guijun Xian, Gang Wu, R.K. Singh Raman,e, Saad Al-Saadi | 1 | Construction and Building Materials | 2017 | 1242 | 334 | Carbon | Notreported | Epoxy | Notreported | 140 | Notreported | Notreported | Notreported | 66.8 | Notreported | 5.8 | Notreported | Notreported | helically wrapped | Smooth | Notreported | Notreported | SMD | Notreported | Fiber: Toray Industries Inc. Matrix: Bluestar New Chemical Materials Co. Ltd | Link:Effect of sustained load and seawater and sea sand concrete environment on durability of basalt- and glass-fibre reinforced polymer (B/GFRP) bars; Durability study on interlaminar shear behaviour of basalt-, glass- and carbon-fibre reinforced polymer (B/G/CFRP);Long-term durability of basalt- and glass-fibre reinforced polymer (BFRP/GFRP) bars in seawater and sea sand concrete environment bars in seawater sea sand concrete environment. | sizing agent: silane coulping | Water absorption | SMD | 15 | SMD | 42.2 | 6.872038 | Shear strength | Notreported | Notreported | Shear modulus | Notreported | Notreported | Shear deformation | SMD | FIG9C1,X750 | SMD | SMD | SMD | SMD | 25 | SMD | 336 | SMD | SMD | SMD | SMD | SMD | SMD | SMD | 12.7 | Notreported | KOH:1.4,NaOH:0.6, Ca(OH)2:0.037, NaCl:35; g/L(mol/L) | SMD | SMD | SMD | SMD | SMD | SMD | SMD | SMD | SMD | SMD | SMD | SMD | SMD | SMD | SMD | SMD | SMD | SMD | SMD | SMD | SMD | SMD | SMD | SMD | SMD | SMD | SMD | SMD | SMD | SMD | SMD | SMD | Notreported | SMD | SMD | SMD | SMD | SMD | SMD | SMD | SMD | SMD | SMD | SMD | SMD | SMD | SMD | Notreported | 0.12199 | 0.2782195 | Ww-Wi | SMD | SMD | SMD | SMD | SMD | SMD | SMD | SMD | SMD |  | SMD | SMD | SMD | SMD | SMD | SMD | [6 empty] | 0 | 0 | 0 | 0 | 0 | 0 | 0 | 0 | 0 | 0 | 0 | 0 | 0 | 0 | 0 | 0 | 0 | 0 | 0 | 0 | 0
1 | Durability study on interlaminar shear behaviour of basalt-, glass- and carbon-fibre reinforced polymer (B/G/CFRP) bars in seawater sea sand concrete environment | Zike Wanga, Xiao-Ling Zhao, Guijun Xian, Gang Wu, R.K. Singh Raman,e, Saad Al-Saadi | 1 | Construction and Building Materials | 2017 | 1243 | 335 | Carbon | Notreported | Epoxy | Notreported | 140 | Notreported | Notreported | Notreported | 66.8 | Notreported | 5.8 | Notreported | Notreported | helically wrapped | Smooth | Notreported | Notreported | SMD | Notreported | Fiber: Toray Industries Inc. Matrix: Bluestar New Chemical Materials Co. Ltd | Link:Effect of sustained load and seawater and sea sand concrete environment on durability of basalt- and glass-fibre reinforced polymer (B/GFRP) bars; Durability study on interlaminar shear behaviour of basalt-, glass- and carbon-fibre reinforced polymer (B/G/CFRP);Long-term durability of basalt- and glass-fibre reinforced polymer (BFRP/GFRP) bars in seawater and sea sand concrete environment bars in seawater sea sand concrete environment. | sizing agent: silane coulping | Water absorption | SMD | 15 | SMD | 42.2 | 6.872038 | Shear strength | Notreported | Notreported | Shear modulus | Notreported | Notreported | Shear deformation | SMD | FIG9C1,X750 | SMD | SMD | SMD | SMD | 25 | SMD | 504 | SMD | SMD | SMD | SMD | SMD | SMD | SMD | 12.7 | Notreported | KOH:1.4,NaOH:0.6, Ca(OH)2:0.037, NaCl:35; g/L(mol/L) | SMD | SMD | SMD | SMD | SMD | SMD | SMD | SMD | SMD | SMD | SMD | SMD | SMD | SMD | SMD | SMD | SMD | SMD | SMD | SMD | SMD | SMD | SMD | SMD | SMD | SMD | SMD | SMD | SMD | SMD | SMD | SMD | Notreported | SMD | SMD | SMD | SMD | SMD | SMD | SMD | SMD | SMD | SMD | SMD | SMD | SMD | SMD | Notreported | 0.14772 | 0.2975223 | Ww-Wi | SMD | SMD | SMD | SMD | SMD | SMD | SMD | SMD | SMD |  | SMD | SMD | SMD | SMD | SMD | SMD | [6 empty] | 0 | 0 | 0 | 0 | 0 | 0 | 0 | 0 | 0 | 0 | 0 | 0 | 0 | 0 | 0 | 0 | 0 | 0 | 0 | 0 | 0
1 | Durability study on interlaminar shear behaviour of basalt-, glass- and carbon-fibre reinforced polymer (B/G/CFRP) bars in seawater sea sand concrete environment | Zike Wanga, Xiao-Ling Zhao, Guijun Xian, Gang Wu, R.K. Singh Raman,e, Saad Al-Saadi | 1 | Construction and Building Materials | 2017 | 1244 | 336 | Carbon | Notreported | Epoxy | Notreported | 140 | Notreported | Notreported | Notreported | 66.8 | Notreported | 5.8 | Notreported | Notreported | helically wrapped | Smooth | Notreported | Notreported | SMD | Notreported | Fiber: Toray Industries Inc. Matrix: Bluestar New Chemical Materials Co. Ltd | Link:Effect of sustained load and seawater and sea sand concrete environment on durability of basalt- and glass-fibre reinforced polymer (B/GFRP) bars; Durability study on interlaminar shear behaviour of basalt-, glass- and carbon-fibre reinforced polymer (B/G/CFRP);Long-term durability of basalt- and glass-fibre reinforced polymer (BFRP/GFRP) bars in seawater and sea sand concrete environment bars in seawater sea sand concrete environment. | sizing agent: silane coulping | Water absorption | SMD | 15 | SMD | 42.2 | 6.872038 | Shear strength | Notreported | Notreported | Shear modulus | Notreported | Notreported | Shear deformation | SMD | FIG9C1,X750 | SMD | SMD | SMD | SMD | 25 | SMD | 672 | SMD | SMD | SMD | SMD | SMD | SMD | SMD | 12.7 | Notreported | KOH:1.4,NaOH:0.6, Ca(OH)2:0.037, NaCl:35; g/L(mol/L) | SMD | SMD | SMD | SMD | SMD | SMD | SMD | SMD | SMD | SMD | SMD | SMD | SMD | SMD | SMD | SMD | SMD | SMD | SMD | SMD | SMD | SMD | SMD | SMD | SMD | SMD | SMD | SMD | SMD | SMD | SMD | SMD | Notreported | SMD | SMD | SMD | SMD | SMD | SMD | SMD | SMD | SMD | SMD | SMD | SMD | SMD | SMD | Notreported | 0.15951 | 0.2732744 | Ww-Wi | SMD | SMD | SMD | SMD | SMD | SMD | SMD | SMD | SMD |  | SMD | SMD | SMD | SMD | SMD | SMD | [6 empty] | 0 | 0 | 0 | 0 | 0 | 0 | 0 | 0 | 0 | 0 | 0 | 0 | 0 | 0 | 0 | 0 | 0 | 0 | 0 | 0 | 0
1 | Durability study on interlaminar shear behaviour of basalt-, glass- and carbon-fibre reinforced polymer (B/G/CFRP) bars in seawater sea sand concrete environment | Zike Wanga, Xiao-Ling Zhao, Guijun Xian, Gang Wu, R.K. Singh Raman,e, Saad Al-Saadi | 1 | Construction and Building Materials | 2017 | 1245 | 337 | Carbon | Notreported | Epoxy | Notreported | 140 | Notreported | Notreported | Notreported | 66.8 | Notreported | 5.8 | Notreported | Notreported | helically wrapped | Smooth | Notreported | Notreported | SMD | Notreported | Fiber: Toray Industries Inc. Matrix: Bluestar New Chemical Materials Co. Ltd | Link:Effect of sustained load and seawater and sea sand concrete environment on durability of basalt- and glass-fibre reinforced polymer (B/GFRP) bars; Durability study on interlaminar shear behaviour of basalt-, glass- and carbon-fibre reinforced polymer (B/G/CFRP);Long-term durability of basalt- and glass-fibre reinforced polymer (BFRP/GFRP) bars in seawater and sea sand concrete environment bars in seawater sea sand concrete environment. | sizing agent: silane coulping | Water absorption | SMD | 15 | SMD | 42.2 | 6.872038 | Shear strength | Notreported | Notreported | Shear modulus | Notreported | Notreported | Shear deformation | SMD | FIG9C1,X750 | SMD | SMD | SMD | SMD | 25 | SMD | 840 | SMD | SMD | SMD | SMD | SMD | SMD | SMD | 12.7 | Notreported | KOH:1.4,NaOH:0.6, Ca(OH)2:0.037, NaCl:35; g/L(mol/L) | SMD | SMD | SMD | SMD | SMD | SMD | SMD | SMD | SMD | SMD | SMD | SMD | SMD | SMD | SMD | SMD | SMD | SMD | SMD | SMD | SMD | SMD | SMD | SMD | SMD | SMD | SMD | SMD | SMD | SMD | SMD | SMD | Notreported | SMD | SMD | SMD | SMD | SMD | SMD | SMD | SMD | SMD | SMD | SMD | SMD | SMD | SMD | Notreported | 0.16773 | 0.2854588 | Ww-Wi | SMD | SMD | SMD | SMD | SMD | SMD | SMD | SMD | SMD |  | SMD | SMD | SMD | SMD | SMD | SMD | [6 empty] | 0 | 0 | 0 | 0 | 0 | 0 | 0 | 0 | 0 | 0 | 0 | 0 | 0 | 0 | 0 | 0 | 0 | 0 | 0 | 0 | 0
1 | Durability study on interlaminar shear behaviour of basalt-, glass- and carbon-fibre reinforced polymer (B/G/CFRP) bars in seawater sea sand concrete environment | Zike Wanga, Xiao-Ling Zhao, Guijun Xian, Gang Wu, R.K. Singh Raman,e, Saad Al-Saadi | 1 | Construction and Building Materials | 2017 | 1246 | 338 | Carbon | Notreported | Epoxy | Notreported | 140 | Notreported | Notreported | Notreported | 66.8 | Notreported | 5.8 | Notreported | Notreported | helically wrapped | Smooth | Notreported | Notreported | SMD | Notreported | Fiber: Toray Industries Inc. Matrix: Bluestar New Chemical Materials Co. Ltd | Link:Effect of sustained load and seawater and sea sand concrete environment on durability of basalt- and glass-fibre reinforced polymer (B/GFRP) bars; Durability study on interlaminar shear behaviour of basalt-, glass- and carbon-fibre reinforced polymer (B/G/CFRP);Long-term durability of basalt- and glass-fibre reinforced polymer (BFRP/GFRP) bars in seawater and sea sand concrete environment bars in seawater sea sand concrete environment. | sizing agent: silane coulping | Water absorption | SMD | 15 | SMD | 42.2 | 6.872038 | Shear strength | Notreported | Notreported | Shear modulus | Notreported | Notreported | Shear deformation | SMD | FIG9C1,X750 | SMD | SMD | SMD | SMD | 25 | SMD | 1008 | SMD | SMD | SMD | SMD | SMD | SMD | SMD | 12.7 | Notreported | KOH:1.4,NaOH:0.6, Ca(OH)2:0.037, NaCl:35; g/L(mol/L) | SMD | SMD | SMD | SMD | SMD | SMD | SMD | SMD | SMD | SMD | SMD | SMD | SMD | SMD | SMD | SMD | SMD | SMD | SMD | SMD | SMD | SMD | SMD | SMD | SMD | SMD | SMD | SMD | SMD | SMD | SMD | SMD | Notreported | SMD | SMD | SMD | SMD | SMD | SMD | SMD | SMD | SMD | SMD | SMD | SMD | SMD | SMD | Notreported | 0.18346 | 0.237654 | Ww-Wi | SMD | SMD | SMD | SMD | SMD | SMD | SMD | SMD | SMD |  | SMD | SMD | SMD | SMD | SMD | SMD | [6 empty] | 0 | 0 | 0 | 0 | 0 | 0 | 0 | 0 | 0 | 0 | 0 | 0 | 0 | 0 | 0 | 0 | 0 | 0 | 0 | 0 | 0
1 | Durability study on interlaminar shear behaviour of basalt-, glass- and carbon-fibre reinforced polymer (B/G/CFRP) bars in seawater sea sand concrete environment | Zike Wanga, Xiao-Ling Zhao, Guijun Xian, Gang Wu, R.K. Singh Raman,e, Saad Al-Saadi | 1 | Construction and Building Materials | 2017 | 1247 | 339 | Carbon | Notreported | Epoxy | Notreported | 140 | Notreported | Notreported | Notreported | 66.8 | Notreported | 5.8 | Notreported | Notreported | helically wrapped | Smooth | Notreported | Notreported | SMD | Notreported | Fiber: Toray Industries Inc. Matrix: Bluestar New Chemical Materials Co. Ltd | Link:Effect of sustained load and seawater and sea sand concrete environment on durability of basalt- and glass-fibre reinforced polymer (B/GFRP) bars; Durability study on interlaminar shear behaviour of basalt-, glass- and carbon-fibre reinforced polymer (B/G/CFRP);Long-term durability of basalt- and glass-fibre reinforced polymer (BFRP/GFRP) bars in seawater and sea sand concrete environment bars in seawater sea sand concrete environment. | sizing agent: silane coulping | Water absorption | SMD | 15 | SMD | 42.2 | 6.872038 | Shear strength | Notreported | Notreported | Shear modulus | Notreported | Notreported | Shear deformation | SMD | FIG9C1,X750 | SMD | SMD | SMD | SMD | 25 | SMD | 1176 | SMD | SMD | SMD | SMD | SMD | SMD | SMD | 12.7 | Notreported | KOH:1.4,NaOH:0.6, Ca(OH)2:0.037, NaCl:35; g/L(mol/L) | SMD | SMD | SMD | SMD | SMD | SMD | SMD | SMD | SMD | SMD | SMD | SMD | SMD | SMD | SMD | SMD | SMD | SMD | SMD | SMD | SMD | SMD | SMD | SMD | SMD | SMD | SMD | SMD | SMD | SMD | SMD | SMD | Notreported | SMD | SMD | SMD | SMD | SMD | SMD | SMD | SMD | SMD | SMD | SMD | SMD | SMD | SMD | Notreported | 0.19346 | 0.2881216 | Ww-Wi | SMD | SMD | SMD | SMD | SMD | SMD | SMD | SMD | SMD |  | SMD | SMD | SMD | SMD | SMD | SMD | [6 empty] | 0 | 0 | 0 | 0 | 0 | 0 | 0 | 0 | 0 | 0 | 0 | 0 | 0 | 0 | 0 | 0 | 0 | 0 | 0 | 0 | 0
1 | Durability study on interlaminar shear behaviour of basalt-, glass- and carbon-fibre reinforced polymer (B/G/CFRP) bars in seawater sea sand concrete environment | Zike Wanga, Xiao-Ling Zhao, Guijun Xian, Gang Wu, R.K. Singh Raman,e, Saad Al-Saadi | 1 | Construction and Building Materials | 2017 | 1248 | 340 | Carbon | Notreported | Epoxy | Notreported | 140 | Notreported | Notreported | Notreported | 66.8 | Notreported | 5.8 | Notreported | Notreported | helically wrapped | Smooth | Notreported | Notreported | SMD | Notreported | Fiber: Toray Industries Inc. Matrix: Bluestar New Chemical Materials Co. Ltd | Link:Effect of sustained load and seawater and sea sand concrete environment on durability of basalt- and glass-fibre reinforced polymer (B/GFRP) bars; Durability study on interlaminar shear behaviour of basalt-, glass- and carbon-fibre reinforced polymer (B/G/CFRP);Long-term durability of basalt- and glass-fibre reinforced polymer (BFRP/GFRP) bars in seawater and sea sand concrete environment bars in seawater sea sand concrete environment. | sizing agent: silane coulping | Water absorption | SMD | 15 | SMD | 42.2 | 6.872038 | Shear strength | Notreported | Notreported | Shear modulus | Notreported | Notreported | Shear deformation | SMD | FIG9C1,X750 | SMD | SMD | SMD | SMD | 25 | SMD | 1344 | SMD | SMD | SMD | SMD | SMD | SMD | SMD | 12.7 | Notreported | KOH:1.4,NaOH:0.6, Ca(OH)2:0.037, NaCl:35; g/L(mol/L) | SMD | SMD | SMD | SMD | SMD | SMD | SMD | SMD | SMD | SMD | SMD | SMD | SMD | SMD | SMD | SMD | SMD | SMD | SMD | SMD | SMD | SMD | SMD | SMD | SMD | SMD | SMD | SMD | SMD | SMD | SMD | SMD | Notreported | SMD | SMD | SMD | SMD | SMD | SMD | SMD | SMD | SMD | SMD | SMD | SMD | SMD | SMD | Notreported | 0.20561 | 0.2033461 | Ww-Wi | SMD | SMD | SMD | SMD | SMD | SMD | SMD | SMD | SMD |  | SMD | SMD | SMD | SMD | SMD | SMD | [6 empty] | 0 | 0 | 0 | 0 | 0 | 0 | 0 | 0 | 0 | 0 | 0 | 0 | 0 | 0 | 0 | 0 | 0 | 0 | 0 | 0 | 0
1 | Durability study on interlaminar shear behaviour of basalt-, glass- and carbon-fibre reinforced polymer (B/G/CFRP) bars in seawater sea sand concrete environment | Zike Wanga, Xiao-Ling Zhao, Guijun Xian, Gang Wu, R.K. Singh Raman,e, Saad Al-Saadi | 1 | Construction and Building Materials | 2017 | 1249 | 341 | Carbon | Notreported | Epoxy | Notreported | 140 | Notreported | Notreported | Notreported | 66.8 | Notreported | 5.8 | Notreported | Notreported | helically wrapped | Smooth | Notreported | Notreported | SMD | Notreported | Fiber: Toray Industries Inc. Matrix: Bluestar New Chemical Materials Co. Ltd | Link:Effect of sustained load and seawater and sea sand concrete environment on durability of basalt- and glass-fibre reinforced polymer (B/GFRP) bars; Durability study on interlaminar shear behaviour of basalt-, glass- and carbon-fibre reinforced polymer (B/G/CFRP);Long-term durability of basalt- and glass-fibre reinforced polymer (BFRP/GFRP) bars in seawater and sea sand concrete environment bars in seawater sea sand concrete environment. | sizing agent: silane coulping | Water absorption | SMD | 15 | SMD | 42.2 | 6.872038 | Shear strength | Notreported | Notreported | Shear modulus | Notreported | Notreported | Shear deformation | SMD | FIG9C1,X750 | SMD | SMD | SMD | SMD | 25 | SMD | 1512 | SMD | SMD | SMD | SMD | SMD | SMD | SMD | 12.7 | Notreported | KOH:1.4,NaOH:0.6, Ca(OH)2:0.037, NaCl:35; g/L(mol/L) | SMD | SMD | SMD | SMD | SMD | SMD | SMD | SMD | SMD | SMD | SMD | SMD | SMD | SMD | SMD | SMD | SMD | SMD | SMD | SMD | SMD | SMD | SMD | SMD | SMD | SMD | SMD | SMD | SMD | SMD | SMD | SMD | Notreported | SMD | SMD | SMD | SMD | SMD | SMD | SMD | SMD | SMD | SMD | SMD | SMD | SMD | SMD | Notreported | 0.20561 | 0.1755265 | Ww-Wi | SMD | SMD | SMD | SMD | SMD | SMD | SMD | SMD | SMD |  | SMD | SMD | SMD | SMD | SMD | SMD | [6 empty] | 0 | 0 | 0 | 0 | 0 | 0 | 0 | 0 | 0 | 0 | 0 | 0 | 0 | 0 | 0 | 0 | 0 | 0 | 0 | 0 | 0
1 | Durability study on interlaminar shear behaviour of basalt-, glass- and carbon-fibre reinforced polymer (B/G/CFRP) bars in seawater sea sand concrete environment | Zike Wanga, Xiao-Ling Zhao, Guijun Xian, Gang Wu, R.K. Singh Raman,e, Saad Al-Saadi | 1 | Construction and Building Materials | 2017 | 1250 | 342 | Carbon | Notreported | Epoxy | Notreported | 140 | Notreported | Notreported | Notreported | 66.8 | Notreported | 5.8 | Notreported | Notreported | helically wrapped | Smooth | Notreported | Notreported | SMD | Notreported | Fiber: Toray Industries Inc. Matrix: Bluestar New Chemical Materials Co. Ltd | Link:Effect of sustained load and seawater and sea sand concrete environment on durability of basalt- and glass-fibre reinforced polymer (B/GFRP) bars; Durability study on interlaminar shear behaviour of basalt-, glass- and carbon-fibre reinforced polymer (B/G/CFRP);Long-term durability of basalt- and glass-fibre reinforced polymer (BFRP/GFRP) bars in seawater and sea sand concrete environment bars in seawater sea sand concrete environment. | sizing agent: silane coulping | Water absorption | SMD | 15 | SMD | 42.2 | 6.872038 | Shear strength | Notreported | Notreported | Shear modulus | Notreported | Notreported | Shear deformation | SMD | FIG9C1,X750 | SMD | SMD | SMD | SMD | 25 | SMD | 1680 | SMD | SMD | SMD | SMD | SMD | SMD | SMD | 12.7 | Notreported | KOH:1.4,NaOH:0.6, Ca(OH)2:0.037, NaCl:35; g/L(mol/L) | SMD | SMD | SMD | SMD | SMD | SMD | SMD | SMD | SMD | SMD | SMD | SMD | SMD | SMD | SMD | SMD | SMD | SMD | SMD | SMD | SMD | SMD | SMD | SMD | SMD | SMD | SMD | SMD | SMD | SMD | SMD | SMD | Notreported | SMD | SMD | SMD | SMD | SMD | SMD | SMD | SMD | SMD | SMD | SMD | SMD | SMD | SMD | Notreported | 0.22134 | 0.1792265 | Ww-Wi | SMD | SMD | SMD | SMD | SMD | SMD | SMD | SMD | SMD |  | SMD | SMD | SMD | SMD | SMD | SMD | [6 empty] | 0 | 0 | 0 | 0 | 0 | 0 | 0 | 0 | 0 | 0 | 0 | 0 | 0 | 0 | 0 | 0 | 0 | 0 | 0 | 0 | 0
1 | Durability study on interlaminar shear behaviour of basalt-, glass- and carbon-fibre reinforced polymer (B/G/CFRP) bars in seawater sea sand concrete environment | Zike Wanga, Xiao-Ling Zhao, Guijun Xian, Gang Wu, R.K. Singh Raman,e, Saad Al-Saadi | 1 | Construction and Building Materials | 2017 | 1251 | 343 | Carbon | Notreported | Epoxy | Notreported | 140 | Notreported | Notreported | Notreported | 66.8 | Notreported | 5.8 | Notreported | Notreported | helically wrapped | Smooth | Notreported | Notreported | SMD | Notreported | Fiber: Toray Industries Inc. Matrix: Bluestar New Chemical Materials Co. Ltd | Link:Effect of sustained load and seawater and sea sand concrete environment on durability of basalt- and glass-fibre reinforced polymer (B/GFRP) bars; Durability study on interlaminar shear behaviour of basalt-, glass- and carbon-fibre reinforced polymer (B/G/CFRP);Long-term durability of basalt- and glass-fibre reinforced polymer (BFRP/GFRP) bars in seawater and sea sand concrete environment bars in seawater sea sand concrete environment. | sizing agent: silane coulping | Water absorption | SMD | 15 | SMD | 42.2 | 6.872038 | Shear strength | Notreported | Notreported | Shear modulus | Notreported | Notreported | Shear deformation | SMD | FIG9C1,X750 | SMD | SMD | SMD | SMD | 25 | SMD | 1848 | SMD | SMD | SMD | SMD | SMD | SMD | SMD | 12.7 | Notreported | KOH:1.4,NaOH:0.6, Ca(OH)2:0.037, NaCl:35; g/L(mol/L) | SMD | SMD | SMD | SMD | SMD | SMD | SMD | SMD | SMD | SMD | SMD | SMD | SMD | SMD | SMD | SMD | SMD | SMD | SMD | SMD | SMD | SMD | SMD | SMD | SMD | SMD | SMD | SMD | SMD | SMD | SMD | SMD | Notreported | SMD | SMD | SMD | SMD | SMD | SMD | SMD | SMD | SMD | SMD | SMD | SMD | SMD | SMD | Notreported | 0.23348 | 0.1790303 | Ww-Wi | SMD | SMD | SMD | SMD | SMD | SMD | SMD | SMD | SMD |  | SMD | SMD | SMD | SMD | SMD | SMD | [6 empty] | 0 | 0 | 0 | 0 | 0 | 0 | 0 | 0 | 0 | 0 | 0 | 0 | 0 | 0 | 0 | 0 | 0 | 0 | 0 | 0 | 0
1 | Durability study on interlaminar shear behaviour of basalt-, glass- and carbon-fibre reinforced polymer (B/G/CFRP) bars in seawater sea sand concrete environment | Zike Wanga, Xiao-Ling Zhao, Guijun Xian, Gang Wu, R.K. Singh Raman,e, Saad Al-Saadi | 1 | Construction and Building Materials | 2017 | 1252 | 344 | Carbon | Notreported | Epoxy | Notreported | 140 | Notreported | Notreported | Notreported | 66.8 | Notreported | 5.8 | Notreported | Notreported | helically wrapped | Smooth | Notreported | Notreported | SMD | Notreported | Fiber: Toray Industries Inc. Matrix: Bluestar New Chemical Materials Co. Ltd | Link:Effect of sustained load and seawater and sea sand concrete environment on durability of basalt- and glass-fibre reinforced polymer (B/GFRP) bars; Durability study on interlaminar shear behaviour of basalt-, glass- and carbon-fibre reinforced polymer (B/G/CFRP);Long-term durability of basalt- and glass-fibre reinforced polymer (BFRP/GFRP) bars in seawater and sea sand concrete environment bars in seawater sea sand concrete environment. | sizing agent: silane coulping | Water absorption | SMD | 15 | SMD | 42.2 | 6.872038 | Shear strength | Notreported | Notreported | Shear modulus | Notreported | Notreported | Shear deformation | SMD | FIG9C1,X750 | SMD | SMD | SMD | SMD | 25 | SMD | 2016 | SMD | SMD | SMD | SMD | SMD | SMD | SMD | 12.7 | Notreported | KOH:1.4,NaOH:0.6, Ca(OH)2:0.037, NaCl:35; g/L(mol/L) | SMD | SMD | SMD | SMD | SMD | SMD | SMD | SMD | SMD | SMD | SMD | SMD | SMD | SMD | SMD | SMD | SMD | SMD | SMD | SMD | SMD | SMD | SMD | SMD | SMD | SMD | SMD | SMD | SMD | SMD | SMD | SMD | Notreported | SMD | SMD | SMD | SMD | SMD | SMD | SMD | SMD | SMD | SMD | SMD | SMD | SMD | SMD | Notreported | 0.24135 | 0.2147089 | Ww-Wi | SMD | SMD | SMD | SMD | SMD | SMD | SMD | SMD | SMD |  | SMD | SMD | SMD | SMD | SMD | SMD | [6 empty] | 0 | 0 | 0 | 0 | 0 | 0 | 0 | 0 | 0 | 0 | 0 | 0 | 0 | 0 | 0 | 0 | 0 | 0 | 0 | 0 | 0
1 | Durability study on interlaminar shear behaviour of basalt-, glass- and carbon-fibre reinforced polymer (B/G/CFRP) bars in seawater sea sand concrete environment | Zike Wanga, Xiao-Ling Zhao, Guijun Xian, Gang Wu, R.K. Singh Raman,e, Saad Al-Saadi | 1 | Construction and Building Materials | 2017 | 1253 | 345 | Carbon | Notreported | Epoxy | Notreported | 140 | Notreported | Notreported | Notreported | 66.8 | Notreported | 5.8 | Notreported | Notreported | helically wrapped | Smooth | Notreported | Notreported | SMD | Notreported | Fiber: Toray Industries Inc. Matrix: Bluestar New Chemical Materials Co. Ltd | Link:Effect of sustained load and seawater and sea sand concrete environment on durability of basalt- and glass-fibre reinforced polymer (B/GFRP) bars; Durability study on interlaminar shear behaviour of basalt-, glass- and carbon-fibre reinforced polymer (B/G/CFRP);Long-term durability of basalt- and glass-fibre reinforced polymer (BFRP/GFRP) bars in seawater and sea sand concrete environment bars in seawater sea sand concrete environment. | sizing agent: silane coulping | Water absorption | SMD | 15 | SMD | 42.2 | 6.872038 | Shear strength | Notreported | Notreported | Shear modulus | Notreported | Notreported | Shear deformation | SMD | FIG9C1,X750 | SMD | SMD | SMD | SMD | 40 | SMD | 24 | SMD | SMD | SMD | SMD | SMD | SMD | SMD | 12.7 | Notreported | KOH:1.4,NaOH:0.6, Ca(OH)2:0.037, NaCl:35; g/L(mol/L) | SMD | SMD | SMD | SMD | SMD | SMD | SMD | SMD | SMD | SMD | SMD | SMD | SMD | SMD | SMD | SMD | SMD | SMD | SMD | SMD | SMD | SMD | SMD | SMD | SMD | SMD | SMD | SMD | SMD | SMD | SMD | SMD | Notreported | SMD | SMD | SMD | SMD | SMD | SMD | SMD | SMD | SMD | SMD | SMD | SMD | SMD | SMD | Notreported | 0.08805 | 0.2921068 | Ww-Wi | SMD | SMD | SMD | SMD | SMD | SMD | SMD | SMD | SMD |  | SMD | SMD | SMD | SMD | SMD | SMD | [6 empty] | 0 | 0 | 0 | 0 | 0 | 0 | 0 | 0 | 0 | 0 | 0 | 0 | 0 | 0 | 0 | 0 | 0 | 0 | 0 | 0 | 0
1 | Durability study on interlaminar shear behaviour of basalt-, glass- and carbon-fibre reinforced polymer (B/G/CFRP) bars in seawater sea sand concrete environment | Zike Wanga, Xiao-Ling Zhao, Guijun Xian, Gang Wu, R.K. Singh Raman,e, Saad Al-Saadi | 1 | Construction and Building Materials | 2017 | 1254 | 346 | Carbon | Notreported | Epoxy | Notreported | 140 | Notreported | Notreported | Notreported | 66.8 | Notreported | 5.8 | Notreported | Notreported | helically wrapped | Smooth | Notreported | Notreported | SMD | Notreported | Fiber: Toray Industries Inc. Matrix: Bluestar New Chemical Materials Co. Ltd | Link:Effect of sustained load and seawater and sea sand concrete environment on durability of basalt- and glass-fibre reinforced polymer (B/GFRP) bars; Durability study on interlaminar shear behaviour of basalt-, glass- and carbon-fibre reinforced polymer (B/G/CFRP);Long-term durability of basalt- and glass-fibre reinforced polymer (BFRP/GFRP) bars in seawater and sea sand concrete environment bars in seawater sea sand concrete environment. | sizing agent: silane coulping | Water absorption | SMD | 15 | SMD | 42.2 | 6.872038 | Shear strength | Notreported | Notreported | Shear modulus | Notreported | Notreported | Shear deformation | SMD | FIG9C1,X750 | SMD | SMD | SMD | SMD | 40 | SMD | 48 | SMD | SMD | SMD | SMD | SMD | SMD | SMD | 12.7 | Notreported | KOH:1.4,NaOH:0.6, Ca(OH)2:0.037, NaCl:35; g/L(mol/L) | SMD | SMD | SMD | SMD | SMD | SMD | SMD | SMD | SMD | SMD | SMD | SMD | SMD | SMD | SMD | SMD | SMD | SMD | SMD | SMD | SMD | SMD | SMD | SMD | SMD | SMD | SMD | SMD | SMD | SMD | SMD | SMD | Notreported | SMD | SMD | SMD | SMD | SMD | SMD | SMD | SMD | SMD | SMD | SMD | SMD | SMD | SMD | Notreported | 0.09984 | 0.1610577 | Ww-Wi | SMD | SMD | SMD | SMD | SMD | SMD | SMD | SMD | SMD |  | SMD | SMD | SMD | SMD | SMD | SMD | [6 empty] | 0 | 0 | 0 | 0 | 0 | 0 | 0 | 0 | 0 | 0 | 0 | 0 | 0 | 0 | 0 | 0 | 0 | 0 | 0 | 0 | 0
1 | Durability study on interlaminar shear behaviour of basalt-, glass- and carbon-fibre reinforced polymer (B/G/CFRP) bars in seawater sea sand concrete environment | Zike Wanga, Xiao-Ling Zhao, Guijun Xian, Gang Wu, R.K. Singh Raman,e, Saad Al-Saadi | 1 | Construction and Building Materials | 2017 | 1255 | 347 | Carbon | Notreported | Epoxy | Notreported | 140 | Notreported | Notreported | Notreported | 66.8 | Notreported | 5.8 | Notreported | Notreported | helically wrapped | Smooth | Notreported | Notreported | SMD | Notreported | Fiber: Toray Industries Inc. Matrix: Bluestar New Chemical Materials Co. Ltd | Link:Effect of sustained load and seawater and sea sand concrete environment on durability of basalt- and glass-fibre reinforced polymer (B/GFRP) bars; Durability study on interlaminar shear behaviour of basalt-, glass- and carbon-fibre reinforced polymer (B/G/CFRP);Long-term durability of basalt- and glass-fibre reinforced polymer (BFRP/GFRP) bars in seawater and sea sand concrete environment bars in seawater sea sand concrete environment. | sizing agent: silane coulping | Water absorption | SMD | 15 | SMD | 42.2 | 6.872038 | Shear strength | Notreported | Notreported | Shear modulus | Notreported | Notreported | Shear deformation | SMD | FIG9C1,X750 | SMD | SMD | SMD | SMD | 40 | SMD | 72 | SMD | SMD | SMD | SMD | SMD | SMD | SMD | 12.7 | Notreported | KOH:1.4,NaOH:0.6, Ca(OH)2:0.037, NaCl:35; g/L(mol/L) | SMD | SMD | SMD | SMD | SMD | SMD | SMD | SMD | SMD | SMD | SMD | SMD | SMD | SMD | SMD | SMD | SMD | SMD | SMD | SMD | SMD | SMD | SMD | SMD | SMD | SMD | SMD | SMD | SMD | SMD | SMD | SMD | Notreported | SMD | SMD | SMD | SMD | SMD | SMD | SMD | SMD | SMD | SMD | SMD | SMD | SMD | SMD | Notreported | 0.11199 | 0.2648451 | Ww-Wi | SMD | SMD | SMD | SMD | SMD | SMD | SMD | SMD | SMD |  | SMD | SMD | SMD | SMD | SMD | SMD | [6 empty] | 0 | 0 | 0 | 0 | 0 | 0 | 0 | 0 | 0 | 0 | 0 | 0 | 0 | 0 | 0 | 0 | 0 | 0 | 0 | 0 | 0
1 | Durability study on interlaminar shear behaviour of basalt-, glass- and carbon-fibre reinforced polymer (B/G/CFRP) bars in seawater sea sand concrete environment | Zike Wanga, Xiao-Ling Zhao, Guijun Xian, Gang Wu, R.K. Singh Raman,e, Saad Al-Saadi | 1 | Construction and Building Materials | 2017 | 1256 | 348 | Carbon | Notreported | Epoxy | Notreported | 140 | Notreported | Notreported | Notreported | 66.8 | Notreported | 5.8 | Notreported | Notreported | helically wrapped | Smooth | Notreported | Notreported | SMD | Notreported | Fiber: Toray Industries Inc. Matrix: Bluestar New Chemical Materials Co. Ltd | Link:Effect of sustained load and seawater and sea sand concrete environment on durability of basalt- and glass-fibre reinforced polymer (B/GFRP) bars; Durability study on interlaminar shear behaviour of basalt-, glass- and carbon-fibre reinforced polymer (B/G/CFRP);Long-term durability of basalt- and glass-fibre reinforced polymer (BFRP/GFRP) bars in seawater and sea sand concrete environment bars in seawater sea sand concrete environment. | sizing agent: silane coulping | Water absorption | SMD | 15 | SMD | 42.2 | 6.872038 | Shear strength | Notreported | Notreported | Shear modulus | Notreported | Notreported | Shear deformation | SMD | FIG9C1,X750 | SMD | SMD | SMD | SMD | 40 | SMD | 144 | SMD | SMD | SMD | SMD | SMD | SMD | SMD | 12.7 | Notreported | KOH:1.4,NaOH:0.6, Ca(OH)2:0.037, NaCl:35; g/L(mol/L) | SMD | SMD | SMD | SMD | SMD | SMD | SMD | SMD | SMD | SMD | SMD | SMD | SMD | SMD | SMD | SMD | SMD | SMD | SMD | SMD | SMD | SMD | SMD | SMD | SMD | SMD | SMD | SMD | SMD | SMD | SMD | SMD | Notreported | SMD | SMD | SMD | SMD | SMD | SMD | SMD | SMD | SMD | SMD | SMD | SMD | SMD | SMD | Notreported | 0.15165 | 0.1178371 | Ww-Wi | SMD | SMD | SMD | SMD | SMD | SMD | SMD | SMD | SMD |  | SMD | SMD | SMD | SMD | SMD | SMD | [6 empty] | 0 | 0 | 0 | 0 | 0 | 0 | 0 | 0 | 0 | 0 | 0 | 0 | 0 | 0 | 0 | 0 | 0 | 0 | 0 | 0 | 0
1 | Durability study on interlaminar shear behaviour of basalt-, glass- and carbon-fibre reinforced polymer (B/G/CFRP) bars in seawater sea sand concrete environment | Zike Wanga, Xiao-Ling Zhao, Guijun Xian, Gang Wu, R.K. Singh Raman,e, Saad Al-Saadi | 1 | Construction and Building Materials | 2017 | 1257 | 349 | Carbon | Notreported | Epoxy | Notreported | 140 | Notreported | Notreported | Notreported | 66.8 | Notreported | 5.8 | Notreported | Notreported | helically wrapped | Smooth | Notreported | Notreported | SMD | Notreported | Fiber: Toray Industries Inc. Matrix: Bluestar New Chemical Materials Co. Ltd | Link:Effect of sustained load and seawater and sea sand concrete environment on durability of basalt- and glass-fibre reinforced polymer (B/GFRP) bars; Durability study on interlaminar shear behaviour of basalt-, glass- and carbon-fibre reinforced polymer (B/G/CFRP);Long-term durability of basalt- and glass-fibre reinforced polymer (BFRP/GFRP) bars in seawater and sea sand concrete environment bars in seawater sea sand concrete environment. | sizing agent: silane coulping | Water absorption | SMD | 15 | SMD | 42.2 | 6.872038 | Shear strength | Notreported | Notreported | Shear modulus | Notreported | Notreported | Shear deformation | SMD | FIG9C1,X750 | SMD | SMD | SMD | SMD | 40 | SMD | 192 | SMD | SMD | SMD | SMD | SMD | SMD | SMD | 12.7 | Notreported | KOH:1.4,NaOH:0.6, Ca(OH)2:0.037, NaCl:35; g/L(mol/L) | SMD | SMD | SMD | SMD | SMD | SMD | SMD | SMD | SMD | SMD | SMD | SMD | SMD | SMD | SMD | SMD | SMD | SMD | SMD | SMD | SMD | SMD | SMD | SMD | SMD | SMD | SMD | SMD | SMD | SMD | SMD | SMD | Notreported | SMD | SMD | SMD | SMD | SMD | SMD | SMD | SMD | SMD | SMD | SMD | SMD | SMD | SMD | Notreported | 0.15951 | 0.08739264 | Ww-Wi | SMD | SMD | SMD | SMD | SMD | SMD | SMD | SMD | SMD |  | SMD | SMD | SMD | SMD | SMD | SMD | [6 empty] | 0 | 0 | 0 | 0 | 0 | 0 | 0 | 0 | 0 | 0 | 0 | 0 | 0 | 0 | 0 | 0 | 0 | 0 | 0 | 0 | 0
1 | Durability study on interlaminar shear behaviour of basalt-, glass- and carbon-fibre reinforced polymer (B/G/CFRP) bars in seawater sea sand concrete environment | Zike Wanga, Xiao-Ling Zhao, Guijun Xian, Gang Wu, R.K. Singh Raman,e, Saad Al-Saadi | 1 | Construction and Building Materials | 2017 | 1258 | 350 | Carbon | Notreported | Epoxy | Notreported | 140 | Notreported | Notreported | Notreported | 66.8 | Notreported | 5.8 | Notreported | Notreported | helically wrapped | Smooth | Notreported | Notreported | SMD | Notreported | Fiber: Toray Industries Inc. Matrix: Bluestar New Chemical Materials Co. Ltd | Link:Effect of sustained load and seawater and sea sand concrete environment on durability of basalt- and glass-fibre reinforced polymer (B/GFRP) bars; Durability study on interlaminar shear behaviour of basalt-, glass- and carbon-fibre reinforced polymer (B/G/CFRP);Long-term durability of basalt- and glass-fibre reinforced polymer (BFRP/GFRP) bars in seawater and sea sand concrete environment bars in seawater sea sand concrete environment. | sizing agent: silane coulping | Water absorption | SMD | 15 | SMD | 42.2 | 6.872038 | Shear strength | Notreported | Notreported | Shear modulus | Notreported | Notreported | Shear deformation | SMD | FIG9C1,X750 | SMD | SMD | SMD | SMD | 40 | SMD | 240 | SMD | SMD | SMD | SMD | SMD | SMD | SMD | 12.7 | Notreported | KOH:1.4,NaOH:0.6, Ca(OH)2:0.037, NaCl:35; g/L(mol/L) | SMD | SMD | SMD | SMD | SMD | SMD | SMD | SMD | SMD | SMD | SMD | SMD | SMD | SMD | SMD | SMD | SMD | SMD | SMD | SMD | SMD | SMD | SMD | SMD | SMD | SMD | SMD | SMD | SMD | SMD | SMD | SMD | Notreported | SMD | SMD | SMD | SMD | SMD | SMD | SMD | SMD | SMD | SMD | SMD | SMD | SMD | SMD | Notreported | 0.17166 | 0.05831294 | Ww-Wi | SMD | SMD | SMD | SMD | SMD | SMD | SMD | SMD | SMD |  | SMD | SMD | SMD | SMD | SMD | SMD | [6 empty] | 0 | 0 | 0 | 0 | 0 | 0 | 0 | 0 | 0 | 0 | 0 | 0 | 0 | 0 | 0 | 0 | 0 | 0 | 0 | 0 | 0
1 | Durability study on interlaminar shear behaviour of basalt-, glass- and carbon-fibre reinforced polymer (B/G/CFRP) bars in seawater sea sand concrete environment | Zike Wanga, Xiao-Ling Zhao, Guijun Xian, Gang Wu, R.K. Singh Raman,e, Saad Al-Saadi | 1 | Construction and Building Materials | 2017 | 1259 | 351 | Carbon | Notreported | Epoxy | Notreported | 140 | Notreported | Notreported | Notreported | 66.8 | Notreported | 5.8 | Notreported | Notreported | helically wrapped | Smooth | Notreported | Notreported | SMD | Notreported | Fiber: Toray Industries Inc. Matrix: Bluestar New Chemical Materials Co. Ltd | Link:Effect of sustained load and seawater and sea sand concrete environment on durability of basalt- and glass-fibre reinforced polymer (B/GFRP) bars; Durability study on interlaminar shear behaviour of basalt-, glass- and carbon-fibre reinforced polymer (B/G/CFRP);Long-term durability of basalt- and glass-fibre reinforced polymer (BFRP/GFRP) bars in seawater and sea sand concrete environment bars in seawater sea sand concrete environment. | sizing agent: silane coulping | Water absorption | SMD | 15 | SMD | 42.2 | 6.872038 | Shear strength | Notreported | Notreported | Shear modulus | Notreported | Notreported | Shear deformation | SMD | FIG9C1,X750 | SMD | SMD | SMD | SMD | 40 | SMD | 336 | SMD | SMD | SMD | SMD | SMD | SMD | SMD | 12.7 | Notreported | KOH:1.4,NaOH:0.6, Ca(OH)2:0.037, NaCl:35; g/L(mol/L) | SMD | SMD | SMD | SMD | SMD | SMD | SMD | SMD | SMD | SMD | SMD | SMD | SMD | SMD | SMD | SMD | SMD | SMD | SMD | SMD | SMD | SMD | SMD | SMD | SMD | SMD | SMD | SMD | SMD | SMD | SMD | SMD | Notreported | SMD | SMD | SMD | SMD | SMD | SMD | SMD | SMD | SMD | SMD | SMD | SMD | SMD | SMD | Notreported | 0.19739 | 0.07062161 | Ww-Wi | SMD | SMD | SMD | SMD | SMD | SMD | SMD | SMD | SMD |  | SMD | SMD | SMD | SMD | SMD | SMD | [6 empty] | 0 | 0 | 0 | 0 | 0 | 0 | 0 | 0 | 0 | 0 | 0 | 0 | 0 | 0 | 0 | 0 | 0 | 0 | 0 | 0 | 0
1 | Durability study on interlaminar shear behaviour of basalt-, glass- and carbon-fibre reinforced polymer (B/G/CFRP) bars in seawater sea sand concrete environment | Zike Wanga, Xiao-Ling Zhao, Guijun Xian, Gang Wu, R.K. Singh Raman,e, Saad Al-Saadi | 1 | Construction and Building Materials | 2017 | 1260 | 352 | Carbon | Notreported | Epoxy | Notreported | 140 | Notreported | Notreported | Notreported | 66.8 | Notreported | 5.8 | Notreported | Notreported | helically wrapped | Smooth | Notreported | Notreported | SMD | Notreported | Fiber: Toray Industries Inc. Matrix: Bluestar New Chemical Materials Co. Ltd | Link:Effect of sustained load and seawater and sea sand concrete environment on durability of basalt- and glass-fibre reinforced polymer (B/GFRP) bars; Durability study on interlaminar shear behaviour of basalt-, glass- and carbon-fibre reinforced polymer (B/G/CFRP);Long-term durability of basalt- and glass-fibre reinforced polymer (BFRP/GFRP) bars in seawater and sea sand concrete environment bars in seawater sea sand concrete environment. | sizing agent: silane coulping | Water absorption | SMD | 15 | SMD | 42.2 | 6.872038 | Shear strength | Notreported | Notreported | Shear modulus | Notreported | Notreported | Shear deformation | SMD | FIG9C1,X750 | SMD | SMD | SMD | SMD | 40 | SMD | 504 | SMD | SMD | SMD | SMD | SMD | SMD | SMD | 12.7 | Notreported | KOH:1.4,NaOH:0.6, Ca(OH)2:0.037, NaCl:35; g/L(mol/L) | SMD | SMD | SMD | SMD | SMD | SMD | SMD | SMD | SMD | SMD | SMD | SMD | SMD | SMD | SMD | SMD | SMD | SMD | SMD | SMD | SMD | SMD | SMD | SMD | SMD | SMD | SMD | SMD | SMD | SMD | SMD | SMD | Notreported | SMD | SMD | SMD | SMD | SMD | SMD | SMD | SMD | SMD | SMD | SMD | SMD | SMD | SMD | Notreported | 0.2392 | 0.05827759 | Ww-Wi | SMD | SMD | SMD | SMD | SMD | SMD | SMD | SMD | SMD |  | SMD | SMD | SMD | SMD | SMD | SMD | [6 empty] | 0 | 0 | 0 | 0 | 0 | 0 | 0 | 0 | 0 | 0 | 0 | 0 | 0 | 0 | 0 | 0 | 0 | 0 | 0 | 0 | 0
1 | Durability study on interlaminar shear behaviour of basalt-, glass- and carbon-fibre reinforced polymer (B/G/CFRP) bars in seawater sea sand concrete environment | Zike Wanga, Xiao-Ling Zhao, Guijun Xian, Gang Wu, R.K. Singh Raman,e, Saad Al-Saadi | 1 | Construction and Building Materials | 2017 | 1261 | 353 | Carbon | Notreported | Epoxy | Notreported | 140 | Notreported | Notreported | Notreported | 66.8 | Notreported | 5.8 | Notreported | Notreported | helically wrapped | Smooth | Notreported | Notreported | SMD | Notreported | Fiber: Toray Industries Inc. Matrix: Bluestar New Chemical Materials Co. Ltd | Link:Effect of sustained load and seawater and sea sand concrete environment on durability of basalt- and glass-fibre reinforced polymer (B/GFRP) bars; Durability study on interlaminar shear behaviour of basalt-, glass- and carbon-fibre reinforced polymer (B/G/CFRP);Long-term durability of basalt- and glass-fibre reinforced polymer (BFRP/GFRP) bars in seawater and sea sand concrete environment bars in seawater sea sand concrete environment. | sizing agent: silane coulping | Water absorption | SMD | 15 | SMD | 42.2 | 6.872038 | Shear strength | Notreported | Notreported | Shear modulus | Notreported | Notreported | Shear deformation | SMD | FIG9C1,X750 | SMD | SMD | SMD | SMD | 40 | SMD | 672 | SMD | SMD | SMD | SMD | SMD | SMD | SMD | 12.7 | Notreported | KOH:1.4,NaOH:0.6, Ca(OH)2:0.037, NaCl:35; g/L(mol/L) | SMD | SMD | SMD | SMD | SMD | SMD | SMD | SMD | SMD | SMD | SMD | SMD | SMD | SMD | SMD | SMD | SMD | SMD | SMD | SMD | SMD | SMD | SMD | SMD | SMD | SMD | SMD | SMD | SMD | SMD | SMD | SMD | Notreported | SMD | SMD | SMD | SMD | SMD | SMD | SMD | SMD | SMD | SMD | SMD | SMD | SMD | SMD | Notreported | 0.26529 | 0.008066644 | Ww-Wi | SMD | SMD | SMD | SMD | SMD | SMD | SMD | SMD | SMD |  | SMD | SMD | SMD | SMD | SMD | SMD | [6 empty] | 0 | 0 | 0 | 0 | 0 | 0 | 0 | 0 | 0 | 0 | 0 | 0 | 0 | 0 | 0 | 0 | 0 | 0 | 0 | 0 | 0
1 | Durability study on interlaminar shear behaviour of basalt-, glass- and carbon-fibre reinforced polymer (B/G/CFRP) bars in seawater sea sand concrete environment | Zike Wanga, Xiao-Ling Zhao, Guijun Xian, Gang Wu, R.K. Singh Raman,e, Saad Al-Saadi | 1 | Construction and Building Materials | 2017 | 1262 | 354 | Carbon | Notreported | Epoxy | Notreported | 140 | Notreported | Notreported | Notreported | 66.8 | Notreported | 5.8 | Notreported | Notreported | helically wrapped | Smooth | Notreported | Notreported | SMD | Notreported | Fiber: Toray Industries Inc. Matrix: Bluestar New Chemical Materials Co. Ltd | Link:Effect of sustained load and seawater and sea sand concrete environment on durability of basalt- and glass-fibre reinforced polymer (B/GFRP) bars; Durability study on interlaminar shear behaviour of basalt-, glass- and carbon-fibre reinforced polymer (B/G/CFRP);Long-term durability of basalt- and glass-fibre reinforced polymer (BFRP/GFRP) bars in seawater and sea sand concrete environment bars in seawater sea sand concrete environment. | sizing agent: silane coulping | Water absorption | SMD | 15 | SMD | 42.2 | 6.872038 | Shear strength | Notreported | Notreported | Shear modulus | Notreported | Notreported | Shear deformation | SMD | FIG9C1,X750 | SMD | SMD | SMD | SMD | 40 | SMD | 840 | SMD | SMD | SMD | SMD | SMD | SMD | SMD | 12.7 | Notreported | KOH:1.4,NaOH:0.6, Ca(OH)2:0.037, NaCl:35; g/L(mol/L) | SMD | SMD | SMD | SMD | SMD | SMD | SMD | SMD | SMD | SMD | SMD | SMD | SMD | SMD | SMD | SMD | SMD | SMD | SMD | SMD | SMD | SMD | SMD | SMD | SMD | SMD | SMD | SMD | SMD | SMD | SMD | SMD | Notreported | SMD | SMD | SMD | SMD | SMD | SMD | SMD | SMD | SMD | SMD | SMD | SMD | SMD | SMD | Notreported | 0.30495 | 0.04571241 | Ww-Wi | SMD | SMD | SMD | SMD | SMD | SMD | SMD | SMD | SMD |  | SMD | SMD | SMD | SMD | SMD | SMD | [6 empty] | 0 | 0 | 0 | 0 | 0 | 0 | 0 | 0 | 0 | 0 | 0 | 0 | 0 | 0 | 0 | 0 | 0 | 0 | 0 | 0 | 0
1 | Durability study on interlaminar shear behaviour of basalt-, glass- and carbon-fibre reinforced polymer (B/G/CFRP) bars in seawater sea sand concrete environment | Zike Wanga, Xiao-Ling Zhao, Guijun Xian, Gang Wu, R.K. Singh Raman,e, Saad Al-Saadi | 1 | Construction and Building Materials | 2017 | 1263 | 355 | Carbon | Notreported | Epoxy | Notreported | 140 | Notreported | Notreported | Notreported | 66.8 | Notreported | 5.8 | Notreported | Notreported | helically wrapped | Smooth | Notreported | Notreported | SMD | Notreported | Fiber: Toray Industries Inc. Matrix: Bluestar New Chemical Materials Co. Ltd | Link:Effect of sustained load and seawater and sea sand concrete environment on durability of basalt- and glass-fibre reinforced polymer (B/GFRP) bars; Durability study on interlaminar shear behaviour of basalt-, glass- and carbon-fibre reinforced polymer (B/G/CFRP);Long-term durability of basalt- and glass-fibre reinforced polymer (BFRP/GFRP) bars in seawater and sea sand concrete environment bars in seawater sea sand concrete environment. | sizing agent: silane coulping | Water absorption | SMD | 15 | SMD | 42.2 | 6.872038 | Shear strength | Notreported | Notreported | Shear modulus | Notreported | Notreported | Shear deformation | SMD | FIG9C1,X750 | SMD | SMD | SMD | SMD | 40 | SMD | 1008 | SMD | SMD | SMD | SMD | SMD | SMD | SMD | 12.7 | Notreported | KOH:1.4,NaOH:0.6, Ca(OH)2:0.037, NaCl:35; g/L(mol/L) | SMD | SMD | SMD | SMD | SMD | SMD | SMD | SMD | SMD | SMD | SMD | SMD | SMD | SMD | SMD | SMD | SMD | SMD | SMD | SMD | SMD | SMD | SMD | SMD | SMD | SMD | SMD | SMD | SMD | SMD | SMD | SMD | Notreported | SMD | SMD | SMD | SMD | SMD | SMD | SMD | SMD | SMD | SMD | SMD | SMD | SMD | SMD | Notreported | 0.33104 | 0.04857419 | Ww-Wi | SMD | SMD | SMD | SMD | SMD | SMD | SMD | SMD | SMD |  | SMD | SMD | SMD | SMD | SMD | SMD | [6 empty] | 0 | 0 | 0 | 0 | 0 | 0 | 0 | 0 | 0 | 0 | 0 | 0 | 0 | 0 | 0 | 0 | 0 | 0 | 0 | 0 | 0
1 | Durability study on interlaminar shear behaviour of basalt-, glass- and carbon-fibre reinforced polymer (B/G/CFRP) bars in seawater sea sand concrete environment | Zike Wanga, Xiao-Ling Zhao, Guijun Xian, Gang Wu, R.K. Singh Raman,e, Saad Al-Saadi | 1 | Construction and Building Materials | 2017 | 1264 | 356 | Carbon | Notreported | Epoxy | Notreported | 140 | Notreported | Notreported | Notreported | 66.8 | Notreported | 5.8 | Notreported | Notreported | helically wrapped | Smooth | Notreported | Notreported | SMD | Notreported | Fiber: Toray Industries Inc. Matrix: Bluestar New Chemical Materials Co. Ltd | Link:Effect of sustained load and seawater and sea sand concrete environment on durability of basalt- and glass-fibre reinforced polymer (B/GFRP) bars; Durability study on interlaminar shear behaviour of basalt-, glass- and carbon-fibre reinforced polymer (B/G/CFRP);Long-term durability of basalt- and glass-fibre reinforced polymer (BFRP/GFRP) bars in seawater and sea sand concrete environment bars in seawater sea sand concrete environment. | sizing agent: silane coulping | Water absorption | SMD | 15 | SMD | 42.2 | 6.872038 | Shear strength | Notreported | Notreported | Shear modulus | Notreported | Notreported | Shear deformation | SMD | FIG9C1,X750 | SMD | SMD | SMD | SMD | 40 | SMD | 1176 | SMD | SMD | SMD | SMD | SMD | SMD | SMD | 12.7 | Notreported | KOH:1.4,NaOH:0.6, Ca(OH)2:0.037, NaCl:35; g/L(mol/L) | SMD | SMD | SMD | SMD | SMD | SMD | SMD | SMD | SMD | SMD | SMD | SMD | SMD | SMD | SMD | SMD | SMD | SMD | SMD | SMD | SMD | SMD | SMD | SMD | SMD | SMD | SMD | SMD | SMD | SMD | SMD | SMD | Notreported | SMD | SMD | SMD | SMD | SMD | SMD | SMD | SMD | SMD | SMD | SMD | SMD | SMD | SMD | Notreported | 0.35105 | 0.0732944 | Ww-Wi | SMD | SMD | SMD | SMD | SMD | SMD | SMD | SMD | SMD |  | SMD | SMD | SMD | SMD | SMD | SMD | [6 empty] | 0 | 0 | 0 | 0 | 0 | 0 | 0 | 0 | 0 | 0 | 0 | 0 | 0 | 0 | 0 | 0 | 0 | 0 | 0 | 0 | 0
1 | Durability study on interlaminar shear behaviour of basalt-, glass- and carbon-fibre reinforced polymer (B/G/CFRP) bars in seawater sea sand concrete environment | Zike Wanga, Xiao-Ling Zhao, Guijun Xian, Gang Wu, R.K. Singh Raman,e, Saad Al-Saadi | 1 | Construction and Building Materials | 2017 | 1265 | 357 | Carbon | Notreported | Epoxy | Notreported | 140 | Notreported | Notreported | Notreported | 66.8 | Notreported | 5.8 | Notreported | Notreported | helically wrapped | Smooth | Notreported | Notreported | SMD | Notreported | Fiber: Toray Industries Inc. Matrix: Bluestar New Chemical Materials Co. Ltd | Link:Effect of sustained load and seawater and sea sand concrete environment on durability of basalt- and glass-fibre reinforced polymer (B/GFRP) bars; Durability study on interlaminar shear behaviour of basalt-, glass- and carbon-fibre reinforced polymer (B/G/CFRP);Long-term durability of basalt- and glass-fibre reinforced polymer (BFRP/GFRP) bars in seawater and sea sand concrete environment bars in seawater sea sand concrete environment. | sizing agent: silane coulping | Water absorption | SMD | 15 | SMD | 42.2 | 6.872038 | Shear strength | Notreported | Notreported | Shear modulus | Notreported | Notreported | Shear deformation | SMD | FIG9C1,X750 | SMD | SMD | SMD | SMD | 40 | SMD | 1344 | SMD | SMD | SMD | SMD | SMD | SMD | SMD | 12.7 | Notreported | KOH:1.4,NaOH:0.6, Ca(OH)2:0.037, NaCl:35; g/L(mol/L) | SMD | SMD | SMD | SMD | SMD | SMD | SMD | SMD | SMD | SMD | SMD | SMD | SMD | SMD | SMD | SMD | SMD | SMD | SMD | SMD | SMD | SMD | SMD | SMD | SMD | SMD | SMD | SMD | SMD | SMD | SMD | SMD | Notreported | SMD | SMD | SMD | SMD | SMD | SMD | SMD | SMD | SMD | SMD | SMD | SMD | SMD | SMD | Notreported | 0.37892 | 0.1103399 | Ww-Wi | SMD | SMD | SMD | SMD | SMD | SMD | SMD | SMD | SMD |  | SMD | SMD | SMD | SMD | SMD | SMD | [6 empty] | 0 | 0 | 0 | 0 | 0 | 0 | 0 | 0 | 0 | 0 | 0 | 0 | 0 | 0 | 0 | 0 | 0 | 0 | 0 | 0 | 0
1 | Durability study on interlaminar shear behaviour of basalt-, glass- and carbon-fibre reinforced polymer (B/G/CFRP) bars in seawater sea sand concrete environment | Zike Wanga, Xiao-Ling Zhao, Guijun Xian, Gang Wu, R.K. Singh Raman,e, Saad Al-Saadi | 1 | Construction and Building Materials | 2017 | 1266 | 358 | Carbon | Notreported | Epoxy | Notreported | 140 | Notreported | Notreported | Notreported | 66.8 | Notreported | 5.8 | Notreported | Notreported | helically wrapped | Smooth | Notreported | Notreported | SMD | Notreported | Fiber: Toray Industries Inc. Matrix: Bluestar New Chemical Materials Co. Ltd | Link:Effect of sustained load and seawater and sea sand concrete environment on durability of basalt- and glass-fibre reinforced polymer (B/GFRP) bars; Durability study on interlaminar shear behaviour of basalt-, glass- and carbon-fibre reinforced polymer (B/G/CFRP);Long-term durability of basalt- and glass-fibre reinforced polymer (BFRP/GFRP) bars in seawater and sea sand concrete environment bars in seawater sea sand concrete environment. | sizing agent: silane coulping | Water absorption | SMD | 15 | SMD | 42.2 | 6.872038 | Shear strength | Notreported | Notreported | Shear modulus | Notreported | Notreported | Shear deformation | SMD | FIG9C1,X750 | SMD | SMD | SMD | SMD | 40 | SMD | 1512 | SMD | SMD | SMD | SMD | SMD | SMD | SMD | 12.7 | Notreported | KOH:1.4,NaOH:0.6, Ca(OH)2:0.037, NaCl:35; g/L(mol/L) | SMD | SMD | SMD | SMD | SMD | SMD | SMD | SMD | SMD | SMD | SMD | SMD | SMD | SMD | SMD | SMD | SMD | SMD | SMD | SMD | SMD | SMD | SMD | SMD | SMD | SMD | SMD | SMD | SMD | SMD | SMD | SMD | Notreported | SMD | SMD | SMD | SMD | SMD | SMD | SMD | SMD | SMD | SMD | SMD | SMD | SMD | SMD | Notreported | 0.39072 | 0.1070076 | Ww-Wi | SMD | SMD | SMD | SMD | SMD | SMD | SMD | SMD | SMD |  | SMD | SMD | SMD | SMD | SMD | SMD | [6 empty] | 0 | 0 | 0 | 0 | 0 | 0 | 0 | 0 | 0 | 0 | 0 | 0 | 0 | 0 | 0 | 0 | 0 | 0 | 0 | 0 | 0
1 | Durability study on interlaminar shear behaviour of basalt-, glass- and carbon-fibre reinforced polymer (B/G/CFRP) bars in seawater sea sand concrete environment | Zike Wanga, Xiao-Ling Zhao, Guijun Xian, Gang Wu, R.K. Singh Raman,e, Saad Al-Saadi | 1 | Construction and Building Materials | 2017 | 1267 | 359 | Carbon | Notreported | Epoxy | Notreported | 140 | Notreported | Notreported | Notreported | 66.8 | Notreported | 5.8 | Notreported | Notreported | helically wrapped | Smooth | Notreported | Notreported | SMD | Notreported | Fiber: Toray Industries Inc. Matrix: Bluestar New Chemical Materials Co. Ltd | Link:Effect of sustained load and seawater and sea sand concrete environment on durability of basalt- and glass-fibre reinforced polymer (B/GFRP) bars; Durability study on interlaminar shear behaviour of basalt-, glass- and carbon-fibre reinforced polymer (B/G/CFRP);Long-term durability of basalt- and glass-fibre reinforced polymer (BFRP/GFRP) bars in seawater and sea sand concrete environment bars in seawater sea sand concrete environment. | sizing agent: silane coulping | Water absorption | SMD | 15 | SMD | 42.2 | 6.872038 | Shear strength | Notreported | Notreported | Shear modulus | Notreported | Notreported | Shear deformation | SMD | FIG9C1,X750 | SMD | SMD | SMD | SMD | 40 | SMD | 1680 | SMD | SMD | SMD | SMD | SMD | SMD | SMD | 12.7 | Notreported | KOH:1.4,NaOH:0.6, Ca(OH)2:0.037, NaCl:35; g/L(mol/L) | SMD | SMD | SMD | SMD | SMD | SMD | SMD | SMD | SMD | SMD | SMD | SMD | SMD | SMD | SMD | SMD | SMD | SMD | SMD | SMD | SMD | SMD | SMD | SMD | SMD | SMD | SMD | SMD | SMD | SMD | SMD | SMD | Notreported | SMD | SMD | SMD | SMD | SMD | SMD | SMD | SMD | SMD | SMD | SMD | SMD | SMD | SMD | Notreported | 0.40858 | 0.1268295 | Ww-Wi | SMD | SMD | SMD | SMD | SMD | SMD | SMD | SMD | SMD |  | SMD | SMD | SMD | SMD | SMD | SMD | [6 empty] | 0 | 0 | 0 | 0 | 0 | 0 | 0 | 0 | 0 | 0 | 0 | 0 | 0 | 0 | 0 | 0 | 0 | 0 | 0 | 0 | 0
1 | Durability study on interlaminar shear behaviour of basalt-, glass- and carbon-fibre reinforced polymer (B/G/CFRP) bars in seawater sea sand concrete environment | Zike Wanga, Xiao-Ling Zhao, Guijun Xian, Gang Wu, R.K. Singh Raman,e, Saad Al-Saadi | 1 | Construction and Building Materials | 2017 | 1268 | 360 | Carbon | Notreported | Epoxy | Notreported | 140 | Notreported | Notreported | Notreported | 66.8 | Notreported | 5.8 | Notreported | Notreported | helically wrapped | Smooth | Notreported | Notreported | SMD | Notreported | Fiber: Toray Industries Inc. Matrix: Bluestar New Chemical Materials Co. Ltd | Link:Effect of sustained load and seawater and sea sand concrete environment on durability of basalt- and glass-fibre reinforced polymer (B/GFRP) bars; Durability study on interlaminar shear behaviour of basalt-, glass- and carbon-fibre reinforced polymer (B/G/CFRP);Long-term durability of basalt- and glass-fibre reinforced polymer (BFRP/GFRP) bars in seawater and sea sand concrete environment bars in seawater sea sand concrete environment. | sizing agent: silane coulping | Water absorption | SMD | 15 | SMD | 42.2 | 6.872038 | Shear strength | Notreported | Notreported | Shear modulus | Notreported | Notreported | Shear deformation | SMD | FIG9C1,X750 | SMD | SMD | SMD | SMD | 40 | SMD | 1848 | SMD | SMD | SMD | SMD | SMD | SMD | SMD | 12.7 | Notreported | KOH:1.4,NaOH:0.6, Ca(OH)2:0.037, NaCl:35; g/L(mol/L) | SMD | SMD | SMD | SMD | SMD | SMD | SMD | SMD | SMD | SMD | SMD | SMD | SMD | SMD | SMD | SMD | SMD | SMD | SMD | SMD | SMD | SMD | SMD | SMD | SMD | SMD | SMD | SMD | SMD | SMD | SMD | SMD | Notreported | SMD | SMD | SMD | SMD | SMD | SMD | SMD | SMD | SMD | SMD | SMD | SMD | SMD | SMD | Notreported | 0.4168 | 0.1431862 | Ww-Wi | SMD | SMD | SMD | SMD | SMD | SMD | SMD | SMD | SMD |  | SMD | SMD | SMD | SMD | SMD | SMD | [6 empty] | 0 | 0 | 0 | 0 | 0 | 0 | 0 | 0 | 0 | 0 | 0 | 0 | 0 | 0 | 0 | 0 | 0 | 0 | 0 | 0 | 0
1 | Durability study on interlaminar shear behaviour of basalt-, glass- and carbon-fibre reinforced polymer (B/G/CFRP) bars in seawater sea sand concrete environment | Zike Wanga, Xiao-Ling Zhao, Guijun Xian, Gang Wu, R.K. Singh Raman,e, Saad Al-Saadi | 1 | Construction and Building Materials | 2017 | 1269 | 361 | Carbon | Notreported | Epoxy | Notreported | 140 | Notreported | Notreported | Notreported | 66.8 | Notreported | 5.8 | Notreported | Notreported | helically wrapped | Smooth | Notreported | Notreported | SMD | Notreported | Fiber: Toray Industries Inc. Matrix: Bluestar New Chemical Materials Co. Ltd | Link:Effect of sustained load and seawater and sea sand concrete environment on durability of basalt- and glass-fibre reinforced polymer (B/GFRP) bars; Durability study on interlaminar shear behaviour of basalt-, glass- and carbon-fibre reinforced polymer (B/G/CFRP);Long-term durability of basalt- and glass-fibre reinforced polymer (BFRP/GFRP) bars in seawater and sea sand concrete environment bars in seawater sea sand concrete environment. | sizing agent: silane coulping | Water absorption | SMD | 15 | SMD | 42.2 | 6.872038 | Shear strength | Notreported | Notreported | Shear modulus | Notreported | Notreported | Shear deformation | SMD | FIG9C1,X750 | SMD | SMD | SMD | SMD | 40 | SMD | 2016 | SMD | SMD | SMD | SMD | SMD | SMD | SMD | 12.7 | Notreported | KOH:1.4,NaOH:0.6, Ca(OH)2:0.037, NaCl:35; g/L(mol/L) | SMD | SMD | SMD | SMD | SMD | SMD | SMD | SMD | SMD | SMD | SMD | SMD | SMD | SMD | SMD | SMD | SMD | SMD | SMD | SMD | SMD | SMD | SMD | SMD | SMD | SMD | SMD | SMD | SMD | SMD | SMD | SMD | Notreported | SMD | SMD | SMD | SMD | SMD | SMD | SMD | SMD | SMD | SMD | SMD | SMD | SMD | SMD | Notreported | 0.4286 | 0.1117126 | Ww-Wi | SMD | SMD | SMD | SMD | SMD | SMD | SMD | SMD | SMD |  | SMD | SMD | SMD | SMD | SMD | SMD | [6 empty] | 0 | 0 | 0 | 0 | 0 | 0 | 0 | 0 | 0 | 0 | 0 | 0 | 0 | 0 | 0 | 0 | 0 | 0 | 0 | 0 | 0
1 | Durability study on interlaminar shear behaviour of basalt-, glass- and carbon-fibre reinforced polymer (B/G/CFRP) bars in seawater sea sand concrete environment | Zike Wanga, Xiao-Ling Zhao, Guijun Xian, Gang Wu, R.K. Singh Raman,e, Saad Al-Saadi | 1 | Construction and Building Materials | 2017 | 1270 | 362 | Carbon | Notreported | Epoxy | Notreported | 140 | Notreported | Notreported | Notreported | 66.8 | Notreported | 5.8 | Notreported | Notreported | helically wrapped | Smooth | Notreported | Notreported | SMD | Notreported | Fiber: Toray Industries Inc. Matrix: Bluestar New Chemical Materials Co. Ltd | Link:Effect of sustained load and seawater and sea sand concrete environment on durability of basalt- and glass-fibre reinforced polymer (B/GFRP) bars; Durability study on interlaminar shear behaviour of basalt-, glass- and carbon-fibre reinforced polymer (B/G/CFRP);Long-term durability of basalt- and glass-fibre reinforced polymer (BFRP/GFRP) bars in seawater and sea sand concrete environment bars in seawater sea sand concrete environment. | sizing agent: silane coulping | Water absorption | SMD | 15 | SMD | 42.2 | 6.872038 | Shear strength | Notreported | Notreported | Shear modulus | Notreported | Notreported | Shear deformation | SMD | FIG9C1,X750 | SMD | SMD | SMD | SMD | 55 | SMD | 24 | SMD | SMD | SMD | SMD | SMD | SMD | SMD | 12.7 | Notreported | KOH:1.4,NaOH:0.6, Ca(OH)2:0.037, NaCl:35; g/L(mol/L) | SMD | SMD | SMD | SMD | SMD | SMD | SMD | SMD | SMD | SMD | SMD | SMD | SMD | SMD | SMD | SMD | SMD | SMD | SMD | SMD | SMD | SMD | SMD | SMD | SMD | SMD | SMD | SMD | SMD | SMD | SMD | SMD | Notreported | SMD | SMD | SMD | SMD | SMD | SMD | SMD | SMD | SMD | SMD | SMD | SMD | SMD | SMD | Notreported | 0.11985 | 0.06558198 | Ww-Wi | SMD | SMD | SMD | SMD | SMD | SMD | SMD | SMD | SMD |  | SMD | SMD | SMD | SMD | SMD | SMD | [6 empty] | 0 | 0 | 0 | 0 | 0 | 0 | 0 | 0 | 0 | 0 | 0 | 0 | 0 | 0 | 0 | 0 | 0 | 0 | 0 | 0 | 0
1 | Durability study on interlaminar shear behaviour of basalt-, glass- and carbon-fibre reinforced polymer (B/G/CFRP) bars in seawater sea sand concrete environment | Zike Wanga, Xiao-Ling Zhao, Guijun Xian, Gang Wu, R.K. Singh Raman,e, Saad Al-Saadi | 1 | Construction and Building Materials | 2017 | 1271 | 363 | Carbon | Notreported | Epoxy | Notreported | 140 | Notreported | Notreported | Notreported | 66.8 | Notreported | 5.8 | Notreported | Notreported | helically wrapped | Smooth | Notreported | Notreported | SMD | Notreported | Fiber: Toray Industries Inc. Matrix: Bluestar New Chemical Materials Co. Ltd | Link:Effect of sustained load and seawater and sea sand concrete environment on durability of basalt- and glass-fibre reinforced polymer (B/GFRP) bars; Durability study on interlaminar shear behaviour of basalt-, glass- and carbon-fibre reinforced polymer (B/G/CFRP);Long-term durability of basalt- and glass-fibre reinforced polymer (BFRP/GFRP) bars in seawater and sea sand concrete environment bars in seawater sea sand concrete environment. | sizing agent: silane coulping | Water absorption | SMD | 15 | SMD | 42.2 | 6.872038 | Shear strength | Notreported | Notreported | Shear modulus | Notreported | Notreported | Shear deformation | SMD | FIG9C1,X750 | SMD | SMD | SMD | SMD | 55 | SMD | 48 | SMD | SMD | SMD | SMD | SMD | SMD | SMD | 12.7 | Notreported | KOH:1.4,NaOH:0.6, Ca(OH)2:0.037, NaCl:35; g/L(mol/L) | SMD | SMD | SMD | SMD | SMD | SMD | SMD | SMD | SMD | SMD | SMD | SMD | SMD | SMD | SMD | SMD | SMD | SMD | SMD | SMD | SMD | SMD | SMD | SMD | SMD | SMD | SMD | SMD | SMD | SMD | SMD | SMD | Notreported | SMD | SMD | SMD | SMD | SMD | SMD | SMD | SMD | SMD | SMD | SMD | SMD | SMD | SMD | Notreported | 0.14165 | 0.02774444 | Ww-Wi | SMD | SMD | SMD | SMD | SMD | SMD | SMD | SMD | SMD |  | SMD | SMD | SMD | SMD | SMD | SMD | [6 empty] | 0 | 0 | 0 | 0 | 0 | 0 | 0 | 0 | 0 | 0 | 0 | 0 | 0 | 0 | 0 | 0 | 0 | 0 | 0 | 0 | 0
1 | Durability study on interlaminar shear behaviour of basalt-, glass- and carbon-fibre reinforced polymer (B/G/CFRP) bars in seawater sea sand concrete environment | Zike Wanga, Xiao-Ling Zhao, Guijun Xian, Gang Wu, R.K. Singh Raman,e, Saad Al-Saadi | 1 | Construction and Building Materials | 2017 | 1272 | 364 | Carbon | Notreported | Epoxy | Notreported | 140 | Notreported | Notreported | Notreported | 66.8 | Notreported | 5.8 | Notreported | Notreported | helically wrapped | Smooth | Notreported | Notreported | SMD | Notreported | Fiber: Toray Industries Inc. Matrix: Bluestar New Chemical Materials Co. Ltd | Link:Effect of sustained load and seawater and sea sand concrete environment on durability of basalt- and glass-fibre reinforced polymer (B/GFRP) bars; Durability study on interlaminar shear behaviour of basalt-, glass- and carbon-fibre reinforced polymer (B/G/CFRP);Long-term durability of basalt- and glass-fibre reinforced polymer (BFRP/GFRP) bars in seawater and sea sand concrete environment bars in seawater sea sand concrete environment. | sizing agent: silane coulping | Water absorption | SMD | 15 | SMD | 42.2 | 6.872038 | Shear strength | Notreported | Notreported | Shear modulus | Notreported | Notreported | Shear deformation | SMD | FIG9C1,X750 | SMD | SMD | SMD | SMD | 55 | SMD | 72 | SMD | SMD | SMD | SMD | SMD | SMD | SMD | 12.7 | Notreported | KOH:1.4,NaOH:0.6, Ca(OH)2:0.037, NaCl:35; g/L(mol/L) | SMD | SMD | SMD | SMD | SMD | SMD | SMD | SMD | SMD | SMD | SMD | SMD | SMD | SMD | SMD | SMD | SMD | SMD | SMD | SMD | SMD | SMD | SMD | SMD | SMD | SMD | SMD | SMD | SMD | SMD | SMD | SMD | Notreported | SMD | SMD | SMD | SMD | SMD | SMD | SMD | SMD | SMD | SMD | SMD | SMD | SMD | SMD | Notreported | 0.15165 | 0.06600725 | Ww-Wi | SMD | SMD | SMD | SMD | SMD | SMD | SMD | SMD | SMD |  | SMD | SMD | SMD | SMD | SMD | SMD | [6 empty] | 0 | 0 | 0 | 0 | 0 | 0 | 0 | 0 | 0 | 0 | 0 | 0 | 0 | 0 | 0 | 0 | 0 | 0 | 0 | 0 | 0
1 | Durability study on interlaminar shear behaviour of basalt-, glass- and carbon-fibre reinforced polymer (B/G/CFRP) bars in seawater sea sand concrete environment | Zike Wanga, Xiao-Ling Zhao, Guijun Xian, Gang Wu, R.K. Singh Raman,e, Saad Al-Saadi | 1 | Construction and Building Materials | 2017 | 1273 | 365 | Carbon | Notreported | Epoxy | Notreported | 140 | Notreported | Notreported | Notreported | 66.8 | Notreported | 5.8 | Notreported | Notreported | helically wrapped | Smooth | Notreported | Notreported | SMD | Notreported | Fiber: Toray Industries Inc. Matrix: Bluestar New Chemical Materials Co. Ltd | Link:Effect of sustained load and seawater and sea sand concrete environment on durability of basalt- and glass-fibre reinforced polymer (B/GFRP) bars; Durability study on interlaminar shear behaviour of basalt-, glass- and carbon-fibre reinforced polymer (B/G/CFRP);Long-term durability of basalt- and glass-fibre reinforced polymer (BFRP/GFRP) bars in seawater and sea sand concrete environment bars in seawater sea sand concrete environment. | sizing agent: silane coulping | Water absorption | SMD | 15 | SMD | 42.2 | 6.872038 | Shear strength | Notreported | Notreported | Shear modulus | Notreported | Notreported | Shear deformation | SMD | FIG9C1,X750 | SMD | SMD | SMD | SMD | 55 | SMD | 144 | SMD | SMD | SMD | SMD | SMD | SMD | SMD | 12.7 | Notreported | KOH:1.4,NaOH:0.6, Ca(OH)2:0.037, NaCl:35; g/L(mol/L) | SMD | SMD | SMD | SMD | SMD | SMD | SMD | SMD | SMD | SMD | SMD | SMD | SMD | SMD | SMD | SMD | SMD | SMD | SMD | SMD | SMD | SMD | SMD | SMD | SMD | SMD | SMD | SMD | SMD | SMD | SMD | SMD | Notreported | SMD | SMD | SMD | SMD | SMD | SMD | SMD | SMD | SMD | SMD | SMD | SMD | SMD | SMD | Notreported | 0.18953 | 0.05281486 | Ww-Wi | SMD | SMD | SMD | SMD | SMD | SMD | SMD | SMD | SMD |  | SMD | SMD | SMD | SMD | SMD | SMD | [6 empty] | 0 | 0 | 0 | 0 | 0 | 0 | 0 | 0 | 0 | 0 | 0 | 0 | 0 | 0 | 0 | 0 | 0 | 0 | 0 | 0 | 0
1 | Durability study on interlaminar shear behaviour of basalt-, glass- and carbon-fibre reinforced polymer (B/G/CFRP) bars in seawater sea sand concrete environment | Zike Wanga, Xiao-Ling Zhao, Guijun Xian, Gang Wu, R.K. Singh Raman,e, Saad Al-Saadi | 1 | Construction and Building Materials | 2017 | 1274 | 366 | Carbon | Notreported | Epoxy | Notreported | 140 | Notreported | Notreported | Notreported | 66.8 | Notreported | 5.8 | Notreported | Notreported | helically wrapped | Smooth | Notreported | Notreported | SMD | Notreported | Fiber: Toray Industries Inc. Matrix: Bluestar New Chemical Materials Co. Ltd | Link:Effect of sustained load and seawater and sea sand concrete environment on durability of basalt- and glass-fibre reinforced polymer (B/GFRP) bars; Durability study on interlaminar shear behaviour of basalt-, glass- and carbon-fibre reinforced polymer (B/G/CFRP);Long-term durability of basalt- and glass-fibre reinforced polymer (BFRP/GFRP) bars in seawater and sea sand concrete environment bars in seawater sea sand concrete environment. | sizing agent: silane coulping | Water absorption | SMD | 15 | SMD | 42.2 | 6.872038 | Shear strength | Notreported | Notreported | Shear modulus | Notreported | Notreported | Shear deformation | SMD | FIG9C1,X750 | SMD | SMD | SMD | SMD | 55 | SMD | 192 | SMD | SMD | SMD | SMD | SMD | SMD | SMD | 12.7 | Notreported | KOH:1.4,NaOH:0.6, Ca(OH)2:0.037, NaCl:35; g/L(mol/L) | SMD | SMD | SMD | SMD | SMD | SMD | SMD | SMD | SMD | SMD | SMD | SMD | SMD | SMD | SMD | SMD | SMD | SMD | SMD | SMD | SMD | SMD | SMD | SMD | SMD | SMD | SMD | SMD | SMD | SMD | SMD | SMD | Notreported | SMD | SMD | SMD | SMD | SMD | SMD | SMD | SMD | SMD | SMD | SMD | SMD | SMD | SMD | Notreported | 0.21347 | 0.03686701 | Ww-Wi | SMD | SMD | SMD | SMD | SMD | SMD | SMD | SMD | SMD |  | SMD | SMD | SMD | SMD | SMD | SMD | [6 empty] | 0 | 0 | 0 | 0 | 0 | 0 | 0 | 0 | 0 | 0 | 0 | 0 | 0 | 0 | 0 | 0 | 0 | 0 | 0 | 0 | 0
1 | Durability study on interlaminar shear behaviour of basalt-, glass- and carbon-fibre reinforced polymer (B/G/CFRP) bars in seawater sea sand concrete environment | Zike Wanga, Xiao-Ling Zhao, Guijun Xian, Gang Wu, R.K. Singh Raman,e, Saad Al-Saadi | 1 | Construction and Building Materials | 2017 | 1275 | 367 | Carbon | Notreported | Epoxy | Notreported | 140 | Notreported | Notreported | Notreported | 66.8 | Notreported | 5.8 | Notreported | Notreported | helically wrapped | Smooth | Notreported | Notreported | SMD | Notreported | Fiber: Toray Industries Inc. Matrix: Bluestar New Chemical Materials Co. Ltd | Link:Effect of sustained load and seawater and sea sand concrete environment on durability of basalt- and glass-fibre reinforced polymer (B/GFRP) bars; Durability study on interlaminar shear behaviour of basalt-, glass- and carbon-fibre reinforced polymer (B/G/CFRP);Long-term durability of basalt- and glass-fibre reinforced polymer (BFRP/GFRP) bars in seawater and sea sand concrete environment bars in seawater sea sand concrete environment. | sizing agent: silane coulping | Water absorption | SMD | 15 | SMD | 42.2 | 6.872038 | Shear strength | Notreported | Notreported | Shear modulus | Notreported | Notreported | Shear deformation | SMD | FIG9C1,X750 | SMD | SMD | SMD | SMD | 55 | SMD | 240 | SMD | SMD | SMD | SMD | SMD | SMD | SMD | 12.7 | Notreported | KOH:1.4,NaOH:0.6, Ca(OH)2:0.037, NaCl:35; g/L(mol/L) | SMD | SMD | SMD | SMD | SMD | SMD | SMD | SMD | SMD | SMD | SMD | SMD | SMD | SMD | SMD | SMD | SMD | SMD | SMD | SMD | SMD | SMD | SMD | SMD | SMD | SMD | SMD | SMD | SMD | SMD | SMD | SMD | Notreported | SMD | SMD | SMD | SMD | SMD | SMD | SMD | SMD | SMD | SMD | SMD | SMD | SMD | SMD | Notreported | 0.2392 | 0.05079431 | Ww-Wi | SMD | SMD | SMD | SMD | SMD | SMD | SMD | SMD | SMD |  | SMD | SMD | SMD | SMD | SMD | SMD | [6 empty] | 0 | 0 | 0 | 0 | 0 | 0 | 0 | 0 | 0 | 0 | 0 | 0 | 0 | 0 | 0 | 0 | 0 | 0 | 0 | 0 | 0
1 | Durability study on interlaminar shear behaviour of basalt-, glass- and carbon-fibre reinforced polymer (B/G/CFRP) bars in seawater sea sand concrete environment | Zike Wanga, Xiao-Ling Zhao, Guijun Xian, Gang Wu, R.K. Singh Raman,e, Saad Al-Saadi | 1 | Construction and Building Materials | 2017 | 1276 | 368 | Carbon | Notreported | Epoxy | Notreported | 140 | Notreported | Notreported | Notreported | 66.8 | Notreported | 5.8 | Notreported | Notreported | helically wrapped | Smooth | Notreported | Notreported | SMD | Notreported | Fiber: Toray Industries Inc. Matrix: Bluestar New Chemical Materials Co. Ltd | Link:Effect of sustained load and seawater and sea sand concrete environment on durability of basalt- and glass-fibre reinforced polymer (B/GFRP) bars; Durability study on interlaminar shear behaviour of basalt-, glass- and carbon-fibre reinforced polymer (B/G/CFRP);Long-term durability of basalt- and glass-fibre reinforced polymer (BFRP/GFRP) bars in seawater and sea sand concrete environment bars in seawater sea sand concrete environment. | sizing agent: silane coulping | Water absorption | SMD | 15 | SMD | 42.2 | 6.872038 | Shear strength | Notreported | Notreported | Shear modulus | Notreported | Notreported | Shear deformation | SMD | FIG9C1,X750 | SMD | SMD | SMD | SMD | 55 | SMD | 336 | SMD | SMD | SMD | SMD | SMD | SMD | SMD | 12.7 | Notreported | KOH:1.4,NaOH:0.6, Ca(OH)2:0.037, NaCl:35; g/L(mol/L) | SMD | SMD | SMD | SMD | SMD | SMD | SMD | SMD | SMD | SMD | SMD | SMD | SMD | SMD | SMD | SMD | SMD | SMD | SMD | SMD | SMD | SMD | SMD | SMD | SMD | SMD | SMD | SMD | SMD | SMD | SMD | SMD | Notreported | SMD | SMD | SMD | SMD | SMD | SMD | SMD | SMD | SMD | SMD | SMD | SMD | SMD | SMD | Notreported | 0.26743 | 0.1109075 | Ww-Wi | SMD | SMD | SMD | SMD | SMD | SMD | SMD | SMD | SMD |  | SMD | SMD | SMD | SMD | SMD | SMD | [6 empty] | 0 | 0 | 0 | 0 | 0 | 0 | 0 | 0 | 0 | 0 | 0 | 0 | 0 | 0 | 0 | 0 | 0 | 0 | 0 | 0 | 0
1 | Durability study on interlaminar shear behaviour of basalt-, glass- and carbon-fibre reinforced polymer (B/G/CFRP) bars in seawater sea sand concrete environment | Zike Wanga, Xiao-Ling Zhao, Guijun Xian, Gang Wu, R.K. Singh Raman,e, Saad Al-Saadi | 1 | Construction and Building Materials | 2017 | 1277 | 369 | Carbon | Notreported | Epoxy | Notreported | 140 | Notreported | Notreported | Notreported | 66.8 | Notreported | 5.8 | Notreported | Notreported | helically wrapped | Smooth | Notreported | Notreported | SMD | Notreported | Fiber: Toray Industries Inc. Matrix: Bluestar New Chemical Materials Co. Ltd | Link:Effect of sustained load and seawater and sea sand concrete environment on durability of basalt- and glass-fibre reinforced polymer (B/GFRP) bars; Durability study on interlaminar shear behaviour of basalt-, glass- and carbon-fibre reinforced polymer (B/G/CFRP);Long-term durability of basalt- and glass-fibre reinforced polymer (BFRP/GFRP) bars in seawater and sea sand concrete environment bars in seawater sea sand concrete environment. | sizing agent: silane coulping | Water absorption | SMD | 15 | SMD | 42.2 | 6.872038 | Shear strength | Notreported | Notreported | Shear modulus | Notreported | Notreported | Shear deformation | SMD | FIG9C1,X750 | SMD | SMD | SMD | SMD | 55 | SMD | 504 | SMD | SMD | SMD | SMD | SMD | SMD | SMD | 12.7 | Notreported | KOH:1.4,NaOH:0.6, Ca(OH)2:0.037, NaCl:35; g/L(mol/L) | SMD | SMD | SMD | SMD | SMD | SMD | SMD | SMD | SMD | SMD | SMD | SMD | SMD | SMD | SMD | SMD | SMD | SMD | SMD | SMD | SMD | SMD | SMD | SMD | SMD | SMD | SMD | SMD | SMD | SMD | SMD | SMD | Notreported | SMD | SMD | SMD | SMD | SMD | SMD | SMD | SMD | SMD | SMD | SMD | SMD | SMD | SMD | Notreported | 0.32103 | 0.1614179 | Ww-Wi | SMD | SMD | SMD | SMD | SMD | SMD | SMD | SMD | SMD |  | SMD | SMD | SMD | SMD | SMD | SMD | [6 empty] | 0 | 0 | 0 | 0 | 0 | 0 | 0 | 0 | 0 | 0 | 0 | 0 | 0 | 0 | 0 | 0 | 0 | 0 | 0 | 0 | 0
1 | Durability study on interlaminar shear behaviour of basalt-, glass- and carbon-fibre reinforced polymer (B/G/CFRP) bars in seawater sea sand concrete environment | Zike Wanga, Xiao-Ling Zhao, Guijun Xian, Gang Wu, R.K. Singh Raman,e, Saad Al-Saadi | 1 | Construction and Building Materials | 2017 | 1278 | 370 | Carbon | Notreported | Epoxy | Notreported | 140 | Notreported | Notreported | Notreported | 66.8 | Notreported | 5.8 | Notreported | Notreported | helically wrapped | Smooth | Notreported | Notreported | SMD | Notreported | Fiber: Toray Industries Inc. Matrix: Bluestar New Chemical Materials Co. Ltd | Link:Effect of sustained load and seawater and sea sand concrete environment on durability of basalt- and glass-fibre reinforced polymer (B/GFRP) bars; Durability study on interlaminar shear behaviour of basalt-, glass- and carbon-fibre reinforced polymer (B/G/CFRP);Long-term durability of basalt- and glass-fibre reinforced polymer (BFRP/GFRP) bars in seawater and sea sand concrete environment bars in seawater sea sand concrete environment. | sizing agent: silane coulping | Water absorption | SMD | 15 | SMD | 42.2 | 6.872038 | Shear strength | Notreported | Notreported | Shear modulus | Notreported | Notreported | Shear deformation | SMD | FIG9C1,X750 | SMD | SMD | SMD | SMD | 55 | SMD | 672 | SMD | SMD | SMD | SMD | SMD | SMD | SMD | 12.7 | Notreported | KOH:1.4,NaOH:0.6, Ca(OH)2:0.037, NaCl:35; g/L(mol/L) | SMD | SMD | SMD | SMD | SMD | SMD | SMD | SMD | SMD | SMD | SMD | SMD | SMD | SMD | SMD | SMD | SMD | SMD | SMD | SMD | SMD | SMD | SMD | SMD | SMD | SMD | SMD | SMD | SMD | SMD | SMD | SMD | Notreported | SMD | SMD | SMD | SMD | SMD | SMD | SMD | SMD | SMD | SMD | SMD | SMD | SMD | SMD | Notreported | 0.36499 | 0.1576208 | Ww-Wi | SMD | SMD | SMD | SMD | SMD | SMD | SMD | SMD | SMD |  | SMD | SMD | SMD | SMD | SMD | SMD | [6 empty] | 0 | 0 | 0 | 0 | 0 | 0 | 0 | 0 | 0 | 0 | 0 | 0 | 0 | 0 | 0 | 0 | 0 | 0 | 0 | 0 | 0
1 | Durability study on interlaminar shear behaviour of basalt-, glass- and carbon-fibre reinforced polymer (B/G/CFRP) bars in seawater sea sand concrete environment | Zike Wanga, Xiao-Ling Zhao, Guijun Xian, Gang Wu, R.K. Singh Raman,e, Saad Al-Saadi | 1 | Construction and Building Materials | 2017 | 1279 | 371 | Carbon | Notreported | Epoxy | Notreported | 140 | Notreported | Notreported | Notreported | 66.8 | Notreported | 5.8 | Notreported | Notreported | helically wrapped | Smooth | Notreported | Notreported | SMD | Notreported | Fiber: Toray Industries Inc. Matrix: Bluestar New Chemical Materials Co. Ltd | Link:Effect of sustained load and seawater and sea sand concrete environment on durability of basalt- and glass-fibre reinforced polymer (B/GFRP) bars; Durability study on interlaminar shear behaviour of basalt-, glass- and carbon-fibre reinforced polymer (B/G/CFRP);Long-term durability of basalt- and glass-fibre reinforced polymer (BFRP/GFRP) bars in seawater and sea sand concrete environment bars in seawater sea sand concrete environment. | sizing agent: silane coulping | Water absorption | SMD | 15 | SMD | 42.2 | 6.872038 | Shear strength | Notreported | Notreported | Shear modulus | Notreported | Notreported | Shear deformation | SMD | FIG9C1,X750 | SMD | SMD | SMD | SMD | 55 | SMD | 840 | SMD | SMD | SMD | SMD | SMD | SMD | SMD | 12.7 | Notreported | KOH:1.4,NaOH:0.6, Ca(OH)2:0.037, NaCl:35; g/L(mol/L) | SMD | SMD | SMD | SMD | SMD | SMD | SMD | SMD | SMD | SMD | SMD | SMD | SMD | SMD | SMD | SMD | SMD | SMD | SMD | SMD | SMD | SMD | SMD | SMD | SMD | SMD | SMD | SMD | SMD | SMD | SMD | SMD | Notreported | SMD | SMD | SMD | SMD | SMD | SMD | SMD | SMD | SMD | SMD | SMD | SMD | SMD | SMD | Notreported | 0.39858 | 0.1506097 | Ww-Wi | SMD | SMD | SMD | SMD | SMD | SMD | SMD | SMD | SMD |  | SMD | SMD | SMD | SMD | SMD | SMD | [6 empty] | 0 | 0 | 0 | 0 | 0 | 0 | 0 | 0 | 0 | 0 | 0 | 0 | 0 | 0 | 0 | 0 | 0 | 0 | 0 | 0 | 0
1 | Durability study on interlaminar shear behaviour of basalt-, glass- and carbon-fibre reinforced polymer (B/G/CFRP) bars in seawater sea sand concrete environment | Zike Wanga, Xiao-Ling Zhao, Guijun Xian, Gang Wu, R.K. Singh Raman,e, Saad Al-Saadi | 1 | Construction and Building Materials | 2017 | 1280 | 372 | Carbon | Notreported | Epoxy | Notreported | 140 | Notreported | Notreported | Notreported | 66.8 | Notreported | 5.8 | Notreported | Notreported | helically wrapped | Smooth | Notreported | Notreported | SMD | Notreported | Fiber: Toray Industries Inc. Matrix: Bluestar New Chemical Materials Co. Ltd | Link:Effect of sustained load and seawater and sea sand concrete environment on durability of basalt- and glass-fibre reinforced polymer (B/GFRP) bars; Durability study on interlaminar shear behaviour of basalt-, glass- and carbon-fibre reinforced polymer (B/G/CFRP);Long-term durability of basalt- and glass-fibre reinforced polymer (BFRP/GFRP) bars in seawater and sea sand concrete environment bars in seawater sea sand concrete environment. | sizing agent: silane coulping | Water absorption | SMD | 15 | SMD | 42.2 | 6.872038 | Shear strength | Notreported | Notreported | Shear modulus | Notreported | Notreported | Shear deformation | SMD | FIG9C1,X750 | SMD | SMD | SMD | SMD | 55 | SMD | 1008 | SMD | SMD | SMD | SMD | SMD | SMD | SMD | 12.7 | Notreported | KOH:1.4,NaOH:0.6, Ca(OH)2:0.037, NaCl:35; g/L(mol/L) | SMD | SMD | SMD | SMD | SMD | SMD | SMD | SMD | SMD | SMD | SMD | SMD | SMD | SMD | SMD | SMD | SMD | SMD | SMD | SMD | SMD | SMD | SMD | SMD | SMD | SMD | SMD | SMD | SMD | SMD | SMD | SMD | Notreported | SMD | SMD | SMD | SMD | SMD | SMD | SMD | SMD | SMD | SMD | SMD | SMD | SMD | SMD | Notreported | 0.43467 | 0.1372996 | Ww-Wi | SMD | SMD | SMD | SMD | SMD | SMD | SMD | SMD | SMD |  | SMD | SMD | SMD | SMD | SMD | SMD | [6 empty] | 0 | 0 | 0 | 0 | 0 | 0 | 0 | 0 | 0 | 0 | 0 | 0 | 0 | 0 | 0 | 0 | 0 | 0 | 0 | 0 | 0
1 | Durability study on interlaminar shear behaviour of basalt-, glass- and carbon-fibre reinforced polymer (B/G/CFRP) bars in seawater sea sand concrete environment | Zike Wanga, Xiao-Ling Zhao, Guijun Xian, Gang Wu, R.K. Singh Raman,e, Saad Al-Saadi | 1 | Construction and Building Materials | 2017 | 1281 | 373 | Carbon | Notreported | Epoxy | Notreported | 140 | Notreported | Notreported | Notreported | 66.8 | Notreported | 5.8 | Notreported | Notreported | helically wrapped | Smooth | Notreported | Notreported | SMD | Notreported | Fiber: Toray Industries Inc. Matrix: Bluestar New Chemical Materials Co. Ltd | Link:Effect of sustained load and seawater and sea sand concrete environment on durability of basalt- and glass-fibre reinforced polymer (B/GFRP) bars; Durability study on interlaminar shear behaviour of basalt-, glass- and carbon-fibre reinforced polymer (B/G/CFRP);Long-term durability of basalt- and glass-fibre reinforced polymer (BFRP/GFRP) bars in seawater and sea sand concrete environment bars in seawater sea sand concrete environment. | sizing agent: silane coulping | Water absorption | SMD | 15 | SMD | 42.2 | 6.872038 | Shear strength | Notreported | Notreported | Shear modulus | Notreported | Notreported | Shear deformation | SMD | FIG9C1,X750 | SMD | SMD | SMD | SMD | 55 | SMD | 1176 | SMD | SMD | SMD | SMD | SMD | SMD | SMD | 12.7 | Notreported | KOH:1.4,NaOH:0.6, Ca(OH)2:0.037, NaCl:35; g/L(mol/L) | SMD | SMD | SMD | SMD | SMD | SMD | SMD | SMD | SMD | SMD | SMD | SMD | SMD | SMD | SMD | SMD | SMD | SMD | SMD | SMD | SMD | SMD | SMD | SMD | SMD | SMD | SMD | SMD | SMD | SMD | SMD | SMD | Notreported | SMD | SMD | SMD | SMD | SMD | SMD | SMD | SMD | SMD | SMD | SMD | SMD | SMD | SMD | Notreported | 0.50828 | 0.0787558 | Ww-Wi | SMD | SMD | SMD | SMD | SMD | SMD | SMD | SMD | SMD |  | SMD | SMD | SMD | SMD | SMD | SMD | [6 empty] | 0 | 0 | 0 | 0 | 0 | 0 | 0 | 0 | 0 | 0 | 0 | 0 | 0 | 0 | 0 | 0 | 0 | 0 | 0 | 0 | 0
1 | Durability study on interlaminar shear behaviour of basalt-, glass- and carbon-fibre reinforced polymer (B/G/CFRP) bars in seawater sea sand concrete environment | Zike Wanga, Xiao-Ling Zhao, Guijun Xian, Gang Wu, R.K. Singh Raman,e, Saad Al-Saadi | 1 | Construction and Building Materials | 2017 | 1282 | 374 | Carbon | Notreported | Epoxy | Notreported | 140 | Notreported | Notreported | Notreported | 66.8 | Notreported | 5.8 | Notreported | Notreported | helically wrapped | Smooth | Notreported | Notreported | SMD | Notreported | Fiber: Toray Industries Inc. Matrix: Bluestar New Chemical Materials Co. Ltd | Link:Effect of sustained load and seawater and sea sand concrete environment on durability of basalt- and glass-fibre reinforced polymer (B/GFRP) bars; Durability study on interlaminar shear behaviour of basalt-, glass- and carbon-fibre reinforced polymer (B/G/CFRP);Long-term durability of basalt- and glass-fibre reinforced polymer (BFRP/GFRP) bars in seawater and sea sand concrete environment bars in seawater sea sand concrete environment. | sizing agent: silane coulping | Water absorption | SMD | 15 | SMD | 42.2 | 6.872038 | Shear strength | Notreported | Notreported | Shear modulus | Notreported | Notreported | Shear deformation | SMD | FIG9C1,X750 | SMD | SMD | SMD | SMD | 55 | SMD | 1344 | SMD | SMD | SMD | SMD | SMD | SMD | SMD | 12.7 | Notreported | KOH:1.4,NaOH:0.6, Ca(OH)2:0.037, NaCl:35; g/L(mol/L) | SMD | SMD | SMD | SMD | SMD | SMD | SMD | SMD | SMD | SMD | SMD | SMD | SMD | SMD | SMD | SMD | SMD | SMD | SMD | SMD | SMD | SMD | SMD | SMD | SMD | SMD | SMD | SMD | SMD | SMD | SMD | SMD | Notreported | SMD | SMD | SMD | SMD | SMD | SMD | SMD | SMD | SMD | SMD | SMD | SMD | SMD | SMD | Notreported | 0.54831 | 0.1049224 | Ww-Wi | SMD | SMD | SMD | SMD | SMD | SMD | SMD | SMD | SMD |  | SMD | SMD | SMD | SMD | SMD | SMD | [6 empty] | 0 | 0 | 0 | 0 | 0 | 0 | 0 | 0 | 0 | 0 | 0 | 0 | 0 | 0 | 0 | 0 | 0 | 0 | 0 | 0 | 0
1 | Durability study on interlaminar shear behaviour of basalt-, glass- and carbon-fibre reinforced polymer (B/G/CFRP) bars in seawater sea sand concrete environment | Zike Wanga, Xiao-Ling Zhao, Guijun Xian, Gang Wu, R.K. Singh Raman,e, Saad Al-Saadi | 1 | Construction and Building Materials | 2017 | 1283 | 375 | Carbon | Notreported | Epoxy | Notreported | 140 | Notreported | Notreported | Notreported | 66.8 | Notreported | 5.8 | Notreported | Notreported | helically wrapped | Smooth | Notreported | Notreported | SMD | Notreported | Fiber: Toray Industries Inc. Matrix: Bluestar New Chemical Materials Co. Ltd | Link:Effect of sustained load and seawater and sea sand concrete environment on durability of basalt- and glass-fibre reinforced polymer (B/GFRP) bars; Durability study on interlaminar shear behaviour of basalt-, glass- and carbon-fibre reinforced polymer (B/G/CFRP);Long-term durability of basalt- and glass-fibre reinforced polymer (BFRP/GFRP) bars in seawater and sea sand concrete environment bars in seawater sea sand concrete environment. | sizing agent: silane coulping | Water absorption | SMD | 15 | SMD | 42.2 | 6.872038 | Shear strength | Notreported | Notreported | Shear modulus | Notreported | Notreported | Shear deformation | SMD | FIG9C1,X750 | SMD | SMD | SMD | SMD | 55 | SMD | 1512 | SMD | SMD | SMD | SMD | SMD | SMD | SMD | 12.7 | Notreported | KOH:1.4,NaOH:0.6, Ca(OH)2:0.037, NaCl:35; g/L(mol/L) | SMD | SMD | SMD | SMD | SMD | SMD | SMD | SMD | SMD | SMD | SMD | SMD | SMD | SMD | SMD | SMD | SMD | SMD | SMD | SMD | SMD | SMD | SMD | SMD | SMD | SMD | SMD | SMD | SMD | SMD | SMD | SMD | Notreported | SMD | SMD | SMD | SMD | SMD | SMD | SMD | SMD | SMD | SMD | SMD | SMD | SMD | SMD | Notreported | 0.59012 | 0.1144344 | Ww-Wi | SMD | SMD | SMD | SMD | SMD | SMD | SMD | SMD | SMD |  | SMD | SMD | SMD | SMD | SMD | SMD | [6 empty] | 0 | 0 | 0 | 0 | 0 | 0 | 0 | 0 | 0 | 0 | 0 | 0 | 0 | 0 | 0 | 0 | 0 | 0 | 0 | 0 | 0
1 | Durability study on interlaminar shear behaviour of basalt-, glass- and carbon-fibre reinforced polymer (B/G/CFRP) bars in seawater sea sand concrete environment | Zike Wanga, Xiao-Ling Zhao, Guijun Xian, Gang Wu, R.K. Singh Raman,e, Saad Al-Saadi | 1 | Construction and Building Materials | 2017 | 1284 | 376 | Carbon | Notreported | Epoxy | Notreported | 140 | Notreported | Notreported | Notreported | 66.8 | Notreported | 5.8 | Notreported | Notreported | helically wrapped | Smooth | Notreported | Notreported | SMD | Notreported | Fiber: Toray Industries Inc. Matrix: Bluestar New Chemical Materials Co. Ltd | Link:Effect of sustained load and seawater and sea sand concrete environment on durability of basalt- and glass-fibre reinforced polymer (B/GFRP) bars; Durability study on interlaminar shear behaviour of basalt-, glass- and carbon-fibre reinforced polymer (B/G/CFRP);Long-term durability of basalt- and glass-fibre reinforced polymer (BFRP/GFRP) bars in seawater and sea sand concrete environment bars in seawater sea sand concrete environment. | sizing agent: silane coulping | Water absorption | SMD | 15 | SMD | 42.2 | 6.872038 | Shear strength | Notreported | Notreported | Shear modulus | Notreported | Notreported | Shear deformation | SMD | FIG9C1,X750 | SMD | SMD | SMD | SMD | 55 | SMD | 1680 | SMD | SMD | SMD | SMD | SMD | SMD | SMD | 12.7 | Notreported | KOH:1.4,NaOH:0.6, Ca(OH)2:0.037, NaCl:35; g/L(mol/L) | SMD | SMD | SMD | SMD | SMD | SMD | SMD | SMD | SMD | SMD | SMD | SMD | SMD | SMD | SMD | SMD | SMD | SMD | SMD | SMD | SMD | SMD | SMD | SMD | SMD | SMD | SMD | SMD | SMD | SMD | SMD | SMD | Notreported | SMD | SMD | SMD | SMD | SMD | SMD | SMD | SMD | SMD | SMD | SMD | SMD | SMD | SMD | Notreported | 0.77343 | 0.1520112 | Ww-Wi | SMD | SMD | SMD | SMD | SMD | SMD | SMD | SMD | SMD |  | SMD | SMD | SMD | SMD | SMD | SMD | [6 empty] | 0 | 0 | 0 | 0 | 0 | 0 | 0 | 0 | 0 | 0 | 0 | 0 | 0 | 0 | 0 | 0 | 0 | 0 | 0 | 0 | 0
1 | Durability study on interlaminar shear behaviour of basalt-, glass- and carbon-fibre reinforced polymer (B/G/CFRP) bars in seawater sea sand concrete environment | Zike Wanga, Xiao-Ling Zhao, Guijun Xian, Gang Wu, R.K. Singh Raman,e, Saad Al-Saadi | 1 | Construction and Building Materials | 2017 | 1285 | 377 | Carbon | Notreported | Epoxy | Notreported | 140 | Notreported | Notreported | Notreported | 66.8 | Notreported | 5.8 | Notreported | Notreported | helically wrapped | Smooth | Notreported | Notreported | SMD | Notreported | Fiber: Toray Industries Inc. Matrix: Bluestar New Chemical Materials Co. Ltd | Link:Effect of sustained load and seawater and sea sand concrete environment on durability of basalt- and glass-fibre reinforced polymer (B/GFRP) bars; Durability study on interlaminar shear behaviour of basalt-, glass- and carbon-fibre reinforced polymer (B/G/CFRP);Long-term durability of basalt- and glass-fibre reinforced polymer (BFRP/GFRP) bars in seawater and sea sand concrete environment bars in seawater sea sand concrete environment. | sizing agent: silane coulping | Water absorption | SMD | 15 | SMD | 42.2 | 6.872038 | Shear strength | Notreported | Notreported | Shear modulus | Notreported | Notreported | Shear deformation | SMD | FIG9C1,X750 | SMD | SMD | SMD | SMD | 55 | SMD | 1848 | SMD | SMD | SMD | SMD | SMD | SMD | SMD | 12.7 | Notreported | KOH:1.4,NaOH:0.6, Ca(OH)2:0.037, NaCl:35; g/L(mol/L) | SMD | SMD | SMD | SMD | SMD | SMD | SMD | SMD | SMD | SMD | SMD | SMD | SMD | SMD | SMD | SMD | SMD | SMD | SMD | SMD | SMD | SMD | SMD | SMD | SMD | SMD | SMD | SMD | SMD | SMD | SMD | SMD | Notreported | SMD | SMD | SMD | SMD | SMD | SMD | SMD | SMD | SMD | SMD | SMD | SMD | SMD | SMD | Notreported | 0.83704 | 0.1144151 | Ww-Wi | SMD | SMD | SMD | SMD | SMD | SMD | SMD | SMD | SMD |  | SMD | SMD | SMD | SMD | SMD | SMD | [6 empty] | 0 | 0 | 0 | 0 | 0 | 0 | 0 | 0 | 0 | 0 | 0 | 0 | 0 | 0 | 0 | 0 | 0 | 0 | 0 | 0 | 0
1 | Durability study on interlaminar shear behaviour of basalt-, glass- and carbon-fibre reinforced polymer (B/G/CFRP) bars in seawater sea sand concrete environment | Zike Wanga, Xiao-Ling Zhao, Guijun Xian, Gang Wu, R.K. Singh Raman,e, Saad Al-Saadi | 1 | Construction and Building Materials | 2017 | 1286 | 378 | Carbon | Notreported | Epoxy | Notreported | 140 | Notreported | Notreported | Notreported | 66.8 | Notreported | 5.8 | Notreported | Notreported | helically wrapped | Smooth | Notreported | Notreported | SMD | Notreported | Fiber: Toray Industries Inc. Matrix: Bluestar New Chemical Materials Co. Ltd | Link:Effect of sustained load and seawater and sea sand concrete environment on durability of basalt- and glass-fibre reinforced polymer (B/GFRP) bars; Durability study on interlaminar shear behaviour of basalt-, glass- and carbon-fibre reinforced polymer (B/G/CFRP);Long-term durability of basalt- and glass-fibre reinforced polymer (BFRP/GFRP) bars in seawater and sea sand concrete environment bars in seawater sea sand concrete environment. | sizing agent: silane coulping | Water absorption | SMD | 15 | SMD | 42.2 | 6.872038 | Shear strength | Notreported | Notreported | Shear modulus | Notreported | Notreported | Shear deformation | SMD | FIG9C1,X750 | SMD | SMD | SMD | SMD | 55 | SMD | 2016 | SMD | SMD | SMD | SMD | SMD | SMD | SMD | 12.7 | Notreported | KOH:1.4,NaOH:0.6, Ca(OH)2:0.037, NaCl:35; g/L(mol/L) | SMD | SMD | SMD | SMD | SMD | SMD | SMD | SMD | SMD | SMD | SMD | SMD | SMD | SMD | SMD | SMD | SMD | SMD | SMD | SMD | SMD | SMD | SMD | SMD | SMD | SMD | SMD | SMD | SMD | SMD | SMD | SMD | Notreported | SMD | SMD | SMD | SMD | SMD | SMD | SMD | SMD | SMD | SMD | SMD | SMD | SMD | SMD | Notreported | 0.91673 | 0.08497595 | Ww-Wi | SMD | SMD | SMD | SMD | SMD | SMD | SMD | SMD | SMD |  | SMD | SMD | SMD | SMD | SMD | SMD | [6 empty] | 0 | 0 | 0 | 0 | 0 | 0 | 0 | 0 | 0 | 0 | 0 | 0 | 0 | 0 | 0 | 0 | 0 | 0 | 0 | 0 | 0
1 | Durability study on interlaminar shear behaviour of basalt-, glass- and carbon-fibre reinforced polymer (B/G/CFRP) bars in seawater sea sand concrete environment | Zike Wanga, Xiao-Ling Zhao, Guijun Xian, Gang Wu, R.K. Singh Raman,e, Saad Al-Saadi | 1 | Construction and Building Materials | 2017 | 1287 | 379 | Basalt | Notreported | Epoxy | Notreported | 130 | Notreported | Notreported | Notreported | 65 | Notreported | 6 | Notreported | Notreported | helically wounded | Smooth | Notreported | Notreported | SMD | Notreported | Fiber:Zhejiang GBF Basalt Fibre Co. Ltd. Matrix: Bluestar New Chemical Materials Co. Ltd | Link:Effect of sustained load and seawater and sea sand concrete environment on durability of basalt- and glass-fibre reinforced polymer (B/GFRP) bars; Durability study on interlaminar shear behaviour of basalt-, glass- and carbon-fibre reinforced polymer (B/G/CFRP);Long-term durability of basalt- and glass-fibre reinforced polymer (BFRP/GFRP) bars in seawater and sea sand concrete environment bars in seawater sea sand concrete environment. | sizing agent: silane coulping | Water absorption | SMD | 15 | SMD | 42.2 | 6.872038 | Shear strength | Notreported | Notreported | Shear modulus | Notreported | Notreported | Shear deformation | SMD | FIG9A1,X750 | SMD | SMD | SMD | SMD | 25 | SMD | 2016 | SMD | SMD | SMD | SMD | SMD | SMD | SMD | 13.4 | Notreported | KOH:19.6,NaOH:2.4, Ca(OH)2:2, NaCl:35; g/L(mol/L) | SMD | SMD | SMD | SMD | SMD | SMD | SMD | SMD | SMD | SMD | SMD | SMD | SMD | SMD | SMD | SMD | SMD | SMD | SMD | SMD | SMD | SMD | SMD | SMD | SMD | SMD | SMD | SMD | SMD | SMD | SMD | SMD | Notreported | SMD | SMD | SMD | SMD | SMD | SMD | SMD | SMD | SMD | SMD | SMD | SMD | SMD | SMD | Notreported | 0.41 | Notreported | Ww-Wd | SMD | SMD | SMD | SMD | SMD | SMD | SMD | SMD | SMD |  | SMD | SMD | SMD | SMD | SMD | SMD | [6 empty] | 0 | 0 | 0 | 0 | 0 | 0 | 0 | 0 | 0 | 0 | 0 | 0 | 0 | 0 | 0 | 0 | 0 | 0 | 0 | 0 | 0
1 | Durability study on interlaminar shear behaviour of basalt-, glass- and carbon-fibre reinforced polymer (B/G/CFRP) bars in seawater sea sand concrete environment | Zike Wanga, Xiao-Ling Zhao, Guijun Xian, Gang Wu, R.K. Singh Raman,e, Saad Al-Saadi | 1 | Construction and Building Materials | 2017 | 1288 | 380 | Basalt | Notreported | Epoxy | Notreported | 130 | Notreported | Notreported | Notreported | 65 | Notreported | 6 | Notreported | Notreported | helically wounded | Smooth | Notreported | Notreported | SMD | Notreported | Fiber:Zhejiang GBF Basalt Fibre Co. Ltd. Matrix: Bluestar New Chemical Materials Co. Ltd | Link:Effect of sustained load and seawater and sea sand concrete environment on durability of basalt- and glass-fibre reinforced polymer (B/GFRP) bars; Durability study on interlaminar shear behaviour of basalt-, glass- and carbon-fibre reinforced polymer (B/G/CFRP);Long-term durability of basalt- and glass-fibre reinforced polymer (BFRP/GFRP) bars in seawater and sea sand concrete environment bars in seawater sea sand concrete environment. | sizing agent: silane coulping | Water absorption | SMD | 15 | SMD | 42.2 | 6.872038 | Shear strength | Notreported | Notreported | Shear modulus | Notreported | Notreported | Shear deformation | SMD | FIG9A1,X750 | SMD | SMD | SMD | SMD | 40 | SMD | 2016 | SMD | SMD | SMD | SMD | SMD | SMD | SMD | 13.4 | Notreported | KOH:19.6,NaOH:2.4, Ca(OH)2:2, NaCl:35; g/L(mol/L) | SMD | SMD | SMD | SMD | SMD | SMD | SMD | SMD | SMD | SMD | SMD | SMD | SMD | SMD | SMD | SMD | SMD | SMD | SMD | SMD | SMD | SMD | SMD | SMD | SMD | SMD | SMD | SMD | SMD | SMD | SMD | SMD | Notreported | SMD | SMD | SMD | SMD | SMD | SMD | SMD | SMD | SMD | SMD | SMD | SMD | SMD | SMD | Notreported | 4.66 | Notreported | Ww-Wd | SMD | SMD | SMD | SMD | SMD | SMD | SMD | SMD | SMD |  | SMD | SMD | SMD | SMD | SMD | SMD | [6 empty] | 0 | 0 | 0 | 0 | 0 | 0 | 0 | 0 | 0 | 0 | 0 | 0 | 0 | 0 | 0 | 0 | 0 | 0 | 0 | 0 | 0
1 | Durability study on interlaminar shear behaviour of basalt-, glass- and carbon-fibre reinforced polymer (B/G/CFRP) bars in seawater sea sand concrete environment | Zike Wanga, Xiao-Ling Zhao, Guijun Xian, Gang Wu, R.K. Singh Raman,e, Saad Al-Saadi | 1 | Construction and Building Materials | 2017 | 1289 | 381 | Basalt | Notreported | Epoxy | Notreported | 130 | Notreported | Notreported | Notreported | 65 | Notreported | 6 | Notreported | Notreported | helically wounded | Smooth | Notreported | Notreported | SMD | Notreported | Fiber:Zhejiang GBF Basalt Fibre Co. Ltd. Matrix: Bluestar New Chemical Materials Co. Ltd | Link:Effect of sustained load and seawater and sea sand concrete environment on durability of basalt- and glass-fibre reinforced polymer (B/GFRP) bars; Durability study on interlaminar shear behaviour of basalt-, glass- and carbon-fibre reinforced polymer (B/G/CFRP);Long-term durability of basalt- and glass-fibre reinforced polymer (BFRP/GFRP) bars in seawater and sea sand concrete environment bars in seawater sea sand concrete environment. | sizing agent: silane coulping | Water absorption | SMD | 15 | SMD | 42.2 | 6.872038 | Shear strength | Notreported | Notreported | Shear modulus | Notreported | Notreported | Shear deformation | SMD | FIG9A1,X750 | SMD | SMD | SMD | SMD | 55 | SMD | 2016 | SMD | SMD | SMD | SMD | SMD | SMD | SMD | 13.4 | Notreported | KOH:19.6,NaOH:2.4, Ca(OH)2:2, NaCl:35; g/L(mol/L) | SMD | SMD | SMD | SMD | SMD | SMD | SMD | SMD | SMD | SMD | SMD | SMD | SMD | SMD | SMD | SMD | SMD | SMD | SMD | SMD | SMD | SMD | SMD | SMD | SMD | SMD | SMD | SMD | SMD | SMD | SMD | SMD | Notreported | SMD | SMD | SMD | SMD | SMD | SMD | SMD | SMD | SMD | SMD | SMD | SMD | SMD | SMD | Notreported | 28.5 | Notreported | Ww-Wd | SMD | SMD | SMD | SMD | SMD | SMD | SMD | SMD | SMD |  | SMD | SMD | SMD | SMD | SMD | SMD | [6 empty] | 0 | 0 | 0 | 0 | 0 | 0 | 0 | 0 | 0 | 0 | 0 | 0 | 0 | 0 | 0 | 0 | 0 | 0 | 0 | 0 | 0
1 | Durability study on interlaminar shear behaviour of basalt-, glass- and carbon-fibre reinforced polymer (B/G/CFRP) bars in seawater sea sand concrete environment | Zike Wanga, Xiao-Ling Zhao, Guijun Xian, Gang Wu, R.K. Singh Raman,e, Saad Al-Saadi | 1 | Construction and Building Materials | 2017 | 1290 | 382 | Glass | E-glass | Epoxy | Notreported | 140 | Notreported | Notreported | Notreported | 62.8 | Notreported | 6.3 | Notreported | Notreported | helically wrapped | Smooth | Notreported | Notreported | SMD | Notreported | Fiber: Chongqing Polymer International Corp. Matrix: Bluestar New Chemical Materials Co. Ltd | Link:Effect of sustained load and seawater and sea sand concrete environment on durability of basalt- and glass-fibre reinforced polymer (B/GFRP) bars; Durability study on interlaminar shear behaviour of basalt-, glass- and carbon-fibre reinforced polymer (B/G/CFRP);Long-term durability of basalt- and glass-fibre reinforced polymer (BFRP/GFRP) bars in seawater and sea sand concrete environment bars in seawater sea sand concrete environment. | sizing agent: silane coulping | Water absorption | SMD | 15 | SMD | 42.2 | 6.872038 | Shear strength | Notreported | Notreported | Shear modulus | Notreported | Notreported | Shear deformation | SMD | FIG9B1,X750 | SMD | SMD | SMD | SMD | 25 | SMD | 2016 | SMD | SMD | SMD | SMD | SMD | SMD | SMD | 13.4 | Notreported | KOH:19.6,NaOH:2.4, Ca(OH)2:2, NaCl:35; g/L(mol/L) | SMD | SMD | SMD | SMD | SMD | SMD | SMD | SMD | SMD | SMD | SMD | SMD | SMD | SMD | SMD | SMD | SMD | SMD | SMD | SMD | SMD | SMD | SMD | SMD | SMD | SMD | SMD | SMD | SMD | SMD | SMD | SMD | Notreported | SMD | SMD | SMD | SMD | SMD | SMD | SMD | SMD | SMD | SMD | SMD | SMD | SMD | SMD | Notreported | 0.22 | Notreported | Ww-Wd | SMD | SMD | SMD | SMD | SMD | SMD | SMD | SMD | SMD |  | SMD | SMD | SMD | SMD | SMD | SMD | [6 empty] | 0 | 0 | 0 | 0 | 0 | 0 | 0 | 0 | 0 | 0 | 0 | 0 | 0 | 0 | 0 | 0 | 0 | 0 | 0 | 0 | 0
1 | Durability study on interlaminar shear behaviour of basalt-, glass- and carbon-fibre reinforced polymer (B/G/CFRP) bars in seawater sea sand concrete environment | Zike Wanga, Xiao-Ling Zhao, Guijun Xian, Gang Wu, R.K. Singh Raman,e, Saad Al-Saadi | 1 | Construction and Building Materials | 2017 | 1291 | 383 | Glass | E-glass | Epoxy | Notreported | 140 | Notreported | Notreported | Notreported | 62.8 | Notreported | 6.3 | Notreported | Notreported | helically wrapped | Smooth | Notreported | Notreported | SMD | Notreported | Fiber: Chongqing Polymer International Corp. Matrix: Bluestar New Chemical Materials Co. Ltd | Link:Effect of sustained load and seawater and sea sand concrete environment on durability of basalt- and glass-fibre reinforced polymer (B/GFRP) bars; Durability study on interlaminar shear behaviour of basalt-, glass- and carbon-fibre reinforced polymer (B/G/CFRP);Long-term durability of basalt- and glass-fibre reinforced polymer (BFRP/GFRP) bars in seawater and sea sand concrete environment bars in seawater sea sand concrete environment. | sizing agent: silane coulping | Water absorption | SMD | 15 | SMD | 42.2 | 6.872038 | Shear strength | Notreported | Notreported | Shear modulus | Notreported | Notreported | Shear deformation | SMD | FIG9B1,X750 | SMD | SMD | SMD | SMD | 40 | SMD | 2016 | SMD | SMD | SMD | SMD | SMD | SMD | SMD | 13.4 | Notreported | KOH:19.6,NaOH:2.4, Ca(OH)2:2, NaCl:35; g/L(mol/L) | SMD | SMD | SMD | SMD | SMD | SMD | SMD | SMD | SMD | SMD | SMD | SMD | SMD | SMD | SMD | SMD | SMD | SMD | SMD | SMD | SMD | SMD | SMD | SMD | SMD | SMD | SMD | SMD | SMD | SMD | SMD | SMD | Notreported | SMD | SMD | SMD | SMD | SMD | SMD | SMD | SMD | SMD | SMD | SMD | SMD | SMD | SMD | Notreported | 0.56 | Notreported | Ww-Wd | SMD | SMD | SMD | SMD | SMD | SMD | SMD | SMD | SMD |  | SMD | SMD | SMD | SMD | SMD | SMD | [6 empty] | 0 | 0 | 0 | 0 | 0 | 0 | 0 | 0 | 0 | 0 | 0 | 0 | 0 | 0 | 0 | 0 | 0 | 0 | 0 | 0 | 0
1 | Durability study on interlaminar shear behaviour of basalt-, glass- and carbon-fibre reinforced polymer (B/G/CFRP) bars in seawater sea sand concrete environment | Zike Wanga, Xiao-Ling Zhao, Guijun Xian, Gang Wu, R.K. Singh Raman,e, Saad Al-Saadi | 1 | Construction and Building Materials | 2017 | 1292 | 384 | Glass | E-glass | Epoxy | Notreported | 140 | Notreported | Notreported | Notreported | 62.8 | Notreported | 6.3 | Notreported | Notreported | helically wrapped | Smooth | Notreported | Notreported | SMD | Notreported | Fiber: Chongqing Polymer International Corp. Matrix: Bluestar New Chemical Materials Co. Ltd | Link:Effect of sustained load and seawater and sea sand concrete environment on durability of basalt- and glass-fibre reinforced polymer (B/GFRP) bars; Durability study on interlaminar shear behaviour of basalt-, glass- and carbon-fibre reinforced polymer (B/G/CFRP);Long-term durability of basalt- and glass-fibre reinforced polymer (BFRP/GFRP) bars in seawater and sea sand concrete environment bars in seawater sea sand concrete environment. | sizing agent: silane coulping | Water absorption | SMD | 15 | SMD | 42.2 | 6.872038 | Shear strength | Notreported | Notreported | Shear modulus | Notreported | Notreported | Shear deformation | SMD | FIG9B1,X750 | SMD | SMD | SMD | SMD | 55 | SMD | 2016 | SMD | SMD | SMD | SMD | SMD | SMD | SMD | 13.4 | Notreported | KOH:19.6,NaOH:2.4, Ca(OH)2:2, NaCl:35; g/L(mol/L) | SMD | SMD | SMD | SMD | SMD | SMD | SMD | SMD | SMD | SMD | SMD | SMD | SMD | SMD | SMD | SMD | SMD | SMD | SMD | SMD | SMD | SMD | SMD | SMD | SMD | SMD | SMD | SMD | SMD | SMD | SMD | SMD | Notreported | SMD | SMD | SMD | SMD | SMD | SMD | SMD | SMD | SMD | SMD | SMD | SMD | SMD | SMD | Notreported | 2.43 | Notreported | Ww-Wd | SMD | SMD | SMD | SMD | SMD | SMD | SMD | SMD | SMD |  | SMD | SMD | SMD | SMD | SMD | SMD | [6 empty] | 0 | 0 | 0 | 0 | 0 | 0 | 0 | 0 | 0 | 0 | 0 | 0 | 0 | 0 | 0 | 0 | 0 | 0 | 0 | 0 | 0
1 | Durability study on interlaminar shear behaviour of basalt-, glass- and carbon-fibre reinforced polymer (B/G/CFRP) bars in seawater sea sand concrete environment | Zike Wanga, Xiao-Ling Zhao, Guijun Xian, Gang Wu, R.K. Singh Raman,e, Saad Al-Saadi | 1 | Construction and Building Materials | 2017 | 1293 | 385 | Carbon | Notreported | Epoxy | Notreported | 140 | Notreported | Notreported | Notreported | 66.8 | Notreported | 5.8 | Notreported | Notreported | helically wrapped | Smooth | Notreported | Notreported | SMD | Notreported | Fiber: Toray Industries Inc. Matrix: Bluestar New Chemical Materials Co. Ltd | Link:Effect of sustained load and seawater and sea sand concrete environment on durability of basalt- and glass-fibre reinforced polymer (B/GFRP) bars; Durability study on interlaminar shear behaviour of basalt-, glass- and carbon-fibre reinforced polymer (B/G/CFRP);Long-term durability of basalt- and glass-fibre reinforced polymer (BFRP/GFRP) bars in seawater and sea sand concrete environment bars in seawater sea sand concrete environment. | sizing agent: silane coulping | Water absorption | SMD | 15 | SMD | 42.2 | 6.872038 | Shear strength | Notreported | Notreported | Shear modulus | Notreported | Notreported | Shear deformation | SMD | FIG9C1,X750 | SMD | SMD | SMD | SMD | 25 | SMD | 2016 | SMD | SMD | SMD | SMD | SMD | SMD | SMD | 13.4 | Notreported | KOH:19.6,NaOH:2.4, Ca(OH)2:2, NaCl:35; g/L(mol/L) | SMD | SMD | SMD | SMD | SMD | SMD | SMD | SMD | SMD | SMD | SMD | SMD | SMD | SMD | SMD | SMD | SMD | SMD | SMD | SMD | SMD | SMD | SMD | SMD | SMD | SMD | SMD | SMD | SMD | SMD | SMD | SMD | Notreported | SMD | SMD | SMD | SMD | SMD | SMD | SMD | SMD | SMD | SMD | SMD | SMD | SMD | SMD | Notreported | 0.34 | Notreported | Ww-Wd | SMD | SMD | SMD | SMD | SMD | SMD | SMD | SMD | SMD |  | SMD | SMD | SMD | SMD | SMD | SMD | [6 empty] | 0 | 0 | 0 | 0 | 0 | 0 | 0 | 0 | 0 | 0 | 0 | 0 | 0 | 0 | 0 | 0 | 0 | 0 | 0 | 0 | 0
1 | Durability study on interlaminar shear behaviour of basalt-, glass- and carbon-fibre reinforced polymer (B/G/CFRP) bars in seawater sea sand concrete environment | Zike Wanga, Xiao-Ling Zhao, Guijun Xian, Gang Wu, R.K. Singh Raman,e, Saad Al-Saadi | 1 | Construction and Building Materials | 2017 | 1294 | 386 | Carbon | Notreported | Epoxy | Notreported | 140 | Notreported | Notreported | Notreported | 66.8 | Notreported | 5.8 | Notreported | Notreported | helically wrapped | Smooth | Notreported | Notreported | SMD | Notreported | Fiber: Toray Industries Inc. Matrix: Bluestar New Chemical Materials Co. Ltd | Link:Effect of sustained load and seawater and sea sand concrete environment on durability of basalt- and glass-fibre reinforced polymer (B/GFRP) bars; Durability study on interlaminar shear behaviour of basalt-, glass- and carbon-fibre reinforced polymer (B/G/CFRP);Long-term durability of basalt- and glass-fibre reinforced polymer (BFRP/GFRP) bars in seawater and sea sand concrete environment bars in seawater sea sand concrete environment. | sizing agent: silane coulping | Water absorption | SMD | 15 | SMD | 42.2 | 6.872038 | Shear strength | Notreported | Notreported | Shear modulus | Notreported | Notreported | Shear deformation | SMD | FIG9C1,X750 | SMD | SMD | SMD | SMD | 40 | SMD | 2016 | SMD | SMD | SMD | SMD | SMD | SMD | SMD | 13.4 | Notreported | KOH:19.6,NaOH:2.4, Ca(OH)2:2, NaCl:35; g/L(mol/L) | SMD | SMD | SMD | SMD | SMD | SMD | SMD | SMD | SMD | SMD | SMD | SMD | SMD | SMD | SMD | SMD | SMD | SMD | SMD | SMD | SMD | SMD | SMD | SMD | SMD | SMD | SMD | SMD | SMD | SMD | SMD | SMD | Notreported | SMD | SMD | SMD | SMD | SMD | SMD | SMD | SMD | SMD | SMD | SMD | SMD | SMD | SMD | Notreported | 0.77 | Notreported | Ww-Wd | SMD | SMD | SMD | SMD | SMD | SMD | SMD | SMD | SMD |  | SMD | SMD | SMD | SMD | SMD | SMD | [6 empty] | 0 | 0 | 0 | 0 | 0 | 0 | 0 | 0 | 0 | 0 | 0 | 0 | 0 | 0 | 0 | 0 | 0 | 0 | 0 | 0 | 0
1 | Durability study on interlaminar shear behaviour of basalt-, glass- and carbon-fibre reinforced polymer (B/G/CFRP) bars in seawater sea sand concrete environment | Zike Wanga, Xiao-Ling Zhao, Guijun Xian, Gang Wu, R.K. Singh Raman,e, Saad Al-Saadi | 1 | Construction and Building Materials | 2017 | 1295 | 387 | Carbon | Notreported | Epoxy | Notreported | 140 | Notreported | Notreported | Notreported | 66.8 | Notreported | 5.8 | Notreported | Notreported | helically wrapped | Smooth | Notreported | Notreported | SMD | Notreported | Fiber: Toray Industries Inc. Matrix: Bluestar New Chemical Materials Co. Ltd | Link:Effect of sustained load and seawater and sea sand concrete environment on durability of basalt- and glass-fibre reinforced polymer (B/GFRP) bars; Durability study on interlaminar shear behaviour of basalt-, glass- and carbon-fibre reinforced polymer (B/G/CFRP);Long-term durability of basalt- and glass-fibre reinforced polymer (BFRP/GFRP) bars in seawater and sea sand concrete environment bars in seawater sea sand concrete environment. | sizing agent: silane coulping | Water absorption | SMD | 15 | SMD | 42.2 | 6.872038 | Shear strength | Notreported | Notreported | Shear modulus | Notreported | Notreported | Shear deformation | SMD | FIG9C1,X750 | SMD | SMD | SMD | SMD | 55 | SMD | 2016 | SMD | SMD | SMD | SMD | SMD | SMD | SMD | 13.4 | Notreported | KOH:19.6,NaOH:2.4, Ca(OH)2:2, NaCl:35; g/L(mol/L) | SMD | SMD | SMD | SMD | SMD | SMD | SMD | SMD | SMD | SMD | SMD | SMD | SMD | SMD | SMD | SMD | SMD | SMD | SMD | SMD | SMD | SMD | SMD | SMD | SMD | SMD | SMD | SMD | SMD | SMD | SMD | SMD | Notreported | SMD | SMD | SMD | SMD | SMD | SMD | SMD | SMD | SMD | SMD | SMD | SMD | SMD | SMD | Notreported | 8.66 | Notreported | Ww-Wd | SMD | SMD | SMD | SMD | SMD | SMD | SMD | SMD | SMD |  | SMD | SMD | SMD | SMD | SMD | SMD | [6 empty] | 0 | 0 | 0 | 0 | 0 | 0 | 0 | 0 | 0 | 0 | 0 | 0 | 0 | 0 | 0 | 0 | 0 | 0 | 0 | 0 | 0
1 | Durability study on interlaminar shear behaviour of basalt-, glass- and carbon-fibre reinforced polymer (B/G/CFRP) bars in seawater sea sand concrete environment | Zike Wanga, Xiao-Ling Zhao, Guijun Xian, Gang Wu, R.K. Singh Raman,e, Saad Al-Saadi | 1 | Construction and Building Materials | 2017 | 1296 | 388 | Basalt | Notreported | Epoxy | Notreported | 130 | Notreported | Notreported | Notreported | 65 | Notreported | 6 | Notreported | Notreported | helically wounded | Smooth | Notreported | Notreported | SMD | Notreported | Fiber:Zhejiang GBF Basalt Fibre Co. Ltd. Matrix: Bluestar New Chemical Materials Co. Ltd | Link:Effect of sustained load and seawater and sea sand concrete environment on durability of basalt- and glass-fibre reinforced polymer (B/GFRP) bars; Durability study on interlaminar shear behaviour of basalt-, glass- and carbon-fibre reinforced polymer (B/G/CFRP);Long-term durability of basalt- and glass-fibre reinforced polymer (BFRP/GFRP) bars in seawater and sea sand concrete environment bars in seawater sea sand concrete environment. | sizing agent: silane coulping | Water absorption | SMD | 15 | SMD | 42.2 | 6.872038 | Shear strength | Notreported | Notreported | Shear modulus | Notreported | Notreported | Shear deformation | SMD | FIG9A1,X750 | SMD | SMD | SMD | SMD | 25 | SMD | 2016 | SMD | SMD | SMD | SMD | SMD | SMD | SMD | 12.7 | Notreported | KOH:1.4,NaOH:0.6, Ca(OH)2:0.037, NaCl:35; g/L(mol/L) | SMD | SMD | SMD | SMD | SMD | SMD | SMD | SMD | SMD | SMD | SMD | SMD | SMD | SMD | SMD | SMD | SMD | SMD | SMD | SMD | SMD | SMD | SMD | SMD | SMD | SMD | SMD | SMD | SMD | SMD | SMD | SMD | Notreported | SMD | SMD | SMD | SMD | SMD | SMD | SMD | SMD | SMD | SMD | SMD | SMD | SMD | SMD | Notreported | 0.18 | Notreported | Ww-Wd | SMD | SMD | SMD | SMD | SMD | SMD | SMD | SMD | SMD |  | SMD | SMD | SMD | SMD | SMD | SMD | [6 empty] | 0 | 0 | 0 | 0 | 0 | 0 | 0 | 0 | 0 | 0 | 0 | 0 | 0 | 0 | 0 | 0 | 0 | 0 | 0 | 0 | 0
1 | Durability study on interlaminar shear behaviour of basalt-, glass- and carbon-fibre reinforced polymer (B/G/CFRP) bars in seawater sea sand concrete environment | Zike Wanga, Xiao-Ling Zhao, Guijun Xian, Gang Wu, R.K. Singh Raman,e, Saad Al-Saadi | 1 | Construction and Building Materials | 2017 | 1297 | 389 | Basalt | Notreported | Epoxy | Notreported | 130 | Notreported | Notreported | Notreported | 65 | Notreported | 6 | Notreported | Notreported | helically wounded | Smooth | Notreported | Notreported | SMD | Notreported | Fiber:Zhejiang GBF Basalt Fibre Co. Ltd. Matrix: Bluestar New Chemical Materials Co. Ltd | Link:Effect of sustained load and seawater and sea sand concrete environment on durability of basalt- and glass-fibre reinforced polymer (B/GFRP) bars; Durability study on interlaminar shear behaviour of basalt-, glass- and carbon-fibre reinforced polymer (B/G/CFRP);Long-term durability of basalt- and glass-fibre reinforced polymer (BFRP/GFRP) bars in seawater and sea sand concrete environment bars in seawater sea sand concrete environment. | sizing agent: silane coulping | Water absorption | SMD | 15 | SMD | 42.2 | 6.872038 | Shear strength | Notreported | Notreported | Shear modulus | Notreported | Notreported | Shear deformation | SMD | FIG9A1,X750 | SMD | SMD | SMD | SMD | 40 | SMD | 2016 | SMD | SMD | SMD | SMD | SMD | SMD | SMD | 12.7 | Notreported | KOH:1.4,NaOH:0.6, Ca(OH)2:0.037, NaCl:35; g/L(mol/L) | SMD | SMD | SMD | SMD | SMD | SMD | SMD | SMD | SMD | SMD | SMD | SMD | SMD | SMD | SMD | SMD | SMD | SMD | SMD | SMD | SMD | SMD | SMD | SMD | SMD | SMD | SMD | SMD | SMD | SMD | SMD | SMD | Notreported | SMD | SMD | SMD | SMD | SMD | SMD | SMD | SMD | SMD | SMD | SMD | SMD | SMD | SMD | Notreported | 0.74 | Notreported | Ww-Wd | SMD | SMD | SMD | SMD | SMD | SMD | SMD | SMD | SMD |  | SMD | SMD | SMD | SMD | SMD | SMD | [6 empty] | 0 | 0 | 0 | 0 | 0 | 0 | 0 | 0 | 0 | 0 | 0 | 0 | 0 | 0 | 0 | 0 | 0 | 0 | 0 | 0 | 0
1 | Durability study on interlaminar shear behaviour of basalt-, glass- and carbon-fibre reinforced polymer (B/G/CFRP) bars in seawater sea sand concrete environment | Zike Wanga, Xiao-Ling Zhao, Guijun Xian, Gang Wu, R.K. Singh Raman,e, Saad Al-Saadi | 1 | Construction and Building Materials | 2017 | 1298 | 390 | Basalt | Notreported | Epoxy | Notreported | 130 | Notreported | Notreported | Notreported | 65 | Notreported | 6 | Notreported | Notreported | helically wounded | Smooth | Notreported | Notreported | SMD | Notreported | Fiber:Zhejiang GBF Basalt Fibre Co. Ltd. Matrix: Bluestar New Chemical Materials Co. Ltd | Link:Effect of sustained load and seawater and sea sand concrete environment on durability of basalt- and glass-fibre reinforced polymer (B/GFRP) bars; Durability study on interlaminar shear behaviour of basalt-, glass- and carbon-fibre reinforced polymer (B/G/CFRP);Long-term durability of basalt- and glass-fibre reinforced polymer (BFRP/GFRP) bars in seawater and sea sand concrete environment bars in seawater sea sand concrete environment. | sizing agent: silane coulping | Water absorption | SMD | 15 | SMD | 42.2 | 6.872038 | Shear strength | Notreported | Notreported | Shear modulus | Notreported | Notreported | Shear deformation | SMD | FIG9A1,X750 | SMD | SMD | SMD | SMD | 55 | SMD | 2016 | SMD | SMD | SMD | SMD | SMD | SMD | SMD | 12.7 | Notreported | KOH:1.4,NaOH:0.6, Ca(OH)2:0.037, NaCl:35; g/L(mol/L) | SMD | SMD | SMD | SMD | SMD | SMD | SMD | SMD | SMD | SMD | SMD | SMD | SMD | SMD | SMD | SMD | SMD | SMD | SMD | SMD | SMD | SMD | SMD | SMD | SMD | SMD | SMD | SMD | SMD | SMD | SMD | SMD | Notreported | SMD | SMD | SMD | SMD | SMD | SMD | SMD | SMD | SMD | SMD | SMD | SMD | SMD | SMD | Notreported | 2.7 | Notreported | Ww-Wd | SMD | SMD | SMD | SMD | SMD | SMD | SMD | SMD | SMD |  | SMD | SMD | SMD | SMD | SMD | SMD | [6 empty] | 0 | 0 | 0 | 0 | 0 | 0 | 0 | 0 | 0 | 0 | 0 | 0 | 0 | 0 | 0 | 0 | 0 | 0 | 0 | 0 | 0
1 | Durability study on interlaminar shear behaviour of basalt-, glass- and carbon-fibre reinforced polymer (B/G/CFRP) bars in seawater sea sand concrete environment | Zike Wanga, Xiao-Ling Zhao, Guijun Xian, Gang Wu, R.K. Singh Raman,e, Saad Al-Saadi | 1 | Construction and Building Materials | 2017 | 1299 | 391 | Glass | E-glass | Epoxy | Notreported | 140 | Notreported | Notreported | Notreported | 62.8 | Notreported | 6.3 | Notreported | Notreported | helically wrapped | Smooth | Notreported | Notreported | SMD | Notreported | Fiber: Chongqing Polymer International Corp. Matrix: Bluestar New Chemical Materials Co. Ltd | Link:Effect of sustained load and seawater and sea sand concrete environment on durability of basalt- and glass-fibre reinforced polymer (B/GFRP) bars; Durability study on interlaminar shear behaviour of basalt-, glass- and carbon-fibre reinforced polymer (B/G/CFRP);Long-term durability of basalt- and glass-fibre reinforced polymer (BFRP/GFRP) bars in seawater and sea sand concrete environment bars in seawater sea sand concrete environment. | sizing agent: silane coulping | Water absorption | SMD | 15 | SMD | 42.2 | 6.872038 | Shear strength | Notreported | Notreported | Shear modulus | Notreported | Notreported | Shear deformation | SMD | FIG9B1,X750 | SMD | SMD | SMD | SMD | 25 | SMD | 2016 | SMD | SMD | SMD | SMD | SMD | SMD | SMD | 12.7 | Notreported | KOH:1.4,NaOH:0.6, Ca(OH)2:0.037, NaCl:35; g/L(mol/L) | SMD | SMD | SMD | SMD | SMD | SMD | SMD | SMD | SMD | SMD | SMD | SMD | SMD | SMD | SMD | SMD | SMD | SMD | SMD | SMD | SMD | SMD | SMD | SMD | SMD | SMD | SMD | SMD | SMD | SMD | SMD | SMD | Notreported | SMD | SMD | SMD | SMD | SMD | SMD | SMD | SMD | SMD | SMD | SMD | SMD | SMD | SMD | Notreported | 0.22 | Notreported | Ww-Wd | SMD | SMD | SMD | SMD | SMD | SMD | SMD | SMD | SMD |  | SMD | SMD | SMD | SMD | SMD | SMD | [6 empty] | 0 | 0 | 0 | 0 | 0 | 0 | 0 | 0 | 0 | 0 | 0 | 0 | 0 | 0 | 0 | 0 | 0 | 0 | 0 | 0 | 0
1 | Durability study on interlaminar shear behaviour of basalt-, glass- and carbon-fibre reinforced polymer (B/G/CFRP) bars in seawater sea sand concrete environment | Zike Wanga, Xiao-Ling Zhao, Guijun Xian, Gang Wu, R.K. Singh Raman,e, Saad Al-Saadi | 1 | Construction and Building Materials | 2017 | 1300 | 392 | Glass | E-glass | Epoxy | Notreported | 140 | Notreported | Notreported | Notreported | 62.8 | Notreported | 6.3 | Notreported | Notreported | helically wrapped | Smooth | Notreported | Notreported | SMD | Notreported | Fiber: Chongqing Polymer International Corp. Matrix: Bluestar New Chemical Materials Co. Ltd | Link:Effect of sustained load and seawater and sea sand concrete environment on durability of basalt- and glass-fibre reinforced polymer (B/GFRP) bars; Durability study on interlaminar shear behaviour of basalt-, glass- and carbon-fibre reinforced polymer (B/G/CFRP);Long-term durability of basalt- and glass-fibre reinforced polymer (BFRP/GFRP) bars in seawater and sea sand concrete environment bars in seawater sea sand concrete environment. | sizing agent: silane coulping | Water absorption | SMD | 15 | SMD | 42.2 | 6.872038 | Shear strength | Notreported | Notreported | Shear modulus | Notreported | Notreported | Shear deformation | SMD | FIG9B1,X750 | SMD | SMD | SMD | SMD | 40 | SMD | 2016 | SMD | SMD | SMD | SMD | SMD | SMD | SMD | 12.7 | Notreported | KOH:1.4,NaOH:0.6, Ca(OH)2:0.037, NaCl:35; g/L(mol/L) | SMD | SMD | SMD | SMD | SMD | SMD | SMD | SMD | SMD | SMD | SMD | SMD | SMD | SMD | SMD | SMD | SMD | SMD | SMD | SMD | SMD | SMD | SMD | SMD | SMD | SMD | SMD | SMD | SMD | SMD | SMD | SMD | Notreported | SMD | SMD | SMD | SMD | SMD | SMD | SMD | SMD | SMD | SMD | SMD | SMD | SMD | SMD | Notreported | 0.27 | Notreported | Ww-Wd | SMD | SMD | SMD | SMD | SMD | SMD | SMD | SMD | SMD |  | SMD | SMD | SMD | SMD | SMD | SMD | [6 empty] | 0 | 0 | 0 | 0 | 0 | 0 | 0 | 0 | 0 | 0 | 0 | 0 | 0 | 0 | 0 | 0 | 0 | 0 | 0 | 0 | 0
1 | Durability study on interlaminar shear behaviour of basalt-, glass- and carbon-fibre reinforced polymer (B/G/CFRP) bars in seawater sea sand concrete environment | Zike Wanga, Xiao-Ling Zhao, Guijun Xian, Gang Wu, R.K. Singh Raman,e, Saad Al-Saadi | 1 | Construction and Building Materials | 2017 | 1301 | 393 | Glass | E-glass | Epoxy | Notreported | 140 | Notreported | Notreported | Notreported | 62.8 | Notreported | 6.3 | Notreported | Notreported | helically wrapped | Smooth | Notreported | Notreported | SMD | Notreported | Fiber: Chongqing Polymer International Corp. Matrix: Bluestar New Chemical Materials Co. Ltd | Link:Effect of sustained load and seawater and sea sand concrete environment on durability of basalt- and glass-fibre reinforced polymer (B/GFRP) bars; Durability study on interlaminar shear behaviour of basalt-, glass- and carbon-fibre reinforced polymer (B/G/CFRP);Long-term durability of basalt- and glass-fibre reinforced polymer (BFRP/GFRP) bars in seawater and sea sand concrete environment bars in seawater sea sand concrete environment. | sizing agent: silane coulping | Water absorption | SMD | 15 | SMD | 42.2 | 6.872038 | Shear strength | Notreported | Notreported | Shear modulus | Notreported | Notreported | Shear deformation | SMD | FIG9B1,X750 | SMD | SMD | SMD | SMD | 55 | SMD | 2016 | SMD | SMD | SMD | SMD | SMD | SMD | SMD | 12.7 | Notreported | KOH:1.4,NaOH:0.6, Ca(OH)2:0.037, NaCl:35; g/L(mol/L) | SMD | SMD | SMD | SMD | SMD | SMD | SMD | SMD | SMD | SMD | SMD | SMD | SMD | SMD | SMD | SMD | SMD | SMD | SMD | SMD | SMD | SMD | SMD | SMD | SMD | SMD | SMD | SMD | SMD | SMD | SMD | SMD | Notreported | SMD | SMD | SMD | SMD | SMD | SMD | SMD | SMD | SMD | SMD | SMD | SMD | SMD | SMD | Notreported | 0.59 | Notreported | Ww-Wd | SMD | SMD | SMD | SMD | SMD | SMD | SMD | SMD | SMD |  | SMD | SMD | SMD | SMD | SMD | SMD | [6 empty] | 0 | 0 | 0 | 0 | 0 | 0 | 0 | 0 | 0 | 0 | 0 | 0 | 0 | 0 | 0 | 0 | 0 | 0 | 0 | 0 | 0
1 | Durability study on interlaminar shear behaviour of basalt-, glass- and carbon-fibre reinforced polymer (B/G/CFRP) bars in seawater sea sand concrete environment | Zike Wanga, Xiao-Ling Zhao, Guijun Xian, Gang Wu, R.K. Singh Raman,e, Saad Al-Saadi | 1 | Construction and Building Materials | 2017 | 1302 | 394 | Carbon | Notreported | Epoxy | Notreported | 140 | Notreported | Notreported | Notreported | 66.8 | Notreported | 5.8 | Notreported | Notreported | helically wrapped | Smooth | Notreported | Notreported | SMD | Notreported | Fiber: Toray Industries Inc. Matrix: Bluestar New Chemical Materials Co. Ltd | Link:Effect of sustained load and seawater and sea sand concrete environment on durability of basalt- and glass-fibre reinforced polymer (B/GFRP) bars; Durability study on interlaminar shear behaviour of basalt-, glass- and carbon-fibre reinforced polymer (B/G/CFRP);Long-term durability of basalt- and glass-fibre reinforced polymer (BFRP/GFRP) bars in seawater and sea sand concrete environment bars in seawater sea sand concrete environment. | sizing agent: silane coulping | Water absorption | SMD | 15 | SMD | 42.2 | 6.872038 | Shear strength | Notreported | Notreported | Shear modulus | Notreported | Notreported | Shear deformation | SMD | FIG9C1,X750 | SMD | SMD | SMD | SMD | 25 | SMD | 2016 | SMD | SMD | SMD | SMD | SMD | SMD | SMD | 12.7 | Notreported | KOH:1.4,NaOH:0.6, Ca(OH)2:0.037, NaCl:35; g/L(mol/L) | SMD | SMD | SMD | SMD | SMD | SMD | SMD | SMD | SMD | SMD | SMD | SMD | SMD | SMD | SMD | SMD | SMD | SMD | SMD | SMD | SMD | SMD | SMD | SMD | SMD | SMD | SMD | SMD | SMD | SMD | SMD | SMD | Notreported | SMD | SMD | SMD | SMD | SMD | SMD | SMD | SMD | SMD | SMD | SMD | SMD | SMD | SMD | Notreported | 0.26 | Notreported | Ww-Wd | SMD | SMD | SMD | SMD | SMD | SMD | SMD | SMD | SMD |  | SMD | SMD | SMD | SMD | SMD | SMD | [6 empty] | 0 | 0 | 0 | 0 | 0 | 0 | 0 | 0 | 0 | 0 | 0 | 0 | 0 | 0 | 0 | 0 | 0 | 0 | 0 | 0 | 0
1 | Durability study on interlaminar shear behaviour of basalt-, glass- and carbon-fibre reinforced polymer (B/G/CFRP) bars in seawater sea sand concrete environment | Zike Wanga, Xiao-Ling Zhao, Guijun Xian, Gang Wu, R.K. Singh Raman,e, Saad Al-Saadi | 1 | Construction and Building Materials | 2017 | 1303 | 395 | Carbon | Notreported | Epoxy | Notreported | 140 | Notreported | Notreported | Notreported | 66.8 | Notreported | 5.8 | Notreported | Notreported | helically wrapped | Smooth | Notreported | Notreported | SMD | Notreported | Fiber: Toray Industries Inc. Matrix: Bluestar New Chemical Materials Co. Ltd | Link:Effect of sustained load and seawater and sea sand concrete environment on durability of basalt- and glass-fibre reinforced polymer (B/GFRP) bars; Durability study on interlaminar shear behaviour of basalt-, glass- and carbon-fibre reinforced polymer (B/G/CFRP);Long-term durability of basalt- and glass-fibre reinforced polymer (BFRP/GFRP) bars in seawater and sea sand concrete environment bars in seawater sea sand concrete environment. | sizing agent: silane coulping | Water absorption | SMD | 15 | SMD | 42.2 | 6.872038 | Shear strength | Notreported | Notreported | Shear modulus | Notreported | Notreported | Shear deformation | SMD | FIG9C1,X750 | SMD | SMD | SMD | SMD | 40 | SMD | 2016 | SMD | SMD | SMD | SMD | SMD | SMD | SMD | 12.7 | Notreported | KOH:1.4,NaOH:0.6, Ca(OH)2:0.037, NaCl:35; g/L(mol/L) | SMD | SMD | SMD | SMD | SMD | SMD | SMD | SMD | SMD | SMD | SMD | SMD | SMD | SMD | SMD | SMD | SMD | SMD | SMD | SMD | SMD | SMD | SMD | SMD | SMD | SMD | SMD | SMD | SMD | SMD | SMD | SMD | Notreported | SMD | SMD | SMD | SMD | SMD | SMD | SMD | SMD | SMD | SMD | SMD | SMD | SMD | SMD | Notreported | 0.49 | Notreported | Ww-Wd | SMD | SMD | SMD | SMD | SMD | SMD | SMD | SMD | SMD |  | SMD | SMD | SMD | SMD | SMD | SMD | [6 empty] | 0 | 0 | 0 | 0 | 0 | 0 | 0 | 0 | 0 | 0 | 0 | 0 | 0 | 0 | 0 | 0 | 0 | 0 | 0 | 0 | 0
1 | Durability study on interlaminar shear behaviour of basalt-, glass- and carbon-fibre reinforced polymer (B/G/CFRP) bars in seawater sea sand concrete environment | Zike Wanga, Xiao-Ling Zhao, Guijun Xian, Gang Wu, R.K. Singh Raman,e, Saad Al-Saadi | 1 | Construction and Building Materials | 2017 | 1304 | 396 | Carbon | Notreported | Epoxy | Notreported | 140 | Notreported | Notreported | Notreported | 66.8 | Notreported | 5.8 | Notreported | Notreported | helically wrapped | Smooth | Notreported | Notreported | SMD | Notreported | Fiber: Toray Industries Inc. Matrix: Bluestar New Chemical Materials Co. Ltd | Link:Effect of sustained load and seawater and sea sand concrete environment on durability of basalt- and glass-fibre reinforced polymer (B/GFRP) bars; Durability study on interlaminar shear behaviour of basalt-, glass- and carbon-fibre reinforced polymer (B/G/CFRP);Long-term durability of basalt- and glass-fibre reinforced polymer (BFRP/GFRP) bars in seawater and sea sand concrete environment bars in seawater sea sand concrete environment. | sizing agent: silane coulping | Water absorption | SMD | 15 | SMD | 42.2 | 6.872038 | Shear strength | Notreported | Notreported | Shear modulus | Notreported | Notreported | Shear deformation | SMD | FIG9C1,X750 | SMD | SMD | SMD | SMD | 55 | SMD | 2016 | SMD | SMD | SMD | SMD | SMD | SMD | SMD | 12.7 | Notreported | KOH:1.4,NaOH:0.6, Ca(OH)2:0.037, NaCl:35; g/L(mol/L) | SMD | SMD | SMD | SMD | SMD | SMD | SMD | SMD | SMD | SMD | SMD | SMD | SMD | SMD | SMD | SMD | SMD | SMD | SMD | SMD | SMD | SMD | SMD | SMD | SMD | SMD | SMD | SMD | SMD | SMD | SMD | SMD | Notreported | SMD | SMD | SMD | SMD | SMD | SMD | SMD | SMD | SMD | SMD | SMD | SMD | SMD | SMD | Notreported | 1.12 | Notreported | Ww-Wd | SMD | SMD | SMD | SMD | SMD | SMD | SMD | SMD | SMD |  | SMD | SMD | SMD | SMD | SMD | SMD | [6 empty] | 0 | 0 | 0 | 0 | 0 | 0 | 0 | 0 | 0 | 0 | 0 | 0 | 0 | 0 | 0 | 0 | 0 | 0 | 0 | 0 | 0
1 | Durability of basalt FRP reinforcing bars in alkaline solution and moist concrete environments | Mohamed Al Rifai, Hilal El-Hassan, Tamer El-Maaddawy⇑, Farid Abed | 1 | Construction and Building Materials | 2020 | 1305 | 1 | Basalt | Notreported | Epoxy | Notreported | 120 | 120 | Notreported | 74.5 | Notreported | 0.24 | 10.96 | 94.3 | Notreported | Notreported | sand coated | Notreported | Notreported | SMD | Notreported | Notreported | SMD | SMD | Tensile | SMD | 3 | SMD | 1268.4 | 2.199622 | SMD | Notreported | Notreported | SMD | Notreported | Notreported | SMD | FIG9A,X3000 | FIG9B,X1500 | SMD | SMD | FIG18A | SMD | 20 | SMD | 2160 | SMD | SMD | SMD | SMD | SMD | SMD | SMD | 12 | Notreported | NaOH | SMD | SMD | SMD | SMD | SMD | SMD | SMD | SMD | SMD | SMD | SMD | SMD | SMD | SMD | SMD | SMD | SMD | SMD | SMD | SMD | SMD | SMD | SMD | SMD | SMD | SMD | SMD | SMD | SMD | SMD | SMD | SMD | Notreported | SMD | 3 | 1213.6 | 4.606131 | SMD | 95.68% | Notreported | Notreported | SMD | Notreported | Notreported | Notreported | SMD | Notreported | SMD | SMD | SMD | SMD | SMD | SMD | SMD | SMD | SMD | SMD | SMD | SMD | SMD | [13 empty] | 0 | 0 | 0 | 0 | 0 | 0 | 0 | 0 | 0 | 0 | 0 | 0 | 0 | 0 | 0 | 0 | 0 | 0 | 0 | 0 | 0
1 | Durability of basalt FRP reinforcing bars in alkaline solution and moist concrete environments | Mohamed Al Rifai, Hilal El-Hassan, Tamer El-Maaddawy⇑, Farid Abed | 1 | Construction and Building Materials | 2020 | 1306 | 2 | Basalt | Notreported | Epoxy | Notreported | 120 | 120 | Notreported | 74.5 | Notreported | 0.24 | 10.96 | 94.3 | Notreported | Notreported | sand coated | Notreported | Notreported | SMD | Notreported | Notreported | SMD | SMD | Tensile | SMD | 3 | SMD | 1268.4 | 2.199622 | SMD | Notreported | Notreported | SMD | Notreported | Notreported | SMD | FIG9A,X3000 | FIG9B,X1500 | SMD | SMD | FIG18A | SMD | 40 | SMD | 2160 | SMD | SMD | SMD | SMD | SMD | SMD | SMD | 12 | Notreported | NaOH | SMD | SMD | SMD | SMD | SMD | SMD | SMD | SMD | SMD | SMD | SMD | SMD | SMD | SMD | SMD | SMD | SMD | SMD | SMD | SMD | SMD | SMD | SMD | SMD | SMD | SMD | SMD | SMD | SMD | SMD | SMD | SMD | Notreported | SMD | 3 | 1235.8 | 3.754653 | SMD | 97.43% | Notreported | Notreported | SMD | Notreported | Notreported | Notreported | SMD | Notreported | SMD | SMD | SMD | SMD | SMD | SMD | SMD | SMD | SMD | SMD | SMD | SMD | SMD |  |  |  |  | FIG10A,X3000 | FIG11A,X1500 |  |  |  | FIG18A |  |  |  | 0 | 0 | 0 | 0 | 0 | 0 | 0 | 0 | 0 | 0 | 0 | 0 | 0 | 0 | 0 | 0 | 0 | 0 | 0 | 0 | 0
1 | Durability of basalt FRP reinforcing bars in alkaline solution and moist concrete environments | Mohamed Al Rifai, Hilal El-Hassan, Tamer El-Maaddawy⇑, Farid Abed | 1 | Construction and Building Materials | 2020 | 1307 | 3 | Basalt | Notreported | Epoxy | Notreported | 120 | 120 | Notreported | 74.5 | Notreported | 0.24 | 10.96 | 94.3 | Notreported | Notreported | sand coated | Notreported | Notreported | SMD | Notreported | Notreported | SMD | SMD | Tensile | SMD | 3 | SMD | 1268.4 | 2.199622 | SMD | Notreported | Notreported | SMD | Notreported | Notreported | SMD | FIG9A,X3000 | FIG9B,X1500 | SMD | SMD | FIG18A | SMD | 60 | SMD | 2160 | SMD | SMD | SMD | SMD | SMD | SMD | SMD | 12 | Notreported | NaOH | SMD | SMD | SMD | SMD | SMD | SMD | SMD | SMD | SMD | SMD | SMD | SMD | SMD | SMD | SMD | SMD | SMD | SMD | SMD | SMD | SMD | SMD | SMD | SMD | SMD | SMD | SMD | SMD | SMD | SMD | SMD | SMD | Notreported | SMD | 3 | 1160.8 | 1.964163 | SMD | 91.52% | Notreported | Notreported | SMD | Notreported | Notreported | Notreported | SMD | Notreported | SMD | SMD | SMD | SMD | SMD | SMD | SMD | SMD | SMD | SMD | SMD | SMD | SMD | [13 empty] | 0 | 0 | 0 | 0 | 0 | 0 | 0 | 0 | 0 | 0 | 0 | 0 | 0 | 0 | 0 | 0 | 0 | 0 | 0 | 0 | 0
1 | Durability of basalt FRP reinforcing bars in alkaline solution and moist concrete environments | Mohamed Al Rifai, Hilal El-Hassan, Tamer El-Maaddawy⇑, Farid Abed | 1 | Construction and Building Materials | 2020 | 1308 | 4 | Basalt | Notreported | Epoxy | Notreported | 120 | 120 | Notreported | 74.5 | Notreported | 0.24 | 10.96 | 94.3 | Notreported | Notreported | sand coated | Notreported | Notreported | SMD | Notreported | Notreported | SMD | SMD | Tensile | SMD | 3 | SMD | 1268.4 | 2.199622 | SMD | Notreported | Notreported | SMD | Notreported | Notreported | SMD | FIG9A,X3000 | FIG9B,X1500 | SMD | SMD | FIG18A | SMD | 20 | SMD | 4320 | SMD | SMD | SMD | SMD | SMD | SMD | SMD | 12 | Notreported | NaOH | SMD | SMD | SMD | SMD | SMD | SMD | SMD | SMD | SMD | SMD | SMD | SMD | SMD | SMD | SMD | SMD | SMD | SMD | SMD | SMD | SMD | SMD | SMD | SMD | SMD | SMD | SMD | SMD | SMD | SMD | SMD | SMD | Notreported | SMD | 3 | 1246.2 | 1.645001 | SMD | 98.25% | Notreported | Notreported | SMD | Notreported | Notreported | Notreported | SMD | Notreported | SMD | SMD | SMD | SMD | SMD | SMD | SMD | SMD | SMD | SMD | SMD | SMD | SMD | [13 empty] | 0 | 0 | 0 | 0 | 0 | 0 | 0 | 0 | 0 | 0 | 0 | 0 | 0 | 0 | 0 | 0 | 0 | 0 | 0 | 0 | 0
1 | Durability of basalt FRP reinforcing bars in alkaline solution and moist concrete environments | Mohamed Al Rifai, Hilal El-Hassan, Tamer El-Maaddawy⇑, Farid Abed | 1 | Construction and Building Materials | 2020 | 1309 | 5 | Basalt | Notreported | Epoxy | Notreported | 120 | 120 | Notreported | 74.5 | Notreported | 0.24 | 10.96 | 94.3 | Notreported | Notreported | sand coated | Notreported | Notreported | SMD | Notreported | Notreported | SMD | SMD | Tensile | SMD | 3 | SMD | 1268.4 | 2.199622 | SMD | Notreported | Notreported | SMD | Notreported | Notreported | SMD | FIG9A,X3000 | FIG9B,X1500 | SMD | SMD | FIG18A | SMD | 40 | SMD | 4320 | SMD | SMD | SMD | SMD | SMD | SMD | SMD | 12 | Notreported | NaOH | SMD | SMD | SMD | SMD | SMD | SMD | SMD | SMD | SMD | SMD | SMD | SMD | SMD | SMD | SMD | SMD | SMD | SMD | SMD | SMD | SMD | SMD | SMD | SMD | SMD | SMD | SMD | SMD | SMD | SMD | SMD | SMD | Notreported | SMD | 3 | 1204.8 | 5.195883 | SMD | 94.99% | Notreported | Notreported | SMD | Notreported | Notreported | Notreported | SMD | Notreported | SMD | SMD | SMD | SMD | SMD | SMD | SMD | SMD | SMD | SMD | SMD | SMD | SMD |  |  |  |  | FIG10B,X3000 | FIG11B,X1500 |  |  |  | FIG18A |  |  |  | 0 | 0 | 0 | 0 | 0 | 0 | 0 | 0 | 0 | 0 | 0 | 0 | 0 | 0 | 0 | 0 | 0 | 0 | 0 | 0 | 0
1 | Durability of basalt FRP reinforcing bars in alkaline solution and moist concrete environments | Mohamed Al Rifai, Hilal El-Hassan, Tamer El-Maaddawy⇑, Farid Abed | 1 | Construction and Building Materials | 2020 | 1310 | 6 | Basalt | Notreported | Epoxy | Notreported | 120 | 120 | Notreported | 74.5 | Notreported | 0.24 | 10.96 | 94.3 | Notreported | Notreported | sand coated | Notreported | Notreported | SMD | Notreported | Notreported | SMD | SMD | Tensile | SMD | 3 | SMD | 1268.4 | 2.199622 | SMD | Notreported | Notreported | SMD | Notreported | Notreported | SMD | FIG9A,X3000 | FIG9B,X1500 | SMD | SMD | FIG18A | SMD | 60 | SMD | 4320 | SMD | SMD | SMD | SMD | SMD | SMD | SMD | 12 | Notreported | NaOH | SMD | SMD | SMD | SMD | SMD | SMD | SMD | SMD | SMD | SMD | SMD | SMD | SMD | SMD | SMD | SMD | SMD | SMD | SMD | SMD | SMD | SMD | SMD | SMD | SMD | SMD | SMD | SMD | SMD | SMD | SMD | SMD | Notreported | SMD | 3 | 1052.7 | 1.899877 | SMD | 82.99% | Notreported | Notreported | SMD | Notreported | Notreported | Notreported | SMD | Notreported | SMD | SMD | SMD | SMD | SMD | SMD | SMD | SMD | SMD | SMD | SMD | SMD | SMD | [13 empty] | 0 | 0 | 0 | 0 | 0 | 0 | 0 | 0 | 0 | 0 | 0 | 0 | 0 | 0 | 0 | 0 | 0 | 0 | 0 | 0 | 0
1 | Durability of basalt FRP reinforcing bars in alkaline solution and moist concrete environments | Mohamed Al Rifai, Hilal El-Hassan, Tamer El-Maaddawy⇑, Farid Abed | 1 | Construction and Building Materials | 2020 | 1311 | 7 | Basalt | Notreported | Epoxy | Notreported | 120 | 120 | Notreported | 74.5 | Notreported | 0.24 | 10.96 | 94.3 | Notreported | Notreported | sand coated | Notreported | Notreported | SMD | Notreported | Notreported | SMD | SMD | Tensile | SMD | 3 | SMD | 1268.4 | 2.199622 | SMD | Notreported | Notreported | SMD | Notreported | Notreported | SMD | FIG9A,X3000 | FIG9B,X1500 | SMD | SMD | FIG18A | SMD | 20 | SMD | 6480 | SMD | SMD | SMD | SMD | SMD | SMD | SMD | 12 | Notreported | NaOH | SMD | SMD | SMD | SMD | SMD | SMD | SMD | SMD | SMD | SMD | SMD | SMD | SMD | SMD | SMD | SMD | SMD | SMD | SMD | SMD | SMD | SMD | SMD | SMD | SMD | SMD | SMD | SMD | SMD | SMD | SMD | SMD | Notreported | SMD | 3 | 1215.5 | 1.596051 | SMD | 95.83% | Notreported | Notreported | SMD | Notreported | Notreported | Notreported | SMD | Notreported | SMD | SMD | SMD | SMD | SMD | SMD | SMD | SMD | SMD | SMD | SMD | SMD | SMD |  |  |  |  | FIG12A,X3000 | FIG13A,X1500 |  |  |  | FIG18B |  |  |  | 0 | 0 | 0 | 0 | 0 | 0 | 0 | 0 | 0 | 0 | 0 | 0 | 0 | 0 | 0 | 0 | 0 | 0 | 0 | 0 | 0
1 | Durability of basalt FRP reinforcing bars in alkaline solution and moist concrete environments | Mohamed Al Rifai, Hilal El-Hassan, Tamer El-Maaddawy⇑, Farid Abed | 1 | Construction and Building Materials | 2020 | 1312 | 8 | Basalt | Notreported | Epoxy | Notreported | 120 | 120 | Notreported | 74.5 | Notreported | 0.24 | 10.96 | 94.3 | Notreported | Notreported | sand coated | Notreported | Notreported | SMD | Notreported | Notreported | SMD | SMD | Tensile | SMD | 3 | SMD | 1268.4 | 2.199622 | SMD | Notreported | Notreported | SMD | Notreported | Notreported | SMD | FIG9A,X3000 | FIG9B,X1500 | SMD | SMD | FIG18A | SMD | 40 | SMD | 6480 | SMD | SMD | SMD | SMD | SMD | SMD | SMD | 12 | Notreported | NaOH | SMD | SMD | SMD | SMD | SMD | SMD | SMD | SMD | SMD | SMD | SMD | SMD | SMD | SMD | SMD | SMD | SMD | SMD | SMD | SMD | SMD | SMD | SMD | SMD | SMD | SMD | SMD | SMD | SMD | SMD | SMD | SMD | Notreported | SMD | 3 | 1105.7 | 1.456091 | SMD | 87.17% | Notreported | Notreported | SMD | Notreported | Notreported | Notreported | SMD | Notreported | SMD | SMD | SMD | SMD | SMD | SMD | SMD | SMD | SMD | SMD | SMD | SMD | SMD |  |  |  |  | FIG10C,X3000 | FIG11C,X1500 |  |  |  | FIG18A |  |  |  | 0 | 0 | 0 | 0 | 0 | 0 | 0 | 0 | 0 | 0 | 0 | 0 | 0 | 0 | 0 | 0 | 0 | 0 | 0 | 0 | 0
1 | Durability of basalt FRP reinforcing bars in alkaline solution and moist concrete environments | Mohamed Al Rifai, Hilal El-Hassan, Tamer El-Maaddawy⇑, Farid Abed | 1 | Construction and Building Materials | 2020 | 1313 | 9 | Basalt | Notreported | Epoxy | Notreported | 120 | 120 | Notreported | 74.5 | Notreported | 0.24 | 10.96 | 94.3 | Notreported | Notreported | sand coated | Notreported | Notreported | SMD | Notreported | Notreported | SMD | SMD | Tensile | SMD | 3 | SMD | 1268.4 | 2.199622 | SMD | Notreported | Notreported | SMD | Notreported | Notreported | SMD | FIG9A,X3000 | FIG9B,X1500 | SMD | SMD | FIG18A | SMD | 60 | SMD | 6480 | SMD | SMD | SMD | SMD | SMD | SMD | SMD | 12 | Notreported | NaOH | SMD | SMD | SMD | SMD | SMD | SMD | SMD | SMD | SMD | SMD | SMD | SMD | SMD | SMD | SMD | SMD | SMD | SMD | SMD | SMD | SMD | SMD | SMD | SMD | SMD | SMD | SMD | SMD | SMD | SMD | SMD | SMD | Notreported | SMD | 3 | 906.7 | 2.812397 | SMD | 71.48% | Notreported | Notreported | SMD | Notreported | Notreported | Notreported | SMD | Notreported | SMD | SMD | SMD | SMD | SMD | SMD | SMD | SMD | SMD | SMD | SMD | SMD | SMD |  |  |  |  | FIG12C,X3000 | FIG13C,X1500 |  |  |  | FIG18B |  |  |  | 0 | 0 | 0 | 0 | 0 | 0 | 0 | 0 | 0 | 0 | 0 | 0 | 0 | 0 | 0 | 0 | 0 | 0 | 0 | 0 | 0
1 | Durability of basalt FRP reinforcing bars in alkaline solution and moist concrete environments | Mohamed Al Rifai, Hilal El-Hassan, Tamer El-Maaddawy⇑, Farid Abed | 1 | Construction and Building Materials | 2020 | 1314 | 10 | Basalt | Notreported | Epoxy | Notreported | 120 | 120 | Notreported | 74.5 | Notreported | 0.24 | 10.96 | 94.3 | Notreported | Notreported | sand coated | Notreported | Notreported | SMD | Notreported | Notreported | SMD | SMD | Tensile | SMD | 3 | SMD | 1268.4 | 2.199622 | SMD | Notreported | Notreported | SMD | Notreported | Notreported | SMD | FIG9A,X3000 | FIG9B,X1500 | SMD | SMD | FIG18A | SMD | 20 | SMD | 2160 | SMD | Notreported | 12.5 | 47 | 0 | 20 | SMD | tap water | Notreported | Notreported | SMD | SMD | SMD | SMD | SMD | SMD | SMD | SMD | SMD | SMD | SMD | SMD | SMD | SMD | SMD | SMD | SMD | SMD | SMD | SMD | SMD | SMD | SMD | SMD | SMD | SMD | SMD | SMD | SMD | SMD | SMD | SMD | Notreported | SMD | 3 | 1197 | 1.487051 | SMD | 94.37% | Notreported | Notreported | SMD | Notreported | Notreported | Notreported | SMD | Notreported | SMD | SMD | SMD | SMD | SMD | SMD | SMD | SMD | SMD | SMD | SMD | SMD | SMD | [13 empty] | 0 | 0 | 0 | 0 | 0 | 0 | 0 | 0 | 0 | 0 | 0 | 0 | 0 | 0 | 0 | 0 | 0 | 0 | 0 | 0 | 0
1 | Durability of basalt FRP reinforcing bars in alkaline solution and moist concrete environments | Mohamed Al Rifai, Hilal El-Hassan, Tamer El-Maaddawy⇑, Farid Abed | 1 | Construction and Building Materials | 2020 | 1315 | 11 | Basalt | Notreported | Epoxy | Notreported | 120 | 120 | Notreported | 74.5 | Notreported | 0.24 | 10.96 | 94.3 | Notreported | Notreported | sand coated | Notreported | Notreported | SMD | Notreported | Notreported | SMD | SMD | Tensile | SMD | 3 | SMD | 1268.4 | 2.199622 | SMD | Notreported | Notreported | SMD | Notreported | Notreported | SMD | FIG9A,X3000 | FIG9B,X1500 | SMD | SMD | FIG18A | SMD | 40 | SMD | 2160 | SMD | Notreported | 12.5 | 47 | 0 | 20 | SMD | tap water | Notreported | Notreported | SMD | SMD | SMD | SMD | SMD | SMD | SMD | SMD | SMD | SMD | SMD | SMD | SMD | SMD | SMD | SMD | SMD | SMD | SMD | SMD | SMD | SMD | SMD | SMD | SMD | SMD | SMD | SMD | SMD | SMD | SMD | SMD | Notreported | SMD | 3 | 1186.6 | 1.584359 | SMD | 93.55% | Notreported | Notreported | SMD | Notreported | Notreported | Notreported | SMD | Notreported | SMD | SMD | SMD | SMD | SMD | SMD | SMD | SMD | SMD | SMD | SMD | SMD | SMD |  |  |  |  | FIG14A,X3000 | FIG15A,X1500 |  |  |  | FIG19A |  |  |  | 0 | 0 | 0 | 0 | 0 | 0 | 0 | 0 | 0 | 0 | 0 | 0 | 0 | 0 | 0 | 0 | 0 | 0 | 0 | 0 | 0
1 | Durability of basalt FRP reinforcing bars in alkaline solution and moist concrete environments | Mohamed Al Rifai, Hilal El-Hassan, Tamer El-Maaddawy⇑, Farid Abed | 1 | Construction and Building Materials | 2020 | 1316 | 12 | Basalt | Notreported | Epoxy | Notreported | 120 | 120 | Notreported | 74.5 | Notreported | 0.24 | 10.96 | 94.3 | Notreported | Notreported | sand coated | Notreported | Notreported | SMD | Notreported | Notreported | SMD | SMD | Tensile | SMD | 3 | SMD | 1268.4 | 2.199622 | SMD | Notreported | Notreported | SMD | Notreported | Notreported | SMD | FIG9A,X3000 | FIG9B,X1500 | SMD | SMD | FIG18A | SMD | 60 | SMD | 2160 | SMD | Notreported | 12.5 | 47 | 0 | 20 | SMD | tap water | Notreported | Notreported | SMD | SMD | SMD | SMD | SMD | SMD | SMD | SMD | SMD | SMD | SMD | SMD | SMD | SMD | SMD | SMD | SMD | SMD | SMD | SMD | SMD | SMD | SMD | SMD | SMD | SMD | SMD | SMD | SMD | SMD | SMD | SMD | Notreported | SMD | 3 | 1116.4 | 4.156216 | SMD | 88.02% | Notreported | Notreported | SMD | Notreported | Notreported | Notreported | SMD | Notreported | SMD | SMD | SMD | SMD | SMD | SMD | SMD | SMD | SMD | SMD | SMD | SMD | SMD | [13 empty] | 0 | 0 | 0 | 0 | 0 | 0 | 0 | 0 | 0 | 0 | 0 | 0 | 0 | 0 | 0 | 0 | 0 | 0 | 0 | 0 | 0
1 | Durability of basalt FRP reinforcing bars in alkaline solution and moist concrete environments | Mohamed Al Rifai, Hilal El-Hassan, Tamer El-Maaddawy⇑, Farid Abed | 1 | Construction and Building Materials | 2020 | 1317 | 13 | Basalt | Notreported | Epoxy | Notreported | 120 | 120 | Notreported | 74.5 | Notreported | 0.24 | 10.96 | 94.3 | Notreported | Notreported | sand coated | Notreported | Notreported | SMD | Notreported | Notreported | SMD | SMD | Tensile | SMD | 3 | SMD | 1268.4 | 2.199622 | SMD | Notreported | Notreported | SMD | Notreported | Notreported | SMD | FIG9A,X3000 | FIG9B,X1500 | SMD | SMD | FIG18A | SMD | 20 | SMD | 4320 | SMD | Notreported | 12.5 | 47 | 0 | 20 | SMD | tap water | Notreported | Notreported | SMD | SMD | SMD | SMD | SMD | SMD | SMD | SMD | SMD | SMD | SMD | SMD | SMD | SMD | SMD | SMD | SMD | SMD | SMD | SMD | SMD | SMD | SMD | SMD | SMD | SMD | SMD | SMD | SMD | SMD | SMD | SMD | Notreported | SMD | 3 | 1189.9 | 2.369947 | SMD | 93.81% | Notreported | Notreported | SMD | Notreported | Notreported | Notreported | SMD | Notreported | SMD | SMD | SMD | SMD | SMD | SMD | SMD | SMD | SMD | SMD | SMD | SMD | SMD | [13 empty] | 0 | 0 | 0 | 0 | 0 | 0 | 0 | 0 | 0 | 0 | 0 | 0 | 0 | 0 | 0 | 0 | 0 | 0 | 0 | 0 | 0
1 | Durability of basalt FRP reinforcing bars in alkaline solution and moist concrete environments | Mohamed Al Rifai, Hilal El-Hassan, Tamer El-Maaddawy⇑, Farid Abed | 1 | Construction and Building Materials | 2020 | 1318 | 14 | Basalt | Notreported | Epoxy | Notreported | 120 | 120 | Notreported | 74.5 | Notreported | 0.24 | 10.96 | 94.3 | Notreported | Notreported | sand coated | Notreported | Notreported | SMD | Notreported | Notreported | SMD | SMD | Tensile | SMD | 3 | SMD | 1268.4 | 2.199622 | SMD | Notreported | Notreported | SMD | Notreported | Notreported | SMD | FIG9A,X3000 | FIG9B,X1500 | SMD | SMD | FIG18A | SMD | 40 | SMD | 4320 | SMD | Notreported | 12.5 | 47 | 0 | 20 | SMD | tap water | Notreported | Notreported | SMD | SMD | SMD | SMD | SMD | SMD | SMD | SMD | SMD | SMD | SMD | SMD | SMD | SMD | SMD | SMD | SMD | SMD | SMD | SMD | SMD | SMD | SMD | SMD | SMD | SMD | SMD | SMD | SMD | SMD | SMD | SMD | Notreported | SMD | 3 | 1143.9 | 0.8829443 | SMD | 90.18% | Notreported | Notreported | SMD | Notreported | Notreported | Notreported | SMD | Notreported | SMD | SMD | SMD | SMD | SMD | SMD | SMD | SMD | SMD | SMD | SMD | SMD | SMD |  |  |  |  | FIG14B,X3000 | FIG15B,X1500 |  |  |  | FIG19A |  |  |  | 0 | 0 | 0 | 0 | 0 | 0 | 0 | 0 | 0 | 0 | 0 | 0 | 0 | 0 | 0 | 0 | 0 | 0 | 0 | 0 | 0
1 | Durability of basalt FRP reinforcing bars in alkaline solution and moist concrete environments | Mohamed Al Rifai, Hilal El-Hassan, Tamer El-Maaddawy⇑, Farid Abed | 1 | Construction and Building Materials | 2020 | 1319 | 15 | Basalt | Notreported | Epoxy | Notreported | 120 | 120 | Notreported | 74.5 | Notreported | 0.24 | 10.96 | 94.3 | Notreported | Notreported | sand coated | Notreported | Notreported | SMD | Notreported | Notreported | SMD | SMD | Tensile | SMD | 3 | SMD | 1268.4 | 2.199622 | SMD | Notreported | Notreported | SMD | Notreported | Notreported | SMD | FIG9A,X3000 | FIG9B,X1500 | SMD | SMD | FIG18A | SMD | 60 | SMD | 4320 | SMD | Notreported | 12.5 | 47 | 0 | 20 | SMD | tap water | Notreported | Notreported | SMD | SMD | SMD | SMD | SMD | SMD | SMD | SMD | SMD | SMD | SMD | SMD | SMD | SMD | SMD | SMD | SMD | SMD | SMD | SMD | SMD | SMD | SMD | SMD | SMD | SMD | SMD | SMD | SMD | SMD | SMD | SMD | Notreported | SMD | 3 | 1121.6 | 2.853067 | SMD | 88.43% | Notreported | Notreported | SMD | Notreported | Notreported | Notreported | SMD | Notreported | SMD | SMD | SMD | SMD | SMD | SMD | SMD | SMD | SMD | SMD | SMD | SMD | SMD | [13 empty] | 0 | 0 | 0 | 0 | 0 | 0 | 0 | 0 | 0 | 0 | 0 | 0 | 0 | 0 | 0 | 0 | 0 | 0 | 0 | 0 | 0
1 | Durability of basalt FRP reinforcing bars in alkaline solution and moist concrete environments | Mohamed Al Rifai, Hilal El-Hassan, Tamer El-Maaddawy⇑, Farid Abed | 1 | Construction and Building Materials | 2020 | 1320 | 16 | Basalt | Notreported | Epoxy | Notreported | 120 | 120 | Notreported | 74.5 | Notreported | 0.24 | 10.96 | 94.3 | Notreported | Notreported | sand coated | Notreported | Notreported | SMD | Notreported | Notreported | SMD | SMD | Tensile | SMD | 3 | SMD | 1268.4 | 2.199622 | SMD | Notreported | Notreported | SMD | Notreported | Notreported | SMD | FIG9A,X3000 | FIG9B,X1500 | SMD | SMD | FIG18A | SMD | 20 | SMD | 6480 | SMD | Notreported | 12.5 | 47 | 0 | 20 | SMD | tap water | Notreported | Notreported | SMD | SMD | SMD | SMD | SMD | SMD | SMD | SMD | SMD | SMD | SMD | SMD | SMD | SMD | SMD | SMD | SMD | SMD | SMD | SMD | SMD | SMD | SMD | SMD | SMD | SMD | SMD | SMD | SMD | SMD | SMD | SMD | Notreported | SMD | 3 | 1150.7 | 1.625098 | SMD | 90.72% | Notreported | Notreported | SMD | Notreported | Notreported | Notreported | SMD | Notreported | SMD | SMD | SMD | SMD | SMD | SMD | SMD | SMD | SMD | SMD | SMD | SMD | SMD |  |  |  |  | FIG16A,X3000 | FIG17A,X1500 |  |  |  | FIG19B |  |  |  | 0 | 0 | 0 | 0 | 0 | 0 | 0 | 0 | 0 | 0 | 0 | 0 | 0 | 0 | 0 | 0 | 0 | 0 | 0 | 0 | 0
1 | Durability of basalt FRP reinforcing bars in alkaline solution and moist concrete environments | Mohamed Al Rifai, Hilal El-Hassan, Tamer El-Maaddawy⇑, Farid Abed | 1 | Construction and Building Materials | 2020 | 1321 | 17 | Basalt | Notreported | Epoxy | Notreported | 120 | 120 | Notreported | 74.5 | Notreported | 0.24 | 10.96 | 94.3 | Notreported | Notreported | sand coated | Notreported | Notreported | SMD | Notreported | Notreported | SMD | SMD | Tensile | SMD | 3 | SMD | 1268.4 | 2.199622 | SMD | Notreported | Notreported | SMD | Notreported | Notreported | SMD | FIG9A,X3000 | FIG9B,X1500 | SMD | SMD | FIG18A | SMD | 40 | SMD | 6480 | SMD | Notreported | 12.5 | 47 | 0 | 20 | SMD | tap water | Notreported | Notreported | SMD | SMD | SMD | SMD | SMD | SMD | SMD | SMD | SMD | SMD | SMD | SMD | SMD | SMD | SMD | SMD | SMD | SMD | SMD | SMD | SMD | SMD | SMD | SMD | SMD | SMD | SMD | SMD | SMD | SMD | SMD | SMD | Notreported | SMD | 3 | 1146.6 | 1.412873 | SMD | 90.4% | Notreported | Notreported | SMD | Notreported | Notreported | Notreported | SMD | Notreported | SMD | SMD | SMD | SMD | SMD | SMD | SMD | SMD | SMD | SMD | SMD | SMD | SMD |  |  |  |  | FIG14C,X3000 | FIG15C,X1500 |  |  |  | FIG19A |  |  |  | 0 | 0 | 0 | 0 | 0 | 0 | 0 | 0 | 0 | 0 | 0 | 0 | 0 | 0 | 0 | 0 | 0 | 0 | 0 | 0 | 0
1 | Durability of basalt FRP reinforcing bars in alkaline solution and moist concrete environments | Mohamed Al Rifai, Hilal El-Hassan, Tamer El-Maaddawy⇑, Farid Abed | 1 | Construction and Building Materials | 2020 | 1322 | 18 | Basalt | Notreported | Epoxy | Notreported | 120 | 120 | Notreported | 74.5 | Notreported | 0.24 | 10.96 | 94.3 | Notreported | Notreported | sand coated | Notreported | Notreported | SMD | Notreported | Notreported | SMD | SMD | Tensile | SMD | 3 | SMD | 1268.4 | 2.199622 | SMD | Notreported | Notreported | SMD | Notreported | Notreported | SMD | FIG9A,X3000 | FIG9B,X1500 | SMD | SMD | FIG18A | SMD | 60 | SMD | 6480 | SMD | Notreported | 12.5 | 47 | 0 | 20 | SMD | tap water | Notreported | Notreported | SMD | SMD | SMD | SMD | SMD | SMD | SMD | SMD | SMD | SMD | SMD | SMD | SMD | SMD | SMD | SMD | SMD | SMD | SMD | SMD | SMD | SMD | SMD | SMD | SMD | SMD | SMD | SMD | SMD | SMD | SMD | SMD | Notreported | SMD | 3 | 1079.2 | 1.389918 | SMD | 85.08% | Notreported | Notreported | SMD | Notreported | Notreported | Notreported | SMD | Notreported | SMD | SMD | SMD | SMD | SMD | SMD | SMD | SMD | SMD | SMD | SMD | SMD | SMD |  |  |  |  | FIG16C,X3000 | FIG17C,X1500 |  |  |  | FIG19B |  |  |  | 0 | 0 | 0 | 0 | 0 | 0 | 0 | 0 | 0 | 0 | 0 | 0 | 0 | 0 | 0 | 0 | 0 | 0 | 0 | 0 | 0
1 | Durability of basalt FRP reinforcing bars in alkaline solution and moist concrete environments | Mohamed Al Rifai, Hilal El-Hassan, Tamer El-Maaddawy⇑, Farid Abed | 1 | Construction and Building Materials | 2020 | 1323 | 19 | Basalt | Notreported | Epoxy | Notreported | 120 | 120 | Notreported | 74.5 | Notreported | 0.24 | 10.96 | 94.3 | Notreported | Notreported | sand coated | Notreported | Notreported | SMD | Notreported | Notreported | SMD | SMD | Water absorption | SMD | 3 | SMD | 1268.4 | 2.199622 | Tensile strength | Notreported | Notreported | Tensile modulus | Notreported | Notreported | Tensile deformation | FIG9A,X3000 | FIG9B,X1500 | SMD | SMD | FIG18A | SMD | 40 | SMD | 2160 | SMD | SMD | SMD | SMD | SMD | SMD | SMD | 12 | Notreported | NaOH | SMD | SMD | SMD | SMD | SMD | SMD | SMD | SMD | SMD | SMD | SMD | SMD | SMD | SMD | SMD | SMD | SMD | SMD | SMD | SMD | SMD | SMD | SMD | SMD | SMD | SMD | SMD | SMD | SMD | SMD | SMD | SMD | oven: 100, 24hour | SMD | SMD | SMD | SMD | SMD | SMD | SMD | SMD | SMD | SMD | SMD | SMD | SMD | SMD | Notreported | 0.22 | Notreported | Notreported | SMD | SMD | SMD | SMD | SMD | SMD | SMD | SMD | SMD | [13 empty] | 0 | 0 | 0 | 0 | 0 | 0 | 0 | 0 | 0 | 0 | 0 | 0 | 0 | 0 | 0 | 0 | 0 | 0 | 0 | 0 | 0
1 | Durability of basalt FRP reinforcing bars in alkaline solution and moist concrete environments | Mohamed Al Rifai, Hilal El-Hassan, Tamer El-Maaddawy⇑, Farid Abed | 1 | Construction and Building Materials | 2020 | 1324 | 20 | Basalt | Notreported | Epoxy | Notreported | 120 | 120 | Notreported | 74.5 | Notreported | 0.24 | 10.96 | 94.3 | Notreported | Notreported | sand coated | Notreported | Notreported | SMD | Notreported | Notreported | SMD | SMD | Water absorption | SMD | 3 | SMD | 1268.4 | 2.199622 | Tensile strength | Notreported | Notreported | Tensile modulus | Notreported | Notreported | Tensile deformation | FIG9A,X3000 | FIG9B,X1500 | SMD | SMD | FIG18A | SMD | 40 | SMD | 4320 | SMD | SMD | SMD | SMD | SMD | SMD | SMD | 12 | Notreported | NaOH | SMD | SMD | SMD | SMD | SMD | SMD | SMD | SMD | SMD | SMD | SMD | SMD | SMD | SMD | SMD | SMD | SMD | SMD | SMD | SMD | SMD | SMD | SMD | SMD | SMD | SMD | SMD | SMD | SMD | SMD | SMD | SMD | oven: 100, 24hour | SMD | SMD | SMD | SMD | SMD | SMD | SMD | SMD | SMD | SMD | SMD | SMD | SMD | SMD | Notreported | 0.66 | Notreported | Notreported | SMD | SMD | SMD | SMD | SMD | SMD | SMD | SMD | SMD | [13 empty] | 0 | 0 | 0 | 0 | 0 | 0 | 0 | 0 | 0 | 0 | 0 | 0 | 0 | 0 | 0 | 0 | 0 | 0 | 0 | 0 | 0
1 | Durability of basalt FRP reinforcing bars in alkaline solution and moist concrete environments | Mohamed Al Rifai, Hilal El-Hassan, Tamer El-Maaddawy⇑, Farid Abed | 1 | Construction and Building Materials | 2020 | 1325 | 21 | Basalt | Notreported | Epoxy | Notreported | 120 | 120 | Notreported | 74.5 | Notreported | 0.24 | 10.96 | 94.3 | Notreported | Notreported | sand coated | Notreported | Notreported | SMD | Notreported | Notreported | SMD | SMD | Water absorption | SMD | 3 | SMD | 1268.4 | 2.199622 | Tensile strength | Notreported | Notreported | Tensile modulus | Notreported | Notreported | Tensile deformation | FIG9A,X3000 | FIG9B,X1500 | SMD | SMD | FIG18A | SMD | 40 | SMD | 6480 | SMD | SMD | SMD | SMD | SMD | SMD | SMD | 12 | Notreported | NaOH | SMD | SMD | SMD | SMD | SMD | SMD | SMD | SMD | SMD | SMD | SMD | SMD | SMD | SMD | SMD | SMD | SMD | SMD | SMD | SMD | SMD | SMD | SMD | SMD | SMD | SMD | SMD | SMD | SMD | SMD | SMD | SMD | oven: 100, 24hour | SMD | SMD | SMD | SMD | SMD | SMD | SMD | SMD | SMD | SMD | SMD | SMD | SMD | SMD | Notreported | 0.98 | Notreported | Notreported | SMD | SMD | SMD | SMD | SMD | SMD | SMD | SMD | SMD | [13 empty] | 0 | 0 | 0 | 0 | 0 | 0 | 0 | 0 | 0 | 0 | 0 | 0 | 0 | 0 | 0 | 0 | 0 | 0 | 0 | 0 | 0
1 | Durability of basalt FRP reinforcing bars in alkaline solution and moist concrete environments | Mohamed Al Rifai, Hilal El-Hassan, Tamer El-Maaddawy⇑, Farid Abed | 1 | Construction and Building Materials | 2020 | 1326 | 22 | Basalt | Notreported | Epoxy | Notreported | 120 | 120 | Notreported | 74.5 | Notreported | 0.24 | 10.96 | 94.3 | Notreported | Notreported | sand coated | Notreported | Notreported | SMD | Notreported | Notreported | SMD | SMD | Water absorption | SMD | 3 | SMD | 1268.4 | 2.199622 | Tensile strength | Notreported | Notreported | Tensile modulus | Notreported | Notreported | Tensile deformation | FIG9A,X3000 | FIG9B,X1500 | SMD | SMD | FIG18A | SMD | 40 | SMD | 2160 | SMD | Notreported | 12.5 | 47 | 0 | 20 | SMD | tap water | Notreported | Notreported | SMD | SMD | SMD | SMD | SMD | SMD | SMD | SMD | SMD | SMD | SMD | SMD | SMD | SMD | SMD | SMD | SMD | SMD | SMD | SMD | SMD | SMD | SMD | SMD | SMD | SMD | SMD | SMD | SMD | SMD | SMD | SMD | oven: 100, 24hour | SMD | SMD | SMD | SMD | SMD | SMD | SMD | SMD | SMD | SMD | SMD | SMD | SMD | SMD | Notreported | 0.12 | Notreported | Notreported | SMD | SMD | SMD | SMD | SMD | SMD | SMD | SMD | SMD | [13 empty] | 0 | 0 | 0 | 0 | 0 | 0 | 0 | 0 | 0 | 0 | 0 | 0 | 0 | 0 | 0 | 0 | 0 | 0 | 0 | 0 | 0
1 | Durability of basalt FRP reinforcing bars in alkaline solution and moist concrete environments | Mohamed Al Rifai, Hilal El-Hassan, Tamer El-Maaddawy⇑, Farid Abed | 1 | Construction and Building Materials | 2020 | 1327 | 23 | Basalt | Notreported | Epoxy | Notreported | 120 | 120 | Notreported | 74.5 | Notreported | 0.24 | 10.96 | 94.3 | Notreported | Notreported | sand coated | Notreported | Notreported | SMD | Notreported | Notreported | SMD | SMD | Water absorption | SMD | 3 | SMD | 1268.4 | 2.199622 | Tensile strength | Notreported | Notreported | Tensile modulus | Notreported | Notreported | Tensile deformation | FIG9A,X3000 | FIG9B,X1500 | SMD | SMD | FIG18A | SMD | 40 | SMD | 4320 | SMD | Notreported | 12.5 | 47 | 0 | 20 | SMD | tap water | Notreported | Notreported | SMD | SMD | SMD | SMD | SMD | SMD | SMD | SMD | SMD | SMD | SMD | SMD | SMD | SMD | SMD | SMD | SMD | SMD | SMD | SMD | SMD | SMD | SMD | SMD | SMD | SMD | SMD | SMD | SMD | SMD | SMD | SMD | oven: 100, 24hour | SMD | SMD | SMD | SMD | SMD | SMD | SMD | SMD | SMD | SMD | SMD | SMD | SMD | SMD | Notreported | 0.34 | Notreported | Notreported | SMD | SMD | SMD | SMD | SMD | SMD | SMD | SMD | SMD | [13 empty] | 0 | 0 | 0 | 0 | 0 | 0 | 0 | 0 | 0 | 0 | 0 | 0 | 0 | 0 | 0 | 0 | 0 | 0 | 0 | 0 | 0
1 | Durability of basalt FRP reinforcing bars in alkaline solution and moist concrete environments | Mohamed Al Rifai, Hilal El-Hassan, Tamer El-Maaddawy⇑, Farid Abed | 1 | Construction and Building Materials | 2020 | 1328 | 24 | Basalt | Notreported | Epoxy | Notreported | 120 | 120 | Notreported | 74.5 | Notreported | 0.24 | 10.96 | 94.3 | Notreported | Notreported | sand coated | Notreported | Notreported | SMD | Notreported | Notreported | SMD | SMD | Water absorption | SMD | 3 | SMD | 1268.4 | 2.199622 | Tensile strength | Notreported | Notreported | Tensile modulus | Notreported | Notreported | Tensile deformation | FIG9A,X3000 | FIG9B,X1500 | SMD | SMD | FIG18A | SMD | 40 | SMD | 6480 | SMD | Notreported | 12.5 | 47 | 0 | 20 | SMD | tap water | Notreported | Notreported | SMD | SMD | SMD | SMD | SMD | SMD | SMD | SMD | SMD | SMD | SMD | SMD | SMD | SMD | SMD | SMD | SMD | SMD | SMD | SMD | SMD | SMD | SMD | SMD | SMD | SMD | SMD | SMD | SMD | SMD | SMD | SMD | oven: 100, 24hour | SMD | SMD | SMD | SMD | SMD | SMD | SMD | SMD | SMD | SMD | SMD | SMD | SMD | SMD | Notreported | 0.78 | Notreported | Notreported | SMD | SMD | SMD | SMD | SMD | SMD | SMD | SMD | SMD | [13 empty] | 0 | 0 | 0 | 0 | 0 | 0 | 0 | 0 | 0 | 0 | 0 | 0 | 0 | 0 | 0 | 0 | 0 | 0 | 0 | 0 | 0
1 | Durability of basalt FRP reinforcing bars in alkaline solution and moist concrete environments | Mohamed Al Rifai, Hilal El-Hassan, Tamer El-Maaddawy⇑, Farid Abed | 1 | Construction and Building Materials | 2020 | 1329 | 25 | Basalt | Notreported | Epoxy | Notreported | 120 | 120 | Notreported | 74.5 | Notreported | 0.24 | 10.96 | 94.3 | Notreported | Notreported | sand coated | Notreported | Notreported | SMD | Notreported | Notreported | SMD | SMD | Water absorption | SMD | 3 | SMD | 1268.4 | 2.199622 | Tensile strength | Notreported | Notreported | Tensile modulus | Notreported | Notreported | Tensile deformation | FIG9A,X3000 | FIG9B,X1500 | SMD | SMD | FIG18A | SMD | 20 | SMD | 6480 | SMD | SMD | SMD | SMD | SMD | SMD | SMD | 12 | Notreported | NaOH | SMD | SMD | SMD | SMD | SMD | SMD | SMD | SMD | SMD | SMD | SMD | SMD | SMD | SMD | SMD | SMD | SMD | SMD | SMD | SMD | SMD | SMD | SMD | SMD | SMD | SMD | SMD | SMD | SMD | SMD | SMD | SMD | oven: 100, 24hour | SMD | SMD | SMD | SMD | SMD | SMD | SMD | SMD | SMD | SMD | SMD | SMD | SMD | SMD | Notreported | 0.95 | Notreported | Notreported | SMD | SMD | SMD | SMD | SMD | SMD | SMD | SMD | SMD | [13 empty] | 0 | 0 | 0 | 0 | 0 | 0 | 0 | 0 | 0 | 0 | 0 | 0 | 0 | 0 | 0 | 0 | 0 | 0 | 0 | 0 | 0
1 | Durability of basalt FRP reinforcing bars in alkaline solution and moist concrete environments | Mohamed Al Rifai, Hilal El-Hassan, Tamer El-Maaddawy⇑, Farid Abed | 1 | Construction and Building Materials | 2020 | 1330 | 26 | Basalt | Notreported | Epoxy | Notreported | 120 | 120 | Notreported | 74.5 | Notreported | 0.24 | 10.96 | 94.3 | Notreported | Notreported | sand coated | Notreported | Notreported | SMD | Notreported | Notreported | SMD | SMD | Water absorption | SMD | 3 | SMD | 1268.4 | 2.199622 | Tensile strength | Notreported | Notreported | Tensile modulus | Notreported | Notreported | Tensile deformation | FIG9A,X3000 | FIG9B,X1500 | SMD | SMD | FIG18A | SMD | 60 | SMD | 6480 | SMD | SMD | SMD | SMD | SMD | SMD | SMD | 12 | Notreported | NaOH | SMD | SMD | SMD | SMD | SMD | SMD | SMD | SMD | SMD | SMD | SMD | SMD | SMD | SMD | SMD | SMD | SMD | SMD | SMD | SMD | SMD | SMD | SMD | SMD | SMD | SMD | SMD | SMD | SMD | SMD | SMD | SMD | oven: 100, 24hour | SMD | SMD | SMD | SMD | SMD | SMD | SMD | SMD | SMD | SMD | SMD | SMD | SMD | SMD | Notreported | 1.04 | Notreported | Notreported | SMD | SMD | SMD | SMD | SMD | SMD | SMD | SMD | SMD | [13 empty] | 0 | 0 | 0 | 0 | 0 | 0 | 0 | 0 | 0 | 0 | 0 | 0 | 0 | 0 | 0 | 0 | 0 | 0 | 0 | 0 | 0
1 | Durability of basalt FRP reinforcing bars in alkaline solution and moist concrete environments | Mohamed Al Rifai, Hilal El-Hassan, Tamer El-Maaddawy⇑, Farid Abed | 1 | Construction and Building Materials | 2020 | 1331 | 27 | Basalt | Notreported | Epoxy | Notreported | 120 | 120 | Notreported | 74.5 | Notreported | 0.24 | 10.96 | 94.3 | Notreported | Notreported | sand coated | Notreported | Notreported | SMD | Notreported | Notreported | SMD | SMD | Water absorption | SMD | 3 | SMD | 1268.4 | 2.199622 | Tensile strength | Notreported | Notreported | Tensile modulus | Notreported | Notreported | Tensile deformation | FIG9A,X3000 | FIG9B,X1500 | SMD | SMD | FIG18A | SMD | 20 | SMD | 6480 | SMD | Notreported | 12.5 | 47 | 0 | 20 | SMD | tap water | Notreported | Notreported | SMD | SMD | SMD | SMD | SMD | SMD | SMD | SMD | SMD | SMD | SMD | SMD | SMD | SMD | SMD | SMD | SMD | SMD | SMD | SMD | SMD | SMD | SMD | SMD | SMD | SMD | SMD | SMD | SMD | SMD | SMD | SMD | oven: 100, 24hour | SMD | SMD | SMD | SMD | SMD | SMD | SMD | SMD | SMD | SMD | SMD | SMD | SMD | SMD | Notreported | 0.68 | Notreported | Notreported | SMD | SMD | SMD | SMD | SMD | SMD | SMD | SMD | SMD | [13 empty] | 0 | 0 | 0 | 0 | 0 | 0 | 0 | 0 | 0 | 0 | 0 | 0 | 0 | 0 | 0 | 0 | 0 | 0 | 0 | 0 | 0
1 | Durability of basalt FRP reinforcing bars in alkaline solution and moist concrete environments | Mohamed Al Rifai, Hilal El-Hassan, Tamer El-Maaddawy⇑, Farid Abed | 1 | Construction and Building Materials | 2020 | 1332 | 28 | Basalt | Notreported | Epoxy | Notreported | 120 | 120 | Notreported | 74.5 | Notreported | 0.24 | 10.96 | 94.3 | Notreported | Notreported | sand coated | Notreported | Notreported | SMD | Notreported | Notreported | SMD | SMD | Water absorption | SMD | 3 | SMD | 1268.4 | 2.199622 | Tensile strength | Notreported | Notreported | Tensile modulus | Notreported | Notreported | Tensile deformation | FIG9A,X3000 | FIG9B,X1500 | SMD | SMD | FIG18A | SMD | 60 | SMD | 6480 | SMD | Notreported | 12.5 | 47 | 0 | 20 | SMD | tap water | Notreported | Notreported | SMD | SMD | SMD | SMD | SMD | SMD | SMD | SMD | SMD | SMD | SMD | SMD | SMD | SMD | SMD | SMD | SMD | SMD | SMD | SMD | SMD | SMD | SMD | SMD | SMD | SMD | SMD | SMD | SMD | SMD | SMD | SMD | oven: 100, 24hour | SMD | SMD | SMD | SMD | SMD | SMD | SMD | SMD | SMD | SMD | SMD | SMD | SMD | SMD | Notreported | 0.86 | Notreported | Notreported | SMD | SMD | SMD | SMD | SMD | SMD | SMD | SMD | SMD | [13 empty] | 0 | 0 | 0 | 0 | 0 | 0 | 0 | 0 | 0 | 0 | 0 | 0 | 0 | 0 | 0 | 0 | 0 | 0 | 0 | 0 | 0
1 | Durability performance and long-term prediction models of sand-coated basalt FRP bars | Ahmed H. Alia, Hamdy M. Mohamed, Brahim Benmokrane, Adel ElSaftyd, Omar Chaallal | 1 | Composites Part B | 2019 | 1333 | 1 | Basalt | Notreported | Vinyl ester | Notreported | 116 | 117 | Notreported | 81 | Notreported | Notreported | 20 | 362 | 284 | No rib | sand coated | 0.25 | ASTM D570 | 21 days, 50 degrees celsius | Notreported | Pultrall, Thetford Mines, Quebec, Canada | SMD | SMD | Transverse-shear | SMD | 6 | SMD | 241 | 0.8713693 | SMD | Notreported | Notreported | SMD | Notreported | Notreported | SMD | SMD | SMD | SMD | SMD | SMD | SMD | 22 | SMD | 1000 | SMD | SMD | SMD | SMD | SMD | SMD | SMD | 12.8 | 12.8 | KOH:4.2,NaOH:0.9, Ca(OH)2:118.5; g/L(mol/L) | SMD | SMD | SMD | SMD | SMD | SMD | SMD | SMD | SMD | SMD | SMD | SMD | SMD | SMD | SMD | SMD | SMD | SMD | SMD | SMD | SMD | SMD | SMD | SMD | SMD | SMD | SMD | SMD | SMD | SMD | SMD | SMD | Notreported | SMD | 6 | 240 | Notreported | SMD | 99.59% | Notreported | Notreported | SMD | Notreported | Notreported | Notreported | SMD | Notreported | SMD | SMD | SMD | SMD | SMD | SMD | SMD | SMD | SMD | SMD | SMD | SMD | SMD | [13 empty] | 0 | 0 | 0 | 0 | 0 | 0 | 0 | 0 | 0 | 0 | 0 | 0 | 0 | 0 | 0 | 0 | 0 | 0 | 0 | 0 | 0
1 | Durability performance and long-term prediction models of sand-coated basalt FRP bars | Ahmed H. Alia, Hamdy M. Mohamed, Brahim Benmokrane, Adel ElSaftyd, Omar Chaallal | 1 | Composites Part B | 2019 | 1334 | 2 | Basalt | Notreported | Vinyl ester | Notreported | 116 | 117 | Notreported | 81 | Notreported | Notreported | 20 | 362 | 284 | No rib | sand coated | 0.25 | ASTM D570 | 21 days, 50 degrees celsius | Notreported | Pultrall, Thetford Mines, Quebec, Canada | SMD | SMD | Transverse-shear | SMD | 6 | SMD | 241 | 0.8713693 | SMD | Notreported | Notreported | SMD | Notreported | Notreported | SMD | SMD | SMD | SMD | SMD | SMD | SMD | 40 | SMD | 1000 | SMD | SMD | SMD | SMD | SMD | SMD | SMD | 12.8 | 12.8 | KOH:4.2,NaOH:0.9, Ca(OH)2:118.5; g/L(mol/L) | SMD | SMD | SMD | SMD | SMD | SMD | SMD | SMD | SMD | SMD | SMD | SMD | SMD | SMD | SMD | SMD | SMD | SMD | SMD | SMD | SMD | SMD | SMD | SMD | SMD | SMD | SMD | SMD | SMD | SMD | SMD | SMD | Notreported | SMD | 6 | 237 | Notreported | SMD | 98.34% | Notreported | Notreported | SMD | Notreported | Notreported | Notreported | SMD | Notreported | SMD | SMD | SMD | SMD | SMD | SMD | SMD | SMD | SMD | SMD | SMD | SMD | SMD | [13 empty] | 0 | 0 | 0 | 0 | 0 | 0 | 0 | 0 | 0 | 0 | 0 | 0 | 0 | 0 | 0 | 0 | 0 | 0 | 0 | 0 | 0
1 | Durability performance and long-term prediction models of sand-coated basalt FRP bars | Ahmed H. Alia, Hamdy M. Mohamed, Brahim Benmokrane, Adel ElSaftyd, Omar Chaallal | 1 | Composites Part B | 2019 | 1335 | 3 | Basalt | Notreported | Vinyl ester | Notreported | 116 | 117 | Notreported | 81 | Notreported | Notreported | 20 | 362 | 284 | No rib | sand coated | 0.25 | ASTM D570 | 21 days, 50 degrees celsius | Notreported | Pultrall, Thetford Mines, Quebec, Canada | SMD | SMD | Transverse-shear | SMD | 6 | SMD | 241 | 0.8713693 | SMD | Notreported | Notreported | SMD | Notreported | Notreported | SMD | SMD | SMD | SMD | SMD | SMD | SMD | 60 | SMD | 1000 | SMD | SMD | SMD | SMD | SMD | SMD | SMD | 12.8 | 12.8 | KOH:4.2,NaOH:0.9, Ca(OH)2:118.5; g/L(mol/L) | SMD | SMD | SMD | SMD | SMD | SMD | SMD | SMD | SMD | SMD | SMD | SMD | SMD | SMD | SMD | SMD | SMD | SMD | SMD | SMD | SMD | SMD | SMD | SMD | SMD | SMD | SMD | SMD | SMD | SMD | SMD | SMD | Notreported | SMD | 6 | 233 | Notreported | SMD | 96.68% | Notreported | Notreported | SMD | Notreported | Notreported | Notreported | SMD | Notreported | SMD | SMD | SMD | SMD | SMD | SMD | SMD | SMD | SMD | SMD | SMD | SMD | SMD | [13 empty] | 0 | 0 | 0 | 0 | 0 | 0 | 0 | 0 | 0 | 0 | 0 | 0 | 0 | 0 | 0 | 0 | 0 | 0 | 0 | 0 | 0
1 | Durability performance and long-term prediction models of sand-coated basalt FRP bars | Ahmed H. Alia, Hamdy M. Mohamed, Brahim Benmokrane, Adel ElSaftyd, Omar Chaallal | 1 | Composites Part B | 2019 | 1336 | 4 | Basalt | Notreported | Vinyl ester | Notreported | 116 | 117 | Notreported | 81 | Notreported | Notreported | 20 | 362 | 284 | No rib | sand coated | 0.25 | ASTM D570 | 21 days, 50 degrees celsius | Notreported | Pultrall, Thetford Mines, Quebec, Canada | SMD | SMD | Transverse-shear | SMD | 6 | SMD | 241 | 0.8713693 | SMD | Notreported | Notreported | SMD | Notreported | Notreported | SMD | SMD | SMD | SMD | SMD | SMD | SMD | 22 | SMD | 3000 | SMD | SMD | SMD | SMD | SMD | SMD | SMD | 12.8 | 12.8 | KOH:4.2,NaOH:0.9, Ca(OH)2:118.5; g/L(mol/L) | SMD | SMD | SMD | SMD | SMD | SMD | SMD | SMD | SMD | SMD | SMD | SMD | SMD | SMD | SMD | SMD | SMD | SMD | SMD | SMD | SMD | SMD | SMD | SMD | SMD | SMD | SMD | SMD | SMD | SMD | SMD | SMD | Notreported | SMD | 6 | 239 | Notreported | SMD | 99.17% | Notreported | Notreported | SMD | Notreported | Notreported | Notreported | SMD | Notreported | SMD | SMD | SMD | SMD | SMD | SMD | SMD | SMD | SMD | SMD | SMD | SMD | SMD | [13 empty] | 0 | 0 | 0 | 0 | 0 | 0 | 0 | 0 | 0 | 0 | 0 | 0 | 0 | 0 | 0 | 0 | 0 | 0 | 0 | 0 | 0
1 | Durability performance and long-term prediction models of sand-coated basalt FRP bars | Ahmed H. Alia, Hamdy M. Mohamed, Brahim Benmokrane, Adel ElSaftyd, Omar Chaallal | 1 | Composites Part B | 2019 | 1337 | 5 | Basalt | Notreported | Vinyl ester | Notreported | 116 | 117 | Notreported | 81 | Notreported | Notreported | 20 | 362 | 284 | No rib | sand coated | 0.25 | ASTM D570 | 21 days, 50 degrees celsius | Notreported | Pultrall, Thetford Mines, Quebec, Canada | SMD | SMD | Transverse-shear | SMD | 6 | SMD | 241 | 0.8713693 | SMD | Notreported | Notreported | SMD | Notreported | Notreported | SMD | SMD | SMD | SMD | SMD | SMD | SMD | 40 | SMD | 3000 | SMD | SMD | SMD | SMD | SMD | SMD | SMD | 12.8 | 12.8 | KOH:4.2,NaOH:0.9, Ca(OH)2:118.5; g/L(mol/L) | SMD | SMD | SMD | SMD | SMD | SMD | SMD | SMD | SMD | SMD | SMD | SMD | SMD | SMD | SMD | SMD | SMD | SMD | SMD | SMD | SMD | SMD | SMD | SMD | SMD | SMD | SMD | SMD | SMD | SMD | SMD | SMD | Notreported | SMD | 6 | 233 | Notreported | SMD | 96.68% | Notreported | Notreported | SMD | Notreported | Notreported | Notreported | SMD | Notreported | SMD | SMD | SMD | SMD | SMD | SMD | SMD | SMD | SMD | SMD | SMD | SMD | SMD | [13 empty] | 0 | 0 | 0 | 0 | 0 | 0 | 0 | 0 | 0 | 0 | 0 | 0 | 0 | 0 | 0 | 0 | 0 | 0 | 0 | 0 | 0
1 | Durability performance and long-term prediction models of sand-coated basalt FRP bars | Ahmed H. Alia, Hamdy M. Mohamed, Brahim Benmokrane, Adel ElSaftyd, Omar Chaallal | 1 | Composites Part B | 2019 | 1338 | 6 | Basalt | Notreported | Vinyl ester | Notreported | 116 | 117 | Notreported | 81 | Notreported | Notreported | 20 | 362 | 284 | No rib | sand coated | 0.25 | ASTM D570 | 21 days, 50 degrees celsius | Notreported | Pultrall, Thetford Mines, Quebec, Canada | SMD | SMD | Transverse-shear | SMD | 6 | SMD | 241 | 0.8713693 | SMD | Notreported | Notreported | SMD | Notreported | Notreported | SMD | SMD | SMD | SMD | SMD | SMD | SMD | 60 | SMD | 3000 | SMD | SMD | SMD | SMD | SMD | SMD | SMD | 12.8 | 12.8 | KOH:4.2,NaOH:0.9, Ca(OH)2:118.5; g/L(mol/L) | SMD | SMD | SMD | SMD | SMD | SMD | SMD | SMD | SMD | SMD | SMD | SMD | SMD | SMD | SMD | SMD | SMD | SMD | SMD | SMD | SMD | SMD | SMD | SMD | SMD | SMD | SMD | SMD | SMD | SMD | SMD | SMD | Notreported | SMD | 6 | 230 | Notreported | SMD | 95.44% | Notreported | Notreported | SMD | Notreported | Notreported | Notreported | SMD | Notreported | SMD | SMD | SMD | SMD | SMD | SMD | SMD | SMD | SMD | SMD | SMD | SMD | SMD | [13 empty] | 0 | 0 | 0 | 0 | 0 | 0 | 0 | 0 | 0 | 0 | 0 | 0 | 0 | 0 | 0 | 0 | 0 | 0 | 0 | 0 | 0
1 | Durability performance and long-term prediction models of sand-coated basalt FRP bars | Ahmed H. Alia, Hamdy M. Mohamed, Brahim Benmokrane, Adel ElSaftyd, Omar Chaallal | 1 | Composites Part B | 2019 | 1339 | 7 | Basalt | Notreported | Vinyl ester | Notreported | 116 | 117 | Notreported | 81 | Notreported | Notreported | 20 | 362 | 284 | No rib | sand coated | 0.25 | ASTM D570 | 21 days, 50 degrees celsius | Notreported | Pultrall, Thetford Mines, Quebec, Canada | SMD | SMD | Transverse-shear | SMD | 6 | SMD | 241 | 0.8713693 | SMD | Notreported | Notreported | SMD | Notreported | Notreported | SMD | SMD | SMD | SMD | SMD | SMD | SMD | 22 | SMD | 5000 | SMD | SMD | SMD | SMD | SMD | SMD | SMD | 12.8 | 12.8 | KOH:4.2,NaOH:0.9, Ca(OH)2:118.5; g/L(mol/L) | SMD | SMD | SMD | SMD | SMD | SMD | SMD | SMD | SMD | SMD | SMD | SMD | SMD | SMD | SMD | SMD | SMD | SMD | SMD | SMD | SMD | SMD | SMD | SMD | SMD | SMD | SMD | SMD | SMD | SMD | SMD | SMD | Notreported | SMD | 6 | 227 | Notreported | SMD | 94.19% | Notreported | Notreported | SMD | Notreported | Notreported | Notreported | SMD | Notreported | SMD | SMD | SMD | SMD | SMD | SMD | SMD | SMD | SMD | SMD | SMD | SMD | SMD | [13 empty] | 0 | 0 | 0 | 0 | 0 | 0 | 0 | 0 | 0 | 0 | 0 | 0 | 0 | 0 | 0 | 0 | 0 | 0 | 0 | 0 | 0
1 | Durability performance and long-term prediction models of sand-coated basalt FRP bars | Ahmed H. Alia, Hamdy M. Mohamed, Brahim Benmokrane, Adel ElSaftyd, Omar Chaallal | 1 | Composites Part B | 2019 | 1340 | 8 | Basalt | Notreported | Vinyl ester | Notreported | 116 | 117 | Notreported | 81 | Notreported | Notreported | 20 | 362 | 284 | No rib | sand coated | 0.25 | ASTM D570 | 21 days, 50 degrees celsius | Notreported | Pultrall, Thetford Mines, Quebec, Canada | SMD | SMD | Transverse-shear | SMD | 6 | SMD | 241 | 0.8713693 | SMD | Notreported | Notreported | SMD | Notreported | Notreported | SMD | SMD | SMD | SMD | SMD | SMD | SMD | 40 | SMD | 5000 | SMD | SMD | SMD | SMD | SMD | SMD | SMD | 12.8 | 12.8 | KOH:4.2,NaOH:0.9, Ca(OH)2:118.5; g/L(mol/L) | SMD | SMD | SMD | SMD | SMD | SMD | SMD | SMD | SMD | SMD | SMD | SMD | SMD | SMD | SMD | SMD | SMD | SMD | SMD | SMD | SMD | SMD | SMD | SMD | SMD | SMD | SMD | SMD | SMD | SMD | SMD | SMD | Notreported | SMD | 6 | 222 | Notreported | SMD | 92.12% | Notreported | Notreported | SMD | Notreported | Notreported | Notreported | SMD | Notreported | SMD | SMD | SMD | SMD | SMD | SMD | SMD | SMD | SMD | SMD | SMD | SMD | SMD | [13 empty] | 0 | 0 | 0 | 0 | 0 | 0 | 0 | 0 | 0 | 0 | 0 | 0 | 0 | 0 | 0 | 0 | 0 | 0 | 0 | 0 | 0
1 | Durability performance and long-term prediction models of sand-coated basalt FRP bars | Ahmed H. Alia, Hamdy M. Mohamed, Brahim Benmokrane, Adel ElSaftyd, Omar Chaallal | 1 | Composites Part B | 2019 | 1341 | 9 | Basalt | Notreported | Vinyl ester | Notreported | 116 | 117 | Notreported | 81 | Notreported | Notreported | 20 | 362 | 284 | No rib | sand coated | 0.25 | ASTM D570 | 21 days, 50 degrees celsius | Notreported | Pultrall, Thetford Mines, Quebec, Canada | SMD | SMD | Transverse-shear | SMD | 6 | SMD | 241 | 0.8713693 | SMD | Notreported | Notreported | SMD | Notreported | Notreported | SMD | SMD | SMD | SMD | SMD | SMD | SMD | 60 | SMD | 5000 | SMD | SMD | SMD | SMD | SMD | SMD | SMD | 12.8 | 12.8 | KOH:4.2,NaOH:0.9, Ca(OH)2:118.5; g/L(mol/L) | SMD | SMD | SMD | SMD | SMD | SMD | SMD | SMD | SMD | SMD | SMD | SMD | SMD | SMD | SMD | SMD | SMD | SMD | SMD | SMD | SMD | SMD | SMD | SMD | SMD | SMD | SMD | SMD | SMD | SMD | SMD | SMD | Notreported | SMD | 6 | 214 | Notreported | SMD | 88.8% | Notreported | Notreported | SMD | Notreported | Notreported | Notreported | SMD | Notreported | SMD | SMD | SMD | SMD | SMD | SMD | SMD | SMD | SMD | SMD | SMD | SMD | SMD | [13 empty] | 0 | 0 | 0 | 0 | 0 | 0 | 0 | 0 | 0 | 0 | 0 | 0 | 0 | 0 | 0 | 0 | 0 | 0 | 0 | 0 | 0
1 | Durability performance and long-term prediction models of sand-coated basalt FRP bars | Ahmed H. Alia, Hamdy M. Mohamed, Brahim Benmokrane, Adel ElSaftyd, Omar Chaallal | 1 | Composites Part B | 2019 | 1342 | 10 | Basalt | Notreported | Vinyl ester | Notreported | 116 | 117 | Notreported | 81 | Notreported | Notreported | 20 | 362 | 284 | No rib | sand coated | 0.25 | ASTM D570 | 21 days, 50 degrees celsius | Notreported | Pultrall, Thetford Mines, Quebec, Canada | SMD | SMD | Flexural | SMD | 6 | SMD | 653 | 2.29709 | SMD | 77.2 | 0.388601 | SMD | Notreported | Notreported | SMD | SMD | SMD | SMD | SMD | SMD | SMD | 22 | SMD | 1000 | SMD | SMD | SMD | SMD | SMD | SMD | SMD | 12.8 | 12.8 | KOH:4.2,NaOH:0.9, Ca(OH)2:118.5; g/L(mol/L) | SMD | SMD | SMD | SMD | SMD | SMD | SMD | SMD | SMD | SMD | SMD | SMD | SMD | SMD | SMD | SMD | SMD | SMD | SMD | SMD | SMD | SMD | SMD | SMD | SMD | SMD | SMD | SMD | SMD | SMD | SMD | SMD | Notreported | SMD | 6 | 647 | Notreported | SMD | 99.08% | 77 | Notreported | SMD | 99.74% | Notreported | Notreported | SMD | Notreported | SMD | SMD | SMD | SMD | SMD | SMD | SMD | SMD | SMD | SMD | SMD | SMD | SMD | [13 empty] | 0 | 0 | 0 | 0 | 0 | 0 | 0 | 0 | 0 | 0 | 0 | 0 | 0 | 0 | 0 | 0 | 0 | 0 | 0 | 0 | 0
1 | Durability performance and long-term prediction models of sand-coated basalt FRP bars | Ahmed H. Alia, Hamdy M. Mohamed, Brahim Benmokrane, Adel ElSaftyd, Omar Chaallal | 1 | Composites Part B | 2019 | 1343 | 11 | Basalt | Notreported | Vinyl ester | Notreported | 116 | 117 | Notreported | 81 | Notreported | Notreported | 20 | 362 | 284 | No rib | sand coated | 0.25 | ASTM D570 | 21 days, 50 degrees celsius | Notreported | Pultrall, Thetford Mines, Quebec, Canada | SMD | SMD | Flexural | SMD | 6 | SMD | 653 | 2.29709 | SMD | 77.2 | 0.388601 | SMD | Notreported | Notreported | SMD | SMD | SMD | SMD | SMD | SMD | SMD | 40 | SMD | 1000 | SMD | SMD | SMD | SMD | SMD | SMD | SMD | 12.8 | 12.8 | KOH:4.2,NaOH:0.9, Ca(OH)2:118.5; g/L(mol/L) | SMD | SMD | SMD | SMD | SMD | SMD | SMD | SMD | SMD | SMD | SMD | SMD | SMD | SMD | SMD | SMD | SMD | SMD | SMD | SMD | SMD | SMD | SMD | SMD | SMD | SMD | SMD | SMD | SMD | SMD | SMD | SMD | Notreported | SMD | 6 | 646 | Notreported | SMD | 98.93% | 76.8 | Notreported | SMD | 99.48% | Notreported | Notreported | SMD | Notreported | SMD | SMD | SMD | SMD | SMD | SMD | SMD | SMD | SMD | SMD | SMD | SMD | SMD | [13 empty] | 0 | 0 | 0 | 0 | 0 | 0 | 0 | 0 | 0 | 0 | 0 | 0 | 0 | 0 | 0 | 0 | 0 | 0 | 0 | 0 | 0
1 | Durability performance and long-term prediction models of sand-coated basalt FRP bars | Ahmed H. Alia, Hamdy M. Mohamed, Brahim Benmokrane, Adel ElSaftyd, Omar Chaallal | 1 | Composites Part B | 2019 | 1344 | 12 | Basalt | Notreported | Vinyl ester | Notreported | 116 | 117 | Notreported | 81 | Notreported | Notreported | 20 | 362 | 284 | No rib | sand coated | 0.25 | ASTM D570 | 21 days, 50 degrees celsius | Notreported | Pultrall, Thetford Mines, Quebec, Canada | SMD | SMD | Flexural | SMD | 6 | SMD | 653 | 2.29709 | SMD | 77.2 | 0.388601 | SMD | Notreported | Notreported | SMD | SMD | SMD | SMD | SMD | SMD | SMD | 60 | SMD | 1000 | SMD | SMD | SMD | SMD | SMD | SMD | SMD | 12.8 | 12.8 | KOH:4.2,NaOH:0.9, Ca(OH)2:118.5; g/L(mol/L) | SMD | SMD | SMD | SMD | SMD | SMD | SMD | SMD | SMD | SMD | SMD | SMD | SMD | SMD | SMD | SMD | SMD | SMD | SMD | SMD | SMD | SMD | SMD | SMD | SMD | SMD | SMD | SMD | SMD | SMD | SMD | SMD | Notreported | SMD | 6 | 642 | Notreported | SMD | 98.32% | 75.8 | Notreported | SMD | 98.19% | Notreported | Notreported | SMD | Notreported | SMD | SMD | SMD | SMD | SMD | SMD | SMD | SMD | SMD | SMD | SMD | SMD | SMD | [13 empty] | 0 | 0 | 0 | 0 | 0 | 0 | 0 | 0 | 0 | 0 | 0 | 0 | 0 | 0 | 0 | 0 | 0 | 0 | 0 | 0 | 0
1 | Durability performance and long-term prediction models of sand-coated basalt FRP bars | Ahmed H. Alia, Hamdy M. Mohamed, Brahim Benmokrane, Adel ElSaftyd, Omar Chaallal | 1 | Composites Part B | 2019 | 1345 | 13 | Basalt | Notreported | Vinyl ester | Notreported | 116 | 117 | Notreported | 81 | Notreported | Notreported | 20 | 362 | 284 | No rib | sand coated | 0.25 | ASTM D570 | 21 days, 50 degrees celsius | Notreported | Pultrall, Thetford Mines, Quebec, Canada | SMD | SMD | Flexural | SMD | 6 | SMD | 653 | 2.29709 | SMD | 77.2 | 0.388601 | SMD | Notreported | Notreported | SMD | SMD | SMD | SMD | SMD | SMD | SMD | 22 | SMD | 3000 | SMD | SMD | SMD | SMD | SMD | SMD | SMD | 12.8 | 12.8 | KOH:4.2,NaOH:0.9, Ca(OH)2:118.5; g/L(mol/L) | SMD | SMD | SMD | SMD | SMD | SMD | SMD | SMD | SMD | SMD | SMD | SMD | SMD | SMD | SMD | SMD | SMD | SMD | SMD | SMD | SMD | SMD | SMD | SMD | SMD | SMD | SMD | SMD | SMD | SMD | SMD | SMD | Notreported | SMD | 6 | 594 | Notreported | SMD | 90.96% | 76.6 | Notreported | SMD | 99.22% | Notreported | Notreported | SMD | Notreported | SMD | SMD | SMD | SMD | SMD | SMD | SMD | SMD | SMD | SMD | SMD | SMD | SMD | [13 empty] | 0 | 0 | 0 | 0 | 0 | 0 | 0 | 0 | 0 | 0 | 0 | 0 | 0 | 0 | 0 | 0 | 0 | 0 | 0 | 0 | 0
1 | Durability performance and long-term prediction models of sand-coated basalt FRP bars | Ahmed H. Alia, Hamdy M. Mohamed, Brahim Benmokrane, Adel ElSaftyd, Omar Chaallal | 1 | Composites Part B | 2019 | 1346 | 14 | Basalt | Notreported | Vinyl ester | Notreported | 116 | 117 | Notreported | 81 | Notreported | Notreported | 20 | 362 | 284 | No rib | sand coated | 0.25 | ASTM D570 | 21 days, 50 degrees celsius | Notreported | Pultrall, Thetford Mines, Quebec, Canada | SMD | SMD | Flexural | SMD | 6 | SMD | 653 | 2.29709 | SMD | 77.2 | 0.388601 | SMD | Notreported | Notreported | SMD | SMD | SMD | SMD | SMD | SMD | SMD | 40 | SMD | 3000 | SMD | SMD | SMD | SMD | SMD | SMD | SMD | 12.8 | 12.8 | KOH:4.2,NaOH:0.9, Ca(OH)2:118.5; g/L(mol/L) | SMD | SMD | SMD | SMD | SMD | SMD | SMD | SMD | SMD | SMD | SMD | SMD | SMD | SMD | SMD | SMD | SMD | SMD | SMD | SMD | SMD | SMD | SMD | SMD | SMD | SMD | SMD | SMD | SMD | SMD | SMD | SMD | Notreported | SMD | 6 | 592 | Notreported | SMD | 90.66% | 76.7 | Notreported | SMD | 99.35% | Notreported | Notreported | SMD | Notreported | SMD | SMD | SMD | SMD | SMD | SMD | SMD | SMD | SMD | SMD | SMD | SMD | SMD | [13 empty] | 0 | 0 | 0 | 0 | 0 | 0 | 0 | 0 | 0 | 0 | 0 | 0 | 0 | 0 | 0 | 0 | 0 | 0 | 0 | 0 | 0
1 | Durability performance and long-term prediction models of sand-coated basalt FRP bars | Ahmed H. Alia, Hamdy M. Mohamed, Brahim Benmokrane, Adel ElSaftyd, Omar Chaallal | 1 | Composites Part B | 2019 | 1347 | 15 | Basalt | Notreported | Vinyl ester | Notreported | 116 | 117 | Notreported | 81 | Notreported | Notreported | 20 | 362 | 284 | No rib | sand coated | 0.25 | ASTM D570 | 21 days, 50 degrees celsius | Notreported | Pultrall, Thetford Mines, Quebec, Canada | SMD | SMD | Flexural | SMD | 6 | SMD | 653 | 2.29709 | SMD | 77.2 | 0.388601 | SMD | Notreported | Notreported | SMD | SMD | SMD | SMD | SMD | SMD | SMD | 60 | SMD | 3000 | SMD | SMD | SMD | SMD | SMD | SMD | SMD | 12.8 | 12.8 | KOH:4.2,NaOH:0.9, Ca(OH)2:118.5; g/L(mol/L) | SMD | SMD | SMD | SMD | SMD | SMD | SMD | SMD | SMD | SMD | SMD | SMD | SMD | SMD | SMD | SMD | SMD | SMD | SMD | SMD | SMD | SMD | SMD | SMD | SMD | SMD | SMD | SMD | SMD | SMD | SMD | SMD | Notreported | SMD | 6 | 590 | Notreported | SMD | 90.35% | 73.9 | Notreported | SMD | 95.73% | Notreported | Notreported | SMD | Notreported | SMD | SMD | SMD | SMD | SMD | SMD | SMD | SMD | SMD | SMD | SMD | SMD | SMD | [13 empty] | 0 | 0 | 0 | 0 | 0 | 0 | 0 | 0 | 0 | 0 | 0 | 0 | 0 | 0 | 0 | 0 | 0 | 0 | 0 | 0 | 0
1 | Durability performance and long-term prediction models of sand-coated basalt FRP bars | Ahmed H. Alia, Hamdy M. Mohamed, Brahim Benmokrane, Adel ElSaftyd, Omar Chaallal | 1 | Composites Part B | 2019 | 1348 | 16 | Basalt | Notreported | Vinyl ester | Notreported | 116 | 117 | Notreported | 81 | Notreported | Notreported | 20 | 362 | 284 | No rib | sand coated | 0.25 | ASTM D570 | 21 days, 50 degrees celsius | Notreported | Pultrall, Thetford Mines, Quebec, Canada | SMD | SMD | Flexural | SMD | 6 | SMD | 653 | 2.29709 | SMD | 77.2 | 0.388601 | SMD | Notreported | Notreported | SMD | SMD | SMD | SMD | SMD | SMD | SMD | 22 | SMD | 5000 | SMD | SMD | SMD | SMD | SMD | SMD | SMD | 12.8 | 12.8 | KOH:4.2,NaOH:0.9, Ca(OH)2:118.5; g/L(mol/L) | SMD | SMD | SMD | SMD | SMD | SMD | SMD | SMD | SMD | SMD | SMD | SMD | SMD | SMD | SMD | SMD | SMD | SMD | SMD | SMD | SMD | SMD | SMD | SMD | SMD | SMD | SMD | SMD | SMD | SMD | SMD | SMD | Notreported | SMD | 6 | 540 | Notreported | SMD | 82.7% | 76.2 | Notreported | SMD | 98.7% | Notreported | Notreported | SMD | Notreported | SMD | SMD | SMD | SMD | SMD | SMD | SMD | SMD | SMD | SMD | SMD | SMD | SMD | [13 empty] | 0 | 0 | 0 | 0 | 0 | 0 | 0 | 0 | 0 | 0 | 0 | 0 | 0 | 0 | 0 | 0 | 0 | 0 | 0 | 0 | 0
1 | Durability performance and long-term prediction models of sand-coated basalt FRP bars | Ahmed H. Alia, Hamdy M. Mohamed, Brahim Benmokrane, Adel ElSaftyd, Omar Chaallal | 1 | Composites Part B | 2019 | 1349 | 17 | Basalt | Notreported | Vinyl ester | Notreported | 116 | 117 | Notreported | 81 | Notreported | Notreported | 20 | 362 | 284 | No rib | sand coated | 0.25 | ASTM D570 | 21 days, 50 degrees celsius | Notreported | Pultrall, Thetford Mines, Quebec, Canada | SMD | SMD | Flexural | SMD | 6 | SMD | 653 | 2.29709 | SMD | 77.2 | 0.388601 | SMD | Notreported | Notreported | SMD | SMD | SMD | SMD | SMD | SMD | SMD | 40 | SMD | 5000 | SMD | SMD | SMD | SMD | SMD | SMD | SMD | 12.8 | 12.8 | KOH:4.2,NaOH:0.9, Ca(OH)2:118.5; g/L(mol/L) | SMD | SMD | SMD | SMD | SMD | SMD | SMD | SMD | SMD | SMD | SMD | SMD | SMD | SMD | SMD | SMD | SMD | SMD | SMD | SMD | SMD | SMD | SMD | SMD | SMD | SMD | SMD | SMD | SMD | SMD | SMD | SMD | Notreported | SMD | 6 | 533 | Notreported | SMD | 81.62% | 76.1 | Notreported | SMD | 98.58% | Notreported | Notreported | SMD | Notreported | SMD | SMD | SMD | SMD | SMD | SMD | SMD | SMD | SMD | SMD | SMD | SMD | SMD | [13 empty] | 0 | 0 | 0 | 0 | 0 | 0 | 0 | 0 | 0 | 0 | 0 | 0 | 0 | 0 | 0 | 0 | 0 | 0 | 0 | 0 | 0
1 | Durability performance and long-term prediction models of sand-coated basalt FRP bars | Ahmed H. Alia, Hamdy M. Mohamed, Brahim Benmokrane, Adel ElSaftyd, Omar Chaallal | 1 | Composites Part B | 2019 | 1350 | 18 | Basalt | Notreported | Vinyl ester | Notreported | 116 | 117 | Notreported | 81 | Notreported | Notreported | 20 | 362 | 284 | No rib | sand coated | 0.25 | ASTM D570 | 21 days, 50 degrees celsius | Notreported | Pultrall, Thetford Mines, Quebec, Canada | SMD | SMD | Flexural | SMD | 6 | SMD | 653 | 2.29709 | SMD | 77.2 | 0.388601 | SMD | Notreported | Notreported | SMD | SMD | SMD | SMD | SMD | SMD | SMD | 60 | SMD | 5000 | SMD | SMD | SMD | SMD | SMD | SMD | SMD | 12.8 | 12.8 | KOH:4.2,NaOH:0.9, Ca(OH)2:118.5; g/L(mol/L) | SMD | SMD | SMD | SMD | SMD | SMD | SMD | SMD | SMD | SMD | SMD | SMD | SMD | SMD | SMD | SMD | SMD | SMD | SMD | SMD | SMD | SMD | SMD | SMD | SMD | SMD | SMD | SMD | SMD | SMD | SMD | SMD | Notreported | SMD | 6 | 528 | Notreported | SMD | 80.86% | 70.8 | Notreported | SMD | 91.71% | Notreported | Notreported | SMD | Notreported | SMD | SMD | SMD | SMD | SMD | SMD | SMD | SMD | SMD | SMD | SMD | SMD | SMD | [13 empty] | 0 | 0 | 0 | 0 | 0 | 0 | 0 | 0 | 0 | 0 | 0 | 0 | 0 | 0 | 0 | 0 | 0 | 0 | 0 | 0 | 0
1 | Durability performance and long-term prediction models of sand-coated basalt FRP bars | Ahmed H. Alia, Hamdy M. Mohamed, Brahim Benmokrane, Adel ElSaftyd, Omar Chaallal | 1 | Composites Part B | 2019 | 1351 | 19 | Basalt | Notreported | Vinyl ester | Notreported | 116 | 117 | Notreported | 81 | Notreported | Notreported | 20 | 362 | 284 | No rib | sand coated | 0.25 | ASTM D570 | 21 days, 50 degrees celsius | Notreported | Pultrall, Thetford Mines, Quebec, Canada | SMD | SMD | Shear | SMD | 6 | SMD | 30 | 1.666667 | SMD | Notreported | Notreported | SMD | Notreported | Notreported | SMD | SMD | SMD | SMD | SMD | SMD | SMD | 22 | SMD | 1000 | SMD | SMD | SMD | SMD | SMD | SMD | SMD | 12.8 | 12.8 | KOH:4.2,NaOH:0.9, Ca(OH)2:118.5; g/L(mol/L) | SMD | SMD | SMD | SMD | SMD | SMD | SMD | SMD | SMD | SMD | SMD | SMD | SMD | SMD | SMD | SMD | SMD | SMD | SMD | SMD | SMD | SMD | SMD | SMD | SMD | SMD | SMD | SMD | SMD | SMD | SMD | SMD | Notreported | SMD | 6 | 29.5 | Notreported | SMD | 98.33% | Notreported | Notreported | SMD | Notreported | Notreported | Notreported | SMD | Notreported | SMD | SMD | SMD | SMD | SMD | SMD | SMD | SMD | SMD | SMD | SMD | SMD | SMD | [13 empty] | 0 | 0 | 0 | 0 | 0 | 0 | 0 | 0 | 0 | 0 | 0 | 0 | 0 | 0 | 0 | 0 | 0 | 0 | 0 | 0 | 0
1 | Durability performance and long-term prediction models of sand-coated basalt FRP bars | Ahmed H. Alia, Hamdy M. Mohamed, Brahim Benmokrane, Adel ElSaftyd, Omar Chaallal | 1 | Composites Part B | 2019 | 1352 | 20 | Basalt | Notreported | Vinyl ester | Notreported | 116 | 117 | Notreported | 81 | Notreported | Notreported | 20 | 362 | 284 | No rib | sand coated | 0.25 | ASTM D570 | 21 days, 50 degrees celsius | Notreported | Pultrall, Thetford Mines, Quebec, Canada | SMD | SMD | Shear | SMD | 6 | SMD | 30 | 1.666667 | SMD | Notreported | Notreported | SMD | Notreported | Notreported | SMD | SMD | SMD | SMD | SMD | SMD | SMD | 40 | SMD | 1000 | SMD | SMD | SMD | SMD | SMD | SMD | SMD | 12.8 | 12.8 | KOH:4.2,NaOH:0.9, Ca(OH)2:118.5; g/L(mol/L) | SMD | SMD | SMD | SMD | SMD | SMD | SMD | SMD | SMD | SMD | SMD | SMD | SMD | SMD | SMD | SMD | SMD | SMD | SMD | SMD | SMD | SMD | SMD | SMD | SMD | SMD | SMD | SMD | SMD | SMD | SMD | SMD | Notreported | SMD | 6 | 28.2 | Notreported | SMD | 94% | Notreported | Notreported | SMD | Notreported | Notreported | Notreported | SMD | Notreported | SMD | SMD | SMD | SMD | SMD | SMD | SMD | SMD | SMD | SMD | SMD | SMD | SMD | [13 empty] | 0 | 0 | 0 | 0 | 0 | 0 | 0 | 0 | 0 | 0 | 0 | 0 | 0 | 0 | 0 | 0 | 0 | 0 | 0 | 0 | 0
1 | Durability performance and long-term prediction models of sand-coated basalt FRP bars | Ahmed H. Alia, Hamdy M. Mohamed, Brahim Benmokrane, Adel ElSaftyd, Omar Chaallal | 1 | Composites Part B | 2019 | 1353 | 21 | Basalt | Notreported | Vinyl ester | Notreported | 116 | 117 | Notreported | 81 | Notreported | Notreported | 20 | 362 | 284 | No rib | sand coated | 0.25 | ASTM D570 | 21 days, 50 degrees celsius | Notreported | Pultrall, Thetford Mines, Quebec, Canada | SMD | SMD | Shear | SMD | 6 | SMD | 30 | 1.666667 | SMD | Notreported | Notreported | SMD | Notreported | Notreported | SMD | SMD | SMD | SMD | SMD | SMD | SMD | 60 | SMD | 1000 | SMD | SMD | SMD | SMD | SMD | SMD | SMD | 12.8 | 12.8 | KOH:4.2,NaOH:0.9, Ca(OH)2:118.5; g/L(mol/L) | SMD | SMD | SMD | SMD | SMD | SMD | SMD | SMD | SMD | SMD | SMD | SMD | SMD | SMD | SMD | SMD | SMD | SMD | SMD | SMD | SMD | SMD | SMD | SMD | SMD | SMD | SMD | SMD | SMD | SMD | SMD | SMD | Notreported | SMD | 6 | 28 | Notreported | SMD | 93.33% | Notreported | Notreported | SMD | Notreported | Notreported | Notreported | SMD | Notreported | SMD | SMD | SMD | SMD | SMD | SMD | SMD | SMD | SMD | SMD | SMD | SMD | SMD | [13 empty] | 0 | 0 | 0 | 0 | 0 | 0 | 0 | 0 | 0 | 0 | 0 | 0 | 0 | 0 | 0 | 0 | 0 | 0 | 0 | 0 | 0
1 | Durability performance and long-term prediction models of sand-coated basalt FRP bars | Ahmed H. Alia, Hamdy M. Mohamed, Brahim Benmokrane, Adel ElSaftyd, Omar Chaallal | 1 | Composites Part B | 2019 | 1354 | 22 | Basalt | Notreported | Vinyl ester | Notreported | 116 | 117 | Notreported | 81 | Notreported | Notreported | 20 | 362 | 284 | No rib | sand coated | 0.25 | ASTM D570 | 21 days, 50 degrees celsius | Notreported | Pultrall, Thetford Mines, Quebec, Canada | SMD | SMD | Shear | SMD | 6 | SMD | 30 | 1.666667 | SMD | Notreported | Notreported | SMD | Notreported | Notreported | SMD | SMD | SMD | SMD | SMD | SMD | SMD | 22 | SMD | 3000 | SMD | SMD | SMD | SMD | SMD | SMD | SMD | 12.8 | 12.8 | KOH:4.2,NaOH:0.9, Ca(OH)2:118.5; g/L(mol/L) | SMD | SMD | SMD | SMD | SMD | SMD | SMD | SMD | SMD | SMD | SMD | SMD | SMD | SMD | SMD | SMD | SMD | SMD | SMD | SMD | SMD | SMD | SMD | SMD | SMD | SMD | SMD | SMD | SMD | SMD | SMD | SMD | Notreported | SMD | 6 | 27.9 | Notreported | SMD | 93% | Notreported | Notreported | SMD | Notreported | Notreported | Notreported | SMD | Notreported | SMD | SMD | SMD | SMD | SMD | SMD | SMD | SMD | SMD | SMD | SMD | SMD | SMD | [13 empty] | 0 | 0 | 0 | 0 | 0 | 0 | 0 | 0 | 0 | 0 | 0 | 0 | 0 | 0 | 0 | 0 | 0 | 0 | 0 | 0 | 0
1 | Durability performance and long-term prediction models of sand-coated basalt FRP bars | Ahmed H. Alia, Hamdy M. Mohamed, Brahim Benmokrane, Adel ElSaftyd, Omar Chaallal | 1 | Composites Part B | 2019 | 1355 | 23 | Basalt | Notreported | Vinyl ester | Notreported | 116 | 117 | Notreported | 81 | Notreported | Notreported | 20 | 362 | 284 | No rib | sand coated | 0.25 | ASTM D570 | 21 days, 50 degrees celsius | Notreported | Pultrall, Thetford Mines, Quebec, Canada | SMD | SMD | Shear | SMD | 6 | SMD | 30 | 1.666667 | SMD | Notreported | Notreported | SMD | Notreported | Notreported | SMD | SMD | SMD | SMD | SMD | SMD | SMD | 40 | SMD | 3000 | SMD | SMD | SMD | SMD | SMD | SMD | SMD | 12.8 | 12.8 | KOH:4.2,NaOH:0.9, Ca(OH)2:118.5; g/L(mol/L) | SMD | SMD | SMD | SMD | SMD | SMD | SMD | SMD | SMD | SMD | SMD | SMD | SMD | SMD | SMD | SMD | SMD | SMD | SMD | SMD | SMD | SMD | SMD | SMD | SMD | SMD | SMD | SMD | SMD | SMD | SMD | SMD | Notreported | SMD | 6 | 27.3 | Notreported | SMD | 91% | Notreported | Notreported | SMD | Notreported | Notreported | Notreported | SMD | Notreported | SMD | SMD | SMD | SMD | SMD | SMD | SMD | SMD | SMD | SMD | SMD | SMD | SMD | [13 empty] | 0 | 0 | 0 | 0 | 0 | 0 | 0 | 0 | 0 | 0 | 0 | 0 | 0 | 0 | 0 | 0 | 0 | 0 | 0 | 0 | 0
1 | Durability performance and long-term prediction models of sand-coated basalt FRP bars | Ahmed H. Alia, Hamdy M. Mohamed, Brahim Benmokrane, Adel ElSaftyd, Omar Chaallal | 1 | Composites Part B | 2019 | 1356 | 24 | Basalt | Notreported | Vinyl ester | Notreported | 116 | 117 | Notreported | 81 | Notreported | Notreported | 20 | 362 | 284 | No rib | sand coated | 0.25 | ASTM D570 | 21 days, 50 degrees celsius | Notreported | Pultrall, Thetford Mines, Quebec, Canada | SMD | SMD | Shear | SMD | 6 | SMD | 30 | 1.666667 | SMD | Notreported | Notreported | SMD | Notreported | Notreported | SMD | SMD | SMD | SMD | SMD | SMD | SMD | 60 | SMD | 3000 | SMD | SMD | SMD | SMD | SMD | SMD | SMD | 12.8 | 12.8 | KOH:4.2,NaOH:0.9, Ca(OH)2:118.5; g/L(mol/L) | SMD | SMD | SMD | SMD | SMD | SMD | SMD | SMD | SMD | SMD | SMD | SMD | SMD | SMD | SMD | SMD | SMD | SMD | SMD | SMD | SMD | SMD | SMD | SMD | SMD | SMD | SMD | SMD | SMD | SMD | SMD | SMD | Notreported | SMD | 6 | 27 | Notreported | SMD | 90% | Notreported | Notreported | SMD | Notreported | Notreported | Notreported | SMD | Notreported | SMD | SMD | SMD | SMD | SMD | SMD | SMD | SMD | SMD | SMD | SMD | SMD | SMD | [13 empty] | 0 | 0 | 0 | 0 | 0 | 0 | 0 | 0 | 0 | 0 | 0 | 0 | 0 | 0 | 0 | 0 | 0 | 0 | 0 | 0 | 0
1 | Durability performance and long-term prediction models of sand-coated basalt FRP bars | Ahmed H. Alia, Hamdy M. Mohamed, Brahim Benmokrane, Adel ElSaftyd, Omar Chaallal | 1 | Composites Part B | 2019 | 1357 | 25 | Basalt | Notreported | Vinyl ester | Notreported | 116 | 117 | Notreported | 81 | Notreported | Notreported | 20 | 362 | 284 | No rib | sand coated | 0.25 | ASTM D570 | 21 days, 50 degrees celsius | Notreported | Pultrall, Thetford Mines, Quebec, Canada | SMD | SMD | Shear | SMD | 6 | SMD | 30 | 1.666667 | SMD | Notreported | Notreported | SMD | Notreported | Notreported | SMD | SMD | SMD | SMD | SMD | SMD | SMD | 22 | SMD | 5000 | SMD | SMD | SMD | SMD | SMD | SMD | SMD | 12.8 | 12.8 | KOH:4.2,NaOH:0.9, Ca(OH)2:118.5; g/L(mol/L) | SMD | SMD | SMD | SMD | SMD | SMD | SMD | SMD | SMD | SMD | SMD | SMD | SMD | SMD | SMD | SMD | SMD | SMD | SMD | SMD | SMD | SMD | SMD | SMD | SMD | SMD | SMD | SMD | SMD | SMD | SMD | SMD | Notreported | SMD | 6 | 25.8 | Notreported | SMD | 86% | Notreported | Notreported | SMD | Notreported | Notreported | Notreported | SMD | Notreported | SMD | SMD | SMD | SMD | SMD | SMD | SMD | SMD | SMD | SMD | SMD | SMD | SMD | [13 empty] | 0 | 0 | 0 | 0 | 0 | 0 | 0 | 0 | 0 | 0 | 0 | 0 | 0 | 0 | 0 | 0 | 0 | 0 | 0 | 0 | 0
1 | Durability performance and long-term prediction models of sand-coated basalt FRP bars | Ahmed H. Alia, Hamdy M. Mohamed, Brahim Benmokrane, Adel ElSaftyd, Omar Chaallal | 1 | Composites Part B | 2019 | 1358 | 26 | Basalt | Notreported | Vinyl ester | Notreported | 116 | 117 | Notreported | 81 | Notreported | Notreported | 20 | 362 | 284 | No rib | sand coated | 0.25 | ASTM D570 | 21 days, 50 degrees celsius | Notreported | Pultrall, Thetford Mines, Quebec, Canada | SMD | SMD | Shear | SMD | 6 | SMD | 30 | 1.666667 | SMD | Notreported | Notreported | SMD | Notreported | Notreported | SMD | SMD | SMD | SMD | SMD | SMD | SMD | 40 | SMD | 5000 | SMD | SMD | SMD | SMD | SMD | SMD | SMD | 12.8 | 12.8 | KOH:4.2,NaOH:0.9, Ca(OH)2:118.5; g/L(mol/L) | SMD | SMD | SMD | SMD | SMD | SMD | SMD | SMD | SMD | SMD | SMD | SMD | SMD | SMD | SMD | SMD | SMD | SMD | SMD | SMD | SMD | SMD | SMD | SMD | SMD | SMD | SMD | SMD | SMD | SMD | SMD | SMD | Notreported | SMD | 6 | 25.3 | Notreported | SMD | 84.33% | Notreported | Notreported | SMD | Notreported | Notreported | Notreported | SMD | Notreported | SMD | SMD | SMD | SMD | SMD | SMD | SMD | SMD | SMD | SMD | SMD | SMD | SMD | [13 empty] | 0 | 0 | 0 | 0 | 0 | 0 | 0 | 0 | 0 | 0 | 0 | 0 | 0 | 0 | 0 | 0 | 0 | 0 | 0 | 0 | 0
1 | Durability performance and long-term prediction models of sand-coated basalt FRP bars | Ahmed H. Alia, Hamdy M. Mohamed, Brahim Benmokrane, Adel ElSaftyd, Omar Chaallal | 1 | Composites Part B | 2019 | 1359 | 27 | Basalt | Notreported | Vinyl ester | Notreported | 116 | 117 | Notreported | 81 | Notreported | Notreported | 20 | 362 | 284 | No rib | sand coated | 0.25 | ASTM D570 | 21 days, 50 degrees celsius | Notreported | Pultrall, Thetford Mines, Quebec, Canada | SMD | SMD | Shear | SMD | 6 | SMD | 30 | 1.666667 | SMD | Notreported | Notreported | SMD | Notreported | Notreported | SMD | SMD | SMD | SMD | SMD | SMD | SMD | 60 | SMD | 5000 | SMD | SMD | SMD | SMD | SMD | SMD | SMD | 12.8 | 12.8 | KOH:4.2,NaOH:0.9, Ca(OH)2:118.5; g/L(mol/L) | SMD | SMD | SMD | SMD | SMD | SMD | SMD | SMD | SMD | SMD | SMD | SMD | SMD | SMD | SMD | SMD | SMD | SMD | SMD | SMD | SMD | SMD | SMD | SMD | SMD | SMD | SMD | SMD | SMD | SMD | SMD | SMD | Notreported | SMD | 6 | 24.1 | Notreported | SMD | 80.33% | Notreported | Notreported | SMD | Notreported | Notreported | Notreported | SMD | Notreported | SMD | SMD | SMD | SMD | SMD | SMD | SMD | SMD | SMD | SMD | SMD | SMD | SMD | [13 empty] | 0 | 0 | 0 | 0 | 0 | 0 | 0 | 0 | 0 | 0 | 0 | 0 | 0 | 0 | 0 | 0 | 0 | 0 | 0 | 0 | 0
1 | Characterization and Comparative Durability Study of Glass/Vinylester, Basalt/Vinylester, and Basalt/Epoxy FRP Bars | Brahim Benmokrane; Fareed Elgabbas; Ehab A. Ahmed, M.ASCE; and Patrice Cousin | 1 | Journal of Composites for Construction | 2015 | 1360 | 1 | Basalt | Notreported | Vinyl ester | Notreported | 103 | Notreported | 98 | 83.4 | Notreported | Notreported | 6 | 27 | 28.3 | No rib | Smooth | 0.41 | ASTM D570 | 21 days, 50 degrees celsius | Notreported | fiber: Kamenny Vek, Dubna, Russia | SMD | SMD | Transverse-shear | SMD | 6 | SMD | 263 | 2.281369 | SMD | Notreported | Notreported | SMD | Notreported | Notreported | SMD | FIG9A1,X8000 | FIG9A2,X7000 | FIG8A,X50.SEM-T-BCBT | SMD | FIG13A | SMD | 60 | SMD | 1000 | SMD | SMD | SMD | SMD | SMD | SMD | SMD | 12.6,13 | Notreported | KOH:4.2,NaOH:0.9, Ca(OH)2:118.5; g/L(mol/L) | SMD | SMD | SMD | SMD | SMD | SMD | SMD | SMD | SMD | SMD | SMD | SMD | SMD | SMD | SMD | SMD | SMD | SMD | SMD | SMD | SMD | SMD | SMD | SMD | SMD | SMD | SMD | SMD | SMD | SMD | SMD | SMD | Notreported | SMD | 6 | 229 | Notreported | SMD | 87.07% | Notreported | Notreported | SMD | Notreported | Notreported | Notreported | SMD | Notreported | SMD | SMD | SMD | SMD | SMD | SMD | SMD | SMD | SMD | SMD | SMD | SMD | SMD | [13 empty] | 0 | 0 | 0 | 0 | 0 | 0 | 0 | 0 | 0 | 0 | 0 | 0 | 0 | 0 | 0 | 0 | 0 | 0 | 0 | 0 | 0
1 | Characterization and Comparative Durability Study of Glass/Vinylester, Basalt/Vinylester, and Basalt/Epoxy FRP Bars | Brahim Benmokrane; Fareed Elgabbas; Ehab A. Ahmed, M.ASCE; and Patrice Cousin | 1 | Journal of Composites for Construction | 2015 | 1361 | 2 | Basalt | Notreported | Vinyl ester | Notreported | 103 | Notreported | 98 | 83.4 | Notreported | Notreported | 6 | 27 | 28.3 | No rib | Smooth | 0.41 | ASTM D570 | 21 days, 50 degrees celsius | Notreported | fiber: Kamenny Vek, Dubna, Russia | SMD | SMD | Transverse-shear | SMD | 6 | SMD | 263 | 2.281369 | SMD | Notreported | Notreported | SMD | Notreported | Notreported | SMD | FIG9A1,X8000 | FIG9A2,X7000 | FIG8A,X50.SEM-T-BCBT | SMD | FIG13A | SMD | 60 | SMD | 3000 | SMD | SMD | SMD | SMD | SMD | SMD | SMD | 12.6,13 | Notreported | KOH:4.2,NaOH:0.9, Ca(OH)2:118.5; g/L(mol/L) | SMD | SMD | SMD | SMD | SMD | SMD | SMD | SMD | SMD | SMD | SMD | SMD | SMD | SMD | SMD | SMD | SMD | SMD | SMD | SMD | SMD | SMD | SMD | SMD | SMD | SMD | SMD | SMD | SMD | SMD | SMD | SMD | Notreported | SMD | 6 | 198 | Notreported | SMD | 75.29% | Notreported | Notreported | SMD | Notreported | Notreported | Notreported | SMD | Notreported | SMD | SMD | SMD | SMD | SMD | SMD | SMD | SMD | SMD | SMD | SMD | SMD | SMD | [13 empty] | 0 | 0 | 0 | 0 | 0 | 0 | 0 | 0 | 0 | 0 | 0 | 0 | 0 | 0 | 0 | 0 | 0 | 0 | 0 | 0 | 0
1 | Characterization and Comparative Durability Study of Glass/Vinylester, Basalt/Vinylester, and Basalt/Epoxy FRP Bars | Brahim Benmokrane; Fareed Elgabbas; Ehab A. Ahmed, M.ASCE; and Patrice Cousin | 1 | Journal of Composites for Construction | 2015 | 1362 | 3 | Basalt | Notreported | Vinyl ester | Notreported | 103 | Notreported | 98 | 83.4 | Notreported | Notreported | 6 | 27 | 28.3 | No rib | Smooth | 0.41 | ASTM D570 | 21 days, 50 degrees celsius | Notreported | fiber: Kamenny Vek, Dubna, Russia | SMD | SMD | Transverse-shear | SMD | 6 | SMD | 263 | 2.281369 | SMD | Notreported | Notreported | SMD | Notreported | Notreported | SMD | FIG9A1,X8000 | FIG9A2,X7000 | FIG8A,X50.SEM-T-BCBT | SMD | FIG13A | SMD | 60 | SMD | 5000 | SMD | SMD | SMD | SMD | SMD | SMD | SMD | 12.6,13 | Notreported | KOH:4.2,NaOH:0.9, Ca(OH)2:118.5; g/L(mol/L) | SMD | SMD | SMD | SMD | SMD | SMD | SMD | SMD | SMD | SMD | SMD | SMD | SMD | SMD | SMD | SMD | SMD | SMD | SMD | SMD | SMD | SMD | SMD | SMD | SMD | SMD | SMD | SMD | SMD | SMD | SMD | SMD | Notreported | SMD | 6 | 176 | Notreported | SMD | 66.92% | Notreported | Notreported | SMD | Notreported | Notreported | Notreported | SMD | Notreported | SMD | SMD | SMD | SMD | SMD | SMD | SMD | SMD | SMD | SMD | SMD | SMD | SMD |  |  |  |  | FIG9B1,X5000 | FIG9B2,X2000 |  |  |  | FIG13A |  |  |  | 0 | 0 | 0 | 0 | 0 | 0 | 0 | 0 | 0 | 0 | 0 | 0 | 0 | 0 | 0 | 0 | 0 | 0 | 0 | 0 | 0
1 | Characterization and Comparative Durability Study of Glass/Vinylester, Basalt/Vinylester, and Basalt/Epoxy FRP Bars | Brahim Benmokrane; Fareed Elgabbas; Ehab A. Ahmed, M.ASCE; and Patrice Cousin | 1 | Journal of Composites for Construction | 2015 | 1363 | 4 | Glass | E-glass | Vinyl ester | Notreported | 102 | Notreported | 97 | 82.3 | Notreported | Notreported | 6 | 31 | 28.3 | No rib | Smooth | 0.21 | ASTM D570 | 21 days, 50 degrees celsius | Notreported | fiber: Owens Corning | SMD | SMD | Transverse-shear | SMD | 6 | SMD | 272 | 0.3676471 | SMD | Notreported | Notreported | SMD | Notreported | Notreported | SMD | FIG10A1,X2500 | FIG10A2,X1000 | FIG8B,X80.SEM-T-BCBT | SMD | FIG13B | SMD | 60 | SMD | 1000 | SMD | SMD | SMD | SMD | SMD | SMD | SMD | 12.6,13 | Notreported | KOH:4.2,NaOH:0.9, Ca(OH)2:118.5; g/L(mol/L) | SMD | SMD | SMD | SMD | SMD | SMD | SMD | SMD | SMD | SMD | SMD | SMD | SMD | SMD | SMD | SMD | SMD | SMD | SMD | SMD | SMD | SMD | SMD | SMD | SMD | SMD | SMD | SMD | SMD | SMD | SMD | SMD | Notreported | SMD | 6 | 253 | Notreported | SMD | 93.01% | Notreported | Notreported | SMD | Notreported | Notreported | Notreported | SMD | Notreported | SMD | SMD | SMD | SMD | SMD | SMD | SMD | SMD | SMD | SMD | SMD | SMD | SMD | [13 empty] | 0 | 0 | 0 | 0 | 0 | 0 | 0 | 0 | 0 | 0 | 0 | 0 | 0 | 0 | 0 | 0 | 0 | 0 | 0 | 0 | 0
1 | Characterization and Comparative Durability Study of Glass/Vinylester, Basalt/Vinylester, and Basalt/Epoxy FRP Bars | Brahim Benmokrane; Fareed Elgabbas; Ehab A. Ahmed, M.ASCE; and Patrice Cousin | 1 | Journal of Composites for Construction | 2015 | 1364 | 5 | Glass | E-glass | Vinyl ester | Notreported | 102 | Notreported | 97 | 82.3 | Notreported | Notreported | 6 | 31 | 28.3 | No rib | Smooth | 0.21 | ASTM D570 | 21 days, 50 degrees celsius | Notreported | fiber: Owens Corning | SMD | SMD | Transverse-shear | SMD | 6 | SMD | 272 | 0.3676471 | SMD | Notreported | Notreported | SMD | Notreported | Notreported | SMD | FIG10A1,X2500 | FIG10A2,X1000 | FIG8B,X80.SEM-T-BCBT | SMD | FIG13B | SMD | 60 | SMD | 3000 | SMD | SMD | SMD | SMD | SMD | SMD | SMD | 12.6,13 | Notreported | KOH:4.2,NaOH:0.9, Ca(OH)2:118.5; g/L(mol/L) | SMD | SMD | SMD | SMD | SMD | SMD | SMD | SMD | SMD | SMD | SMD | SMD | SMD | SMD | SMD | SMD | SMD | SMD | SMD | SMD | SMD | SMD | SMD | SMD | SMD | SMD | SMD | SMD | SMD | SMD | SMD | SMD | Notreported | SMD | 6 | 262 | Notreported | SMD | 96.32% | Notreported | Notreported | SMD | Notreported | Notreported | Notreported | SMD | Notreported | SMD | SMD | SMD | SMD | SMD | SMD | SMD | SMD | SMD | SMD | SMD | SMD | SMD | [13 empty] | 0 | 0 | 0 | 0 | 0 | 0 | 0 | 0 | 0 | 0 | 0 | 0 | 0 | 0 | 0 | 0 | 0 | 0 | 0 | 0 | 0
1 | Characterization and Comparative Durability Study of Glass/Vinylester, Basalt/Vinylester, and Basalt/Epoxy FRP Bars | Brahim Benmokrane; Fareed Elgabbas; Ehab A. Ahmed, M.ASCE; and Patrice Cousin | 1 | Journal of Composites for Construction | 2015 | 1365 | 6 | Glass | E-glass | Vinyl ester | Notreported | 102 | Notreported | 97 | 82.3 | Notreported | Notreported | 6 | 31 | 28.3 | No rib | Smooth | 0.21 | ASTM D570 | 21 days, 50 degrees celsius | Notreported | fiber: Owens Corning | SMD | SMD | Transverse-shear | SMD | 6 | SMD | 272 | 0.3676471 | SMD | Notreported | Notreported | SMD | Notreported | Notreported | SMD | FIG10A1,X2500 | FIG10A2,X1000 | FIG8B,X80.SEM-T-BCBT | SMD | FIG13B | SMD | 60 | SMD | 5000 | SMD | SMD | SMD | SMD | SMD | SMD | SMD | 12.6,13 | Notreported | KOH:4.2,NaOH:0.9, Ca(OH)2:118.5; g/L(mol/L) | SMD | SMD | SMD | SMD | SMD | SMD | SMD | SMD | SMD | SMD | SMD | SMD | SMD | SMD | SMD | SMD | SMD | SMD | SMD | SMD | SMD | SMD | SMD | SMD | SMD | SMD | SMD | SMD | SMD | SMD | SMD | SMD | Notreported | SMD | 6 | 245 | Notreported | SMD | 90.07% | Notreported | Notreported | SMD | Notreported | Notreported | Notreported | SMD | Notreported | SMD | SMD | SMD | SMD | SMD | SMD | SMD | SMD | SMD | SMD | SMD | SMD | SMD |  |  |  |  | FIG10B1,X2000 | FIG10B2,X2000 |  |  |  | FIG13B |  |  |  | 0 | 0 | 0 | 0 | 0 | 0 | 0 | 0 | 0 | 0 | 0 | 0 | 0 | 0 | 0 | 0 | 0 | 0 | 0 | 0 | 0
1 | Characterization and Comparative Durability Study of Glass/Vinylester, Basalt/Vinylester, and Basalt/Epoxy FRP Bars | Brahim Benmokrane; Fareed Elgabbas; Ehab A. Ahmed, M.ASCE; and Patrice Cousin | 1 | Journal of Composites for Construction | 2015 | 1366 | 7 | Basalt | Notreported | Epoxy | Notreported | 116 | Notreported | 99 | 78.9 | Notreported | Notreported | 6 | 31 | 28.3 | helically wrapped | sand coated | 0.47 | ASTM D570 | 21 days, 50 degrees celsius | Notreported | fiber: Kamenny Vek, Dubna, Russia | SMD | SMD | Transverse-shear | SMD | 6 | SMD | 283 | 5.65371 | SMD | Notreported | Notreported | SMD | Notreported | Notreported | SMD | FIG11A1,X5000 | FIG11A2,X2000 | FIG8C,X50.SEM-T-BCBT | SMD | FIG13C | SMD | 60 | SMD | 1000 | SMD | SMD | SMD | SMD | SMD | SMD | SMD | 12.6,13 | Notreported | KOH:4.2,NaOH:0.9, Ca(OH)2:118.5; g/L(mol/L) | SMD | SMD | SMD | SMD | SMD | SMD | SMD | SMD | SMD | SMD | SMD | SMD | SMD | SMD | SMD | SMD | SMD | SMD | SMD | SMD | SMD | SMD | SMD | SMD | SMD | SMD | SMD | SMD | SMD | SMD | SMD | SMD | Notreported | SMD | 6 | 278 | Notreported | SMD | 98.23% | Notreported | Notreported | SMD | Notreported | Notreported | Notreported | SMD | Notreported | SMD | SMD | SMD | SMD | SMD | SMD | SMD | SMD | SMD | SMD | SMD | SMD | SMD | [13 empty] | 0 | 0 | 0 | 0 | 0 | 0 | 0 | 0 | 0 | 0 | 0 | 0 | 0 | 0 | 0 | 0 | 0 | 0 | 0 | 0 | 0
1 | Characterization and Comparative Durability Study of Glass/Vinylester, Basalt/Vinylester, and Basalt/Epoxy FRP Bars | Brahim Benmokrane; Fareed Elgabbas; Ehab A. Ahmed, M.ASCE; and Patrice Cousin | 1 | Journal of Composites for Construction | 2015 | 1367 | 8 | Basalt | Notreported | Epoxy | Notreported | 116 | Notreported | 99 | 78.9 | Notreported | Notreported | 6 | 31 | 28.3 | helically wrapped | sand coated | 0.47 | ASTM D570 | 21 days, 50 degrees celsius | Notreported | fiber: Kamenny Vek, Dubna, Russia | SMD | SMD | Transverse-shear | SMD | 6 | SMD | 283 | 5.65371 | SMD | Notreported | Notreported | SMD | Notreported | Notreported | SMD | FIG11A1,X5000 | FIG11A2,X2000 | FIG8C,X50.SEM-T-BCBT | SMD | FIG13C | SMD | 60 | SMD | 3000 | SMD | SMD | SMD | SMD | SMD | SMD | SMD | 12.6,13 | Notreported | KOH:4.2,NaOH:0.9, Ca(OH)2:118.5; g/L(mol/L) | SMD | SMD | SMD | SMD | SMD | SMD | SMD | SMD | SMD | SMD | SMD | SMD | SMD | SMD | SMD | SMD | SMD | SMD | SMD | SMD | SMD | SMD | SMD | SMD | SMD | SMD | SMD | SMD | SMD | SMD | SMD | SMD | Notreported | SMD | 6 | 279 | Notreported | SMD | 98.59% | Notreported | Notreported | SMD | Notreported | Notreported | Notreported | SMD | Notreported | SMD | SMD | SMD | SMD | SMD | SMD | SMD | SMD | SMD | SMD | SMD | SMD | SMD | [13 empty] | 0 | 0 | 0 | 0 | 0 | 0 | 0 | 0 | 0 | 0 | 0 | 0 | 0 | 0 | 0 | 0 | 0 | 0 | 0 | 0 | 0
1 | Characterization and Comparative Durability Study of Glass/Vinylester, Basalt/Vinylester, and Basalt/Epoxy FRP Bars | Brahim Benmokrane; Fareed Elgabbas; Ehab A. Ahmed, M.ASCE; and Patrice Cousin | 1 | Journal of Composites for Construction | 2015 | 1368 | 9 | Basalt | Notreported | Epoxy | Notreported | 116 | Notreported | 99 | 78.9 | Notreported | Notreported | 6 | 31 | 28.3 | helically wounded | sand coated | 0.47 | ASTM D570 | 21 days, 50 degrees celsius | Notreported | fiber: Kamenny Vek, Dubna, Russia | SMD | SMD | Transverse-shear | SMD | 6 | SMD | 283 | 5.65371 | SMD | Notreported | Notreported | SMD | Notreported | Notreported | SMD | FIG11A1,X5000 | FIG11A2,X2000 | FIG8C,X50.SEM-T-BCBT | SMD | FIG13C | SMD | 60 | SMD | 5000 | SMD | SMD | SMD | SMD | SMD | SMD | SMD | 12.6,13 | Notreported | KOH:4.2,NaOH:0.9, Ca(OH)2:118.5; g/L(mol/L) | SMD | SMD | SMD | SMD | SMD | SMD | SMD | SMD | SMD | SMD | SMD | SMD | SMD | SMD | SMD | SMD | SMD | SMD | SMD | SMD | SMD | SMD | SMD | SMD | SMD | SMD | SMD | SMD | SMD | SMD | SMD | SMD | Notreported | SMD | 6 | 257 | Notreported | SMD | 90.81% | Notreported | Notreported | SMD | Notreported | Notreported | Notreported | SMD | Notreported | SMD | SMD | SMD | SMD | SMD | SMD | SMD | SMD | SMD | SMD | SMD | SMD | SMD |  |  |  |  | FIG11B1,X5000 | FIG11B2,X2000 |  |  |  | FIG13C |  |  |  | 0 | 0 | 0 | 0 | 0 | 0 | 0 | 0 | 0 | 0 | 0 | 0 | 0 | 0 | 0 | 0 | 0 | 0 | 0 | 0 | 0
1 | Characterization and Comparative Durability Study of Glass/Vinylester, Basalt/Vinylester, and Basalt/Epoxy FRP Bars | Brahim Benmokrane; Fareed Elgabbas; Ehab A. Ahmed, M.ASCE; and Patrice Cousin | 1 | Journal of Composites for Construction | 2015 | 1369 | 10 | Basalt | Notreported | Vinyl ester | Notreported | 103 | Notreported | 98 | 83.4 | Notreported | Notreported | 6 | 27 | 28.3 | No rib | Smooth | 0.41 | ASTM D570 | 21 days, 50 degrees celsius | Notreported | fiber: Kamenny Vek, Dubna, Russia | SMD | SMD | Flexural | maximum outer fiber strain | 6 | SMD | 1265 | 3.162055 | SMD | 60 | 1.666667 | SMD | 2.1 | Notreported | SMD | FIG9A1,X8000 | FIG9A2,X7000 | FIG8A,X50.SEM-T-BCBT | SMD | FIG13A | SMD | 60 | SMD | 1000 | SMD | SMD | SMD | SMD | SMD | SMD | SMD | 12.6,13 | Notreported | KOH:4.2,NaOH:0.9, Ca(OH)2:118.5; g/L(mol/L) | SMD | SMD | SMD | SMD | SMD | SMD | SMD | SMD | SMD | SMD | SMD | SMD | SMD | SMD | SMD | SMD | SMD | SMD | SMD | SMD | SMD | SMD | SMD | SMD | SMD | SMD | SMD | SMD | SMD | SMD | SMD | SMD | Notreported | SMD | 6 | 1249 | Notreported | SMD | 98.74% | 57 | Notreported | SMD | 95% | Notreported | Notreported | SMD | Notreported | SMD | SMD | SMD | SMD | SMD | SMD | SMD | SMD | SMD | SMD | SMD | SMD | SMD | [13 empty] | 0 | 0 | 0 | 0 | 0 | 0 | 0 | 0 | 0 | 0 | 0 | 0 | 0 | 0 | 0 | 0 | 0 | 0 | 0 | 0 | 0
1 | Characterization and Comparative Durability Study of Glass/Vinylester, Basalt/Vinylester, and Basalt/Epoxy FRP Bars | Brahim Benmokrane; Fareed Elgabbas; Ehab A. Ahmed, M.ASCE; and Patrice Cousin | 1 | Journal of Composites for Construction | 2015 | 1370 | 11 | Basalt | Notreported | Vinyl ester | Notreported | 103 | Notreported | 98 | 83.4 | Notreported | Notreported | 6 | 27 | 28.3 | No rib | Smooth | 0.41 | ASTM D570 | 21 days, 50 degrees celsius | Notreported | fiber: Kamenny Vek, Dubna, Russia | SMD | SMD | Flexural | maximum outer fiber strain | 6 | SMD | 1265 | 3.162055 | SMD | 60 | 1.666667 | SMD | 2.1 | Notreported | SMD | FIG9A1,X8000 | FIG9A2,X7000 | FIG8A,X50.SEM-T-BCBT | SMD | FIG13A | SMD | 60 | SMD | 3000 | SMD | SMD | SMD | SMD | SMD | SMD | SMD | 12.6,13 | Notreported | KOH:4.2,NaOH:0.9, Ca(OH)2:118.5; g/L(mol/L) | SMD | SMD | SMD | SMD | SMD | SMD | SMD | SMD | SMD | SMD | SMD | SMD | SMD | SMD | SMD | SMD | SMD | SMD | SMD | SMD | SMD | SMD | SMD | SMD | SMD | SMD | SMD | SMD | SMD | SMD | SMD | SMD | Notreported | SMD | 6 | 926 | Notreported | SMD | 73.2% | 54 | Notreported | SMD | 90% | Notreported | Notreported | SMD | Notreported | SMD | SMD | SMD | SMD | SMD | SMD | SMD | SMD | SMD | SMD | SMD | SMD | SMD | [13 empty] | 0 | 0 | 0 | 0 | 0 | 0 | 0 | 0 | 0 | 0 | 0 | 0 | 0 | 0 | 0 | 0 | 0 | 0 | 0 | 0 | 0
1 | Characterization and Comparative Durability Study of Glass/Vinylester, Basalt/Vinylester, and Basalt/Epoxy FRP Bars | Brahim Benmokrane; Fareed Elgabbas; Ehab A. Ahmed, M.ASCE; and Patrice Cousin | 1 | Journal of Composites for Construction | 2015 | 1371 | 12 | Basalt | Notreported | Vinyl ester | Notreported | 103 | Notreported | 98 | 83.4 | Notreported | Notreported | 6 | 27 | 28.3 | No rib | Smooth | 0.41 | ASTM D570 | 21 days, 50 degrees celsius | Notreported | fiber: Kamenny Vek, Dubna, Russia | SMD | SMD | Flexural | maximum outer fiber strain | 6 | SMD | 1265 | 3.162055 | SMD | 60 | 1.666667 | SMD | 2.1 | Notreported | SMD | FIG9A1,X8000 | FIG9A2,X7000 | FIG8A,X50.SEM-T-BCBT | SMD | FIG13A | SMD | 60 | SMD | 5000 | SMD | SMD | SMD | SMD | SMD | SMD | SMD | 12.6,13 | Notreported | KOH:4.2,NaOH:0.9, Ca(OH)2:118.5; g/L(mol/L) | SMD | SMD | SMD | SMD | SMD | SMD | SMD | SMD | SMD | SMD | SMD | SMD | SMD | SMD | SMD | SMD | SMD | SMD | SMD | SMD | SMD | SMD | SMD | SMD | SMD | SMD | SMD | SMD | SMD | SMD | SMD | SMD | Notreported | SMD | 6 | 792 | Notreported | SMD | 62.61% | 51 | Notreported | SMD | 85% | Notreported | Notreported | SMD | Notreported | SMD | SMD | SMD | SMD | SMD | SMD | SMD | SMD | SMD | SMD | SMD | SMD | SMD |  |  |  |  | FIG9B1,X5000 | FIG9B2,X2000 |  |  |  | FIG13A |  |  |  | 0 | 0 | 0 | 0 | 0 | 0 | 0 | 0 | 0 | 0 | 0 | 0 | 0 | 0 | 0 | 0 | 0 | 0 | 0 | 0 | 0
1 | Characterization and Comparative Durability Study of Glass/Vinylester, Basalt/Vinylester, and Basalt/Epoxy FRP Bars | Brahim Benmokrane; Fareed Elgabbas; Ehab A. Ahmed, M.ASCE; and Patrice Cousin | 1 | Journal of Composites for Construction | 2015 | 1372 | 13 | Glass | E-glass | Vinyl ester | Notreported | 102 | Notreported | 97 | 82.3 | Notreported | Notreported | 6 | 31 | 28.3 | No rib | Smooth | 0.21 | ASTM D570 | 21 days, 50 degrees celsius | Notreported | fiber: Owens Corning | SMD | SMD | Flexural | maximum outer fiber strain | 6 | SMD | 1555 | 7.909968 | SMD | 62 | 1.612903 | SMD | 2.5 | Notreported | SMD | FIG10A1,X2500 | FIG10A2,X1000 | FIG8B,X80.SEM-T-BCBT | SMD | FIG13B | SMD | 60 | SMD | 1000 | SMD | SMD | SMD | SMD | SMD | SMD | SMD | 12.6,13 | Notreported | KOH:4.2,NaOH:0.9, Ca(OH)2:118.5; g/L(mol/L) | SMD | SMD | SMD | SMD | SMD | SMD | SMD | SMD | SMD | SMD | SMD | SMD | SMD | SMD | SMD | SMD | SMD | SMD | SMD | SMD | SMD | SMD | SMD | SMD | SMD | SMD | SMD | SMD | SMD | SMD | SMD | SMD | Notreported | SMD | 6 | 1492 | Notreported | SMD | 95.95% | 58 | Notreported | SMD | 93.55% | Notreported | Notreported | SMD | Notreported | SMD | SMD | SMD | SMD | SMD | SMD | SMD | SMD | SMD | SMD | SMD | SMD | SMD | [13 empty] | 0 | 0 | 0 | 0 | 0 | 0 | 0 | 0 | 0 | 0 | 0 | 0 | 0 | 0 | 0 | 0 | 0 | 0 | 0 | 0 | 0
1 | Characterization and Comparative Durability Study of Glass/Vinylester, Basalt/Vinylester, and Basalt/Epoxy FRP Bars | Brahim Benmokrane; Fareed Elgabbas; Ehab A. Ahmed, M.ASCE; and Patrice Cousin | 1 | Journal of Composites for Construction | 2015 | 1373 | 14 | Glass | E-glass | Vinyl ester | Notreported | 102 | Notreported | 97 | 82.3 | Notreported | Notreported | 6 | 31 | 28.3 | No rib | Smooth | 0.21 | ASTM D570 | 21 days, 50 degrees celsius | Notreported | fiber: Owens Corning | SMD | SMD | Flexural | maximum outer fiber strain | 6 | SMD | 1555 | 7.909968 | SMD | 62 | 1.612903 | SMD | 2.5 | Notreported | SMD | FIG10A1,X2500 | FIG10A2,X1000 | FIG8B,X80.SEM-T-BCBT | SMD | FIG13B | SMD | 60 | SMD | 3000 | SMD | SMD | SMD | SMD | SMD | SMD | SMD | 12.6,13 | Notreported | KOH:4.2,NaOH:0.9, Ca(OH)2:118.5; g/L(mol/L) | SMD | SMD | SMD | SMD | SMD | SMD | SMD | SMD | SMD | SMD | SMD | SMD | SMD | SMD | SMD | SMD | SMD | SMD | SMD | SMD | SMD | SMD | SMD | SMD | SMD | SMD | SMD | SMD | SMD | SMD | SMD | SMD | Notreported | SMD | 6 | 1554 | Notreported | SMD | 99.94% | 55 | Notreported | SMD | 88.71% | Notreported | Notreported | SMD | Notreported | SMD | SMD | SMD | SMD | SMD | SMD | SMD | SMD | SMD | SMD | SMD | SMD | SMD | [13 empty] | 0 | 0 | 0 | 0 | 0 | 0 | 0 | 0 | 0 | 0 | 0 | 0 | 0 | 0 | 0 | 0 | 0 | 0 | 0 | 0 | 0
1 | Characterization and Comparative Durability Study of Glass/Vinylester, Basalt/Vinylester, and Basalt/Epoxy FRP Bars | Brahim Benmokrane; Fareed Elgabbas; Ehab A. Ahmed, M.ASCE; and Patrice Cousin | 1 | Journal of Composites for Construction | 2015 | 1374 | 15 | Glass | E-glass | Vinyl ester | Notreported | 102 | Notreported | 97 | 82.3 | Notreported | Notreported | 6 | 31 | 28.3 | No rib | Smooth | 0.21 | ASTM D570 | 21 days, 50 degrees celsius | Notreported | fiber: Owens Corning | SMD | SMD | Flexural | maximum outer fiber strain | 6 | SMD | 1555 | 7.909968 | SMD | 62 | 1.612903 | SMD | 2.5 | Notreported | SMD | FIG10A1,X2500 | FIG10A2,X1000 | FIG8B,X80.SEM-T-BCBT | SMD | FIG13B | SMD | 60 | SMD | 5000 | SMD | SMD | SMD | SMD | SMD | SMD | SMD | 12.6,13 | Notreported | KOH:4.2,NaOH:0.9, Ca(OH)2:118.5; g/L(mol/L) | SMD | SMD | SMD | SMD | SMD | SMD | SMD | SMD | SMD | SMD | SMD | SMD | SMD | SMD | SMD | SMD | SMD | SMD | SMD | SMD | SMD | SMD | SMD | SMD | SMD | SMD | SMD | SMD | SMD | SMD | SMD | SMD | Notreported | SMD | 6 | 1447 | Notreported | SMD | 93.05% | 50 | Notreported | SMD | 80.65% | Notreported | Notreported | SMD | Notreported | SMD | SMD | SMD | SMD | SMD | SMD | SMD | SMD | SMD | SMD | SMD | SMD | SMD |  |  |  |  | FIG10B1,X2000 | FIG10B2,X2000 |  |  |  | FIG13B |  |  |  | 0 | 0 | 0 | 0 | 0 | 0 | 0 | 0 | 0 | 0 | 0 | 0 | 0 | 0 | 0 | 0 | 0 | 0 | 0 | 0 | 0
1 | Characterization and Comparative Durability Study of Glass/Vinylester, Basalt/Vinylester, and Basalt/Epoxy FRP Bars | Brahim Benmokrane; Fareed Elgabbas; Ehab A. Ahmed, M.ASCE; and Patrice Cousin | 1 | Journal of Composites for Construction | 2015 | 1375 | 16 | Basalt | Notreported | Epoxy | Notreported | 116 | Notreported | 99 | 78.9 | Notreported | Notreported | 6 | 31 | 28.3 | helically wrapped | sand coated | 0.47 | ASTM D570 | 21 days, 50 degrees celsius | Notreported | fiber: Kamenny Vek, Dubna, Russia | SMD | SMD | Flexural | maximum outer fiber strain | 6 | SMD | 1501 | 11.72552 | SMD | 41 | 4.878049 | SMD | 3.6 | Notreported | SMD | FIG11A1,X5000 | FIG11A2,X2000 | FIG8C,X50.SEM-T-BCBT | SMD | FIG13C | SMD | 60 | SMD | 1000 | SMD | SMD | SMD | SMD | SMD | SMD | SMD | 12.6,13 | Notreported | KOH:4.2,NaOH:0.9, Ca(OH)2:118.5; g/L(mol/L) | SMD | SMD | SMD | SMD | SMD | SMD | SMD | SMD | SMD | SMD | SMD | SMD | SMD | SMD | SMD | SMD | SMD | SMD | SMD | SMD | SMD | SMD | SMD | SMD | SMD | SMD | SMD | SMD | SMD | SMD | SMD | SMD | Notreported | SMD | 6 | 1259 | Notreported | SMD | 83.88% | 40 | Notreported | SMD | 97.56% | Notreported | Notreported | SMD | Notreported | SMD | SMD | SMD | SMD | SMD | SMD | SMD | SMD | SMD | SMD | SMD | SMD | SMD | [13 empty] | 0 | 0 | 0 | 0 | 0 | 0 | 0 | 0 | 0 | 0 | 0 | 0 | 0 | 0 | 0 | 0 | 0 | 0 | 0 | 0 | 0
1 | Characterization and Comparative Durability Study of Glass/Vinylester, Basalt/Vinylester, and Basalt/Epoxy FRP Bars | Brahim Benmokrane; Fareed Elgabbas; Ehab A. Ahmed, M.ASCE; and Patrice Cousin | 1 | Journal of Composites for Construction | 2015 | 1376 | 17 | Basalt | Notreported | Epoxy | Notreported | 116 | Notreported | 99 | 78.9 | Notreported | Notreported | 6 | 31 | 28.3 | helically wrapped | sand coated | 0.47 | ASTM D570 | 21 days, 50 degrees celsius | Notreported | fiber: Kamenny Vek, Dubna, Russia | SMD | SMD | Flexural | maximum outer fiber strain | 6 | SMD | 1501 | 11.72552 | SMD | 41 | 4.878049 | SMD | 3.6 | Notreported | SMD | FIG11A1,X5000 | FIG11A2,X2000 | FIG8C,X50.SEM-T-BCBT | SMD | FIG13C | SMD | 60 | SMD | 3000 | SMD | SMD | SMD | SMD | SMD | SMD | SMD | 12.6,13 | Notreported | KOH:4.2,NaOH:0.9, Ca(OH)2:118.5; g/L(mol/L) | SMD | SMD | SMD | SMD | SMD | SMD | SMD | SMD | SMD | SMD | SMD | SMD | SMD | SMD | SMD | SMD | SMD | SMD | SMD | SMD | SMD | SMD | SMD | SMD | SMD | SMD | SMD | SMD | SMD | SMD | SMD | SMD | Notreported | SMD | 6 | 1078 | Notreported | SMD | 71.82% | 39 | Notreported | SMD | 95.12% | Notreported | Notreported | SMD | Notreported | SMD | SMD | SMD | SMD | SMD | SMD | SMD | SMD | SMD | SMD | SMD | SMD | SMD | [13 empty] | 0 | 0 | 0 | 0 | 0 | 0 | 0 | 0 | 0 | 0 | 0 | 0 | 0 | 0 | 0 | 0 | 0 | 0 | 0 | 0 | 0
1 | Characterization and Comparative Durability Study of Glass/Vinylester, Basalt/Vinylester, and Basalt/Epoxy FRP Bars | Brahim Benmokrane; Fareed Elgabbas; Ehab A. Ahmed, M.ASCE; and Patrice Cousin | 1 | Journal of Composites for Construction | 2015 | 1377 | 18 | Basalt | Notreported | Epoxy | Notreported | 116 | Notreported | 99 | 78.9 | Notreported | Notreported | 6 | 31 | 28.3 | helically wounded | sand coated | 0.47 | ASTM D570 | 21 days, 50 degrees celsius | Notreported | fiber: Kamenny Vek, Dubna, Russia | SMD | SMD | Flexural | maximum outer fiber strain | 6 | SMD | 1501 | 11.72552 | SMD | 41 | 4.878049 | SMD | 3.6 | Notreported | SMD | FIG11A1,X5000 | FIG11A2,X2000 | FIG8C,X50.SEM-T-BCBT | SMD | FIG13C | SMD | 60 | SMD | 5000 | SMD | SMD | SMD | SMD | SMD | SMD | SMD | 12.6,13 | Notreported | KOH:4.2,NaOH:0.9, Ca(OH)2:118.5; g/L(mol/L) | SMD | SMD | SMD | SMD | SMD | SMD | SMD | SMD | SMD | SMD | SMD | SMD | SMD | SMD | SMD | SMD | SMD | SMD | SMD | SMD | SMD | SMD | SMD | SMD | SMD | SMD | SMD | SMD | SMD | SMD | SMD | SMD | Notreported | SMD | 6 | 919 | Notreported | SMD | 61.23% | 36 | Notreported | SMD | 87.8% | Notreported | Notreported | SMD | Notreported | SMD | SMD | SMD | SMD | SMD | SMD | SMD | SMD | SMD | SMD | SMD | SMD | SMD |  |  |  |  | FIG11B1,X5000 | FIG11B2,X2000 |  |  |  | FIG13C |  |  |  | 0 | 0 | 0 | 0 | 0 | 0 | 0 | 0 | 0 | 0 | 0 | 0 | 0 | 0 | 0 | 0 | 0 | 0 | 0 | 0 | 0
1 | Characterization and Comparative Durability Study of Glass/Vinylester, Basalt/Vinylester, and Basalt/Epoxy FRP Bars | Brahim Benmokrane; Fareed Elgabbas; Ehab A. Ahmed, M.ASCE; and Patrice Cousin | 1 | Journal of Composites for Construction | 2015 | 1378 | 19 | Basalt | Notreported | Vinyl ester | Notreported | 103 | Notreported | 98 | 83.4 | Notreported | Notreported | 6 | 27 | 28.3 | No rib | Smooth | 0.41 | ASTM D570 | 21 days, 50 degrees celsius | Notreported | fiber: Kamenny Vek, Dubna, Russia | SMD | SMD | Shear | SMD | 6 | SMD | 39 | 7.692308 | SMD | Notreported | Notreported | SMD | Notreported | Notreported | SMD | FIG9A1,X8000 | FIG9A2,X7000 | FIG8A,X50.SEM-T-BCBT | SMD | FIG13A | SMD | 60 | SMD | 1000 | SMD | SMD | SMD | SMD | SMD | SMD | SMD | 12.6,13 | Notreported | KOH:4.2,NaOH:0.9, Ca(OH)2:118.5; g/L(mol/L) | SMD | SMD | SMD | SMD | SMD | SMD | SMD | SMD | SMD | SMD | SMD | SMD | SMD | SMD | SMD | SMD | SMD | SMD | SMD | SMD | SMD | SMD | SMD | SMD | SMD | SMD | SMD | SMD | SMD | SMD | SMD | SMD | Notreported | SMD | 6 | 38 | Notreported | SMD | 97.44% | Notreported | Notreported | SMD | Notreported | Notreported | Notreported | SMD | Notreported | SMD | SMD | SMD | SMD | SMD | SMD | SMD | SMD | SMD | SMD | SMD | SMD | SMD | [13 empty] | 0 | 0 | 0 | 0 | 0 | 0 | 0 | 0 | 0 | 0 | 0 | 0 | 0 | 0 | 0 | 0 | 0 | 0 | 0 | 0 | 0
1 | Characterization and Comparative Durability Study of Glass/Vinylester, Basalt/Vinylester, and Basalt/Epoxy FRP Bars | Brahim Benmokrane; Fareed Elgabbas; Ehab A. Ahmed, M.ASCE; and Patrice Cousin | 1 | Journal of Composites for Construction | 2015 | 1379 | 20 | Basalt | Notreported | Vinyl ester | Notreported | 103 | Notreported | 98 | 83.4 | Notreported | Notreported | 6 | 27 | 28.3 | No rib | Smooth | 0.41 | ASTM D570 | 21 days, 50 degrees celsius | Notreported | fiber: Kamenny Vek, Dubna, Russia | SMD | SMD | Shear | SMD | 6 | SMD | 39 | 7.692308 | SMD | Notreported | Notreported | SMD | Notreported | Notreported | SMD | FIG9A1,X8000 | FIG9A2,X7000 | FIG8A,X50.SEM-T-BCBT | SMD | FIG13A | SMD | 60 | SMD | 3000 | SMD | SMD | SMD | SMD | SMD | SMD | SMD | 12.6,13 | Notreported | KOH:4.2,NaOH:0.9, Ca(OH)2:118.5; g/L(mol/L) | SMD | SMD | SMD | SMD | SMD | SMD | SMD | SMD | SMD | SMD | SMD | SMD | SMD | SMD | SMD | SMD | SMD | SMD | SMD | SMD | SMD | SMD | SMD | SMD | SMD | SMD | SMD | SMD | SMD | SMD | SMD | SMD | Notreported | SMD | 6 | 34 | Notreported | SMD | 87.18% | Notreported | Notreported | SMD | Notreported | Notreported | Notreported | SMD | Notreported | SMD | SMD | SMD | SMD | SMD | SMD | SMD | SMD | SMD | SMD | SMD | SMD | SMD | [13 empty] | 0 | 0 | 0 | 0 | 0 | 0 | 0 | 0 | 0 | 0 | 0 | 0 | 0 | 0 | 0 | 0 | 0 | 0 | 0 | 0 | 0
1 | Characterization and Comparative Durability Study of Glass/Vinylester, Basalt/Vinylester, and Basalt/Epoxy FRP Bars | Brahim Benmokrane; Fareed Elgabbas; Ehab A. Ahmed, M.ASCE; and Patrice Cousin | 1 | Journal of Composites for Construction | 2015 | 1380 | 21 | Basalt | Notreported | Vinyl ester | Notreported | 103 | Notreported | 98 | 83.4 | Notreported | Notreported | 6 | 27 | 28.3 | No rib | Smooth | 0.41 | ASTM D570 | 21 days, 50 degrees celsius | Notreported | fiber: Kamenny Vek, Dubna, Russia | SMD | SMD | Shear | SMD | 6 | SMD | 39 | 7.692308 | SMD | Notreported | Notreported | SMD | Notreported | Notreported | SMD | FIG9A1,X8000 | FIG9A2,X7000 | FIG8A,X50.SEM-T-BCBT | SMD | FIG13A | SMD | 60 | SMD | 5000 | SMD | SMD | SMD | SMD | SMD | SMD | SMD | 12.6,13 | Notreported | KOH:4.2,NaOH:0.9, Ca(OH)2:118.5; g/L(mol/L) | SMD | SMD | SMD | SMD | SMD | SMD | SMD | SMD | SMD | SMD | SMD | SMD | SMD | SMD | SMD | SMD | SMD | SMD | SMD | SMD | SMD | SMD | SMD | SMD | SMD | SMD | SMD | SMD | SMD | SMD | SMD | SMD | Notreported | SMD | 6 | 31 | Notreported | SMD | 79.49% | Notreported | Notreported | SMD | Notreported | Notreported | Notreported | SMD | Notreported | SMD | SMD | SMD | SMD | SMD | SMD | SMD | SMD | SMD | SMD | SMD | SMD | SMD |  |  |  |  | FIG9B1,X5000 | FIG9B2,X2000 |  |  |  | FIG13A |  |  |  | 0 | 0 | 0 | 0 | 0 | 0 | 0 | 0 | 0 | 0 | 0 | 0 | 0 | 0 | 0 | 0 | 0 | 0 | 0 | 0 | 0
1 | Characterization and Comparative Durability Study of Glass/Vinylester, Basalt/Vinylester, and Basalt/Epoxy FRP Bars | Brahim Benmokrane; Fareed Elgabbas; Ehab A. Ahmed, M.ASCE; and Patrice Cousin | 1 | Journal of Composites for Construction | 2015 | 1381 | 22 | Glass | E-glass | Vinyl ester | Notreported | 102 | Notreported | 97 | 82.3 | Notreported | Notreported | 6 | 31 | 28.3 | No rib | Smooth | 0.21 | ASTM D570 | 21 days, 50 degrees celsius | Notreported | fiber: Owens Corning | SMD | SMD | Shear | SMD | 6 | SMD | 50 | 2 | SMD | Notreported | Notreported | SMD | Notreported | Notreported | SMD | FIG10A1,X2500 | FIG10A2,X1000 | FIG8B,X80.SEM-T-BCBT | SMD | FIG13B | SMD | 60 | SMD | 1000 | SMD | SMD | SMD | SMD | SMD | SMD | SMD | 12.6,13 | Notreported | KOH:4.2,NaOH:0.9, Ca(OH)2:118.5; g/L(mol/L) | SMD | SMD | SMD | SMD | SMD | SMD | SMD | SMD | SMD | SMD | SMD | SMD | SMD | SMD | SMD | SMD | SMD | SMD | SMD | SMD | SMD | SMD | SMD | SMD | SMD | SMD | SMD | SMD | SMD | SMD | SMD | SMD | Notreported | SMD | 6 | 47 | Notreported | SMD | 94% | Notreported | Notreported | SMD | Notreported | Notreported | Notreported | SMD | Notreported | SMD | SMD | SMD | SMD | SMD | SMD | SMD | SMD | SMD | SMD | SMD | SMD | SMD | [13 empty] | 0 | 0 | 0 | 0 | 0 | 0 | 0 | 0 | 0 | 0 | 0 | 0 | 0 | 0 | 0 | 0 | 0 | 0 | 0 | 0 | 0
1 | Characterization and Comparative Durability Study of Glass/Vinylester, Basalt/Vinylester, and Basalt/Epoxy FRP Bars | Brahim Benmokrane; Fareed Elgabbas; Ehab A. Ahmed, M.ASCE; and Patrice Cousin | 1 | Journal of Composites for Construction | 2015 | 1382 | 23 | Glass | E-glass | Vinyl ester | Notreported | 102 | Notreported | 97 | 82.3 | Notreported | Notreported | 6 | 31 | 28.3 | No rib | Smooth | 0.21 | ASTM D570 | 21 days, 50 degrees celsius | Notreported | fiber: Owens Corning | SMD | SMD | Shear | SMD | 6 | SMD | 50 | 2 | SMD | Notreported | Notreported | SMD | Notreported | Notreported | SMD | FIG10A1,X2500 | FIG10A2,X1000 | FIG8B,X80.SEM-T-BCBT | SMD | FIG13B | SMD | 60 | SMD | 3000 | SMD | SMD | SMD | SMD | SMD | SMD | SMD | 12.6,13 | Notreported | KOH:4.2,NaOH:0.9, Ca(OH)2:118.5; g/L(mol/L) | SMD | SMD | SMD | SMD | SMD | SMD | SMD | SMD | SMD | SMD | SMD | SMD | SMD | SMD | SMD | SMD | SMD | SMD | SMD | SMD | SMD | SMD | SMD | SMD | SMD | SMD | SMD | SMD | SMD | SMD | SMD | SMD | Notreported | SMD | 6 | 48 | Notreported | SMD | 96% | Notreported | Notreported | SMD | Notreported | Notreported | Notreported | SMD | Notreported | SMD | SMD | SMD | SMD | SMD | SMD | SMD | SMD | SMD | SMD | SMD | SMD | SMD | [13 empty] | 0 | 0 | 0 | 0 | 0 | 0 | 0 | 0 | 0 | 0 | 0 | 0 | 0 | 0 | 0 | 0 | 0 | 0 | 0 | 0 | 0
1 | Characterization and Comparative Durability Study of Glass/Vinylester, Basalt/Vinylester, and Basalt/Epoxy FRP Bars | Brahim Benmokrane; Fareed Elgabbas; Ehab A. Ahmed, M.ASCE; and Patrice Cousin | 1 | Journal of Composites for Construction | 2015 | 1383 | 24 | Glass | E-glass | Vinyl ester | Notreported | 102 | Notreported | 97 | 82.3 | Notreported | Notreported | 6 | 31 | 28.3 | No rib | Smooth | 0.21 | ASTM D570 | 21 days, 50 degrees celsius | Notreported | fiber: Owens Corning | SMD | SMD | Shear | SMD | 6 | SMD | 50 | 2 | SMD | Notreported | Notreported | SMD | Notreported | Notreported | SMD | FIG10A1,X2500 | FIG10A2,X1000 | FIG8B,X80.SEM-T-BCBT | SMD | FIG13B | SMD | 60 | SMD | 5000 | SMD | SMD | SMD | SMD | SMD | SMD | SMD | 12.6,13 | Notreported | KOH:4.2,NaOH:0.9, Ca(OH)2:118.5; g/L(mol/L) | SMD | SMD | SMD | SMD | SMD | SMD | SMD | SMD | SMD | SMD | SMD | SMD | SMD | SMD | SMD | SMD | SMD | SMD | SMD | SMD | SMD | SMD | SMD | SMD | SMD | SMD | SMD | SMD | SMD | SMD | SMD | SMD | Notreported | SMD | 6 | 47 | Notreported | SMD | 94% | Notreported | Notreported | SMD | Notreported | Notreported | Notreported | SMD | Notreported | SMD | SMD | SMD | SMD | SMD | SMD | SMD | SMD | SMD | SMD | SMD | SMD | SMD |  |  |  |  | FIG10B1,X2000 | FIG10B2,X2000 |  |  |  | FIG13B |  |  |  | 0 | 0 | 0 | 0 | 0 | 0 | 0 | 0 | 0 | 0 | 0 | 0 | 0 | 0 | 0 | 0 | 0 | 0 | 0 | 0 | 0
1 | Characterization and Comparative Durability Study of Glass/Vinylester, Basalt/Vinylester, and Basalt/Epoxy FRP Bars | Brahim Benmokrane; Fareed Elgabbas; Ehab A. Ahmed, M.ASCE; and Patrice Cousin | 1 | Journal of Composites for Construction | 2015 | 1384 | 25 | Basalt | Notreported | Epoxy | Notreported | 116 | Notreported | 99 | 78.9 | Notreported | Notreported | 6 | 31 | 28.3 | helically wrapped | sand coated | 0.47 | ASTM D570 | 21 days, 50 degrees celsius | Notreported | fiber: Kamenny Vek, Dubna, Russia | SMD | SMD | Shear | SMD | 6 | SMD | 46 | 6.521739 | SMD | Notreported | Notreported | SMD | Notreported | Notreported | SMD | FIG11A1,X5000 | FIG11A2,X2000 | FIG8C,X50.SEM-T-BCBT | SMD | FIG13C | SMD | 60 | SMD | 1000 | SMD | SMD | SMD | SMD | SMD | SMD | SMD | 12.6,13 | Notreported | KOH:4.2,NaOH:0.9, Ca(OH)2:118.5; g/L(mol/L) | SMD | SMD | SMD | SMD | SMD | SMD | SMD | SMD | SMD | SMD | SMD | SMD | SMD | SMD | SMD | SMD | SMD | SMD | SMD | SMD | SMD | SMD | SMD | SMD | SMD | SMD | SMD | SMD | SMD | SMD | SMD | SMD | Notreported | SMD | 6 | 46 | Notreported | SMD | 100% | Notreported | Notreported | SMD | Notreported | Notreported | Notreported | SMD | Notreported | SMD | SMD | SMD | SMD | SMD | SMD | SMD | SMD | SMD | SMD | SMD | SMD | SMD | [13 empty] | 0 | 0 | 0 | 0 | 0 | 0 | 0 | 0 | 0 | 0 | 0 | 0 | 0 | 0 | 0 | 0 | 0 | 0 | 0 | 0 | 0
1 | Characterization and Comparative Durability Study of Glass/Vinylester, Basalt/Vinylester, and Basalt/Epoxy FRP Bars | Brahim Benmokrane; Fareed Elgabbas; Ehab A. Ahmed, M.ASCE; and Patrice Cousin | 1 | Journal of Composites for Construction | 2015 | 1385 | 26 | Basalt | Notreported | Epoxy | Notreported | 116 | Notreported | 99 | 78.9 | Notreported | Notreported | 6 | 31 | 28.3 | helically wrapped | sand coated | 0.47 | ASTM D570 | 21 days, 50 degrees celsius | Notreported | fiber: Kamenny Vek, Dubna, Russia | SMD | SMD | Shear | SMD | 6 | SMD | 46 | 6.521739 | SMD | Notreported | Notreported | SMD | Notreported | Notreported | SMD | FIG11A1,X5000 | FIG11A2,X2000 | FIG8C,X50.SEM-T-BCBT | SMD | FIG13C | SMD | 60 | SMD | 3000 | SMD | SMD | SMD | SMD | SMD | SMD | SMD | 12.6,13 | Notreported | KOH:4.2,NaOH:0.9, Ca(OH)2:118.5; g/L(mol/L) | SMD | SMD | SMD | SMD | SMD | SMD | SMD | SMD | SMD | SMD | SMD | SMD | SMD | SMD | SMD | SMD | SMD | SMD | SMD | SMD | SMD | SMD | SMD | SMD | SMD | SMD | SMD | SMD | SMD | SMD | SMD | SMD | Notreported | SMD | 6 | 41 | Notreported | SMD | 89.13% | Notreported | Notreported | SMD | Notreported | Notreported | Notreported | SMD | Notreported | SMD | SMD | SMD | SMD | SMD | SMD | SMD | SMD | SMD | SMD | SMD | SMD | SMD | [13 empty] | 0 | 0 | 0 | 0 | 0 | 0 | 0 | 0 | 0 | 0 | 0 | 0 | 0 | 0 | 0 | 0 | 0 | 0 | 0 | 0 | 0
1 | Characterization and Comparative Durability Study of Glass/Vinylester, Basalt/Vinylester, and Basalt/Epoxy FRP Bars | Brahim Benmokrane; Fareed Elgabbas; Ehab A. Ahmed, M.ASCE; and Patrice Cousin | 1 | Journal of Composites for Construction | 2015 | 1386 | 27 | Basalt | Notreported | Epoxy | Notreported | 116 | Notreported | 99 | 78.9 | Notreported | Notreported | 6 | 31 | 28.3 | helically wounded | sand coated | 0.47 | ASTM D570 | 21 days, 50 degrees celsius | Notreported | fiber: Kamenny Vek, Dubna, Russia | SMD | SMD | Shear | SMD | 6 | SMD | 46 | 6.521739 | SMD | Notreported | Notreported | SMD | Notreported | Notreported | SMD | FIG11A1,X5000 | FIG11A2,X2000 | FIG8C,X50.SEM-T-BCBT | SMD | FIG13C | SMD | 60 | SMD | 5000 | SMD | SMD | SMD | SMD | SMD | SMD | SMD | 12.6,13 | Notreported | KOH:4.2,NaOH:0.9, Ca(OH)2:118.5; g/L(mol/L) | SMD | SMD | SMD | SMD | SMD | SMD | SMD | SMD | SMD | SMD | SMD | SMD | SMD | SMD | SMD | SMD | SMD | SMD | SMD | SMD | SMD | SMD | SMD | SMD | SMD | SMD | SMD | SMD | SMD | SMD | SMD | SMD | Notreported | SMD | 6 | 40 | Notreported | SMD | 86.96% | Notreported | Notreported | SMD | Notreported | Notreported | Notreported | SMD | Notreported | SMD | SMD | SMD | SMD | SMD | SMD | SMD | SMD | SMD | SMD | SMD | SMD | SMD |  |  |  |  | FIG11B1,X5000 | FIG11B2,X2000 |  |  |  | FIG13C |  |  |  | 0 | 0 | 0 | 0 | 0 | 0 | 0 | 0 | 0 | 0 | 0 | 0 | 0 | 0 | 0 | 0 | 0 | 0 | 0 | 0 | 0
1 | Characterization and Comparative Durability Study of Glass/Vinylester, Basalt/Vinylester, and Basalt/Epoxy FRP Bars | Brahim Benmokrane; Fareed Elgabbas; Ehab A. Ahmed, M.ASCE; and Patrice Cousin | 1 | Journal of Composites for Construction | 2015 | 1387 | 28 | Basalt | Notreported | Vinyl ester | Notreported | 103 | Notreported | 98 | 83.4 | Notreported | Notreported | 6 | 27 | 28.3 | No rib | Smooth | 0.41 | ASTM D570 | 21 days, 50 degrees celsius | Notreported | fiber: Kamenny Vek, Dubna, Russia | SMD | SMD | Water absorption | SMD | 6 | SMD | 30 | 1.666667 | Shear strength | Notreported | Notreported | Shear modulus | Notreported | Notreported | Shear deformation | FIG9A1,X8000 | FIG9A2,X7000 | FIG8A,X50.SEM-T-BCBT | SMD | FIG13A | SMD | 50 | SMD | 504 | SMD | SMD | SMD | SMD | SMD | SMD | SMD | 12.6,13 | Notreported | KOH:4.2,NaOH:0.9, Ca(OH)2:118.5; g/L(mol/L) | SMD | SMD | SMD | SMD | SMD | SMD | SMD | SMD | SMD | SMD | SMD | SMD | SMD | SMD | SMD | SMD | SMD | SMD | SMD | SMD | SMD | SMD | SMD | SMD | SMD | SMD | SMD | SMD | SMD | SMD | SMD | SMD | Notreported | SMD | SMD | SMD | SMD | SMD | SMD | SMD | SMD | SMD | SMD | SMD | SMD | SMD | SMD | 3 | 0.41 | Notreported | Ww-Wi | SMD | SMD | SMD | SMD | SMD | SMD | SMD | SMD | SMD | [13 empty] | 0 | 0 | 0 | 0 | 0 | 0 | 0 | 0 | 0 | 0 | 0 | 0 | 0 | 0 | 0 | 0 | 0 | 0 | 0 | 0 | 0
1 | Characterization and Comparative Durability Study of Glass/Vinylester, Basalt/Vinylester, and Basalt/Epoxy FRP Bars | Brahim Benmokrane; Fareed Elgabbas; Ehab A. Ahmed, M.ASCE; and Patrice Cousin | 1 | Journal of Composites for Construction | 2015 | 1388 | 29 | Basalt | Notreported | Vinyl ester | Notreported | 103 | Notreported | 98 | 83.4 | Notreported | Notreported | 6 | 27 | 28.3 | No rib | Smooth | 0.41 | ASTM D570 | 21 days, 50 degrees celsius | Notreported | fiber: Kamenny Vek, Dubna, Russia | SMD | SMD | Water absorption | SMD | 6 | SMD | 30 | 1.666667 | Shear strength | Notreported | Notreported | Shear modulus | Notreported | Notreported | Shear deformation | FIG9A1,X8000 | FIG9A2,X7000 | FIG8A,X50.SEM-T-BCBT | SMD | FIG13A | SMD | 60 | SMD | 5000 | SMD | SMD | SMD | SMD | SMD | SMD | SMD | 12.6,13 | Notreported | KOH:4.2,NaOH:0.9, Ca(OH)2:118.5; g/L(mol/L) | SMD | SMD | SMD | SMD | SMD | SMD | SMD | SMD | SMD | SMD | SMD | SMD | SMD | SMD | SMD | SMD | SMD | SMD | SMD | SMD | SMD | SMD | SMD | SMD | SMD | SMD | SMD | SMD | SMD | SMD | SMD | SMD | Notreported | SMD | SMD | SMD | SMD | SMD | SMD | SMD | SMD | SMD | SMD | SMD | SMD | SMD | SMD | 3 | 0.57 | Notreported | Ww-Wi | SMD | SMD | SMD | SMD | SMD | SMD | SMD | SMD | SMD | [13 empty] | 0 | 0 | 0 | 0 | 0 | 0 | 0 | 0 | 0 | 0 | 0 | 0 | 0 | 0 | 0 | 0 | 0 | 0 | 0 | 0 | 0
1 | Characterization and Comparative Durability Study of Glass/Vinylester, Basalt/Vinylester, and Basalt/Epoxy FRP Bars | Brahim Benmokrane; Fareed Elgabbas; Ehab A. Ahmed, M.ASCE; and Patrice Cousin | 1 | Journal of Composites for Construction | 2015 | 1389 | 30 | Glass | E-glass | Vinyl ester | Notreported | 102 | Notreported | 97 | 82.3 | Notreported | Notreported | 6 | 31 | 28.3 | No rib | Smooth | 0.21 | ASTM D570 | 21 days, 50 degrees celsius | Notreported | fiber: Owens Corning | SMD | SMD | Water absorption | SMD | 6 | SMD | 30 | 1.666667 | Shear strength | Notreported | Notreported | Shear modulus | Notreported | Notreported | Shear deformation | FIG10A1,X2500 | FIG10A2,X1000 | FIG8B,X80.SEM-T-BCBT | SMD | FIG13B | SMD | 50 | SMD | 504 | SMD | SMD | SMD | SMD | SMD | SMD | SMD | 12.6,13 | Notreported | KOH:4.2,NaOH:0.9, Ca(OH)2:118.5; g/L(mol/L) | SMD | SMD | SMD | SMD | SMD | SMD | SMD | SMD | SMD | SMD | SMD | SMD | SMD | SMD | SMD | SMD | SMD | SMD | SMD | SMD | SMD | SMD | SMD | SMD | SMD | SMD | SMD | SMD | SMD | SMD | SMD | SMD | Notreported | SMD | SMD | SMD | SMD | SMD | SMD | SMD | SMD | SMD | SMD | SMD | SMD | SMD | SMD | 3 | 0.21 | Notreported | Ww-Wi | SMD | SMD | SMD | SMD | SMD | SMD | SMD | SMD | SMD | [13 empty] | 0 | 0 | 0 | 0 | 0 | 0 | 0 | 0 | 0 | 0 | 0 | 0 | 0 | 0 | 0 | 0 | 0 | 0 | 0 | 0 | 0
1 | Characterization and Comparative Durability Study of Glass/Vinylester, Basalt/Vinylester, and Basalt/Epoxy FRP Bars | Brahim Benmokrane; Fareed Elgabbas; Ehab A. Ahmed, M.ASCE; and Patrice Cousin | 1 | Journal of Composites for Construction | 2015 | 1390 | 31 | Glass | E-glass | Vinyl ester | Notreported | 102 | Notreported | 97 | 82.3 | Notreported | Notreported | 6 | 31 | 28.3 | No rib | Smooth | 0.21 | ASTM D570 | 21 days, 50 degrees celsius | Notreported | fiber: Owens Corning | SMD | SMD | Water absorption | SMD | 6 | SMD | 30 | 1.666667 | Shear strength | Notreported | Notreported | Shear modulus | Notreported | Notreported | Shear deformation | FIG10A1,X2500 | FIG10A2,X1000 | FIG8B,X80.SEM-T-BCBT | SMD | FIG13B | SMD | 60 | SMD | 5000 | SMD | SMD | SMD | SMD | SMD | SMD | SMD | 12.6,13 | Notreported | KOH:4.2,NaOH:0.9, Ca(OH)2:118.5; g/L(mol/L) | SMD | SMD | SMD | SMD | SMD | SMD | SMD | SMD | SMD | SMD | SMD | SMD | SMD | SMD | SMD | SMD | SMD | SMD | SMD | SMD | SMD | SMD | SMD | SMD | SMD | SMD | SMD | SMD | SMD | SMD | SMD | SMD | Notreported | SMD | SMD | SMD | SMD | SMD | SMD | SMD | SMD | SMD | SMD | SMD | SMD | SMD | SMD | 3 | 0.26 | Notreported | Ww-Wi | SMD | SMD | SMD | SMD | SMD | SMD | SMD | SMD | SMD | [13 empty] | 0 | 0 | 0 | 0 | 0 | 0 | 0 | 0 | 0 | 0 | 0 | 0 | 0 | 0 | 0 | 0 | 0 | 0 | 0 | 0 | 0
1 | Characterization and Comparative Durability Study of Glass/Vinylester, Basalt/Vinylester, and Basalt/Epoxy FRP Bars | Brahim Benmokrane; Fareed Elgabbas; Ehab A. Ahmed, M.ASCE; and Patrice Cousin | 1 | Journal of Composites for Construction | 2015 | 1391 | 32 | Basalt | Notreported | Epoxy | Notreported | 116 | Notreported | 99 | 78.9 | Notreported | Notreported | 6 | 31 | 28.3 | helically wrapped | sand coated | 0.47 | ASTM D570 | 21 days, 50 degrees celsius | Notreported | fiber: Kamenny Vek, Dubna, Russia | SMD | SMD | Water absorption | SMD | 6 | SMD | 30 | 1.666667 | Shear strength | Notreported | Notreported | Shear modulus | Notreported | Notreported | Shear deformation | FIG11A1,X5000 | FIG11A2,X2000 | FIG8C,X50.SEM-T-BCBT | SMD | FIG13C | SMD | 50 | SMD | 504 | SMD | SMD | SMD | SMD | SMD | SMD | SMD | 12.6,13 | Notreported | KOH:4.2,NaOH:0.9, Ca(OH)2:118.5; g/L(mol/L) | SMD | SMD | SMD | SMD | SMD | SMD | SMD | SMD | SMD | SMD | SMD | SMD | SMD | SMD | SMD | SMD | SMD | SMD | SMD | SMD | SMD | SMD | SMD | SMD | SMD | SMD | SMD | SMD | SMD | SMD | SMD | SMD | Notreported | SMD | SMD | SMD | SMD | SMD | SMD | SMD | SMD | SMD | SMD | SMD | SMD | SMD | SMD | 3 | 0.47 | Notreported | Ww-Wi | SMD | SMD | SMD | SMD | SMD | SMD | SMD | SMD | SMD | [13 empty] | 0 | 0 | 0 | 0 | 0 | 0 | 0 | 0 | 0 | 0 | 0 | 0 | 0 | 0 | 0 | 0 | 0 | 0 | 0 | 0 | 0
1 | Characterization and Comparative Durability Study of Glass/Vinylester, Basalt/Vinylester, and Basalt/Epoxy FRP Bars | Brahim Benmokrane; Fareed Elgabbas; Ehab A. Ahmed, M.ASCE; and Patrice Cousin | 1 | Journal of Composites for Construction | 2015 | 1392 | 33 | Basalt | Notreported | Epoxy | Notreported | 116 | Notreported | 99 | 78.9 | Notreported | Notreported | 6 | 31 | 28.3 | helically wounded | sand coated | 0.47 | ASTM D570 | 21 days, 50 degrees celsius | Notreported | fiber: Kamenny Vek, Dubna, Russia | SMD | SMD | Water absorption | SMD | 6 | SMD | 30 | 1.666667 | Shear strength | Notreported | Notreported | Shear modulus | Notreported | Notreported | Shear deformation | FIG11A1,X5000 | FIG11A2,X2000 | FIG8C,X50.SEM-T-BCBT | SMD | FIG13C | SMD | 60 | SMD | 5000 | SMD | SMD | SMD | SMD | SMD | SMD | SMD | 12.6,13 | Notreported | KOH:4.2,NaOH:0.9, Ca(OH)2:118.5; g/L(mol/L) | SMD | SMD | SMD | SMD | SMD | SMD | SMD | SMD | SMD | SMD | SMD | SMD | SMD | SMD | SMD | SMD | SMD | SMD | SMD | SMD | SMD | SMD | SMD | SMD | SMD | SMD | SMD | SMD | SMD | SMD | SMD | SMD | Notreported | SMD | SMD | SMD | SMD | SMD | SMD | SMD | SMD | SMD | SMD | SMD | SMD | SMD | SMD | 3 | 0.79 | Notreported | Ww-Wi | SMD | SMD | SMD | SMD | SMD | SMD | SMD | SMD | SMD | [13 empty] | 0 | 0 | 0 | 0 | 0 | 0 | 0 | 0 | 0 | 0 | 0 | 0 | 0 | 0 | 0 | 0 | 0 | 0 | 0 | 0 | 0
1 | Characterization and Comparative Durability Study of Glass/Vinylester, Basalt/Vinylester, and Basalt/Epoxy FRP Bars | Brahim Benmokrane; Fareed Elgabbas; Ehab A. Ahmed, M.ASCE; and Patrice Cousin | 1 | Journal of Composites for Construction | 2015 | 1393 | 34 | Basalt | Notreported | Vinyl ester | Notreported | 103 | Notreported | 98 | 83.4 | Notreported | Notreported | 6 | 27 | 28.3 | No rib | Smooth | 0.41 | ASTM D570 | 21 days, 50 degrees celsius | Notreported | fiber: Kamenny Vek, Dubna, Russia | SMD | SMD | Glass transition | SMD | 6 | SMD | 30 | 1.666667 | Shear strength | Notreported | Notreported | Shear modulus | Notreported | Notreported | Shear deformation | FIG9A1,X8000 | FIG9A2,X7000 | FIG8A,X50.SEM-T-BCBT | SMD | FIG13A | SMD | 60 | SMD | 5000 | SMD | SMD | SMD | SMD | SMD | SMD | SMD | 12.6,13 | Notreported | KOH:4.2,NaOH:0.9, Ca(OH)2:118.5; g/L(mol/L) | SMD | SMD | SMD | SMD | SMD | SMD | SMD | SMD | SMD | SMD | SMD | SMD | SMD | SMD | SMD | SMD | SMD | SMD | SMD | SMD | SMD | SMD | SMD | SMD | SMD | SMD | SMD | SMD | SMD | SMD | SMD | SMD | Notreported | SMD | SMD | SMD | SMD | SMD | SMD | SMD | SMD | SMD | SMD | SMD | SMD | SMD | SMD | SMD | SMD | SMD | SMD | Notreported | 110 | Notreported | Notreported | Notreported | SMD | SMD | SMD | SMD | [13 empty] | 0 | 0 | 0 | 0 | 0 | 0 | 0 | 0 | 0 | 0 | 0 | 0 | 0 | 0 | 0 | 0 | 0 | 0 | 0 | 0 | 0
1 | Characterization and Comparative Durability Study of Glass/Vinylester, Basalt/Vinylester, and Basalt/Epoxy FRP Bars | Brahim Benmokrane; Fareed Elgabbas; Ehab A. Ahmed, M.ASCE; and Patrice Cousin | 1 | Journal of Composites for Construction | 2015 | 1394 | 35 | Glass | E-glass | Vinyl ester | Notreported | 102 | Notreported | 97 | 82.3 | Notreported | Notreported | 6 | 31 | 28.3 | No rib | Smooth | 0.21 | ASTM D570 | 21 days, 50 degrees celsius | Notreported | fiber: Owens Corning | SMD | SMD | Glass transition | SMD | 6 | SMD | 30 | 1.666667 | Shear strength | Notreported | Notreported | Shear modulus | Notreported | Notreported | Shear deformation | FIG10A1,X2500 | FIG10A2,X1000 | FIG8B,X80.SEM-T-BCBT | SMD | FIG13B | SMD | 60 | SMD | 5000 | SMD | SMD | SMD | SMD | SMD | SMD | SMD | 12.6,13 | Notreported | KOH:4.2,NaOH:0.9, Ca(OH)2:118.5; g/L(mol/L) | SMD | SMD | SMD | SMD | SMD | SMD | SMD | SMD | SMD | SMD | SMD | SMD | SMD | SMD | SMD | SMD | SMD | SMD | SMD | SMD | SMD | SMD | SMD | SMD | SMD | SMD | SMD | SMD | SMD | SMD | SMD | SMD | Notreported | SMD | SMD | SMD | SMD | SMD | SMD | SMD | SMD | SMD | SMD | SMD | SMD | SMD | SMD | SMD | SMD | SMD | SMD | Notreported | 111 | Notreported | Notreported | Notreported | SMD | SMD | SMD | SMD | [13 empty] | 0 | 0 | 0 | 0 | 0 | 0 | 0 | 0 | 0 | 0 | 0 | 0 | 0 | 0 | 0 | 0 | 0 | 0 | 0 | 0 | 0
1 | Characterization and Comparative Durability Study of Glass/Vinylester, Basalt/Vinylester, and Basalt/Epoxy FRP Bars | Brahim Benmokrane; Fareed Elgabbas; Ehab A. Ahmed, M.ASCE; and Patrice Cousin | 1 | Journal of Composites for Construction | 2015 | 1395 | 36 | Basalt | Notreported | Epoxy | Notreported | 116 | Notreported | 99 | 78.9 | Notreported | Notreported | 6 | 31 | 28.3 | helically wounded | sand coated | 0.47 | ASTM D570 | 21 days, 50 degrees celsius | Notreported | fiber: Kamenny Vek, Dubna, Russia | SMD | SMD | Glass transition | SMD | 6 | SMD | 30 | 1.666667 | Shear strength | Notreported | Notreported | Shear modulus | Notreported | Notreported | Shear deformation | FIG11A1,X5000 | FIG11A2,X2000 | FIG8C,X50.SEM-T-BCBT | SMD | FIG13C | SMD | 60 | SMD | 5000 | SMD | SMD | SMD | SMD | SMD | SMD | SMD | 12.6,13 | Notreported | KOH:4.2,NaOH:0.9, Ca(OH)2:118.5; g/L(mol/L) | SMD | SMD | SMD | SMD | SMD | SMD | SMD | SMD | SMD | SMD | SMD | SMD | SMD | SMD | SMD | SMD | SMD | SMD | SMD | SMD | SMD | SMD | SMD | SMD | SMD | SMD | SMD | SMD | SMD | SMD | SMD | SMD | Notreported | SMD | SMD | SMD | SMD | SMD | SMD | SMD | SMD | SMD | SMD | SMD | SMD | SMD | SMD | SMD | SMD | SMD | SMD | Notreported | 112 | Notreported | Notreported | Notreported | SMD | SMD | SMD | SMD | [13 empty] | 0 | 0 | 0 | 0 | 0 | 0 | 0 | 0 | 0 | 0 | 0 | 0 | 0 | 0 | 0 | 0 | 0 | 0 | 0 | 0 | 0
1 | Prediction of Long-Term Performance and Durability of BFRP Bars under the Combined Effect of Sustained Load and Corrosive Solutions | Gang Wu; Zhi-Qiang Dong; Xin Wang; Ying Zhu; and Zhi-Shen Wu, F.ASCE | 1 | J. Compos. Constr | 2015 | 1396 | 1 | Basalt | Notreported | Epoxy | Notreported | Notreported | Notreported | Notreported | Notreported | 65 | Notreported | 6 | 28.52 | 28.26 | helically wounded | Smooth | Notreported | Notreported | SMD | Notreported | fiber: Zhejiang GBF Basalt Fiber, Hengdian,China; resin: Blue star New Chemiacl Materials, Wuxi, China | SMD | SMD | Tensile | SMD | 5 | assumption | 1398 | 2.16 | SMD | 46 | 0.78 | SMD | Notreported | Notreported | SMD | SMD | SMD | SMD | SMD | SMD | SMD | 25 | SMD | 504 | SMD | SMD | SMD | SMD | SMD | SMD | SMD | 12.9,13.1 | Notreported | KOH:4.2,NaOH:0.9, Ca(OH)2:2; g/L(mol/L) | SMD | SMD | SMD | SMD | SMD | SMD | SMD | SMD | SMD | SMD | SMD | SMD | SMD | SMD | SMD | SMD | SMD | SMD | SMD | SMD | SMD | SMD | SMD | SMD | SMD | SMD | SMD | SMD | SMD | SMD | SMD | SMD | 72 | lab environment | 5 | 1385 | 1.2 | SMD | 99.1% | 45 | 0.43 | SMD | Notreported | Notreported | Notreported | SMD | Notreported | SMD | SMD | SMD | SMD | SMD | SMD | SMD | SMD | SMD | SMD | SMD | SMD | SMD | [13 empty] | 0 | 0 | 0 | 0 | 0 | 0 | 0 | 0 | 0 | 0 | 0 | 0 | 0 | 0 | 0 | 0 | 0 | 0 | 0 | 0 | 0
1 | Prediction of Long-Term Performance and Durability of BFRP Bars under the Combined Effect of Sustained Load and Corrosive Solutions | Gang Wu; Zhi-Qiang Dong; Xin Wang; Ying Zhu; and Zhi-Shen Wu, F.ASCE | 1 | J. Compos. Constr | 2015 | 1397 | 2 | Basalt | Notreported | Epoxy | Notreported | Notreported | Notreported | Notreported | Notreported | 65 | Notreported | 6 | 28.52 | 28.26 | helically wounded | Smooth | Notreported | Notreported | SMD | Notreported | fiber: Zhejiang GBF Basalt Fiber, Hengdian,China; resin: Blue star New Chemiacl Materials, Wuxi, China | SMD | SMD | Tensile | SMD | 5 | assumption | 1398 | 2.16 | SMD | 46 | 0.78 | SMD | Notreported | Notreported | SMD | SMD | SMD | SMD | SMD | SMD | SMD | 25 | SMD | 1008 | SMD | SMD | SMD | SMD | SMD | SMD | SMD | 12.9,13.1 | Notreported | KOH:4.2,NaOH:0.9, Ca(OH)2:2; g/L(mol/L) | SMD | SMD | SMD | SMD | SMD | SMD | SMD | SMD | SMD | SMD | SMD | SMD | SMD | SMD | SMD | SMD | SMD | SMD | SMD | SMD | SMD | SMD | SMD | SMD | SMD | SMD | SMD | SMD | SMD | SMD | SMD | SMD | 72 | lab environment | 5 | 1359 | 1.82 | SMD | 97.2% | 45 | 0.27 | SMD | Notreported | Notreported | Notreported | SMD | Notreported | SMD | SMD | SMD | SMD | SMD | SMD | SMD | SMD | SMD | SMD | SMD | SMD | SMD | [13 empty] | 0 | 0 | 0 | 0 | 0 | 0 | 0 | 0 | 0 | 0 | 0 | 0 | 0 | 0 | 0 | 0 | 0 | 0 | 0 | 0 | 0
1 | Prediction of Long-Term Performance and Durability of BFRP Bars under the Combined Effect of Sustained Load and Corrosive Solutions | Gang Wu; Zhi-Qiang Dong; Xin Wang; Ying Zhu; and Zhi-Shen Wu, F.ASCE | 1 | J. Compos. Constr | 2015 | 1398 | 3 | Basalt | Notreported | Epoxy | Notreported | Notreported | Notreported | Notreported | Notreported | 65 | Notreported | 6 | 28.52 | 28.26 | helically wounded | Smooth | Notreported | Notreported | SMD | Notreported | fiber: Zhejiang GBF Basalt Fiber, Hengdian,China; resin: Blue star New Chemiacl Materials, Wuxi, China | SMD | SMD | Tensile | SMD | 5 | assumption | 1398 | 2.16 | SMD | 46 | 0.78 | SMD | Notreported | Notreported | SMD | SMD | SMD | SMD | SMD | SMD | SMD | 25 | SMD | 1512 | SMD | SMD | SMD | SMD | SMD | SMD | SMD | 12.9,13.1 | Notreported | KOH:4.2,NaOH:0.9, Ca(OH)2:2; g/L(mol/L) | SMD | SMD | SMD | SMD | SMD | SMD | SMD | SMD | SMD | SMD | SMD | SMD | SMD | SMD | SMD | SMD | SMD | SMD | SMD | SMD | SMD | SMD | SMD | SMD | SMD | SMD | SMD | SMD | SMD | SMD | SMD | SMD | 72 | lab environment | 5 | 1315 | 3.21 | SMD | 94% | 45 | 0.41 | SMD | Notreported | Notreported | Notreported | SMD | Notreported | SMD | SMD | SMD | SMD | SMD | SMD | SMD | SMD | SMD | SMD | SMD | SMD | SMD | [13 empty] | 0 | 0 | 0 | 0 | 0 | 0 | 0 | 0 | 0 | 0 | 0 | 0 | 0 | 0 | 0 | 0 | 0 | 0 | 0 | 0 | 0
1 | Prediction of Long-Term Performance and Durability of BFRP Bars under the Combined Effect of Sustained Load and Corrosive Solutions | Gang Wu; Zhi-Qiang Dong; Xin Wang; Ying Zhu; and Zhi-Shen Wu, F.ASCE | 1 | J. Compos. Constr | 2015 | 1399 | 4 | Basalt | Notreported | Epoxy | Notreported | Notreported | Notreported | Notreported | Notreported | 65 | Notreported | 6 | 28.52 | 28.26 | helically wounded | Smooth | Notreported | Notreported | SMD | Notreported | fiber: Zhejiang GBF Basalt Fiber, Hengdian,China; resin: Blue star New Chemiacl Materials, Wuxi, China | SMD | SMD | Tensile | SMD | 5 | assumption | 1398 | 2.16 | SMD | 46 | 0.78 | SMD | Notreported | Notreported | SMD | SMD | SMD | SMD | SMD | SMD | SMD | 40 | SMD | 504 | SMD | SMD | SMD | SMD | SMD | SMD | SMD | 12.9,13.1 | Notreported | KOH:4.2,NaOH:0.9, Ca(OH)2:2; g/L(mol/L) | SMD | SMD | SMD | SMD | SMD | SMD | SMD | SMD | SMD | SMD | SMD | SMD | SMD | SMD | SMD | SMD | SMD | SMD | SMD | SMD | SMD | SMD | SMD | SMD | SMD | SMD | SMD | SMD | SMD | SMD | SMD | SMD | 72 | lab environment | 5 | 1263 | 3.57 | SMD | 90.3% | 45 | 0.58 | SMD | Notreported | Notreported | Notreported | SMD | Notreported | SMD | SMD | SMD | SMD | SMD | SMD | SMD | SMD | SMD | SMD | SMD | SMD | SMD | [13 empty] | 0 | 0 | 0 | 0 | 0 | 0 | 0 | 0 | 0 | 0 | 0 | 0 | 0 | 0 | 0 | 0 | 0 | 0 | 0 | 0 | 0
1 | Prediction of Long-Term Performance and Durability of BFRP Bars under the Combined Effect of Sustained Load and Corrosive Solutions | Gang Wu; Zhi-Qiang Dong; Xin Wang; Ying Zhu; and Zhi-Shen Wu, F.ASCE | 1 | J. Compos. Constr | 2015 | 1400 | 5 | Basalt | Notreported | Epoxy | Notreported | Notreported | Notreported | Notreported | Notreported | 65 | Notreported | 6 | 28.52 | 28.26 | helically wounded | Smooth | Notreported | Notreported | SMD | Notreported | fiber: Zhejiang GBF Basalt Fiber, Hengdian,China; resin: Blue star New Chemiacl Materials, Wuxi, China | SMD | SMD | Tensile | SMD | 5 | assumption | 1398 | 2.16 | SMD | 46 | 0.78 | SMD | Notreported | Notreported | SMD | SMD | SMD | SMD | SMD | SMD | SMD | 40 | SMD | 1008 | SMD | SMD | SMD | SMD | SMD | SMD | SMD | 12.9,13.1 | Notreported | KOH:4.2,NaOH:0.9, Ca(OH)2:2; g/L(mol/L) | SMD | SMD | SMD | SMD | SMD | SMD | SMD | SMD | SMD | SMD | SMD | SMD | SMD | SMD | SMD | SMD | SMD | SMD | SMD | SMD | SMD | SMD | SMD | SMD | SMD | SMD | SMD | SMD | SMD | SMD | SMD | SMD | 72 | lab environment | 5 | 1243 | 2.81 | SMD | 88.9% | 44 | 0.4 | SMD | Notreported | Notreported | Notreported | SMD | Notreported | SMD | SMD | SMD | SMD | SMD | SMD | SMD | SMD | SMD | SMD | SMD | SMD | SMD | [13 empty] | 0 | 0 | 0 | 0 | 0 | 0 | 0 | 0 | 0 | 0 | 0 | 0 | 0 | 0 | 0 | 0 | 0 | 0 | 0 | 0 | 0
1 | Prediction of Long-Term Performance and Durability of BFRP Bars under the Combined Effect of Sustained Load and Corrosive Solutions | Gang Wu; Zhi-Qiang Dong; Xin Wang; Ying Zhu; and Zhi-Shen Wu, F.ASCE | 1 | J. Compos. Constr | 2015 | 1401 | 6 | Basalt | Notreported | Epoxy | Notreported | Notreported | Notreported | Notreported | Notreported | 65 | Notreported | 6 | 28.52 | 28.26 | helically wounded | Smooth | Notreported | Notreported | SMD | Notreported | fiber: Zhejiang GBF Basalt Fiber, Hengdian,China; resin: Blue star New Chemiacl Materials, Wuxi, China | SMD | SMD | Tensile | SMD | 5 | assumption | 1398 | 2.16 | SMD | 46 | 0.78 | SMD | Notreported | Notreported | SMD | SMD | SMD | SMD | SMD | SMD | SMD | 40 | SMD | 1512 | SMD | SMD | SMD | SMD | SMD | SMD | SMD | 12.9,13.1 | Notreported | KOH:4.2,NaOH:0.9, Ca(OH)2:2; g/L(mol/L) | SMD | SMD | SMD | SMD | SMD | SMD | SMD | SMD | SMD | SMD | SMD | SMD | SMD | SMD | SMD | SMD | SMD | SMD | SMD | SMD | SMD | SMD | SMD | SMD | SMD | SMD | SMD | SMD | SMD | SMD | SMD | SMD | 72 | lab environment | 5 | 1186 | 1.34 | SMD | 84.8% | 44 | 0.46 | SMD | Notreported | Notreported | Notreported | SMD | Notreported | SMD | SMD | SMD | SMD | SMD | SMD | SMD | SMD | SMD | SMD | SMD | SMD | SMD | [13 empty] | 0 | 0 | 0 | 0 | 0 | 0 | 0 | 0 | 0 | 0 | 0 | 0 | 0 | 0 | 0 | 0 | 0 | 0 | 0 | 0 | 0
1 | Prediction of Long-Term Performance and Durability of BFRP Bars under the Combined Effect of Sustained Load and Corrosive Solutions | Gang Wu; Zhi-Qiang Dong; Xin Wang; Ying Zhu; and Zhi-Shen Wu, F.ASCE | 1 | J. Compos. Constr | 2015 | 1402 | 7 | Basalt | Notreported | Epoxy | Notreported | Notreported | Notreported | Notreported | Notreported | 65 | Notreported | 6 | 28.52 | 28.26 | helically wounded | Smooth | Notreported | Notreported | SMD | Notreported | fiber: Zhejiang GBF Basalt Fiber, Hengdian,China; resin: Blue star New Chemiacl Materials, Wuxi, China | SMD | SMD | Tensile | SMD | 5 | assumption | 1398 | 2.16 | SMD | 46 | 0.78 | SMD | Notreported | Notreported | SMD | SMD | SMD | SMD | SMD | SMD | SMD | 55 | SMD | 504 | SMD | SMD | SMD | SMD | SMD | SMD | SMD | 12.9,13.1 | Notreported | KOH:4.2,NaOH:0.9, Ca(OH)2:2; g/L(mol/L) | SMD | SMD | SMD | SMD | SMD | SMD | SMD | SMD | SMD | SMD | SMD | SMD | SMD | SMD | SMD | SMD | SMD | SMD | SMD | SMD | SMD | SMD | SMD | SMD | SMD | SMD | SMD | SMD | SMD | SMD | SMD | SMD | 72 | lab environment | 5 | 1147 | 1.73 | SMD | 82% | 46 | 2.1 | SMD | Notreported | Notreported | Notreported | SMD | Notreported | SMD | SMD | SMD | SMD | SMD | SMD | SMD | SMD | SMD | SMD | SMD | SMD | SMD | [13 empty] | 0 | 0 | 0 | 0 | 0 | 0 | 0 | 0 | 0 | 0 | 0 | 0 | 0 | 0 | 0 | 0 | 0 | 0 | 0 | 0 | 0
1 | Prediction of Long-Term Performance and Durability of BFRP Bars under the Combined Effect of Sustained Load and Corrosive Solutions | Gang Wu; Zhi-Qiang Dong; Xin Wang; Ying Zhu; and Zhi-Shen Wu, F.ASCE | 1 | J. Compos. Constr | 2015 | 1403 | 8 | Basalt | Notreported | Epoxy | Notreported | Notreported | Notreported | Notreported | Notreported | 65 | Notreported | 6 | 28.52 | 28.26 | helically wounded | Smooth | Notreported | Notreported | SMD | Notreported | fiber: Zhejiang GBF Basalt Fiber, Hengdian,China; resin: Blue star New Chemiacl Materials, Wuxi, China | SMD | SMD | Tensile | SMD | 5 | assumption | 1398 | 2.16 | SMD | 46 | 0.78 | SMD | Notreported | Notreported | SMD | SMD | SMD | SMD | SMD | SMD | SMD | 55 | SMD | 1008 | SMD | SMD | SMD | SMD | SMD | SMD | SMD | 12.9,13.1 | Notreported | KOH:4.2,NaOH:0.9, Ca(OH)2:2; g/L(mol/L) | SMD | SMD | SMD | SMD | SMD | SMD | SMD | SMD | SMD | SMD | SMD | SMD | SMD | SMD | SMD | SMD | SMD | SMD | SMD | SMD | SMD | SMD | SMD | SMD | SMD | SMD | SMD | SMD | SMD | SMD | SMD | SMD | 72 | lab environment | 5 | 1074 | 2.18 | SMD | 76.8% | 45 | 1.2 | SMD | Notreported | Notreported | Notreported | SMD | Notreported | SMD | SMD | SMD | SMD | SMD | SMD | SMD | SMD | SMD | SMD | SMD | SMD | SMD | [13 empty] | 0 | 0 | 0 | 0 | 0 | 0 | 0 | 0 | 0 | 0 | 0 | 0 | 0 | 0 | 0 | 0 | 0 | 0 | 0 | 0 | 0
1 | Prediction of Long-Term Performance and Durability of BFRP Bars under the Combined Effect of Sustained Load and Corrosive Solutions | Gang Wu; Zhi-Qiang Dong; Xin Wang; Ying Zhu; and Zhi-Shen Wu, F.ASCE | 1 | J. Compos. Constr | 2015 | 1404 | 9 | Basalt | Notreported | Epoxy | Notreported | Notreported | Notreported | Notreported | Notreported | 65 | Notreported | 6 | 28.52 | 28.26 | helically wounded | Smooth | Notreported | Notreported | SMD | Notreported | fiber: Zhejiang GBF Basalt Fiber, Hengdian,China; resin: Blue star New Chemiacl Materials, Wuxi, China | SMD | SMD | Tensile | SMD | 5 | assumption | 1398 | 2.16 | SMD | 46 | 0.78 | SMD | Notreported | Notreported | SMD | SMD | SMD | SMD | SMD | SMD | SMD | 55 | SMD | 1512 | SMD | SMD | SMD | SMD | SMD | SMD | SMD | 12.9,13.1 | Notreported | KOH:4.2,NaOH:0.9, Ca(OH)2:2; g/L(mol/L) | SMD | SMD | SMD | SMD | SMD | SMD | SMD | SMD | SMD | SMD | SMD | SMD | SMD | SMD | SMD | SMD | SMD | SMD | SMD | SMD | SMD | SMD | SMD | SMD | SMD | SMD | SMD | SMD | SMD | SMD | SMD | SMD | 72 | lab environment | 5 | 958 | 2.6 | SMD | 68.5% | 45 | 1.12 | SMD | Notreported | Notreported | Notreported | SMD | Notreported | SMD | SMD | SMD | SMD | SMD | SMD | SMD | SMD | SMD | SMD | SMD | SMD | SMD | [13 empty] | 0 | 0 | 0 | 0 | 0 | 0 | 0 | 0 | 0 | 0 | 0 | 0 | 0 | 0 | 0 | 0 | 0 | 0 | 0 | 0 | 0
1 | Prediction of Long-Term Performance and Durability of BFRP Bars under the Combined Effect of Sustained Load and Corrosive Solutions | Gang Wu; Zhi-Qiang Dong; Xin Wang; Ying Zhu; and Zhi-Shen Wu, F.ASCE | 1 | J. Compos. Constr | 2015 | 1405 | 10 | Basalt | Notreported | Epoxy | Notreported | Notreported | Notreported | Notreported | Notreported | 65 | Notreported | 6 | 28.52 | 28.26 | helically wounded | Smooth | Notreported | Notreported | SMD | Notreported | fiber: Zhejiang GBF Basalt Fiber, Hengdian,China; resin: Blue star New Chemiacl Materials, Wuxi, China | SMD | SMD | Tensile | SMD | 5 | assumption | 1398 | 2.16 | SMD | 46 | 0.78 | SMD | Notreported | Notreported | SMD | SMD | SMD | SMD | SMD | SMD | SMD | 40 | SMD | 504 | SMD | SMD | SMD | SMD | SMD | SMD | SMD | 12.9,13.1 | Notreported | KOH:4.2,NaOH:0.9, Ca(OH)2:2; g/L(mol/L) | SMD | SMD | SMD | SMD | SMD | SMD | SMD | SMD | SMD | SMD | SMD | SMD | SMD | SMD | SMD | SMD | SMD | SMD | SMD | SMD | SMD | SMD | SMD | SMD | SMD | SMD | stress | tensile | 279.6 | 1398 | 46 | SMD | 72 | lab environment | 5 | 1313 | 0.98 | SMD | 93.9% | 45 | 0.72 | SMD | Notreported | Notreported | Notreported | SMD | Notreported | SMD | SMD | SMD | SMD | SMD | SMD | SMD | SMD | SMD | SMD | SMD | SMD | SMD | [13 empty] | 0 | 0 | 0 | 0 | 0 | 0 | 0 | 0 | 0 | 0 | 0 | 0 | 0 | 0 | 0 | 0 | 0 | 0 | 0 | 0 | 0
1 | Prediction of Long-Term Performance and Durability of BFRP Bars under the Combined Effect of Sustained Load and Corrosive Solutions | Gang Wu; Zhi-Qiang Dong; Xin Wang; Ying Zhu; and Zhi-Shen Wu, F.ASCE | 1 | J. Compos. Constr | 2015 | 1406 | 11 | Basalt | Notreported | Epoxy | Notreported | Notreported | Notreported | Notreported | Notreported | 65 | Notreported | 6 | 28.52 | 28.26 | helically wounded | Smooth | Notreported | Notreported | SMD | Notreported | fiber: Zhejiang GBF Basalt Fiber, Hengdian,China; resin: Blue star New Chemiacl Materials, Wuxi, China | SMD | SMD | Tensile | SMD | 5 | assumption | 1398 | 2.16 | SMD | 46 | 0.78 | SMD | Notreported | Notreported | SMD | SMD | SMD | SMD | SMD | SMD | SMD | 40 | SMD | 1008 | SMD | SMD | SMD | SMD | SMD | SMD | SMD | 12.9,13.1 | Notreported | KOH:4.2,NaOH:0.9, Ca(OH)2:2; g/L(mol/L) | SMD | SMD | SMD | SMD | SMD | SMD | SMD | SMD | SMD | SMD | SMD | SMD | SMD | SMD | SMD | SMD | SMD | SMD | SMD | SMD | SMD | SMD | SMD | SMD | SMD | SMD | stress | tensile | 279.6 | 1398 | 46 | SMD | 72 | lab environment | 5 | 1271 | 1.53 | SMD | 90.9% | 45 | 0.61 | SMD | Notreported | Notreported | Notreported | SMD | Notreported | SMD | SMD | SMD | SMD | SMD | SMD | SMD | SMD | SMD | SMD | SMD | SMD | SMD | [13 empty] | 0 | 0 | 0 | 0 | 0 | 0 | 0 | 0 | 0 | 0 | 0 | 0 | 0 | 0 | 0 | 0 | 0 | 0 | 0 | 0 | 0
1 | Prediction of Long-Term Performance and Durability of BFRP Bars under the Combined Effect of Sustained Load and Corrosive Solutions | Gang Wu; Zhi-Qiang Dong; Xin Wang; Ying Zhu; and Zhi-Shen Wu, F.ASCE | 1 | J. Compos. Constr | 2015 | 1407 | 12 | Basalt | Notreported | Epoxy | Notreported | Notreported | Notreported | Notreported | Notreported | 65 | Notreported | 6 | 28.52 | 28.26 | helically wounded | Smooth | Notreported | Notreported | SMD | Notreported | fiber: Zhejiang GBF Basalt Fiber, Hengdian,China; resin: Blue star New Chemiacl Materials, Wuxi, China | SMD | SMD | Tensile | SMD | 5 | assumption | 1398 | 2.16 | SMD | 46 | 0.78 | SMD | Notreported | Notreported | SMD | SMD | SMD | SMD | SMD | SMD | SMD | 40 | SMD | 1512 | SMD | SMD | SMD | SMD | SMD | SMD | SMD | 12.9,13.1 | Notreported | KOH:4.2,NaOH:0.9, Ca(OH)2:2; g/L(mol/L) | SMD | SMD | SMD | SMD | SMD | SMD | SMD | SMD | SMD | SMD | SMD | SMD | SMD | SMD | SMD | SMD | SMD | SMD | SMD | SMD | SMD | SMD | SMD | SMD | SMD | SMD | stress | tensile | 279.6 | 1398 | 46 | SMD | 72 | lab environment | 5 | 1166 | 5.01 | SMD | 83.4% | 45 | 2.14 | SMD | Notreported | Notreported | Notreported | SMD | Notreported | SMD | SMD | SMD | SMD | SMD | SMD | SMD | SMD | SMD | SMD | SMD | SMD | SMD | [13 empty] | 0 | 0 | 0 | 0 | 0 | 0 | 0 | 0 | 0 | 0 | 0 | 0 | 0 | 0 | 0 | 0 | 0 | 0 | 0 | 0 | 0
1 | Prediction of Long-Term Performance and Durability of BFRP Bars under the Combined Effect of Sustained Load and Corrosive Solutions | Gang Wu; Zhi-Qiang Dong; Xin Wang; Ying Zhu; and Zhi-Shen Wu, F.ASCE | 1 | J. Compos. Constr | 2015 | 1408 | 13 | Basalt | Notreported | Epoxy | Notreported | Notreported | Notreported | Notreported | Notreported | 65 | Notreported | 6 | 28.52 | 28.26 | helically wounded | Smooth | Notreported | Notreported | SMD | Notreported | fiber: Zhejiang GBF Basalt Fiber, Hengdian,China; resin: Blue star New Chemiacl Materials, Wuxi, China | SMD | SMD | Tensile | SMD | 5 | assumption | 1398 | 2.16 | SMD | 46 | 0.78 | SMD | Notreported | Notreported | SMD | SMD | SMD | SMD | SMD | SMD | SMD | 55 | SMD | 504 | SMD | SMD | SMD | SMD | SMD | SMD | SMD | 12.9,13.1 | Notreported | KOH:4.2,NaOH:0.9, Ca(OH)2:2; g/L(mol/L) | SMD | SMD | SMD | SMD | SMD | SMD | SMD | SMD | SMD | SMD | SMD | SMD | SMD | SMD | SMD | SMD | SMD | SMD | SMD | SMD | SMD | SMD | SMD | SMD | SMD | SMD | stress | tensile | 279.6 | 1398 | 46 | SMD | 72 | lab environment | 5 | 1183 | 5.44 | SMD | 84.6% | 45 | 0.53 | SMD | Notreported | Notreported | Notreported | SMD | Notreported | SMD | SMD | SMD | SMD | SMD | SMD | SMD | SMD | SMD | SMD | SMD | SMD | SMD | [13 empty] | 0 | 0 | 0 | 0 | 0 | 0 | 0 | 0 | 0 | 0 | 0 | 0 | 0 | 0 | 0 | 0 | 0 | 0 | 0 | 0 | 0
1 | Prediction of Long-Term Performance and Durability of BFRP Bars under the Combined Effect of Sustained Load and Corrosive Solutions | Gang Wu; Zhi-Qiang Dong; Xin Wang; Ying Zhu; and Zhi-Shen Wu, F.ASCE | 1 | J. Compos. Constr | 2015 | 1409 | 14 | Basalt | Notreported | Epoxy | Notreported | Notreported | Notreported | Notreported | Notreported | 65 | Notreported | 6 | 28.52 | 28.26 | helically wounded | Smooth | Notreported | Notreported | SMD | Notreported | fiber: Zhejiang GBF Basalt Fiber, Hengdian,China; resin: Blue star New Chemiacl Materials, Wuxi, China | SMD | SMD | Tensile | SMD | 5 | assumption | 1398 | 2.16 | SMD | 46 | 0.78 | SMD | Notreported | Notreported | SMD | SMD | SMD | SMD | SMD | SMD | SMD | 55 | SMD | 1008 | SMD | SMD | SMD | SMD | SMD | SMD | SMD | 12.9,13.1 | Notreported | KOH:4.2,NaOH:0.9, Ca(OH)2:2; g/L(mol/L) | SMD | SMD | SMD | SMD | SMD | SMD | SMD | SMD | SMD | SMD | SMD | SMD | SMD | SMD | SMD | SMD | SMD | SMD | SMD | SMD | SMD | SMD | SMD | SMD | SMD | SMD | stress | tensile | 279.6 | 1398 | 46 | SMD | 72 | lab environment | 5 | 974 | 6.97 | SMD | 69.6% | 45 | 3.54 | SMD | Notreported | Notreported | Notreported | SMD | Notreported | SMD | SMD | SMD | SMD | SMD | SMD | SMD | SMD | SMD | SMD | SMD | SMD | SMD | [13 empty] | 0 | 0 | 0 | 0 | 0 | 0 | 0 | 0 | 0 | 0 | 0 | 0 | 0 | 0 | 0 | 0 | 0 | 0 | 0 | 0 | 0
1 | Prediction of Long-Term Performance and Durability of BFRP Bars under the Combined Effect of Sustained Load and Corrosive Solutions | Gang Wu; Zhi-Qiang Dong; Xin Wang; Ying Zhu; and Zhi-Shen Wu, F.ASCE | 1 | J. Compos. Constr | 2015 | 1410 | 15 | Basalt | Notreported | Epoxy | Notreported | Notreported | Notreported | Notreported | Notreported | 65 | Notreported | 6 | 28.52 | 28.26 | helically wounded | Smooth | Notreported | Notreported | SMD | Notreported | fiber: Zhejiang GBF Basalt Fiber, Hengdian,China; resin: Blue star New Chemiacl Materials, Wuxi, China | SMD | SMD | Tensile | SMD | 5 | assumption | 1398 | 2.16 | SMD | 46 | 0.78 | SMD | Notreported | Notreported | SMD | SMD | SMD | SMD | SMD | SMD | SMD | 55 | SMD | 1512 | SMD | SMD | SMD | SMD | SMD | SMD | SMD | 12.9,13.1 | Notreported | KOH:4.2,NaOH:0.9, Ca(OH)2:2; g/L(mol/L) | SMD | SMD | SMD | SMD | SMD | SMD | SMD | SMD | SMD | SMD | SMD | SMD | SMD | SMD | SMD | SMD | SMD | SMD | SMD | SMD | SMD | SMD | SMD | SMD | SMD | SMD | stress | tensile | 279.6 | 1398 | 46 | SMD | 72 | lab environment | 5 | 852 | 6.24 | SMD | 60.9% | 45 | 2.35 | SMD | Notreported | Notreported | Notreported | SMD | Notreported | SMD | SMD | SMD | SMD | SMD | SMD | SMD | SMD | SMD | SMD | SMD | SMD | SMD | [13 empty] | 0 | 0 | 0 | 0 | 0 | 0 | 0 | 0 | 0 | 0 | 0 | 0 | 0 | 0 | 0 | 0 | 0 | 0 | 0 | 0 | 0
1 | Prediction of Long-Term Performance and Durability of BFRP Bars under the Combined Effect of Sustained Load and Corrosive Solutions | Gang Wu; Zhi-Qiang Dong; Xin Wang; Ying Zhu; and Zhi-Shen Wu, F.ASCE | 1 | J. Compos. Constr | 2015 | 1411 | 16 | Basalt | Notreported | Epoxy | Notreported | Notreported | Notreported | Notreported | Notreported | 65 | Notreported | 6 | 28.52 | 28.26 | helically wounded | Smooth | Notreported | Notreported | SMD | Notreported | fiber: Zhejiang GBF Basalt Fiber, Hengdian,China; resin: Blue star New Chemiacl Materials, Wuxi, China | SMD | SMD | Tensile | SMD | 5 | assumption | 1398 | 2.16 | SMD | 46 | 0.78 | SMD | Notreported | Notreported | SMD | SMD | SMD | SMD | SMD | SMD | SMD | 25 | SMD | 504 | SMD | SMD | SMD | SMD | SMD | SMD | SMD | 12.9,13.1 | Notreported | KOH:4.2,NaOH:0.9, Ca(OH)2:2; g/L(mol/L) | SMD | SMD | SMD | SMD | SMD | SMD | SMD | SMD | SMD | SMD | SMD | SMD | SMD | SMD | SMD | SMD | SMD | SMD | SMD | SMD | SMD | SMD | SMD | SMD | SMD | SMD | stress | tensile | 559.2 | 1398 | 46 | SMD | 72 | lab environment | 5 | 1291 | 1.6 | SMD | 92.3% | 45 | 0.77 | SMD | Notreported | Notreported | Notreported | SMD | Notreported | SMD | SMD | SMD | SMD | SMD | SMD | SMD | SMD | SMD | SMD | SMD | SMD | SMD | [13 empty] | 0 | 0 | 0 | 0 | 0 | 0 | 0 | 0 | 0 | 0 | 0 | 0 | 0 | 0 | 0 | 0 | 0 | 0 | 0 | 0 | 0
1 | Prediction of Long-Term Performance and Durability of BFRP Bars under the Combined Effect of Sustained Load and Corrosive Solutions | Gang Wu; Zhi-Qiang Dong; Xin Wang; Ying Zhu; and Zhi-Shen Wu, F.ASCE | 1 | J. Compos. Constr | 2015 | 1412 | 17 | Basalt | Notreported | Epoxy | Notreported | Notreported | Notreported | Notreported | Notreported | 65 | Notreported | 6 | 28.52 | 28.26 | helically wounded | Smooth | Notreported | Notreported | SMD | Notreported | fiber: Zhejiang GBF Basalt Fiber, Hengdian,China; resin: Blue star New Chemiacl Materials, Wuxi, China | SMD | SMD | Tensile | SMD | 5 | assumption | 1398 | 2.16 | SMD | 46 | 0.78 | SMD | Notreported | Notreported | SMD | SMD | SMD | SMD | SMD | SMD | SMD | 25 | SMD | 1008 | SMD | SMD | SMD | SMD | SMD | SMD | SMD | 12.9,13.1 | Notreported | KOH:4.2,NaOH:0.9, Ca(OH)2:2; g/L(mol/L) | SMD | SMD | SMD | SMD | SMD | SMD | SMD | SMD | SMD | SMD | SMD | SMD | SMD | SMD | SMD | SMD | SMD | SMD | SMD | SMD | SMD | SMD | SMD | SMD | SMD | SMD | stress | tensile | 559.2 | 1398 | 46 | SMD | 72 | lab environment | 5 | 1277 | 1.98 | SMD | 91.3% | 45 | 1.3 | SMD | Notreported | Notreported | Notreported | SMD | Notreported | SMD | SMD | SMD | SMD | SMD | SMD | SMD | SMD | SMD | SMD | SMD | SMD | SMD | [13 empty] | 0 | 0 | 0 | 0 | 0 | 0 | 0 | 0 | 0 | 0 | 0 | 0 | 0 | 0 | 0 | 0 | 0 | 0 | 0 | 0 | 0
1 | Prediction of Long-Term Performance and Durability of BFRP Bars under the Combined Effect of Sustained Load and Corrosive Solutions | Gang Wu; Zhi-Qiang Dong; Xin Wang; Ying Zhu; and Zhi-Shen Wu, F.ASCE | 1 | J. Compos. Constr | 2015 | 1413 | 18 | Basalt | Notreported | Epoxy | Notreported | Notreported | Notreported | Notreported | Notreported | 65 | Notreported | 6 | 28.52 | 28.26 | helically wounded | Smooth | Notreported | Notreported | SMD | Notreported | fiber: Zhejiang GBF Basalt Fiber, Hengdian,China; resin: Blue star New Chemiacl Materials, Wuxi, China | SMD | SMD | Tensile | SMD | 5 | assumption | 1398 | 2.16 | SMD | 46 | 0.78 | SMD | Notreported | Notreported | SMD | SMD | SMD | SMD | SMD | SMD | SMD | 25 | SMD | 1512 | SMD | SMD | SMD | SMD | SMD | SMD | SMD | 12.9,13.1 | Notreported | KOH:4.2,NaOH:0.9, Ca(OH)2:2; g/L(mol/L) | SMD | SMD | SMD | SMD | SMD | SMD | SMD | SMD | SMD | SMD | SMD | SMD | SMD | SMD | SMD | SMD | SMD | SMD | SMD | SMD | SMD | SMD | SMD | SMD | SMD | SMD | stress | tensile | 559.2 | 1398 | 46 | SMD | 72 | lab environment | 5 | 1229 | 1.61 | SMD | 87.9% | 45 | 0.81 | SMD | Notreported | Notreported | Notreported | SMD | Notreported | SMD | SMD | SMD | SMD | SMD | SMD | SMD | SMD | SMD | SMD | SMD | SMD | SMD | [13 empty] | 0 | 0 | 0 | 0 | 0 | 0 | 0 | 0 | 0 | 0 | 0 | 0 | 0 | 0 | 0 | 0 | 0 | 0 | 0 | 0 | 0
1 | Prediction of Long-Term Performance and Durability of BFRP Bars under the Combined Effect of Sustained Load and Corrosive Solutions | Gang Wu; Zhi-Qiang Dong; Xin Wang; Ying Zhu; and Zhi-Shen Wu, F.ASCE | 1 | J. Compos. Constr | 2015 | 1414 | 19 | Basalt | Notreported | Epoxy | Notreported | Notreported | Notreported | Notreported | Notreported | 65 | Notreported | 6 | 28.52 | 28.26 | helically wounded | Smooth | Notreported | Notreported | SMD | Notreported | fiber: Zhejiang GBF Basalt Fiber, Hengdian,China; resin: Blue star New Chemiacl Materials, Wuxi, China | SMD | SMD | Tensile | SMD | 5 | assumption | 1398 | 2.16 | SMD | 46 | 0.78 | SMD | Notreported | Notreported | SMD | SMD | SMD | SMD | SMD | SMD | SMD | 40 | SMD | 504 | SMD | SMD | SMD | SMD | SMD | SMD | SMD | 12.9,13.1 | Notreported | KOH:4.2,NaOH:0.9, Ca(OH)2:2; g/L(mol/L) | SMD | SMD | SMD | SMD | SMD | SMD | SMD | SMD | SMD | SMD | SMD | SMD | SMD | SMD | SMD | SMD | SMD | SMD | SMD | SMD | SMD | SMD | SMD | SMD | SMD | SMD | stress | tensile | 559.2 | 1398 | 46 | SMD | 72 | lab environment | 5 | 1227 | 2.16 | SMD | 87.8% | 45 | 0.39 | SMD | Notreported | Notreported | Notreported | SMD | Notreported | SMD | SMD | SMD | SMD | SMD | SMD | SMD | SMD | SMD | SMD | SMD | SMD | SMD | [13 empty] | 0 | 0 | 0 | 0 | 0 | 0 | 0 | 0 | 0 | 0 | 0 | 0 | 0 | 0 | 0 | 0 | 0 | 0 | 0 | 0 | 0
1 | Prediction of Long-Term Performance and Durability of BFRP Bars under the Combined Effect of Sustained Load and Corrosive Solutions | Gang Wu; Zhi-Qiang Dong; Xin Wang; Ying Zhu; and Zhi-Shen Wu, F.ASCE | 1 | J. Compos. Constr | 2015 | 1415 | 20 | Basalt | Notreported | Epoxy | Notreported | Notreported | Notreported | Notreported | Notreported | 65 | Notreported | 6 | 28.52 | 28.26 | helically wounded | Smooth | Notreported | Notreported | SMD | Notreported | fiber: Zhejiang GBF Basalt Fiber, Hengdian,China; resin: Blue star New Chemiacl Materials, Wuxi, China | SMD | SMD | Tensile | SMD | 5 | assumption | 1398 | 2.16 | SMD | 46 | 0.78 | SMD | Notreported | Notreported | SMD | SMD | SMD | SMD | SMD | SMD | SMD | 40 | SMD | 1008 | SMD | SMD | SMD | SMD | SMD | SMD | SMD | 12.9,13.1 | Notreported | KOH:4.2,NaOH:0.9, Ca(OH)2:2; g/L(mol/L) | SMD | SMD | SMD | SMD | SMD | SMD | SMD | SMD | SMD | SMD | SMD | SMD | SMD | SMD | SMD | SMD | SMD | SMD | SMD | SMD | SMD | SMD | SMD | SMD | SMD | SMD | stress | tensile | 559.2 | 1398 | 46 | SMD | 72 | lab environment | 5 | 1130 | 3.41 | SMD | 80.8% | 44 | 0.66 | SMD | Notreported | Notreported | Notreported | SMD | Notreported | SMD | SMD | SMD | SMD | SMD | SMD | SMD | SMD | SMD | SMD | SMD | SMD | SMD | [13 empty] | 0 | 0 | 0 | 0 | 0 | 0 | 0 | 0 | 0 | 0 | 0 | 0 | 0 | 0 | 0 | 0 | 0 | 0 | 0 | 0 | 0
1 | Prediction of Long-Term Performance and Durability of BFRP Bars under the Combined Effect of Sustained Load and Corrosive Solutions | Gang Wu; Zhi-Qiang Dong; Xin Wang; Ying Zhu; and Zhi-Shen Wu, F.ASCE | 1 | J. Compos. Constr | 2015 | 1416 | 21 | Basalt | Notreported | Epoxy | Notreported | Notreported | Notreported | Notreported | Notreported | 65 | Notreported | 6 | 28.52 | 28.26 | helically wounded | Smooth | Notreported | Notreported | SMD | Notreported | fiber: Zhejiang GBF Basalt Fiber, Hengdian,China; resin: Blue star New Chemiacl Materials, Wuxi, China | SMD | SMD | Tensile | SMD | 5 | assumption | 1398 | 2.16 | SMD | 46 | 0.78 | SMD | Notreported | Notreported | SMD | SMD | SMD | SMD | SMD | SMD | SMD | 40 | SMD | 1512 | SMD | SMD | SMD | SMD | SMD | SMD | SMD | 12.9,13.1 | Notreported | KOH:4.2,NaOH:0.9, Ca(OH)2:2; g/L(mol/L) | SMD | SMD | SMD | SMD | SMD | SMD | SMD | SMD | SMD | SMD | SMD | SMD | SMD | SMD | SMD | SMD | SMD | SMD | SMD | SMD | SMD | SMD | SMD | SMD | SMD | SMD | stress | tensile | 559.2 | 1398 | 46 | SMD | 72 | lab environment | 5 | 1092 | 1.62 | SMD | 78.1% | 44 | 1.64 | SMD | Notreported | Notreported | Notreported | SMD | Notreported | SMD | SMD | SMD | SMD | SMD | SMD | SMD | SMD | SMD | SMD | SMD | SMD | SMD | [13 empty] | 0 | 0 | 0 | 0 | 0 | 0 | 0 | 0 | 0 | 0 | 0 | 0 | 0 | 0 | 0 | 0 | 0 | 0 | 0 | 0 | 0
1 | Prediction of Long-Term Performance and Durability of BFRP Bars under the Combined Effect of Sustained Load and Corrosive Solutions | Gang Wu; Zhi-Qiang Dong; Xin Wang; Ying Zhu; and Zhi-Shen Wu, F.ASCE | 1 | J. Compos. Constr | 2015 | 1417 | 22 | Basalt | Notreported | Epoxy | Notreported | Notreported | Notreported | Notreported | Notreported | 65 | Notreported | 6 | 28.52 | 28.26 | helically wounded | Smooth | Notreported | Notreported | SMD | Notreported | fiber: Zhejiang GBF Basalt Fiber, Hengdian,China; resin: Blue star New Chemiacl Materials, Wuxi, China | SMD | SMD | Tensile | SMD | 5 | assumption | 1398 | 2.16 | SMD | 46 | 0.78 | SMD | Notreported | Notreported | SMD | SMD | SMD | SMD | SMD | SMD | SMD | 40 | SMD | 1008 | SMD | SMD | SMD | SMD | SMD | SMD | SMD | 12.9,13.1 | Notreported | KOH:4.2,NaOH:0.9, Ca(OH)2:2; g/L(mol/L) | SMD | SMD | SMD | SMD | SMD | SMD | SMD | SMD | SMD | SMD | SMD | SMD | SMD | SMD | SMD | SMD | SMD | SMD | SMD | SMD | SMD | SMD | SMD | SMD | SMD | SMD | stress | tensile | 838.8 | 1398 | 46 | SMD | 72 | lab environment | 5 | 1190 | 3.2 | SMD | 85.1% | 43 | 2.12 | SMD | Notreported | Notreported | Notreported | SMD | Notreported | SMD | SMD | SMD | SMD | SMD | SMD | SMD | SMD | SMD | SMD | SMD | SMD | SMD | [13 empty] | 0 | 0 | 0 | 0 | 0 | 0 | 0 | 0 | 0 | 0 | 0 | 0 | 0 | 0 | 0 | 0 | 0 | 0 | 0 | 0 | 0
1 | Prediction of Long-Term Performance and Durability of BFRP Bars under the Combined Effect of Sustained Load and Corrosive Solutions | Gang Wu; Zhi-Qiang Dong; Xin Wang; Ying Zhu; and Zhi-Shen Wu, F.ASCE | 1 | J. Compos. Constr | 2015 | 1418 | 23 | Basalt | Notreported | Epoxy | Notreported | Notreported | Notreported | Notreported | Notreported | 65 | Notreported | 6 | 28.52 | 28.26 | helically wounded | Smooth | Notreported | Notreported | SMD | Notreported | fiber: Zhejiang GBF Basalt Fiber, Hengdian,China; resin: Blue star New Chemiacl Materials, Wuxi, China | SMD | SMD | Tensile | SMD | 5 | assumption | 1398 | 2.16 | SMD | 46 | 0.78 | SMD | Notreported | Notreported | SMD | SMD | SMD | SMD | SMD | SMD | SMD | 40 | SMD | 1008 | SMD | SMD | SMD | SMD | SMD | SMD | SMD | 12.9,13.1 | Notreported | KOH:4.2,NaOH:0.9, Ca(OH)2:2; g/L(mol/L) | SMD | SMD | SMD | SMD | SMD | SMD | SMD | SMD | SMD | SMD | SMD | SMD | SMD | SMD | SMD | SMD | SMD | SMD | SMD | SMD | SMD | SMD | SMD | SMD | SMD | SMD | SMD | SMD | SMD | SMD | SMD | SMD | 72 | lab environment | 5 | 1320 | 3.23 | SMD | 94.4% | 45 | 0.56 | SMD | Notreported | Notreported | Notreported | SMD | Notreported | SMD | SMD | SMD | SMD | SMD | SMD | SMD | SMD | SMD | SMD | SMD | SMD | SMD | [13 empty] | 0 | 0 | 0 | 0 | 0 | 0 | 0 | 0 | 0 | 0 | 0 | 0 | 0 | 0 | 0 | 0 | 0 | 0 | 0 | 0 | 0
1 | Prediction of Long-Term Performance and Durability of BFRP Bars under the Combined Effect of Sustained Load and Corrosive Solutions | Gang Wu; Zhi-Qiang Dong; Xin Wang; Ying Zhu; and Zhi-Shen Wu, F.ASCE | 1 | J. Compos. Constr | 2015 | 1419 | 24 | Basalt | Notreported | Epoxy | Notreported | Notreported | Notreported | Notreported | Notreported | 65 | Notreported | 6 | 28.52 | 28.26 | helically wounded | Smooth | Notreported | Notreported | SMD | Notreported | fiber: Zhejiang GBF Basalt Fiber, Hengdian,China; resin: Blue star New Chemiacl Materials, Wuxi, China | SMD | SMD | Tensile | SMD | 5 | assumption | 1398 | 2.16 | SMD | 46 | 0.78 | SMD | Notreported | Notreported | SMD | SMD | SMD | SMD | SMD | SMD | SMD | 40 | SMD | 1008 | SMD | SMD | SMD | SMD | SMD | SMD | SMD | 12.9,13.1 | Notreported | KOH:4.2,NaOH:0.9, Ca(OH)2:2; g/L(mol/L) | SMD | SMD | SMD | SMD | SMD | SMD | SMD | SMD | SMD | SMD | SMD | SMD | SMD | SMD | SMD | SMD | SMD | SMD | SMD | SMD | SMD | SMD | SMD | SMD | SMD | SMD | stress | tensile | 139.8 | 1398 | 46 | SMD | 72 | lab environment | 5 | 1275 | 4.45 | SMD | 91.2% | 46 | 0.36 | SMD | Notreported | Notreported | Notreported | SMD | Notreported | SMD | SMD | SMD | SMD | SMD | SMD | SMD | SMD | SMD | SMD | SMD | SMD | SMD | [13 empty] | 0 | 0 | 0 | 0 | 0 | 0 | 0 | 0 | 0 | 0 | 0 | 0 | 0 | 0 | 0 | 0 | 0 | 0 | 0 | 0 | 0
1 | Prediction of Long-Term Performance and Durability of BFRP Bars under the Combined Effect of Sustained Load and Corrosive Solutions | Gang Wu; Zhi-Qiang Dong; Xin Wang; Ying Zhu; and Zhi-Shen Wu, F.ASCE | 1 | J. Compos. Constr | 2015 | 1420 | 25 | Basalt | Notreported | Epoxy | Notreported | Notreported | Notreported | Notreported | Notreported | 65 | Notreported | 6 | 28.52 | 28.26 | helically wounded | Smooth | Notreported | Notreported | SMD | Notreported | fiber: Zhejiang GBF Basalt Fiber, Hengdian,China; resin: Blue star New Chemiacl Materials, Wuxi, China | SMD | SMD | Tensile | SMD | 5 | assumption | 1398 | 2.16 | SMD | 46 | 0.78 | SMD | Notreported | Notreported | SMD | SMD | SMD | SMD | SMD | SMD | SMD | 40 | SMD | 1008 | SMD | SMD | SMD | SMD | SMD | SMD | SMD | 12.9,13.1 | Notreported | KOH:4.2,NaOH:0.9, Ca(OH)2:2; g/L(mol/L) | SMD | SMD | SMD | SMD | SMD | SMD | SMD | SMD | SMD | SMD | SMD | SMD | SMD | SMD | SMD | SMD | SMD | SMD | SMD | SMD | SMD | SMD | SMD | SMD | SMD | SMD | SMD | SMD | SMD | SMD | SMD | SMD | 72 | lab environment | 5 | 1320 | 2.58 | SMD | 94.4% | 45 | 0.21 | SMD | Notreported | Notreported | Notreported | SMD | Notreported | SMD | SMD | SMD | SMD | SMD | SMD | SMD | SMD | SMD | SMD | SMD | SMD | SMD | [13 empty] | 0 | 0 | 0 | 0 | 0 | 0 | 0 | 0 | 0 | 0 | 0 | 0 | 0 | 0 | 0 | 0 | 0 | 0 | 0 | 0 | 0
1 | Prediction of Long-Term Performance and Durability of BFRP Bars under the Combined Effect of Sustained Load and Corrosive Solutions | Gang Wu; Zhi-Qiang Dong; Xin Wang; Ying Zhu; and Zhi-Shen Wu, F.ASCE | 1 | J. Compos. Constr | 2015 | 1421 | 26 | Basalt | Notreported | Epoxy | Notreported | Notreported | Notreported | Notreported | Notreported | 65 | Notreported | 6 | 28.52 | 28.26 | helically wounded | Smooth | Notreported | Notreported | SMD | Notreported | fiber: Zhejiang GBF Basalt Fiber, Hengdian,China; resin: Blue star New Chemiacl Materials, Wuxi, China | SMD | SMD | Tensile | SMD | 5 | assumption | 1398 | 2.16 | SMD | 46 | 0.78 | SMD | Notreported | Notreported | SMD | SMD | SMD | SMD | SMD | SMD | SMD | 40 | SMD | 1008 | SMD | SMD | SMD | SMD | SMD | SMD | SMD | 12.9,13.1 | Notreported | KOH:4.2,NaOH:0.9, Ca(OH)2:2; g/L(mol/L) | SMD | SMD | SMD | SMD | SMD | SMD | SMD | SMD | SMD | SMD | SMD | SMD | SMD | SMD | SMD | SMD | SMD | SMD | SMD | SMD | SMD | SMD | SMD | SMD | SMD | SMD | stress | tensile | 139.8 | 1398 | 46 | SMD | 72 | lab environment | 5 | 1294 | 2.59 | SMD | 92.6% | 45 | 0.67 | SMD | Notreported | Notreported | Notreported | SMD | Notreported | SMD | SMD | SMD | SMD | SMD | SMD | SMD | SMD | SMD | SMD | SMD | SMD | SMD | [13 empty] | 0 | 0 | 0 | 0 | 0 | 0 | 0 | 0 | 0 | 0 | 0 | 0 | 0 | 0 | 0 | 0 | 0 | 0 | 0 | 0 | 0
1 | Prediction of Long-Term Performance and Durability of BFRP Bars under the Combined Effect of Sustained Load and Corrosive Solutions | Gang Wu; Zhi-Qiang Dong; Xin Wang; Ying Zhu; and Zhi-Shen Wu, F.ASCE | 1 | J. Compos. Constr | 2015 | 1422 | 27 | Basalt | Notreported | Epoxy | Notreported | Notreported | Notreported | Notreported | Notreported | 65 | Notreported | 6 | 28.52 | 28.26 | helically wounded | Smooth | Notreported | Notreported | SMD | Notreported | fiber: Zhejiang GBF Basalt Fiber, Hengdian,China; resin: Blue star New Chemiacl Materials, Wuxi, China | SMD | SMD | Tensile | SMD | 5 | assumption | 1398 | 2.16 | SMD | 46 | 0.78 | SMD | Notreported | Notreported | SMD | SMD | SMD | SMD | SMD | SMD | SMD | 40 | SMD | 1008 | SMD | SMD | SMD | SMD | SMD | SMD | SMD | 12.9,13.1 | Notreported | KOH:4.2,NaOH:0.9, Ca(OH)2:2; g/L(mol/L) | SMD | SMD | SMD | SMD | SMD | SMD | SMD | SMD | SMD | SMD | SMD | SMD | SMD | SMD | SMD | SMD | SMD | SMD | SMD | SMD | SMD | SMD | SMD | SMD | SMD | SMD | SMD | SMD | SMD | SMD | SMD | SMD | 72 | lab environment | 5 | 1301 | 1.09 | SMD | 93.1% | 45 | 0.17 | SMD | Notreported | Notreported | Notreported | SMD | Notreported | SMD | SMD | SMD | SMD | SMD | SMD | SMD | SMD | SMD | SMD | SMD | SMD | SMD | [13 empty] | 0 | 0 | 0 | 0 | 0 | 0 | 0 | 0 | 0 | 0 | 0 | 0 | 0 | 0 | 0 | 0 | 0 | 0 | 0 | 0 | 0
1 | Prediction of Long-Term Performance and Durability of BFRP Bars under the Combined Effect of Sustained Load and Corrosive Solutions | Gang Wu; Zhi-Qiang Dong; Xin Wang; Ying Zhu; and Zhi-Shen Wu, F.ASCE | 1 | J. Compos. Constr | 2015 | 1423 | 28 | Basalt | Notreported | Epoxy | Notreported | Notreported | Notreported | Notreported | Notreported | 65 | Notreported | 6 | 28.52 | 28.26 | helically wounded | Smooth | Notreported | Notreported | SMD | Notreported | fiber: Zhejiang GBF Basalt Fiber, Hengdian,China; resin: Blue star New Chemiacl Materials, Wuxi, China | SMD | SMD | Tensile | SMD | 5 | assumption | 1398 | 2.16 | SMD | 46 | 0.78 | SMD | Notreported | Notreported | SMD | SMD | SMD | SMD | SMD | SMD | SMD | 40 | SMD | 1008 | SMD | SMD | SMD | SMD | SMD | SMD | SMD | 12.9,13.1 | Notreported | KOH:4.2,NaOH:0.9, Ca(OH)2:2; g/L(mol/L) | SMD | SMD | SMD | SMD | SMD | SMD | SMD | SMD | SMD | SMD | SMD | SMD | SMD | SMD | SMD | SMD | SMD | SMD | SMD | SMD | SMD | SMD | SMD | SMD | SMD | SMD | stress | tensile | 139.8 | 1398 | 46 | SMD | 72 | lab environment | 5 | 1291 | 2.05 | SMD | 92.3% | 45 | 0.32 | SMD | Notreported | Notreported | Notreported | SMD | Notreported | SMD | SMD | SMD | SMD | SMD | SMD | SMD | SMD | SMD | SMD | SMD | SMD | SMD | [13 empty] | 0 | 0 | 0 | 0 | 0 | 0 | 0 | 0 | 0 | 0 | 0 | 0 | 0 | 0 | 0 | 0 | 0 | 0 | 0 | 0 | 0
1 | Laboratory Characterization and Evaluation of Durability Performance of New Polyester and Vinylester E-glass GFRP Dowels for Jointed Concrete Pavement | Mathieu Montaigu; Mathieu Robert; Ehab A. Ahmed, M.ASCE; and Brahim Benmokrane | 1 | JOURNAL OF COMPOSITES FOR CONSTRUCTION | 2013 | 1424 | 1 | Glass | E-glass | Vinyl ester | Notreported | 124 | Notreported | Notreported | 80.7 | Notreported | Notreported | 34.9 | Notreported | Notreported | No rib | Smooth | 0.06 | ASTM D570 | 21 days, 50 degrees celsius | Notreported | Notreported | SMD | SMD | Shear | SMD | 6 | SMD | 61.1 | 0.3273322 | SMD | Notreported | Notreported | SMD | Notreported | Notreported | SMD | FIG6A,X2000 | FIG4A,X100 | FIG5A,X1000 | SMD | FIG7A | SMD | 23 | SMD | 2160 | SMD | SMD | SMD | SMD | SMD | SMD | SMD | 7.4 | 7.4 | Notreported | SMD | SMD | SMD | SMD | SMD | SMD | SMD | SMD | SMD | SMD | SMD | SMD | SMD | SMD | SMD | SMD | SMD | SMD | SMD | SMD | SMD | SMD | SMD | SMD | SMD | SMD | SMD | SMD | SMD | SMD | SMD | SMD | Notreported | SMD | 6 | 60.36152707 | Notreported | SMD | 98.79% | Notreported | Notreported | SMD | Notreported | Notreported | Notreported | SMD | Notreported | SMD | SMD | SMD | SMD | SMD | SMD | SMD | SMD | SMD | SMD | SMD | SMD | SMD | [13 empty] | 0 | 0 | 0 | 0 | 0 | 0 | 0 | 0 | 0 | 0 | 0 | 0 | 0 | 0 | 0 | 0 | 0 | 0 | 0 | 0 | 0
1 | Laboratory Characterization and Evaluation of Durability Performance of New Polyester and Vinylester E-glass GFRP Dowels for Jointed Concrete Pavement | Mathieu Montaigu; Mathieu Robert; Ehab A. Ahmed, M.ASCE; and Brahim Benmokrane | 1 | JOURNAL OF COMPOSITES FOR CONSTRUCTION | 2013 | 1425 | 2 | Glass | E-glass | Vinyl ester | Notreported | 124 | Notreported | Notreported | 80.7 | Notreported | Notreported | 34.9 | Notreported | Notreported | No rib | Smooth | 0.06 | ASTM D570 | 21 days, 50 degrees celsius | Notreported | Notreported | SMD | SMD | Shear | SMD | 6 | SMD | 61.1 | 0.3273322 | SMD | Notreported | Notreported | SMD | Notreported | Notreported | SMD | FIG6A,X2000 | FIG4A,X100 | FIG5A,X1000 | SMD | FIG7A | SMD | 23 | SMD | 2160 | SMD | SMD | SMD | SMD | SMD | SMD | SMD | 7.65 | 7.65 | CaCl2 | SMD | SMD | SMD | SMD | SMD | SMD | SMD | SMD | SMD | SMD | SMD | SMD | SMD | SMD | SMD | SMD | SMD | SMD | SMD | SMD | SMD | SMD | SMD | SMD | SMD | SMD | SMD | SMD | SMD | SMD | SMD | SMD | Notreported | SMD | 6 | 58.94999487 | Notreported | SMD | 96.48% | Notreported | Notreported | SMD | Notreported | Notreported | Notreported | SMD | Notreported | SMD | SMD | SMD | SMD | SMD | SMD | SMD | SMD | SMD | SMD | SMD | SMD | SMD | [13 empty] | 0 | 0 | 0 | 0 | 0 | 0 | 0 | 0 | 0 | 0 | 0 | 0 | 0 | 0 | 0 | 0 | 0 | 0 | 0 | 0 | 0
1 | Laboratory Characterization and Evaluation of Durability Performance of New Polyester and Vinylester E-glass GFRP Dowels for Jointed Concrete Pavement | Mathieu Montaigu; Mathieu Robert; Ehab A. Ahmed, M.ASCE; and Brahim Benmokrane | 1 | JOURNAL OF COMPOSITES FOR CONSTRUCTION | 2013 | 1426 | 3 | Glass | E-glass | Vinyl ester | Notreported | 124 | Notreported | Notreported | 80.7 | Notreported | Notreported | 34.9 | Notreported | Notreported | No rib | Smooth | 0.06 | ASTM D570 | 21 days, 50 degrees celsius | Notreported | Notreported | SMD | SMD | Shear | SMD | 6 | SMD | 61.1 | 0.3273322 | SMD | Notreported | Notreported | SMD | Notreported | Notreported | SMD | FIG6A,X2000 | FIG4A,X100 | FIG5A,X1000 | SMD | FIG7A | SMD | 23 | SMD | 2160 | SMD | SMD | SMD | SMD | SMD | SMD | SMD | 12.65 | 12.65 | Ca(OH)2 | SMD | SMD | SMD | SMD | SMD | SMD | SMD | SMD | SMD | SMD | SMD | SMD | SMD | SMD | SMD | SMD | SMD | SMD | SMD | SMD | SMD | SMD | SMD | SMD | SMD | SMD | SMD | SMD | SMD | SMD | SMD | SMD | Notreported | SMD | 6 | 60.7549072 | Notreported | SMD | 99.44% | Notreported | Notreported | SMD | Notreported | Notreported | Notreported | SMD | Notreported | SMD | SMD | SMD | SMD | SMD | SMD | SMD | SMD | SMD | SMD | SMD | SMD | SMD | [13 empty] | 0 | 0 | 0 | 0 | 0 | 0 | 0 | 0 | 0 | 0 | 0 | 0 | 0 | 0 | 0 | 0 | 0 | 0 | 0 | 0 | 0
1 | Laboratory Characterization and Evaluation of Durability Performance of New Polyester and Vinylester E-glass GFRP Dowels for Jointed Concrete Pavement | Mathieu Montaigu; Mathieu Robert; Ehab A. Ahmed, M.ASCE; and Brahim Benmokrane | 1 | JOURNAL OF COMPOSITES FOR CONSTRUCTION | 2013 | 1427 | 4 | Glass | E-glass | Polyester | Notreported | 90 | Notreported | Notreported | 79.8 | Notreported | Notreported | 34.9 | Notreported | Notreported | No rib | Smooth | 1.53 | ASTM D570 | 21 days, 50 degrees celsius | Notreported | Notreported | SMD | SMD | Shear | SMD | 6 | SMD | 36.7 | 5.99455 | SMD | Notreported | Notreported | SMD | Notreported | Notreported | SMD | FIG6B,X5000 | FIG4B,X100 | FIG5B,X1000 | SMD | FIG7B | SMD | 23 | SMD | 2160 | SMD | SMD | SMD | SMD | SMD | SMD | SMD | 7.4 | 7.4 | Notreported | SMD | SMD | SMD | SMD | SMD | SMD | SMD | SMD | SMD | SMD | SMD | SMD | SMD | SMD | SMD | SMD | SMD | SMD | SMD | SMD | SMD | SMD | SMD | SMD | SMD | SMD | SMD | SMD | SMD | SMD | SMD | SMD | Notreported | SMD | 6 | 31.93382238 | Notreported | SMD | 87.01% | Notreported | Notreported | SMD | Notreported | Notreported | Notreported | SMD | Notreported | SMD | SMD | SMD | SMD | SMD | SMD | SMD | SMD | SMD | SMD | SMD | SMD | SMD | [13 empty] | 0 | 0 | 0 | 0 | 0 | 0 | 0 | 0 | 0 | 0 | 0 | 0 | 0 | 0 | 0 | 0 | 0 | 0 | 0 | 0 | 0
1 | Laboratory Characterization and Evaluation of Durability Performance of New Polyester and Vinylester E-glass GFRP Dowels for Jointed Concrete Pavement | Mathieu Montaigu; Mathieu Robert; Ehab A. Ahmed, M.ASCE; and Brahim Benmokrane | 1 | JOURNAL OF COMPOSITES FOR CONSTRUCTION | 2013 | 1428 | 5 | Glass | E-glass | Polyester | Notreported | 90 | Notreported | Notreported | 79.8 | Notreported | Notreported | 34.9 | Notreported | Notreported | No rib | Smooth | 1.53 | ASTM D570 | 21 days, 50 degrees celsius | Notreported | Notreported | SMD | SMD | Shear | SMD | 6 | SMD | 36.7 | 5.99455 | SMD | Notreported | Notreported | SMD | Notreported | Notreported | SMD | FIG6B,X5000 | FIG4B,X100 | FIG5B,X1000 | SMD | FIG7B | SMD | 23 | SMD | 2160 | SMD | SMD | SMD | SMD | SMD | SMD | SMD | 7.65 | 7.65 | CaCl2 | SMD | SMD | SMD | SMD | SMD | SMD | SMD | SMD | SMD | SMD | SMD | SMD | SMD | SMD | SMD | SMD | SMD | SMD | SMD | SMD | SMD | SMD | SMD | SMD | SMD | SMD | SMD | SMD | SMD | SMD | SMD | SMD | Notreported | SMD | 6 | 31.78093385 | Notreported | SMD | 86.6% | Notreported | Notreported | SMD | Notreported | Notreported | Notreported | SMD | Notreported | SMD | SMD | SMD | SMD | SMD | SMD | SMD | SMD | SMD | SMD | SMD | SMD | SMD | [13 empty] | 0 | 0 | 0 | 0 | 0 | 0 | 0 | 0 | 0 | 0 | 0 | 0 | 0 | 0 | 0 | 0 | 0 | 0 | 0 | 0 | 0
1 | Laboratory Characterization and Evaluation of Durability Performance of New Polyester and Vinylester E-glass GFRP Dowels for Jointed Concrete Pavement | Mathieu Montaigu; Mathieu Robert; Ehab A. Ahmed, M.ASCE; and Brahim Benmokrane | 1 | JOURNAL OF COMPOSITES FOR CONSTRUCTION | 2013 | 1429 | 6 | Glass | E-glass | Polyester | Notreported | 90 | Notreported | Notreported | 79.8 | Notreported | Notreported | 34.9 | Notreported | Notreported | No rib | Smooth | 1.53 | ASTM D570 | 21 days, 50 degrees celsius | Notreported | Notreported | SMD | SMD | Shear | SMD | 6 | SMD | 36.7 | 5.99455 | SMD | Notreported | Notreported | SMD | Notreported | Notreported | SMD | FIG6B,X5000 | FIG4B,X100 | FIG5B,X1000 | SMD | FIG7B | SMD | 23 | SMD | 2160 | SMD | SMD | SMD | SMD | SMD | SMD | SMD | 12.65 | 12.65 | Ca(OH)2 | SMD | SMD | SMD | SMD | SMD | SMD | SMD | SMD | SMD | SMD | SMD | SMD | SMD | SMD | SMD | SMD | SMD | SMD | SMD | SMD | SMD | SMD | SMD | SMD | SMD | SMD | SMD | SMD | SMD | SMD | SMD | SMD | Notreported | SMD | 6 | 32.86506286 | Notreported | SMD | 89.55% | Notreported | Notreported | SMD | Notreported | Notreported | Notreported | SMD | Notreported | SMD | SMD | SMD | SMD | SMD | SMD | SMD | SMD | SMD | SMD | SMD | SMD | SMD | [13 empty] | 0 | 0 | 0 | 0 | 0 | 0 | 0 | 0 | 0 | 0 | 0 | 0 | 0 | 0 | 0 | 0 | 0 | 0 | 0 | 0 | 0
1 | Laboratory Characterization and Evaluation of Durability Performance of New Polyester and Vinylester E-glass GFRP Dowels for Jointed Concrete Pavement | Mathieu Montaigu; Mathieu Robert; Ehab A. Ahmed, M.ASCE; and Brahim Benmokrane | 1 | JOURNAL OF COMPOSITES FOR CONSTRUCTION | 2013 | 1430 | 7 | Glass | E-glass | Vinyl ester | Notreported | 124 | Notreported | Notreported | 80.7 | Notreported | Notreported | 34.9 | Notreported | Notreported | No rib | Smooth | 0.06 | ASTM D570 | 21 days, 50 degrees celsius | Notreported | Notreported | SMD | SMD | Transverse-shear | SMD | 6 | SMD | 184 | 0.9782609 | SMD | Notreported | Notreported | SMD | Notreported | Notreported | SMD | FIG6A,X2000 | FIG4A,X100 | FIG5A,X1000 | SMD | FIG7A | SMD | 23 | SMD | 720 | SMD | SMD | SMD | SMD | SMD | SMD | SMD | 12.65 | 12.65 | Ca(OH)2 | SMD | SMD | SMD | SMD | SMD | SMD | SMD | SMD | SMD | SMD | SMD | SMD | SMD | SMD | SMD | SMD | SMD | SMD | SMD | SMD | SMD | SMD | SMD | SMD | SMD | SMD | SMD | SMD | SMD | SMD | SMD | SMD | Notreported | SMD | 6 | 182 | Notreported | SMD | 98.91% | Notreported | Notreported | SMD | Notreported | Notreported | Notreported | SMD | Notreported | SMD | SMD | SMD | SMD | SMD | SMD | SMD | SMD | SMD | SMD | SMD | SMD | SMD | [13 empty] | 0 | 0 | 0 | 0 | 0 | 0 | 0 | 0 | 0 | 0 | 0 | 0 | 0 | 0 | 0 | 0 | 0 | 0 | 0 | 0 | 0
1 | Laboratory Characterization and Evaluation of Durability Performance of New Polyester and Vinylester E-glass GFRP Dowels for Jointed Concrete Pavement | Mathieu Montaigu; Mathieu Robert; Ehab A. Ahmed, M.ASCE; and Brahim Benmokrane | 1 | JOURNAL OF COMPOSITES FOR CONSTRUCTION | 2013 | 1431 | 8 | Glass | E-glass | Vinyl ester | Notreported | 124 | Notreported | Notreported | 80.7 | Notreported | Notreported | 34.9 | Notreported | Notreported | No rib | Smooth | 0.06 | ASTM D570 | 21 days, 50 degrees celsius | Notreported | Notreported | SMD | SMD | Transverse-shear | SMD | 6 | SMD | 184 | 0.9782609 | SMD | Notreported | Notreported | SMD | Notreported | Notreported | SMD | FIG6A,X2000 | FIG4A,X100 | FIG5A,X1000 | SMD | FIG7A | SMD | 50 | SMD | 720 | SMD | SMD | SMD | SMD | SMD | SMD | SMD | 12.65 | 12.65 | Ca(OH)2 | SMD | SMD | SMD | SMD | SMD | SMD | SMD | SMD | SMD | SMD | SMD | SMD | SMD | SMD | SMD | SMD | SMD | SMD | SMD | SMD | SMD | SMD | SMD | SMD | SMD | SMD | SMD | SMD | SMD | SMD | SMD | SMD | Notreported | SMD | 6 | 180 | Notreported | SMD | 97.83% | Notreported | Notreported | SMD | Notreported | Notreported | Notreported | SMD | Notreported | SMD | SMD | SMD | SMD | SMD | SMD | SMD | SMD | SMD | SMD | SMD | SMD | SMD | [13 empty] | 0 | 0 | 0 | 0 | 0 | 0 | 0 | 0 | 0 | 0 | 0 | 0 | 0 | 0 | 0 | 0 | 0 | 0 | 0 | 0 | 0
1 | Laboratory Characterization and Evaluation of Durability Performance of New Polyester and Vinylester E-glass GFRP Dowels for Jointed Concrete Pavement | Mathieu Montaigu; Mathieu Robert; Ehab A. Ahmed, M.ASCE; and Brahim Benmokrane | 1 | JOURNAL OF COMPOSITES FOR CONSTRUCTION | 2013 | 1432 | 9 | Glass | E-glass | Vinyl ester | Notreported | 124 | Notreported | Notreported | 80.7 | Notreported | Notreported | 34.9 | Notreported | Notreported | No rib | Smooth | 0.06 | ASTM D570 | 21 days, 50 degrees celsius | Notreported | Notreported | SMD | SMD | Transverse-shear | SMD | 6 | SMD | 184 | 0.9782609 | SMD | Notreported | Notreported | SMD | Notreported | Notreported | SMD | FIG6A,X2000 | FIG4A,X100 | FIG5A,X1000 | SMD | FIG7A | SMD | 60 | SMD | 720 | SMD | SMD | SMD | SMD | SMD | SMD | SMD | 12.65 | 12.65 | Ca(OH)2 | SMD | SMD | SMD | SMD | SMD | SMD | SMD | SMD | SMD | SMD | SMD | SMD | SMD | SMD | SMD | SMD | SMD | SMD | SMD | SMD | SMD | SMD | SMD | SMD | SMD | SMD | SMD | SMD | SMD | SMD | SMD | SMD | Notreported | SMD | 6 | 178 | Notreported | SMD | 96.74% | Notreported | Notreported | SMD | Notreported | Notreported | Notreported | SMD | Notreported | SMD | SMD | SMD | SMD | SMD | SMD | SMD | SMD | SMD | SMD | SMD | SMD | SMD | [13 empty] | 0 | 0 | 0 | 0 | 0 | 0 | 0 | 0 | 0 | 0 | 0 | 0 | 0 | 0 | 0 | 0 | 0 | 0 | 0 | 0 | 0
1 | Laboratory Characterization and Evaluation of Durability Performance of New Polyester and Vinylester E-glass GFRP Dowels for Jointed Concrete Pavement | Mathieu Montaigu; Mathieu Robert; Ehab A. Ahmed, M.ASCE; and Brahim Benmokrane | 1 | JOURNAL OF COMPOSITES FOR CONSTRUCTION | 2013 | 1433 | 10 | Glass | E-glass | Vinyl ester | Notreported | 124 | Notreported | Notreported | 80.7 | Notreported | Notreported | 34.9 | Notreported | Notreported | No rib | Smooth | 0.06 | ASTM D570 | 21 days, 50 degrees celsius | Notreported | Notreported | SMD | SMD | Transverse-shear | SMD | 6 | SMD | 184 | 0.9782609 | SMD | Notreported | Notreported | SMD | Notreported | Notreported | SMD | FIG6A,X2000 | FIG4A,X100 | FIG5A,X1000 | SMD | FIG7A | SMD | 23 | SMD | 1440 | SMD | SMD | SMD | SMD | SMD | SMD | SMD | 12.65 | 12.65 | Ca(OH)2 | SMD | SMD | SMD | SMD | SMD | SMD | SMD | SMD | SMD | SMD | SMD | SMD | SMD | SMD | SMD | SMD | SMD | SMD | SMD | SMD | SMD | SMD | SMD | SMD | SMD | SMD | SMD | SMD | SMD | SMD | SMD | SMD | Notreported | SMD | 6 | 180 | Notreported | SMD | 97.83% | Notreported | Notreported | SMD | Notreported | Notreported | Notreported | SMD | Notreported | SMD | SMD | SMD | SMD | SMD | SMD | SMD | SMD | SMD | SMD | SMD | SMD | SMD | [13 empty] | 0 | 0 | 0 | 0 | 0 | 0 | 0 | 0 | 0 | 0 | 0 | 0 | 0 | 0 | 0 | 0 | 0 | 0 | 0 | 0 | 0
1 | Laboratory Characterization and Evaluation of Durability Performance of New Polyester and Vinylester E-glass GFRP Dowels for Jointed Concrete Pavement | Mathieu Montaigu; Mathieu Robert; Ehab A. Ahmed, M.ASCE; and Brahim Benmokrane | 1 | JOURNAL OF COMPOSITES FOR CONSTRUCTION | 2013 | 1434 | 11 | Glass | E-glass | Vinyl ester | Notreported | 124 | Notreported | Notreported | 80.7 | Notreported | Notreported | 34.9 | Notreported | Notreported | No rib | Smooth | 0.06 | ASTM D570 | 21 days, 50 degrees celsius | Notreported | Notreported | SMD | SMD | Transverse-shear | SMD | 6 | SMD | 184 | 0.9782609 | SMD | Notreported | Notreported | SMD | Notreported | Notreported | SMD | FIG6A,X2000 | FIG4A,X100 | FIG5A,X1000 | SMD | FIG7A | SMD | 50 | SMD | 1440 | SMD | SMD | SMD | SMD | SMD | SMD | SMD | 12.65 | 12.65 | Ca(OH)2 | SMD | SMD | SMD | SMD | SMD | SMD | SMD | SMD | SMD | SMD | SMD | SMD | SMD | SMD | SMD | SMD | SMD | SMD | SMD | SMD | SMD | SMD | SMD | SMD | SMD | SMD | SMD | SMD | SMD | SMD | SMD | SMD | Notreported | SMD | 6 | 176 | Notreported | SMD | 95.65% | Notreported | Notreported | SMD | Notreported | Notreported | Notreported | SMD | Notreported | SMD | SMD | SMD | SMD | SMD | SMD | SMD | SMD | SMD | SMD | SMD | SMD | SMD | [13 empty] | 0 | 0 | 0 | 0 | 0 | 0 | 0 | 0 | 0 | 0 | 0 | 0 | 0 | 0 | 0 | 0 | 0 | 0 | 0 | 0 | 0
1 | Laboratory Characterization and Evaluation of Durability Performance of New Polyester and Vinylester E-glass GFRP Dowels for Jointed Concrete Pavement | Mathieu Montaigu; Mathieu Robert; Ehab A. Ahmed, M.ASCE; and Brahim Benmokrane | 1 | JOURNAL OF COMPOSITES FOR CONSTRUCTION | 2013 | 1435 | 12 | Glass | E-glass | Vinyl ester | Notreported | 124 | Notreported | Notreported | 80.7 | Notreported | Notreported | 34.9 | Notreported | Notreported | No rib | Smooth | 0.06 | ASTM D570 | 21 days, 50 degrees celsius | Notreported | Notreported | SMD | SMD | Transverse-shear | SMD | 6 | SMD | 184 | 0.9782609 | SMD | Notreported | Notreported | SMD | Notreported | Notreported | SMD | FIG6A,X2000 | FIG4A,X100 | FIG5A,X1000 | SMD | FIG7A | SMD | 60 | SMD | 1440 | SMD | SMD | SMD | SMD | SMD | SMD | SMD | 12.65 | 12.65 | Ca(OH)2 | SMD | SMD | SMD | SMD | SMD | SMD | SMD | SMD | SMD | SMD | SMD | SMD | SMD | SMD | SMD | SMD | SMD | SMD | SMD | SMD | SMD | SMD | SMD | SMD | SMD | SMD | SMD | SMD | SMD | SMD | SMD | SMD | Notreported | SMD | 6 | 172 | Notreported | SMD | 93.48% | Notreported | Notreported | SMD | Notreported | Notreported | Notreported | SMD | Notreported | SMD | SMD | SMD | SMD | SMD | SMD | SMD | SMD | SMD | SMD | SMD | SMD | SMD | [13 empty] | 0 | 0 | 0 | 0 | 0 | 0 | 0 | 0 | 0 | 0 | 0 | 0 | 0 | 0 | 0 | 0 | 0 | 0 | 0 | 0 | 0
1 | Laboratory Characterization and Evaluation of Durability Performance of New Polyester and Vinylester E-glass GFRP Dowels for Jointed Concrete Pavement | Mathieu Montaigu; Mathieu Robert; Ehab A. Ahmed, M.ASCE; and Brahim Benmokrane | 1 | JOURNAL OF COMPOSITES FOR CONSTRUCTION | 2013 | 1436 | 13 | Glass | E-glass | Vinyl ester | Notreported | 124 | Notreported | Notreported | 80.7 | Notreported | Notreported | 34.9 | Notreported | Notreported | No rib | Smooth | 0.06 | ASTM D570 | 21 days, 50 degrees celsius | Notreported | Notreported | SMD | SMD | Transverse-shear | SMD | 6 | SMD | 184 | 0.9782609 | SMD | Notreported | Notreported | SMD | Notreported | Notreported | SMD | FIG6A,X2000 | FIG4A,X100 | FIG5A,X1000 | SMD | FIG7A | SMD | 23 | SMD | 4320 | SMD | SMD | SMD | SMD | SMD | SMD | SMD | 12.65 | 12.65 | Ca(OH)2 | SMD | SMD | SMD | SMD | SMD | SMD | SMD | SMD | SMD | SMD | SMD | SMD | SMD | SMD | SMD | SMD | SMD | SMD | SMD | SMD | SMD | SMD | SMD | SMD | SMD | SMD | SMD | SMD | SMD | SMD | SMD | SMD | Notreported | SMD | 6 | 179 | Notreported | SMD | 97.28% | Notreported | Notreported | SMD | Notreported | Notreported | Notreported | SMD | Notreported | SMD | SMD | SMD | SMD | SMD | SMD | SMD | SMD | SMD | SMD | SMD | SMD | SMD | [13 empty] | 0 | 0 | 0 | 0 | 0 | 0 | 0 | 0 | 0 | 0 | 0 | 0 | 0 | 0 | 0 | 0 | 0 | 0 | 0 | 0 | 0
1 | Laboratory Characterization and Evaluation of Durability Performance of New Polyester and Vinylester E-glass GFRP Dowels for Jointed Concrete Pavement | Mathieu Montaigu; Mathieu Robert; Ehab A. Ahmed, M.ASCE; and Brahim Benmokrane | 1 | JOURNAL OF COMPOSITES FOR CONSTRUCTION | 2013 | 1437 | 14 | Glass | E-glass | Vinyl ester | Notreported | 124 | Notreported | Notreported | 80.7 | Notreported | Notreported | 34.9 | Notreported | Notreported | No rib | Smooth | 0.06 | ASTM D570 | 21 days, 50 degrees celsius | Notreported | Notreported | SMD | SMD | Transverse-shear | SMD | 6 | SMD | 184 | 0.9782609 | SMD | Notreported | Notreported | SMD | Notreported | Notreported | SMD | FIG6A,X2000 | FIG4A,X100 | FIG5A,X1000 | SMD | FIG7A | SMD | 50 | SMD | 4320 | SMD | SMD | SMD | SMD | SMD | SMD | SMD | 12.65 | 12.65 | Ca(OH)2 | SMD | SMD | SMD | SMD | SMD | SMD | SMD | SMD | SMD | SMD | SMD | SMD | SMD | SMD | SMD | SMD | SMD | SMD | SMD | SMD | SMD | SMD | SMD | SMD | SMD | SMD | SMD | SMD | SMD | SMD | SMD | SMD | Notreported | SMD | 6 | 173 | Notreported | SMD | 94.02% | Notreported | Notreported | SMD | Notreported | Notreported | Notreported | SMD | Notreported | SMD | SMD | SMD | SMD | SMD | SMD | SMD | SMD | SMD | SMD | SMD | SMD | SMD | [13 empty] | 0 | 0 | 0 | 0 | 0 | 0 | 0 | 0 | 0 | 0 | 0 | 0 | 0 | 0 | 0 | 0 | 0 | 0 | 0 | 0 | 0
1 | Laboratory Characterization and Evaluation of Durability Performance of New Polyester and Vinylester E-glass GFRP Dowels for Jointed Concrete Pavement | Mathieu Montaigu; Mathieu Robert; Ehab A. Ahmed, M.ASCE; and Brahim Benmokrane | 1 | JOURNAL OF COMPOSITES FOR CONSTRUCTION | 2013 | 1438 | 15 | Glass | E-glass | Vinyl ester | Notreported | 124 | Notreported | Notreported | 80.7 | Notreported | Notreported | 34.9 | Notreported | Notreported | No rib | Smooth | 0.06 | ASTM D570 | 21 days, 50 degrees celsius | Notreported | Notreported | SMD | SMD | Transverse-shear | SMD | 6 | SMD | 184 | 0.9782609 | SMD | Notreported | Notreported | SMD | Notreported | Notreported | SMD | FIG6A,X2000 | FIG4A,X100 | FIG5A,X1000 | SMD | FIG7A | SMD | 60 | SMD | 4320 | SMD | SMD | SMD | SMD | SMD | SMD | SMD | 12.65 | 12.65 | Ca(OH)2 | SMD | SMD | SMD | SMD | SMD | SMD | SMD | SMD | SMD | SMD | SMD | SMD | SMD | SMD | SMD | SMD | SMD | SMD | SMD | SMD | SMD | SMD | SMD | SMD | SMD | SMD | SMD | SMD | SMD | SMD | SMD | SMD | Notreported | SMD | 6 | 168 | Notreported | SMD | 91.3% | Notreported | Notreported | SMD | Notreported | Notreported | Notreported | SMD | Notreported | SMD | SMD | SMD | SMD | SMD | SMD | SMD | SMD | SMD | SMD | SMD | SMD | SMD |  |  |  |  | FIG6C,X3000 | FIG4C,X200 | FIG5C,X1000,SEM-L-ACAT |  |  | FIG7A |  |  |  | 0 | 0 | 0 | 0 | 0 | 0 | 0 | 0 | 0 | 0 | 0 | 0 | 0 | 0 | 0 | 0 | 0 | 0 | 0 | 0 | 0
1 | Laboratory Characterization and Evaluation of Durability Performance of New Polyester and Vinylester E-glass GFRP Dowels for Jointed Concrete Pavement | Mathieu Montaigu; Mathieu Robert; Ehab A. Ahmed, M.ASCE; and Brahim Benmokrane | 1 | JOURNAL OF COMPOSITES FOR CONSTRUCTION | 2013 | 1439 | 16 | Glass | E-glass | Vinyl ester | Notreported | 123 | Notreported | Notreported | 80.6 | Notreported | Notreported | 38.1 | Notreported | Notreported | No rib | Smooth | 0.07 | ASTM D570 | 21 days, 50 degrees celsius | Notreported | Notreported | SMD | SMD | Transverse-shear | SMD | 6 | SMD | 173 | 1.849711 | SMD | Notreported | Notreported | SMD | Notreported | Notreported | SMD | SMD | SMD | SMD | SMD | SMD | SMD | 23 | SMD | 720 | SMD | SMD | SMD | SMD | SMD | SMD | SMD | 12.65 | 12.65 | Ca(OH)2 | SMD | SMD | SMD | SMD | SMD | SMD | SMD | SMD | SMD | SMD | SMD | SMD | SMD | SMD | SMD | SMD | SMD | SMD | SMD | SMD | SMD | SMD | SMD | SMD | SMD | SMD | SMD | SMD | SMD | SMD | SMD | SMD | Notreported | SMD | 6 | 178 | Notreported | SMD | 102.9% | Notreported | Notreported | SMD | Notreported | Notreported | Notreported | SMD | Notreported | SMD | SMD | SMD | SMD | SMD | SMD | SMD | SMD | SMD | SMD | SMD | SMD | SMD | [13 empty] | 0 | 0 | 0 | 0 | 0 | 0 | 0 | 0 | 0 | 0 | 0 | 0 | 0 | 0 | 0 | 0 | 0 | 0 | 0 | 0 | 0
1 | Laboratory Characterization and Evaluation of Durability Performance of New Polyester and Vinylester E-glass GFRP Dowels for Jointed Concrete Pavement | Mathieu Montaigu; Mathieu Robert; Ehab A. Ahmed, M.ASCE; and Brahim Benmokrane | 1 | JOURNAL OF COMPOSITES FOR CONSTRUCTION | 2013 | 1440 | 17 | Glass | E-glass | Vinyl ester | Notreported | 123 | Notreported | Notreported | 80.6 | Notreported | Notreported | 38.1 | Notreported | Notreported | No rib | Smooth | 0.07 | ASTM D570 | 21 days, 50 degrees celsius | Notreported | Notreported | SMD | SMD | Transverse-shear | SMD | 6 | SMD | 173 | 1.849711 | SMD | Notreported | Notreported | SMD | Notreported | Notreported | SMD | SMD | SMD | SMD | SMD | SMD | SMD | 50 | SMD | 720 | SMD | SMD | SMD | SMD | SMD | SMD | SMD | 12.65 | 12.65 | Ca(OH)2 | SMD | SMD | SMD | SMD | SMD | SMD | SMD | SMD | SMD | SMD | SMD | SMD | SMD | SMD | SMD | SMD | SMD | SMD | SMD | SMD | SMD | SMD | SMD | SMD | SMD | SMD | SMD | SMD | SMD | SMD | SMD | SMD | Notreported | SMD | 6 | 176 | Notreported | SMD | 101.7% | Notreported | Notreported | SMD | Notreported | Notreported | Notreported | SMD | Notreported | SMD | SMD | SMD | SMD | SMD | SMD | SMD | SMD | SMD | SMD | SMD | SMD | SMD | [13 empty] | 0 | 0 | 0 | 0 | 0 | 0 | 0 | 0 | 0 | 0 | 0 | 0 | 0 | 0 | 0 | 0 | 0 | 0 | 0 | 0 | 0
1 | Laboratory Characterization and Evaluation of Durability Performance of New Polyester and Vinylester E-glass GFRP Dowels for Jointed Concrete Pavement | Mathieu Montaigu; Mathieu Robert; Ehab A. Ahmed, M.ASCE; and Brahim Benmokrane | 1 | JOURNAL OF COMPOSITES FOR CONSTRUCTION | 2013 | 1441 | 18 | Glass | E-glass | Vinyl ester | Notreported | 123 | Notreported | Notreported | 80.6 | Notreported | Notreported | 38.1 | Notreported | Notreported | No rib | Smooth | 0.07 | ASTM D570 | 21 days, 50 degrees celsius | Notreported | Notreported | SMD | SMD | Transverse-shear | SMD | 6 | SMD | 173 | 1.849711 | SMD | Notreported | Notreported | SMD | Notreported | Notreported | SMD | SMD | SMD | SMD | SMD | SMD | SMD | 60 | SMD | 720 | SMD | SMD | SMD | SMD | SMD | SMD | SMD | 12.65 | 12.65 | Ca(OH)2 | SMD | SMD | SMD | SMD | SMD | SMD | SMD | SMD | SMD | SMD | SMD | SMD | SMD | SMD | SMD | SMD | SMD | SMD | SMD | SMD | SMD | SMD | SMD | SMD | SMD | SMD | SMD | SMD | SMD | SMD | SMD | SMD | Notreported | SMD | 6 | 171 | Notreported | SMD | 98.84% | Notreported | Notreported | SMD | Notreported | Notreported | Notreported | SMD | Notreported | SMD | SMD | SMD | SMD | SMD | SMD | SMD | SMD | SMD | SMD | SMD | SMD | SMD | [13 empty] | 0 | 0 | 0 | 0 | 0 | 0 | 0 | 0 | 0 | 0 | 0 | 0 | 0 | 0 | 0 | 0 | 0 | 0 | 0 | 0 | 0
1 | Laboratory Characterization and Evaluation of Durability Performance of New Polyester and Vinylester E-glass GFRP Dowels for Jointed Concrete Pavement | Mathieu Montaigu; Mathieu Robert; Ehab A. Ahmed, M.ASCE; and Brahim Benmokrane | 1 | JOURNAL OF COMPOSITES FOR CONSTRUCTION | 2013 | 1442 | 19 | Glass | E-glass | Vinyl ester | Notreported | 123 | Notreported | Notreported | 80.6 | Notreported | Notreported | 38.1 | Notreported | Notreported | No rib | Smooth | 0.07 | ASTM D570 | 21 days, 50 degrees celsius | Notreported | Notreported | SMD | SMD | Transverse-shear | SMD | 6 | SMD | 173 | 1.849711 | SMD | Notreported | Notreported | SMD | Notreported | Notreported | SMD | SMD | SMD | SMD | SMD | SMD | SMD | 23 | SMD | 1440 | SMD | SMD | SMD | SMD | SMD | SMD | SMD | 12.65 | 12.65 | Ca(OH)2 | SMD | SMD | SMD | SMD | SMD | SMD | SMD | SMD | SMD | SMD | SMD | SMD | SMD | SMD | SMD | SMD | SMD | SMD | SMD | SMD | SMD | SMD | SMD | SMD | SMD | SMD | SMD | SMD | SMD | SMD | SMD | SMD | Notreported | SMD | 6 | 182 | Notreported | SMD | 105.2% | Notreported | Notreported | SMD | Notreported | Notreported | Notreported | SMD | Notreported | SMD | SMD | SMD | SMD | SMD | SMD | SMD | SMD | SMD | SMD | SMD | SMD | SMD | [13 empty] | 0 | 0 | 0 | 0 | 0 | 0 | 0 | 0 | 0 | 0 | 0 | 0 | 0 | 0 | 0 | 0 | 0 | 0 | 0 | 0 | 0
1 | Laboratory Characterization and Evaluation of Durability Performance of New Polyester and Vinylester E-glass GFRP Dowels for Jointed Concrete Pavement | Mathieu Montaigu; Mathieu Robert; Ehab A. Ahmed, M.ASCE; and Brahim Benmokrane | 1 | JOURNAL OF COMPOSITES FOR CONSTRUCTION | 2013 | 1443 | 20 | Glass | E-glass | Vinyl ester | Notreported | 123 | Notreported | Notreported | 80.6 | Notreported | Notreported | 38.1 | Notreported | Notreported | No rib | Smooth | 0.07 | ASTM D570 | 21 days, 50 degrees celsius | Notreported | Notreported | SMD | SMD | Transverse-shear | SMD | 6 | SMD | 173 | 1.849711 | SMD | Notreported | Notreported | SMD | Notreported | Notreported | SMD | SMD | SMD | SMD | SMD | SMD | SMD | 50 | SMD | 1440 | SMD | SMD | SMD | SMD | SMD | SMD | SMD | 12.65 | 12.65 | Ca(OH)2 | SMD | SMD | SMD | SMD | SMD | SMD | SMD | SMD | SMD | SMD | SMD | SMD | SMD | SMD | SMD | SMD | SMD | SMD | SMD | SMD | SMD | SMD | SMD | SMD | SMD | SMD | SMD | SMD | SMD | SMD | SMD | SMD | Notreported | SMD | 6 | 178 | Notreported | SMD | 102.9% | Notreported | Notreported | SMD | Notreported | Notreported | Notreported | SMD | Notreported | SMD | SMD | SMD | SMD | SMD | SMD | SMD | SMD | SMD | SMD | SMD | SMD | SMD | [13 empty] | 0 | 0 | 0 | 0 | 0 | 0 | 0 | 0 | 0 | 0 | 0 | 0 | 0 | 0 | 0 | 0 | 0 | 0 | 0 | 0 | 0
1 | Laboratory Characterization and Evaluation of Durability Performance of New Polyester and Vinylester E-glass GFRP Dowels for Jointed Concrete Pavement | Mathieu Montaigu; Mathieu Robert; Ehab A. Ahmed, M.ASCE; and Brahim Benmokrane | 1 | JOURNAL OF COMPOSITES FOR CONSTRUCTION | 2013 | 1444 | 21 | Glass | E-glass | Vinyl ester | Notreported | 123 | Notreported | Notreported | 80.6 | Notreported | Notreported | 38.1 | Notreported | Notreported | No rib | Smooth | 0.07 | ASTM D570 | 21 days, 50 degrees celsius | Notreported | Notreported | SMD | SMD | Transverse-shear | SMD | 6 | SMD | 173 | 1.849711 | SMD | Notreported | Notreported | SMD | Notreported | Notreported | SMD | SMD | SMD | SMD | SMD | SMD | SMD | 60 | SMD | 1440 | SMD | SMD | SMD | SMD | SMD | SMD | SMD | 12.65 | 12.65 | Ca(OH)2 | SMD | SMD | SMD | SMD | SMD | SMD | SMD | SMD | SMD | SMD | SMD | SMD | SMD | SMD | SMD | SMD | SMD | SMD | SMD | SMD | SMD | SMD | SMD | SMD | SMD | SMD | SMD | SMD | SMD | SMD | SMD | SMD | Notreported | SMD | 6 | 169 | Notreported | SMD | 97.69% | Notreported | Notreported | SMD | Notreported | Notreported | Notreported | SMD | Notreported | SMD | SMD | SMD | SMD | SMD | SMD | SMD | SMD | SMD | SMD | SMD | SMD | SMD | [13 empty] | 0 | 0 | 0 | 0 | 0 | 0 | 0 | 0 | 0 | 0 | 0 | 0 | 0 | 0 | 0 | 0 | 0 | 0 | 0 | 0 | 0
1 | Laboratory Characterization and Evaluation of Durability Performance of New Polyester and Vinylester E-glass GFRP Dowels for Jointed Concrete Pavement | Mathieu Montaigu; Mathieu Robert; Ehab A. Ahmed, M.ASCE; and Brahim Benmokrane | 1 | JOURNAL OF COMPOSITES FOR CONSTRUCTION | 2013 | 1445 | 22 | Glass | E-glass | Vinyl ester | Notreported | 123 | Notreported | Notreported | 80.6 | Notreported | Notreported | 38.1 | Notreported | Notreported | No rib | Smooth | 0.07 | ASTM D570 | 21 days, 50 degrees celsius | Notreported | Notreported | SMD | SMD | Transverse-shear | SMD | 6 | SMD | 173 | 1.849711 | SMD | Notreported | Notreported | SMD | Notreported | Notreported | SMD | SMD | SMD | SMD | SMD | SMD | SMD | 23 | SMD | 4320 | SMD | SMD | SMD | SMD | SMD | SMD | SMD | 12.65 | 12.65 | Ca(OH)2 | SMD | SMD | SMD | SMD | SMD | SMD | SMD | SMD | SMD | SMD | SMD | SMD | SMD | SMD | SMD | SMD | SMD | SMD | SMD | SMD | SMD | SMD | SMD | SMD | SMD | SMD | SMD | SMD | SMD | SMD | SMD | SMD | Notreported | SMD | 6 | 177 | Notreported | SMD | 102.3% | Notreported | Notreported | SMD | Notreported | Notreported | Notreported | SMD | Notreported | SMD | SMD | SMD | SMD | SMD | SMD | SMD | SMD | SMD | SMD | SMD | SMD | SMD | [13 empty] | 0 | 0 | 0 | 0 | 0 | 0 | 0 | 0 | 0 | 0 | 0 | 0 | 0 | 0 | 0 | 0 | 0 | 0 | 0 | 0 | 0
1 | Laboratory Characterization and Evaluation of Durability Performance of New Polyester and Vinylester E-glass GFRP Dowels for Jointed Concrete Pavement | Mathieu Montaigu; Mathieu Robert; Ehab A. Ahmed, M.ASCE; and Brahim Benmokrane | 1 | JOURNAL OF COMPOSITES FOR CONSTRUCTION | 2013 | 1446 | 23 | Glass | E-glass | Vinyl ester | Notreported | 123 | Notreported | Notreported | 80.6 | Notreported | Notreported | 38.1 | Notreported | Notreported | No rib | Smooth | 0.07 | ASTM D570 | 21 days, 50 degrees celsius | Notreported | Notreported | SMD | SMD | Transverse-shear | SMD | 6 | SMD | 173 | 1.849711 | SMD | Notreported | Notreported | SMD | Notreported | Notreported | SMD | SMD | SMD | SMD | SMD | SMD | SMD | 50 | SMD | 4320 | SMD | SMD | SMD | SMD | SMD | SMD | SMD | 12.65 | 12.65 | Ca(OH)2 | SMD | SMD | SMD | SMD | SMD | SMD | SMD | SMD | SMD | SMD | SMD | SMD | SMD | SMD | SMD | SMD | SMD | SMD | SMD | SMD | SMD | SMD | SMD | SMD | SMD | SMD | SMD | SMD | SMD | SMD | SMD | SMD | Notreported | SMD | 6 | 170 | Notreported | SMD | 98.27% | Notreported | Notreported | SMD | Notreported | Notreported | Notreported | SMD | Notreported | SMD | SMD | SMD | SMD | SMD | SMD | SMD | SMD | SMD | SMD | SMD | SMD | SMD | [13 empty] | 0 | 0 | 0 | 0 | 0 | 0 | 0 | 0 | 0 | 0 | 0 | 0 | 0 | 0 | 0 | 0 | 0 | 0 | 0 | 0 | 0
1 | Laboratory Characterization and Evaluation of Durability Performance of New Polyester and Vinylester E-glass GFRP Dowels for Jointed Concrete Pavement | Mathieu Montaigu; Mathieu Robert; Ehab A. Ahmed, M.ASCE; and Brahim Benmokrane | 1 | JOURNAL OF COMPOSITES FOR CONSTRUCTION | 2013 | 1447 | 24 | Glass | E-glass | Vinyl ester | Notreported | 123 | Notreported | Notreported | 80.6 | Notreported | Notreported | 38.1 | Notreported | Notreported | No rib | Smooth | 0.07 | ASTM D570 | 21 days, 50 degrees celsius | Notreported | Notreported | SMD | SMD | Transverse-shear | SMD | 6 | SMD | 173 | 1.849711 | SMD | Notreported | Notreported | SMD | Notreported | Notreported | SMD | SMD | SMD | SMD | SMD | SMD | SMD | 60 | SMD | 4320 | SMD | SMD | SMD | SMD | SMD | SMD | SMD | 12.65 | 12.65 | Ca(OH)2 | SMD | SMD | SMD | SMD | SMD | SMD | SMD | SMD | SMD | SMD | SMD | SMD | SMD | SMD | SMD | SMD | SMD | SMD | SMD | SMD | SMD | SMD | SMD | SMD | SMD | SMD | SMD | SMD | SMD | SMD | SMD | SMD | Notreported | SMD | 6 | 158 | Notreported | SMD | 91.33% | Notreported | Notreported | SMD | Notreported | Notreported | Notreported | SMD | Notreported | SMD | SMD | SMD | SMD | SMD | SMD | SMD | SMD | SMD | SMD | SMD | SMD | SMD | [13 empty] | 0 | 0 | 0 | 0 | 0 | 0 | 0 | 0 | 0 | 0 | 0 | 0 | 0 | 0 | 0 | 0 | 0 | 0 | 0 | 0 | 0
1 | Laboratory Characterization and Evaluation of Durability Performance of New Polyester and Vinylester E-glass GFRP Dowels for Jointed Concrete Pavement | Mathieu Montaigu; Mathieu Robert; Ehab A. Ahmed, M.ASCE; and Brahim Benmokrane | 1 | JOURNAL OF COMPOSITES FOR CONSTRUCTION | 2013 | 1448 | 25 | Glass | E-glass | Polyester | Notreported | 90 | Notreported | Notreported | 79.8 | Notreported | Notreported | 34.9 | Notreported | Notreported | No rib | Smooth | 1.53 | ASTM D570 | 21 days, 50 degrees celsius | Notreported | Notreported | SMD | SMD | Transverse-shear | SMD | 6 | SMD | 164 | 2.682927 | SMD | Notreported | Notreported | SMD | Notreported | Notreported | SMD | FIG6B,X5000 | FIG4B,X100 | FIG5B,X1000 | SMD | FIG7B | SMD | 23 | SMD | 720 | SMD | SMD | SMD | SMD | SMD | SMD | SMD | 12.65 | 12.65 | Ca(OH)2 | SMD | SMD | SMD | SMD | SMD | SMD | SMD | SMD | SMD | SMD | SMD | SMD | SMD | SMD | SMD | SMD | SMD | SMD | SMD | SMD | SMD | SMD | SMD | SMD | SMD | SMD | SMD | SMD | SMD | SMD | SMD | SMD | Notreported | SMD | 6 | 153 | Notreported | SMD | 93.29% | Notreported | Notreported | SMD | Notreported | Notreported | Notreported | SMD | Notreported | SMD | SMD | SMD | SMD | SMD | SMD | SMD | SMD | SMD | SMD | SMD | SMD | SMD | [13 empty] | 0 | 0 | 0 | 0 | 0 | 0 | 0 | 0 | 0 | 0 | 0 | 0 | 0 | 0 | 0 | 0 | 0 | 0 | 0 | 0 | 0
1 | Laboratory Characterization and Evaluation of Durability Performance of New Polyester and Vinylester E-glass GFRP Dowels for Jointed Concrete Pavement | Mathieu Montaigu; Mathieu Robert; Ehab A. Ahmed, M.ASCE; and Brahim Benmokrane | 1 | JOURNAL OF COMPOSITES FOR CONSTRUCTION | 2013 | 1449 | 26 | Glass | E-glass | Polyester | Notreported | 90 | Notreported | Notreported | 79.8 | Notreported | Notreported | 34.9 | Notreported | Notreported | No rib | Smooth | 1.53 | ASTM D570 | 21 days, 50 degrees celsius | Notreported | Notreported | SMD | SMD | Transverse-shear | SMD | 6 | SMD | 164 | 2.682927 | SMD | Notreported | Notreported | SMD | Notreported | Notreported | SMD | FIG6B,X5000 | FIG4B,X100 | FIG5B,X1000 | SMD | FIG7B | SMD | 50 | SMD | 720 | SMD | SMD | SMD | SMD | SMD | SMD | SMD | 12.65 | 12.65 | Ca(OH)2 | SMD | SMD | SMD | SMD | SMD | SMD | SMD | SMD | SMD | SMD | SMD | SMD | SMD | SMD | SMD | SMD | SMD | SMD | SMD | SMD | SMD | SMD | SMD | SMD | SMD | SMD | SMD | SMD | SMD | SMD | SMD | SMD | Notreported | SMD | 6 | 150 | Notreported | SMD | 91.46% | Notreported | Notreported | SMD | Notreported | Notreported | Notreported | SMD | Notreported | SMD | SMD | SMD | SMD | SMD | SMD | SMD | SMD | SMD | SMD | SMD | SMD | SMD | [13 empty] | 0 | 0 | 0 | 0 | 0 | 0 | 0 | 0 | 0 | 0 | 0 | 0 | 0 | 0 | 0 | 0 | 0 | 0 | 0 | 0 | 0
1 | Laboratory Characterization and Evaluation of Durability Performance of New Polyester and Vinylester E-glass GFRP Dowels for Jointed Concrete Pavement | Mathieu Montaigu; Mathieu Robert; Ehab A. Ahmed, M.ASCE; and Brahim Benmokrane | 1 | JOURNAL OF COMPOSITES FOR CONSTRUCTION | 2013 | 1450 | 27 | Glass | E-glass | Polyester | Notreported | 90 | Notreported | Notreported | 79.8 | Notreported | Notreported | 34.9 | Notreported | Notreported | No rib | Smooth | 1.53 | ASTM D570 | 21 days, 50 degrees celsius | Notreported | Notreported | SMD | SMD | Transverse-shear | SMD | 6 | SMD | 164 | 2.682927 | SMD | Notreported | Notreported | SMD | Notreported | Notreported | SMD | FIG6B,X5000 | FIG4B,X100 | FIG5B,X1000 | SMD | FIG7B | SMD | 60 | SMD | 720 | SMD | SMD | SMD | SMD | SMD | SMD | SMD | 12.65 | 12.65 | Ca(OH)2 | SMD | SMD | SMD | SMD | SMD | SMD | SMD | SMD | SMD | SMD | SMD | SMD | SMD | SMD | SMD | SMD | SMD | SMD | SMD | SMD | SMD | SMD | SMD | SMD | SMD | SMD | SMD | SMD | SMD | SMD | SMD | SMD | Notreported | SMD | 6 | 148 | Notreported | SMD | 90.24% | Notreported | Notreported | SMD | Notreported | Notreported | Notreported | SMD | Notreported | SMD | SMD | SMD | SMD | SMD | SMD | SMD | SMD | SMD | SMD | SMD | SMD | SMD | [13 empty] | 0 | 0 | 0 | 0 | 0 | 0 | 0 | 0 | 0 | 0 | 0 | 0 | 0 | 0 | 0 | 0 | 0 | 0 | 0 | 0 | 0
1 | Laboratory Characterization and Evaluation of Durability Performance of New Polyester and Vinylester E-glass GFRP Dowels for Jointed Concrete Pavement | Mathieu Montaigu; Mathieu Robert; Ehab A. Ahmed, M.ASCE; and Brahim Benmokrane | 1 | JOURNAL OF COMPOSITES FOR CONSTRUCTION | 2013 | 1451 | 28 | Glass | E-glass | Polyester | Notreported | 90 | Notreported | Notreported | 79.8 | Notreported | Notreported | 34.9 | Notreported | Notreported | No rib | Smooth | 1.53 | ASTM D570 | 21 days, 50 degrees celsius | Notreported | Notreported | SMD | SMD | Transverse-shear | SMD | 6 | SMD | 164 | 2.682927 | SMD | Notreported | Notreported | SMD | Notreported | Notreported | SMD | FIG6B,X5000 | FIG4B,X100 | FIG5B,X1000 | SMD | FIG7B | SMD | 23 | SMD | 1440 | SMD | SMD | SMD | SMD | SMD | SMD | SMD | 12.65 | 12.65 | Ca(OH)2 | SMD | SMD | SMD | SMD | SMD | SMD | SMD | SMD | SMD | SMD | SMD | SMD | SMD | SMD | SMD | SMD | SMD | SMD | SMD | SMD | SMD | SMD | SMD | SMD | SMD | SMD | SMD | SMD | SMD | SMD | SMD | SMD | Notreported | SMD | 6 | 143 | Notreported | SMD | 87.2% | Notreported | Notreported | SMD | Notreported | Notreported | Notreported | SMD | Notreported | SMD | SMD | SMD | SMD | SMD | SMD | SMD | SMD | SMD | SMD | SMD | SMD | SMD | [13 empty] | 0 | 0 | 0 | 0 | 0 | 0 | 0 | 0 | 0 | 0 | 0 | 0 | 0 | 0 | 0 | 0 | 0 | 0 | 0 | 0 | 0
1 | Laboratory Characterization and Evaluation of Durability Performance of New Polyester and Vinylester E-glass GFRP Dowels for Jointed Concrete Pavement | Mathieu Montaigu; Mathieu Robert; Ehab A. Ahmed, M.ASCE; and Brahim Benmokrane | 1 | JOURNAL OF COMPOSITES FOR CONSTRUCTION | 2013 | 1452 | 29 | Glass | E-glass | Polyester | Notreported | 90 | Notreported | Notreported | 79.8 | Notreported | Notreported | 34.9 | Notreported | Notreported | No rib | Smooth | 1.53 | ASTM D570 | 21 days, 50 degrees celsius | Notreported | Notreported | SMD | SMD | Transverse-shear | SMD | 6 | SMD | 164 | 2.682927 | SMD | Notreported | Notreported | SMD | Notreported | Notreported | SMD | FIG6B,X5000 | FIG4B,X100 | FIG5B,X1000 | SMD | FIG7B | SMD | 50 | SMD | 1440 | SMD | SMD | SMD | SMD | SMD | SMD | SMD | 12.65 | 12.65 | Ca(OH)2 | SMD | SMD | SMD | SMD | SMD | SMD | SMD | SMD | SMD | SMD | SMD | SMD | SMD | SMD | SMD | SMD | SMD | SMD | SMD | SMD | SMD | SMD | SMD | SMD | SMD | SMD | SMD | SMD | SMD | SMD | SMD | SMD | Notreported | SMD | 6 | 136 | Notreported | SMD | 82.93% | Notreported | Notreported | SMD | Notreported | Notreported | Notreported | SMD | Notreported | SMD | SMD | SMD | SMD | SMD | SMD | SMD | SMD | SMD | SMD | SMD | SMD | SMD | [13 empty] | 0 | 0 | 0 | 0 | 0 | 0 | 0 | 0 | 0 | 0 | 0 | 0 | 0 | 0 | 0 | 0 | 0 | 0 | 0 | 0 | 0
1 | Laboratory Characterization and Evaluation of Durability Performance of New Polyester and Vinylester E-glass GFRP Dowels for Jointed Concrete Pavement | Mathieu Montaigu; Mathieu Robert; Ehab A. Ahmed, M.ASCE; and Brahim Benmokrane | 1 | JOURNAL OF COMPOSITES FOR CONSTRUCTION | 2013 | 1453 | 30 | Glass | E-glass | Polyester | Notreported | 90 | Notreported | Notreported | 79.8 | Notreported | Notreported | 34.9 | Notreported | Notreported | No rib | Smooth | 1.53 | ASTM D570 | 21 days, 50 degrees celsius | Notreported | Notreported | SMD | SMD | Transverse-shear | SMD | 6 | SMD | 164 | 2.682927 | SMD | Notreported | Notreported | SMD | Notreported | Notreported | SMD | FIG6B,X5000 | FIG4B,X100 | FIG5B,X1000 | SMD | FIG7B | SMD | 60 | SMD | 1440 | SMD | SMD | SMD | SMD | SMD | SMD | SMD | 12.65 | 12.65 | Ca(OH)2 | SMD | SMD | SMD | SMD | SMD | SMD | SMD | SMD | SMD | SMD | SMD | SMD | SMD | SMD | SMD | SMD | SMD | SMD | SMD | SMD | SMD | SMD | SMD | SMD | SMD | SMD | SMD | SMD | SMD | SMD | SMD | SMD | Notreported | SMD | 6 | 133 | Notreported | SMD | 81.1% | Notreported | Notreported | SMD | Notreported | Notreported | Notreported | SMD | Notreported | SMD | SMD | SMD | SMD | SMD | SMD | SMD | SMD | SMD | SMD | SMD | SMD | SMD | [13 empty] | 0 | 0 | 0 | 0 | 0 | 0 | 0 | 0 | 0 | 0 | 0 | 0 | 0 | 0 | 0 | 0 | 0 | 0 | 0 | 0 | 0
1 | Laboratory Characterization and Evaluation of Durability Performance of New Polyester and Vinylester E-glass GFRP Dowels for Jointed Concrete Pavement | Mathieu Montaigu; Mathieu Robert; Ehab A. Ahmed, M.ASCE; and Brahim Benmokrane | 1 | JOURNAL OF COMPOSITES FOR CONSTRUCTION | 2013 | 1454 | 31 | Glass | E-glass | Polyester | Notreported | 90 | Notreported | Notreported | 79.8 | Notreported | Notreported | 34.9 | Notreported | Notreported | No rib | Smooth | 1.53 | ASTM D570 | 21 days, 50 degrees celsius | Notreported | Notreported | SMD | SMD | Transverse-shear | SMD | 6 | SMD | 164 | 2.682927 | SMD | Notreported | Notreported | SMD | Notreported | Notreported | SMD | FIG6B,X5000 | FIG4B,X100 | FIG5B,X1000 | SMD | FIG7B | SMD | 23 | SMD | 4320 | SMD | SMD | SMD | SMD | SMD | SMD | SMD | 12.65 | 12.65 | Ca(OH)2 | SMD | SMD | SMD | SMD | SMD | SMD | SMD | SMD | SMD | SMD | SMD | SMD | SMD | SMD | SMD | SMD | SMD | SMD | SMD | SMD | SMD | SMD | SMD | SMD | SMD | SMD | SMD | SMD | SMD | SMD | SMD | SMD | Notreported | SMD | 6 | 138 | Notreported | SMD | 84.15% | Notreported | Notreported | SMD | Notreported | Notreported | Notreported | SMD | Notreported | SMD | SMD | SMD | SMD | SMD | SMD | SMD | SMD | SMD | SMD | SMD | SMD | SMD | [13 empty] | 0 | 0 | 0 | 0 | 0 | 0 | 0 | 0 | 0 | 0 | 0 | 0 | 0 | 0 | 0 | 0 | 0 | 0 | 0 | 0 | 0
1 | Laboratory Characterization and Evaluation of Durability Performance of New Polyester and Vinylester E-glass GFRP Dowels for Jointed Concrete Pavement | Mathieu Montaigu; Mathieu Robert; Ehab A. Ahmed, M.ASCE; and Brahim Benmokrane | 1 | JOURNAL OF COMPOSITES FOR CONSTRUCTION | 2013 | 1455 | 32 | Glass | E-glass | Polyester | Notreported | 90 | Notreported | Notreported | 79.8 | Notreported | Notreported | 34.9 | Notreported | Notreported | No rib | Smooth | 1.53 | ASTM D570 | 21 days, 50 degrees celsius | Notreported | Notreported | SMD | SMD | Transverse-shear | SMD | 6 | SMD | 164 | 2.682927 | SMD | Notreported | Notreported | SMD | Notreported | Notreported | SMD | FIG6B,X5000 | FIG4B,X100 | FIG5B,X1000 | SMD | FIG7B | SMD | 50 | SMD | 4320 | SMD | SMD | SMD | SMD | SMD | SMD | SMD | 12.65 | 12.65 | Ca(OH)2 | SMD | SMD | SMD | SMD | SMD | SMD | SMD | SMD | SMD | SMD | SMD | SMD | SMD | SMD | SMD | SMD | SMD | SMD | SMD | SMD | SMD | SMD | SMD | SMD | SMD | SMD | SMD | SMD | SMD | SMD | SMD | SMD | Notreported | SMD | 6 | 131 | Notreported | SMD | 79.88% | Notreported | Notreported | SMD | Notreported | Notreported | Notreported | SMD | Notreported | SMD | SMD | SMD | SMD | SMD | SMD | SMD | SMD | SMD | SMD | SMD | SMD | SMD | [13 empty] | 0 | 0 | 0 | 0 | 0 | 0 | 0 | 0 | 0 | 0 | 0 | 0 | 0 | 0 | 0 | 0 | 0 | 0 | 0 | 0 | 0
1 | Laboratory Characterization and Evaluation of Durability Performance of New Polyester and Vinylester E-glass GFRP Dowels for Jointed Concrete Pavement | Mathieu Montaigu; Mathieu Robert; Ehab A. Ahmed, M.ASCE; and Brahim Benmokrane | 1 | JOURNAL OF COMPOSITES FOR CONSTRUCTION | 2013 | 1456 | 33 | Glass | E-glass | Polyester | Notreported | 90 | Notreported | Notreported | 79.8 | Notreported | Notreported | 34.9 | Notreported | Notreported | No rib | Smooth | 1.53 | ASTM D570 | 21 days, 50 degrees celsius | Notreported | Notreported | SMD | SMD | Transverse-shear | SMD | 6 | SMD | 164 | 2.682927 | SMD | Notreported | Notreported | SMD | Notreported | Notreported | SMD | FIG6B,X5000 | FIG4B,X100 | FIG5B,X1000 | SMD | FIG7B | SMD | 60 | SMD | 4320 | SMD | SMD | SMD | SMD | SMD | SMD | SMD | 12.65 | 12.65 | Ca(OH)2 | SMD | SMD | SMD | SMD | SMD | SMD | SMD | SMD | SMD | SMD | SMD | SMD | SMD | SMD | SMD | SMD | SMD | SMD | SMD | SMD | SMD | SMD | SMD | SMD | SMD | SMD | SMD | SMD | SMD | SMD | SMD | SMD | Notreported | SMD | 6 | 125 | Notreported | SMD | 76.22% | Notreported | Notreported | SMD | Notreported | Notreported | Notreported | SMD | Notreported | SMD | SMD | SMD | SMD | SMD | SMD | SMD | SMD | SMD | SMD | SMD | SMD | SMD |  |  |  |  | FIG6D,X8000 | FIG4D,X250 | FIG5D,X1000,SEM-L-ACAT |  |  | FIG7B |  |  |  | 0 | 0 | 0 | 0 | 0 | 0 | 0 | 0 | 0 | 0 | 0 | 0 | 0 | 0 | 0 | 0 | 0 | 0 | 0 | 0 | 0
1 | Laboratory Characterization and Evaluation of Durability Performance of New Polyester and Vinylester E-glass GFRP Dowels for Jointed Concrete Pavement | Mathieu Montaigu; Mathieu Robert; Ehab A. Ahmed, M.ASCE; and Brahim Benmokrane | 1 | JOURNAL OF COMPOSITES FOR CONSTRUCTION | 2013 | 1457 | 34 | Glass | E-glass | Vinyl ester | Notreported | 124 | Notreported | Notreported | 80.7 | Notreported | Notreported | 34.9 | Notreported | Notreported | No rib | Smooth | 0.06 | ASTM D570 | 21 days, 50 degrees celsius | Notreported | Notreported | SMD | SMD | Flexural | SMD | 6 | SMD | 1210 | 4.132231 | SMD | Notreported | Notreported | SMD | Notreported | Notreported | SMD | FIG6A,X2000 | FIG4A,X100 | FIG5A,X1000 | SMD | FIG7A | SMD | 23 | SMD | 720 | SMD | SMD | SMD | SMD | SMD | SMD | SMD | 12.65 | 12.65 | Ca(OH)2 | SMD | SMD | SMD | SMD | SMD | SMD | SMD | SMD | SMD | SMD | SMD | SMD | SMD | SMD | SMD | SMD | SMD | SMD | SMD | SMD | SMD | SMD | SMD | SMD | SMD | SMD | SMD | SMD | SMD | SMD | SMD | SMD | Notreported | SMD | 6 | 1202 | Notreported | SMD | 99.34% | Notreported | Notreported | SMD | Notreported | Notreported | Notreported | SMD | Notreported | SMD | SMD | SMD | SMD | SMD | SMD | SMD | SMD | SMD | SMD | SMD | SMD | SMD | [13 empty] | 0 | 0 | 0 | 0 | 0 | 0 | 0 | 0 | 0 | 0 | 0 | 0 | 0 | 0 | 0 | 0 | 0 | 0 | 0 | 0 | 0
1 | Laboratory Characterization and Evaluation of Durability Performance of New Polyester and Vinylester E-glass GFRP Dowels for Jointed Concrete Pavement | Mathieu Montaigu; Mathieu Robert; Ehab A. Ahmed, M.ASCE; and Brahim Benmokrane | 1 | JOURNAL OF COMPOSITES FOR CONSTRUCTION | 2013 | 1458 | 35 | Glass | E-glass | Vinyl ester | Notreported | 124 | Notreported | Notreported | 80.7 | Notreported | Notreported | 34.9 | Notreported | Notreported | No rib | Smooth | 0.06 | ASTM D570 | 21 days, 50 degrees celsius | Notreported | Notreported | SMD | SMD | Flexural | SMD | 6 | SMD | 1210 | 4.132231 | SMD | Notreported | Notreported | SMD | Notreported | Notreported | SMD | FIG6A,X2000 | FIG4A,X100 | FIG5A,X1000 | SMD | FIG7A | SMD | 50 | SMD | 720 | SMD | SMD | SMD | SMD | SMD | SMD | SMD | 12.65 | 12.65 | Ca(OH)2 | SMD | SMD | SMD | SMD | SMD | SMD | SMD | SMD | SMD | SMD | SMD | SMD | SMD | SMD | SMD | SMD | SMD | SMD | SMD | SMD | SMD | SMD | SMD | SMD | SMD | SMD | SMD | SMD | SMD | SMD | SMD | SMD | Notreported | SMD | 6 | 1200 | Notreported | SMD | 99.17% | Notreported | Notreported | SMD | Notreported | Notreported | Notreported | SMD | Notreported | SMD | SMD | SMD | SMD | SMD | SMD | SMD | SMD | SMD | SMD | SMD | SMD | SMD | [13 empty] | 0 | 0 | 0 | 0 | 0 | 0 | 0 | 0 | 0 | 0 | 0 | 0 | 0 | 0 | 0 | 0 | 0 | 0 | 0 | 0 | 0
1 | Laboratory Characterization and Evaluation of Durability Performance of New Polyester and Vinylester E-glass GFRP Dowels for Jointed Concrete Pavement | Mathieu Montaigu; Mathieu Robert; Ehab A. Ahmed, M.ASCE; and Brahim Benmokrane | 1 | JOURNAL OF COMPOSITES FOR CONSTRUCTION | 2013 | 1459 | 36 | Glass | E-glass | Vinyl ester | Notreported | 124 | Notreported | Notreported | 80.7 | Notreported | Notreported | 34.9 | Notreported | Notreported | No rib | Smooth | 0.06 | ASTM D570 | 21 days, 50 degrees celsius | Notreported | Notreported | SMD | SMD | Flexural | SMD | 6 | SMD | 1210 | 4.132231 | SMD | Notreported | Notreported | SMD | Notreported | Notreported | SMD | FIG6A,X2000 | FIG4A,X100 | FIG5A,X1000 | SMD | FIG7A | SMD | 60 | SMD | 720 | SMD | SMD | SMD | SMD | SMD | SMD | SMD | 12.65 | 12.65 | Ca(OH)2 | SMD | SMD | SMD | SMD | SMD | SMD | SMD | SMD | SMD | SMD | SMD | SMD | SMD | SMD | SMD | SMD | SMD | SMD | SMD | SMD | SMD | SMD | SMD | SMD | SMD | SMD | SMD | SMD | SMD | SMD | SMD | SMD | Notreported | SMD | 6 | 1191 | Notreported | SMD | 98.43% | Notreported | Notreported | SMD | Notreported | Notreported | Notreported | SMD | Notreported | SMD | SMD | SMD | SMD | SMD | SMD | SMD | SMD | SMD | SMD | SMD | SMD | SMD | [13 empty] | 0 | 0 | 0 | 0 | 0 | 0 | 0 | 0 | 0 | 0 | 0 | 0 | 0 | 0 | 0 | 0 | 0 | 0 | 0 | 0 | 0
1 | Laboratory Characterization and Evaluation of Durability Performance of New Polyester and Vinylester E-glass GFRP Dowels for Jointed Concrete Pavement | Mathieu Montaigu; Mathieu Robert; Ehab A. Ahmed, M.ASCE; and Brahim Benmokrane | 1 | JOURNAL OF COMPOSITES FOR CONSTRUCTION | 2013 | 1460 | 37 | Glass | E-glass | Vinyl ester | Notreported | 124 | Notreported | Notreported | 80.7 | Notreported | Notreported | 34.9 | Notreported | Notreported | No rib | Smooth | 0.06 | ASTM D570 | 21 days, 50 degrees celsius | Notreported | Notreported | SMD | SMD | Flexural | SMD | 6 | SMD | 1210 | 4.132231 | SMD | Notreported | Notreported | SMD | Notreported | Notreported | SMD | FIG6A,X2000 | FIG4A,X100 | FIG5A,X1000 | SMD | FIG7A | SMD | 23 | SMD | 1440 | SMD | SMD | SMD | SMD | SMD | SMD | SMD | 12.65 | 12.65 | Ca(OH)2 | SMD | SMD | SMD | SMD | SMD | SMD | SMD | SMD | SMD | SMD | SMD | SMD | SMD | SMD | SMD | SMD | SMD | SMD | SMD | SMD | SMD | SMD | SMD | SMD | SMD | SMD | SMD | SMD | SMD | SMD | SMD | SMD | Notreported | SMD | 6 | 1195 | Notreported | SMD | 98.76% | Notreported | Notreported | SMD | Notreported | Notreported | Notreported | SMD | Notreported | SMD | SMD | SMD | SMD | SMD | SMD | SMD | SMD | SMD | SMD | SMD | SMD | SMD | [13 empty] | 0 | 0 | 0 | 0 | 0 | 0 | 0 | 0 | 0 | 0 | 0 | 0 | 0 | 0 | 0 | 0 | 0 | 0 | 0 | 0 | 0
1 | Laboratory Characterization and Evaluation of Durability Performance of New Polyester and Vinylester E-glass GFRP Dowels for Jointed Concrete Pavement | Mathieu Montaigu; Mathieu Robert; Ehab A. Ahmed, M.ASCE; and Brahim Benmokrane | 1 | JOURNAL OF COMPOSITES FOR CONSTRUCTION | 2013 | 1461 | 38 | Glass | E-glass | Vinyl ester | Notreported | 124 | Notreported | Notreported | 80.7 | Notreported | Notreported | 34.9 | Notreported | Notreported | No rib | Smooth | 0.06 | ASTM D570 | 21 days, 50 degrees celsius | Notreported | Notreported | SMD | SMD | Flexural | SMD | 6 | SMD | 1210 | 4.132231 | SMD | Notreported | Notreported | SMD | Notreported | Notreported | SMD | FIG6A,X2000 | FIG4A,X100 | FIG5A,X1000 | SMD | FIG7A | SMD | 50 | SMD | 1440 | SMD | SMD | SMD | SMD | SMD | SMD | SMD | 12.65 | 12.65 | Ca(OH)2 | SMD | SMD | SMD | SMD | SMD | SMD | SMD | SMD | SMD | SMD | SMD | SMD | SMD | SMD | SMD | SMD | SMD | SMD | SMD | SMD | SMD | SMD | SMD | SMD | SMD | SMD | SMD | SMD | SMD | SMD | SMD | SMD | Notreported | SMD | 6 | 1190 | Notreported | SMD | 98.35% | Notreported | Notreported | SMD | Notreported | Notreported | Notreported | SMD | Notreported | SMD | SMD | SMD | SMD | SMD | SMD | SMD | SMD | SMD | SMD | SMD | SMD | SMD | [13 empty] | 0 | 0 | 0 | 0 | 0 | 0 | 0 | 0 | 0 | 0 | 0 | 0 | 0 | 0 | 0 | 0 | 0 | 0 | 0 | 0 | 0
1 | Laboratory Characterization and Evaluation of Durability Performance of New Polyester and Vinylester E-glass GFRP Dowels for Jointed Concrete Pavement | Mathieu Montaigu; Mathieu Robert; Ehab A. Ahmed, M.ASCE; and Brahim Benmokrane | 1 | JOURNAL OF COMPOSITES FOR CONSTRUCTION | 2013 | 1462 | 39 | Glass | E-glass | Vinyl ester | Notreported | 124 | Notreported | Notreported | 80.7 | Notreported | Notreported | 34.9 | Notreported | Notreported | No rib | Smooth | 0.06 | ASTM D570 | 21 days, 50 degrees celsius | Notreported | Notreported | SMD | SMD | Flexural | SMD | 6 | SMD | 1210 | 4.132231 | SMD | Notreported | Notreported | SMD | Notreported | Notreported | SMD | FIG6A,X2000 | FIG4A,X100 | FIG5A,X1000 | SMD | FIG7A | SMD | 60 | SMD | 1440 | SMD | SMD | SMD | SMD | SMD | SMD | SMD | 12.65 | 12.65 | Ca(OH)2 | SMD | SMD | SMD | SMD | SMD | SMD | SMD | SMD | SMD | SMD | SMD | SMD | SMD | SMD | SMD | SMD | SMD | SMD | SMD | SMD | SMD | SMD | SMD | SMD | SMD | SMD | SMD | SMD | SMD | SMD | SMD | SMD | Notreported | SMD | 6 | 1183 | Notreported | SMD | 97.77% | Notreported | Notreported | SMD | Notreported | Notreported | Notreported | SMD | Notreported | SMD | SMD | SMD | SMD | SMD | SMD | SMD | SMD | SMD | SMD | SMD | SMD | SMD | [13 empty] | 0 | 0 | 0 | 0 | 0 | 0 | 0 | 0 | 0 | 0 | 0 | 0 | 0 | 0 | 0 | 0 | 0 | 0 | 0 | 0 | 0
1 | Laboratory Characterization and Evaluation of Durability Performance of New Polyester and Vinylester E-glass GFRP Dowels for Jointed Concrete Pavement | Mathieu Montaigu; Mathieu Robert; Ehab A. Ahmed, M.ASCE; and Brahim Benmokrane | 1 | JOURNAL OF COMPOSITES FOR CONSTRUCTION | 2013 | 1463 | 40 | Glass | E-glass | Vinyl ester | Notreported | 124 | Notreported | Notreported | 80.7 | Notreported | Notreported | 34.9 | Notreported | Notreported | No rib | Smooth | 0.06 | ASTM D570 | 21 days, 50 degrees celsius | Notreported | Notreported | SMD | SMD | Flexural | SMD | 6 | SMD | 1210 | 4.132231 | SMD | Notreported | Notreported | SMD | Notreported | Notreported | SMD | FIG6A,X2000 | FIG4A,X100 | FIG5A,X1000 | SMD | FIG7A | SMD | 23 | SMD | 4320 | SMD | SMD | SMD | SMD | SMD | SMD | SMD | 12.65 | 12.65 | Ca(OH)2 | SMD | SMD | SMD | SMD | SMD | SMD | SMD | SMD | SMD | SMD | SMD | SMD | SMD | SMD | SMD | SMD | SMD | SMD | SMD | SMD | SMD | SMD | SMD | SMD | SMD | SMD | SMD | SMD | SMD | SMD | SMD | SMD | Notreported | SMD | 6 | 1190 | Notreported | SMD | 98.35% | Notreported | Notreported | SMD | Notreported | Notreported | Notreported | SMD | Notreported | SMD | SMD | SMD | SMD | SMD | SMD | SMD | SMD | SMD | SMD | SMD | SMD | SMD | [13 empty] | 0 | 0 | 0 | 0 | 0 | 0 | 0 | 0 | 0 | 0 | 0 | 0 | 0 | 0 | 0 | 0 | 0 | 0 | 0 | 0 | 0
1 | Laboratory Characterization and Evaluation of Durability Performance of New Polyester and Vinylester E-glass GFRP Dowels for Jointed Concrete Pavement | Mathieu Montaigu; Mathieu Robert; Ehab A. Ahmed, M.ASCE; and Brahim Benmokrane | 1 | JOURNAL OF COMPOSITES FOR CONSTRUCTION | 2013 | 1464 | 41 | Glass | E-glass | Vinyl ester | Notreported | 124 | Notreported | Notreported | 80.7 | Notreported | Notreported | 34.9 | Notreported | Notreported | No rib | Smooth | 0.06 | ASTM D570 | 21 days, 50 degrees celsius | Notreported | Notreported | SMD | SMD | Flexural | SMD | 6 | SMD | 1210 | 4.132231 | SMD | Notreported | Notreported | SMD | Notreported | Notreported | SMD | FIG6A,X2000 | FIG4A,X100 | FIG5A,X1000 | SMD | FIG7A | SMD | 50 | SMD | 4320 | SMD | SMD | SMD | SMD | SMD | SMD | SMD | 12.65 | 12.65 | Ca(OH)2 | SMD | SMD | SMD | SMD | SMD | SMD | SMD | SMD | SMD | SMD | SMD | SMD | SMD | SMD | SMD | SMD | SMD | SMD | SMD | SMD | SMD | SMD | SMD | SMD | SMD | SMD | SMD | SMD | SMD | SMD | SMD | SMD | Notreported | SMD | 6 | 1179 | Notreported | SMD | 97.44% | Notreported | Notreported | SMD | Notreported | Notreported | Notreported | SMD | Notreported | SMD | SMD | SMD | SMD | SMD | SMD | SMD | SMD | SMD | SMD | SMD | SMD | SMD | [13 empty] | 0 | 0 | 0 | 0 | 0 | 0 | 0 | 0 | 0 | 0 | 0 | 0 | 0 | 0 | 0 | 0 | 0 | 0 | 0 | 0 | 0
1 | Laboratory Characterization and Evaluation of Durability Performance of New Polyester and Vinylester E-glass GFRP Dowels for Jointed Concrete Pavement | Mathieu Montaigu; Mathieu Robert; Ehab A. Ahmed, M.ASCE; and Brahim Benmokrane | 1 | JOURNAL OF COMPOSITES FOR CONSTRUCTION | 2013 | 1465 | 42 | Glass | E-glass | Vinyl ester | Notreported | 124 | Notreported | Notreported | 80.7 | Notreported | Notreported | 34.9 | Notreported | Notreported | No rib | Smooth | 0.06 | ASTM D570 | 21 days, 50 degrees celsius | Notreported | Notreported | SMD | SMD | Flexural | SMD | 6 | SMD | 1210 | 4.132231 | SMD | Notreported | Notreported | SMD | Notreported | Notreported | SMD | FIG6A,X2000 | FIG4A,X100 | FIG5A,X1000 | SMD | FIG7A | SMD | 60 | SMD | 4320 | SMD | SMD | SMD | SMD | SMD | SMD | SMD | 12.65 | 12.65 | Ca(OH)2 | SMD | SMD | SMD | SMD | SMD | SMD | SMD | SMD | SMD | SMD | SMD | SMD | SMD | SMD | SMD | SMD | SMD | SMD | SMD | SMD | SMD | SMD | SMD | SMD | SMD | SMD | SMD | SMD | SMD | SMD | SMD | SMD | Notreported | SMD | 6 | 1154 | Notreported | SMD | 95.37% | Notreported | Notreported | SMD | Notreported | Notreported | Notreported | SMD | Notreported | SMD | SMD | SMD | SMD | SMD | SMD | SMD | SMD | SMD | SMD | SMD | SMD | SMD |  |  |  |  | FIG6C,X3000 | FIG4C,X200 | FIG5C,X1000,SEM-L-ACAT |  |  | FIG7A |  |  |  | 0 | 0 | 0 | 0 | 0 | 0 | 0 | 0 | 0 | 0 | 0 | 0 | 0 | 0 | 0 | 0 | 0 | 0 | 0 | 0 | 0
1 | Laboratory Characterization and Evaluation of Durability Performance of New Polyester and Vinylester E-glass GFRP Dowels for Jointed Concrete Pavement | Mathieu Montaigu; Mathieu Robert; Ehab A. Ahmed, M.ASCE; and Brahim Benmokrane | 1 | JOURNAL OF COMPOSITES FOR CONSTRUCTION | 2013 | 1466 | 43 | Glass | E-glass | Vinyl ester | Notreported | 123 | Notreported | Notreported | 80.6 | Notreported | Notreported | 38.1 | Notreported | Notreported | No rib | Smooth | 0.07 | ASTM D570 | 21 days, 50 degrees celsius | Notreported | Notreported | SMD | SMD | Flexural | SMD | 6 | SMD | 1077 | 5.663881 | SMD | Notreported | Notreported | SMD | Notreported | Notreported | SMD | SMD | SMD | SMD | SMD | SMD | SMD | 23 | SMD | 720 | SMD | SMD | SMD | SMD | SMD | SMD | SMD | 12.65 | 12.65 | Ca(OH)2 | SMD | SMD | SMD | SMD | SMD | SMD | SMD | SMD | SMD | SMD | SMD | SMD | SMD | SMD | SMD | SMD | SMD | SMD | SMD | SMD | SMD | SMD | SMD | SMD | SMD | SMD | SMD | SMD | SMD | SMD | SMD | SMD | Notreported | SMD | 6 | 1080 | Notreported | SMD | 100.3% | Notreported | Notreported | SMD | Notreported | Notreported | Notreported | SMD | Notreported | SMD | SMD | SMD | SMD | SMD | SMD | SMD | SMD | SMD | SMD | SMD | SMD | SMD | [13 empty] | 0 | 0 | 0 | 0 | 0 | 0 | 0 | 0 | 0 | 0 | 0 | 0 | 0 | 0 | 0 | 0 | 0 | 0 | 0 | 0 | 0
1 | Laboratory Characterization and Evaluation of Durability Performance of New Polyester and Vinylester E-glass GFRP Dowels for Jointed Concrete Pavement | Mathieu Montaigu; Mathieu Robert; Ehab A. Ahmed, M.ASCE; and Brahim Benmokrane | 1 | JOURNAL OF COMPOSITES FOR CONSTRUCTION | 2013 | 1467 | 44 | Glass | E-glass | Vinyl ester | Notreported | 123 | Notreported | Notreported | 80.6 | Notreported | Notreported | 38.1 | Notreported | Notreported | No rib | Smooth | 0.07 | ASTM D570 | 21 days, 50 degrees celsius | Notreported | Notreported | SMD | SMD | Flexural | SMD | 6 | SMD | 1077 | 5.663881 | SMD | Notreported | Notreported | SMD | Notreported | Notreported | SMD | SMD | SMD | SMD | SMD | SMD | SMD | 50 | SMD | 720 | SMD | SMD | SMD | SMD | SMD | SMD | SMD | 12.65 | 12.65 | Ca(OH)2 | SMD | SMD | SMD | SMD | SMD | SMD | SMD | SMD | SMD | SMD | SMD | SMD | SMD | SMD | SMD | SMD | SMD | SMD | SMD | SMD | SMD | SMD | SMD | SMD | SMD | SMD | SMD | SMD | SMD | SMD | SMD | SMD | Notreported | SMD | 6 | 1075 | Notreported | SMD | 99.81% | Notreported | Notreported | SMD | Notreported | Notreported | Notreported | SMD | Notreported | SMD | SMD | SMD | SMD | SMD | SMD | SMD | SMD | SMD | SMD | SMD | SMD | SMD | [13 empty] | 0 | 0 | 0 | 0 | 0 | 0 | 0 | 0 | 0 | 0 | 0 | 0 | 0 | 0 | 0 | 0 | 0 | 0 | 0 | 0 | 0
1 | Laboratory Characterization and Evaluation of Durability Performance of New Polyester and Vinylester E-glass GFRP Dowels for Jointed Concrete Pavement | Mathieu Montaigu; Mathieu Robert; Ehab A. Ahmed, M.ASCE; and Brahim Benmokrane | 1 | JOURNAL OF COMPOSITES FOR CONSTRUCTION | 2013 | 1468 | 45 | Glass | E-glass | Vinyl ester | Notreported | 123 | Notreported | Notreported | 80.6 | Notreported | Notreported | 38.1 | Notreported | Notreported | No rib | Smooth | 0.07 | ASTM D570 | 21 days, 50 degrees celsius | Notreported | Notreported | SMD | SMD | Flexural | SMD | 6 | SMD | 1077 | 5.663881 | SMD | Notreported | Notreported | SMD | Notreported | Notreported | SMD | SMD | SMD | SMD | SMD | SMD | SMD | 60 | SMD | 720 | SMD | SMD | SMD | SMD | SMD | SMD | SMD | 12.65 | 12.65 | Ca(OH)2 | SMD | SMD | SMD | SMD | SMD | SMD | SMD | SMD | SMD | SMD | SMD | SMD | SMD | SMD | SMD | SMD | SMD | SMD | SMD | SMD | SMD | SMD | SMD | SMD | SMD | SMD | SMD | SMD | SMD | SMD | SMD | SMD | Notreported | SMD | 6 | 1065 | Notreported | SMD | 98.89% | Notreported | Notreported | SMD | Notreported | Notreported | Notreported | SMD | Notreported | SMD | SMD | SMD | SMD | SMD | SMD | SMD | SMD | SMD | SMD | SMD | SMD | SMD | [13 empty] | 0 | 0 | 0 | 0 | 0 | 0 | 0 | 0 | 0 | 0 | 0 | 0 | 0 | 0 | 0 | 0 | 0 | 0 | 0 | 0 | 0
1 | Laboratory Characterization and Evaluation of Durability Performance of New Polyester and Vinylester E-glass GFRP Dowels for Jointed Concrete Pavement | Mathieu Montaigu; Mathieu Robert; Ehab A. Ahmed, M.ASCE; and Brahim Benmokrane | 1 | JOURNAL OF COMPOSITES FOR CONSTRUCTION | 2013 | 1469 | 46 | Glass | E-glass | Vinyl ester | Notreported | 123 | Notreported | Notreported | 80.6 | Notreported | Notreported | 38.1 | Notreported | Notreported | No rib | Smooth | 0.07 | ASTM D570 | 21 days, 50 degrees celsius | Notreported | Notreported | SMD | SMD | Flexural | SMD | 6 | SMD | 1077 | 5.663881 | SMD | Notreported | Notreported | SMD | Notreported | Notreported | SMD | SMD | SMD | SMD | SMD | SMD | SMD | 23 | SMD | 1440 | SMD | SMD | SMD | SMD | SMD | SMD | SMD | 12.65 | 12.65 | Ca(OH)2 | SMD | SMD | SMD | SMD | SMD | SMD | SMD | SMD | SMD | SMD | SMD | SMD | SMD | SMD | SMD | SMD | SMD | SMD | SMD | SMD | SMD | SMD | SMD | SMD | SMD | SMD | SMD | SMD | SMD | SMD | SMD | SMD | Notreported | SMD | 6 | 1085 | Notreported | SMD | 100.7% | Notreported | Notreported | SMD | Notreported | Notreported | Notreported | SMD | Notreported | SMD | SMD | SMD | SMD | SMD | SMD | SMD | SMD | SMD | SMD | SMD | SMD | SMD | [13 empty] | 0 | 0 | 0 | 0 | 0 | 0 | 0 | 0 | 0 | 0 | 0 | 0 | 0 | 0 | 0 | 0 | 0 | 0 | 0 | 0 | 0
1 | Laboratory Characterization and Evaluation of Durability Performance of New Polyester and Vinylester E-glass GFRP Dowels for Jointed Concrete Pavement | Mathieu Montaigu; Mathieu Robert; Ehab A. Ahmed, M.ASCE; and Brahim Benmokrane | 1 | JOURNAL OF COMPOSITES FOR CONSTRUCTION | 2013 | 1470 | 47 | Glass | E-glass | Vinyl ester | Notreported | 123 | Notreported | Notreported | 80.6 | Notreported | Notreported | 38.1 | Notreported | Notreported | No rib | Smooth | 0.07 | ASTM D570 | 21 days, 50 degrees celsius | Notreported | Notreported | SMD | SMD | Flexural | SMD | 6 | SMD | 1077 | 5.663881 | SMD | Notreported | Notreported | SMD | Notreported | Notreported | SMD | SMD | SMD | SMD | SMD | SMD | SMD | 50 | SMD | 1440 | SMD | SMD | SMD | SMD | SMD | SMD | SMD | 12.65 | 12.65 | Ca(OH)2 | SMD | SMD | SMD | SMD | SMD | SMD | SMD | SMD | SMD | SMD | SMD | SMD | SMD | SMD | SMD | SMD | SMD | SMD | SMD | SMD | SMD | SMD | SMD | SMD | SMD | SMD | SMD | SMD | SMD | SMD | SMD | SMD | Notreported | SMD | 6 | 1077 | Notreported | SMD | 100% | Notreported | Notreported | SMD | Notreported | Notreported | Notreported | SMD | Notreported | SMD | SMD | SMD | SMD | SMD | SMD | SMD | SMD | SMD | SMD | SMD | SMD | SMD | [13 empty] | 0 | 0 | 0 | 0 | 0 | 0 | 0 | 0 | 0 | 0 | 0 | 0 | 0 | 0 | 0 | 0 | 0 | 0 | 0 | 0 | 0
1 | Laboratory Characterization and Evaluation of Durability Performance of New Polyester and Vinylester E-glass GFRP Dowels for Jointed Concrete Pavement | Mathieu Montaigu; Mathieu Robert; Ehab A. Ahmed, M.ASCE; and Brahim Benmokrane | 1 | JOURNAL OF COMPOSITES FOR CONSTRUCTION | 2013 | 1471 | 48 | Glass | E-glass | Vinyl ester | Notreported | 123 | Notreported | Notreported | 80.6 | Notreported | Notreported | 38.1 | Notreported | Notreported | No rib | Smooth | 0.07 | ASTM D570 | 21 days, 50 degrees celsius | Notreported | Notreported | SMD | SMD | Flexural | SMD | 6 | SMD | 1077 | 5.663881 | SMD | Notreported | Notreported | SMD | Notreported | Notreported | SMD | SMD | SMD | SMD | SMD | SMD | SMD | 60 | SMD | 1440 | SMD | SMD | SMD | SMD | SMD | SMD | SMD | 12.65 | 12.65 | Ca(OH)2 | SMD | SMD | SMD | SMD | SMD | SMD | SMD | SMD | SMD | SMD | SMD | SMD | SMD | SMD | SMD | SMD | SMD | SMD | SMD | SMD | SMD | SMD | SMD | SMD | SMD | SMD | SMD | SMD | SMD | SMD | SMD | SMD | Notreported | SMD | 6 | 1058 | Notreported | SMD | 98.24% | Notreported | Notreported | SMD | Notreported | Notreported | Notreported | SMD | Notreported | SMD | SMD | SMD | SMD | SMD | SMD | SMD | SMD | SMD | SMD | SMD | SMD | SMD | [13 empty] | 0 | 0 | 0 | 0 | 0 | 0 | 0 | 0 | 0 | 0 | 0 | 0 | 0 | 0 | 0 | 0 | 0 | 0 | 0 | 0 | 0
1 | Laboratory Characterization and Evaluation of Durability Performance of New Polyester and Vinylester E-glass GFRP Dowels for Jointed Concrete Pavement | Mathieu Montaigu; Mathieu Robert; Ehab A. Ahmed, M.ASCE; and Brahim Benmokrane | 1 | JOURNAL OF COMPOSITES FOR CONSTRUCTION | 2013 | 1472 | 49 | Glass | E-glass | Vinyl ester | Notreported | 123 | Notreported | Notreported | 80.6 | Notreported | Notreported | 38.1 | Notreported | Notreported | No rib | Smooth | 0.07 | ASTM D570 | 21 days, 50 degrees celsius | Notreported | Notreported | SMD | SMD | Flexural | SMD | 6 | SMD | 1077 | 5.663881 | SMD | Notreported | Notreported | SMD | Notreported | Notreported | SMD | SMD | SMD | SMD | SMD | SMD | SMD | 23 | SMD | 4320 | SMD | SMD | SMD | SMD | SMD | SMD | SMD | 12.65 | 12.65 | Ca(OH)2 | SMD | SMD | SMD | SMD | SMD | SMD | SMD | SMD | SMD | SMD | SMD | SMD | SMD | SMD | SMD | SMD | SMD | SMD | SMD | SMD | SMD | SMD | SMD | SMD | SMD | SMD | SMD | SMD | SMD | SMD | SMD | SMD | Notreported | SMD | 6 | 1087 | Notreported | SMD | 100.9% | Notreported | Notreported | SMD | Notreported | Notreported | Notreported | SMD | Notreported | SMD | SMD | SMD | SMD | SMD | SMD | SMD | SMD | SMD | SMD | SMD | SMD | SMD | [13 empty] | 0 | 0 | 0 | 0 | 0 | 0 | 0 | 0 | 0 | 0 | 0 | 0 | 0 | 0 | 0 | 0 | 0 | 0 | 0 | 0 | 0
1 | Laboratory Characterization and Evaluation of Durability Performance of New Polyester and Vinylester E-glass GFRP Dowels for Jointed Concrete Pavement | Mathieu Montaigu; Mathieu Robert; Ehab A. Ahmed, M.ASCE; and Brahim Benmokrane | 1 | JOURNAL OF COMPOSITES FOR CONSTRUCTION | 2013 | 1473 | 50 | Glass | E-glass | Vinyl ester | Notreported | 123 | Notreported | Notreported | 80.6 | Notreported | Notreported | 38.1 | Notreported | Notreported | No rib | Smooth | 0.07 | ASTM D570 | 21 days, 50 degrees celsius | Notreported | Notreported | SMD | SMD | Flexural | SMD | 6 | SMD | 1077 | 5.663881 | SMD | Notreported | Notreported | SMD | Notreported | Notreported | SMD | SMD | SMD | SMD | SMD | SMD | SMD | 50 | SMD | 4320 | SMD | SMD | SMD | SMD | SMD | SMD | SMD | 12.65 | 12.65 | Ca(OH)2 | SMD | SMD | SMD | SMD | SMD | SMD | SMD | SMD | SMD | SMD | SMD | SMD | SMD | SMD | SMD | SMD | SMD | SMD | SMD | SMD | SMD | SMD | SMD | SMD | SMD | SMD | SMD | SMD | SMD | SMD | SMD | SMD | Notreported | SMD | 6 | 1058 | Notreported | SMD | 98.24% | Notreported | Notreported | SMD | Notreported | Notreported | Notreported | SMD | Notreported | SMD | SMD | SMD | SMD | SMD | SMD | SMD | SMD | SMD | SMD | SMD | SMD | SMD | [13 empty] | 0 | 0 | 0 | 0 | 0 | 0 | 0 | 0 | 0 | 0 | 0 | 0 | 0 | 0 | 0 | 0 | 0 | 0 | 0 | 0 | 0
1 | Laboratory Characterization and Evaluation of Durability Performance of New Polyester and Vinylester E-glass GFRP Dowels for Jointed Concrete Pavement | Mathieu Montaigu; Mathieu Robert; Ehab A. Ahmed, M.ASCE; and Brahim Benmokrane | 1 | JOURNAL OF COMPOSITES FOR CONSTRUCTION | 2013 | 1474 | 51 | Glass | E-glass | Vinyl ester | Notreported | 123 | Notreported | Notreported | 80.6 | Notreported | Notreported | 38.1 | Notreported | Notreported | No rib | Smooth | 0.07 | ASTM D570 | 21 days, 50 degrees celsius | Notreported | Notreported | SMD | SMD | Flexural | SMD | 6 | SMD | 1077 | 5.663881 | SMD | Notreported | Notreported | SMD | Notreported | Notreported | SMD | SMD | SMD | SMD | SMD | SMD | SMD | 60 | SMD | 4320 | SMD | SMD | SMD | SMD | SMD | SMD | SMD | 12.65 | 12.65 | Ca(OH)2 | SMD | SMD | SMD | SMD | SMD | SMD | SMD | SMD | SMD | SMD | SMD | SMD | SMD | SMD | SMD | SMD | SMD | SMD | SMD | SMD | SMD | SMD | SMD | SMD | SMD | SMD | SMD | SMD | SMD | SMD | SMD | SMD | Notreported | SMD | 6 | 1049 | Notreported | SMD | 97.4% | Notreported | Notreported | SMD | Notreported | Notreported | Notreported | SMD | Notreported | SMD | SMD | SMD | SMD | SMD | SMD | SMD | SMD | SMD | SMD | SMD | SMD | SMD | [13 empty] | 0 | 0 | 0 | 0 | 0 | 0 | 0 | 0 | 0 | 0 | 0 | 0 | 0 | 0 | 0 | 0 | 0 | 0 | 0 | 0 | 0
1 | Laboratory Characterization and Evaluation of Durability Performance of New Polyester and Vinylester E-glass GFRP Dowels for Jointed Concrete Pavement | Mathieu Montaigu; Mathieu Robert; Ehab A. Ahmed, M.ASCE; and Brahim Benmokrane | 1 | JOURNAL OF COMPOSITES FOR CONSTRUCTION | 2013 | 1475 | 52 | Glass | E-glass | Polyester | Notreported | 90 | Notreported | Notreported | 79.8 | Notreported | Notreported | 34.9 | Notreported | Notreported | No rib | Smooth | 1.53 | ASTM D570 | 21 days, 50 degrees celsius | Notreported | Notreported | SMD | SMD | Flexural | SMD | 6 | SMD | 759 | 4.743083 | SMD | Notreported | Notreported | SMD | Notreported | Notreported | SMD | FIG6B,X5000 | FIG4B,X100 | FIG5B,X1000 | SMD | FIG7B | SMD | 23 | SMD | 720 | SMD | SMD | SMD | SMD | SMD | SMD | SMD | 12.65 | 12.65 | Ca(OH)2 | SMD | SMD | SMD | SMD | SMD | SMD | SMD | SMD | SMD | SMD | SMD | SMD | SMD | SMD | SMD | SMD | SMD | SMD | SMD | SMD | SMD | SMD | SMD | SMD | SMD | SMD | SMD | SMD | SMD | SMD | SMD | SMD | Notreported | SMD | 6 | 714 | Notreported | SMD | 94.07% | Notreported | Notreported | SMD | Notreported | Notreported | Notreported | SMD | Notreported | SMD | SMD | SMD | SMD | SMD | SMD | SMD | SMD | SMD | SMD | SMD | SMD | SMD | [13 empty] | 0 | 0 | 0 | 0 | 0 | 0 | 0 | 0 | 0 | 0 | 0 | 0 | 0 | 0 | 0 | 0 | 0 | 0 | 0 | 0 | 0
1 | Laboratory Characterization and Evaluation of Durability Performance of New Polyester and Vinylester E-glass GFRP Dowels for Jointed Concrete Pavement | Mathieu Montaigu; Mathieu Robert; Ehab A. Ahmed, M.ASCE; and Brahim Benmokrane | 1 | JOURNAL OF COMPOSITES FOR CONSTRUCTION | 2013 | 1476 | 53 | Glass | E-glass | Polyester | Notreported | 90 | Notreported | Notreported | 79.8 | Notreported | Notreported | 34.9 | Notreported | Notreported | No rib | Smooth | 1.53 | ASTM D570 | 21 days, 50 degrees celsius | Notreported | Notreported | SMD | SMD | Flexural | SMD | 6 | SMD | 759 | 4.743083 | SMD | Notreported | Notreported | SMD | Notreported | Notreported | SMD | FIG6B,X5000 | FIG4B,X100 | FIG5B,X1000 | SMD | FIG7B | SMD | 50 | SMD | 720 | SMD | SMD | SMD | SMD | SMD | SMD | SMD | 12.65 | 12.65 | Ca(OH)2 | SMD | SMD | SMD | SMD | SMD | SMD | SMD | SMD | SMD | SMD | SMD | SMD | SMD | SMD | SMD | SMD | SMD | SMD | SMD | SMD | SMD | SMD | SMD | SMD | SMD | SMD | SMD | SMD | SMD | SMD | SMD | SMD | Notreported | SMD | 6 | 690 | Notreported | SMD | 90.91% | Notreported | Notreported | SMD | Notreported | Notreported | Notreported | SMD | Notreported | SMD | SMD | SMD | SMD | SMD | SMD | SMD | SMD | SMD | SMD | SMD | SMD | SMD | [13 empty] | 0 | 0 | 0 | 0 | 0 | 0 | 0 | 0 | 0 | 0 | 0 | 0 | 0 | 0 | 0 | 0 | 0 | 0 | 0 | 0 | 0
1 | Laboratory Characterization and Evaluation of Durability Performance of New Polyester and Vinylester E-glass GFRP Dowels for Jointed Concrete Pavement | Mathieu Montaigu; Mathieu Robert; Ehab A. Ahmed, M.ASCE; and Brahim Benmokrane | 1 | JOURNAL OF COMPOSITES FOR CONSTRUCTION | 2013 | 1477 | 54 | Glass | E-glass | Polyester | Notreported | 90 | Notreported | Notreported | 79.8 | Notreported | Notreported | 34.9 | Notreported | Notreported | No rib | Smooth | 1.53 | ASTM D570 | 21 days, 50 degrees celsius | Notreported | Notreported | SMD | SMD | Flexural | SMD | 6 | SMD | 759 | 4.743083 | SMD | Notreported | Notreported | SMD | Notreported | Notreported | SMD | FIG6B,X5000 | FIG4B,X100 | FIG5B,X1000 | SMD | FIG7B | SMD | 60 | SMD | 720 | SMD | SMD | SMD | SMD | SMD | SMD | SMD | 12.65 | 12.65 | Ca(OH)2 | SMD | SMD | SMD | SMD | SMD | SMD | SMD | SMD | SMD | SMD | SMD | SMD | SMD | SMD | SMD | SMD | SMD | SMD | SMD | SMD | SMD | SMD | SMD | SMD | SMD | SMD | SMD | SMD | SMD | SMD | SMD | SMD | Notreported | SMD | 6 | 648 | Notreported | SMD | 85.38% | Notreported | Notreported | SMD | Notreported | Notreported | Notreported | SMD | Notreported | SMD | SMD | SMD | SMD | SMD | SMD | SMD | SMD | SMD | SMD | SMD | SMD | SMD | [13 empty] | 0 | 0 | 0 | 0 | 0 | 0 | 0 | 0 | 0 | 0 | 0 | 0 | 0 | 0 | 0 | 0 | 0 | 0 | 0 | 0 | 0
1 | Laboratory Characterization and Evaluation of Durability Performance of New Polyester and Vinylester E-glass GFRP Dowels for Jointed Concrete Pavement | Mathieu Montaigu; Mathieu Robert; Ehab A. Ahmed, M.ASCE; and Brahim Benmokrane | 1 | JOURNAL OF COMPOSITES FOR CONSTRUCTION | 2013 | 1478 | 55 | Glass | E-glass | Polyester | Notreported | 90 | Notreported | Notreported | 79.8 | Notreported | Notreported | 34.9 | Notreported | Notreported | No rib | Smooth | 1.53 | ASTM D570 | 21 days, 50 degrees celsius | Notreported | Notreported | SMD | SMD | Flexural | SMD | 6 | SMD | 759 | 4.743083 | SMD | Notreported | Notreported | SMD | Notreported | Notreported | SMD | FIG6B,X5000 | FIG4B,X100 | FIG5B,X1000 | SMD | FIG7B | SMD | 23 | SMD | 1440 | SMD | SMD | SMD | SMD | SMD | SMD | SMD | 12.65 | 12.65 | Ca(OH)2 | SMD | SMD | SMD | SMD | SMD | SMD | SMD | SMD | SMD | SMD | SMD | SMD | SMD | SMD | SMD | SMD | SMD | SMD | SMD | SMD | SMD | SMD | SMD | SMD | SMD | SMD | SMD | SMD | SMD | SMD | SMD | SMD | Notreported | SMD | 6 | 669 | Notreported | SMD | 88.14% | Notreported | Notreported | SMD | Notreported | Notreported | Notreported | SMD | Notreported | SMD | SMD | SMD | SMD | SMD | SMD | SMD | SMD | SMD | SMD | SMD | SMD | SMD | [13 empty] | 0 | 0 | 0 | 0 | 0 | 0 | 0 | 0 | 0 | 0 | 0 | 0 | 0 | 0 | 0 | 0 | 0 | 0 | 0 | 0 | 0
1 | Laboratory Characterization and Evaluation of Durability Performance of New Polyester and Vinylester E-glass GFRP Dowels for Jointed Concrete Pavement | Mathieu Montaigu; Mathieu Robert; Ehab A. Ahmed, M.ASCE; and Brahim Benmokrane | 1 | JOURNAL OF COMPOSITES FOR CONSTRUCTION | 2013 | 1479 | 56 | Glass | E-glass | Polyester | Notreported | 90 | Notreported | Notreported | 79.8 | Notreported | Notreported | 34.9 | Notreported | Notreported | No rib | Smooth | 1.53 | ASTM D570 | 21 days, 50 degrees celsius | Notreported | Notreported | SMD | SMD | Flexural | SMD | 6 | SMD | 759 | 4.743083 | SMD | Notreported | Notreported | SMD | Notreported | Notreported | SMD | FIG6B,X5000 | FIG4B,X100 | FIG5B,X1000 | SMD | FIG7B | SMD | 50 | SMD | 1440 | SMD | SMD | SMD | SMD | SMD | SMD | SMD | 12.65 | 12.65 | Ca(OH)2 | SMD | SMD | SMD | SMD | SMD | SMD | SMD | SMD | SMD | SMD | SMD | SMD | SMD | SMD | SMD | SMD | SMD | SMD | SMD | SMD | SMD | SMD | SMD | SMD | SMD | SMD | SMD | SMD | SMD | SMD | SMD | SMD | Notreported | SMD | 6 | 622 | Notreported | SMD | 81.95% | Notreported | Notreported | SMD | Notreported | Notreported | Notreported | SMD | Notreported | SMD | SMD | SMD | SMD | SMD | SMD | SMD | SMD | SMD | SMD | SMD | SMD | SMD | [13 empty] | 0 | 0 | 0 | 0 | 0 | 0 | 0 | 0 | 0 | 0 | 0 | 0 | 0 | 0 | 0 | 0 | 0 | 0 | 0 | 0 | 0
1 | Laboratory Characterization and Evaluation of Durability Performance of New Polyester and Vinylester E-glass GFRP Dowels for Jointed Concrete Pavement | Mathieu Montaigu; Mathieu Robert; Ehab A. Ahmed, M.ASCE; and Brahim Benmokrane | 1 | JOURNAL OF COMPOSITES FOR CONSTRUCTION | 2013 | 1480 | 57 | Glass | E-glass | Polyester | Notreported | 90 | Notreported | Notreported | 79.8 | Notreported | Notreported | 34.9 | Notreported | Notreported | No rib | Smooth | 1.53 | ASTM D570 | 21 days, 50 degrees celsius | Notreported | Notreported | SMD | SMD | Flexural | SMD | 6 | SMD | 759 | 4.743083 | SMD | Notreported | Notreported | SMD | Notreported | Notreported | SMD | FIG6B,X5000 | FIG4B,X100 | FIG5B,X1000 | SMD | FIG7B | SMD | 60 | SMD | 1440 | SMD | SMD | SMD | SMD | SMD | SMD | SMD | 12.65 | 12.65 | Ca(OH)2 | SMD | SMD | SMD | SMD | SMD | SMD | SMD | SMD | SMD | SMD | SMD | SMD | SMD | SMD | SMD | SMD | SMD | SMD | SMD | SMD | SMD | SMD | SMD | SMD | SMD | SMD | SMD | SMD | SMD | SMD | SMD | SMD | Notreported | SMD | 6 | 606 | Notreported | SMD | 79.84% | Notreported | Notreported | SMD | Notreported | Notreported | Notreported | SMD | Notreported | SMD | SMD | SMD | SMD | SMD | SMD | SMD | SMD | SMD | SMD | SMD | SMD | SMD | [13 empty] | 0 | 0 | 0 | 0 | 0 | 0 | 0 | 0 | 0 | 0 | 0 | 0 | 0 | 0 | 0 | 0 | 0 | 0 | 0 | 0 | 0
1 | Laboratory Characterization and Evaluation of Durability Performance of New Polyester and Vinylester E-glass GFRP Dowels for Jointed Concrete Pavement | Mathieu Montaigu; Mathieu Robert; Ehab A. Ahmed, M.ASCE; and Brahim Benmokrane | 1 | JOURNAL OF COMPOSITES FOR CONSTRUCTION | 2013 | 1481 | 58 | Glass | E-glass | Polyester | Notreported | 90 | Notreported | Notreported | 79.8 | Notreported | Notreported | 34.9 | Notreported | Notreported | No rib | Smooth | 1.53 | ASTM D570 | 21 days, 50 degrees celsius | Notreported | Notreported | SMD | SMD | Flexural | SMD | 6 | SMD | 759 | 4.743083 | SMD | Notreported | Notreported | SMD | Notreported | Notreported | SMD | FIG6B,X5000 | FIG4B,X100 | FIG5B,X1000 | SMD | FIG7B | SMD | 23 | SMD | 4320 | SMD | SMD | SMD | SMD | SMD | SMD | SMD | 12.65 | 12.65 | Ca(OH)2 | SMD | SMD | SMD | SMD | SMD | SMD | SMD | SMD | SMD | SMD | SMD | SMD | SMD | SMD | SMD | SMD | SMD | SMD | SMD | SMD | SMD | SMD | SMD | SMD | SMD | SMD | SMD | SMD | SMD | SMD | SMD | SMD | Notreported | SMD | 6 | 612 | Notreported | SMD | 80.63% | Notreported | Notreported | SMD | Notreported | Notreported | Notreported | SMD | Notreported | SMD | SMD | SMD | SMD | SMD | SMD | SMD | SMD | SMD | SMD | SMD | SMD | SMD | [13 empty] | 0 | 0 | 0 | 0 | 0 | 0 | 0 | 0 | 0 | 0 | 0 | 0 | 0 | 0 | 0 | 0 | 0 | 0 | 0 | 0 | 0
1 | Laboratory Characterization and Evaluation of Durability Performance of New Polyester and Vinylester E-glass GFRP Dowels for Jointed Concrete Pavement | Mathieu Montaigu; Mathieu Robert; Ehab A. Ahmed, M.ASCE; and Brahim Benmokrane | 1 | JOURNAL OF COMPOSITES FOR CONSTRUCTION | 2013 | 1482 | 59 | Glass | E-glass | Polyester | Notreported | 90 | Notreported | Notreported | 79.8 | Notreported | Notreported | 34.9 | Notreported | Notreported | No rib | Smooth | 1.53 | ASTM D570 | 21 days, 50 degrees celsius | Notreported | Notreported | SMD | SMD | Flexural | SMD | 6 | SMD | 759 | 4.743083 | SMD | Notreported | Notreported | SMD | Notreported | Notreported | SMD | FIG6B,X5000 | FIG4B,X100 | FIG5B,X1000 | SMD | FIG7B | SMD | 50 | SMD | 4320 | SMD | SMD | SMD | SMD | SMD | SMD | SMD | 12.65 | 12.65 | Ca(OH)2 | SMD | SMD | SMD | SMD | SMD | SMD | SMD | SMD | SMD | SMD | SMD | SMD | SMD | SMD | SMD | SMD | SMD | SMD | SMD | SMD | SMD | SMD | SMD | SMD | SMD | SMD | SMD | SMD | SMD | SMD | SMD | SMD | Notreported | SMD | 6 | 555 | Notreported | SMD | 73.12% | Notreported | Notreported | SMD | Notreported | Notreported | Notreported | SMD | Notreported | SMD | SMD | SMD | SMD | SMD | SMD | SMD | SMD | SMD | SMD | SMD | SMD | SMD | [13 empty] | 0 | 0 | 0 | 0 | 0 | 0 | 0 | 0 | 0 | 0 | 0 | 0 | 0 | 0 | 0 | 0 | 0 | 0 | 0 | 0 | 0
1 | Laboratory Characterization and Evaluation of Durability Performance of New Polyester and Vinylester E-glass GFRP Dowels for Jointed Concrete Pavement | Mathieu Montaigu; Mathieu Robert; Ehab A. Ahmed, M.ASCE; and Brahim Benmokrane | 1 | JOURNAL OF COMPOSITES FOR CONSTRUCTION | 2013 | 1483 | 60 | Glass | E-glass | Polyester | Notreported | 90 | Notreported | Notreported | 79.8 | Notreported | Notreported | 34.9 | Notreported | Notreported | No rib | Smooth | 1.53 | ASTM D570 | 21 days, 50 degrees celsius | Notreported | Notreported | SMD | SMD | Flexural | SMD | 6 | SMD | 759 | 4.743083 | SMD | Notreported | Notreported | SMD | Notreported | Notreported | SMD | FIG6B,X5000 | FIG4B,X100 | FIG5B,X1000 | SMD | FIG7B | SMD | 60 | SMD | 4320 | SMD | SMD | SMD | SMD | SMD | SMD | SMD | 12.65 | 12.65 | Ca(OH)2 | SMD | SMD | SMD | SMD | SMD | SMD | SMD | SMD | SMD | SMD | SMD | SMD | SMD | SMD | SMD | SMD | SMD | SMD | SMD | SMD | SMD | SMD | SMD | SMD | SMD | SMD | SMD | SMD | SMD | SMD | SMD | SMD | Notreported | SMD | 6 | 498 | Notreported | SMD | 65.61% | Notreported | Notreported | SMD | Notreported | Notreported | Notreported | SMD | Notreported | SMD | SMD | SMD | SMD | SMD | SMD | SMD | SMD | SMD | SMD | SMD | SMD | SMD |  |  |  |  | FIG6D,X8000 | FIG4D,X250 | FIG5D,X1000,SEM-L-ACAT |  |  | FIG7B |  |  |  | 0 | 0 | 0 | 0 | 0 | 0 | 0 | 0 | 0 | 0 | 0 | 0 | 0 | 0 | 0 | 0 | 0 | 0 | 0 | 0 | 0
1 | Physical and mechanical characteristics of new basalt-FRP bars for reinforcing concrete structures | Fareed Elgabbas, Ehab A. Ahmed, Brahim Benmokrane | 1 | Construction and Building Materials | 2015 | 1484 | 1 | Basalt | Notreported | Vinyl ester | Notreported | 105 | 123 | 97.5 | 85.1 | Notreported | Notreported | 7 | Notreported | 38.46 | No rib | woven surface | 0.15 | ASTM D570 | 21 days, 50 degrees celsius | Notreported | Notreported | SMD | SMD | Tensile | SMD | 5 | SMD | 1680 | 7.916667 | SMD | 69 | 1.014493 | SMD | 2.43 | Notreported | SMD | FIG12A1,X4000 | SMD | SMD | SMD | FIG13A | SMD | 60 | SMD | 1000 | SMD | SMD | SMD | SMD | SMD | SMD | SMD | 12.6,13 | Notreported | KOH:4.2,NaOH:0.9, Ca(OH)2:118.5; g/L(mol/L) | SMD | SMD | SMD | SMD | SMD | SMD | SMD | SMD | SMD | SMD | SMD | SMD | SMD | SMD | SMD | SMD | SMD | SMD | SMD | SMD | SMD | SMD | SMD | SMD | SMD | SMD | SMD | SMD | SMD | SMD | SMD | SMD | Notreported | SMD | Notreported | 1012 | 4.673913 | SMD | 60.24% | 70.8 | 1.694915 | SMD | 102.6% | 1.43 | 3.496503 | SMD | 58.85% | SMD | SMD | SMD | SMD | SMD | SMD | SMD | SMD | SMD | SMD | SMD | SMD | SMD | [13 empty] | 0 | 0 | 0 | 0 | 0 | 0 | 0 | 0 | 0 | 0 | 0 | 0 | 0 | 0 | 0 | 0 | 0 | 0 | 0 | 0 | 0
1 | Physical and mechanical characteristics of new basalt-FRP bars for reinforcing concrete structures | Fareed Elgabbas, Ehab A. Ahmed, Brahim Benmokrane | 1 | Construction and Building Materials | 2015 | 1485 | 2 | Basalt | Notreported | Vinyl ester | Notreported | 105 | 123 | 97.5 | 85.1 | Notreported | Notreported | 7 | Notreported | 38.46 | No rib | woven surface | 0.15 | ASTM D570 | 21 days, 50 degrees celsius | Notreported | Notreported | SMD | SMD | Tensile | SMD | 5 | SMD | 1680 | 7.916667 | SMD | 69 | 1.014493 | SMD | 2.43 | Notreported | SMD | FIG12A1,X4000 | SMD | SMD | SMD | FIG13A | SMD | 60 | SMD | 3000 | SMD | SMD | SMD | SMD | SMD | SMD | SMD | 12.6,13 | Notreported | KOH:4.2,NaOH:0.9, Ca(OH)2:118.5; g/L(mol/L) | SMD | SMD | SMD | SMD | SMD | SMD | SMD | SMD | SMD | SMD | SMD | SMD | SMD | SMD | SMD | SMD | SMD | SMD | SMD | SMD | SMD | SMD | SMD | SMD | SMD | SMD | SMD | SMD | SMD | SMD | SMD | SMD | Notreported | SMD | Notreported | 1023 | 17.30205 | SMD | 60.89% | 69.1 | 0.5788712 | SMD | 100.1% | 1.48 | 17.56757 | SMD | 60.91% | SMD | SMD | SMD | SMD | SMD | SMD | SMD | SMD | SMD | SMD | SMD | SMD | SMD |  |  |  |  | FIG12A2,X3000 |  |  |  |  | FIG13A |  |  |  | 0 | 0 | 0 | 0 | 0 | 0 | 0 | 0 | 0 | 0 | 0 | 0 | 0 | 0 | 0 | 0 | 0 | 0 | 0 | 0 | 0
1 | Physical and mechanical characteristics of new basalt-FRP bars for reinforcing concrete structures | Fareed Elgabbas, Ehab A. Ahmed, Brahim Benmokrane | 1 | Construction and Building Materials | 2015 | 1486 | 3 | Basalt | Notreported | Vinyl ester | Notreported | 118 | 119 | 100 | 77.4 | Notreported | Notreported | 8 | Notreported | 50.24 | helically wounded | Smooth | 0.56 | ASTM D570 | 21 days, 50 degrees celsius | Notreported | Notreported | SMD | SMD | Tensile | SMD | 5 | SMD | 1655 | 5.740181 | SMD | 64.6 | 2.167183 | SMD | 2.56 | Notreported | SMD | FIG12B1,X4000 | SMD | SMD | SMD | FIG13B | SMD | 60 | SMD | 720 | SMD | SMD | SMD | SMD | SMD | SMD | SMD | 12.6,13 | Notreported | KOH:4.2,NaOH:0.9, Ca(OH)2:118.5; g/L(mol/L) | SMD | SMD | SMD | SMD | SMD | SMD | SMD | SMD | SMD | SMD | SMD | SMD | SMD | SMD | SMD | SMD | SMD | SMD | SMD | SMD | SMD | SMD | SMD | SMD | SMD | SMD | SMD | SMD | SMD | SMD | SMD | SMD | Notreported | SMD | Notreported | 1429 | 3.680896 | SMD | 86.34% | 60.1 | 1.164725 | SMD | 93.03% | 2.38 | 2.521008 | SMD | 92.97% | SMD | SMD | SMD | SMD | SMD | SMD | SMD | SMD | SMD | SMD | SMD | SMD | SMD | [13 empty] | 0 | 0 | 0 | 0 | 0 | 0 | 0 | 0 | 0 | 0 | 0 | 0 | 0 | 0 | 0 | 0 | 0 | 0 | 0 | 0 | 0
1 | Physical and mechanical characteristics of new basalt-FRP bars for reinforcing concrete structures | Fareed Elgabbas, Ehab A. Ahmed, Brahim Benmokrane | 1 | Construction and Building Materials | 2015 | 1487 | 4 | Basalt | Notreported | Vinyl ester | Notreported | 118 | 119 | 100 | 77.4 | Notreported | Notreported | 8 | Notreported | 50.24 | helically wounded | Smooth | 0.56 | ASTM D570 | 21 days, 50 degrees celsius | Notreported | Notreported | SMD | SMD | Tensile | SMD | 5 | SMD | 1655 | 5.740181 | SMD | 64.6 | 2.167183 | SMD | 2.56 | Notreported | SMD | FIG12B1,X4000 | SMD | SMD | SMD | FIG13B | SMD | 60 | SMD | 2160 | SMD | SMD | SMD | SMD | SMD | SMD | SMD | 12.6,13 | Notreported | KOH:4.2,NaOH:0.9, Ca(OH)2:118.5; g/L(mol/L) | SMD | SMD | SMD | SMD | SMD | SMD | SMD | SMD | SMD | SMD | SMD | SMD | SMD | SMD | SMD | SMD | SMD | SMD | SMD | SMD | SMD | SMD | SMD | SMD | SMD | SMD | SMD | SMD | SMD | SMD | SMD | SMD | Notreported | SMD | Notreported | 1275 | 0.3137255 | SMD | 77.04% | 61.5 | 1.463415 | SMD | 95.2% | 2.07 | 1.449275 | SMD | 80.86% | SMD | SMD | SMD | SMD | SMD | SMD | SMD | SMD | SMD | SMD | SMD | SMD | SMD |  |  |  |  | FIG12B2,X5000 |  |  |  |  | FIG13B |  |  |  | 0 | 0 | 0 | 0 | 0 | 0 | 0 | 0 | 0 | 0 | 0 | 0 | 0 | 0 | 0 | 0 | 0 | 0 | 0 | 0 | 0
1 | Physical and mechanical characteristics of new basalt-FRP bars for reinforcing concrete structures | Fareed Elgabbas, Ehab A. Ahmed, Brahim Benmokrane | 1 | Construction and Building Materials | 2015 | 1488 | 5 | Basalt | Notreported | Vinyl ester | Notreported | 127 | 129 | 100 | 81.1 | Notreported | Notreported | 8 | Notreported | 50.24 | helically wounded | Smooth | 0.62 | ASTM D570 | 21 days, 50 degrees celsius | Notreported | Notreported | SMD | SMD | Tensile | SMD | 5 | SMD | 1567 | 7.338864 | SMD | 59.5 | 5.546218 | SMD | 2.64 | Notreported | SMD | FIG12C1,.X7000 | SMD | SMD | SMD | FIG13C | SMD | 60 | SMD | 720 | SMD | SMD | SMD | SMD | SMD | SMD | SMD | 12.6,13 | Notreported | KOH:4.2,NaOH:0.9, Ca(OH)2:118.5; g/L(mol/L) | SMD | SMD | SMD | SMD | SMD | SMD | SMD | SMD | SMD | SMD | SMD | SMD | SMD | SMD | SMD | SMD | SMD | SMD | SMD | SMD | SMD | SMD | SMD | SMD | SMD | SMD | SMD | SMD | SMD | SMD | SMD | SMD | Notreported | SMD | Notreported | 1409 | 6.508162 | SMD | 89.92% | 59.7 | 2.680067 | SMD | 100.3% | 2.36 | 5.508475 | SMD | 89.39% | SMD | SMD | SMD | SMD | SMD | SMD | SMD | SMD | SMD | SMD | SMD | SMD | SMD | [13 empty] | 0 | 0 | 0 | 0 | 0 | 0 | 0 | 0 | 0 | 0 | 0 | 0 | 0 | 0 | 0 | 0 | 0 | 0 | 0 | 0 | 0
1 | Physical and mechanical characteristics of new basalt-FRP bars for reinforcing concrete structures | Fareed Elgabbas, Ehab A. Ahmed, Brahim Benmokrane | 1 | Construction and Building Materials | 2015 | 1489 | 6 | Basalt | Notreported | Vinyl ester | Notreported | 127 | 129 | 100 | 81.1 | Notreported | Notreported | 8 | Notreported | 50.24 | helically wounded | Smooth | 0.62 | ASTM D570 | 21 days, 50 degrees celsius | Notreported | Notreported | SMD | SMD | Tensile | SMD | 5 | SMD | 1567 | 7.338864 | SMD | 59.5 | 5.546218 | SMD | 2.64 | Notreported | SMD | FIG12C1,.X7000 | SMD | SMD | SMD | FIG13C | SMD | 60 | SMD | 2160 | SMD | SMD | SMD | SMD | SMD | SMD | SMD | 12.6,13 | Notreported | KOH:4.2,NaOH:0.9, Ca(OH)2:118.5; g/L(mol/L) | SMD | SMD | SMD | SMD | SMD | SMD | SMD | SMD | SMD | SMD | SMD | SMD | SMD | SMD | SMD | SMD | SMD | SMD | SMD | SMD | SMD | SMD | SMD | SMD | SMD | SMD | SMD | SMD | SMD | SMD | SMD | SMD | Notreported | SMD | Notreported | 1198 | 2.646077 | SMD | 76.45% | 56.6 | 1.590106 | SMD | 95.13% | 2.12 | 0.9433962 | SMD | 80.3% | SMD | SMD | SMD | SMD | SMD | SMD | SMD | SMD | SMD | SMD | SMD | SMD | SMD |  |  |  |  | FIG12C2,X5000 |  |  |  |  | FIG13C |  |  |  | 0 | 0 | 0 | 0 | 0 | 0 | 0 | 0 | 0 | 0 | 0 | 0 | 0 | 0 | 0 | 0 | 0 | 0 | 0 | 0 | 0
1 | Physical and mechanical characteristics of new basalt-FRP bars for reinforcing concrete structures | Fareed Elgabbas, Ehab A. Ahmed, Brahim Benmokrane | 1 | Construction and Building Materials | 2015 | 1490 | 7 | Basalt | Notreported | Vinyl ester | Notreported | 105 | 123 | 97.5 | 85.1 | Notreported | Notreported | 7 | Notreported | 38.46 | No rib | woven surface | 0.15 | ASTM D570 | 21 days, 50 degrees celsius | Notreported | Notreported | SMD | SMD | Transverse-shear | SMD | 5 | SMD | 334 | 5.389222 | SMD | Notreported | Notreported | SMD | Notreported | Notreported | SMD | FIG12A1,X4000 | SMD | SMD | SMD | FIG13A | SMD | 60 | SMD | 1000 | SMD | SMD | SMD | SMD | SMD | SMD | SMD | 12.6,13 | Notreported | KOH:4.2,NaOH:0.9, Ca(OH)2:118.5; g/L(mol/L) | SMD | SMD | SMD | SMD | SMD | SMD | SMD | SMD | SMD | SMD | SMD | SMD | SMD | SMD | SMD | SMD | SMD | SMD | SMD | SMD | SMD | SMD | SMD | SMD | SMD | SMD | SMD | SMD | SMD | SMD | SMD | SMD | Notreported | SMD | Notreported | 327.5 | 2.320611 | SMD | 98.05% | Notreported | Notreported | SMD | Notreported | Notreported | Notreported | SMD | Notreported | SMD | SMD | SMD | SMD | SMD | SMD | SMD | SMD | SMD | SMD | SMD | SMD | SMD | [13 empty] | 0 | 0 | 0 | 0 | 0 | 0 | 0 | 0 | 0 | 0 | 0 | 0 | 0 | 0 | 0 | 0 | 0 | 0 | 0 | 0 | 0
1 | Physical and mechanical characteristics of new basalt-FRP bars for reinforcing concrete structures | Fareed Elgabbas, Ehab A. Ahmed, Brahim Benmokrane | 1 | Construction and Building Materials | 2015 | 1491 | 8 | Basalt | Notreported | Vinyl ester | Notreported | 105 | 123 | 97.5 | 85.1 | Notreported | Notreported | 7 | Notreported | 38.46 | No rib | woven surface | 0.15 | ASTM D570 | 21 days, 50 degrees celsius | Notreported | Notreported | SMD | SMD | Transverse-shear | SMD | 5 | SMD | 334 | 5.389222 | SMD | Notreported | Notreported | SMD | Notreported | Notreported | SMD | FIG12A1,X4000 | SMD | SMD | SMD | FIG13A | SMD | 60 | SMD | 3000 | SMD | SMD | SMD | SMD | SMD | SMD | SMD | 12.6,13 | Notreported | KOH:4.2,NaOH:0.9, Ca(OH)2:118.5; g/L(mol/L) | SMD | SMD | SMD | SMD | SMD | SMD | SMD | SMD | SMD | SMD | SMD | SMD | SMD | SMD | SMD | SMD | SMD | SMD | SMD | SMD | SMD | SMD | SMD | SMD | SMD | SMD | SMD | SMD | SMD | SMD | SMD | SMD | Notreported | SMD | Notreported | 280.4 | 2.603424 | SMD | 83.95% | Notreported | Notreported | SMD | Notreported | Notreported | Notreported | SMD | Notreported | SMD | SMD | SMD | SMD | SMD | SMD | SMD | SMD | SMD | SMD | SMD | SMD | SMD |  |  |  |  | FIG12A2,X3000 |  |  |  |  | FIG13A |  |  |  | 0 | 0 | 0 | 0 | 0 | 0 | 0 | 0 | 0 | 0 | 0 | 0 | 0 | 0 | 0 | 0 | 0 | 0 | 0 | 0 | 0
1 | Physical and mechanical characteristics of new basalt-FRP bars for reinforcing concrete structures | Fareed Elgabbas, Ehab A. Ahmed, Brahim Benmokrane | 1 | Construction and Building Materials | 2015 | 1492 | 9 | Basalt | Notreported | Vinyl ester | Notreported | 118 | 119 | 100 | 77.4 | Notreported | Notreported | 8 | Notreported | 50.24 | helically wounded | Smooth | 0.56 | ASTM D570 | 21 days, 50 degrees celsius | Notreported | Notreported | SMD | SMD | Transverse-shear | SMD | 5 | SMD | 315 | 12.06349 | SMD | Notreported | Notreported | SMD | Notreported | Notreported | SMD | FIG12B1,X4000 | SMD | SMD | SMD | FIG13B | SMD | 60 | SMD | 720 | SMD | SMD | SMD | SMD | SMD | SMD | SMD | 12.6,13 | Notreported | KOH:4.2,NaOH:0.9, Ca(OH)2:118.5; g/L(mol/L) | SMD | SMD | SMD | SMD | SMD | SMD | SMD | SMD | SMD | SMD | SMD | SMD | SMD | SMD | SMD | SMD | SMD | SMD | SMD | SMD | SMD | SMD | SMD | SMD | SMD | SMD | SMD | SMD | SMD | SMD | SMD | SMD | Notreported | SMD | Notreported | 312.9 | 11.69703 | SMD | 99.33% | Notreported | Notreported | SMD | Notreported | Notreported | Notreported | SMD | Notreported | SMD | SMD | SMD | SMD | SMD | SMD | SMD | SMD | SMD | SMD | SMD | SMD | SMD | [13 empty] | 0 | 0 | 0 | 0 | 0 | 0 | 0 | 0 | 0 | 0 | 0 | 0 | 0 | 0 | 0 | 0 | 0 | 0 | 0 | 0 | 0
1 | Physical and mechanical characteristics of new basalt-FRP bars for reinforcing concrete structures | Fareed Elgabbas, Ehab A. Ahmed, Brahim Benmokrane | 1 | Construction and Building Materials | 2015 | 1493 | 10 | Basalt | Notreported | Vinyl ester | Notreported | 118 | 119 | 100 | 77.4 | Notreported | Notreported | 8 | Notreported | 50.24 | helically wounded | Smooth | 0.56 | ASTM D570 | 21 days, 50 degrees celsius | Notreported | Notreported | SMD | SMD | Transverse-shear | SMD | 5 | SMD | 315 | 12.06349 | SMD | Notreported | Notreported | SMD | Notreported | Notreported | SMD | FIG12B1,X4000 | SMD | SMD | SMD | FIG13B | SMD | 60 | SMD | 2160 | SMD | SMD | SMD | SMD | SMD | SMD | SMD | 12.6,13 | Notreported | KOH:4.2,NaOH:0.9, Ca(OH)2:118.5; g/L(mol/L) | SMD | SMD | SMD | SMD | SMD | SMD | SMD | SMD | SMD | SMD | SMD | SMD | SMD | SMD | SMD | SMD | SMD | SMD | SMD | SMD | SMD | SMD | SMD | SMD | SMD | SMD | SMD | SMD | SMD | SMD | SMD | SMD | Notreported | SMD | Notreported | 282.7 | 10.61196 | SMD | 89.75% | Notreported | Notreported | SMD | Notreported | Notreported | Notreported | SMD | Notreported | SMD | SMD | SMD | SMD | SMD | SMD | SMD | SMD | SMD | SMD | SMD | SMD | SMD |  |  |  |  | FIG12B2,X5000 |  |  |  |  | FIG13B |  |  |  | 0 | 0 | 0 | 0 | 0 | 0 | 0 | 0 | 0 | 0 | 0 | 0 | 0 | 0 | 0 | 0 | 0 | 0 | 0 | 0 | 0
1 | Physical and mechanical characteristics of new basalt-FRP bars for reinforcing concrete structures | Fareed Elgabbas, Ehab A. Ahmed, Brahim Benmokrane | 1 | Construction and Building Materials | 2015 | 1494 | 11 | Basalt | Notreported | Vinyl ester | Notreported | 127 | 129 | 100 | 81.1 | Notreported | Notreported | 8 | Notreported | 50.24 | helically wounded | Smooth | 0.62 | ASTM D570 | 21 days, 50 degrees celsius | Notreported | Notreported | SMD | SMD | Transverse-shear | SMD | 5 | SMD | 293 | 9.556314 | SMD | Notreported | Notreported | SMD | Notreported | Notreported | SMD | FIG12C1,.X7000 | SMD | SMD | SMD | FIG13C | SMD | 60 | SMD | 720 | SMD | SMD | SMD | SMD | SMD | SMD | SMD | 12.6,13 | Notreported | KOH:4.2,NaOH:0.9, Ca(OH)2:118.5; g/L(mol/L) | SMD | SMD | SMD | SMD | SMD | SMD | SMD | SMD | SMD | SMD | SMD | SMD | SMD | SMD | SMD | SMD | SMD | SMD | SMD | SMD | SMD | SMD | SMD | SMD | SMD | SMD | SMD | SMD | SMD | SMD | SMD | SMD | Notreported | SMD | Notreported | 265.6 | 4.254518 | SMD | 90.65% | Notreported | Notreported | SMD | Notreported | Notreported | Notreported | SMD | Notreported | SMD | SMD | SMD | SMD | SMD | SMD | SMD | SMD | SMD | SMD | SMD | SMD | SMD | [13 empty] | 0 | 0 | 0 | 0 | 0 | 0 | 0 | 0 | 0 | 0 | 0 | 0 | 0 | 0 | 0 | 0 | 0 | 0 | 0 | 0 | 0
1 | Physical and mechanical characteristics of new basalt-FRP bars for reinforcing concrete structures | Fareed Elgabbas, Ehab A. Ahmed, Brahim Benmokrane | 1 | Construction and Building Materials | 2015 | 1495 | 12 | Basalt | Notreported | Vinyl ester | Notreported | 127 | 129 | 100 | 81.1 | Notreported | Notreported | 8 | Notreported | 50.24 | helically wounded | Smooth | 0.62 | ASTM D570 | 21 days, 50 degrees celsius | Notreported | Notreported | SMD | SMD | Transverse-shear | SMD | 5 | SMD | 293 | 9.556314 | SMD | Notreported | Notreported | SMD | Notreported | Notreported | SMD | FIG12C1,.X7000 | SMD | SMD | SMD | FIG13C | SMD | 60 | SMD | 2160 | SMD | SMD | SMD | SMD | SMD | SMD | SMD | 12.6,13 | Notreported | KOH:4.2,NaOH:0.9, Ca(OH)2:118.5; g/L(mol/L) | SMD | SMD | SMD | SMD | SMD | SMD | SMD | SMD | SMD | SMD | SMD | SMD | SMD | SMD | SMD | SMD | SMD | SMD | SMD | SMD | SMD | SMD | SMD | SMD | SMD | SMD | SMD | SMD | SMD | SMD | SMD | SMD | Notreported | SMD | Notreported | 254.9 | 6.23774 | SMD | 87% | Notreported | Notreported | SMD | Notreported | Notreported | Notreported | SMD | Notreported | SMD | SMD | SMD | SMD | SMD | SMD | SMD | SMD | SMD | SMD | SMD | SMD | SMD |  |  |  |  | FIG12C2,X5000 |  |  |  |  | FIG13C |  |  |  | 0 | 0 | 0 | 0 | 0 | 0 | 0 | 0 | 0 | 0 | 0 | 0 | 0 | 0 | 0 | 0 | 0 | 0 | 0 | 0 | 0
1 | Physical and mechanical characteristics of new basalt-FRP bars for reinforcing concrete structures | Fareed Elgabbas, Ehab A. Ahmed, Brahim Benmokrane | 1 | Construction and Building Materials | 2015 | 1496 | 13 | Basalt | Notreported | Vinyl ester | Notreported | 105 | 123 | 97.5 | 85.1 | Notreported | Notreported | 7 | Notreported | 38.46 | No rib | woven surface | 0.15 | ASTM D570 | 21 days, 50 degrees celsius | Notreported | Notreported | SMD | SMD | Shear | SMD | 5 | SMD | 63 | 4.285714 | SMD | Notreported | Notreported | SMD | Notreported | Notreported | SMD | FIG12A1,X4000 | SMD | SMD | SMD | FIG13A | SMD | 60 | SMD | 1000 | SMD | SMD | SMD | SMD | SMD | SMD | SMD | 12.6,13 | Notreported | KOH:4.2,NaOH:0.9, Ca(OH)2:118.5; g/L(mol/L) | SMD | SMD | SMD | SMD | SMD | SMD | SMD | SMD | SMD | SMD | SMD | SMD | SMD | SMD | SMD | SMD | SMD | SMD | SMD | SMD | SMD | SMD | SMD | SMD | SMD | SMD | SMD | SMD | SMD | SMD | SMD | SMD | Notreported | SMD | Notreported | 55.3 | 5.063291 | SMD | 87.78% | Notreported | Notreported | SMD | Notreported | Notreported | Notreported | SMD | Notreported | SMD | SMD | SMD | SMD | SMD | SMD | SMD | SMD | SMD | SMD | SMD | SMD | SMD | [13 empty] | 0 | 0 | 0 | 0 | 0 | 0 | 0 | 0 | 0 | 0 | 0 | 0 | 0 | 0 | 0 | 0 | 0 | 0 | 0 | 0 | 0
1 | Physical and mechanical characteristics of new basalt-FRP bars for reinforcing concrete structures | Fareed Elgabbas, Ehab A. Ahmed, Brahim Benmokrane | 1 | Construction and Building Materials | 2015 | 1497 | 14 | Basalt | Notreported | Vinyl ester | Notreported | 105 | 123 | 97.5 | 85.1 | Notreported | Notreported | 7 | Notreported | 38.46 | No rib | woven surface | 0.15 | ASTM D570 | 21 days, 50 degrees celsius | Notreported | Notreported | SMD | SMD | Shear | SMD | 5 | SMD | 63 | 4.285714 | SMD | Notreported | Notreported | SMD | Notreported | Notreported | SMD | FIG12A1,X4000 | SMD | SMD | SMD | FIG13A | SMD | 60 | SMD | 3000 | SMD | SMD | SMD | SMD | SMD | SMD | SMD | 12.6,13 | Notreported | KOH:4.2,NaOH:0.9, Ca(OH)2:118.5; g/L(mol/L) | SMD | SMD | SMD | SMD | SMD | SMD | SMD | SMD | SMD | SMD | SMD | SMD | SMD | SMD | SMD | SMD | SMD | SMD | SMD | SMD | SMD | SMD | SMD | SMD | SMD | SMD | SMD | SMD | SMD | SMD | SMD | SMD | Notreported | SMD | Notreported | 43.25 | 3.00578 | SMD | 68.65% | Notreported | Notreported | SMD | Notreported | Notreported | Notreported | SMD | Notreported | SMD | SMD | SMD | SMD | SMD | SMD | SMD | SMD | SMD | SMD | SMD | SMD | SMD |  |  |  |  | FIG12A2,X3000 |  |  |  |  | FIG13A |  |  |  | 0 | 0 | 0 | 0 | 0 | 0 | 0 | 0 | 0 | 0 | 0 | 0 | 0 | 0 | 0 | 0 | 0 | 0 | 0 | 0 | 0
1 | Physical and mechanical characteristics of new basalt-FRP bars for reinforcing concrete structures | Fareed Elgabbas, Ehab A. Ahmed, Brahim Benmokrane | 1 | Construction and Building Materials | 2015 | 1498 | 15 | Basalt | Notreported | Vinyl ester | Notreported | 118 | 119 | 100 | 77.4 | Notreported | Notreported | 8 | Notreported | 50.24 | helically wounded | Smooth | 0.56 | ASTM D570 | 21 days, 50 degrees celsius | Notreported | Notreported | SMD | SMD | Shear | SMD | 5 | SMD | 72 | 4.027778 | SMD | Notreported | Notreported | SMD | Notreported | Notreported | SMD | FIG12B1,X4000 | SMD | SMD | SMD | FIG13B | SMD | 60 | SMD | 720 | SMD | SMD | SMD | SMD | SMD | SMD | SMD | 12.6,13 | Notreported | KOH:4.2,NaOH:0.9, Ca(OH)2:118.5; g/L(mol/L) | SMD | SMD | SMD | SMD | SMD | SMD | SMD | SMD | SMD | SMD | SMD | SMD | SMD | SMD | SMD | SMD | SMD | SMD | SMD | SMD | SMD | SMD | SMD | SMD | SMD | SMD | SMD | SMD | SMD | SMD | SMD | SMD | Notreported | SMD | Notreported | 68.98 | 4.349087 | SMD | 95.81% | Notreported | Notreported | SMD | Notreported | Notreported | Notreported | SMD | Notreported | SMD | SMD | SMD | SMD | SMD | SMD | SMD | SMD | SMD | SMD | SMD | SMD | SMD | [13 empty] | 0 | 0 | 0 | 0 | 0 | 0 | 0 | 0 | 0 | 0 | 0 | 0 | 0 | 0 | 0 | 0 | 0 | 0 | 0 | 0 | 0
1 | Physical and mechanical characteristics of new basalt-FRP bars for reinforcing concrete structures | Fareed Elgabbas, Ehab A. Ahmed, Brahim Benmokrane | 1 | Construction and Building Materials | 2015 | 1499 | 16 | Basalt | Notreported | Vinyl ester | Notreported | 118 | 119 | 100 | 77.4 | Notreported | Notreported | 8 | Notreported | 50.24 | helically wounded | Smooth | 0.56 | ASTM D570 | 21 days, 50 degrees celsius | Notreported | Notreported | SMD | SMD | Shear | SMD | 5 | SMD | 72 | 4.027778 | SMD | Notreported | Notreported | SMD | Notreported | Notreported | SMD | FIG12B1,X4000 | SMD | SMD | SMD | FIG13B | SMD | 60 | SMD | 2160 | SMD | SMD | SMD | SMD | SMD | SMD | SMD | 12.6,13 | Notreported | KOH:4.2,NaOH:0.9, Ca(OH)2:118.5; g/L(mol/L) | SMD | SMD | SMD | SMD | SMD | SMD | SMD | SMD | SMD | SMD | SMD | SMD | SMD | SMD | SMD | SMD | SMD | SMD | SMD | SMD | SMD | SMD | SMD | SMD | SMD | SMD | SMD | SMD | SMD | SMD | SMD | SMD | Notreported | SMD | Notreported | 65 | 7.846154 | SMD | 90.28% | Notreported | Notreported | SMD | Notreported | Notreported | Notreported | SMD | Notreported | SMD | SMD | SMD | SMD | SMD | SMD | SMD | SMD | SMD | SMD | SMD | SMD | SMD |  |  |  |  | FIG12B2,X5000 |  |  |  |  | FIG13B |  |  |  | 0 | 0 | 0 | 0 | 0 | 0 | 0 | 0 | 0 | 0 | 0 | 0 | 0 | 0 | 0 | 0 | 0 | 0 | 0 | 0 | 0
1 | Physical and mechanical characteristics of new basalt-FRP bars for reinforcing concrete structures | Fareed Elgabbas, Ehab A. Ahmed, Brahim Benmokrane | 1 | Construction and Building Materials | 2015 | 1500 | 17 | Basalt | Notreported | Vinyl ester | Notreported | 127 | 129 | 100 | 81.1 | Notreported | Notreported | 8 | Notreported | 50.24 | helically wounded | Smooth | 0.62 | ASTM D570 | 21 days, 50 degrees celsius | Notreported | Notreported | SMD | SMD | Shear | SMD | 5 | SMD | 60 | 4 | SMD | Notreported | Notreported | SMD | Notreported | Notreported | SMD | FIG12C1,.X7000 | SMD | SMD | SMD | FIG13C | SMD | 60 | SMD | 720 | SMD | SMD | SMD | SMD | SMD | SMD | SMD | 12.6,13 | Notreported | KOH:4.2,NaOH:0.9, Ca(OH)2:118.5; g/L(mol/L) | SMD | SMD | SMD | SMD | SMD | SMD | SMD | SMD | SMD | SMD | SMD | SMD | SMD | SMD | SMD | SMD | SMD | SMD | SMD | SMD | SMD | SMD | SMD | SMD | SMD | SMD | SMD | SMD | SMD | SMD | SMD | SMD | Notreported | SMD | Notreported | 56.2 | 4.80427 | SMD | 93.67% | Notreported | Notreported | SMD | Notreported | Notreported | Notreported | SMD | Notreported | SMD | SMD | SMD | SMD | SMD | SMD | SMD | SMD | SMD | SMD | SMD | SMD | SMD | [13 empty] | 0 | 0 | 0 | 0 | 0 | 0 | 0 | 0 | 0 | 0 | 0 | 0 | 0 | 0 | 0 | 0 | 0 | 0 | 0 | 0 | 0
1 | Physical and mechanical characteristics of new basalt-FRP bars for reinforcing concrete structures | Fareed Elgabbas, Ehab A. Ahmed, Brahim Benmokrane | 1 | Construction and Building Materials | 2015 | 1501 | 18 | Basalt | Notreported | Vinyl ester | Notreported | 127 | 129 | 100 | 81.1 | Notreported | Notreported | 8 | Notreported | 50.24 | helically wounded | Smooth | 0.62 | ASTM D570 | 21 days, 50 degrees celsius | Notreported | Notreported | SMD | SMD | Shear | SMD | 5 | SMD | 60 | 4 | SMD | Notreported | Notreported | SMD | Notreported | Notreported | SMD | FIG12C1,.X7000 | SMD | SMD | SMD | FIG13C | SMD | 60 | SMD | 2160 | SMD | SMD | SMD | SMD | SMD | SMD | SMD | 12.6,13 | Notreported | KOH:4.2,NaOH:0.9, Ca(OH)2:118.5; g/L(mol/L) | SMD | SMD | SMD | SMD | SMD | SMD | SMD | SMD | SMD | SMD | SMD | SMD | SMD | SMD | SMD | SMD | SMD | SMD | SMD | SMD | SMD | SMD | SMD | SMD | SMD | SMD | SMD | SMD | SMD | SMD | SMD | SMD | Notreported | SMD | Notreported | 35.82 | 19.54216 | SMD | 59.7% | Notreported | Notreported | SMD | Notreported | Notreported | Notreported | SMD | Notreported | SMD | SMD | SMD | SMD | SMD | SMD | SMD | SMD | SMD | SMD | SMD | SMD | SMD |  |  |  |  | FIG12C2,X5000 |  |  |  |  | FIG13C |  |  |  | 0 | 0 | 0 | 0 | 0 | 0 | 0 | 0 | 0 | 0 | 0 | 0 | 0 | 0 | 0 | 0 | 0 | 0 | 0 | 0 | 0
1 | Physical and mechanical characteristics of new basalt-FRP bars for reinforcing concrete structures | Fareed Elgabbas, Ehab A. Ahmed, Brahim Benmokrane | 1 | Construction and Building Materials | 2015 | 1502 | 19 | Basalt | Notreported | Vinyl ester | Notreported | 105 | 123 | 97.5 | 85.1 | Notreported | Notreported | 7 | Notreported | 38.46 | No rib | woven surface | 0.15 | ASTM D570 | 21 days, 50 degrees celsius | Notreported | Notreported | SMD | SMD | Flexural | SMD | 5 | SMD | 1790 | 5.083799 | SMD | 90.4 | 4.20354 | SMD | Notreported | Notreported | SMD | FIG12A1,X4000 | SMD | SMD | SMD | FIG13A | SMD | 60 | SMD | 1000 | SMD | SMD | SMD | SMD | SMD | SMD | SMD | 12.6,13 | Notreported | KOH:4.2,NaOH:0.9, Ca(OH)2:118.5; g/L(mol/L) | SMD | SMD | SMD | SMD | SMD | SMD | SMD | SMD | SMD | SMD | SMD | SMD | SMD | SMD | SMD | SMD | SMD | SMD | SMD | SMD | SMD | SMD | SMD | SMD | SMD | SMD | SMD | SMD | SMD | SMD | SMD | SMD | Notreported | SMD | Notreported | 1763.3 | 3.453751 | SMD | 98.51% | 93 | 2.580645 | SMD | 102.9% | Notreported | Notreported | SMD | Notreported | SMD | SMD | SMD | SMD | SMD | SMD | SMD | SMD | SMD | SMD | SMD | SMD | SMD | [13 empty] | 0 | 0 | 0 | 0 | 0 | 0 | 0 | 0 | 0 | 0 | 0 | 0 | 0 | 0 | 0 | 0 | 0 | 0 | 0 | 0 | 0
1 | Physical and mechanical characteristics of new basalt-FRP bars for reinforcing concrete structures | Fareed Elgabbas, Ehab A. Ahmed, Brahim Benmokrane | 1 | Construction and Building Materials | 2015 | 1503 | 20 | Basalt | Notreported | Vinyl ester | Notreported | 105 | 123 | 97.5 | 85.1 | Notreported | Notreported | 7 | Notreported | 38.46 | No rib | woven surface | 0.15 | ASTM D570 | 21 days, 50 degrees celsius | Notreported | Notreported | SMD | SMD | Flexural | SMD | 5 | SMD | 1790 | 5.083799 | SMD | 90.4 | 4.20354 | SMD | Notreported | Notreported | SMD | FIG12A1,X4000 | SMD | SMD | SMD | FIG13A | SMD | 60 | SMD | 3000 | SMD | SMD | SMD | SMD | SMD | SMD | SMD | 12.6,13 | Notreported | KOH:4.2,NaOH:0.9, Ca(OH)2:118.5; g/L(mol/L) | SMD | SMD | SMD | SMD | SMD | SMD | SMD | SMD | SMD | SMD | SMD | SMD | SMD | SMD | SMD | SMD | SMD | SMD | SMD | SMD | SMD | SMD | SMD | SMD | SMD | SMD | SMD | SMD | SMD | SMD | SMD | SMD | Notreported | SMD | Notreported | 1715.2 | 5.871035 | SMD | 95.82% | 90.8 | 1.101322 | SMD | 100.4% | Notreported | Notreported | SMD | Notreported | SMD | SMD | SMD | SMD | SMD | SMD | SMD | SMD | SMD | SMD | SMD | SMD | SMD |  |  |  |  | FIG12A2,X3000 |  |  |  |  | FIG13A |  |  |  | 0 | 0 | 0 | 0 | 0 | 0 | 0 | 0 | 0 | 0 | 0 | 0 | 0 | 0 | 0 | 0 | 0 | 0 | 0 | 0 | 0
1 | Physical and mechanical characteristics of new basalt-FRP bars for reinforcing concrete structures | Fareed Elgabbas, Ehab A. Ahmed, Brahim Benmokrane | 1 | Construction and Building Materials | 2015 | 1504 | 21 | Basalt | Notreported | Vinyl ester | Notreported | 118 | 119 | 100 | 77.4 | Notreported | Notreported | 8 | Notreported | 50.24 | helically wounded | Smooth | 0.56 | ASTM D570 | 21 days, 50 degrees celsius | Notreported | Notreported | SMD | SMD | Flexural | SMD | 5 | SMD | 2061 | 10.48035 | SMD | 84.6 | 10.16548 | SMD | Notreported | Notreported | SMD | FIG12B1,X4000 | SMD | SMD | SMD | FIG13B | SMD | 60 | SMD | 720 | SMD | SMD | SMD | SMD | SMD | SMD | SMD | 12.6,13 | Notreported | KOH:4.2,NaOH:0.9, Ca(OH)2:118.5; g/L(mol/L) | SMD | SMD | SMD | SMD | SMD | SMD | SMD | SMD | SMD | SMD | SMD | SMD | SMD | SMD | SMD | SMD | SMD | SMD | SMD | SMD | SMD | SMD | SMD | SMD | SMD | SMD | SMD | SMD | SMD | SMD | SMD | SMD | Notreported | SMD | Notreported | 2047 | 9.628725 | SMD | 99.32% | 72.7 | 3.713893 | SMD | 85.93% | Notreported | Notreported | SMD | Notreported | SMD | SMD | SMD | SMD | SMD | SMD | SMD | SMD | SMD | SMD | SMD | SMD | SMD | [13 empty] | 0 | 0 | 0 | 0 | 0 | 0 | 0 | 0 | 0 | 0 | 0 | 0 | 0 | 0 | 0 | 0 | 0 | 0 | 0 | 0 | 0
1 | Physical and mechanical characteristics of new basalt-FRP bars for reinforcing concrete structures | Fareed Elgabbas, Ehab A. Ahmed, Brahim Benmokrane | 1 | Construction and Building Materials | 2015 | 1505 | 22 | Basalt | Notreported | Vinyl ester | Notreported | 118 | 119 | 100 | 77.4 | Notreported | Notreported | 8 | Notreported | 50.24 | helically wounded | Smooth | 0.56 | ASTM D570 | 21 days, 50 degrees celsius | Notreported | Notreported | SMD | SMD | Flexural | SMD | 5 | SMD | 2061 | 10.48035 | SMD | 84.6 | 10.16548 | SMD | Notreported | Notreported | SMD | FIG12B1,X4000 | SMD | SMD | SMD | FIG13B | SMD | 60 | SMD | 2160 | SMD | SMD | SMD | SMD | SMD | SMD | SMD | 12.6,13 | Notreported | KOH:4.2,NaOH:0.9, Ca(OH)2:118.5; g/L(mol/L) | SMD | SMD | SMD | SMD | SMD | SMD | SMD | SMD | SMD | SMD | SMD | SMD | SMD | SMD | SMD | SMD | SMD | SMD | SMD | SMD | SMD | SMD | SMD | SMD | SMD | SMD | SMD | SMD | SMD | SMD | SMD | SMD | Notreported | SMD | Notreported | 1985.2 | 3.924038 | SMD | 96.32% | 66.7 | 6.596702 | SMD | 78.84% | Notreported | Notreported | SMD | Notreported | SMD | SMD | SMD | SMD | SMD | SMD | SMD | SMD | SMD | SMD | SMD | SMD | SMD |  |  |  |  | FIG12B2,X5000 |  |  |  |  | FIG13B |  |  |  | 0 | 0 | 0 | 0 | 0 | 0 | 0 | 0 | 0 | 0 | 0 | 0 | 0 | 0 | 0 | 0 | 0 | 0 | 0 | 0 | 0
1 | Physical and mechanical characteristics of new basalt-FRP bars for reinforcing concrete structures | Fareed Elgabbas, Ehab A. Ahmed, Brahim Benmokrane | 1 | Construction and Building Materials | 2015 | 1506 | 23 | Basalt | Notreported | Vinyl ester | Notreported | 127 | 129 | 100 | 81.1 | Notreported | Notreported | 8 | Notreported | 50.24 | helically wounded | Smooth | 0.62 | ASTM D570 | 21 days, 50 degrees celsius | Notreported | Notreported | SMD | SMD | Flexural | SMD | 5 | SMD | 1587 | 6.994329 | SMD | 74 | 5.675676 | SMD | Notreported | Notreported | SMD | FIG12C1,.X7000 | SMD | SMD | SMD | FIG13C | SMD | 60 | SMD | 720 | SMD | SMD | SMD | SMD | SMD | SMD | SMD | 12.6,13 | Notreported | KOH:4.2,NaOH:0.9, Ca(OH)2:118.5; g/L(mol/L) | SMD | SMD | SMD | SMD | SMD | SMD | SMD | SMD | SMD | SMD | SMD | SMD | SMD | SMD | SMD | SMD | SMD | SMD | SMD | SMD | SMD | SMD | SMD | SMD | SMD | SMD | SMD | SMD | SMD | SMD | SMD | SMD | Notreported | SMD | Notreported | 1507.4 | 10.40865 | SMD | 94.98% | 63.7 | 2.040816 | SMD | 86.08% | Notreported | Notreported | SMD | Notreported | SMD | SMD | SMD | SMD | SMD | SMD | SMD | SMD | SMD | SMD | SMD | SMD | SMD | [13 empty] | 0 | 0 | 0 | 0 | 0 | 0 | 0 | 0 | 0 | 0 | 0 | 0 | 0 | 0 | 0 | 0 | 0 | 0 | 0 | 0 | 0
1 | Physical and mechanical characteristics of new basalt-FRP bars for reinforcing concrete structures | Fareed Elgabbas, Ehab A. Ahmed, Brahim Benmokrane | 1 | Construction and Building Materials | 2015 | 1507 | 24 | Basalt | Notreported | Vinyl ester | Notreported | 127 | 129 | 100 | 81.1 | Notreported | Notreported | 8 | Notreported | 50.24 | helically wounded | Smooth | 0.62 | ASTM D570 | 21 days, 50 degrees celsius | Notreported | Notreported | SMD | SMD | Flexural | SMD | 5 | SMD | 1587 | 6.994329 | SMD | 74 | 5.675676 | SMD | Notreported | Notreported | SMD | FIG12C1,.X7000 | SMD | SMD | SMD | FIG13C | SMD | 60 | SMD | 2160 | SMD | SMD | SMD | SMD | SMD | SMD | SMD | 12.6,13 | Notreported | KOH:4.2,NaOH:0.9, Ca(OH)2:118.5; g/L(mol/L) | SMD | SMD | SMD | SMD | SMD | SMD | SMD | SMD | SMD | SMD | SMD | SMD | SMD | SMD | SMD | SMD | SMD | SMD | SMD | SMD | SMD | SMD | SMD | SMD | SMD | SMD | SMD | SMD | SMD | SMD | SMD | SMD | Notreported | SMD | Notreported | 1295.5 | 11.84871 | SMD | 81.63% | 63 | 2.698413 | SMD | 85.14% | Notreported | Notreported | SMD | Notreported | SMD | SMD | SMD | SMD | SMD | SMD | SMD | SMD | SMD | SMD | SMD | SMD | SMD |  |  |  |  | FIG12C2,X5000 |  |  |  |  | FIG13C |  |  |  | 0 | 0 | 0 | 0 | 0 | 0 | 0 | 0 | 0 | 0 | 0 | 0 | 0 | 0 | 0 | 0 | 0 | 0 | 0 | 0 | 0
1 | Physical and mechanical characteristics of new basalt-FRP bars for reinforcing concrete structures | Fareed Elgabbas, Ehab A. Ahmed, Brahim Benmokrane | 1 | Construction and Building Materials | 2015 | 1508 | 25 | Basalt | Notreported | Vinyl ester | Notreported | 105 | 123 | 97.5 | 85.1 | Notreported | Notreported | 7 | Notreported | 38.46 | No rib | woven surface | 0.15 | ASTM D570 | 21 days, 50 degrees celsius | Notreported | Notreported | SMD | SMD | Water absorption | SMD | 5 | SMD | 1680 | 7.916667 | Tensile strength | 69 | 1.014493 | Tensile modulus | 2.43 | Notreported | Tensile deformation | FIG12A1,X4000 | SMD | SMD | SMD | FIG13A | SMD | 50 | SMD | 504 | SMD | SMD | SMD | SMD | SMD | SMD | SMD | tap water | Notreported | Notreported | SMD | SMD | SMD | SMD | SMD | SMD | SMD | SMD | SMD | SMD | SMD | SMD | SMD | SMD | SMD | SMD | SMD | SMD | SMD | SMD | SMD | SMD | SMD | SMD | SMD | SMD | SMD | SMD | SMD | SMD | SMD | SMD | Notreported | SMD | SMD | SMD | SMD | SMD | SMD | SMD | SMD | SMD | SMD | SMD | SMD | SMD | SMD | 5 | 0.15 | Notreported | Ww-Wi | SMD | SMD | SMD | SMD | SMD | SMD | SMD | SMD | SMD | [13 empty] | 0 | 0 | 0 | 0 | 0 | 0 | 0 | 0 | 0 | 0 | 0 | 0 | 0 | 0 | 0 | 0 | 0 | 0 | 0 | 0 | 0
1 | Physical and mechanical characteristics of new basalt-FRP bars for reinforcing concrete structures | Fareed Elgabbas, Ehab A. Ahmed, Brahim Benmokrane | 1 | Construction and Building Materials | 2015 | 1509 | 26 | Basalt | Notreported | Vinyl ester | Notreported | 118 | 119 | 100 | 77.4 | Notreported | Notreported | 8 | Notreported | 50.24 | helically wounded | Smooth | 0.56 | ASTM D570 | 21 days, 50 degrees celsius | Notreported | Notreported | SMD | SMD | Water absorption | SMD | 5 | SMD | 1655 | 5.740181 | Tensile strength | 64.6 | 2.167183 | Tensile modulus | 2.56 | Notreported | Tensile deformation | FIG12B1,X4000 | SMD | SMD | SMD | FIG13B | SMD | 50 | SMD | 504 | SMD | SMD | SMD | SMD | SMD | SMD | SMD | tap water | Notreported | Notreported | SMD | SMD | SMD | SMD | SMD | SMD | SMD | SMD | SMD | SMD | SMD | SMD | SMD | SMD | SMD | SMD | SMD | SMD | SMD | SMD | SMD | SMD | SMD | SMD | SMD | SMD | SMD | SMD | SMD | SMD | SMD | SMD | Notreported | SMD | SMD | SMD | SMD | SMD | SMD | SMD | SMD | SMD | SMD | SMD | SMD | SMD | SMD | 5 | 0.56 | Notreported | Ww-Wi | SMD | SMD | SMD | SMD | SMD | SMD | SMD | SMD | SMD | [13 empty] | 0 | 0 | 0 | 0 | 0 | 0 | 0 | 0 | 0 | 0 | 0 | 0 | 0 | 0 | 0 | 0 | 0 | 0 | 0 | 0 | 0
1 | Physical and mechanical characteristics of new basalt-FRP bars for reinforcing concrete structures | Fareed Elgabbas, Ehab A. Ahmed, Brahim Benmokrane | 1 | Construction and Building Materials | 2015 | 1510 | 27 | Basalt | Notreported | Vinyl ester | Notreported | 127 | 129 | 100 | 81.1 | Notreported | Notreported | 8 | Notreported | 50.24 | helically wounded | Smooth | 0.62 | ASTM D570 | 21 days, 50 degrees celsius | Notreported | Notreported | SMD | SMD | Water absorption | SMD | 5 | SMD | 1567 | 7.338864 | Tensile strength | 59.5 | 5.546218 | Tensile modulus | 2.64 | Notreported | Tensile deformation | FIG12C1,.X7000 | SMD | SMD | SMD | FIG13C | SMD | 50 | SMD | 504 | SMD | SMD | SMD | SMD | SMD | SMD | SMD | tap water | Notreported | Notreported | SMD | SMD | SMD | SMD | SMD | SMD | SMD | SMD | SMD | SMD | SMD | SMD | SMD | SMD | SMD | SMD | SMD | SMD | SMD | SMD | SMD | SMD | SMD | SMD | SMD | SMD | SMD | SMD | SMD | SMD | SMD | SMD | Notreported | SMD | SMD | SMD | SMD | SMD | SMD | SMD | SMD | SMD | SMD | SMD | SMD | SMD | SMD | 5 | 0.62 | Notreported | Ww-Wi | SMD | SMD | SMD | SMD | SMD | SMD | SMD | SMD | SMD | [13 empty] | 0 | 0 | 0 | 0 | 0 | 0 | 0 | 0 | 0 | 0 | 0 | 0 | 0 | 0 | 0 | 0 | 0 | 0 | 0 | 0 | 0
1 | Degradation of Creep Behaviors of Basalt Fiber–Reinforced Polymer Tendons in Salt Solution | Jianzhe Shi; Xin Wang; Lining Ding; and Zhishen Wu, F.ASCE | 2 | J. Mater. Civ. Eng | 2018 | 1511 | 1 | Basalt | Notreported | Epoxy | Notreported | Notreported | Notreported | Notreported | Notreported | 65 | Notreported | 6 | Notreported | Notreported | helically wounded | Smooth | Notreported | Notreported | SMD | Notreported | Notreported | SMD | SMD | Tensile | SMD | 5 | SMD | 1516 | 1.9 | SMD | 54.2 | 0.5 | SMD | Notreported | Notreported | SMD | FIG7A,X13 | SMD | SMD | SMD | SMD | SMD | 25 | SMD | 504 | SMD | SMD | SMD | SMD | SMD | SMD | SMD | sea water | Notreported | NaCl:24.53;MgCl2:5.2;Na2SO4:4.09;CaCl2:1.16 | SMD | SMD | SMD | SMD | SMD | SMD | SMD | SMD | SMD | SMD | SMD | SMD | SMD | SMD | SMD | SMD | SMD | SMD | SMD | SMD | SMD | SMD | SMD | SMD | SMD | SMD | SMD | SMD | SMD | SMD | SMD | SMD | Notreported | SMD | 5 | 1529 | 1.5 | SMD | 100.9% | 54.1 | 0.2 | SMD | 99.82% | Notreported | Notreported | SMD | Notreported | SMD | SMD | SMD | SMD | SMD | SMD | SMD | SMD | SMD | SMD | SMD | SMD | SMD | [13 empty] | 0 | 0 | 0 | 0 | 0 | 0 | 0 | 0 | 0 | 0 | 0 | 0 | 0 | 0 | 0 | 0 | 0 | 0 | 0 | 0 | 0
1 | Degradation of Creep Behaviors of Basalt Fiber–Reinforced Polymer Tendons in Salt Solution | Jianzhe Shi; Xin Wang; Lining Ding; and Zhishen Wu, F.ASCE | 2 | J. Mater. Civ. Eng | 2018 | 1512 | 2 | Basalt | Notreported | Epoxy | Notreported | Notreported | Notreported | Notreported | Notreported | 65 | Notreported | 6 | Notreported | Notreported | helically wounded | Smooth | Notreported | Notreported | SMD | Notreported | Notreported | SMD | SMD | Tensile | SMD | 5 | SMD | 1516 | 1.9 | SMD | 54.2 | 0.5 | SMD | Notreported | Notreported | SMD | FIG7A,X13 | SMD | SMD | SMD | SMD | SMD | 25 | SMD | 1008 | SMD | SMD | SMD | SMD | SMD | SMD | SMD | sea water | Notreported | NaCl:24.53;MgCl2:5.2;Na2SO4:4.09;CaCl2:1.16 | SMD | SMD | SMD | SMD | SMD | SMD | SMD | SMD | SMD | SMD | SMD | SMD | SMD | SMD | SMD | SMD | SMD | SMD | SMD | SMD | SMD | SMD | SMD | SMD | SMD | SMD | SMD | SMD | SMD | SMD | SMD | SMD | Notreported | SMD | 5 | 1454 | 2.2 | SMD | 95.91% | 53.8 | 0.6 | SMD | 99.26% | Notreported | Notreported | SMD | Notreported | SMD | SMD | SMD | SMD | SMD | SMD | SMD | SMD | SMD | SMD | SMD | SMD | SMD | [13 empty] | 0 | 0 | 0 | 0 | 0 | 0 | 0 | 0 | 0 | 0 | 0 | 0 | 0 | 0 | 0 | 0 | 0 | 0 | 0 | 0 | 0
1 | Degradation of Creep Behaviors of Basalt Fiber–Reinforced Polymer Tendons in Salt Solution | Jianzhe Shi; Xin Wang; Lining Ding; and Zhishen Wu, F.ASCE | 2 | J. Mater. Civ. Eng | 2018 | 1513 | 3 | Basalt | Notreported | Epoxy | Notreported | Notreported | Notreported | Notreported | Notreported | 65 | Notreported | 6 | Notreported | Notreported | helically wounded | Smooth | Notreported | Notreported | SMD | Notreported | Notreported | SMD | SMD | Tensile | SMD | 5 | SMD | 1516 | 1.9 | SMD | 54.2 | 0.5 | SMD | Notreported | Notreported | SMD | FIG7A,X13 | SMD | SMD | SMD | SMD | SMD | 25 | SMD | 1512 | SMD | SMD | SMD | SMD | SMD | SMD | SMD | sea water | Notreported | NaCl:24.53;MgCl2:5.2;Na2SO4:4.09;CaCl2:1.16 | SMD | SMD | SMD | SMD | SMD | SMD | SMD | SMD | SMD | SMD | SMD | SMD | SMD | SMD | SMD | SMD | SMD | SMD | SMD | SMD | SMD | SMD | SMD | SMD | SMD | SMD | SMD | SMD | SMD | SMD | SMD | SMD | Notreported | SMD | 5 | 1429 | 2.9 | SMD | 94.26% | 54 | 0.6 | SMD | 99.63% | Notreported | Notreported | SMD | Notreported | SMD | SMD | SMD | SMD | SMD | SMD | SMD | SMD | SMD | SMD | SMD | SMD | SMD |  |  |  |  | FIG7B,X150 | [8 empty] | 0 | 0 | 0 | 0 | 0 | 0 | 0 | 0 | 0 | 0 | 0 | 0 | 0 | 0 | 0 | 0 | 0 | 0 | 0 | 0 | 0
1 | Degradation of Creep Behaviors of Basalt Fiber–Reinforced Polymer Tendons in Salt Solution | Jianzhe Shi; Xin Wang; Lining Ding; and Zhishen Wu, F.ASCE | 2 | J. Mater. Civ. Eng | 2018 | 1514 | 4 | Basalt | Notreported | Epoxy | Notreported | Notreported | Notreported | Notreported | Notreported | 65 | Notreported | 6 | Notreported | Notreported | helically wounded | Smooth | Notreported | Notreported | SMD | Notreported | Notreported | SMD | SMD | Tensile | SMD | 5 | SMD | 1516 | 1.9 | SMD | 54.2 | 0.5 | SMD | Notreported | Notreported | SMD | FIG7A,X13 | SMD | SMD | SMD | SMD | SMD | 40 | SMD | 504 | SMD | SMD | SMD | SMD | SMD | SMD | SMD | sea water | Notreported | NaCl:24.53;MgCl2:5.2;Na2SO4:4.09;CaCl2:1.16 | SMD | SMD | SMD | SMD | SMD | SMD | SMD | SMD | SMD | SMD | SMD | SMD | SMD | SMD | SMD | SMD | SMD | SMD | SMD | SMD | SMD | SMD | SMD | SMD | SMD | SMD | SMD | SMD | SMD | SMD | SMD | SMD | Notreported | SMD | 5 | 1479 | 1.2 | SMD | 97.56% | 53.9 | 0.3 | SMD | 99.45% | Notreported | Notreported | SMD | Notreported | SMD | SMD | SMD | SMD | SMD | SMD | SMD | SMD | SMD | SMD | SMD | SMD | SMD | [13 empty] | 0 | 0 | 0 | 0 | 0 | 0 | 0 | 0 | 0 | 0 | 0 | 0 | 0 | 0 | 0 | 0 | 0 | 0 | 0 | 0 | 0
1 | Degradation of Creep Behaviors of Basalt Fiber–Reinforced Polymer Tendons in Salt Solution | Jianzhe Shi; Xin Wang; Lining Ding; and Zhishen Wu, F.ASCE | 2 | J. Mater. Civ. Eng | 2018 | 1515 | 5 | Basalt | Notreported | Epoxy | Notreported | Notreported | Notreported | Notreported | Notreported | 65 | Notreported | 6 | Notreported | Notreported | helically wounded | Smooth | Notreported | Notreported | SMD | Notreported | Notreported | SMD | SMD | Tensile | SMD | 5 | SMD | 1516 | 1.9 | SMD | 54.2 | 0.5 | SMD | Notreported | Notreported | SMD | FIG7A,X13 | SMD | SMD | SMD | SMD | SMD | 40 | SMD | 1008 | SMD | SMD | SMD | SMD | SMD | SMD | SMD | sea water | Notreported | NaCl:24.53;MgCl2:5.2;Na2SO4:4.09;CaCl2:1.16 | SMD | SMD | SMD | SMD | SMD | SMD | SMD | SMD | SMD | SMD | SMD | SMD | SMD | SMD | SMD | SMD | SMD | SMD | SMD | SMD | SMD | SMD | SMD | SMD | SMD | SMD | SMD | SMD | SMD | SMD | SMD | SMD | Notreported | SMD | 5 | 1424 | 2.5 | SMD | 93.93% | 54.2 | 0.7 | SMD | 100% | Notreported | Notreported | SMD | Notreported | SMD | SMD | SMD | SMD | SMD | SMD | SMD | SMD | SMD | SMD | SMD | SMD | SMD | [13 empty] | 0 | 0 | 0 | 0 | 0 | 0 | 0 | 0 | 0 | 0 | 0 | 0 | 0 | 0 | 0 | 0 | 0 | 0 | 0 | 0 | 0
1 | Degradation of Creep Behaviors of Basalt Fiber–Reinforced Polymer Tendons in Salt Solution | Jianzhe Shi; Xin Wang; Lining Ding; and Zhishen Wu, F.ASCE | 2 | J. Mater. Civ. Eng | 2018 | 1516 | 6 | Basalt | Notreported | Epoxy | Notreported | Notreported | Notreported | Notreported | Notreported | 65 | Notreported | 6 | Notreported | Notreported | helically wounded | Smooth | Notreported | Notreported | SMD | Notreported | Notreported | SMD | SMD | Tensile | SMD | 5 | SMD | 1516 | 1.9 | SMD | 54.2 | 0.5 | SMD | Notreported | Notreported | SMD | FIG7A,X13 | SMD | SMD | SMD | SMD | SMD | 40 | SMD | 1512 | SMD | SMD | SMD | SMD | SMD | SMD | SMD | sea water | Notreported | NaCl:24.53;MgCl2:5.2;Na2SO4:4.09;CaCl2:1.16 | SMD | SMD | SMD | SMD | SMD | SMD | SMD | SMD | SMD | SMD | SMD | SMD | SMD | SMD | SMD | SMD | SMD | SMD | SMD | SMD | SMD | SMD | SMD | SMD | SMD | SMD | SMD | SMD | SMD | SMD | SMD | SMD | Notreported | SMD | 5 | 1400 | 2.8 | SMD | 92.35% | 54.2 | 0.7 | SMD | 100% | Notreported | Notreported | SMD | Notreported | SMD | SMD | SMD | SMD | SMD | SMD | SMD | SMD | SMD | SMD | SMD | SMD | SMD |  |  |  |  | FIG7C,X100 | [8 empty] | 0 | 0 | 0 | 0 | 0 | 0 | 0 | 0 | 0 | 0 | 0 | 0 | 0 | 0 | 0 | 0 | 0 | 0 | 0 | 0 | 0
1 | Mechanical Characterization of Basalt FRP Rebars and Long-Term Strength Predictive Model | Andreea Serbescu; Maurizio Guadagnini; and Kypros Pilakoutas | 1 | J. Compos. Constr | 2015 | 1517 | 1 | Basalt | Notreported | Epoxy | Notreported | Notreported | Notreported | Notreported | Notreported | 75 | Notreported | 3 | 7.1 | Notreported | No rib | sand coated | Notreported | Notreported | SMD | Notreported | Notreported | SMD | SMD | Tensile | SMD | 5 | SMD | 1285 | 4 | [1229,1339,1322,1246,1289] | 44 | 1 | [44,45,44] | Notreported | Notreported | SMD | SMD | SMD | SMD | SMD | SMD | SMD | 20 | SMD | 1000 | SMD | SMD | SMD | SMD | SMD | SMD | SMD | tap water | Notreported | Notreported | SMD | SMD | SMD | SMD | SMD | SMD | SMD | SMD | SMD | SMD | SMD | SMD | SMD | SMD | SMD | SMD | SMD | SMD | SMD | SMD | SMD | SMD | SMD | SMD | SMD | SMD | SMD | SMD | SMD | SMD | SMD | SMD | Notreported | SMD | 1 | 1289 | SMD | SMD | 100.3% | Notreported | SMD | SMD | Notreported | Notreported | SMD | SMD | Notreported | SMD | SMD | SMD | SMD | SMD | SMD | SMD | SMD | SMD | SMD | SMD | SMD | SMD | [13 empty] | 0 | 0 | 0 | 0 | 0 | 0 | 0 | 0 | 0 | 0 | 0 | 0 | 0 | 0 | 0 | 0 | 0 | 0 | 0 | 0 | 0
1 | Mechanical Characterization of Basalt FRP Rebars and Long-Term Strength Predictive Model | Andreea Serbescu; Maurizio Guadagnini; and Kypros Pilakoutas | 1 | J. Compos. Constr | 2015 | 1518 | 2 | Basalt | Notreported | Epoxy | Notreported | Notreported | Notreported | Notreported | Notreported | 75 | Notreported | 3 | 7.1 | Notreported | No rib | sand coated | Notreported | Notreported | SMD | Notreported | Notreported | SMD | SMD | Tensile | SMD | 5 | SMD | 1285 | 4 | [1229,1339,1322,1246,1289] | 44 | 1 | [44,45,44] | Notreported | Notreported | SMD | SMD | SMD | SMD | SMD | SMD | SMD | 20 | SMD | 1000 | SMD | SMD | SMD | SMD | SMD | SMD | SMD | tap water | Notreported | Notreported | SMD | SMD | SMD | SMD | SMD | SMD | SMD | SMD | SMD | SMD | SMD | SMD | SMD | SMD | SMD | SMD | SMD | SMD | SMD | SMD | SMD | SMD | SMD | SMD | SMD | SMD | SMD | SMD | SMD | SMD | SMD | SMD | Notreported | SMD | 1 | 1108 | SMD | SMD | 86.23% | Notreported | SMD | SMD | Notreported | Notreported | SMD | SMD | Notreported | SMD | SMD | SMD | SMD | SMD | SMD | SMD | SMD | SMD | SMD | SMD | SMD | SMD | [13 empty] | 0 | 0 | 0 | 0 | 0 | 0 | 0 | 0 | 0 | 0 | 0 | 0 | 0 | 0 | 0 | 0 | 0 | 0 | 0 | 0 | 0
1 | Mechanical Characterization of Basalt FRP Rebars and Long-Term Strength Predictive Model | Andreea Serbescu; Maurizio Guadagnini; and Kypros Pilakoutas | 1 | J. Compos. Constr | 2015 | 1519 | 3 | Basalt | Notreported | Epoxy | Notreported | Notreported | Notreported | Notreported | Notreported | 75 | Notreported | 3 | 7.1 | Notreported | No rib | sand coated | Notreported | Notreported | SMD | Notreported | Notreported | SMD | SMD | Tensile | SMD | 5 | SMD | 1285 | 4 | [1229,1339,1322,1246,1289] | 44 | 1 | [44,45,44] | Notreported | Notreported | SMD | SMD | SMD | SMD | SMD | SMD | SMD | 20 | SMD | 1000 | SMD | SMD | SMD | SMD | SMD | SMD | SMD | tap water | Notreported | Notreported | SMD | SMD | SMD | SMD | SMD | SMD | SMD | SMD | SMD | SMD | SMD | SMD | SMD | SMD | SMD | SMD | SMD | SMD | SMD | SMD | SMD | SMD | SMD | SMD | SMD | SMD | SMD | SMD | SMD | SMD | SMD | SMD | Notreported | SMD | 1 | 1258 | SMD | SMD | 97.9% | Notreported | SMD | SMD | Notreported | Notreported | SMD | SMD | Notreported | SMD | SMD | SMD | SMD | SMD | SMD | SMD | SMD | SMD | SMD | SMD | SMD | SMD | [13 empty] | 0 | 0 | 0 | 0 | 0 | 0 | 0 | 0 | 0 | 0 | 0 | 0 | 0 | 0 | 0 | 0 | 0 | 0 | 0 | 0 | 0
1 | Mechanical Characterization of Basalt FRP Rebars and Long-Term Strength Predictive Model | Andreea Serbescu; Maurizio Guadagnini; and Kypros Pilakoutas | 1 | J. Compos. Constr | 2015 | 1520 | 4 | Basalt | Notreported | Epoxy | Notreported | Notreported | Notreported | Notreported | Notreported | 75 | Notreported | 3 | 7.1 | Notreported | No rib | sand coated | Notreported | Notreported | SMD | Notreported | Notreported | SMD | SMD | Tensile | SMD | 5 | SMD | 1285 | 4 | [1229,1339,1322,1246,1289] | 44 | 1 | [44,45,44] | Notreported | Notreported | SMD | SMD | SMD | SMD | SMD | SMD | SMD | 20 | SMD | 1000 | SMD | SMD | SMD | SMD | SMD | SMD | SMD | tap water | Notreported | Notreported | SMD | SMD | SMD | SMD | SMD | SMD | SMD | SMD | SMD | SMD | SMD | SMD | SMD | SMD | SMD | SMD | SMD | SMD | SMD | SMD | SMD | SMD | SMD | SMD | SMD | SMD | SMD | SMD | SMD | SMD | SMD | SMD | Notreported | SMD | 1 | 1309 | SMD | SMD | 101.9% | Notreported | SMD | SMD | Notreported | Notreported | SMD | SMD | Notreported | SMD | SMD | SMD | SMD | SMD | SMD | SMD | SMD | SMD | SMD | SMD | SMD | SMD | [13 empty] | 0 | 0 | 0 | 0 | 0 | 0 | 0 | 0 | 0 | 0 | 0 | 0 | 0 | 0 | 0 | 0 | 0 | 0 | 0 | 0 | 0
1 | Mechanical Characterization of Basalt FRP Rebars and Long-Term Strength Predictive Model | Andreea Serbescu; Maurizio Guadagnini; and Kypros Pilakoutas | 1 | J. Compos. Constr | 2015 | 1521 | 5 | Basalt | Notreported | Epoxy | Notreported | Notreported | Notreported | Notreported | Notreported | 75 | Notreported | 3 | 7.1 | Notreported | No rib | sand coated | Notreported | Notreported | SMD | Notreported | Notreported | SMD | SMD | Tensile | SMD | 5 | SMD | 1285 | 4 | [1229,1339,1322,1246,1289] | 44 | 1 | [44,45,44] | Notreported | Notreported | SMD | SMD | SMD | SMD | SMD | SMD | SMD | 20 | SMD | 1000 | SMD | SMD | SMD | SMD | SMD | SMD | SMD | tap water | Notreported | Notreported | SMD | SMD | SMD | SMD | SMD | SMD | SMD | SMD | SMD | SMD | SMD | SMD | SMD | SMD | SMD | SMD | SMD | SMD | SMD | SMD | SMD | SMD | SMD | SMD | SMD | SMD | SMD | SMD | SMD | SMD | SMD | SMD | Notreported | SMD | 1 | 1126 | SMD | SMD | 87.63% | Notreported | SMD | SMD | Notreported | Notreported | SMD | SMD | Notreported | SMD | SMD | SMD | SMD | SMD | SMD | SMD | SMD | SMD | SMD | SMD | SMD | SMD | [13 empty] | 0 | 0 | 0 | 0 | 0 | 0 | 0 | 0 | 0 | 0 | 0 | 0 | 0 | 0 | 0 | 0 | 0 | 0 | 0 | 0 | 0
1 | Mechanical Characterization of Basalt FRP Rebars and Long-Term Strength Predictive Model | Andreea Serbescu; Maurizio Guadagnini; and Kypros Pilakoutas | 1 | J. Compos. Constr | 2015 | 1522 | 6 | Basalt | Notreported | Epoxy | Notreported | Notreported | Notreported | Notreported | Notreported | 75 | Notreported | 3 | 7.1 | Notreported | No rib | sand coated | Notreported | Notreported | SMD | Notreported | Notreported | SMD | SMD | Tensile | SMD | 5 | SMD | 1285 | 4 | [1229,1339,1322,1246,1289] | 44 | 1 | [44,45,44] | Notreported | Notreported | SMD | SMD | SMD | SMD | SMD | SMD | SMD | 60 | SMD | 1000 | SMD | SMD | SMD | SMD | SMD | SMD | SMD | tap water | Notreported | Notreported | SMD | SMD | SMD | SMD | SMD | SMD | SMD | SMD | SMD | SMD | SMD | SMD | SMD | SMD | SMD | SMD | SMD | SMD | SMD | SMD | SMD | SMD | SMD | SMD | SMD | SMD | SMD | SMD | SMD | SMD | SMD | SMD | Notreported | SMD | 1 | 756 | SMD | SMD | 58.83% | Notreported | SMD | SMD | Notreported | Notreported | SMD | SMD | Notreported | SMD | SMD | SMD | SMD | SMD | SMD | SMD | SMD | SMD | SMD | SMD | SMD | SMD | [13 empty] | 0 | 0 | 0 | 0 | 0 | 0 | 0 | 0 | 0 | 0 | 0 | 0 | 0 | 0 | 0 | 0 | 0 | 0 | 0 | 0 | 0
1 | Mechanical Characterization of Basalt FRP Rebars and Long-Term Strength Predictive Model | Andreea Serbescu; Maurizio Guadagnini; and Kypros Pilakoutas | 1 | J. Compos. Constr | 2015 | 1523 | 7 | Basalt | Notreported | Epoxy | Notreported | Notreported | Notreported | Notreported | Notreported | 75 | Notreported | 3 | 7.1 | Notreported | No rib | sand coated | Notreported | Notreported | SMD | Notreported | Notreported | SMD | SMD | Tensile | SMD | 5 | SMD | 1285 | 4 | [1229,1339,1322,1246,1289] | 44 | 1 | [44,45,44] | Notreported | Notreported | SMD | SMD | SMD | SMD | SMD | SMD | SMD | 60 | SMD | 1000 | SMD | SMD | SMD | SMD | SMD | SMD | SMD | tap water | Notreported | Notreported | SMD | SMD | SMD | SMD | SMD | SMD | SMD | SMD | SMD | SMD | SMD | SMD | SMD | SMD | SMD | SMD | SMD | SMD | SMD | SMD | SMD | SMD | SMD | SMD | SMD | SMD | SMD | SMD | SMD | SMD | SMD | SMD | Notreported | SMD | 1 | 644 | SMD | SMD | 50.12% | Notreported | SMD | SMD | Notreported | Notreported | SMD | SMD | Notreported | SMD | SMD | SMD | SMD | SMD | SMD | SMD | SMD | SMD | SMD | SMD | SMD | SMD | [13 empty] | 0 | 0 | 0 | 0 | 0 | 0 | 0 | 0 | 0 | 0 | 0 | 0 | 0 | 0 | 0 | 0 | 0 | 0 | 0 | 0 | 0
1 | Mechanical Characterization of Basalt FRP Rebars and Long-Term Strength Predictive Model | Andreea Serbescu; Maurizio Guadagnini; and Kypros Pilakoutas | 1 | J. Compos. Constr | 2015 | 1524 | 8 | Basalt | Notreported | Epoxy | Notreported | Notreported | Notreported | Notreported | Notreported | 75 | Notreported | 3 | 7.1 | Notreported | No rib | sand coated | Notreported | Notreported | SMD | Notreported | Notreported | SMD | SMD | Tensile | SMD | 5 | SMD | 1285 | 4 | [1229,1339,1322,1246,1289] | 44 | 1 | [44,45,44] | Notreported | Notreported | SMD | SMD | SMD | SMD | SMD | SMD | SMD | 60 | SMD | 1000 | SMD | SMD | SMD | SMD | SMD | SMD | SMD | tap water | Notreported | Notreported | SMD | SMD | SMD | SMD | SMD | SMD | SMD | SMD | SMD | SMD | SMD | SMD | SMD | SMD | SMD | SMD | SMD | SMD | SMD | SMD | SMD | SMD | SMD | SMD | SMD | SMD | SMD | SMD | SMD | SMD | SMD | SMD | Notreported | SMD | 1 | 868 | SMD | SMD | 67.55% | Notreported | SMD | SMD | Notreported | Notreported | SMD | SMD | Notreported | SMD | SMD | SMD | SMD | SMD | SMD | SMD | SMD | SMD | SMD | SMD | SMD | SMD | [13 empty] | 0 | 0 | 0 | 0 | 0 | 0 | 0 | 0 | 0 | 0 | 0 | 0 | 0 | 0 | 0 | 0 | 0 | 0 | 0 | 0 | 0
1 | Mechanical Characterization of Basalt FRP Rebars and Long-Term Strength Predictive Model | Andreea Serbescu; Maurizio Guadagnini; and Kypros Pilakoutas | 1 | J. Compos. Constr | 2015 | 1525 | 9 | Basalt | Notreported | Epoxy | Notreported | Notreported | Notreported | Notreported | Notreported | 75 | Notreported | 3 | 7.1 | Notreported | No rib | sand coated | Notreported | Notreported | SMD | Notreported | Notreported | SMD | SMD | Tensile | SMD | 5 | SMD | 1285 | 4 | [1229,1339,1322,1246,1289] | 44 | 1 | [44,45,44] | Notreported | Notreported | SMD | SMD | SMD | SMD | SMD | SMD | SMD | 60 | SMD | 1000 | SMD | SMD | SMD | SMD | SMD | SMD | SMD | tap water | Notreported | Notreported | SMD | SMD | SMD | SMD | SMD | SMD | SMD | SMD | SMD | SMD | SMD | SMD | SMD | SMD | SMD | SMD | SMD | SMD | SMD | SMD | SMD | SMD | SMD | SMD | SMD | SMD | SMD | SMD | SMD | SMD | SMD | SMD | Notreported | SMD | 1 | 800 | SMD | SMD | 62.26% | Notreported | SMD | SMD | Notreported | Notreported | SMD | SMD | Notreported | SMD | SMD | SMD | SMD | SMD | SMD | SMD | SMD | SMD | SMD | SMD | SMD | SMD | [13 empty] | 0 | 0 | 0 | 0 | 0 | 0 | 0 | 0 | 0 | 0 | 0 | 0 | 0 | 0 | 0 | 0 | 0 | 0 | 0 | 0 | 0
1 | Mechanical Characterization of Basalt FRP Rebars and Long-Term Strength Predictive Model | Andreea Serbescu; Maurizio Guadagnini; and Kypros Pilakoutas | 1 | J. Compos. Constr | 2015 | 1526 | 10 | Basalt | Notreported | Epoxy | Notreported | Notreported | Notreported | Notreported | Notreported | 75 | Notreported | 3 | 7.1 | Notreported | No rib | sand coated | Notreported | Notreported | SMD | Notreported | Notreported | SMD | SMD | Tensile | SMD | 5 | SMD | 1285 | 4 | [1229,1339,1322,1246,1289] | 44 | 1 | [44,45,44] | Notreported | Notreported | SMD | SMD | SMD | SMD | SMD | SMD | SMD | 60 | SMD | 1000 | SMD | SMD | SMD | SMD | SMD | SMD | SMD | tap water | Notreported | Notreported | SMD | SMD | SMD | SMD | SMD | SMD | SMD | SMD | SMD | SMD | SMD | SMD | SMD | SMD | SMD | SMD | SMD | SMD | SMD | SMD | SMD | SMD | SMD | SMD | SMD | SMD | SMD | SMD | SMD | SMD | SMD | SMD | Notreported | SMD | 1 | 823 | SMD | SMD | 64.05% | Notreported | SMD | SMD | Notreported | Notreported | SMD | SMD | Notreported | SMD | SMD | SMD | SMD | SMD | SMD | SMD | SMD | SMD | SMD | SMD | SMD | SMD | [13 empty] | 0 | 0 | 0 | 0 | 0 | 0 | 0 | 0 | 0 | 0 | 0 | 0 | 0 | 0 | 0 | 0 | 0 | 0 | 0 | 0 | 0
1 | Mechanical Characterization of Basalt FRP Rebars and Long-Term Strength Predictive Model | Andreea Serbescu; Maurizio Guadagnini; and Kypros Pilakoutas | 1 | J. Compos. Constr | 2015 | 1527 | 11 | Basalt | Notreported | Epoxy | Notreported | Notreported | Notreported | Notreported | Notreported | 75 | Notreported | 3 | 7.1 | Notreported | No rib | sand coated | Notreported | Notreported | SMD | Notreported | Notreported | SMD | SMD | Tensile | SMD | 5 | SMD | 1285 | 4 | [1229,1339,1322,1246,1289] | 44 | 1 | [44,45,44] | Notreported | Notreported | SMD | SMD | SMD | SMD | SMD | SMD | SMD | 20 | SMD | 1000 | SMD | SMD | SMD | SMD | SMD | SMD | SMD | 13 | Notreported | KOH:4.2,NaOH:0.9, Ca(OH)2:118.5; g/L(mol/L) | SMD | SMD | SMD | SMD | SMD | SMD | SMD | SMD | SMD | SMD | SMD | SMD | SMD | SMD | SMD | SMD | SMD | SMD | SMD | SMD | SMD | SMD | SMD | SMD | SMD | SMD | SMD | SMD | SMD | SMD | SMD | SMD | Notreported | SMD | 1 | 1261 | SMD | SMD | 98.13% | Notreported | SMD | SMD | Notreported | Notreported | SMD | SMD | Notreported | SMD | SMD | SMD | SMD | SMD | SMD | SMD | SMD | SMD | SMD | SMD | SMD | SMD | [13 empty] | 0 | 0 | 0 | 0 | 0 | 0 | 0 | 0 | 0 | 0 | 0 | 0 | 0 | 0 | 0 | 0 | 0 | 0 | 0 | 0 | 0
1 | Mechanical Characterization of Basalt FRP Rebars and Long-Term Strength Predictive Model | Andreea Serbescu; Maurizio Guadagnini; and Kypros Pilakoutas | 1 | J. Compos. Constr | 2015 | 1528 | 12 | Basalt | Notreported | Epoxy | Notreported | Notreported | Notreported | Notreported | Notreported | 75 | Notreported | 3 | 7.1 | Notreported | No rib | sand coated | Notreported | Notreported | SMD | Notreported | Notreported | SMD | SMD | Tensile | SMD | 5 | SMD | 1285 | 4 | [1229,1339,1322,1246,1289] | 44 | 1 | [44,45,44] | Notreported | Notreported | SMD | SMD | SMD | SMD | SMD | SMD | SMD | 20 | SMD | 1000 | SMD | SMD | SMD | SMD | SMD | SMD | SMD | 13 | Notreported | KOH:4.2,NaOH:0.9, Ca(OH)2:118.5; g/L(mol/L) | SMD | SMD | SMD | SMD | SMD | SMD | SMD | SMD | SMD | SMD | SMD | SMD | SMD | SMD | SMD | SMD | SMD | SMD | SMD | SMD | SMD | SMD | SMD | SMD | SMD | SMD | SMD | SMD | SMD | SMD | SMD | SMD | Notreported | SMD | 1 | 1109 | SMD | SMD | 86.3% | Notreported | SMD | SMD | Notreported | Notreported | SMD | SMD | Notreported | SMD | SMD | SMD | SMD | SMD | SMD | SMD | SMD | SMD | SMD | SMD | SMD | SMD | [13 empty] | 0 | 0 | 0 | 0 | 0 | 0 | 0 | 0 | 0 | 0 | 0 | 0 | 0 | 0 | 0 | 0 | 0 | 0 | 0 | 0 | 0
1 | Mechanical Characterization of Basalt FRP Rebars and Long-Term Strength Predictive Model | Andreea Serbescu; Maurizio Guadagnini; and Kypros Pilakoutas | 1 | J. Compos. Constr | 2015 | 1529 | 13 | Basalt | Notreported | Epoxy | Notreported | Notreported | Notreported | Notreported | Notreported | 75 | Notreported | 3 | 7.1 | Notreported | No rib | sand coated | Notreported | Notreported | SMD | Notreported | Notreported | SMD | SMD | Tensile | SMD | 5 | SMD | 1285 | 4 | [1229,1339,1322,1246,1289] | 44 | 1 | [44,45,44] | Notreported | Notreported | SMD | SMD | SMD | SMD | SMD | SMD | SMD | 20 | SMD | 1000 | SMD | SMD | SMD | SMD | SMD | SMD | SMD | 13 | Notreported | KOH:4.2,NaOH:0.9, Ca(OH)2:118.5; g/L(mol/L) | SMD | SMD | SMD | SMD | SMD | SMD | SMD | SMD | SMD | SMD | SMD | SMD | SMD | SMD | SMD | SMD | SMD | SMD | SMD | SMD | SMD | SMD | SMD | SMD | SMD | SMD | SMD | SMD | SMD | SMD | SMD | SMD | Notreported | SMD | 1 | 1038 | SMD | SMD | 80.78% | Notreported | SMD | SMD | Notreported | Notreported | SMD | SMD | Notreported | SMD | SMD | SMD | SMD | SMD | SMD | SMD | SMD | SMD | SMD | SMD | SMD | SMD | [13 empty] | 0 | 0 | 0 | 0 | 0 | 0 | 0 | 0 | 0 | 0 | 0 | 0 | 0 | 0 | 0 | 0 | 0 | 0 | 0 | 0 | 0
1 | Mechanical Characterization of Basalt FRP Rebars and Long-Term Strength Predictive Model | Andreea Serbescu; Maurizio Guadagnini; and Kypros Pilakoutas | 1 | J. Compos. Constr | 2015 | 1530 | 14 | Basalt | Notreported | Epoxy | Notreported | Notreported | Notreported | Notreported | Notreported | 75 | Notreported | 3 | 7.1 | Notreported | No rib | sand coated | Notreported | Notreported | SMD | Notreported | Notreported | SMD | SMD | Tensile | SMD | 5 | SMD | 1285 | 4 | [1229,1339,1322,1246,1289] | 44 | 1 | [44,45,44] | Notreported | Notreported | SMD | SMD | SMD | SMD | SMD | SMD | SMD | 20 | SMD | 1000 | SMD | SMD | SMD | SMD | SMD | SMD | SMD | 13 | Notreported | KOH:4.2,NaOH:0.9, Ca(OH)2:118.5; g/L(mol/L) | SMD | SMD | SMD | SMD | SMD | SMD | SMD | SMD | SMD | SMD | SMD | SMD | SMD | SMD | SMD | SMD | SMD | SMD | SMD | SMD | SMD | SMD | SMD | SMD | SMD | SMD | SMD | SMD | SMD | SMD | SMD | SMD | Notreported | SMD | 1 | 1034 | SMD | SMD | 80.47% | Notreported | SMD | SMD | Notreported | Notreported | SMD | SMD | Notreported | SMD | SMD | SMD | SMD | SMD | SMD | SMD | SMD | SMD | SMD | SMD | SMD | SMD | [13 empty] | 0 | 0 | 0 | 0 | 0 | 0 | 0 | 0 | 0 | 0 | 0 | 0 | 0 | 0 | 0 | 0 | 0 | 0 | 0 | 0 | 0
1 | Mechanical Characterization of Basalt FRP Rebars and Long-Term Strength Predictive Model | Andreea Serbescu; Maurizio Guadagnini; and Kypros Pilakoutas | 1 | J. Compos. Constr | 2015 | 1531 | 15 | Basalt | Notreported | Epoxy | Notreported | Notreported | Notreported | Notreported | Notreported | 75 | Notreported | 3 | 7.1 | Notreported | No rib | sand coated | Notreported | Notreported | SMD | Notreported | Notreported | SMD | SMD | Tensile | SMD | 5 | SMD | 1285 | 4 | [1229,1339,1322,1246,1289] | 44 | 1 | [44,45,44] | Notreported | Notreported | SMD | SMD | SMD | SMD | SMD | SMD | SMD | 20 | SMD | 1000 | SMD | SMD | SMD | SMD | SMD | SMD | SMD | 13 | Notreported | KOH:4.2,NaOH:0.9, Ca(OH)2:118.5; g/L(mol/L) | SMD | SMD | SMD | SMD | SMD | SMD | SMD | SMD | SMD | SMD | SMD | SMD | SMD | SMD | SMD | SMD | SMD | SMD | SMD | SMD | SMD | SMD | SMD | SMD | SMD | SMD | SMD | SMD | SMD | SMD | SMD | SMD | Notreported | SMD | 1 | 1156 | SMD | SMD | 89.96% | Notreported | SMD | SMD | Notreported | Notreported | SMD | SMD | Notreported | SMD | SMD | SMD | SMD | SMD | SMD | SMD | SMD | SMD | SMD | SMD | SMD | SMD | [13 empty] | 0 | 0 | 0 | 0 | 0 | 0 | 0 | 0 | 0 | 0 | 0 | 0 | 0 | 0 | 0 | 0 | 0 | 0 | 0 | 0 | 0
1 | Mechanical Characterization of Basalt FRP Rebars and Long-Term Strength Predictive Model | Andreea Serbescu; Maurizio Guadagnini; and Kypros Pilakoutas | 1 | J. Compos. Constr | 2015 | 1532 | 16 | Basalt | Notreported | Epoxy | Notreported | Notreported | Notreported | Notreported | Notreported | 75 | Notreported | 3 | 7.1 | Notreported | No rib | sand coated | Notreported | Notreported | SMD | Notreported | Notreported | SMD | SMD | Tensile | SMD | 5 | SMD | 1285 | 4 | [1229,1339,1322,1246,1289] | 44 | 1 | [44,45,44] | Notreported | Notreported | SMD | SMD | SMD | SMD | SMD | SMD | SMD | 60 | SMD | 1000 | SMD | SMD | SMD | SMD | SMD | SMD | SMD | 13 | Notreported | KOH:4.2,NaOH:0.9, Ca(OH)2:118.5; g/L(mol/L) | SMD | SMD | SMD | SMD | SMD | SMD | SMD | SMD | SMD | SMD | SMD | SMD | SMD | SMD | SMD | SMD | SMD | SMD | SMD | SMD | SMD | SMD | SMD | SMD | SMD | SMD | SMD | SMD | SMD | SMD | SMD | SMD | Notreported | SMD | 1 | 708 | SMD | SMD | 55.1% | Notreported | SMD | SMD | Notreported | Notreported | SMD | SMD | Notreported | SMD | SMD | SMD | SMD | SMD | SMD | SMD | SMD | SMD | SMD | SMD | SMD | SMD | [13 empty] | 0 | 0 | 0 | 0 | 0 | 0 | 0 | 0 | 0 | 0 | 0 | 0 | 0 | 0 | 0 | 0 | 0 | 0 | 0 | 0 | 0
1 | Mechanical Characterization of Basalt FRP Rebars and Long-Term Strength Predictive Model | Andreea Serbescu; Maurizio Guadagnini; and Kypros Pilakoutas | 1 | J. Compos. Constr | 2015 | 1533 | 17 | Basalt | Notreported | Epoxy | Notreported | Notreported | Notreported | Notreported | Notreported | 75 | Notreported | 3 | 7.1 | Notreported | No rib | sand coated | Notreported | Notreported | SMD | Notreported | Notreported | SMD | SMD | Tensile | SMD | 5 | SMD | 1285 | 4 | [1229,1339,1322,1246,1289] | 44 | 1 | [44,45,44] | Notreported | Notreported | SMD | SMD | SMD | SMD | SMD | SMD | SMD | 60 | SMD | 1000 | SMD | SMD | SMD | SMD | SMD | SMD | SMD | 13 | Notreported | KOH:4.2,NaOH:0.9, Ca(OH)2:118.5; g/L(mol/L) | SMD | SMD | SMD | SMD | SMD | SMD | SMD | SMD | SMD | SMD | SMD | SMD | SMD | SMD | SMD | SMD | SMD | SMD | SMD | SMD | SMD | SMD | SMD | SMD | SMD | SMD | SMD | SMD | SMD | SMD | SMD | SMD | Notreported | SMD | 1 | 687 | SMD | SMD | 53.46% | Notreported | SMD | SMD | Notreported | Notreported | SMD | SMD | Notreported | SMD | SMD | SMD | SMD | SMD | SMD | SMD | SMD | SMD | SMD | SMD | SMD | SMD | [13 empty] | 0 | 0 | 0 | 0 | 0 | 0 | 0 | 0 | 0 | 0 | 0 | 0 | 0 | 0 | 0 | 0 | 0 | 0 | 0 | 0 | 0
1 | Mechanical Characterization of Basalt FRP Rebars and Long-Term Strength Predictive Model | Andreea Serbescu; Maurizio Guadagnini; and Kypros Pilakoutas | 1 | J. Compos. Constr | 2015 | 1534 | 18 | Basalt | Notreported | Epoxy | Notreported | Notreported | Notreported | Notreported | Notreported | 75 | Notreported | 3 | 7.1 | Notreported | No rib | sand coated | Notreported | Notreported | SMD | Notreported | Notreported | SMD | SMD | Tensile | SMD | 5 | SMD | 1285 | 4 | [1229,1339,1322,1246,1289] | 44 | 1 | [44,45,44] | Notreported | Notreported | SMD | SMD | SMD | SMD | SMD | SMD | SMD | 60 | SMD | 1000 | SMD | SMD | SMD | SMD | SMD | SMD | SMD | 13 | Notreported | KOH:4.2,NaOH:0.9, Ca(OH)2:118.5; g/L(mol/L) | SMD | SMD | SMD | SMD | SMD | SMD | SMD | SMD | SMD | SMD | SMD | SMD | SMD | SMD | SMD | SMD | SMD | SMD | SMD | SMD | SMD | SMD | SMD | SMD | SMD | SMD | SMD | SMD | SMD | SMD | SMD | SMD | Notreported | SMD | 1 | 751 | SMD | SMD | 58.44% | Notreported | SMD | SMD | Notreported | Notreported | SMD | SMD | Notreported | SMD | SMD | SMD | SMD | SMD | SMD | SMD | SMD | SMD | SMD | SMD | SMD | SMD | [13 empty] | 0 | 0 | 0 | 0 | 0 | 0 | 0 | 0 | 0 | 0 | 0 | 0 | 0 | 0 | 0 | 0 | 0 | 0 | 0 | 0 | 0
1 | Mechanical Characterization of Basalt FRP Rebars and Long-Term Strength Predictive Model | Andreea Serbescu; Maurizio Guadagnini; and Kypros Pilakoutas | 1 | J. Compos. Constr | 2015 | 1535 | 19 | Basalt | Notreported | Epoxy | Notreported | Notreported | Notreported | Notreported | Notreported | 75 | Notreported | 3 | 7.1 | Notreported | No rib | sand coated | Notreported | Notreported | SMD | Notreported | Notreported | SMD | SMD | Tensile | SMD | 5 | SMD | 1285 | 4 | [1229,1339,1322,1246,1289] | 44 | 1 | [44,45,44] | Notreported | Notreported | SMD | SMD | SMD | SMD | SMD | SMD | SMD | 60 | SMD | 1000 | SMD | SMD | SMD | SMD | SMD | SMD | SMD | 13 | Notreported | KOH:4.2,NaOH:0.9, Ca(OH)2:118.5; g/L(mol/L) | SMD | SMD | SMD | SMD | SMD | SMD | SMD | SMD | SMD | SMD | SMD | SMD | SMD | SMD | SMD | SMD | SMD | SMD | SMD | SMD | SMD | SMD | SMD | SMD | SMD | SMD | SMD | SMD | SMD | SMD | SMD | SMD | Notreported | SMD | 1 | 513 | SMD | SMD | 39.92% | Notreported | SMD | SMD | Notreported | Notreported | SMD | SMD | Notreported | SMD | SMD | SMD | SMD | SMD | SMD | SMD | SMD | SMD | SMD | SMD | SMD | SMD | [13 empty] | 0 | 0 | 0 | 0 | 0 | 0 | 0 | 0 | 0 | 0 | 0 | 0 | 0 | 0 | 0 | 0 | 0 | 0 | 0 | 0 | 0
1 | Mechanical Characterization of Basalt FRP Rebars and Long-Term Strength Predictive Model | Andreea Serbescu; Maurizio Guadagnini; and Kypros Pilakoutas | 1 | J. Compos. Constr | 2015 | 1536 | 20 | Basalt | Notreported | Epoxy | Notreported | Notreported | Notreported | Notreported | Notreported | 75 | Notreported | 3 | 7.1 | Notreported | No rib | sand coated | Notreported | Notreported | SMD | Notreported | Notreported | SMD | SMD | Tensile | SMD | 5 | SMD | 1285 | 4 | [1229,1339,1322,1246,1289] | 44 | 1 | [44,45,44] | Notreported | Notreported | SMD | SMD | SMD | SMD | SMD | SMD | SMD | 60 | SMD | 1000 | SMD | SMD | SMD | SMD | SMD | SMD | SMD | 13 | Notreported | KOH:4.2,NaOH:0.9, Ca(OH)2:118.5; g/L(mol/L) | SMD | SMD | SMD | SMD | SMD | SMD | SMD | SMD | SMD | SMD | SMD | SMD | SMD | SMD | SMD | SMD | SMD | SMD | SMD | SMD | SMD | SMD | SMD | SMD | SMD | SMD | SMD | SMD | SMD | SMD | SMD | SMD | Notreported | SMD | 1 | 766 | SMD | SMD | 59.61% | Notreported | SMD | SMD | Notreported | Notreported | SMD | SMD | Notreported | SMD | SMD | SMD | SMD | SMD | SMD | SMD | SMD | SMD | SMD | SMD | SMD | SMD | [13 empty] | 0 | 0 | 0 | 0 | 0 | 0 | 0 | 0 | 0 | 0 | 0 | 0 | 0 | 0 | 0 | 0 | 0 | 0 | 0 | 0 | 0
1 | Mechanical Characterization of Basalt FRP Rebars and Long-Term Strength Predictive Model | Andreea Serbescu; Maurizio Guadagnini; and Kypros Pilakoutas | 1 | J. Compos. Constr | 2015 | 1537 | 21 | Basalt | Notreported | Epoxy | Notreported | Notreported | Notreported | Notreported | Notreported | 75 | Notreported | 3 | 7.1 | Notreported | No rib | sand coated | Notreported | Notreported | SMD | Notreported | Notreported | SMD | SMD | Tensile | SMD | 5 | SMD | 1285 | 4 | [1229,1339,1322,1246,1289] | 44 | 1 | [44,45,44] | Notreported | Notreported | SMD | SMD | SMD | SMD | SMD | SMD | SMD | 60 | SMD | 200 | SMD | SMD | SMD | SMD | SMD | SMD | SMD | tap water | Notreported | Notreported | SMD | SMD | SMD | SMD | SMD | SMD | SMD | SMD | SMD | SMD | SMD | SMD | SMD | SMD | SMD | SMD | SMD | SMD | SMD | SMD | SMD | SMD | SMD | SMD | SMD | SMD | SMD | SMD | SMD | SMD | SMD | SMD | Notreported | SMD | 1 | 952 | SMD | SMD | 74.09% | Notreported | SMD | SMD | Notreported | Notreported | SMD | SMD | Notreported | SMD | SMD | SMD | SMD | SMD | SMD | SMD | SMD | SMD | SMD | SMD | SMD | SMD | [13 empty] | 0 | 0 | 0 | 0 | 0 | 0 | 0 | 0 | 0 | 0 | 0 | 0 | 0 | 0 | 0 | 0 | 0 | 0 | 0 | 0 | 0
1 | Mechanical Characterization of Basalt FRP Rebars and Long-Term Strength Predictive Model | Andreea Serbescu; Maurizio Guadagnini; and Kypros Pilakoutas | 1 | J. Compos. Constr | 2015 | 1538 | 22 | Basalt | Notreported | Epoxy | Notreported | Notreported | Notreported | Notreported | Notreported | 75 | Notreported | 3 | 7.1 | Notreported | No rib | sand coated | Notreported | Notreported | SMD | Notreported | Notreported | SMD | SMD | Tensile | SMD | 5 | SMD | 1285 | 4 | [1229,1339,1322,1246,1289] | 44 | 1 | [44,45,44] | Notreported | Notreported | SMD | SMD | SMD | SMD | SMD | SMD | SMD | 60 | SMD | 200 | SMD | SMD | SMD | SMD | SMD | SMD | SMD | tap water | Notreported | Notreported | SMD | SMD | SMD | SMD | SMD | SMD | SMD | SMD | SMD | SMD | SMD | SMD | SMD | SMD | SMD | SMD | SMD | SMD | SMD | SMD | SMD | SMD | SMD | SMD | SMD | SMD | SMD | SMD | SMD | SMD | SMD | SMD | Notreported | SMD | 1 | 1125 | SMD | SMD | 87.55% | Notreported | SMD | SMD | Notreported | Notreported | SMD | SMD | Notreported | SMD | SMD | SMD | SMD | SMD | SMD | SMD | SMD | SMD | SMD | SMD | SMD | SMD | [13 empty] | 0 | 0 | 0 | 0 | 0 | 0 | 0 | 0 | 0 | 0 | 0 | 0 | 0 | 0 | 0 | 0 | 0 | 0 | 0 | 0 | 0
1 | Mechanical Characterization of Basalt FRP Rebars and Long-Term Strength Predictive Model | Andreea Serbescu; Maurizio Guadagnini; and Kypros Pilakoutas | 1 | J. Compos. Constr | 2015 | 1539 | 23 | Basalt | Notreported | Epoxy | Notreported | Notreported | Notreported | Notreported | Notreported | 75 | Notreported | 3 | 7.1 | Notreported | No rib | sand coated | Notreported | Notreported | SMD | Notreported | Notreported | SMD | SMD | Tensile | SMD | 5 | SMD | 1285 | 4 | [1229,1339,1322,1246,1289] | 44 | 1 | [44,45,44] | Notreported | Notreported | SMD | SMD | SMD | SMD | SMD | SMD | SMD | 60 | SMD | 200 | SMD | SMD | SMD | SMD | SMD | SMD | SMD | tap water | Notreported | Notreported | SMD | SMD | SMD | SMD | SMD | SMD | SMD | SMD | SMD | SMD | SMD | SMD | SMD | SMD | SMD | SMD | SMD | SMD | SMD | SMD | SMD | SMD | SMD | SMD | SMD | SMD | SMD | SMD | SMD | SMD | SMD | SMD | Notreported | SMD | 1 | 1017 | SMD | SMD | 79.14% | Notreported | SMD | SMD | Notreported | Notreported | SMD | SMD | Notreported | SMD | SMD | SMD | SMD | SMD | SMD | SMD | SMD | SMD | SMD | SMD | SMD | SMD | [13 empty] | 0 | 0 | 0 | 0 | 0 | 0 | 0 | 0 | 0 | 0 | 0 | 0 | 0 | 0 | 0 | 0 | 0 | 0 | 0 | 0 | 0
1 | Mechanical Characterization of Basalt FRP Rebars and Long-Term Strength Predictive Model | Andreea Serbescu; Maurizio Guadagnini; and Kypros Pilakoutas | 1 | J. Compos. Constr | 2015 | 1540 | 24 | Basalt | Notreported | Vinyl ester | Notreported | Notreported | Notreported | Notreported | Notreported | 75 | Notreported | 4 | 12.6 | Notreported | No rib | sand coated | Notreported | Notreported | SMD | Notreported | Notreported | SMD | SMD | Tensile | SMD | 5 | SMD | 971 | 8 | [832,1016,960,1056,984] | 34 | 4 | [34,34,33] | Notreported | Notreported | SMD | SMD | SMD | SMD | SMD | SMD | SMD | 60 | SMD | 100 | SMD | SMD | SMD | SMD | SMD | SMD | SMD | 9 | Notreported | 100mL0.025M sodium tetraborate, 9.2mL 0.1M HCl | SMD | SMD | SMD | SMD | SMD | SMD | SMD | SMD | SMD | SMD | SMD | SMD | SMD | SMD | SMD | SMD | SMD | SMD | SMD | SMD | SMD | SMD | SMD | SMD | SMD | SMD | SMD | SMD | SMD | SMD | SMD | SMD | Notreported | SMD | 1 | 955 | SMD | SMD | 98.35% | Notreported | SMD | SMD | Notreported | Notreported | SMD | SMD | Notreported | SMD | SMD | SMD | SMD | SMD | SMD | SMD | SMD | SMD | SMD | SMD | SMD | SMD | [13 empty] | 0 | 0 | 0 | 0 | 0 | 0 | 0 | 0 | 0 | 0 | 0 | 0 | 0 | 0 | 0 | 0 | 0 | 0 | 0 | 0 | 0
1 | Mechanical Characterization of Basalt FRP Rebars and Long-Term Strength Predictive Model | Andreea Serbescu; Maurizio Guadagnini; and Kypros Pilakoutas | 1 | J. Compos. Constr | 2015 | 1541 | 25 | Basalt | Notreported | Vinyl ester | Notreported | Notreported | Notreported | Notreported | Notreported | 75 | Notreported | 4 | 12.6 | Notreported | No rib | sand coated | Notreported | Notreported | SMD | Notreported | Notreported | SMD | SMD | Tensile | SMD | 5 | SMD | 971 | 8 | [832,1016,960,1056,984] | 34 | 4 | [34,34,33] | Notreported | Notreported | SMD | SMD | SMD | SMD | SMD | SMD | SMD | 60 | SMD | 100 | SMD | SMD | SMD | SMD | SMD | SMD | SMD | 9 | Notreported | 100mL0.025M sodium tetraborate, 9.2mL 0.1M HCl | SMD | SMD | SMD | SMD | SMD | SMD | SMD | SMD | SMD | SMD | SMD | SMD | SMD | SMD | SMD | SMD | SMD | SMD | SMD | SMD | SMD | SMD | SMD | SMD | SMD | SMD | SMD | SMD | SMD | SMD | SMD | SMD | Notreported | SMD | 1 | 912 | SMD | SMD | 93.92% | Notreported | SMD | SMD | Notreported | Notreported | SMD | SMD | Notreported | SMD | SMD | SMD | SMD | SMD | SMD | SMD | SMD | SMD | SMD | SMD | SMD | SMD | [13 empty] | 0 | 0 | 0 | 0 | 0 | 0 | 0 | 0 | 0 | 0 | 0 | 0 | 0 | 0 | 0 | 0 | 0 | 0 | 0 | 0 | 0
1 | Mechanical Characterization of Basalt FRP Rebars and Long-Term Strength Predictive Model | Andreea Serbescu; Maurizio Guadagnini; and Kypros Pilakoutas | 1 | J. Compos. Constr | 2015 | 1542 | 26 | Basalt | Notreported | Vinyl ester | Notreported | Notreported | Notreported | Notreported | Notreported | 75 | Notreported | 4 | 12.6 | Notreported | No rib | sand coated | Notreported | Notreported | SMD | Notreported | Notreported | SMD | SMD | Tensile | SMD | 5 | SMD | 971 | 8 | [832,1016,960,1056,984] | 34 | 4 | [34,34,33] | Notreported | Notreported | SMD | SMD | SMD | SMD | SMD | SMD | SMD | 60 | SMD | 100 | SMD | SMD | SMD | SMD | SMD | SMD | SMD | 9 | Notreported | 100mL0.025M sodium tetraborate, 9.2mL 0.1M HCl | SMD | SMD | SMD | SMD | SMD | SMD | SMD | SMD | SMD | SMD | SMD | SMD | SMD | SMD | SMD | SMD | SMD | SMD | SMD | SMD | SMD | SMD | SMD | SMD | SMD | SMD | SMD | SMD | SMD | SMD | SMD | SMD | Notreported | SMD | 1 | 998 | SMD | SMD | 102.8% | Notreported | SMD | SMD | Notreported | Notreported | SMD | SMD | Notreported | SMD | SMD | SMD | SMD | SMD | SMD | SMD | SMD | SMD | SMD | SMD | SMD | SMD | [13 empty] | 0 | 0 | 0 | 0 | 0 | 0 | 0 | 0 | 0 | 0 | 0 | 0 | 0 | 0 | 0 | 0 | 0 | 0 | 0 | 0 | 0
1 | Mechanical Characterization of Basalt FRP Rebars and Long-Term Strength Predictive Model | Andreea Serbescu; Maurizio Guadagnini; and Kypros Pilakoutas | 1 | J. Compos. Constr | 2015 | 1543 | 27 | Basalt | Notreported | Vinyl ester | Notreported | Notreported | Notreported | Notreported | Notreported | 75 | Notreported | 4 | 12.6 | Notreported | No rib | sand coated | Notreported | Notreported | SMD | Notreported | Notreported | SMD | SMD | Tensile | SMD | 5 | SMD | 971 | 8 | [832,1016,960,1056,984] | 34 | 4 | [34,34,33] | Notreported | Notreported | SMD | SMD | SMD | SMD | SMD | SMD | SMD | 60 | SMD | 100 | SMD | SMD | SMD | SMD | SMD | SMD | SMD | 9 | Notreported | 100mL0.025M sodium tetraborate, 9.2mL 0.1M HCl | SMD | SMD | SMD | SMD | SMD | SMD | SMD | SMD | SMD | SMD | SMD | SMD | SMD | SMD | SMD | SMD | SMD | SMD | SMD | SMD | SMD | SMD | SMD | SMD | SMD | SMD | SMD | SMD | SMD | SMD | SMD | SMD | Notreported | SMD | 1 | 976 | SMD | SMD | 100.5% | Notreported | SMD | SMD | Notreported | Notreported | SMD | SMD | Notreported | SMD | SMD | SMD | SMD | SMD | SMD | SMD | SMD | SMD | SMD | SMD | SMD | SMD | [13 empty] | 0 | 0 | 0 | 0 | 0 | 0 | 0 | 0 | 0 | 0 | 0 | 0 | 0 | 0 | 0 | 0 | 0 | 0 | 0 | 0 | 0
1 | Mechanical Characterization of Basalt FRP Rebars and Long-Term Strength Predictive Model | Andreea Serbescu; Maurizio Guadagnini; and Kypros Pilakoutas | 1 | J. Compos. Constr | 2015 | 1544 | 28 | Basalt | Notreported | Vinyl ester | Notreported | Notreported | Notreported | Notreported | Notreported | 75 | Notreported | 4 | 12.6 | Notreported | No rib | sand coated | Notreported | Notreported | SMD | Notreported | Notreported | SMD | SMD | Tensile | SMD | 5 | SMD | 971 | 8 | [832,1016,960,1056,984] | 34 | 4 | [34,34,33] | Notreported | Notreported | SMD | SMD | SMD | SMD | SMD | SMD | SMD | 60 | SMD | 100 | SMD | SMD | SMD | SMD | SMD | SMD | SMD | 9 | Notreported | 100mL0.025M sodium tetraborate, 9.2mL 0.1M HCl | SMD | SMD | SMD | SMD | SMD | SMD | SMD | SMD | SMD | SMD | SMD | SMD | SMD | SMD | SMD | SMD | SMD | SMD | SMD | SMD | SMD | SMD | SMD | SMD | SMD | SMD | SMD | SMD | SMD | SMD | SMD | SMD | Notreported | SMD | 1 | 967 | SMD | SMD | 99.59% | Notreported | SMD | SMD | Notreported | Notreported | SMD | SMD | Notreported | SMD | SMD | SMD | SMD | SMD | SMD | SMD | SMD | SMD | SMD | SMD | SMD | SMD | [13 empty] | 0 | 0 | 0 | 0 | 0 | 0 | 0 | 0 | 0 | 0 | 0 | 0 | 0 | 0 | 0 | 0 | 0 | 0 | 0 | 0 | 0
1 | Mechanical Characterization of Basalt FRP Rebars and Long-Term Strength Predictive Model | Andreea Serbescu; Maurizio Guadagnini; and Kypros Pilakoutas | 1 | J. Compos. Constr | 2015 | 1545 | 29 | Basalt | Notreported | Vinyl ester | Notreported | Notreported | Notreported | Notreported | Notreported | 75 | Notreported | 5 | 19.6 | Notreported | No rib | sand coated | Notreported | Notreported | SMD | Notreported | Notreported | SMD | SMD | Tensile | SMD | 5 | SMD | 1223 | 8 | [1175,1155,1182,1286,1316] | 38 | 4 | [38,39,38] | Notreported | Notreported | SMD | SMD | SMD | SMD | SMD | SMD | SMD | 60 | SMD | 100 | SMD | SMD | SMD | SMD | SMD | SMD | SMD | 9 | Notreported | 100mL0.025M sodium tetraborate, 9.2mL 0.1M HCl | SMD | SMD | SMD | SMD | SMD | SMD | SMD | SMD | SMD | SMD | SMD | SMD | SMD | SMD | SMD | SMD | SMD | SMD | SMD | SMD | SMD | SMD | SMD | SMD | SMD | SMD | SMD | SMD | SMD | SMD | SMD | SMD | Notreported | SMD | 1 | 1124 | SMD | SMD | 91.91% | Notreported | SMD | SMD | Notreported | Notreported | SMD | SMD | Notreported | SMD | SMD | SMD | SMD | SMD | SMD | SMD | SMD | SMD | SMD | SMD | SMD | SMD | [13 empty] | 0 | 0 | 0 | 0 | 0 | 0 | 0 | 0 | 0 | 0 | 0 | 0 | 0 | 0 | 0 | 0 | 0 | 0 | 0 | 0 | 0
1 | Mechanical Characterization of Basalt FRP Rebars and Long-Term Strength Predictive Model | Andreea Serbescu; Maurizio Guadagnini; and Kypros Pilakoutas | 1 | J. Compos. Constr | 2015 | 1546 | 30 | Basalt | Notreported | Vinyl ester | Notreported | Notreported | Notreported | Notreported | Notreported | 75 | Notreported | 5 | 19.6 | Notreported | No rib | sand coated | Notreported | Notreported | SMD | Notreported | Notreported | SMD | SMD | Tensile | SMD | 5 | SMD | 1223 | 8 | [1175,1155,1182,1286,1316] | 38 | 4 | [38,39,38] | Notreported | Notreported | SMD | SMD | SMD | SMD | SMD | SMD | SMD | 60 | SMD | 100 | SMD | SMD | SMD | SMD | SMD | SMD | SMD | 9 | Notreported | 100mL0.025M sodium tetraborate, 9.2mL 0.1M HCl | SMD | SMD | SMD | SMD | SMD | SMD | SMD | SMD | SMD | SMD | SMD | SMD | SMD | SMD | SMD | SMD | SMD | SMD | SMD | SMD | SMD | SMD | SMD | SMD | SMD | SMD | SMD | SMD | SMD | SMD | SMD | SMD | Notreported | SMD | 1 | 1029 | SMD | SMD | 84.14% | Notreported | SMD | SMD | Notreported | Notreported | SMD | SMD | Notreported | SMD | SMD | SMD | SMD | SMD | SMD | SMD | SMD | SMD | SMD | SMD | SMD | SMD | [13 empty] | 0 | 0 | 0 | 0 | 0 | 0 | 0 | 0 | 0 | 0 | 0 | 0 | 0 | 0 | 0 | 0 | 0 | 0 | 0 | 0 | 0
1 | Mechanical Characterization of Basalt FRP Rebars and Long-Term Strength Predictive Model | Andreea Serbescu; Maurizio Guadagnini; and Kypros Pilakoutas | 1 | J. Compos. Constr | 2015 | 1547 | 31 | Basalt | Notreported | Vinyl ester | Notreported | Notreported | Notreported | Notreported | Notreported | 75 | Notreported | 5 | 19.6 | Notreported | No rib | sand coated | Notreported | Notreported | SMD | Notreported | Notreported | SMD | SMD | Tensile | SMD | 5 | SMD | 1223 | 8 | [1175,1155,1182,1286,1316] | 38 | 4 | [38,39,38] | Notreported | Notreported | SMD | SMD | SMD | SMD | SMD | SMD | SMD | 60 | SMD | 100 | SMD | SMD | SMD | SMD | SMD | SMD | SMD | 9 | Notreported | 100mL0.025M sodium tetraborate, 9.2mL 0.1M HCl | SMD | SMD | SMD | SMD | SMD | SMD | SMD | SMD | SMD | SMD | SMD | SMD | SMD | SMD | SMD | SMD | SMD | SMD | SMD | SMD | SMD | SMD | SMD | SMD | SMD | SMD | SMD | SMD | SMD | SMD | SMD | SMD | Notreported | SMD | 1 | 1131 | SMD | SMD | 92.48% | Notreported | SMD | SMD | Notreported | Notreported | SMD | SMD | Notreported | SMD | SMD | SMD | SMD | SMD | SMD | SMD | SMD | SMD | SMD | SMD | SMD | SMD | [13 empty] | 0 | 0 | 0 | 0 | 0 | 0 | 0 | 0 | 0 | 0 | 0 | 0 | 0 | 0 | 0 | 0 | 0 | 0 | 0 | 0 | 0
1 | Mechanical Characterization of Basalt FRP Rebars and Long-Term Strength Predictive Model | Andreea Serbescu; Maurizio Guadagnini; and Kypros Pilakoutas | 1 | J. Compos. Constr | 2015 | 1548 | 32 | Basalt | Notreported | Vinyl ester | Notreported | Notreported | Notreported | Notreported | Notreported | 75 | Notreported | 5 | 19.6 | Notreported | No rib | sand coated | Notreported | Notreported | SMD | Notreported | Notreported | SMD | SMD | Tensile | SMD | 5 | SMD | 1223 | 8 | [1175,1155,1182,1286,1316] | 38 | 4 | [38,39,38] | Notreported | Notreported | SMD | SMD | SMD | SMD | SMD | SMD | SMD | 60 | SMD | 100 | SMD | SMD | SMD | SMD | SMD | SMD | SMD | 9 | Notreported | 100mL0.025M sodium tetraborate, 9.2mL 0.1M HCl | SMD | SMD | SMD | SMD | SMD | SMD | SMD | SMD | SMD | SMD | SMD | SMD | SMD | SMD | SMD | SMD | SMD | SMD | SMD | SMD | SMD | SMD | SMD | SMD | SMD | SMD | SMD | SMD | SMD | SMD | SMD | SMD | Notreported | SMD | 1 | 1072 | SMD | SMD | 87.65% | Notreported | SMD | SMD | Notreported | Notreported | SMD | SMD | Notreported | SMD | SMD | SMD | SMD | SMD | SMD | SMD | SMD | SMD | SMD | SMD | SMD | SMD | [13 empty] | 0 | 0 | 0 | 0 | 0 | 0 | 0 | 0 | 0 | 0 | 0 | 0 | 0 | 0 | 0 | 0 | 0 | 0 | 0 | 0 | 0
1 | Mechanical Characterization of Basalt FRP Rebars and Long-Term Strength Predictive Model | Andreea Serbescu; Maurizio Guadagnini; and Kypros Pilakoutas | 1 | J. Compos. Constr | 2015 | 1549 | 33 | Basalt | Notreported | Vinyl ester | Notreported | Notreported | Notreported | Notreported | Notreported | 75 | Notreported | 5 | 19.6 | Notreported | No rib | sand coated | Notreported | Notreported | SMD | Notreported | Notreported | SMD | SMD | Tensile | SMD | 5 | SMD | 1223 | 8 | [1175,1155,1182,1286,1316] | 38 | 4 | [38,39,38] | Notreported | Notreported | SMD | SMD | SMD | SMD | SMD | SMD | SMD | 60 | SMD | 100 | SMD | SMD | SMD | SMD | SMD | SMD | SMD | 9 | Notreported | 100mL0.025M sodium tetraborate, 9.2mL 0.1M HCl | SMD | SMD | SMD | SMD | SMD | SMD | SMD | SMD | SMD | SMD | SMD | SMD | SMD | SMD | SMD | SMD | SMD | SMD | SMD | SMD | SMD | SMD | SMD | SMD | SMD | SMD | SMD | SMD | SMD | SMD | SMD | SMD | Notreported | SMD | 1 | 982 | SMD | SMD | 80.29% | Notreported | SMD | SMD | Notreported | Notreported | SMD | SMD | Notreported | SMD | SMD | SMD | SMD | SMD | SMD | SMD | SMD | SMD | SMD | SMD | SMD | SMD | [13 empty] | 0 | 0 | 0 | 0 | 0 | 0 | 0 | 0 | 0 | 0 | 0 | 0 | 0 | 0 | 0 | 0 | 0 | 0 | 0 | 0 | 0
1 | Mechanical Characterization of Basalt FRP Rebars and Long-Term Strength Predictive Model | Andreea Serbescu; Maurizio Guadagnini; and Kypros Pilakoutas | 1 | J. Compos. Constr | 2015 | 1550 | 34 | Basalt | Notreported | Vinyl ester | Notreported | Notreported | Notreported | Notreported | Notreported | 75 | Notreported | 6 | 28.3 | Notreported | No rib | sand coated | Notreported | Notreported | SMD | Notreported | Notreported | SMD | SMD | Tensile | SMD | 9 | SMD | 1297 | 6 | [1330,1301,1259,1438,1318,1261,1251,1173,1331] | 42 | 4 | [44,42,41] | Notreported | Notreported | SMD | SMD | SMD | SMD | SMD | SMD | SMD | 60 | SMD | 100 | SMD | SMD | SMD | SMD | SMD | SMD | SMD | 9 | Notreported | 100mL0.025M sodium tetraborate, 9.2mL 0.1M HCl | SMD | SMD | SMD | SMD | SMD | SMD | SMD | SMD | SMD | SMD | SMD | SMD | SMD | SMD | SMD | SMD | SMD | SMD | SMD | SMD | SMD | SMD | SMD | SMD | SMD | SMD | SMD | SMD | SMD | SMD | SMD | SMD | Notreported | SMD | 1 | 1236 | SMD | SMD | 95.3% | Notreported | SMD | SMD | Notreported | Notreported | SMD | SMD | Notreported | SMD | SMD | SMD | SMD | SMD | SMD | SMD | SMD | SMD | SMD | SMD | SMD | SMD | [13 empty] | 0 | 0 | 0 | 0 | 0 | 0 | 0 | 0 | 0 | 0 | 0 | 0 | 0 | 0 | 0 | 0 | 0 | 0 | 0 | 0 | 0
1 | Mechanical Characterization of Basalt FRP Rebars and Long-Term Strength Predictive Model | Andreea Serbescu; Maurizio Guadagnini; and Kypros Pilakoutas | 1 | J. Compos. Constr | 2015 | 1551 | 35 | Basalt | Notreported | Vinyl ester | Notreported | Notreported | Notreported | Notreported | Notreported | 75 | Notreported | 6 | 28.3 | Notreported | No rib | sand coated | Notreported | Notreported | SMD | Notreported | Notreported | SMD | SMD | Tensile | SMD | 9 | SMD | 1297 | 6 | [1330,1301,1259,1438,1318,1261,1251,1173,1331] | 42 | 4 | [44,42,41] | Notreported | Notreported | SMD | SMD | SMD | SMD | SMD | SMD | SMD | 60 | SMD | 100 | SMD | SMD | SMD | SMD | SMD | SMD | SMD | 9 | Notreported | 100mL0.025M sodium tetraborate, 9.2mL 0.1M HCl | SMD | SMD | SMD | SMD | SMD | SMD | SMD | SMD | SMD | SMD | SMD | SMD | SMD | SMD | SMD | SMD | SMD | SMD | SMD | SMD | SMD | SMD | SMD | SMD | SMD | SMD | SMD | SMD | SMD | SMD | SMD | SMD | Notreported | SMD | 1 | 1251 | SMD | SMD | 96.45% | Notreported | SMD | SMD | Notreported | Notreported | SMD | SMD | Notreported | SMD | SMD | SMD | SMD | SMD | SMD | SMD | SMD | SMD | SMD | SMD | SMD | SMD | [13 empty] | 0 | 0 | 0 | 0 | 0 | 0 | 0 | 0 | 0 | 0 | 0 | 0 | 0 | 0 | 0 | 0 | 0 | 0 | 0 | 0 | 0
1 | Mechanical Characterization of Basalt FRP Rebars and Long-Term Strength Predictive Model | Andreea Serbescu; Maurizio Guadagnini; and Kypros Pilakoutas | 1 | J. Compos. Constr | 2015 | 1552 | 36 | Basalt | Notreported | Vinyl ester | Notreported | Notreported | Notreported | Notreported | Notreported | 75 | Notreported | 6 | 28.3 | Notreported | No rib | sand coated | Notreported | Notreported | SMD | Notreported | Notreported | SMD | SMD | Tensile | SMD | 9 | SMD | 1297 | 6 | [1330,1301,1259,1438,1318,1261,1251,1173,1331] | 42 | 4 | [44,42,41] | Notreported | Notreported | SMD | SMD | SMD | SMD | SMD | SMD | SMD | 60 | SMD | 100 | SMD | SMD | SMD | SMD | SMD | SMD | SMD | 9 | Notreported | 100mL0.025M sodium tetraborate, 9.2mL 0.1M HCl | SMD | SMD | SMD | SMD | SMD | SMD | SMD | SMD | SMD | SMD | SMD | SMD | SMD | SMD | SMD | SMD | SMD | SMD | SMD | SMD | SMD | SMD | SMD | SMD | SMD | SMD | SMD | SMD | SMD | SMD | SMD | SMD | Notreported | SMD | 1 | 1223 | SMD | SMD | 94.29% | Notreported | SMD | SMD | Notreported | Notreported | SMD | SMD | Notreported | SMD | SMD | SMD | SMD | SMD | SMD | SMD | SMD | SMD | SMD | SMD | SMD | SMD | [13 empty] | 0 | 0 | 0 | 0 | 0 | 0 | 0 | 0 | 0 | 0 | 0 | 0 | 0 | 0 | 0 | 0 | 0 | 0 | 0 | 0 | 0
1 | Mechanical Characterization of Basalt FRP Rebars and Long-Term Strength Predictive Model | Andreea Serbescu; Maurizio Guadagnini; and Kypros Pilakoutas | 1 | J. Compos. Constr | 2015 | 1553 | 37 | Basalt | Notreported | Vinyl ester | Notreported | Notreported | Notreported | Notreported | Notreported | 75 | Notreported | 6 | 28.3 | Notreported | No rib | sand coated | Notreported | Notreported | SMD | Notreported | Notreported | SMD | SMD | Tensile | SMD | 9 | SMD | 1297 | 6 | [1330,1301,1259,1438,1318,1261,1251,1173,1331] | 42 | 4 | [44,42,41] | Notreported | Notreported | SMD | SMD | SMD | SMD | SMD | SMD | SMD | 60 | SMD | 100 | SMD | SMD | SMD | SMD | SMD | SMD | SMD | 9 | Notreported | 100mL0.025M sodium tetraborate, 9.2mL 0.1M HCl | SMD | SMD | SMD | SMD | SMD | SMD | SMD | SMD | SMD | SMD | SMD | SMD | SMD | SMD | SMD | SMD | SMD | SMD | SMD | SMD | SMD | SMD | SMD | SMD | SMD | SMD | SMD | SMD | SMD | SMD | SMD | SMD | Notreported | SMD | 1 | 1229 | SMD | SMD | 94.76% | Notreported | SMD | SMD | Notreported | Notreported | SMD | SMD | Notreported | SMD | SMD | SMD | SMD | SMD | SMD | SMD | SMD | SMD | SMD | SMD | SMD | SMD | [13 empty] | 0 | 0 | 0 | 0 | 0 | 0 | 0 | 0 | 0 | 0 | 0 | 0 | 0 | 0 | 0 | 0 | 0 | 0 | 0 | 0 | 0
1 | Mechanical Characterization of Basalt FRP Rebars and Long-Term Strength Predictive Model | Andreea Serbescu; Maurizio Guadagnini; and Kypros Pilakoutas | 1 | J. Compos. Constr | 2015 | 1554 | 38 | Basalt | Notreported | Vinyl ester | Notreported | Notreported | Notreported | Notreported | Notreported | 75 | Notreported | 6 | 28.3 | Notreported | No rib | sand coated | Notreported | Notreported | SMD | Notreported | Notreported | SMD | SMD | Tensile | SMD | 9 | SMD | 1297 | 6 | [1330,1301,1259,1438,1318,1261,1251,1173,1331] | 42 | 4 | [44,42,41] | Notreported | Notreported | SMD | SMD | SMD | SMD | SMD | SMD | SMD | 60 | SMD | 100 | SMD | SMD | SMD | SMD | SMD | SMD | SMD | 9 | Notreported | 100mL0.025M sodium tetraborate, 9.2mL 0.1M HCl | SMD | SMD | SMD | SMD | SMD | SMD | SMD | SMD | SMD | SMD | SMD | SMD | SMD | SMD | SMD | SMD | SMD | SMD | SMD | SMD | SMD | SMD | SMD | SMD | SMD | SMD | SMD | SMD | SMD | SMD | SMD | SMD | Notreported | SMD | 1 | 1159 | SMD | SMD | 89.36% | Notreported | SMD | SMD | Notreported | Notreported | SMD | SMD | Notreported | SMD | SMD | SMD | SMD | SMD | SMD | SMD | SMD | SMD | SMD | SMD | SMD | SMD | [13 empty] | 0 | 0 | 0 | 0 | 0 | 0 | 0 | 0 | 0 | 0 | 0 | 0 | 0 | 0 | 0 | 0 | 0 | 0 | 0 | 0 | 0
1 | Mechanical Characterization of Basalt FRP Rebars and Long-Term Strength Predictive Model | Andreea Serbescu; Maurizio Guadagnini; and Kypros Pilakoutas | 1 | J. Compos. Constr | 2015 | 1555 | 39 | Basalt | Notreported | Vinyl ester | Notreported | Notreported | Notreported | Notreported | Notreported | 75 | Notreported | 6 | 28.3 | Notreported | No rib | sand coated | Notreported | Notreported | SMD | Notreported | Notreported | SMD | SMD | Tensile | SMD | 9 | SMD | 1297 | 6 | [1330,1301,1259,1438,1318,1261,1251,1173,1331] | 42 | 4 | [44,42,41] | Notreported | Notreported | SMD | SMD | SMD | SMD | SMD | SMD | SMD | 60 | SMD | 100 | SMD | SMD | SMD | SMD | SMD | SMD | SMD | 9 | Notreported | 100mL0.025M sodium tetraborate, 9.2mL 0.1M HCl | SMD | SMD | SMD | SMD | SMD | SMD | SMD | SMD | SMD | SMD | SMD | SMD | SMD | SMD | SMD | SMD | SMD | SMD | SMD | SMD | SMD | SMD | SMD | SMD | SMD | SMD | SMD | SMD | SMD | SMD | SMD | SMD | Notreported | SMD | 1 | 1099 | SMD | SMD | 84.73% | Notreported | SMD | SMD | Notreported | Notreported | SMD | SMD | Notreported | SMD | SMD | SMD | SMD | SMD | SMD | SMD | SMD | SMD | SMD | SMD | SMD | SMD | [13 empty] | 0 | 0 | 0 | 0 | 0 | 0 | 0 | 0 | 0 | 0 | 0 | 0 | 0 | 0 | 0 | 0 | 0 | 0 | 0 | 0 | 0
1 | Mechanical Characterization of Basalt FRP Rebars and Long-Term Strength Predictive Model | Andreea Serbescu; Maurizio Guadagnini; and Kypros Pilakoutas | 1 | J. Compos. Constr | 2015 | 1556 | 40 | Basalt | Notreported | Vinyl ester | Notreported | Notreported | Notreported | Notreported | Notreported | 75 | Notreported | 6 | 28.3 | Notreported | No rib | sand coated | Notreported | Notreported | SMD | Notreported | Notreported | SMD | SMD | Tensile | SMD | 9 | SMD | 1297 | 6 | [1330,1301,1259,1438,1318,1261,1251,1173,1331] | 42 | 4 | [44,42,41] | Notreported | Notreported | SMD | SMD | SMD | SMD | SMD | SMD | SMD | 60 | SMD | 100 | SMD | SMD | SMD | SMD | SMD | SMD | SMD | 9 | Notreported | 100mL0.025M sodium tetraborate, 9.2mL 0.1M HCl | SMD | SMD | SMD | SMD | SMD | SMD | SMD | SMD | SMD | SMD | SMD | SMD | SMD | SMD | SMD | SMD | SMD | SMD | SMD | SMD | SMD | SMD | SMD | SMD | SMD | SMD | SMD | SMD | SMD | SMD | SMD | SMD | Notreported | SMD | 1 | 1230 | SMD | SMD | 94.83% | Notreported | SMD | SMD | Notreported | Notreported | SMD | SMD | Notreported | SMD | SMD | SMD | SMD | SMD | SMD | SMD | SMD | SMD | SMD | SMD | SMD | SMD | [13 empty] | 0 | 0 | 0 | 0 | 0 | 0 | 0 | 0 | 0 | 0 | 0 | 0 | 0 | 0 | 0 | 0 | 0 | 0 | 0 | 0 | 0
1 | Mechanical Characterization of Basalt FRP Rebars and Long-Term Strength Predictive Model | Andreea Serbescu; Maurizio Guadagnini; and Kypros Pilakoutas | 1 | J. Compos. Constr | 2015 | 1557 | 41 | Basalt | Notreported | Vinyl ester | Notreported | Notreported | Notreported | Notreported | Notreported | 75 | Notreported | 6 | 28.3 | Notreported | No rib | sand coated | Notreported | Notreported | SMD | Notreported | Notreported | SMD | SMD | Tensile | SMD | 9 | SMD | 1297 | 6 | [1330,1301,1259,1438,1318,1261,1251,1173,1331] | 42 | 4 | [44,42,41] | Notreported | Notreported | SMD | SMD | SMD | SMD | SMD | SMD | SMD | 60 | SMD | 100 | SMD | SMD | SMD | SMD | SMD | SMD | SMD | 9 | Notreported | 100mL0.025M sodium tetraborate, 9.2mL 0.1M HCl | SMD | SMD | SMD | SMD | SMD | SMD | SMD | SMD | SMD | SMD | SMD | SMD | SMD | SMD | SMD | SMD | SMD | SMD | SMD | SMD | SMD | SMD | SMD | SMD | SMD | SMD | SMD | SMD | SMD | SMD | SMD | SMD | Notreported | SMD | 1 | 1253 | SMD | SMD | 96.61% | Notreported | SMD | SMD | Notreported | Notreported | SMD | SMD | Notreported | SMD | SMD | SMD | SMD | SMD | SMD | SMD | SMD | SMD | SMD | SMD | SMD | SMD | [13 empty] | 0 | 0 | 0 | 0 | 0 | 0 | 0 | 0 | 0 | 0 | 0 | 0 | 0 | 0 | 0 | 0 | 0 | 0 | 0 | 0 | 0
1 | Mechanical Characterization of Basalt FRP Rebars and Long-Term Strength Predictive Model | Andreea Serbescu; Maurizio Guadagnini; and Kypros Pilakoutas | 1 | J. Compos. Constr | 2015 | 1558 | 42 | Basalt | Notreported | Vinyl ester | Notreported | Notreported | Notreported | Notreported | Notreported | 75 | Notreported | 6 | 28.3 | Notreported | No rib | sand coated | Notreported | Notreported | SMD | Notreported | Notreported | SMD | SMD | Tensile | SMD | 9 | SMD | 1297 | 6 | [1330,1301,1259,1438,1318,1261,1251,1173,1331] | 42 | 4 | [44,42,41] | Notreported | Notreported | SMD | SMD | SMD | SMD | SMD | SMD | SMD | 60 | SMD | 100 | SMD | SMD | SMD | SMD | SMD | SMD | SMD | 9 | Notreported | 100mL0.025M sodium tetraborate, 9.2mL 0.1M HCl | SMD | SMD | SMD | SMD | SMD | SMD | SMD | SMD | SMD | SMD | SMD | SMD | SMD | SMD | SMD | SMD | SMD | SMD | SMD | SMD | SMD | SMD | SMD | SMD | SMD | SMD | SMD | SMD | SMD | SMD | SMD | SMD | Notreported | SMD | 1 | 1221 | SMD | SMD | 94.14% | Notreported | SMD | SMD | Notreported | Notreported | SMD | SMD | Notreported | SMD | SMD | SMD | SMD | SMD | SMD | SMD | SMD | SMD | SMD | SMD | SMD | SMD | [13 empty] | 0 | 0 | 0 | 0 | 0 | 0 | 0 | 0 | 0 | 0 | 0 | 0 | 0 | 0 | 0 | 0 | 0 | 0 | 0 | 0 | 0
1 | Mechanical Characterization of Basalt FRP Rebars and Long-Term Strength Predictive Model | Andreea Serbescu; Maurizio Guadagnini; and Kypros Pilakoutas | 1 | J. Compos. Constr | 2015 | 1559 | 43 | Basalt | Notreported | Vinyl ester | Notreported | Notreported | Notreported | Notreported | Notreported | 75 | Notreported | 6 | 28.3 | Notreported | No rib | sand coated | Notreported | Notreported | SMD | Notreported | Notreported | SMD | SMD | Tensile | SMD | 9 | SMD | 1297 | 6 | [1330,1301,1259,1438,1318,1261,1251,1173,1331] | 42 | 4 | [44,42,41] | Notreported | Notreported | SMD | SMD | SMD | SMD | SMD | SMD | SMD | 60 | SMD | 100 | SMD | SMD | SMD | SMD | SMD | SMD | SMD | 9 | Notreported | 100mL0.025M sodium tetraborate, 9.2mL 0.1M HCl | SMD | SMD | SMD | SMD | SMD | SMD | SMD | SMD | SMD | SMD | SMD | SMD | SMD | SMD | SMD | SMD | SMD | SMD | SMD | SMD | SMD | SMD | SMD | SMD | SMD | SMD | SMD | SMD | SMD | SMD | SMD | SMD | Notreported | SMD | 1 | 1209 | SMD | SMD | 93.22% | Notreported | SMD | SMD | Notreported | Notreported | SMD | SMD | Notreported | SMD | SMD | SMD | SMD | SMD | SMD | SMD | SMD | SMD | SMD | SMD | SMD | SMD | [13 empty] | 0 | 0 | 0 | 0 | 0 | 0 | 0 | 0 | 0 | 0 | 0 | 0 | 0 | 0 | 0 | 0 | 0 | 0 | 0 | 0 | 0
1 | Mechanical Characterization of Basalt FRP Rebars and Long-Term Strength Predictive Model | Andreea Serbescu; Maurizio Guadagnini; and Kypros Pilakoutas | 1 | J. Compos. Constr | 2015 | 1560 | 44 | Basalt | Notreported | Vinyl ester | Notreported | Notreported | Notreported | Notreported | Notreported | 75 | Notreported | 7 | 38.5 | Notreported | No rib | sand coated | Notreported | Notreported | SMD | Notreported | Notreported | SMD | SMD | Tensile | SMD | 5 | SMD | 1026 | 11 | [1177,1029,1084,899,940] | 41 | 4 | [41,39,43] | Notreported | Notreported | SMD | SMD | SMD | SMD | SMD | SMD | SMD | 60 | SMD | 100 | SMD | SMD | SMD | SMD | SMD | SMD | SMD | 9 | Notreported | 100mL0.025M sodium tetraborate, 9.2mL 0.1M HCl | SMD | SMD | SMD | SMD | SMD | SMD | SMD | SMD | SMD | SMD | SMD | SMD | SMD | SMD | SMD | SMD | SMD | SMD | SMD | SMD | SMD | SMD | SMD | SMD | SMD | SMD | SMD | SMD | SMD | SMD | SMD | SMD | Notreported | SMD | 1 | 1114 | SMD | SMD | 108.6% | Notreported | SMD | SMD | Notreported | Notreported | SMD | SMD | Notreported | SMD | SMD | SMD | SMD | SMD | SMD | SMD | SMD | SMD | SMD | SMD | SMD | SMD | [13 empty] | 0 | 0 | 0 | 0 | 0 | 0 | 0 | 0 | 0 | 0 | 0 | 0 | 0 | 0 | 0 | 0 | 0 | 0 | 0 | 0 | 0
1 | Mechanical Characterization of Basalt FRP Rebars and Long-Term Strength Predictive Model | Andreea Serbescu; Maurizio Guadagnini; and Kypros Pilakoutas | 1 | J. Compos. Constr | 2015 | 1561 | 45 | Basalt | Notreported | Vinyl ester | Notreported | Notreported | Notreported | Notreported | Notreported | 75 | Notreported | 7 | 38.5 | Notreported | No rib | sand coated | Notreported | Notreported | SMD | Notreported | Notreported | SMD | SMD | Tensile | SMD | 5 | SMD | 1026 | 11 | [1177,1029,1084,899,940] | 41 | 4 | [41,39,43] | Notreported | Notreported | SMD | SMD | SMD | SMD | SMD | SMD | SMD | 60 | SMD | 100 | SMD | SMD | SMD | SMD | SMD | SMD | SMD | 9 | Notreported | 100mL0.025M sodium tetraborate, 9.2mL 0.1M HCl | SMD | SMD | SMD | SMD | SMD | SMD | SMD | SMD | SMD | SMD | SMD | SMD | SMD | SMD | SMD | SMD | SMD | SMD | SMD | SMD | SMD | SMD | SMD | SMD | SMD | SMD | SMD | SMD | SMD | SMD | SMD | SMD | Notreported | SMD | 1 | 1087 | SMD | SMD | 105.9% | Notreported | SMD | SMD | Notreported | Notreported | SMD | SMD | Notreported | SMD | SMD | SMD | SMD | SMD | SMD | SMD | SMD | SMD | SMD | SMD | SMD | SMD | [13 empty] | 0 | 0 | 0 | 0 | 0 | 0 | 0 | 0 | 0 | 0 | 0 | 0 | 0 | 0 | 0 | 0 | 0 | 0 | 0 | 0 | 0
1 | Mechanical Characterization of Basalt FRP Rebars and Long-Term Strength Predictive Model | Andreea Serbescu; Maurizio Guadagnini; and Kypros Pilakoutas | 1 | J. Compos. Constr | 2015 | 1562 | 46 | Basalt | Notreported | Vinyl ester | Notreported | Notreported | Notreported | Notreported | Notreported | 75 | Notreported | 7 | 38.5 | Notreported | No rib | sand coated | Notreported | Notreported | SMD | Notreported | Notreported | SMD | SMD | Tensile | SMD | 5 | SMD | 1026 | 11 | [1177,1029,1084,899,940] | 41 | 4 | [41,39,43] | Notreported | Notreported | SMD | SMD | SMD | SMD | SMD | SMD | SMD | 60 | SMD | 100 | SMD | SMD | SMD | SMD | SMD | SMD | SMD | 9 | Notreported | 100mL0.025M sodium tetraborate, 9.2mL 0.1M HCl | SMD | SMD | SMD | SMD | SMD | SMD | SMD | SMD | SMD | SMD | SMD | SMD | SMD | SMD | SMD | SMD | SMD | SMD | SMD | SMD | SMD | SMD | SMD | SMD | SMD | SMD | SMD | SMD | SMD | SMD | SMD | SMD | Notreported | SMD | 1 | 1112 | SMD | SMD | 108.4% | Notreported | SMD | SMD | Notreported | Notreported | SMD | SMD | Notreported | SMD | SMD | SMD | SMD | SMD | SMD | SMD | SMD | SMD | SMD | SMD | SMD | SMD | [13 empty] | 0 | 0 | 0 | 0 | 0 | 0 | 0 | 0 | 0 | 0 | 0 | 0 | 0 | 0 | 0 | 0 | 0 | 0 | 0 | 0 | 0
1 | Mechanical Characterization of Basalt FRP Rebars and Long-Term Strength Predictive Model | Andreea Serbescu; Maurizio Guadagnini; and Kypros Pilakoutas | 1 | J. Compos. Constr | 2015 | 1563 | 47 | Basalt | Notreported | Vinyl ester | Notreported | Notreported | Notreported | Notreported | Notreported | 75 | Notreported | 7 | 38.5 | Notreported | No rib | sand coated | Notreported | Notreported | SMD | Notreported | Notreported | SMD | SMD | Tensile | SMD | 5 | SMD | 1026 | 11 | [1177,1029,1084,899,940] | 41 | 4 | [41,39,43] | Notreported | Notreported | SMD | SMD | SMD | SMD | SMD | SMD | SMD | 60 | SMD | 100 | SMD | SMD | SMD | SMD | SMD | SMD | SMD | 9 | Notreported | 100mL0.025M sodium tetraborate, 9.2mL 0.1M HCl | SMD | SMD | SMD | SMD | SMD | SMD | SMD | SMD | SMD | SMD | SMD | SMD | SMD | SMD | SMD | SMD | SMD | SMD | SMD | SMD | SMD | SMD | SMD | SMD | SMD | SMD | SMD | SMD | SMD | SMD | SMD | SMD | Notreported | SMD | 1 | 893 | SMD | SMD | 87.04% | Notreported | SMD | SMD | Notreported | Notreported | SMD | SMD | Notreported | SMD | SMD | SMD | SMD | SMD | SMD | SMD | SMD | SMD | SMD | SMD | SMD | SMD | [13 empty] | 0 | 0 | 0 | 0 | 0 | 0 | 0 | 0 | 0 | 0 | 0 | 0 | 0 | 0 | 0 | 0 | 0 | 0 | 0 | 0 | 0
1 | Mechanical Characterization of Basalt FRP Rebars and Long-Term Strength Predictive Model | Andreea Serbescu; Maurizio Guadagnini; and Kypros Pilakoutas | 1 | J. Compos. Constr | 2015 | 1564 | 48 | Basalt | Notreported | Vinyl ester | Notreported | Notreported | Notreported | Notreported | Notreported | 75 | Notreported | 7 | 38.5 | Notreported | No rib | sand coated | Notreported | Notreported | SMD | Notreported | Notreported | SMD | SMD | Tensile | SMD | 5 | SMD | 1026 | 11 | [1177,1029,1084,899,940] | 41 | 4 | [41,39,43] | Notreported | Notreported | SMD | SMD | SMD | SMD | SMD | SMD | SMD | 60 | SMD | 100 | SMD | SMD | SMD | SMD | SMD | SMD | SMD | 9 | Notreported | 100mL0.025M sodium tetraborate, 9.2mL 0.1M HCl | SMD | SMD | SMD | SMD | SMD | SMD | SMD | SMD | SMD | SMD | SMD | SMD | SMD | SMD | SMD | SMD | SMD | SMD | SMD | SMD | SMD | SMD | SMD | SMD | SMD | SMD | SMD | SMD | SMD | SMD | SMD | SMD | Notreported | SMD | 1 | 1014 | SMD | SMD | 98.83% | Notreported | SMD | SMD | Notreported | Notreported | SMD | SMD | Notreported | SMD | SMD | SMD | SMD | SMD | SMD | SMD | SMD | SMD | SMD | SMD | SMD | SMD | [13 empty] | 0 | 0 | 0 | 0 | 0 | 0 | 0 | 0 | 0 | 0 | 0 | 0 | 0 | 0 | 0 | 0 | 0 | 0 | 0 | 0 | 0
1 | Mechanical Characterization of Basalt FRP Rebars and Long-Term Strength Predictive Model | Andreea Serbescu; Maurizio Guadagnini; and Kypros Pilakoutas | 1 | J. Compos. Constr | 2015 | 1565 | 49 | Basalt | Notreported | Vinyl ester | Notreported | Notreported | Notreported | Notreported | Notreported | 75 | Notreported | 6 | 28.3 | Notreported | No rib | sand coated | Notreported | Notreported | SMD | Notreported | Notreported | SMD | SMD | Tensile | SMD | 9 | SMD | 1297 | 6 | [1330,1301,1259,1438,1318,1261,1251,1173,1331] | 42 | 4 | [44,42,41] | Notreported | Notreported | SMD | SMD | SMD | SMD | SMD | SMD | SMD | 60 | SMD | 1000 | SMD | SMD | SMD | SMD | SMD | SMD | SMD | 9 | Notreported | 100mL0.025M sodium tetraborate, 9.2mL 0.1M HCl | SMD | SMD | SMD | SMD | SMD | SMD | SMD | SMD | SMD | SMD | SMD | SMD | SMD | SMD | SMD | SMD | SMD | SMD | SMD | SMD | SMD | SMD | SMD | SMD | SMD | SMD | SMD | SMD | SMD | SMD | SMD | SMD | Notreported | SMD | 1 | 1039 | SMD | SMD | 80.11% | Notreported | SMD | SMD | Notreported | Notreported | SMD | SMD | Notreported | SMD | SMD | SMD | SMD | SMD | SMD | SMD | SMD | SMD | SMD | SMD | SMD | SMD | [13 empty] | 0 | 0 | 0 | 0 | 0 | 0 | 0 | 0 | 0 | 0 | 0 | 0 | 0 | 0 | 0 | 0 | 0 | 0 | 0 | 0 | 0
1 | Mechanical Characterization of Basalt FRP Rebars and Long-Term Strength Predictive Model | Andreea Serbescu; Maurizio Guadagnini; and Kypros Pilakoutas | 1 | J. Compos. Constr | 2015 | 1566 | 50 | Basalt | Notreported | Vinyl ester | Notreported | Notreported | Notreported | Notreported | Notreported | 75 | Notreported | 6 | 28.3 | Notreported | No rib | sand coated | Notreported | Notreported | SMD | Notreported | Notreported | SMD | SMD | Tensile | SMD | 9 | SMD | 1297 | 6 | [1330,1301,1259,1438,1318,1261,1251,1173,1331] | 42 | 4 | [44,42,41] | Notreported | Notreported | SMD | SMD | SMD | SMD | SMD | SMD | SMD | 60 | SMD | 1000 | SMD | SMD | SMD | SMD | SMD | SMD | SMD | 9 | Notreported | 100mL0.025M sodium tetraborate, 9.2mL 0.1M HCl | SMD | SMD | SMD | SMD | SMD | SMD | SMD | SMD | SMD | SMD | SMD | SMD | SMD | SMD | SMD | SMD | SMD | SMD | SMD | SMD | SMD | SMD | SMD | SMD | SMD | SMD | SMD | SMD | SMD | SMD | SMD | SMD | Notreported | SMD | 1 | 1057 | SMD | SMD | 81.5% | Notreported | SMD | SMD | Notreported | Notreported | SMD | SMD | Notreported | SMD | SMD | SMD | SMD | SMD | SMD | SMD | SMD | SMD | SMD | SMD | SMD | SMD | [13 empty] | 0 | 0 | 0 | 0 | 0 | 0 | 0 | 0 | 0 | 0 | 0 | 0 | 0 | 0 | 0 | 0 | 0 | 0 | 0 | 0 | 0
1 | Mechanical Characterization of Basalt FRP Rebars and Long-Term Strength Predictive Model | Andreea Serbescu; Maurizio Guadagnini; and Kypros Pilakoutas | 1 | J. Compos. Constr | 2015 | 1567 | 51 | Basalt | Notreported | Vinyl ester | Notreported | Notreported | Notreported | Notreported | Notreported | 75 | Notreported | 6 | 28.3 | Notreported | No rib | sand coated | Notreported | Notreported | SMD | Notreported | Notreported | SMD | SMD | Tensile | SMD | 9 | SMD | 1297 | 6 | [1330,1301,1259,1438,1318,1261,1251,1173,1331] | 42 | 4 | [44,42,41] | Notreported | Notreported | SMD | SMD | SMD | SMD | SMD | SMD | SMD | 60 | SMD | 1000 | SMD | SMD | SMD | SMD | SMD | SMD | SMD | 9 | Notreported | 100mL0.025M sodium tetraborate, 9.2mL 0.1M HCl | SMD | SMD | SMD | SMD | SMD | SMD | SMD | SMD | SMD | SMD | SMD | SMD | SMD | SMD | SMD | SMD | SMD | SMD | SMD | SMD | SMD | SMD | SMD | SMD | SMD | SMD | SMD | SMD | SMD | SMD | SMD | SMD | Notreported | SMD | 1 | 996 | SMD | SMD | 76.79% | Notreported | SMD | SMD | Notreported | Notreported | SMD | SMD | Notreported | SMD | SMD | SMD | SMD | SMD | SMD | SMD | SMD | SMD | SMD | SMD | SMD | SMD | [13 empty] | 0 | 0 | 0 | 0 | 0 | 0 | 0 | 0 | 0 | 0 | 0 | 0 | 0 | 0 | 0 | 0 | 0 | 0 | 0 | 0 | 0
1 | Mechanical Characterization of Basalt FRP Rebars and Long-Term Strength Predictive Model | Andreea Serbescu; Maurizio Guadagnini; and Kypros Pilakoutas | 1 | J. Compos. Constr | 2015 | 1568 | 52 | Basalt | Notreported | Vinyl ester | Notreported | Notreported | Notreported | Notreported | Notreported | 75 | Notreported | 6 | 28.3 | Notreported | No rib | sand coated | Notreported | Notreported | SMD | Notreported | Notreported | SMD | SMD | Tensile | SMD | 9 | SMD | 1297 | 6 | [1330,1301,1259,1438,1318,1261,1251,1173,1331] | 42 | 4 | [44,42,41] | Notreported | Notreported | SMD | SMD | SMD | SMD | SMD | SMD | SMD | 60 | SMD | 1000 | SMD | SMD | SMD | SMD | SMD | SMD | SMD | 9 | Notreported | 100mL0.025M sodium tetraborate, 9.2mL 0.1M HCl | SMD | SMD | SMD | SMD | SMD | SMD | SMD | SMD | SMD | SMD | SMD | SMD | SMD | SMD | SMD | SMD | SMD | SMD | SMD | SMD | SMD | SMD | SMD | SMD | SMD | SMD | SMD | SMD | SMD | SMD | SMD | SMD | Notreported | SMD | 1 | 1042 | SMD | SMD | 80.34% | Notreported | SMD | SMD | Notreported | Notreported | SMD | SMD | Notreported | SMD | SMD | SMD | SMD | SMD | SMD | SMD | SMD | SMD | SMD | SMD | SMD | SMD | [13 empty] | 0 | 0 | 0 | 0 | 0 | 0 | 0 | 0 | 0 | 0 | 0 | 0 | 0 | 0 | 0 | 0 | 0 | 0 | 0 | 0 | 0
1 | Mechanical Characterization of Basalt FRP Rebars and Long-Term Strength Predictive Model | Andreea Serbescu; Maurizio Guadagnini; and Kypros Pilakoutas | 1 | J. Compos. Constr | 2015 | 1569 | 53 | Basalt | Notreported | Vinyl ester | Notreported | Notreported | Notreported | Notreported | Notreported | 75 | Notreported | 6 | 28.3 | Notreported | No rib | sand coated | Notreported | Notreported | SMD | Notreported | Notreported | SMD | SMD | Tensile | SMD | 9 | SMD | 1297 | 6 | [1330,1301,1259,1438,1318,1261,1251,1173,1331] | 42 | 4 | [44,42,41] | Notreported | Notreported | SMD | SMD | SMD | SMD | SMD | SMD | SMD | 60 | SMD | 1000 | SMD | SMD | SMD | SMD | SMD | SMD | SMD | 9 | Notreported | 100mL0.025M sodium tetraborate, 9.2mL 0.1M HCl | SMD | SMD | SMD | SMD | SMD | SMD | SMD | SMD | SMD | SMD | SMD | SMD | SMD | SMD | SMD | SMD | SMD | SMD | SMD | SMD | SMD | SMD | SMD | SMD | SMD | SMD | SMD | SMD | SMD | SMD | SMD | SMD | Notreported | SMD | 1 | 1049 | SMD | SMD | 80.88% | Notreported | SMD | SMD | Notreported | Notreported | SMD | SMD | Notreported | SMD | SMD | SMD | SMD | SMD | SMD | SMD | SMD | SMD | SMD | SMD | SMD | SMD | [13 empty] | 0 | 0 | 0 | 0 | 0 | 0 | 0 | 0 | 0 | 0 | 0 | 0 | 0 | 0 | 0 | 0 | 0 | 0 | 0 | 0 | 0
1 | Mechanical Characterization of Basalt FRP Rebars and Long-Term Strength Predictive Model | Andreea Serbescu; Maurizio Guadagnini; and Kypros Pilakoutas | 1 | J. Compos. Constr | 2015 | 1570 | 54 | Basalt | Notreported | Vinyl ester | Notreported | Notreported | Notreported | Notreported | Notreported | 75 | Notreported | 6 | 28.3 | Notreported | No rib | sand coated | Notreported | Notreported | SMD | Notreported | Notreported | SMD | SMD | Tensile | SMD | 9 | SMD | 1297 | 6 | [1330,1301,1259,1438,1318,1261,1251,1173,1331] | 42 | 4 | [44,42,41] | Notreported | Notreported | SMD | SMD | SMD | SMD | SMD | SMD | SMD | 40 | SMD | 100 | SMD | SMD | SMD | SMD | SMD | SMD | SMD | 9 | Notreported | 100mL0.025M sodium tetraborate, 9.2mL 0.1M HCl | SMD | SMD | SMD | SMD | SMD | SMD | SMD | SMD | SMD | SMD | SMD | SMD | SMD | SMD | SMD | SMD | SMD | SMD | SMD | SMD | SMD | SMD | SMD | SMD | SMD | SMD | SMD | SMD | SMD | SMD | SMD | SMD | Notreported | SMD | 1 | 1184 | SMD | SMD | 91.29% | Notreported | SMD | SMD | Notreported | Notreported | SMD | SMD | Notreported | SMD | SMD | SMD | SMD | SMD | SMD | SMD | SMD | SMD | SMD | SMD | SMD | SMD | [13 empty] | 0 | 0 | 0 | 0 | 0 | 0 | 0 | 0 | 0 | 0 | 0 | 0 | 0 | 0 | 0 | 0 | 0 | 0 | 0 | 0 | 0
1 | Mechanical Characterization of Basalt FRP Rebars and Long-Term Strength Predictive Model | Andreea Serbescu; Maurizio Guadagnini; and Kypros Pilakoutas | 1 | J. Compos. Constr | 2015 | 1571 | 55 | Basalt | Notreported | Vinyl ester | Notreported | Notreported | Notreported | Notreported | Notreported | 75 | Notreported | 6 | 28.3 | Notreported | No rib | sand coated | Notreported | Notreported | SMD | Notreported | Notreported | SMD | SMD | Tensile | SMD | 9 | SMD | 1297 | 6 | [1330,1301,1259,1438,1318,1261,1251,1173,1331] | 42 | 4 | [44,42,41] | Notreported | Notreported | SMD | SMD | SMD | SMD | SMD | SMD | SMD | 40 | SMD | 100 | SMD | SMD | SMD | SMD | SMD | SMD | SMD | 9 | Notreported | 100mL0.025M sodium tetraborate, 9.2mL 0.1M HCl | SMD | SMD | SMD | SMD | SMD | SMD | SMD | SMD | SMD | SMD | SMD | SMD | SMD | SMD | SMD | SMD | SMD | SMD | SMD | SMD | SMD | SMD | SMD | SMD | SMD | SMD | SMD | SMD | SMD | SMD | SMD | SMD | Notreported | SMD | 1 | 1258 | SMD | SMD | 96.99% | Notreported | SMD | SMD | Notreported | Notreported | SMD | SMD | Notreported | SMD | SMD | SMD | SMD | SMD | SMD | SMD | SMD | SMD | SMD | SMD | SMD | SMD | [13 empty] | 0 | 0 | 0 | 0 | 0 | 0 | 0 | 0 | 0 | 0 | 0 | 0 | 0 | 0 | 0 | 0 | 0 | 0 | 0 | 0 | 0
1 | Mechanical Characterization of Basalt FRP Rebars and Long-Term Strength Predictive Model | Andreea Serbescu; Maurizio Guadagnini; and Kypros Pilakoutas | 1 | J. Compos. Constr | 2015 | 1572 | 56 | Basalt | Notreported | Vinyl ester | Notreported | Notreported | Notreported | Notreported | Notreported | 75 | Notreported | 6 | 28.3 | Notreported | No rib | sand coated | Notreported | Notreported | SMD | Notreported | Notreported | SMD | SMD | Tensile | SMD | 9 | SMD | 1297 | 6 | [1330,1301,1259,1438,1318,1261,1251,1173,1331] | 42 | 4 | [44,42,41] | Notreported | Notreported | SMD | SMD | SMD | SMD | SMD | SMD | SMD | 40 | SMD | 100 | SMD | SMD | SMD | SMD | SMD | SMD | SMD | 9 | Notreported | 100mL0.025M sodium tetraborate, 9.2mL 0.1M HCl | SMD | SMD | SMD | SMD | SMD | SMD | SMD | SMD | SMD | SMD | SMD | SMD | SMD | SMD | SMD | SMD | SMD | SMD | SMD | SMD | SMD | SMD | SMD | SMD | SMD | SMD | SMD | SMD | SMD | SMD | SMD | SMD | Notreported | SMD | 1 | 1170 | SMD | SMD | 90.21% | Notreported | SMD | SMD | Notreported | Notreported | SMD | SMD | Notreported | SMD | SMD | SMD | SMD | SMD | SMD | SMD | SMD | SMD | SMD | SMD | SMD | SMD | [13 empty] | 0 | 0 | 0 | 0 | 0 | 0 | 0 | 0 | 0 | 0 | 0 | 0 | 0 | 0 | 0 | 0 | 0 | 0 | 0 | 0 | 0
1 | Mechanical Characterization of Basalt FRP Rebars and Long-Term Strength Predictive Model | Andreea Serbescu; Maurizio Guadagnini; and Kypros Pilakoutas | 1 | J. Compos. Constr | 2015 | 1573 | 57 | Basalt | Notreported | Vinyl ester | Notreported | Notreported | Notreported | Notreported | Notreported | 75 | Notreported | 6 | 28.3 | Notreported | No rib | sand coated | Notreported | Notreported | SMD | Notreported | Notreported | SMD | SMD | Tensile | SMD | 9 | SMD | 1297 | 6 | [1330,1301,1259,1438,1318,1261,1251,1173,1331] | 42 | 4 | [44,42,41] | Notreported | Notreported | SMD | SMD | SMD | SMD | SMD | SMD | SMD | 40 | SMD | 100 | SMD | SMD | SMD | SMD | SMD | SMD | SMD | 9 | Notreported | 100mL0.025M sodium tetraborate, 9.2mL 0.1M HCl | SMD | SMD | SMD | SMD | SMD | SMD | SMD | SMD | SMD | SMD | SMD | SMD | SMD | SMD | SMD | SMD | SMD | SMD | SMD | SMD | SMD | SMD | SMD | SMD | SMD | SMD | SMD | SMD | SMD | SMD | SMD | SMD | Notreported | SMD | 1 | 1343 | SMD | SMD | 103.5% | Notreported | SMD | SMD | Notreported | Notreported | SMD | SMD | Notreported | SMD | SMD | SMD | SMD | SMD | SMD | SMD | SMD | SMD | SMD | SMD | SMD | SMD | [13 empty] | 0 | 0 | 0 | 0 | 0 | 0 | 0 | 0 | 0 | 0 | 0 | 0 | 0 | 0 | 0 | 0 | 0 | 0 | 0 | 0 | 0
1 | Mechanical Characterization of Basalt FRP Rebars and Long-Term Strength Predictive Model | Andreea Serbescu; Maurizio Guadagnini; and Kypros Pilakoutas | 1 | J. Compos. Constr | 2015 | 1574 | 58 | Basalt | Notreported | Vinyl ester | Notreported | Notreported | Notreported | Notreported | Notreported | 75 | Notreported | 6 | 28.3 | Notreported | No rib | sand coated | Notreported | Notreported | SMD | Notreported | Notreported | SMD | SMD | Tensile | SMD | 9 | SMD | 1297 | 6 | [1330,1301,1259,1438,1318,1261,1251,1173,1331] | 42 | 4 | [44,42,41] | Notreported | Notreported | SMD | SMD | SMD | SMD | SMD | SMD | SMD | 40 | SMD | 100 | SMD | SMD | SMD | SMD | SMD | SMD | SMD | 9 | Notreported | 100mL0.025M sodium tetraborate, 9.2mL 0.1M HCl | SMD | SMD | SMD | SMD | SMD | SMD | SMD | SMD | SMD | SMD | SMD | SMD | SMD | SMD | SMD | SMD | SMD | SMD | SMD | SMD | SMD | SMD | SMD | SMD | SMD | SMD | SMD | SMD | SMD | SMD | SMD | SMD | Notreported | SMD | 1 | 1318 | SMD | SMD | 101.6% | Notreported | SMD | SMD | Notreported | Notreported | SMD | SMD | Notreported | SMD | SMD | SMD | SMD | SMD | SMD | SMD | SMD | SMD | SMD | SMD | SMD | SMD | [13 empty] | 0 | 0 | 0 | 0 | 0 | 0 | 0 | 0 | 0 | 0 | 0 | 0 | 0 | 0 | 0 | 0 | 0 | 0 | 0 | 0 | 0
1 | Mechanical Characterization of Basalt FRP Rebars and Long-Term Strength Predictive Model | Andreea Serbescu; Maurizio Guadagnini; and Kypros Pilakoutas | 1 | J. Compos. Constr | 2015 | 1575 | 59 | Basalt | Notreported | Vinyl ester | Notreported | Notreported | Notreported | Notreported | Notreported | 75 | Notreported | 6 | 28.3 | Notreported | No rib | sand coated | Notreported | Notreported | SMD | Notreported | Notreported | SMD | SMD | Tensile | SMD | 9 | SMD | 1297 | 6 | [1330,1301,1259,1438,1318,1261,1251,1173,1331] | 42 | 4 | [44,42,41] | Notreported | Notreported | SMD | SMD | SMD | SMD | SMD | SMD | SMD | 40 | SMD | 1000 | SMD | SMD | SMD | SMD | SMD | SMD | SMD | 9 | Notreported | 100mL0.025M sodium tetraborate, 9.2mL 0.1M HCl | SMD | SMD | SMD | SMD | SMD | SMD | SMD | SMD | SMD | SMD | SMD | SMD | SMD | SMD | SMD | SMD | SMD | SMD | SMD | SMD | SMD | SMD | SMD | SMD | SMD | SMD | SMD | SMD | SMD | SMD | SMD | SMD | Notreported | SMD | 1 | 1081 | SMD | SMD | 83.35% | Notreported | SMD | SMD | Notreported | Notreported | SMD | SMD | Notreported | SMD | SMD | SMD | SMD | SMD | SMD | SMD | SMD | SMD | SMD | SMD | SMD | SMD | [13 empty] | 0 | 0 | 0 | 0 | 0 | 0 | 0 | 0 | 0 | 0 | 0 | 0 | 0 | 0 | 0 | 0 | 0 | 0 | 0 | 0 | 0
1 | Mechanical Characterization of Basalt FRP Rebars and Long-Term Strength Predictive Model | Andreea Serbescu; Maurizio Guadagnini; and Kypros Pilakoutas | 1 | J. Compos. Constr | 2015 | 1576 | 60 | Basalt | Notreported | Vinyl ester | Notreported | Notreported | Notreported | Notreported | Notreported | 75 | Notreported | 6 | 28.3 | Notreported | No rib | sand coated | Notreported | Notreported | SMD | Notreported | Notreported | SMD | SMD | Tensile | SMD | 9 | SMD | 1297 | 6 | [1330,1301,1259,1438,1318,1261,1251,1173,1331] | 42 | 4 | [44,42,41] | Notreported | Notreported | SMD | SMD | SMD | SMD | SMD | SMD | SMD | 40 | SMD | 1000 | SMD | SMD | SMD | SMD | SMD | SMD | SMD | 9 | Notreported | 100mL0.025M sodium tetraborate, 9.2mL 0.1M HCl | SMD | SMD | SMD | SMD | SMD | SMD | SMD | SMD | SMD | SMD | SMD | SMD | SMD | SMD | SMD | SMD | SMD | SMD | SMD | SMD | SMD | SMD | SMD | SMD | SMD | SMD | SMD | SMD | SMD | SMD | SMD | SMD | Notreported | SMD | 1 | 1145 | SMD | SMD | 88.28% | Notreported | SMD | SMD | Notreported | Notreported | SMD | SMD | Notreported | SMD | SMD | SMD | SMD | SMD | SMD | SMD | SMD | SMD | SMD | SMD | SMD | SMD | [13 empty] | 0 | 0 | 0 | 0 | 0 | 0 | 0 | 0 | 0 | 0 | 0 | 0 | 0 | 0 | 0 | 0 | 0 | 0 | 0 | 0 | 0
1 | Mechanical Characterization of Basalt FRP Rebars and Long-Term Strength Predictive Model | Andreea Serbescu; Maurizio Guadagnini; and Kypros Pilakoutas | 1 | J. Compos. Constr | 2015 | 1577 | 61 | Basalt | Notreported | Vinyl ester | Notreported | Notreported | Notreported | Notreported | Notreported | 75 | Notreported | 6 | 28.3 | Notreported | No rib | sand coated | Notreported | Notreported | SMD | Notreported | Notreported | SMD | SMD | Tensile | SMD | 9 | SMD | 1297 | 6 | [1330,1301,1259,1438,1318,1261,1251,1173,1331] | 42 | 4 | [44,42,41] | Notreported | Notreported | SMD | SMD | SMD | SMD | SMD | SMD | SMD | 40 | SMD | 1000 | SMD | SMD | SMD | SMD | SMD | SMD | SMD | 9 | Notreported | 100mL0.025M sodium tetraborate, 9.2mL 0.1M HCl | SMD | SMD | SMD | SMD | SMD | SMD | SMD | SMD | SMD | SMD | SMD | SMD | SMD | SMD | SMD | SMD | SMD | SMD | SMD | SMD | SMD | SMD | SMD | SMD | SMD | SMD | SMD | SMD | SMD | SMD | SMD | SMD | Notreported | SMD | 1 | 1247 | SMD | SMD | 96.14% | Notreported | SMD | SMD | Notreported | Notreported | SMD | SMD | Notreported | SMD | SMD | SMD | SMD | SMD | SMD | SMD | SMD | SMD | SMD | SMD | SMD | SMD | [13 empty] | 0 | 0 | 0 | 0 | 0 | 0 | 0 | 0 | 0 | 0 | 0 | 0 | 0 | 0 | 0 | 0 | 0 | 0 | 0 | 0 | 0
1 | Mechanical Characterization of Basalt FRP Rebars and Long-Term Strength Predictive Model | Andreea Serbescu; Maurizio Guadagnini; and Kypros Pilakoutas | 1 | J. Compos. Constr | 2015 | 1578 | 62 | Basalt | Notreported | Vinyl ester | Notreported | Notreported | Notreported | Notreported | Notreported | 75 | Notreported | 6 | 28.3 | Notreported | No rib | sand coated | Notreported | Notreported | SMD | Notreported | Notreported | SMD | SMD | Tensile | SMD | 9 | SMD | 1297 | 6 | [1330,1301,1259,1438,1318,1261,1251,1173,1331] | 42 | 4 | [44,42,41] | Notreported | Notreported | SMD | SMD | SMD | SMD | SMD | SMD | SMD | 40 | SMD | 1000 | SMD | SMD | SMD | SMD | SMD | SMD | SMD | 9 | Notreported | 100mL0.025M sodium tetraborate, 9.2mL 0.1M HCl | SMD | SMD | SMD | SMD | SMD | SMD | SMD | SMD | SMD | SMD | SMD | SMD | SMD | SMD | SMD | SMD | SMD | SMD | SMD | SMD | SMD | SMD | SMD | SMD | SMD | SMD | SMD | SMD | SMD | SMD | SMD | SMD | Notreported | SMD | 1 | 943 | SMD | SMD | 72.71% | Notreported | SMD | SMD | Notreported | Notreported | SMD | SMD | Notreported | SMD | SMD | SMD | SMD | SMD | SMD | SMD | SMD | SMD | SMD | SMD | SMD | SMD | [13 empty] | 0 | 0 | 0 | 0 | 0 | 0 | 0 | 0 | 0 | 0 | 0 | 0 | 0 | 0 | 0 | 0 | 0 | 0 | 0 | 0 | 0
1 | Mechanical Characterization of Basalt FRP Rebars and Long-Term Strength Predictive Model | Andreea Serbescu; Maurizio Guadagnini; and Kypros Pilakoutas | 1 | J. Compos. Constr | 2015 | 1579 | 63 | Basalt | Notreported | Vinyl ester | Notreported | Notreported | Notreported | Notreported | Notreported | 75 | Notreported | 6 | 28.3 | Notreported | No rib | sand coated | Notreported | Notreported | SMD | Notreported | Notreported | SMD | SMD | Tensile | SMD | 9 | SMD | 1297 | 6 | [1330,1301,1259,1438,1318,1261,1251,1173,1331] | 42 | 4 | [44,42,41] | Notreported | Notreported | SMD | SMD | SMD | SMD | SMD | SMD | SMD | 40 | SMD | 1000 | SMD | SMD | SMD | SMD | SMD | SMD | SMD | 9 | Notreported | 100mL0.025M sodium tetraborate, 9.2mL 0.1M HCl | SMD | SMD | SMD | SMD | SMD | SMD | SMD | SMD | SMD | SMD | SMD | SMD | SMD | SMD | SMD | SMD | SMD | SMD | SMD | SMD | SMD | SMD | SMD | SMD | SMD | SMD | SMD | SMD | SMD | SMD | SMD | SMD | Notreported | SMD | 1 | 1230 | SMD | SMD | 94.83% | Notreported | SMD | SMD | Notreported | Notreported | SMD | SMD | Notreported | SMD | SMD | SMD | SMD | SMD | SMD | SMD | SMD | SMD | SMD | SMD | SMD | SMD | [13 empty] | 0 | 0 | 0 | 0 | 0 | 0 | 0 | 0 | 0 | 0 | 0 | 0 | 0 | 0 | 0 | 0 | 0 | 0 | 0 | 0 | 0
1 | Mechanical Characterization of Basalt FRP Rebars and Long-Term Strength Predictive Model | Andreea Serbescu; Maurizio Guadagnini; and Kypros Pilakoutas | 1 | J. Compos. Constr | 2015 | 1580 | 64 | Basalt | Notreported | Vinyl ester | Notreported | Notreported | Notreported | Notreported | Notreported | 75 | Notreported | 6 | 28.3 | Notreported | No rib | sand coated | Notreported | Notreported | SMD | Notreported | Notreported | SMD | SMD | Tensile | SMD | 9 | SMD | 1297 | 6 | [1330,1301,1259,1438,1318,1261,1251,1173,1331] | 42 | 4 | [44,42,41] | Notreported | Notreported | SMD | SMD | SMD | SMD | SMD | SMD | SMD | 20 | SMD | 1000 | SMD | SMD | SMD | SMD | SMD | SMD | SMD | 9 | Notreported | 100mL0.025M sodium tetraborate, 9.2mL 0.1M HCl | SMD | SMD | SMD | SMD | SMD | SMD | SMD | SMD | SMD | SMD | SMD | SMD | SMD | SMD | SMD | SMD | SMD | SMD | SMD | SMD | SMD | SMD | SMD | SMD | SMD | SMD | SMD | SMD | SMD | SMD | SMD | SMD | Notreported | SMD | 1 | 1198 | SMD | SMD | 92.37% | Notreported | SMD | SMD | Notreported | Notreported | SMD | SMD | Notreported | SMD | SMD | SMD | SMD | SMD | SMD | SMD | SMD | SMD | SMD | SMD | SMD | SMD | [13 empty] | 0 | 0 | 0 | 0 | 0 | 0 | 0 | 0 | 0 | 0 | 0 | 0 | 0 | 0 | 0 | 0 | 0 | 0 | 0 | 0 | 0
1 | Mechanical Characterization of Basalt FRP Rebars and Long-Term Strength Predictive Model | Andreea Serbescu; Maurizio Guadagnini; and Kypros Pilakoutas | 1 | J. Compos. Constr | 2015 | 1581 | 65 | Basalt | Notreported | Vinyl ester | Notreported | Notreported | Notreported | Notreported | Notreported | 75 | Notreported | 6 | 28.3 | Notreported | No rib | sand coated | Notreported | Notreported | SMD | Notreported | Notreported | SMD | SMD | Tensile | SMD | 9 | SMD | 1297 | 6 | [1330,1301,1259,1438,1318,1261,1251,1173,1331] | 42 | 4 | [44,42,41] | Notreported | Notreported | SMD | SMD | SMD | SMD | SMD | SMD | SMD | 20 | SMD | 1000 | SMD | SMD | SMD | SMD | SMD | SMD | SMD | 9 | Notreported | 100mL0.025M sodium tetraborate, 9.2mL 0.1M HCl | SMD | SMD | SMD | SMD | SMD | SMD | SMD | SMD | SMD | SMD | SMD | SMD | SMD | SMD | SMD | SMD | SMD | SMD | SMD | SMD | SMD | SMD | SMD | SMD | SMD | SMD | SMD | SMD | SMD | SMD | SMD | SMD | Notreported | SMD | 1 | 1332 | SMD | SMD | 102.7% | Notreported | SMD | SMD | Notreported | Notreported | SMD | SMD | Notreported | SMD | SMD | SMD | SMD | SMD | SMD | SMD | SMD | SMD | SMD | SMD | SMD | SMD | [13 empty] | 0 | 0 | 0 | 0 | 0 | 0 | 0 | 0 | 0 | 0 | 0 | 0 | 0 | 0 | 0 | 0 | 0 | 0 | 0 | 0 | 0
1 | Mechanical Characterization of Basalt FRP Rebars and Long-Term Strength Predictive Model | Andreea Serbescu; Maurizio Guadagnini; and Kypros Pilakoutas | 1 | J. Compos. Constr | 2015 | 1582 | 66 | Basalt | Notreported | Vinyl ester | Notreported | Notreported | Notreported | Notreported | Notreported | 75 | Notreported | 6 | 28.3 | Notreported | No rib | sand coated | Notreported | Notreported | SMD | Notreported | Notreported | SMD | SMD | Tensile | SMD | 9 | SMD | 1297 | 6 | [1330,1301,1259,1438,1318,1261,1251,1173,1331] | 42 | 4 | [44,42,41] | Notreported | Notreported | SMD | SMD | SMD | SMD | SMD | SMD | SMD | 20 | SMD | 1000 | SMD | SMD | SMD | SMD | SMD | SMD | SMD | 9 | Notreported | 100mL0.025M sodium tetraborate, 9.2mL 0.1M HCl | SMD | SMD | SMD | SMD | SMD | SMD | SMD | SMD | SMD | SMD | SMD | SMD | SMD | SMD | SMD | SMD | SMD | SMD | SMD | SMD | SMD | SMD | SMD | SMD | SMD | SMD | SMD | SMD | SMD | SMD | SMD | SMD | Notreported | SMD | 1 | 1095 | SMD | SMD | 84.43% | Notreported | SMD | SMD | Notreported | Notreported | SMD | SMD | Notreported | SMD | SMD | SMD | SMD | SMD | SMD | SMD | SMD | SMD | SMD | SMD | SMD | SMD | [13 empty] | 0 | 0 | 0 | 0 | 0 | 0 | 0 | 0 | 0 | 0 | 0 | 0 | 0 | 0 | 0 | 0 | 0 | 0 | 0 | 0 | 0
1 | Mechanical Characterization of Basalt FRP Rebars and Long-Term Strength Predictive Model | Andreea Serbescu; Maurizio Guadagnini; and Kypros Pilakoutas | 1 | J. Compos. Constr | 2015 | 1583 | 67 | Basalt | Notreported | Vinyl ester | Notreported | Notreported | Notreported | Notreported | Notreported | 75 | Notreported | 6 | 28.3 | Notreported | No rib | sand coated | Notreported | Notreported | SMD | Notreported | Notreported | SMD | SMD | Tensile | SMD | 9 | SMD | 1297 | 6 | [1330,1301,1259,1438,1318,1261,1251,1173,1331] | 42 | 4 | [44,42,41] | Notreported | Notreported | SMD | SMD | SMD | SMD | SMD | SMD | SMD | 20 | SMD | 1000 | SMD | SMD | SMD | SMD | SMD | SMD | SMD | 9 | Notreported | 100mL0.025M sodium tetraborate, 9.2mL 0.1M HCl | SMD | SMD | SMD | SMD | SMD | SMD | SMD | SMD | SMD | SMD | SMD | SMD | SMD | SMD | SMD | SMD | SMD | SMD | SMD | SMD | SMD | SMD | SMD | SMD | SMD | SMD | SMD | SMD | SMD | SMD | SMD | SMD | Notreported | SMD | 1 | 1191 | SMD | SMD | 91.83% | Notreported | SMD | SMD | Notreported | Notreported | SMD | SMD | Notreported | SMD | SMD | SMD | SMD | SMD | SMD | SMD | SMD | SMD | SMD | SMD | SMD | SMD | [13 empty] | 0 | 0 | 0 | 0 | 0 | 0 | 0 | 0 | 0 | 0 | 0 | 0 | 0 | 0 | 0 | 0 | 0 | 0 | 0 | 0 | 0
1 | Mechanical Characterization of Basalt FRP Rebars and Long-Term Strength Predictive Model | Andreea Serbescu; Maurizio Guadagnini; and Kypros Pilakoutas | 1 | J. Compos. Constr | 2015 | 1584 | 68 | Basalt | Notreported | Vinyl ester | Notreported | Notreported | Notreported | Notreported | Notreported | 75 | Notreported | 6 | 28.3 | Notreported | No rib | sand coated | Notreported | Notreported | SMD | Notreported | Notreported | SMD | SMD | Tensile | SMD | 9 | SMD | 1297 | 6 | [1330,1301,1259,1438,1318,1261,1251,1173,1331] | 42 | 4 | [44,42,41] | Notreported | Notreported | SMD | SMD | SMD | SMD | SMD | SMD | SMD | 20 | SMD | 1000 | SMD | SMD | SMD | SMD | SMD | SMD | SMD | 9 | Notreported | 100mL0.025M sodium tetraborate, 9.2mL 0.1M HCl | SMD | SMD | SMD | SMD | SMD | SMD | SMD | SMD | SMD | SMD | SMD | SMD | SMD | SMD | SMD | SMD | SMD | SMD | SMD | SMD | SMD | SMD | SMD | SMD | SMD | SMD | SMD | SMD | SMD | SMD | SMD | SMD | Notreported | SMD | 1 | 1233 | SMD | SMD | 95.07% | Notreported | SMD | SMD | Notreported | Notreported | SMD | SMD | Notreported | SMD | SMD | SMD | SMD | SMD | SMD | SMD | SMD | SMD | SMD | SMD | SMD | SMD | [13 empty] | 0 | 0 | 0 | 0 | 0 | 0 | 0 | 0 | 0 | 0 | 0 | 0 | 0 | 0 | 0 | 0 | 0 | 0 | 0 | 0 | 0
1 | Mechanical Characterization of Basalt FRP Rebars and Long-Term Strength Predictive Model | Andreea Serbescu; Maurizio Guadagnini; and Kypros Pilakoutas | 1 | J. Compos. Constr | 2015 | 1585 | 69 | Basalt | Notreported | Vinyl ester | Notreported | Notreported | Notreported | Notreported | Notreported | 75 | Notreported | 6 | 28.3 | Notreported | No rib | sand coated | Notreported | Notreported | SMD | Notreported | Notreported | SMD | SMD | Tensile | SMD | 9 | SMD | 1297 | 6 | [1330,1301,1259,1438,1318,1261,1251,1173,1331] | 42 | 4 | [44,42,41] | Notreported | Notreported | SMD | SMD | SMD | SMD | SMD | SMD | SMD | 20 | SMD | 100 | SMD | SMD | SMD | SMD | SMD | SMD | SMD | 9 | Notreported | 100mL0.025M sodium tetraborate, 9.2mL 0.1M HCl | SMD | SMD | SMD | SMD | SMD | SMD | SMD | SMD | SMD | SMD | SMD | SMD | SMD | SMD | SMD | SMD | SMD | SMD | SMD | SMD | SMD | SMD | SMD | SMD | SMD | SMD | SMD | SMD | SMD | SMD | SMD | SMD | Notreported | SMD | 1 | 1166 | SMD | SMD | 89.9% | Notreported | SMD | SMD | Notreported | Notreported | SMD | SMD | Notreported | SMD | SMD | SMD | SMD | SMD | SMD | SMD | SMD | SMD | SMD | SMD | SMD | SMD | [13 empty] | 0 | 0 | 0 | 0 | 0 | 0 | 0 | 0 | 0 | 0 | 0 | 0 | 0 | 0 | 0 | 0 | 0 | 0 | 0 | 0 | 0
1 | Mechanical Characterization of Basalt FRP Rebars and Long-Term Strength Predictive Model | Andreea Serbescu; Maurizio Guadagnini; and Kypros Pilakoutas | 1 | J. Compos. Constr | 2015 | 1586 | 70 | Basalt | Notreported | Vinyl ester | Notreported | Notreported | Notreported | Notreported | Notreported | 75 | Notreported | 6 | 28.3 | Notreported | No rib | sand coated | Notreported | Notreported | SMD | Notreported | Notreported | SMD | SMD | Tensile | SMD | 9 | SMD | 1297 | 6 | [1330,1301,1259,1438,1318,1261,1251,1173,1331] | 42 | 4 | [44,42,41] | Notreported | Notreported | SMD | SMD | SMD | SMD | SMD | SMD | SMD | 20 | SMD | 100 | SMD | SMD | SMD | SMD | SMD | SMD | SMD | 9 | Notreported | 100mL0.025M sodium tetraborate, 9.2mL 0.1M HCl | SMD | SMD | SMD | SMD | SMD | SMD | SMD | SMD | SMD | SMD | SMD | SMD | SMD | SMD | SMD | SMD | SMD | SMD | SMD | SMD | SMD | SMD | SMD | SMD | SMD | SMD | SMD | SMD | SMD | SMD | SMD | SMD | Notreported | SMD | 1 | 1159 | SMD | SMD | 89.36% | Notreported | SMD | SMD | Notreported | Notreported | SMD | SMD | Notreported | SMD | SMD | SMD | SMD | SMD | SMD | SMD | SMD | SMD | SMD | SMD | SMD | SMD | [13 empty] | 0 | 0 | 0 | 0 | 0 | 0 | 0 | 0 | 0 | 0 | 0 | 0 | 0 | 0 | 0 | 0 | 0 | 0 | 0 | 0 | 0
1 | Mechanical Characterization of Basalt FRP Rebars and Long-Term Strength Predictive Model | Andreea Serbescu; Maurizio Guadagnini; and Kypros Pilakoutas | 1 | J. Compos. Constr | 2015 | 1587 | 71 | Basalt | Notreported | Vinyl ester | Notreported | Notreported | Notreported | Notreported | Notreported | 75 | Notreported | 6 | 28.3 | Notreported | No rib | sand coated | Notreported | Notreported | SMD | Notreported | Notreported | SMD | SMD | Tensile | SMD | 9 | SMD | 1297 | 6 | [1330,1301,1259,1438,1318,1261,1251,1173,1331] | 42 | 4 | [44,42,41] | Notreported | Notreported | SMD | SMD | SMD | SMD | SMD | SMD | SMD | 20 | SMD | 100 | SMD | SMD | SMD | SMD | SMD | SMD | SMD | 9 | Notreported | 100mL0.025M sodium tetraborate, 9.2mL 0.1M HCl | SMD | SMD | SMD | SMD | SMD | SMD | SMD | SMD | SMD | SMD | SMD | SMD | SMD | SMD | SMD | SMD | SMD | SMD | SMD | SMD | SMD | SMD | SMD | SMD | SMD | SMD | SMD | SMD | SMD | SMD | SMD | SMD | Notreported | SMD | 1 | 1134 | SMD | SMD | 87.43% | Notreported | SMD | SMD | Notreported | Notreported | SMD | SMD | Notreported | SMD | SMD | SMD | SMD | SMD | SMD | SMD | SMD | SMD | SMD | SMD | SMD | SMD | [13 empty] | 0 | 0 | 0 | 0 | 0 | 0 | 0 | 0 | 0 | 0 | 0 | 0 | 0 | 0 | 0 | 0 | 0 | 0 | 0 | 0 | 0
1 | Mechanical Characterization of Basalt FRP Rebars and Long-Term Strength Predictive Model | Andreea Serbescu; Maurizio Guadagnini; and Kypros Pilakoutas | 1 | J. Compos. Constr | 2015 | 1588 | 72 | Basalt | Notreported | Vinyl ester | Notreported | Notreported | Notreported | Notreported | Notreported | 75 | Notreported | 6 | 28.3 | Notreported | No rib | sand coated | Notreported | Notreported | SMD | Notreported | Notreported | SMD | SMD | Tensile | SMD | 9 | SMD | 1297 | 6 | [1330,1301,1259,1438,1318,1261,1251,1173,1331] | 42 | 4 | [44,42,41] | Notreported | Notreported | SMD | SMD | SMD | SMD | SMD | SMD | SMD | 20 | SMD | 100 | SMD | SMD | SMD | SMD | SMD | SMD | SMD | 9 | Notreported | 100mL0.025M sodium tetraborate, 9.2mL 0.1M HCl | SMD | SMD | SMD | SMD | SMD | SMD | SMD | SMD | SMD | SMD | SMD | SMD | SMD | SMD | SMD | SMD | SMD | SMD | SMD | SMD | SMD | SMD | SMD | SMD | SMD | SMD | SMD | SMD | SMD | SMD | SMD | SMD | Notreported | SMD | 1 | 1117 | SMD | SMD | 86.12% | Notreported | SMD | SMD | Notreported | Notreported | SMD | SMD | Notreported | SMD | SMD | SMD | SMD | SMD | SMD | SMD | SMD | SMD | SMD | SMD | SMD | SMD | [13 empty] | 0 | 0 | 0 | 0 | 0 | 0 | 0 | 0 | 0 | 0 | 0 | 0 | 0 | 0 | 0 | 0 | 0 | 0 | 0 | 0 | 0
1 | Mechanical Characterization of Basalt FRP Rebars and Long-Term Strength Predictive Model | Andreea Serbescu; Maurizio Guadagnini; and Kypros Pilakoutas | 1 | J. Compos. Constr | 2015 | 1589 | 73 | Basalt | Notreported | Vinyl ester | Notreported | Notreported | Notreported | Notreported | Notreported | 75 | Notreported | 6 | 28.3 | Notreported | No rib | sand coated | Notreported | Notreported | SMD | Notreported | Notreported | SMD | SMD | Tensile | SMD | 9 | SMD | 1297 | 6 | [1330,1301,1259,1438,1318,1261,1251,1173,1331] | 42 | 4 | [44,42,41] | Notreported | Notreported | SMD | SMD | SMD | SMD | SMD | SMD | SMD | 20 | SMD | 100 | SMD | SMD | SMD | SMD | SMD | SMD | SMD | 9 | Notreported | 100mL0.025M sodium tetraborate, 9.2mL 0.1M HCl | SMD | SMD | SMD | SMD | SMD | SMD | SMD | SMD | SMD | SMD | SMD | SMD | SMD | SMD | SMD | SMD | SMD | SMD | SMD | SMD | SMD | SMD | SMD | SMD | SMD | SMD | SMD | SMD | SMD | SMD | SMD | SMD | Notreported | SMD | 1 | 1201 | SMD | SMD | 92.6% | Notreported | SMD | SMD | Notreported | Notreported | SMD | SMD | Notreported | SMD | SMD | SMD | SMD | SMD | SMD | SMD | SMD | SMD | SMD | SMD | SMD | SMD | [13 empty] | 0 | 0 | 0 | 0 | 0 | 0 | 0 | 0 | 0 | 0 | 0 | 0 | 0 | 0 | 0 | 0 | 0 | 0 | 0 | 0 | 0
1 | Study on the durability of GFRP bars and carbon/glass hybrid fiber reinforced polymer (HFRP) bars aged in alkaline solution | Yunfeng Pan, Dongming Yan | 1 | Composite Structures | 2021 | 1590 | 1 | Glass | E-glass | Epoxy | Notreported | 165 | Notreported | Notreported | Notreported | 62.8 | Notreported | 8 | Notreported | Notreported | helically wounded | Smooth | 2.31 | ASTM D5229 | SMD | Notreported | Epoxy:Bluestar New Chemical Materials Co. Ltd; E-glass: Chongqing Polymer International Corp. | SMD | SMD | Shear | SMD | 4 | ratio:4 | 54.1 | 0.7 | SMD | Notreported | Notreported | SMD | Notreported | Notreported | SMD | SMD | FIG11A,X300 | SMD | SMD | SMD | SMD | 21 | SMD | 720 | SMD | SMD | SMD | SMD | SMD | SMD | SMD | 13.4 | 13 | NaOH:2.4(0.06), KOH:19.6(0.35), Ca(OH)2:2(0.027); g/L(mol/L) | SMD | SMD | SMD | SMD | SMD | SMD | SMD | SMD | SMD | SMD | SMD | SMD | SMD | SMD | SMD | SMD | SMD | SMD | SMD | SMD | SMD | SMD | SMD | SMD | SMD | SMD | SMD | SMD | SMD | SMD | SMD | SMD | Notreported | SMD | 4 | 54.9 | 0.5 | SMD | 101.5% | Notreported | Notreported | SMD | Notreported | Notreported | Notreported | SMD | Notreported | SMD | SMD | SMD | SMD | SMD | SMD | SMD | SMD | SMD | SMD | SMD | SMD | SMD | [13 empty] | 0 | 0 | 0 | 0 | 0 | 0 | 0 | 0 | 0 | 0 | 0 | 0 | 0 | 0 | 0 | 0 | 0 | 0 | 0 | 0 | 0
1 | Study on the durability of GFRP bars and carbon/glass hybrid fiber reinforced polymer (HFRP) bars aged in alkaline solution | Yunfeng Pan, Dongming Yan | 1 | Composite Structures | 2021 | 1591 | 2 | Glass | E-glass | Epoxy | Notreported | 165 | Notreported | Notreported | Notreported | 62.8 | Notreported | 8 | Notreported | Notreported | helically wounded | Smooth | 2.31 | ASTM D5229 | SMD | Notreported | Epoxy:Bluestar New Chemical Materials Co. Ltd; E-glass: Chongqing Polymer International Corp. | SMD | SMD | Shear | SMD | 4 | ratio:4 | 54.1 | 0.7 | SMD | Notreported | Notreported | SMD | Notreported | Notreported | SMD | SMD | FIG11A,X300 | SMD | SMD | SMD | SMD | 21 | SMD | 1680 | SMD | SMD | SMD | SMD | SMD | SMD | SMD | 13.4 | 13 | NaOH:2.4(0.06), KOH:19.6(0.35), Ca(OH)2:2(0.027); g/L(mol/L) | SMD | SMD | SMD | SMD | SMD | SMD | SMD | SMD | SMD | SMD | SMD | SMD | SMD | SMD | SMD | SMD | SMD | SMD | SMD | SMD | SMD | SMD | SMD | SMD | SMD | SMD | SMD | SMD | SMD | SMD | SMD | SMD | Notreported | SMD | 4 | 61.2 | 4.5 | SMD | 113.1% | Notreported | Notreported | SMD | Notreported | Notreported | Notreported | SMD | Notreported | SMD | SMD | SMD | SMD | SMD | SMD | SMD | SMD | SMD | SMD | SMD | SMD | SMD | [13 empty] | 0 | 0 | 0 | 0 | 0 | 0 | 0 | 0 | 0 | 0 | 0 | 0 | 0 | 0 | 0 | 0 | 0 | 0 | 0 | 0 | 0
1 | Study on the durability of GFRP bars and carbon/glass hybrid fiber reinforced polymer (HFRP) bars aged in alkaline solution | Yunfeng Pan, Dongming Yan | 1 | Composite Structures | 2021 | 1592 | 3 | Glass | E-glass | Epoxy | Notreported | 165 | Notreported | Notreported | Notreported | 62.8 | Notreported | 8 | Notreported | Notreported | helically wounded | Smooth | 2.31 | ASTM D5229 | SMD | Notreported | Epoxy:Bluestar New Chemical Materials Co. Ltd; E-glass: Chongqing Polymer International Corp. | SMD | SMD | Shear | SMD | 4 | ratio:4 | 54.1 | 0.7 | SMD | Notreported | Notreported | SMD | Notreported | Notreported | SMD | SMD | FIG11A,X300 | SMD | SMD | SMD | SMD | 21 | SMD | 2400 | SMD | SMD | SMD | SMD | SMD | SMD | SMD | 13.4 | 13 | NaOH:2.4(0.06), KOH:19.6(0.35), Ca(OH)2:2(0.027); g/L(mol/L) | SMD | SMD | SMD | SMD | SMD | SMD | SMD | SMD | SMD | SMD | SMD | SMD | SMD | SMD | SMD | SMD | SMD | SMD | SMD | SMD | SMD | SMD | SMD | SMD | SMD | SMD | SMD | SMD | SMD | SMD | SMD | SMD | Notreported | SMD | 4 | 53.6 | 3.5 | SMD | 99.08% | Notreported | Notreported | SMD | Notreported | Notreported | Notreported | SMD | Notreported | SMD | SMD | SMD | SMD | SMD | SMD | SMD | SMD | SMD | SMD | SMD | SMD | SMD | [13 empty] | 0 | 0 | 0 | 0 | 0 | 0 | 0 | 0 | 0 | 0 | 0 | 0 | 0 | 0 | 0 | 0 | 0 | 0 | 0 | 0 | 0
1 | Study on the durability of GFRP bars and carbon/glass hybrid fiber reinforced polymer (HFRP) bars aged in alkaline solution | Yunfeng Pan, Dongming Yan | 1 | Composite Structures | 2021 | 1593 | 4 | Glass | E-glass | Epoxy | Notreported | 165 | Notreported | Notreported | Notreported | 62.8 | Notreported | 8 | Notreported | Notreported | helically wounded | Smooth | 2.31 | ASTM D5229 | SMD | Notreported | Epoxy:Bluestar New Chemical Materials Co. Ltd; E-glass: Chongqing Polymer International Corp. | SMD | SMD | Shear | SMD | 4 | ratio:4 | 54.1 | 0.7 | SMD | Notreported | Notreported | SMD | Notreported | Notreported | SMD | SMD | FIG11A,X300 | SMD | SMD | SMD | SMD | 21 | SMD | 3360 | SMD | SMD | SMD | SMD | SMD | SMD | SMD | 13.4 | 13 | NaOH:2.4(0.06), KOH:19.6(0.35), Ca(OH)2:2(0.027); g/L(mol/L) | SMD | SMD | SMD | SMD | SMD | SMD | SMD | SMD | SMD | SMD | SMD | SMD | SMD | SMD | SMD | SMD | SMD | SMD | SMD | SMD | SMD | SMD | SMD | SMD | SMD | SMD | SMD | SMD | SMD | SMD | SMD | SMD | Notreported | SMD | 4 | 52.3 | 2 | SMD | 96.67% | Notreported | Notreported | SMD | Notreported | Notreported | Notreported | SMD | Notreported | SMD | SMD | SMD | SMD | SMD | SMD | SMD | SMD | SMD | SMD | SMD | SMD | SMD |  |  |  |  | FIG10A,X300 | FIG11B,X200 | [7 empty] | 0 | 0 | 0 | 0 | 0 | 0 | 0 | 0 | 0 | 0 | 0 | 0 | 0 | 0 | 0 | 0 | 0 | 0 | 0 | 0 | 0
1 | Study on the durability of GFRP bars and carbon/glass hybrid fiber reinforced polymer (HFRP) bars aged in alkaline solution | Yunfeng Pan, Dongming Yan | 1 | Composite Structures | 2021 | 1594 | 5 | Glass | E-glass | Epoxy | Notreported | 165 | Notreported | Notreported | Notreported | 62.8 | Notreported | 8 | Notreported | Notreported | helically wounded | Smooth | 2.31 | ASTM D5229 | SMD | Notreported | Epoxy:Bluestar New Chemical Materials Co. Ltd; E-glass: Chongqing Polymer International Corp. | SMD | SMD | Shear | SMD | 4 | ratio:4 | 54.1 | 0.7 | SMD | Notreported | Notreported | SMD | Notreported | Notreported | SMD | SMD | FIG11A,X300 | SMD | SMD | SMD | SMD | 40 | SMD | 720 | SMD | SMD | SMD | SMD | SMD | SMD | SMD | 13.4 | 13 | NaOH:2.4(0.06), KOH:19.6(0.35), Ca(OH)2:2(0.027); g/L(mol/L) | SMD | SMD | SMD | SMD | SMD | SMD | SMD | SMD | SMD | SMD | SMD | SMD | SMD | SMD | SMD | SMD | SMD | SMD | SMD | SMD | SMD | SMD | SMD | SMD | SMD | SMD | SMD | SMD | SMD | SMD | SMD | SMD | Notreported | SMD | 4 | 54.7 | 2.4 | SMD | 101.1% | Notreported | Notreported | SMD | Notreported | Notreported | Notreported | SMD | Notreported | SMD | SMD | SMD | SMD | SMD | SMD | SMD | SMD | SMD | SMD | SMD | SMD | SMD | [13 empty] | 0 | 0 | 0 | 0 | 0 | 0 | 0 | 0 | 0 | 0 | 0 | 0 | 0 | 0 | 0 | 0 | 0 | 0 | 0 | 0 | 0
1 | Study on the durability of GFRP bars and carbon/glass hybrid fiber reinforced polymer (HFRP) bars aged in alkaline solution | Yunfeng Pan, Dongming Yan | 1 | Composite Structures | 2021 | 1595 | 6 | Glass | E-glass | Epoxy | Notreported | 165 | Notreported | Notreported | Notreported | 62.8 | Notreported | 8 | Notreported | Notreported | helically wounded | Smooth | 2.31 | ASTM D5229 | SMD | Notreported | Epoxy:Bluestar New Chemical Materials Co. Ltd; E-glass: Chongqing Polymer International Corp. | SMD | SMD | Shear | SMD | 4 | ratio:4 | 54.1 | 0.7 | SMD | Notreported | Notreported | SMD | Notreported | Notreported | SMD | SMD | FIG11A,X300 | SMD | SMD | SMD | SMD | 40 | SMD | 1680 | SMD | SMD | SMD | SMD | SMD | SMD | SMD | 13.4 | 13 | NaOH:2.4(0.06), KOH:19.6(0.35), Ca(OH)2:2(0.027); g/L(mol/L) | SMD | SMD | SMD | SMD | SMD | SMD | SMD | SMD | SMD | SMD | SMD | SMD | SMD | SMD | SMD | SMD | SMD | SMD | SMD | SMD | SMD | SMD | SMD | SMD | SMD | SMD | SMD | SMD | SMD | SMD | SMD | SMD | Notreported | SMD | 4 | 46.7 | 2.2 | SMD | 86.32% | Notreported | Notreported | SMD | Notreported | Notreported | Notreported | SMD | Notreported | SMD | SMD | SMD | SMD | SMD | SMD | SMD | SMD | SMD | SMD | SMD | SMD | SMD | [13 empty] | 0 | 0 | 0 | 0 | 0 | 0 | 0 | 0 | 0 | 0 | 0 | 0 | 0 | 0 | 0 | 0 | 0 | 0 | 0 | 0 | 0
1 | Study on the durability of GFRP bars and carbon/glass hybrid fiber reinforced polymer (HFRP) bars aged in alkaline solution | Yunfeng Pan, Dongming Yan | 1 | Composite Structures | 2021 | 1596 | 7 | Glass | E-glass | Epoxy | Notreported | 165 | Notreported | Notreported | Notreported | 62.8 | Notreported | 8 | Notreported | Notreported | helically wounded | Smooth | 2.31 | ASTM D5229 | SMD | Notreported | Epoxy:Bluestar New Chemical Materials Co. Ltd; E-glass: Chongqing Polymer International Corp. | SMD | SMD | Shear | SMD | 4 | ratio:4 | 54.1 | 0.7 | SMD | Notreported | Notreported | SMD | Notreported | Notreported | SMD | SMD | FIG11A,X300 | SMD | SMD | SMD | SMD | 40 | SMD | 2400 | SMD | SMD | SMD | SMD | SMD | SMD | SMD | 13.4 | 13 | NaOH:2.4(0.06), KOH:19.6(0.35), Ca(OH)2:2(0.027); g/L(mol/L) | SMD | SMD | SMD | SMD | SMD | SMD | SMD | SMD | SMD | SMD | SMD | SMD | SMD | SMD | SMD | SMD | SMD | SMD | SMD | SMD | SMD | SMD | SMD | SMD | SMD | SMD | SMD | SMD | SMD | SMD | SMD | SMD | Notreported | SMD | 4 | 37.4 | 4.8 | SMD | 69.13% | Notreported | Notreported | SMD | Notreported | Notreported | Notreported | SMD | Notreported | SMD | SMD | SMD | SMD | SMD | SMD | SMD | SMD | SMD | SMD | SMD | SMD | SMD | [13 empty] | 0 | 0 | 0 | 0 | 0 | 0 | 0 | 0 | 0 | 0 | 0 | 0 | 0 | 0 | 0 | 0 | 0 | 0 | 0 | 0 | 0
1 | Study on the durability of GFRP bars and carbon/glass hybrid fiber reinforced polymer (HFRP) bars aged in alkaline solution | Yunfeng Pan, Dongming Yan | 1 | Composite Structures | 2021 | 1597 | 8 | Glass | E-glass | Epoxy | Notreported | 165 | Notreported | Notreported | Notreported | 62.8 | Notreported | 8 | Notreported | Notreported | helically wounded | Smooth | 2.31 | ASTM D5229 | SMD | Notreported | Epoxy:Bluestar New Chemical Materials Co. Ltd; E-glass: Chongqing Polymer International Corp. | SMD | SMD | Shear | SMD | 4 | ratio:4 | 54.1 | 0.7 | SMD | Notreported | Notreported | SMD | Notreported | Notreported | SMD | SMD | FIG11A,X300 | SMD | SMD | SMD | SMD | 40 | SMD | 3360 | SMD | SMD | SMD | SMD | SMD | SMD | SMD | 13.4 | 13 | NaOH:2.4(0.06), KOH:19.6(0.35), Ca(OH)2:2(0.027); g/L(mol/L) | SMD | SMD | SMD | SMD | SMD | SMD | SMD | SMD | SMD | SMD | SMD | SMD | SMD | SMD | SMD | SMD | SMD | SMD | SMD | SMD | SMD | SMD | SMD | SMD | SMD | SMD | SMD | SMD | SMD | SMD | SMD | SMD | Notreported | SMD | 4 | 15.7 | 5.2 | SMD | 29.02% | Notreported | Notreported | SMD | Notreported | Notreported | Notreported | SMD | Notreported | SMD | SMD | SMD | SMD | SMD | SMD | SMD | SMD | SMD | SMD | SMD | SMD | SMD |  |  |  |  | FIG10B,X300 | FIG11C,X200 | [7 empty] | 0 | 0 | 0 | 0 | 0 | 0 | 0 | 0 | 0 | 0 | 0 | 0 | 0 | 0 | 0 | 0 | 0 | 0 | 0 | 0 | 0
1 | Study on the durability of GFRP bars and carbon/glass hybrid fiber reinforced polymer (HFRP) bars aged in alkaline solution | Yunfeng Pan, Dongming Yan | 1 | Composite Structures | 2021 | 1598 | 9 | Glass | E-glass | Epoxy | Notreported | 165 | Notreported | Notreported | Notreported | 62.8 | Notreported | 8 | Notreported | Notreported | helically wounded | Smooth | 2.31 | ASTM D5229 | SMD | Notreported | Epoxy:Bluestar New Chemical Materials Co. Ltd; E-glass: Chongqing Polymer International Corp. | SMD | SMD | Shear | SMD | 4 | ratio:4 | 54.1 | 0.7 | SMD | Notreported | Notreported | SMD | Notreported | Notreported | SMD | SMD | FIG11A,X300 | SMD | SMD | SMD | SMD | 60 | SMD | 720 | SMD | SMD | SMD | SMD | SMD | SMD | SMD | 13.4 | 13 | NaOH:2.4(0.06), KOH:19.6(0.35), Ca(OH)2:2(0.027); g/L(mol/L) | SMD | SMD | SMD | SMD | SMD | SMD | SMD | SMD | SMD | SMD | SMD | SMD | SMD | SMD | SMD | SMD | SMD | SMD | SMD | SMD | SMD | SMD | SMD | SMD | SMD | SMD | SMD | SMD | SMD | SMD | SMD | SMD | Notreported | SMD | 4 | 51.8 | 3.8 | SMD | 95.75% | Notreported | Notreported | SMD | Notreported | Notreported | Notreported | SMD | Notreported | SMD | SMD | SMD | SMD | SMD | SMD | SMD | SMD | SMD | SMD | SMD | SMD | SMD | [13 empty] | 0 | 0 | 0 | 0 | 0 | 0 | 0 | 0 | 0 | 0 | 0 | 0 | 0 | 0 | 0 | 0 | 0 | 0 | 0 | 0 | 0
1 | Study on the durability of GFRP bars and carbon/glass hybrid fiber reinforced polymer (HFRP) bars aged in alkaline solution | Yunfeng Pan, Dongming Yan | 1 | Composite Structures | 2021 | 1599 | 10 | Glass | E-glass | Epoxy | Notreported | 165 | Notreported | Notreported | Notreported | 62.8 | Notreported | 8 | Notreported | Notreported | helically wounded | Smooth | 2.31 | ASTM D5229 | SMD | Notreported | Epoxy:Bluestar New Chemical Materials Co. Ltd; E-glass: Chongqing Polymer International Corp. | SMD | SMD | Shear | SMD | 4 | ratio:4 | 54.1 | 0.7 | SMD | Notreported | Notreported | SMD | Notreported | Notreported | SMD | SMD | FIG11A,X300 | SMD | SMD | SMD | SMD | 60 | SMD | 1680 | SMD | SMD | SMD | SMD | SMD | SMD | SMD | 13.4 | 13 | NaOH:2.4(0.06), KOH:19.6(0.35), Ca(OH)2:2(0.027); g/L(mol/L) | SMD | SMD | SMD | SMD | SMD | SMD | SMD | SMD | SMD | SMD | SMD | SMD | SMD | SMD | SMD | SMD | SMD | SMD | SMD | SMD | SMD | SMD | SMD | SMD | SMD | SMD | SMD | SMD | SMD | SMD | SMD | SMD | Notreported | SMD | 4 | 33.9 | 2.7 | SMD | 62.66% | Notreported | Notreported | SMD | Notreported | Notreported | Notreported | SMD | Notreported | SMD | SMD | SMD | SMD | SMD | SMD | SMD | SMD | SMD | SMD | SMD | SMD | SMD | [13 empty] | 0 | 0 | 0 | 0 | 0 | 0 | 0 | 0 | 0 | 0 | 0 | 0 | 0 | 0 | 0 | 0 | 0 | 0 | 0 | 0 | 0
1 | Study on the durability of GFRP bars and carbon/glass hybrid fiber reinforced polymer (HFRP) bars aged in alkaline solution | Yunfeng Pan, Dongming Yan | 1 | Composite Structures | 2021 | 1600 | 11 | Glass | E-glass | Epoxy | Notreported | 165 | Notreported | Notreported | Notreported | 62.8 | Notreported | 8 | Notreported | Notreported | helically wounded | Smooth | 2.31 | ASTM D5229 | SMD | Notreported | Epoxy:Bluestar New Chemical Materials Co. Ltd; E-glass: Chongqing Polymer International Corp. | SMD | SMD | Shear | SMD | 4 | ratio:4 | 54.1 | 0.7 | SMD | Notreported | Notreported | SMD | Notreported | Notreported | SMD | SMD | FIG11A,X300 | SMD | SMD | SMD | SMD | 60 | SMD | 2400 | SMD | SMD | SMD | SMD | SMD | SMD | SMD | 13.4 | 13 | NaOH:2.4(0.06), KOH:19.6(0.35), Ca(OH)2:2(0.027); g/L(mol/L) | SMD | SMD | SMD | SMD | SMD | SMD | SMD | SMD | SMD | SMD | SMD | SMD | SMD | SMD | SMD | SMD | SMD | SMD | SMD | SMD | SMD | SMD | SMD | SMD | SMD | SMD | SMD | SMD | SMD | SMD | SMD | SMD | Notreported | SMD | 4 | 28.9 | 7.8 | SMD | 53.42% | Notreported | Notreported | SMD | Notreported | Notreported | Notreported | SMD | Notreported | SMD | SMD | SMD | SMD | SMD | SMD | SMD | SMD | SMD | SMD | SMD | SMD | SMD | [13 empty] | 0 | 0 | 0 | 0 | 0 | 0 | 0 | 0 | 0 | 0 | 0 | 0 | 0 | 0 | 0 | 0 | 0 | 0 | 0 | 0 | 0
1 | Study on the durability of GFRP bars and carbon/glass hybrid fiber reinforced polymer (HFRP) bars aged in alkaline solution | Yunfeng Pan, Dongming Yan | 1 | Composite Structures | 2021 | 1601 | 12 | Glass | E-glass | Epoxy | Notreported | 165 | Notreported | Notreported | Notreported | 62.8 | Notreported | 8 | Notreported | Notreported | helically wounded | Smooth | 2.31 | ASTM D5229 | SMD | Notreported | Epoxy:Bluestar New Chemical Materials Co. Ltd; E-glass: Chongqing Polymer International Corp. | SMD | SMD | Shear | SMD | 4 | ratio:4 | 54.1 | 0.7 | SMD | Notreported | Notreported | SMD | Notreported | Notreported | SMD | SMD | FIG11A,X300 | SMD | SMD | SMD | SMD | 60 | SMD | 3360 | SMD | SMD | SMD | SMD | SMD | SMD | SMD | 13.4 | 13 | NaOH:2.4(0.06), KOH:19.6(0.35), Ca(OH)2:2(0.027); g/L(mol/L) | SMD | SMD | SMD | SMD | SMD | SMD | SMD | SMD | SMD | SMD | SMD | SMD | SMD | SMD | SMD | SMD | SMD | SMD | SMD | SMD | SMD | SMD | SMD | SMD | SMD | SMD | SMD | SMD | SMD | SMD | SMD | SMD | Notreported | SMD | 4 | 23.1 | 2.9 | SMD | 42.7% | Notreported | Notreported | SMD | Notreported | Notreported | Notreported | SMD | Notreported | SMD | SMD | SMD | SMD | SMD | SMD | SMD | SMD | SMD | SMD | SMD | SMD | SMD |  |  |  |  | FIG10C,X300 | FIG11D,X200 | [7 empty] | 0 | 0 | 0 | 0 | 0 | 0 | 0 | 0 | 0 | 0 | 0 | 0 | 0 | 0 | 0 | 0 | 0 | 0 | 0 | 0 | 0
1 | Study on the durability of GFRP bars and carbon/glass hybrid fiber reinforced polymer (HFRP) bars aged in alkaline solution | Yunfeng Pan, Dongming Yan | 1 | Composite Structures | 2021 | 1602 | 13 | Glass;Carbon | E-glass;Carbon | Epoxy | Notreported | 159 | Notreported | Notreported | Notreported | Notreported | Notreported | 8 | Notreported | Notreported | helically wounded | Smooth | 2.75 | ASTM D5229 | SMD | Notreported | Epoxy:Bluestar New Chemical Materials Co. Ltd; Carbon: Toray Industries Inc. | SMD | SMD | Shear | SMD | 4 | ratio:4 | 55.3 | 1.4 | SMD | Notreported | Notreported | SMD | Notreported | Notreported | SMD | SMD | FIG11E,X300 | SMD | SMD | SMD | SMD | 21 | SMD | 720 | SMD | SMD | SMD | SMD | SMD | SMD | SMD | 13.4 | 13 | NaOH:2.4(0.06), KOH:19.6(0.35), Ca(OH)2:2(0.027); g/L(mol/L) | SMD | SMD | SMD | SMD | SMD | SMD | SMD | SMD | SMD | SMD | SMD | SMD | SMD | SMD | SMD | SMD | SMD | SMD | SMD | SMD | SMD | SMD | SMD | SMD | SMD | SMD | SMD | SMD | SMD | SMD | SMD | SMD | Notreported | SMD | 4 | 57.5 | 1.6 | SMD | 104% | Notreported | Notreported | SMD | Notreported | Notreported | Notreported | SMD | Notreported | SMD | SMD | SMD | SMD | SMD | SMD | SMD | SMD | SMD | SMD | SMD | SMD | SMD | [13 empty] | 0 | 0 | 0 | 0 | 0 | 0 | 0 | 0 | 0 | 0 | 0 | 0 | 0 | 0 | 0 | 0 | 0 | 0 | 0 | 0 | 0
1 | Study on the durability of GFRP bars and carbon/glass hybrid fiber reinforced polymer (HFRP) bars aged in alkaline solution | Yunfeng Pan, Dongming Yan | 1 | Composite Structures | 2021 | 1603 | 14 | Glass;Carbon | E-glass;Carbon | Epoxy | Notreported | 159 | Notreported | Notreported | Notreported | Notreported | Notreported | 8 | Notreported | Notreported | helically wounded | Smooth | 2.75 | ASTM D5229 | SMD | Notreported | Epoxy:Bluestar New Chemical Materials Co. Ltd; Carbon: Toray Industries Inc. | SMD | SMD | Shear | SMD | 4 | ratio:4 | 55.3 | 1.4 | SMD | Notreported | Notreported | SMD | Notreported | Notreported | SMD | SMD | FIG11E,X300 | SMD | SMD | SMD | SMD | 21 | SMD | 1680 | SMD | SMD | SMD | SMD | SMD | SMD | SMD | 13.4 | 13 | NaOH:2.4(0.06), KOH:19.6(0.35), Ca(OH)2:2(0.027); g/L(mol/L) | SMD | SMD | SMD | SMD | SMD | SMD | SMD | SMD | SMD | SMD | SMD | SMD | SMD | SMD | SMD | SMD | SMD | SMD | SMD | SMD | SMD | SMD | SMD | SMD | SMD | SMD | SMD | SMD | SMD | SMD | SMD | SMD | Notreported | SMD | 4 | 62.2 | 1.5 | SMD | 112.5% | Notreported | Notreported | SMD | Notreported | Notreported | Notreported | SMD | Notreported | SMD | SMD | SMD | SMD | SMD | SMD | SMD | SMD | SMD | SMD | SMD | SMD | SMD | [13 empty] | 0 | 0 | 0 | 0 | 0 | 0 | 0 | 0 | 0 | 0 | 0 | 0 | 0 | 0 | 0 | 0 | 0 | 0 | 0 | 0 | 0
1 | Study on the durability of GFRP bars and carbon/glass hybrid fiber reinforced polymer (HFRP) bars aged in alkaline solution | Yunfeng Pan, Dongming Yan | 1 | Composite Structures | 2021 | 1604 | 15 | Glass;Carbon | E-glass;Carbon | Epoxy | Notreported | 159 | Notreported | Notreported | Notreported | Notreported | Notreported | 8 | Notreported | Notreported | helically wounded | Smooth | 2.75 | ASTM D5229 | SMD | Notreported | Epoxy:Bluestar New Chemical Materials Co. Ltd; Carbon: Toray Industries Inc. | SMD | SMD | Shear | SMD | 4 | ratio:4 | 55.3 | 1.4 | SMD | Notreported | Notreported | SMD | Notreported | Notreported | SMD | SMD | FIG11E,X300 | SMD | SMD | SMD | SMD | 21 | SMD | 2400 | SMD | SMD | SMD | SMD | SMD | SMD | SMD | 13.4 | 13 | NaOH:2.4(0.06), KOH:19.6(0.35), Ca(OH)2:2(0.027); g/L(mol/L) | SMD | SMD | SMD | SMD | SMD | SMD | SMD | SMD | SMD | SMD | SMD | SMD | SMD | SMD | SMD | SMD | SMD | SMD | SMD | SMD | SMD | SMD | SMD | SMD | SMD | SMD | SMD | SMD | SMD | SMD | SMD | SMD | Notreported | SMD | 4 | 55.3 | 5 | SMD | 100% | Notreported | Notreported | SMD | Notreported | Notreported | Notreported | SMD | Notreported | SMD | SMD | SMD | SMD | SMD | SMD | SMD | SMD | SMD | SMD | SMD | SMD | SMD | [13 empty] | 0 | 0 | 0 | 0 | 0 | 0 | 0 | 0 | 0 | 0 | 0 | 0 | 0 | 0 | 0 | 0 | 0 | 0 | 0 | 0 | 0
1 | Study on the durability of GFRP bars and carbon/glass hybrid fiber reinforced polymer (HFRP) bars aged in alkaline solution | Yunfeng Pan, Dongming Yan | 1 | Composite Structures | 2021 | 1605 | 16 | Glass;Carbon | E-glass;Carbon | Epoxy | Notreported | 159 | Notreported | Notreported | Notreported | Notreported | Notreported | 8 | Notreported | Notreported | helically wounded | Smooth | 2.75 | ASTM D5229 | SMD | Notreported | Epoxy:Bluestar New Chemical Materials Co. Ltd; Carbon: Toray Industries Inc. | SMD | SMD | Shear | SMD | 4 | ratio:4 | 55.3 | 1.4 | SMD | Notreported | Notreported | SMD | Notreported | Notreported | SMD | SMD | FIG11E,X300 | SMD | SMD | SMD | SMD | 21 | SMD | 3360 | SMD | SMD | SMD | SMD | SMD | SMD | SMD | 13.4 | 13 | NaOH:2.4(0.06), KOH:19.6(0.35), Ca(OH)2:2(0.027); g/L(mol/L) | SMD | SMD | SMD | SMD | SMD | SMD | SMD | SMD | SMD | SMD | SMD | SMD | SMD | SMD | SMD | SMD | SMD | SMD | SMD | SMD | SMD | SMD | SMD | SMD | SMD | SMD | SMD | SMD | SMD | SMD | SMD | SMD | Notreported | SMD | 4 | 57.3 | 5.5 | SMD | 103.6% | Notreported | Notreported | SMD | Notreported | Notreported | Notreported | SMD | Notreported | SMD | SMD | SMD | SMD | SMD | SMD | SMD | SMD | SMD | SMD | SMD | SMD | SMD | [13 empty] | 0 | 0 | 0 | 0 | 0 | 0 | 0 | 0 | 0 | 0 | 0 | 0 | 0 | 0 | 0 | 0 | 0 | 0 | 0 | 0 | 0
1 | Study on the durability of GFRP bars and carbon/glass hybrid fiber reinforced polymer (HFRP) bars aged in alkaline solution | Yunfeng Pan, Dongming Yan | 1 | Composite Structures | 2021 | 1606 | 17 | Glass;Carbon | E-glass;Carbon | Epoxy | Notreported | 159 | Notreported | Notreported | Notreported | Notreported | Notreported | 8 | Notreported | Notreported | helically wounded | Smooth | 2.75 | ASTM D5229 | SMD | Notreported | Epoxy:Bluestar New Chemical Materials Co. Ltd; Carbon: Toray Industries Inc. | SMD | SMD | Shear | SMD | 4 | ratio:4 | 55.3 | 1.4 | SMD | Notreported | Notreported | SMD | Notreported | Notreported | SMD | SMD | FIG11E,X300 | SMD | SMD | SMD | SMD | 40 | SMD | 720 | SMD | SMD | SMD | SMD | SMD | SMD | SMD | 13.4 | 13 | NaOH:2.4(0.06), KOH:19.6(0.35), Ca(OH)2:2(0.027); g/L(mol/L) | SMD | SMD | SMD | SMD | SMD | SMD | SMD | SMD | SMD | SMD | SMD | SMD | SMD | SMD | SMD | SMD | SMD | SMD | SMD | SMD | SMD | SMD | SMD | SMD | SMD | SMD | SMD | SMD | SMD | SMD | SMD | SMD | Notreported | SMD | 4 | 59.4 | 1.8 | SMD | 107.4% | Notreported | Notreported | SMD | Notreported | Notreported | Notreported | SMD | Notreported | SMD | SMD | SMD | SMD | SMD | SMD | SMD | SMD | SMD | SMD | SMD | SMD | SMD | [13 empty] | 0 | 0 | 0 | 0 | 0 | 0 | 0 | 0 | 0 | 0 | 0 | 0 | 0 | 0 | 0 | 0 | 0 | 0 | 0 | 0 | 0
1 | Study on the durability of GFRP bars and carbon/glass hybrid fiber reinforced polymer (HFRP) bars aged in alkaline solution | Yunfeng Pan, Dongming Yan | 1 | Composite Structures | 2021 | 1607 | 18 | Glass;Carbon | E-glass;Carbon | Epoxy | Notreported | 159 | Notreported | Notreported | Notreported | Notreported | Notreported | 8 | Notreported | Notreported | helically wounded | Smooth | 2.75 | ASTM D5229 | SMD | Notreported | Epoxy:Bluestar New Chemical Materials Co. Ltd; Carbon: Toray Industries Inc. | SMD | SMD | Shear | SMD | 4 | ratio:4 | 55.3 | 1.4 | SMD | Notreported | Notreported | SMD | Notreported | Notreported | SMD | SMD | FIG11E,X300 | SMD | SMD | SMD | SMD | 40 | SMD | 1680 | SMD | SMD | SMD | SMD | SMD | SMD | SMD | 13.4 | 13 | NaOH:2.4(0.06), KOH:19.6(0.35), Ca(OH)2:2(0.027); g/L(mol/L) | SMD | SMD | SMD | SMD | SMD | SMD | SMD | SMD | SMD | SMD | SMD | SMD | SMD | SMD | SMD | SMD | SMD | SMD | SMD | SMD | SMD | SMD | SMD | SMD | SMD | SMD | SMD | SMD | SMD | SMD | SMD | SMD | Notreported | SMD | 4 | 53.3 | 5.2 | SMD | 96.38% | Notreported | Notreported | SMD | Notreported | Notreported | Notreported | SMD | Notreported | SMD | SMD | SMD | SMD | SMD | SMD | SMD | SMD | SMD | SMD | SMD | SMD | SMD | [13 empty] | 0 | 0 | 0 | 0 | 0 | 0 | 0 | 0 | 0 | 0 | 0 | 0 | 0 | 0 | 0 | 0 | 0 | 0 | 0 | 0 | 0
1 | Study on the durability of GFRP bars and carbon/glass hybrid fiber reinforced polymer (HFRP) bars aged in alkaline solution | Yunfeng Pan, Dongming Yan | 1 | Composite Structures | 2021 | 1608 | 19 | Glass;Carbon | E-glass;Carbon | Epoxy | Notreported | 159 | Notreported | Notreported | Notreported | Notreported | Notreported | 8 | Notreported | Notreported | helically wounded | Smooth | 2.75 | ASTM D5229 | SMD | Notreported | Epoxy:Bluestar New Chemical Materials Co. Ltd; Carbon: Toray Industries Inc. | SMD | SMD | Shear | SMD | 4 | ratio:4 | 55.3 | 1.4 | SMD | Notreported | Notreported | SMD | Notreported | Notreported | SMD | SMD | FIG11E,X300 | SMD | SMD | SMD | SMD | 40 | SMD | 2400 | SMD | SMD | SMD | SMD | SMD | SMD | SMD | 13.4 | 13 | NaOH:2.4(0.06), KOH:19.6(0.35), Ca(OH)2:2(0.027); g/L(mol/L) | SMD | SMD | SMD | SMD | SMD | SMD | SMD | SMD | SMD | SMD | SMD | SMD | SMD | SMD | SMD | SMD | SMD | SMD | SMD | SMD | SMD | SMD | SMD | SMD | SMD | SMD | SMD | SMD | SMD | SMD | SMD | SMD | Notreported | SMD | 4 | 52.4 | 5.9 | SMD | 94.76% | Notreported | Notreported | SMD | Notreported | Notreported | Notreported | SMD | Notreported | SMD | SMD | SMD | SMD | SMD | SMD | SMD | SMD | SMD | SMD | SMD | SMD | SMD | [13 empty] | 0 | 0 | 0 | 0 | 0 | 0 | 0 | 0 | 0 | 0 | 0 | 0 | 0 | 0 | 0 | 0 | 0 | 0 | 0 | 0 | 0
1 | Study on the durability of GFRP bars and carbon/glass hybrid fiber reinforced polymer (HFRP) bars aged in alkaline solution | Yunfeng Pan, Dongming Yan | 1 | Composite Structures | 2021 | 1609 | 20 | Glass;Carbon | E-glass;Carbon | Epoxy | Notreported | 159 | Notreported | Notreported | Notreported | Notreported | Notreported | 8 | Notreported | Notreported | helically wounded | Smooth | 2.75 | ASTM D5229 | SMD | Notreported | Epoxy:Bluestar New Chemical Materials Co. Ltd; Carbon: Toray Industries Inc. | SMD | SMD | Shear | SMD | 4 | ratio:4 | 55.3 | 1.4 | SMD | Notreported | Notreported | SMD | Notreported | Notreported | SMD | SMD | FIG11E,X300 | SMD | SMD | SMD | SMD | 40 | SMD | 3360 | SMD | SMD | SMD | SMD | SMD | SMD | SMD | 13.4 | 13 | NaOH:2.4(0.06), KOH:19.6(0.35), Ca(OH)2:2(0.027); g/L(mol/L) | SMD | SMD | SMD | SMD | SMD | SMD | SMD | SMD | SMD | SMD | SMD | SMD | SMD | SMD | SMD | SMD | SMD | SMD | SMD | SMD | SMD | SMD | SMD | SMD | SMD | SMD | SMD | SMD | SMD | SMD | SMD | SMD | Notreported | SMD | 4 | 51.1 | 4 | SMD | 92.41% | Notreported | Notreported | SMD | Notreported | Notreported | Notreported | SMD | Notreported | SMD | SMD | SMD | SMD | SMD | SMD | SMD | SMD | SMD | SMD | SMD | SMD | SMD |  |  |  |  | FIG10D,X300 | FIG11F,X200 | [7 empty] | 0 | 0 | 0 | 0 | 0 | 0 | 0 | 0 | 0 | 0 | 0 | 0 | 0 | 0 | 0 | 0 | 0 | 0 | 0 | 0 | 0
1 | Study on the durability of GFRP bars and carbon/glass hybrid fiber reinforced polymer (HFRP) bars aged in alkaline solution | Yunfeng Pan, Dongming Yan | 1 | Composite Structures | 2021 | 1610 | 21 | Glass;Carbon | E-glass;Carbon | Epoxy | Notreported | 159 | Notreported | Notreported | Notreported | Notreported | Notreported | 8 | Notreported | Notreported | helically wounded | Smooth | 2.75 | ASTM D5229 | SMD | Notreported | Epoxy:Bluestar New Chemical Materials Co. Ltd; Carbon: Toray Industries Inc. | SMD | SMD | Shear | SMD | 4 | ratio:4 | 55.3 | 1.4 | SMD | Notreported | Notreported | SMD | Notreported | Notreported | SMD | SMD | FIG11E,X300 | SMD | SMD | SMD | SMD | 60 | SMD | 720 | SMD | SMD | SMD | SMD | SMD | SMD | SMD | 13.4 | 13 | NaOH:2.4(0.06), KOH:19.6(0.35), Ca(OH)2:2(0.027); g/L(mol/L) | SMD | SMD | SMD | SMD | SMD | SMD | SMD | SMD | SMD | SMD | SMD | SMD | SMD | SMD | SMD | SMD | SMD | SMD | SMD | SMD | SMD | SMD | SMD | SMD | SMD | SMD | SMD | SMD | SMD | SMD | SMD | SMD | Notreported | SMD | 4 | 53.5 | 3.3 | SMD | 96.75% | Notreported | Notreported | SMD | Notreported | Notreported | Notreported | SMD | Notreported | SMD | SMD | SMD | SMD | SMD | SMD | SMD | SMD | SMD | SMD | SMD | SMD | SMD | [13 empty] | 0 | 0 | 0 | 0 | 0 | 0 | 0 | 0 | 0 | 0 | 0 | 0 | 0 | 0 | 0 | 0 | 0 | 0 | 0 | 0 | 0
1 | Study on the durability of GFRP bars and carbon/glass hybrid fiber reinforced polymer (HFRP) bars aged in alkaline solution | Yunfeng Pan, Dongming Yan | 1 | Composite Structures | 2021 | 1611 | 22 | Glass;Carbon | E-glass;Carbon | Epoxy | Notreported | 159 | Notreported | Notreported | Notreported | Notreported | Notreported | 8 | Notreported | Notreported | helically wounded | Smooth | 2.75 | ASTM D5229 | SMD | Notreported | Epoxy:Bluestar New Chemical Materials Co. Ltd; Carbon: Toray Industries Inc. | SMD | SMD | Shear | SMD | 4 | ratio:4 | 55.3 | 1.4 | SMD | Notreported | Notreported | SMD | Notreported | Notreported | SMD | SMD | FIG11E,X300 | SMD | SMD | SMD | SMD | 60 | SMD | 1680 | SMD | SMD | SMD | SMD | SMD | SMD | SMD | 13.4 | 13 | NaOH:2.4(0.06), KOH:19.6(0.35), Ca(OH)2:2(0.027); g/L(mol/L) | SMD | SMD | SMD | SMD | SMD | SMD | SMD | SMD | SMD | SMD | SMD | SMD | SMD | SMD | SMD | SMD | SMD | SMD | SMD | SMD | SMD | SMD | SMD | SMD | SMD | SMD | SMD | SMD | SMD | SMD | SMD | SMD | Notreported | SMD | 4 | 48.1 | 2.5 | SMD | 86.98% | Notreported | Notreported | SMD | Notreported | Notreported | Notreported | SMD | Notreported | SMD | SMD | SMD | SMD | SMD | SMD | SMD | SMD | SMD | SMD | SMD | SMD | SMD | [13 empty] | 0 | 0 | 0 | 0 | 0 | 0 | 0 | 0 | 0 | 0 | 0 | 0 | 0 | 0 | 0 | 0 | 0 | 0 | 0 | 0 | 0
1 | Study on the durability of GFRP bars and carbon/glass hybrid fiber reinforced polymer (HFRP) bars aged in alkaline solution | Yunfeng Pan, Dongming Yan | 1 | Composite Structures | 2021 | 1612 | 23 | Glass;Carbon | E-glass;Carbon | Epoxy | Notreported | 159 | Notreported | Notreported | Notreported | Notreported | Notreported | 8 | Notreported | Notreported | helically wounded | Smooth | 2.75 | ASTM D5229 | SMD | Notreported | Epoxy:Bluestar New Chemical Materials Co. Ltd; Carbon: Toray Industries Inc. | SMD | SMD | Shear | SMD | 4 | ratio:4 | 55.3 | 1.4 | SMD | Notreported | Notreported | SMD | Notreported | Notreported | SMD | SMD | FIG11E,X300 | SMD | SMD | SMD | SMD | 60 | SMD | 2400 | SMD | SMD | SMD | SMD | SMD | SMD | SMD | 13.4 | 13 | NaOH:2.4(0.06), KOH:19.6(0.35), Ca(OH)2:2(0.027); g/L(mol/L) | SMD | SMD | SMD | SMD | SMD | SMD | SMD | SMD | SMD | SMD | SMD | SMD | SMD | SMD | SMD | SMD | SMD | SMD | SMD | SMD | SMD | SMD | SMD | SMD | SMD | SMD | SMD | SMD | SMD | SMD | SMD | SMD | Notreported | SMD | 4 | 42.6 | 2.5 | SMD | 77.03% | Notreported | Notreported | SMD | Notreported | Notreported | Notreported | SMD | Notreported | SMD | SMD | SMD | SMD | SMD | SMD | SMD | SMD | SMD | SMD | SMD | SMD | SMD | [13 empty] | 0 | 0 | 0 | 0 | 0 | 0 | 0 | 0 | 0 | 0 | 0 | 0 | 0 | 0 | 0 | 0 | 0 | 0 | 0 | 0 | 0
1 | Study on the durability of GFRP bars and carbon/glass hybrid fiber reinforced polymer (HFRP) bars aged in alkaline solution | Yunfeng Pan, Dongming Yan | 1 | Composite Structures | 2021 | 1613 | 24 | Glass;Carbon | E-glass;Carbon | Epoxy | Notreported | 159 | Notreported | Notreported | Notreported | Notreported | Notreported | 8 | Notreported | Notreported | helically wounded | Smooth | 2.75 | ASTM D5229 | SMD | Notreported | Epoxy:Bluestar New Chemical Materials Co. Ltd; Carbon: Toray Industries Inc. | SMD | SMD | Shear | SMD | 4 | ratio:4 | 55.3 | 1.4 | SMD | Notreported | Notreported | SMD | Notreported | Notreported | SMD | SMD | FIG11E,X300 | SMD | SMD | SMD | SMD | 60 | SMD | 3360 | SMD | SMD | SMD | SMD | SMD | SMD | SMD | 13.4 | 13 | NaOH:2.4(0.06), KOH:19.6(0.35), Ca(OH)2:2(0.027); g/L(mol/L) | SMD | SMD | SMD | SMD | SMD | SMD | SMD | SMD | SMD | SMD | SMD | SMD | SMD | SMD | SMD | SMD | SMD | SMD | SMD | SMD | SMD | SMD | SMD | SMD | SMD | SMD | SMD | SMD | SMD | SMD | SMD | SMD | Notreported | SMD | 4 | 37.8 | 10.1 | SMD | 68.35% | Notreported | Notreported | SMD | Notreported | Notreported | Notreported | SMD | Notreported | SMD | SMD | SMD | SMD | SMD | SMD | SMD | SMD | SMD | SMD | SMD | SMD | SMD |  |  |  |  | FIG10E,X300 | FIG11G,X300 | FIG11H,X300,SEM-L-ACAT | [6 empty] | 0 | 0 | 0 | 0 | 0 | 0 | 0 | 0 | 0 | 0 | 0 | 0 | 0 | 0 | 0 | 0 | 0 | 0 | 0 | 0 | 0
1 | Durability of GFRP reinforcing bars in seawater concrete | Carlos N. Morales, Guillermo Claure, Alvaro Ruiz Emparanza, Antonio Nanni | 1 | Construction and Building Materials | 2021 | 1614 | 1 | Glass | E-CR glass | Vinyl ester | Notreported | 112.8 | Notreported | Notreported | 85.06 | 71.09 | 0.67 | 9.5 | 71.81 | Notreported | double helically wounded | Smooth | 0.127 | ASTM D570 | SMD | Notreported | Notreported | SMD | SMD | Tensile | SMD | 3 | SMD | 822.23 | 4.706712 | SMD | 55.04 | 1.962209 | SMD | Notreported | Notreported | SMD | FIG9A,X100 | SMD | FIG9D,X300,SEM-T-BCBT | SMD | SMD | SMD | 25 | SMD | 720 | SMD | cement: 332, fly ash: 83, fine aggregate: 612, coarse aggregate: 1038, seawater: 168; 38MPa | 11.9 | 38 | Notreported | 19 | SMD | SMD | SMD | SMD | SMD | SMD | SMD | SMD | South Florida | Cfa | 71.2 | 25 | SMD | SMD | SMD | SMD | SMD | SMD | SMD | SMD | SMD | SMD | SMD | SMD | SMD | SMD | SMD | SMD | SMD | SMD | SMD | SMD | SMD | SMD | SMD | SMD | Notreported | SMD | 3 | 821.1 | 6.6 | SMD | 99.86% | 58.3 | 1.2 | SMD | 105.9% | Notreported | Notreported | SMD | Notreported | SMD | SMD | SMD | SMD | SMD | SMD | SMD | SMD | SMD | SMD | SMD | SMD | SMD | [13 empty] | 1 | 0 | 1 | 2 | 2 | 0 | 0 | 0 | 0 | 0 | 0 | 0 | 0 | 0 | 0 | 0 | 0 | 0 | 0 | 0 | 0
1 | Durability of GFRP reinforcing bars in seawater concrete | Carlos N. Morales, Guillermo Claure, Alvaro Ruiz Emparanza, Antonio Nanni | 1 | Construction and Building Materials | 2021 | 1615 | 2 | Glass | E-CR glass | Vinyl ester | Notreported | 112.8 | Notreported | Notreported | 85.06 | 71.09 | 0.67 | 9.5 | 71.81 | Notreported | double helically wounded | Smooth | 0.127 | ASTM D570 | SMD | Notreported | Notreported | SMD | SMD | Tensile | SMD | 3 | SMD | 822.23 | 4.706712 | SMD | 55.04 | 1.962209 | SMD | Notreported | Notreported | SMD | FIG9A,X100 | SMD | FIG9D,X300,SEM-T-BCBT | SMD | SMD | SMD | 60 | SMD | 720 | SMD | cement: 332, fly ash: 83, fine aggregate: 612, coarse aggregate: 1038, seawater: 168; 38MPa | 11.8 | 38 | Notreported | 19 | seawater | 8.23 | Notreported | Notreported | SMD | SMD | SMD | SMD | SMD | SMD | SMD | SMD | SMD | SMD | SMD | SMD | SMD | SMD | SMD | SMD | SMD | SMD | SMD | SMD | SMD | SMD | SMD | SMD | SMD | SMD | SMD | SMD | SMD | SMD | SMD | SMD | Notreported | SMD | 3 | 764.4 | 1.2 | SMD | 92.97% | 56.4 | 1.9 | SMD | 102.5% | Notreported | Notreported | SMD | Notreported | SMD | SMD | SMD | SMD | SMD | SMD | SMD | SMD | SMD | SMD | SMD | SMD | SMD | [13 empty] | 0 | 0 | 0 | 0 | 0 | 0 | 0 | 0 | 0 | 0 | 0 | 0 | 0 | 0 | 0 | 0 | 0 | 0 | 0 | 0 | 0
1 | Durability of GFRP reinforcing bars in seawater concrete | Carlos N. Morales, Guillermo Claure, Alvaro Ruiz Emparanza, Antonio Nanni | 1 | Construction and Building Materials | 2021 | 1616 | 3 | Glass | E-CR glass | Vinyl ester | Notreported | 112.8 | Notreported | Notreported | 85.06 | 71.09 | 0.67 | 9.5 | 71.81 | Notreported | double helically wounded | Smooth | 0.127 | ASTM D570 | SMD | Notreported | Notreported | SMD | SMD | Tensile | SMD | 3 | SMD | 822.23 | 4.706712 | SMD | 55.04 | 1.962209 | SMD | Notreported | Notreported | SMD | FIG9A,X100 | SMD | FIG9D,X300,SEM-T-BCBT | SMD | SMD | SMD | 25 | SMD | 720 | SMD | cement: 208, slag: 208, fine aggregate: 691, coarse aggregate: 997, seawater: 158; 38MPa | 11.3 | 38 | Notreported | 19 | SMD | SMD | SMD | SMD | SMD | SMD | SMD | SMD | South Florida | Cfa | 71.2 | 25 | SMD | SMD | SMD | SMD | SMD | SMD | SMD | SMD | SMD | SMD | SMD | SMD | SMD | SMD | SMD | SMD | SMD | SMD | SMD | SMD | SMD | SMD | SMD | SMD | Notreported | SMD | 3 | 702.6 | 3.9 | SMD | 85.45% | 54.8 | 1.3 | SMD | 99.56% | Notreported | Notreported | SMD | Notreported | SMD | SMD | SMD | SMD | SMD | SMD | SMD | SMD | SMD | SMD | SMD | SMD | SMD | [13 empty] | 1 | 0 | 1 | 2 | 2 | 0 | 0 | 0 | 0 | 0 | 0 | 0 | 0 | 0 | 0 | 0 | 0 | 0 | 0 | 0 | 0
1 | Durability of GFRP reinforcing bars in seawater concrete | Carlos N. Morales, Guillermo Claure, Alvaro Ruiz Emparanza, Antonio Nanni | 1 | Construction and Building Materials | 2021 | 1617 | 4 | Glass | E-CR glass | Vinyl ester | Notreported | 112.8 | Notreported | Notreported | 85.06 | 71.09 | 0.67 | 9.5 | 71.81 | Notreported | double helically wounded | Smooth | 0.127 | ASTM D570 | SMD | Notreported | Notreported | SMD | SMD | Tensile | SMD | 3 | SMD | 822.23 | 4.706712 | SMD | 55.04 | 1.962209 | SMD | Notreported | Notreported | SMD | FIG9A,X100 | SMD | FIG9D,X300,SEM-T-BCBT | SMD | SMD | SMD | 60 | SMD | 720 | SMD | cement: 208, slag: 208, fine aggregate: 691, coarse aggregate: 997, seawater: 158; 38MPa | 11.5 | 38 | Notreported | 19 | seawater | 8.23 | Notreported | Notreported | SMD | SMD | SMD | SMD | SMD | SMD | SMD | SMD | SMD | SMD | SMD | SMD | SMD | SMD | SMD | SMD | SMD | SMD | SMD | SMD | SMD | SMD | SMD | SMD | SMD | SMD | SMD | SMD | SMD | SMD | SMD | SMD | Notreported | SMD | 3 | 653.1 | 5.7 | SMD | 79.43% | 54.4 | 5.5 | SMD | 98.84% | Notreported | Notreported | SMD | Notreported | SMD | SMD | SMD | SMD | SMD | SMD | SMD | SMD | SMD | SMD | SMD | SMD | SMD | [13 empty] | 0 | 0 | 0 | 0 | 0 | 0 | 0 | 0 | 0 | 0 | 0 | 0 | 0 | 0 | 0 | 0 | 0 | 0 | 0 | 0 | 0
1 | Durability of GFRP reinforcing bars in seawater concrete | Carlos N. Morales, Guillermo Claure, Alvaro Ruiz Emparanza, Antonio Nanni | 1 | Construction and Building Materials | 2021 | 1618 | 5 | Glass | E-CR glass | Vinyl ester | Notreported | 112.8 | Notreported | Notreported | 85.06 | 71.09 | 0.67 | 9.5 | 71.81 | Notreported | double helically wounded | Smooth | 0.127 | ASTM D570 | SMD | Notreported | Notreported | SMD | SMD | Tensile | SMD | 3 | SMD | 822.23 | 4.706712 | SMD | 55.04 | 1.962209 | SMD | Notreported | Notreported | SMD | FIG9A,X100 | SMD | FIG9D,X300,SEM-T-BCBT | SMD | SMD | SMD | 25 | SMD | 4320 | SMD | cement: 332, fly ash: 83, fine aggregate: 612, coarse aggregate: 1038, seawater: 168; 38MPa | 11.9 | 38 | Notreported | 19 | SMD | SMD | SMD | SMD | SMD | SMD | SMD | SMD | South Florida | Cfa | 71.2 | 25 | SMD | SMD | SMD | SMD | SMD | SMD | SMD | SMD | SMD | SMD | SMD | SMD | SMD | SMD | SMD | SMD | SMD | SMD | SMD | SMD | SMD | SMD | SMD | SMD | Notreported | SMD | 3 | 795 | 1.3 | SMD | 96.69% | 54 | 2.5 | SMD | 98.11% | Notreported | Notreported | SMD | Notreported | SMD | SMD | SMD | SMD | SMD | SMD | SMD | SMD | SMD | SMD | SMD | SMD | SMD | [13 empty] | 1 | 0 | 1 | 2 | 2 | 0 | 0 | 0 | 0 | 0 | 0 | 0 | 0 | 0 | 0 | 0 | 0 | 0 | 0 | 0 | 0
1 | Durability of GFRP reinforcing bars in seawater concrete | Carlos N. Morales, Guillermo Claure, Alvaro Ruiz Emparanza, Antonio Nanni | 1 | Construction and Building Materials | 2021 | 1619 | 6 | Glass | E-CR glass | Vinyl ester | Notreported | 112.8 | Notreported | Notreported | 85.06 | 71.09 | 0.67 | 9.5 | 71.81 | Notreported | double helically wounded | Smooth | 0.127 | ASTM D570 | SMD | Notreported | Notreported | SMD | SMD | Tensile | SMD | 3 | SMD | 822.23 | 4.706712 | SMD | 55.04 | 1.962209 | SMD | Notreported | Notreported | SMD | FIG9A,X100 | SMD | FIG9D,X300,SEM-T-BCBT | SMD | SMD | SMD | 60 | SMD | 4320 | SMD | cement: 332, fly ash: 83, fine aggregate: 612, coarse aggregate: 1038, seawater: 168; 38MPa | 11.8 | 38 | Notreported | 19 | seawater | 8.23 | Notreported | Notreported | SMD | SMD | SMD | SMD | SMD | SMD | SMD | SMD | SMD | SMD | SMD | SMD | SMD | SMD | SMD | SMD | SMD | SMD | SMD | SMD | SMD | SMD | SMD | SMD | SMD | SMD | SMD | SMD | SMD | SMD | SMD | SMD | Notreported | SMD | 3 | 679.1 | 3 | SMD | 82.59% | 54.1 | 5.9 | SMD | 98.29% | Notreported | Notreported | SMD | Notreported | SMD | SMD | SMD | SMD | SMD | SMD | SMD | SMD | SMD | SMD | SMD | SMD | SMD | [13 empty] | 0 | 0 | 0 | 0 | 0 | 0 | 0 | 0 | 0 | 0 | 0 | 0 | 0 | 0 | 0 | 0 | 0 | 0 | 0 | 0 | 0
1 | Durability of GFRP reinforcing bars in seawater concrete | Carlos N. Morales, Guillermo Claure, Alvaro Ruiz Emparanza, Antonio Nanni | 1 | Construction and Building Materials | 2021 | 1620 | 7 | Glass | E-CR glass | Vinyl ester | Notreported | 112.8 | Notreported | Notreported | 85.06 | 71.09 | 0.67 | 9.5 | 71.81 | Notreported | double helically wounded | Smooth | 0.127 | ASTM D570 | SMD | Notreported | Notreported | SMD | SMD | Tensile | SMD | 3 | SMD | 822.23 | 4.706712 | SMD | 55.04 | 1.962209 | SMD | Notreported | Notreported | SMD | FIG9A,X100 | SMD | FIG9D,X300,SEM-T-BCBT | SMD | SMD | SMD | 25 | SMD | 4320 | SMD | cement: 208, slag: 208, fine aggregate: 691, coarse aggregate: 997, seawater: 158; 38MPa | 11.3 | 38 | Notreported | 19 | SMD | SMD | SMD | SMD | SMD | SMD | SMD | SMD | South Florida | Cfa | 71.2 | 25 | SMD | SMD | SMD | SMD | SMD | SMD | SMD | SMD | SMD | SMD | SMD | SMD | SMD | SMD | SMD | SMD | SMD | SMD | SMD | SMD | SMD | SMD | SMD | SMD | Notreported | SMD | 3 | 730.7 | 3.4 | SMD | 88.87% | 54.4 | 4 | SMD | 98.84% | Notreported | Notreported | SMD | Notreported | SMD | SMD | SMD | SMD | SMD | SMD | SMD | SMD | SMD | SMD | SMD | SMD | SMD | [13 empty] | 1 | 0 | 1 | 2 | 2 | 0 | 0 | 0 | 0 | 0 | 0 | 0 | 0 | 0 | 0 | 0 | 0 | 0 | 0 | 0 | 0
1 | Durability of GFRP reinforcing bars in seawater concrete | Carlos N. Morales, Guillermo Claure, Alvaro Ruiz Emparanza, Antonio Nanni | 1 | Construction and Building Materials | 2021 | 1621 | 8 | Glass | E-CR glass | Vinyl ester | Notreported | 112.8 | Notreported | Notreported | 85.06 | 71.09 | 0.67 | 9.5 | 71.81 | Notreported | double helically wounded | Smooth | 0.127 | ASTM D570 | SMD | Notreported | Notreported | SMD | SMD | Tensile | SMD | 3 | SMD | 822.23 | 4.706712 | SMD | 55.04 | 1.962209 | SMD | Notreported | Notreported | SMD | FIG9A,X100 | SMD | FIG9D,X300,SEM-T-BCBT | SMD | SMD | SMD | 60 | SMD | 4320 | SMD | cement: 208, slag: 208, fine aggregate: 691, coarse aggregate: 997, seawater: 158; 38MPa | 11.5 | 38 | Notreported | 19 | seawater | 8.23 | Notreported | Notreported | SMD | SMD | SMD | SMD | SMD | SMD | SMD | SMD | SMD | SMD | SMD | SMD | SMD | SMD | SMD | SMD | SMD | SMD | SMD | SMD | SMD | SMD | SMD | SMD | SMD | SMD | SMD | SMD | SMD | SMD | SMD | SMD | Notreported | SMD | 3 | 619.8 | 2.1 | SMD | 75.38% | 54.5 | 3.4 | SMD | 99.02% | Notreported | Notreported | SMD | Notreported | SMD | SMD | SMD | SMD | SMD | SMD | SMD | SMD | SMD | SMD | SMD | SMD | SMD | [13 empty] | 0 | 0 | 0 | 0 | 0 | 0 | 0 | 0 | 0 | 0 | 0 | 0 | 0 | 0 | 0 | 0 | 0 | 0 | 0 | 0 | 0
1 | Durability of GFRP reinforcing bars in seawater concrete | Carlos N. Morales, Guillermo Claure, Alvaro Ruiz Emparanza, Antonio Nanni | 1 | Construction and Building Materials | 2021 | 1622 | 9 | Glass | E-CR glass | Vinyl ester | Notreported | 112.8 | Notreported | Notreported | 85.06 | 71.09 | 0.67 | 9.5 | 71.81 | Notreported | double helically wounded | Smooth | 0.127 | ASTM D570 | SMD | Notreported | Notreported | SMD | SMD | Tensile | SMD | 3 | SMD | 822.23 | 4.706712 | SMD | 55.04 | 1.962209 | SMD | Notreported | Notreported | SMD | FIG9A,X100 | SMD | FIG9D,X300,SEM-T-BCBT | SMD | SMD | SMD | 25 | SMD | 8640 | SMD | cement: 332, fly ash: 83, fine aggregate: 612, coarse aggregate: 1038, seawater: 168; 38MPa | 11.9 | 38 | Notreported | 19 | SMD | SMD | SMD | SMD | SMD | SMD | SMD | SMD | South Florida | Cfa | 71.2 | 25 | SMD | SMD | SMD | SMD | SMD | SMD | SMD | SMD | SMD | SMD | SMD | SMD | SMD | SMD | SMD | SMD | SMD | SMD | SMD | SMD | SMD | SMD | SMD | SMD | Notreported | SMD | 3 | 826.6 | 3.4 | SMD | 100.5% | 53.2 | 2.8 | SMD | 96.66% | Notreported | Notreported | SMD | Notreported | SMD | SMD | SMD | SMD | SMD | SMD | SMD | SMD | SMD | SMD | SMD | SMD | SMD | [13 empty] | 1 | 0 | 1 | 2 | 2 | 0 | 0 | 0 | 0 | 0 | 0 | 0 | 0 | 0 | 0 | 0 | 0 | 0 | 0 | 0 | 0
1 | Durability of GFRP reinforcing bars in seawater concrete | Carlos N. Morales, Guillermo Claure, Alvaro Ruiz Emparanza, Antonio Nanni | 1 | Construction and Building Materials | 2021 | 1623 | 10 | Glass | E-CR glass | Vinyl ester | Notreported | 112.8 | Notreported | Notreported | 85.06 | 71.09 | 0.67 | 9.5 | 71.81 | Notreported | double helically wounded | Smooth | 0.127 | ASTM D570 | SMD | Notreported | Notreported | SMD | SMD | Tensile | SMD | 3 | SMD | 822.23 | 4.706712 | SMD | 55.04 | 1.962209 | SMD | Notreported | Notreported | SMD | FIG9A,X100 | SMD | FIG9D,X300,SEM-T-BCBT | SMD | SMD | SMD | 60 | SMD | 8640 | SMD | cement: 332, fly ash: 83, fine aggregate: 612, coarse aggregate: 1038, seawater: 168; 38MPa | 11.8 | 38 | Notreported | 19 | seawater | 8.23 | Notreported | Notreported | SMD | SMD | SMD | SMD | SMD | SMD | SMD | SMD | SMD | SMD | SMD | SMD | SMD | SMD | SMD | SMD | SMD | SMD | SMD | SMD | SMD | SMD | SMD | SMD | SMD | SMD | SMD | SMD | SMD | SMD | SMD | SMD | Notreported | SMD | 3 | 615.7 | 6.6 | SMD | 74.88% | 52.8 | 3.1 | SMD | 95.93% | Notreported | Notreported | SMD | Notreported | SMD | SMD | SMD | SMD | SMD | SMD | SMD | SMD | SMD | SMD | SMD | SMD | SMD | [13 empty] | 0 | 0 | 0 | 0 | 0 | 0 | 0 | 0 | 0 | 0 | 0 | 0 | 0 | 0 | 0 | 0 | 0 | 0 | 0 | 0 | 0
1 | Durability of GFRP reinforcing bars in seawater concrete | Carlos N. Morales, Guillermo Claure, Alvaro Ruiz Emparanza, Antonio Nanni | 1 | Construction and Building Materials | 2021 | 1624 | 11 | Glass | E-CR glass | Vinyl ester | Notreported | 112.8 | Notreported | Notreported | 85.06 | 71.09 | 0.67 | 9.5 | 71.81 | Notreported | double helically wounded | Smooth | 0.127 | ASTM D570 | SMD | Notreported | Notreported | SMD | SMD | Tensile | SMD | 3 | SMD | 822.23 | 4.706712 | SMD | 55.04 | 1.962209 | SMD | Notreported | Notreported | SMD | FIG9A,X100 | SMD | FIG9D,X300,SEM-T-BCBT | SMD | SMD | SMD | 25 | SMD | 8640 | SMD | cement: 208, slag: 208, fine aggregate: 691, coarse aggregate: 997, seawater: 158; 38MPa | 11.3 | 38 | Notreported | 19 | SMD | SMD | SMD | SMD | SMD | SMD | SMD | SMD | South Florida | Cfa | 71.2 | 25 | SMD | SMD | SMD | SMD | SMD | SMD | SMD | SMD | SMD | SMD | SMD | SMD | SMD | SMD | SMD | SMD | SMD | SMD | SMD | SMD | SMD | SMD | SMD | SMD | Notreported | SMD | 3 | 729.1 | 2.5 | SMD | 88.67% | 56.1 | 1.7 | SMD | 101.9% | Notreported | Notreported | SMD | Notreported | SMD | SMD | SMD | SMD | SMD | SMD | SMD | SMD | SMD | SMD | SMD | SMD | SMD | [13 empty] | 1 | 0 | 1 | 2 | 2 | 0 | 0 | 0 | 0 | 0 | 0 | 0 | 0 | 0 | 0 | 0 | 0 | 0 | 0 | 0 | 0
1 | Durability of GFRP reinforcing bars in seawater concrete | Carlos N. Morales, Guillermo Claure, Alvaro Ruiz Emparanza, Antonio Nanni | 1 | Construction and Building Materials | 2021 | 1625 | 12 | Glass | E-CR glass | Vinyl ester | Notreported | 112.8 | Notreported | Notreported | 85.06 | 71.09 | 0.67 | 9.5 | 71.81 | Notreported | double helically wounded | Smooth | 0.127 | ASTM D570 | SMD | Notreported | Notreported | SMD | SMD | Tensile | SMD | 3 | SMD | 822.23 | 4.706712 | SMD | 55.04 | 1.962209 | SMD | Notreported | Notreported | SMD | FIG9A,X100 | SMD | FIG9D,X300,SEM-T-BCBT | SMD | SMD | SMD | 60 | SMD | 8640 | SMD | cement: 208, slag: 208, fine aggregate: 691, coarse aggregate: 997, seawater: 158; 38MPa | 11.5 | 38 | Notreported | 19 | seawater | 8.23 | Notreported | Notreported | SMD | SMD | SMD | SMD | SMD | SMD | SMD | SMD | SMD | SMD | SMD | SMD | SMD | SMD | SMD | SMD | SMD | SMD | SMD | SMD | SMD | SMD | SMD | SMD | SMD | SMD | SMD | SMD | SMD | SMD | SMD | SMD | Notreported | SMD | 3 | 539.5 | 4 | SMD | 65.61% | 51.3 | 6.1 | SMD | 93.2% | Notreported | Notreported | SMD | Notreported | SMD | SMD | SMD | SMD | SMD | SMD | SMD | SMD | SMD | SMD | SMD | SMD | SMD | [13 empty] | 0 | 0 | 0 | 0 | 0 | 0 | 0 | 0 | 0 | 0 | 0 | 0 | 0 | 0 | 0 | 0 | 0 | 0 | 0 | 0 | 0
1 | Durability of GFRP reinforcing bars in seawater concrete | Carlos N. Morales, Guillermo Claure, Alvaro Ruiz Emparanza, Antonio Nanni | 1 | Construction and Building Materials | 2021 | 1626 | 13 | Glass | E-CR glass | Vinyl ester | Notreported | 112.8 | Notreported | Notreported | 85.06 | 71.09 | 0.67 | 9.5 | 71.81 | Notreported | double helically wounded | Smooth | 0.127 | ASTM D570 | SMD | Notreported | Notreported | SMD | SMD | Tensile | SMD | 3 | SMD | 822.23 | 4.706712 | SMD | 55.04 | 1.962209 | SMD | Notreported | Notreported | SMD | FIG9A,X100 | SMD | FIG9D,X300,SEM-T-BCBT | SMD | SMD | SMD | 25 | SMD | 17280 | SMD | cement: 332, fly ash: 83, fine aggregate: 612, coarse aggregate: 1038, seawater: 168; 38MPa | 11.9 | 38 | Notreported | 19 | SMD | SMD | SMD | SMD | SMD | SMD | SMD | SMD | South Florida | Cfa | 71.2 | 25 | SMD | SMD | SMD | SMD | SMD | SMD | SMD | SMD | SMD | SMD | SMD | SMD | SMD | SMD | SMD | SMD | SMD | SMD | SMD | SMD | SMD | SMD | SMD | SMD | Notreported | SMD | 3 | 810.7 | 4.4 | SMD | 98.6% | 55 | 3.8 | SMD | 99.93% | Notreported | Notreported | SMD | Notreported | SMD | SMD | SMD | SMD | SMD | SMD | SMD | SMD | SMD | SMD | SMD | SMD | SMD |  |  |  |  | FIG8B,X300 | [8 empty] | 1 | 0 | 1 | 2 | 2 | 0 | 0 | 0 | 0 | 0 | 0 | 0 | 0 | 0 | 0 | 0 | 0 | 0 | 0 | 0 | 0
1 | Durability of GFRP reinforcing bars in seawater concrete | Carlos N. Morales, Guillermo Claure, Alvaro Ruiz Emparanza, Antonio Nanni | 1 | Construction and Building Materials | 2021 | 1627 | 14 | Glass | E-CR glass | Vinyl ester | Notreported | 112.8 | Notreported | Notreported | 85.06 | 71.09 | 0.67 | 9.5 | 71.81 | Notreported | double helically wounded | Smooth | 0.127 | ASTM D570 | SMD | Notreported | Notreported | SMD | SMD | Tensile | SMD | 3 | SMD | 822.23 | 4.706712 | SMD | 55.04 | 1.962209 | SMD | Notreported | Notreported | SMD | FIG9A,X100 | SMD | FIG9D,X300,SEM-T-BCBT | SMD | SMD | SMD | 60 | SMD | 17280 | SMD | cement: 332, fly ash: 83, fine aggregate: 612, coarse aggregate: 1038, seawater: 168; 38MPa | 11.8 | 38 | Notreported | 19 | seawater | 8.23 | Notreported | Notreported | SMD | SMD | SMD | SMD | SMD | SMD | SMD | SMD | SMD | SMD | SMD | SMD | SMD | SMD | SMD | SMD | SMD | SMD | SMD | SMD | SMD | SMD | SMD | SMD | SMD | SMD | SMD | SMD | SMD | SMD | SMD | SMD | Notreported | SMD | 3 | 606.9 | 2.3 | SMD | 73.81% | 52.3 | 1.2 | SMD | 95.02% | Notreported | Notreported | SMD | Notreported | SMD | SMD | SMD | SMD | SMD | SMD | SMD | SMD | SMD | SMD | SMD | SMD | SMD |  |  |  |  | FIG8E,X300 | [8 empty] | 0 | 0 | 0 | 0 | 0 | 0 | 0 | 0 | 0 | 0 | 0 | 0 | 0 | 0 | 0 | 0 | 0 | 0 | 0 | 0 | 0
1 | Durability of GFRP reinforcing bars in seawater concrete | Carlos N. Morales, Guillermo Claure, Alvaro Ruiz Emparanza, Antonio Nanni | 1 | Construction and Building Materials | 2021 | 1628 | 15 | Glass | E-CR glass | Vinyl ester | Notreported | 112.8 | Notreported | Notreported | 85.06 | 71.09 | 0.67 | 9.5 | 71.81 | Notreported | double helically wounded | Smooth | 0.127 | ASTM D570 | SMD | Notreported | Notreported | SMD | SMD | Tensile | SMD | 3 | SMD | 822.23 | 4.706712 | SMD | 55.04 | 1.962209 | SMD | Notreported | Notreported | SMD | FIG9A,X100 | SMD | FIG9D,X300,SEM-T-BCBT | SMD | SMD | SMD | 25 | SMD | 17280 | SMD | cement: 208, slag: 208, fine aggregate: 691, coarse aggregate: 997, seawater: 158; 38MPa | 11.3 | 38 | Notreported | 19 | SMD | SMD | SMD | SMD | SMD | SMD | SMD | SMD | South Florida | Cfa | 71.2 | 25 | SMD | SMD | SMD | SMD | SMD | SMD | SMD | SMD | SMD | SMD | SMD | SMD | SMD | SMD | SMD | SMD | SMD | SMD | SMD | SMD | SMD | SMD | SMD | SMD | Notreported | SMD | 3 | 670.2 | 6.6 | SMD | 81.51% | 54 | 6.1 | SMD | 98.11% | Notreported | Notreported | SMD | Notreported | SMD | SMD | SMD | SMD | SMD | SMD | SMD | SMD | SMD | SMD | SMD | SMD | SMD |  |  |  |  | FIG8C,X300 | [8 empty] | 1 | 0 | 1 | 2 | 2 | 0 | 0 | 0 | 0 | 0 | 0 | 0 | 0 | 0 | 0 | 0 | 0 | 0 | 0 | 0 | 0
1 | Durability of GFRP reinforcing bars in seawater concrete | Carlos N. Morales, Guillermo Claure, Alvaro Ruiz Emparanza, Antonio Nanni | 1 | Construction and Building Materials | 2021 | 1629 | 16 | Glass | E-CR glass | Vinyl ester | Notreported | 112.8 | Notreported | Notreported | 85.06 | 71.09 | 0.67 | 9.5 | 71.81 | Notreported | double helically wounded | Smooth | 0.127 | ASTM D570 | SMD | Notreported | Notreported | SMD | SMD | Tensile | SMD | 3 | SMD | 822.23 | 4.706712 | SMD | 55.04 | 1.962209 | SMD | Notreported | Notreported | SMD | FIG9A,X100 | SMD | FIG9D,X300,SEM-T-BCBT | SMD | SMD | SMD | 60 | SMD | 17280 | SMD | cement: 208, slag: 208, fine aggregate: 691, coarse aggregate: 997, seawater: 158; 38MPa | 11.5 | 38 | Notreported | 19 | seawater | 8.23 | Notreported | Notreported | SMD | SMD | SMD | SMD | SMD | SMD | SMD | SMD | SMD | SMD | SMD | SMD | SMD | SMD | SMD | SMD | SMD | SMD | SMD | SMD | SMD | SMD | SMD | SMD | SMD | SMD | SMD | SMD | SMD | SMD | SMD | SMD | Notreported | SMD | 3 | 568 | 5.1 | SMD | 69.08% | 55.8 | 5.9 | SMD | 101.4% | Notreported | Notreported | SMD | Notreported | SMD | SMD | SMD | SMD | SMD | SMD | SMD | SMD | SMD | SMD | SMD | SMD | SMD |  |  |  |  | FIG8F,X300 | [8 empty] | 0 | 0 | 0 | 0 | 0 | 0 | 0 | 0 | 0 | 0 | 0 | 0 | 0 | 0 | 0 | 0 | 0 | 0 | 0 | 0 | 0
1 | Durability of GFRP reinforcing bars in seawater concrete | Carlos N. Morales, Guillermo Claure, Alvaro Ruiz Emparanza, Antonio Nanni | 1 | Construction and Building Materials | 2021 | 1630 | 17 | Glass | E-CR glass | Vinyl ester | Notreported | 112.8 | Notreported | Notreported | 85.06 | 71.09 | 0.67 | 9.5 | 71.81 | Notreported | double helically wounded | Smooth | 0.127 | ASTM D570 | SMD | Notreported | Notreported | SMD | SMD | Transverse-shear | SMD | 4 | SMD | 192.81 | 3.329703 | SMD | Notreported | Notreported | SMD | Notreported | Notreported | SMD | FIG9A,X100 | SMD | FIG9D,X300,SEM-T-BCBT | SMD | SMD | SMD | 25 | SMD | 720 | SMD | cement: 332, fly ash: 83, fine aggregate: 612, coarse aggregate: 1038, seawater: 168; 38MPa | 11.9 | 38 | Notreported | 19 | SMD | SMD | SMD | SMD | SMD | SMD | SMD | SMD | South Florida | Cfa | 71.2 | 25 | SMD | SMD | SMD | SMD | SMD | SMD | SMD | SMD | SMD | SMD | SMD | SMD | SMD | SMD | SMD | SMD | SMD | SMD | SMD | SMD | SMD | SMD | SMD | SMD | Notreported | SMD | 4 | 180.1 | 5.8 | SMD | 93.41% | Notreported | Notreported | SMD | Notreported | Notreported | Notreported | SMD | Notreported | SMD | SMD | SMD | SMD | SMD | SMD | SMD | SMD | SMD | SMD | SMD | SMD | SMD | [13 empty] | 1 | 0 | 1 | 2 | 2 | 0 | 0 | 0 | 0 | 0 | 0 | 0 | 0 | 0 | 0 | 0 | 0 | 0 | 0 | 0 | 0
1 | Durability of GFRP reinforcing bars in seawater concrete | Carlos N. Morales, Guillermo Claure, Alvaro Ruiz Emparanza, Antonio Nanni | 1 | Construction and Building Materials | 2021 | 1631 | 18 | Glass | E-CR glass | Vinyl ester | Notreported | 112.8 | Notreported | Notreported | 85.06 | 71.09 | 0.67 | 9.5 | 71.81 | Notreported | double helically wounded | Smooth | 0.127 | ASTM D570 | SMD | Notreported | Notreported | SMD | SMD | Transverse-shear | SMD | 4 | SMD | 192.81 | 3.329703 | SMD | Notreported | Notreported | SMD | Notreported | Notreported | SMD | FIG9A,X100 | SMD | FIG9D,X300,SEM-T-BCBT | SMD | SMD | SMD | 60 | SMD | 720 | SMD | cement: 332, fly ash: 83, fine aggregate: 612, coarse aggregate: 1038, seawater: 168; 38MPa | 11.8 | 38 | Notreported | 19 | seawater | 8.23 | Notreported | Notreported | SMD | SMD | SMD | SMD | SMD | SMD | SMD | SMD | SMD | SMD | SMD | SMD | SMD | SMD | SMD | SMD | SMD | SMD | SMD | SMD | SMD | SMD | SMD | SMD | SMD | SMD | SMD | SMD | SMD | SMD | SMD | SMD | Notreported | SMD | 4 | 188.7 | 4.5 | SMD | 97.87% | Notreported | Notreported | SMD | Notreported | Notreported | Notreported | SMD | Notreported | SMD | SMD | SMD | SMD | SMD | SMD | SMD | SMD | SMD | SMD | SMD | SMD | SMD | [13 empty] | 0 | 0 | 0 | 0 | 0 | 0 | 0 | 0 | 0 | 0 | 0 | 0 | 0 | 0 | 0 | 0 | 0 | 0 | 0 | 0 | 0
1 | Durability of GFRP reinforcing bars in seawater concrete | Carlos N. Morales, Guillermo Claure, Alvaro Ruiz Emparanza, Antonio Nanni | 1 | Construction and Building Materials | 2021 | 1632 | 19 | Glass | E-CR glass | Vinyl ester | Notreported | 112.8 | Notreported | Notreported | 85.06 | 71.09 | 0.67 | 9.5 | 71.81 | Notreported | double helically wounded | Smooth | 0.127 | ASTM D570 | SMD | Notreported | Notreported | SMD | SMD | Transverse-shear | SMD | 4 | SMD | 192.81 | 3.329703 | SMD | Notreported | Notreported | SMD | Notreported | Notreported | SMD | FIG9A,X100 | SMD | FIG9D,X300,SEM-T-BCBT | SMD | SMD | SMD | 25 | SMD | 720 | SMD | cement: 208, slag: 208, fine aggregate: 691, coarse aggregate: 997, seawater: 158; 38MPa | 11.3 | 38 | Notreported | 19 | SMD | SMD | SMD | SMD | SMD | SMD | SMD | SMD | South Florida | Cfa | 71.2 | 25 | SMD | SMD | SMD | SMD | SMD | SMD | SMD | SMD | SMD | SMD | SMD | SMD | SMD | SMD | SMD | SMD | SMD | SMD | SMD | SMD | SMD | SMD | SMD | SMD | Notreported | SMD | 4 | 187 | 2.1 | SMD | 96.99% | Notreported | Notreported | SMD | Notreported | Notreported | Notreported | SMD | Notreported | SMD | SMD | SMD | SMD | SMD | SMD | SMD | SMD | SMD | SMD | SMD | SMD | SMD | [13 empty] | 1 | 0 | 1 | 2 | 2 | 0 | 0 | 0 | 0 | 0 | 0 | 0 | 0 | 0 | 0 | 0 | 0 | 0 | 0 | 0 | 0
1 | Durability of GFRP reinforcing bars in seawater concrete | Carlos N. Morales, Guillermo Claure, Alvaro Ruiz Emparanza, Antonio Nanni | 1 | Construction and Building Materials | 2021 | 1633 | 20 | Glass | E-CR glass | Vinyl ester | Notreported | 112.8 | Notreported | Notreported | 85.06 | 71.09 | 0.67 | 9.5 | 71.81 | Notreported | double helically wounded | Smooth | 0.127 | ASTM D570 | SMD | Notreported | Notreported | SMD | SMD | Transverse-shear | SMD | 4 | SMD | 192.81 | 3.329703 | SMD | Notreported | Notreported | SMD | Notreported | Notreported | SMD | FIG9A,X100 | SMD | FIG9D,X300,SEM-T-BCBT | SMD | SMD | SMD | 60 | SMD | 720 | SMD | cement: 208, slag: 208, fine aggregate: 691, coarse aggregate: 997, seawater: 158; 38MPa | 11.5 | 38 | Notreported | 19 | seawater | 8.23 | Notreported | Notreported | SMD | SMD | SMD | SMD | SMD | SMD | SMD | SMD | SMD | SMD | SMD | SMD | SMD | SMD | SMD | SMD | SMD | SMD | SMD | SMD | SMD | SMD | SMD | SMD | SMD | SMD | SMD | SMD | SMD | SMD | SMD | SMD | Notreported | SMD | 4 | 184.5 | 4.8 | SMD | 95.69% | Notreported | Notreported | SMD | Notreported | Notreported | Notreported | SMD | Notreported | SMD | SMD | SMD | SMD | SMD | SMD | SMD | SMD | SMD | SMD | SMD | SMD | SMD | [13 empty] | 0 | 0 | 0 | 0 | 0 | 0 | 0 | 0 | 0 | 0 | 0 | 0 | 0 | 0 | 0 | 0 | 0 | 0 | 0 | 0 | 0
1 | Durability of GFRP reinforcing bars in seawater concrete | Carlos N. Morales, Guillermo Claure, Alvaro Ruiz Emparanza, Antonio Nanni | 1 | Construction and Building Materials | 2021 | 1634 | 21 | Glass | E-CR glass | Vinyl ester | Notreported | 112.8 | Notreported | Notreported | 85.06 | 71.09 | 0.67 | 9.5 | 71.81 | Notreported | double helically wounded | Smooth | 0.127 | ASTM D570 | SMD | Notreported | Notreported | SMD | SMD | Transverse-shear | SMD | 4 | SMD | 192.81 | 3.329703 | SMD | Notreported | Notreported | SMD | Notreported | Notreported | SMD | FIG9A,X100 | SMD | FIG9D,X300,SEM-T-BCBT | SMD | SMD | SMD | 25 | SMD | 4320 | SMD | cement: 332, fly ash: 83, fine aggregate: 612, coarse aggregate: 1038, seawater: 168; 38MPa | 11.9 | 38 | Notreported | 19 | SMD | SMD | SMD | SMD | SMD | SMD | SMD | SMD | South Florida | Cfa | 71.2 | 25 | SMD | SMD | SMD | SMD | SMD | SMD | SMD | SMD | SMD | SMD | SMD | SMD | SMD | SMD | SMD | SMD | SMD | SMD | SMD | SMD | SMD | SMD | SMD | SMD | Notreported | SMD | 4 | 182.9 | 2 | SMD | 94.86% | Notreported | Notreported | SMD | Notreported | Notreported | Notreported | SMD | Notreported | SMD | SMD | SMD | SMD | SMD | SMD | SMD | SMD | SMD | SMD | SMD | SMD | SMD | [13 empty] | 1 | 0 | 1 | 2 | 2 | 0 | 0 | 0 | 0 | 0 | 0 | 0 | 0 | 0 | 0 | 0 | 0 | 0 | 0 | 0 | 0
1 | Durability of GFRP reinforcing bars in seawater concrete | Carlos N. Morales, Guillermo Claure, Alvaro Ruiz Emparanza, Antonio Nanni | 1 | Construction and Building Materials | 2021 | 1635 | 22 | Glass | E-CR glass | Vinyl ester | Notreported | 112.8 | Notreported | Notreported | 85.06 | 71.09 | 0.67 | 9.5 | 71.81 | Notreported | double helically wounded | Smooth | 0.127 | ASTM D570 | SMD | Notreported | Notreported | SMD | SMD | Transverse-shear | SMD | 4 | SMD | 192.81 | 3.329703 | SMD | Notreported | Notreported | SMD | Notreported | Notreported | SMD | FIG9A,X100 | SMD | FIG9D,X300,SEM-T-BCBT | SMD | SMD | SMD | 60 | SMD | 4320 | SMD | cement: 332, fly ash: 83, fine aggregate: 612, coarse aggregate: 1038, seawater: 168; 38MPa | 11.8 | 38 | Notreported | 19 | seawater | 8.23 | Notreported | Notreported | SMD | SMD | SMD | SMD | SMD | SMD | SMD | SMD | SMD | SMD | SMD | SMD | SMD | SMD | SMD | SMD | SMD | SMD | SMD | SMD | SMD | SMD | SMD | SMD | SMD | SMD | SMD | SMD | SMD | SMD | SMD | SMD | Notreported | SMD | 4 | 187.5 | 3.7 | SMD | 97.25% | Notreported | Notreported | SMD | Notreported | Notreported | Notreported | SMD | Notreported | SMD | SMD | SMD | SMD | SMD | SMD | SMD | SMD | SMD | SMD | SMD | SMD | SMD | [13 empty] | 0 | 0 | 0 | 0 | 0 | 0 | 0 | 0 | 0 | 0 | 0 | 0 | 0 | 0 | 0 | 0 | 0 | 0 | 0 | 0 | 0
1 | Durability of GFRP reinforcing bars in seawater concrete | Carlos N. Morales, Guillermo Claure, Alvaro Ruiz Emparanza, Antonio Nanni | 1 | Construction and Building Materials | 2021 | 1636 | 23 | Glass | E-CR glass | Vinyl ester | Notreported | 112.8 | Notreported | Notreported | 85.06 | 71.09 | 0.67 | 9.5 | 71.81 | Notreported | double helically wounded | Smooth | 0.127 | ASTM D570 | SMD | Notreported | Notreported | SMD | SMD | Transverse-shear | SMD | 4 | SMD | 192.81 | 3.329703 | SMD | Notreported | Notreported | SMD | Notreported | Notreported | SMD | FIG9A,X100 | SMD | FIG9D,X300,SEM-T-BCBT | SMD | SMD | SMD | 25 | SMD | 4320 | SMD | cement: 208, slag: 208, fine aggregate: 691, coarse aggregate: 997, seawater: 158; 38MPa | 11.3 | 38 | Notreported | 19 | SMD | SMD | SMD | SMD | SMD | SMD | SMD | SMD | South Florida | Cfa | 71.2 | 25 | SMD | SMD | SMD | SMD | SMD | SMD | SMD | SMD | SMD | SMD | SMD | SMD | SMD | SMD | SMD | SMD | SMD | SMD | SMD | SMD | SMD | SMD | SMD | SMD | Notreported | SMD | 4 | 191.8 | 4.5 | SMD | 99.48% | Notreported | Notreported | SMD | Notreported | Notreported | Notreported | SMD | Notreported | SMD | SMD | SMD | SMD | SMD | SMD | SMD | SMD | SMD | SMD | SMD | SMD | SMD | [13 empty] | 1 | 0 | 1 | 2 | 2 | 0 | 0 | 0 | 0 | 0 | 0 | 0 | 0 | 0 | 0 | 0 | 0 | 0 | 0 | 0 | 0
1 | Durability of GFRP reinforcing bars in seawater concrete | Carlos N. Morales, Guillermo Claure, Alvaro Ruiz Emparanza, Antonio Nanni | 1 | Construction and Building Materials | 2021 | 1637 | 24 | Glass | E-CR glass | Vinyl ester | Notreported | 112.8 | Notreported | Notreported | 85.06 | 71.09 | 0.67 | 9.5 | 71.81 | Notreported | double helically wounded | Smooth | 0.127 | ASTM D570 | SMD | Notreported | Notreported | SMD | SMD | Transverse-shear | SMD | 4 | SMD | 192.81 | 3.329703 | SMD | Notreported | Notreported | SMD | Notreported | Notreported | SMD | FIG9A,X100 | SMD | FIG9D,X300,SEM-T-BCBT | SMD | SMD | SMD | 60 | SMD | 4320 | SMD | cement: 208, slag: 208, fine aggregate: 691, coarse aggregate: 997, seawater: 158; 38MPa | 11.5 | 38 | Notreported | 19 | seawater | 8.23 | Notreported | Notreported | SMD | SMD | SMD | SMD | SMD | SMD | SMD | SMD | SMD | SMD | SMD | SMD | SMD | SMD | SMD | SMD | SMD | SMD | SMD | SMD | SMD | SMD | SMD | SMD | SMD | SMD | SMD | SMD | SMD | SMD | SMD | SMD | Notreported | SMD | 4 | 183 | 3.1 | SMD | 94.91% | Notreported | Notreported | SMD | Notreported | Notreported | Notreported | SMD | Notreported | SMD | SMD | SMD | SMD | SMD | SMD | SMD | SMD | SMD | SMD | SMD | SMD | SMD | [13 empty] | 0 | 0 | 0 | 0 | 0 | 0 | 0 | 0 | 0 | 0 | 0 | 0 | 0 | 0 | 0 | 0 | 0 | 0 | 0 | 0 | 0
1 | Durability of GFRP reinforcing bars in seawater concrete | Carlos N. Morales, Guillermo Claure, Alvaro Ruiz Emparanza, Antonio Nanni | 1 | Construction and Building Materials | 2021 | 1638 | 25 | Glass | E-CR glass | Vinyl ester | Notreported | 112.8 | Notreported | Notreported | 85.06 | 71.09 | 0.67 | 9.5 | 71.81 | Notreported | double helically wounded | Smooth | 0.127 | ASTM D570 | SMD | Notreported | Notreported | SMD | SMD | Transverse-shear | SMD | 4 | SMD | 192.81 | 3.329703 | SMD | Notreported | Notreported | SMD | Notreported | Notreported | SMD | FIG9A,X100 | SMD | FIG9D,X300,SEM-T-BCBT | SMD | SMD | SMD | 25 | SMD | 8640 | SMD | cement: 332, fly ash: 83, fine aggregate: 612, coarse aggregate: 1038, seawater: 168; 38MPa | 11.9 | 38 | Notreported | 19 | SMD | SMD | SMD | SMD | SMD | SMD | SMD | SMD | South Florida | Cfa | 71.2 | 25 | SMD | SMD | SMD | SMD | SMD | SMD | SMD | SMD | SMD | SMD | SMD | SMD | SMD | SMD | SMD | SMD | SMD | SMD | SMD | SMD | SMD | SMD | SMD | SMD | Notreported | SMD | 4 | 189.7 | 6.1 | SMD | 98.39% | Notreported | Notreported | SMD | Notreported | Notreported | Notreported | SMD | Notreported | SMD | SMD | SMD | SMD | SMD | SMD | SMD | SMD | SMD | SMD | SMD | SMD | SMD | [13 empty] | 1 | 0 | 1 | 2 | 2 | 0 | 0 | 0 | 0 | 0 | 0 | 0 | 0 | 0 | 0 | 0 | 0 | 0 | 0 | 0 | 0
1 | Durability of GFRP reinforcing bars in seawater concrete | Carlos N. Morales, Guillermo Claure, Alvaro Ruiz Emparanza, Antonio Nanni | 1 | Construction and Building Materials | 2021 | 1639 | 26 | Glass | E-CR glass | Vinyl ester | Notreported | 112.8 | Notreported | Notreported | 85.06 | 71.09 | 0.67 | 9.5 | 71.81 | Notreported | double helically wounded | Smooth | 0.127 | ASTM D570 | SMD | Notreported | Notreported | SMD | SMD | Transverse-shear | SMD | 4 | SMD | 192.81 | 3.329703 | SMD | Notreported | Notreported | SMD | Notreported | Notreported | SMD | FIG9A,X100 | SMD | FIG9D,X300,SEM-T-BCBT | SMD | SMD | SMD | 60 | SMD | 8640 | SMD | cement: 332, fly ash: 83, fine aggregate: 612, coarse aggregate: 1038, seawater: 168; 38MPa | 11.8 | 38 | Notreported | 19 | seawater | 8.23 | Notreported | Notreported | SMD | SMD | SMD | SMD | SMD | SMD | SMD | SMD | SMD | SMD | SMD | SMD | SMD | SMD | SMD | SMD | SMD | SMD | SMD | SMD | SMD | SMD | SMD | SMD | SMD | SMD | SMD | SMD | SMD | SMD | SMD | SMD | Notreported | SMD | 4 | 186.3 | 5.6 | SMD | 96.62% | Notreported | Notreported | SMD | Notreported | Notreported | Notreported | SMD | Notreported | SMD | SMD | SMD | SMD | SMD | SMD | SMD | SMD | SMD | SMD | SMD | SMD | SMD | [13 empty] | 0 | 0 | 0 | 0 | 0 | 0 | 0 | 0 | 0 | 0 | 0 | 0 | 0 | 0 | 0 | 0 | 0 | 0 | 0 | 0 | 0
1 | Durability of GFRP reinforcing bars in seawater concrete | Carlos N. Morales, Guillermo Claure, Alvaro Ruiz Emparanza, Antonio Nanni | 1 | Construction and Building Materials | 2021 | 1640 | 27 | Glass | E-CR glass | Vinyl ester | Notreported | 112.8 | Notreported | Notreported | 85.06 | 71.09 | 0.67 | 9.5 | 71.81 | Notreported | double helically wounded | Smooth | 0.127 | ASTM D570 | SMD | Notreported | Notreported | SMD | SMD | Transverse-shear | SMD | 4 | SMD | 192.81 | 3.329703 | SMD | Notreported | Notreported | SMD | Notreported | Notreported | SMD | FIG9A,X100 | SMD | FIG9D,X300,SEM-T-BCBT | SMD | SMD | SMD | 25 | SMD | 8640 | SMD | cement: 208, slag: 208, fine aggregate: 691, coarse aggregate: 997, seawater: 158; 38MPa | 11.3 | 38 | Notreported | 19 | SMD | SMD | SMD | SMD | SMD | SMD | SMD | SMD | South Florida | Cfa | 71.2 | 25 | SMD | SMD | SMD | SMD | SMD | SMD | SMD | SMD | SMD | SMD | SMD | SMD | SMD | SMD | SMD | SMD | SMD | SMD | SMD | SMD | SMD | SMD | SMD | SMD | Notreported | SMD | 4 | 187.2 | 4.8 | SMD | 97.09% | Notreported | Notreported | SMD | Notreported | Notreported | Notreported | SMD | Notreported | SMD | SMD | SMD | SMD | SMD | SMD | SMD | SMD | SMD | SMD | SMD | SMD | SMD | [13 empty] | 1 | 0 | 1 | 2 | 2 | 0 | 0 | 0 | 0 | 0 | 0 | 0 | 0 | 0 | 0 | 0 | 0 | 0 | 0 | 0 | 0
1 | Durability of GFRP reinforcing bars in seawater concrete | Carlos N. Morales, Guillermo Claure, Alvaro Ruiz Emparanza, Antonio Nanni | 1 | Construction and Building Materials | 2021 | 1641 | 28 | Glass | E-CR glass | Vinyl ester | Notreported | 112.8 | Notreported | Notreported | 85.06 | 71.09 | 0.67 | 9.5 | 71.81 | Notreported | double helically wounded | Smooth | 0.127 | ASTM D570 | SMD | Notreported | Notreported | SMD | SMD | Transverse-shear | SMD | 4 | SMD | 192.81 | 3.329703 | SMD | Notreported | Notreported | SMD | Notreported | Notreported | SMD | FIG9A,X100 | SMD | FIG9D,X300,SEM-T-BCBT | SMD | SMD | SMD | 60 | SMD | 8640 | SMD | cement: 208, slag: 208, fine aggregate: 691, coarse aggregate: 997, seawater: 158; 38MPa | 11.5 | 38 | Notreported | 19 | seawater | 8.23 | Notreported | Notreported | SMD | SMD | SMD | SMD | SMD | SMD | SMD | SMD | SMD | SMD | SMD | SMD | SMD | SMD | SMD | SMD | SMD | SMD | SMD | SMD | SMD | SMD | SMD | SMD | SMD | SMD | SMD | SMD | SMD | SMD | SMD | SMD | Notreported | SMD | 4 | 186.9 | 1.1 | SMD | 96.93% | Notreported | Notreported | SMD | Notreported | Notreported | Notreported | SMD | Notreported | SMD | SMD | SMD | SMD | SMD | SMD | SMD | SMD | SMD | SMD | SMD | SMD | SMD | [13 empty] | 0 | 0 | 0 | 0 | 0 | 0 | 0 | 0 | 0 | 0 | 0 | 0 | 0 | 0 | 0 | 0 | 0 | 0 | 0 | 0 | 0
1 | Durability of GFRP reinforcing bars in seawater concrete | Carlos N. Morales, Guillermo Claure, Alvaro Ruiz Emparanza, Antonio Nanni | 1 | Construction and Building Materials | 2021 | 1642 | 29 | Glass | E-CR glass | Vinyl ester | Notreported | 112.8 | Notreported | Notreported | 85.06 | 71.09 | 0.67 | 9.5 | 71.81 | Notreported | double helically wounded | Smooth | 0.127 | ASTM D570 | SMD | Notreported | Notreported | SMD | SMD | Transverse-shear | SMD | 4 | SMD | 192.81 | 3.329703 | SMD | Notreported | Notreported | SMD | Notreported | Notreported | SMD | FIG9A,X100 | SMD | FIG9D,X300,SEM-T-BCBT | SMD | SMD | SMD | 25 | SMD | 17280 | SMD | cement: 332, fly ash: 83, fine aggregate: 612, coarse aggregate: 1038, seawater: 168; 38MPa | 11.9 | 38 | Notreported | 19 | SMD | SMD | SMD | SMD | SMD | SMD | SMD | SMD | South Florida | Cfa | 71.2 | 25 | SMD | SMD | SMD | SMD | SMD | SMD | SMD | SMD | SMD | SMD | SMD | SMD | SMD | SMD | SMD | SMD | SMD | SMD | SMD | SMD | SMD | SMD | SMD | SMD | Notreported | SMD | 4 | 189.7 | 5.5 | SMD | 98.39% | Notreported | Notreported | SMD | Notreported | Notreported | Notreported | SMD | Notreported | SMD | SMD | SMD | SMD | SMD | SMD | SMD | SMD | SMD | SMD | SMD | SMD | SMD | [13 empty] | 1 | 0 | 1 | 2 | 2 | 0 | 0 | 0 | 0 | 0 | 0 | 0 | 0 | 0 | 0 | 0 | 0 | 0 | 0 | 0 | 0
1 | Durability of GFRP reinforcing bars in seawater concrete | Carlos N. Morales, Guillermo Claure, Alvaro Ruiz Emparanza, Antonio Nanni | 1 | Construction and Building Materials | 2021 | 1643 | 30 | Glass | E-CR glass | Vinyl ester | Notreported | 112.8 | Notreported | Notreported | 85.06 | 71.09 | 0.67 | 9.5 | 71.81 | Notreported | double helically wounded | Smooth | 0.127 | ASTM D570 | SMD | Notreported | Notreported | SMD | SMD | Transverse-shear | SMD | 4 | SMD | 192.81 | 3.329703 | SMD | Notreported | Notreported | SMD | Notreported | Notreported | SMD | FIG9A,X100 | SMD | FIG9D,X300,SEM-T-BCBT | SMD | SMD | SMD | 60 | SMD | 17280 | SMD | cement: 332, fly ash: 83, fine aggregate: 612, coarse aggregate: 1038, seawater: 168; 38MPa | 11.8 | 38 | Notreported | 19 | seawater | 8.23 | Notreported | Notreported | SMD | SMD | SMD | SMD | SMD | SMD | SMD | SMD | SMD | SMD | SMD | SMD | SMD | SMD | SMD | SMD | SMD | SMD | SMD | SMD | SMD | SMD | SMD | SMD | SMD | SMD | SMD | SMD | SMD | SMD | SMD | SMD | Notreported | SMD | 4 | 176.6 | 4.6 | SMD | 91.59% | Notreported | Notreported | SMD | Notreported | Notreported | Notreported | SMD | Notreported | SMD | SMD | SMD | SMD | SMD | SMD | SMD | SMD | SMD | SMD | SMD | SMD | SMD | [13 empty] | 0 | 0 | 0 | 0 | 0 | 0 | 0 | 0 | 0 | 0 | 0 | 0 | 0 | 0 | 0 | 0 | 0 | 0 | 0 | 0 | 0
1 | Durability of GFRP reinforcing bars in seawater concrete | Carlos N. Morales, Guillermo Claure, Alvaro Ruiz Emparanza, Antonio Nanni | 1 | Construction and Building Materials | 2021 | 1644 | 31 | Glass | E-CR glass | Vinyl ester | Notreported | 112.8 | Notreported | Notreported | 85.06 | 71.09 | 0.67 | 9.5 | 71.81 | Notreported | double helically wounded | Smooth | 0.127 | ASTM D570 | SMD | Notreported | Notreported | SMD | SMD | Transverse-shear | SMD | 4 | SMD | 192.81 | 3.329703 | SMD | Notreported | Notreported | SMD | Notreported | Notreported | SMD | FIG9A,X100 | SMD | FIG9D,X300,SEM-T-BCBT | SMD | SMD | SMD | 25 | SMD | 17280 | SMD | cement: 208, slag: 208, fine aggregate: 691, coarse aggregate: 997, seawater: 158; 38MPa | 11.3 | 38 | Notreported | 19 | SMD | SMD | SMD | SMD | SMD | SMD | SMD | SMD | South Florida | Cfa | 71.2 | 25 | SMD | SMD | SMD | SMD | SMD | SMD | SMD | SMD | SMD | SMD | SMD | SMD | SMD | SMD | SMD | SMD | SMD | SMD | SMD | SMD | SMD | SMD | SMD | SMD | Notreported | SMD | 4 | 189.7 | 6.4 | SMD | 98.39% | Notreported | Notreported | SMD | Notreported | Notreported | Notreported | SMD | Notreported | SMD | SMD | SMD | SMD | SMD | SMD | SMD | SMD | SMD | SMD | SMD | SMD | SMD | [13 empty] | 1 | 0 | 1 | 2 | 2 | 0 | 0 | 0 | 0 | 0 | 0 | 0 | 0 | 0 | 0 | 0 | 0 | 0 | 0 | 0 | 0
1 | Durability of GFRP reinforcing bars in seawater concrete | Carlos N. Morales, Guillermo Claure, Alvaro Ruiz Emparanza, Antonio Nanni | 1 | Construction and Building Materials | 2021 | 1645 | 32 | Glass | E-CR glass | Vinyl ester | Notreported | 112.8 | Notreported | Notreported | 85.06 | 71.09 | 0.67 | 9.5 | 71.81 | Notreported | double helically wounded | Smooth | 0.127 | ASTM D570 | SMD | Notreported | Notreported | SMD | SMD | Transverse-shear | SMD | 4 | SMD | 192.81 | 3.329703 | SMD | Notreported | Notreported | SMD | Notreported | Notreported | SMD | FIG9A,X100 | SMD | FIG9D,X300,SEM-T-BCBT | SMD | SMD | SMD | 60 | SMD | 17280 | SMD | cement: 208, slag: 208, fine aggregate: 691, coarse aggregate: 997, seawater: 158; 38MPa | 11.5 | 38 | Notreported | 19 | seawater | 8.23 | Notreported | Notreported | SMD | SMD | SMD | SMD | SMD | SMD | SMD | SMD | SMD | SMD | SMD | SMD | SMD | SMD | SMD | SMD | SMD | SMD | SMD | SMD | SMD | SMD | SMD | SMD | SMD | SMD | SMD | SMD | SMD | SMD | SMD | SMD | Notreported | SMD | 4 | 177.8 | 5.2 | SMD | 92.22% | Notreported | Notreported | SMD | Notreported | Notreported | Notreported | SMD | Notreported | SMD | SMD | SMD | SMD | SMD | SMD | SMD | SMD | SMD | SMD | SMD | SMD | SMD | [13 empty] | 0 | 0 | 0 | 0 | 0 | 0 | 0 | 0 | 0 | 0 | 0 | 0 | 0 | 0 | 0 | 0 | 0 | 0 | 0 | 0 | 0
1 | Durability of GFRP reinforcing bars in seawater concrete | Carlos N. Morales, Guillermo Claure, Alvaro Ruiz Emparanza, Antonio Nanni | 1 | Construction and Building Materials | 2021 | 1646 | 33 | Glass | E-CR glass | Vinyl ester | Notreported | 112.8 | Notreported | Notreported | 85.06 | 71.09 | 0.67 | 9.5 | 71.81 | Notreported | double helically wounded | Smooth | 0.127 | ASTM D570 | SMD | Notreported | Notreported | SMD | SMD | Shear | SMD | 4 | SMD | 44.85 | 5.373467 | SMD | Notreported | Notreported | SMD | Notreported | Notreported | SMD | FIG9A,X100 | SMD | FIG9D,X300,SEM-T-BCBT | SMD | SMD | SMD | 25 | SMD | 720 | SMD | cement: 332, fly ash: 83, fine aggregate: 612, coarse aggregate: 1038, seawater: 168; 38MPa | 11.9 | 38 | Notreported | 19 | SMD | SMD | SMD | SMD | SMD | SMD | SMD | SMD | South Florida | Cfa | 71.2 | 25 | SMD | SMD | SMD | SMD | SMD | SMD | SMD | SMD | SMD | SMD | SMD | SMD | SMD | SMD | SMD | SMD | SMD | SMD | SMD | SMD | SMD | SMD | SMD | SMD | Notreported | SMD | 4 | 44 | 3.3 | SMD | 98.1% | Notreported | Notreported | SMD | Notreported | Notreported | Notreported | SMD | Notreported | SMD | SMD | SMD | SMD | SMD | SMD | SMD | SMD | SMD | SMD | SMD | SMD | SMD | [13 empty] | 1 | 0 | 1 | 2 | 2 | 0 | 0 | 0 | 0 | 0 | 0 | 0 | 0 | 0 | 0 | 0 | 0 | 0 | 0 | 0 | 0
1 | Durability of GFRP reinforcing bars in seawater concrete | Carlos N. Morales, Guillermo Claure, Alvaro Ruiz Emparanza, Antonio Nanni | 1 | Construction and Building Materials | 2021 | 1647 | 34 | Glass | E-CR glass | Vinyl ester | Notreported | 112.8 | Notreported | Notreported | 85.06 | 71.09 | 0.67 | 9.5 | 71.81 | Notreported | double helically wounded | Smooth | 0.127 | ASTM D570 | SMD | Notreported | Notreported | SMD | SMD | Shear | SMD | 4 | SMD | 44.85 | 5.373467 | SMD | Notreported | Notreported | SMD | Notreported | Notreported | SMD | FIG9A,X100 | SMD | FIG9D,X300,SEM-T-BCBT | SMD | SMD | SMD | 60 | SMD | 720 | SMD | cement: 332, fly ash: 83, fine aggregate: 612, coarse aggregate: 1038, seawater: 168; 38MPa | 11.8 | 38 | Notreported | 19 | seawater | 8.23 | Notreported | Notreported | SMD | SMD | SMD | SMD | SMD | SMD | SMD | SMD | SMD | SMD | SMD | SMD | SMD | SMD | SMD | SMD | SMD | SMD | SMD | SMD | SMD | SMD | SMD | SMD | SMD | SMD | SMD | SMD | SMD | SMD | SMD | SMD | Notreported | SMD | 4 | 43.9 | 6.7 | SMD | 97.88% | Notreported | Notreported | SMD | Notreported | Notreported | Notreported | SMD | Notreported | SMD | SMD | SMD | SMD | SMD | SMD | SMD | SMD | SMD | SMD | SMD | SMD | SMD | [13 empty] | 0 | 0 | 0 | 0 | 0 | 0 | 0 | 0 | 0 | 0 | 0 | 0 | 0 | 0 | 0 | 0 | 0 | 0 | 0 | 0 | 0
1 | Durability of GFRP reinforcing bars in seawater concrete | Carlos N. Morales, Guillermo Claure, Alvaro Ruiz Emparanza, Antonio Nanni | 1 | Construction and Building Materials | 2021 | 1648 | 35 | Glass | E-CR glass | Vinyl ester | Notreported | 112.8 | Notreported | Notreported | 85.06 | 71.09 | 0.67 | 9.5 | 71.81 | Notreported | double helically wounded | Smooth | 0.127 | ASTM D570 | SMD | Notreported | Notreported | SMD | SMD | Shear | SMD | 4 | SMD | 44.85 | 5.373467 | SMD | Notreported | Notreported | SMD | Notreported | Notreported | SMD | FIG9A,X100 | SMD | FIG9D,X300,SEM-T-BCBT | SMD | SMD | SMD | 25 | SMD | 720 | SMD | cement: 208, slag: 208, fine aggregate: 691, coarse aggregate: 997, seawater: 158; 38MPa | 11.3 | 38 | Notreported | 19 | SMD | SMD | SMD | SMD | SMD | SMD | SMD | SMD | South Florida | Cfa | 71.2 | 25 | SMD | SMD | SMD | SMD | SMD | SMD | SMD | SMD | SMD | SMD | SMD | SMD | SMD | SMD | SMD | SMD | SMD | SMD | SMD | SMD | SMD | SMD | SMD | SMD | Notreported | SMD | 4 | 47.7 | 5.6 | SMD | 106.4% | Notreported | Notreported | SMD | Notreported | Notreported | Notreported | SMD | Notreported | SMD | SMD | SMD | SMD | SMD | SMD | SMD | SMD | SMD | SMD | SMD | SMD | SMD | [13 empty] | 1 | 0 | 1 | 2 | 2 | 0 | 0 | 0 | 0 | 0 | 0 | 0 | 0 | 0 | 0 | 0 | 0 | 0 | 0 | 0 | 0
1 | Durability of GFRP reinforcing bars in seawater concrete | Carlos N. Morales, Guillermo Claure, Alvaro Ruiz Emparanza, Antonio Nanni | 1 | Construction and Building Materials | 2021 | 1649 | 36 | Glass | E-CR glass | Vinyl ester | Notreported | 112.8 | Notreported | Notreported | 85.06 | 71.09 | 0.67 | 9.5 | 71.81 | Notreported | double helically wounded | Smooth | 0.127 | ASTM D570 | SMD | Notreported | Notreported | SMD | SMD | Shear | SMD | 4 | SMD | 44.85 | 5.373467 | SMD | Notreported | Notreported | SMD | Notreported | Notreported | SMD | FIG9A,X100 | SMD | FIG9D,X300,SEM-T-BCBT | SMD | SMD | SMD | 60 | SMD | 720 | SMD | cement: 208, slag: 208, fine aggregate: 691, coarse aggregate: 997, seawater: 158; 38MPa | 11.5 | 38 | Notreported | 19 | seawater | 8.23 | Notreported | Notreported | SMD | SMD | SMD | SMD | SMD | SMD | SMD | SMD | SMD | SMD | SMD | SMD | SMD | SMD | SMD | SMD | SMD | SMD | SMD | SMD | SMD | SMD | SMD | SMD | SMD | SMD | SMD | SMD | SMD | SMD | SMD | SMD | Notreported | SMD | 4 | 45.2 | 5.4 | SMD | 100.8% | Notreported | Notreported | SMD | Notreported | Notreported | Notreported | SMD | Notreported | SMD | SMD | SMD | SMD | SMD | SMD | SMD | SMD | SMD | SMD | SMD | SMD | SMD | [13 empty] | 0 | 0 | 0 | 0 | 0 | 0 | 0 | 0 | 0 | 0 | 0 | 0 | 0 | 0 | 0 | 0 | 0 | 0 | 0 | 0 | 0
1 | Durability of GFRP reinforcing bars in seawater concrete | Carlos N. Morales, Guillermo Claure, Alvaro Ruiz Emparanza, Antonio Nanni | 1 | Construction and Building Materials | 2021 | 1650 | 37 | Glass | E-CR glass | Vinyl ester | Notreported | 112.8 | Notreported | Notreported | 85.06 | 71.09 | 0.67 | 9.5 | 71.81 | Notreported | double helically wounded | Smooth | 0.127 | ASTM D570 | SMD | Notreported | Notreported | SMD | SMD | Shear | SMD | 4 | SMD | 44.85 | 5.373467 | SMD | Notreported | Notreported | SMD | Notreported | Notreported | SMD | FIG9A,X100 | SMD | FIG9D,X300,SEM-T-BCBT | SMD | SMD | SMD | 25 | SMD | 4320 | SMD | cement: 332, fly ash: 83, fine aggregate: 612, coarse aggregate: 1038, seawater: 168; 38MPa | 11.9 | 38 | Notreported | 19 | SMD | SMD | SMD | SMD | SMD | SMD | SMD | SMD | South Florida | Cfa | 71.2 | 25 | SMD | SMD | SMD | SMD | SMD | SMD | SMD | SMD | SMD | SMD | SMD | SMD | SMD | SMD | SMD | SMD | SMD | SMD | SMD | SMD | SMD | SMD | SMD | SMD | Notreported | SMD | 4 | 45.2 | 1 | SMD | 100.8% | Notreported | Notreported | SMD | Notreported | Notreported | Notreported | SMD | Notreported | SMD | SMD | SMD | SMD | SMD | SMD | SMD | SMD | SMD | SMD | SMD | SMD | SMD | [13 empty] | 1 | 0 | 1 | 2 | 2 | 0 | 0 | 0 | 0 | 0 | 0 | 0 | 0 | 0 | 0 | 0 | 0 | 0 | 0 | 0 | 0
1 | Durability of GFRP reinforcing bars in seawater concrete | Carlos N. Morales, Guillermo Claure, Alvaro Ruiz Emparanza, Antonio Nanni | 1 | Construction and Building Materials | 2021 | 1651 | 38 | Glass | E-CR glass | Vinyl ester | Notreported | 112.8 | Notreported | Notreported | 85.06 | 71.09 | 0.67 | 9.5 | 71.81 | Notreported | double helically wounded | Smooth | 0.127 | ASTM D570 | SMD | Notreported | Notreported | SMD | SMD | Shear | SMD | 4 | SMD | 44.85 | 5.373467 | SMD | Notreported | Notreported | SMD | Notreported | Notreported | SMD | FIG9A,X100 | SMD | FIG9D,X300,SEM-T-BCBT | SMD | SMD | SMD | 60 | SMD | 4320 | SMD | cement: 332, fly ash: 83, fine aggregate: 612, coarse aggregate: 1038, seawater: 168; 38MPa | 11.8 | 38 | Notreported | 19 | seawater | 8.23 | Notreported | Notreported | SMD | SMD | SMD | SMD | SMD | SMD | SMD | SMD | SMD | SMD | SMD | SMD | SMD | SMD | SMD | SMD | SMD | SMD | SMD | SMD | SMD | SMD | SMD | SMD | SMD | SMD | SMD | SMD | SMD | SMD | SMD | SMD | Notreported | SMD | 4 | 43.2 | 5.6 | SMD | 96.32% | Notreported | Notreported | SMD | Notreported | Notreported | Notreported | SMD | Notreported | SMD | SMD | SMD | SMD | SMD | SMD | SMD | SMD | SMD | SMD | SMD | SMD | SMD | [13 empty] | 0 | 0 | 0 | 0 | 0 | 0 | 0 | 0 | 0 | 0 | 0 | 0 | 0 | 0 | 0 | 0 | 0 | 0 | 0 | 0 | 0
1 | Durability of GFRP reinforcing bars in seawater concrete | Carlos N. Morales, Guillermo Claure, Alvaro Ruiz Emparanza, Antonio Nanni | 1 | Construction and Building Materials | 2021 | 1652 | 39 | Glass | E-CR glass | Vinyl ester | Notreported | 112.8 | Notreported | Notreported | 85.06 | 71.09 | 0.67 | 9.5 | 71.81 | Notreported | double helically wounded | Smooth | 0.127 | ASTM D570 | SMD | Notreported | Notreported | SMD | SMD | Shear | SMD | 4 | SMD | 44.85 | 5.373467 | SMD | Notreported | Notreported | SMD | Notreported | Notreported | SMD | FIG9A,X100 | SMD | FIG9D,X300,SEM-T-BCBT | SMD | SMD | SMD | 25 | SMD | 4320 | SMD | cement: 208, slag: 208, fine aggregate: 691, coarse aggregate: 997, seawater: 158; 38MPa | 11.3 | 38 | Notreported | 19 | SMD | SMD | SMD | SMD | SMD | SMD | SMD | SMD | South Florida | Cfa | 71.2 | 25 | SMD | SMD | SMD | SMD | SMD | SMD | SMD | SMD | SMD | SMD | SMD | SMD | SMD | SMD | SMD | SMD | SMD | SMD | SMD | SMD | SMD | SMD | SMD | SMD | Notreported | SMD | 4 | 46.3 | 5.8 | SMD | 103.2% | Notreported | Notreported | SMD | Notreported | Notreported | Notreported | SMD | Notreported | SMD | SMD | SMD | SMD | SMD | SMD | SMD | SMD | SMD | SMD | SMD | SMD | SMD | [13 empty] | 1 | 0 | 1 | 2 | 2 | 0 | 0 | 0 | 0 | 0 | 0 | 0 | 0 | 0 | 0 | 0 | 0 | 0 | 0 | 0 | 0
1 | Durability of GFRP reinforcing bars in seawater concrete | Carlos N. Morales, Guillermo Claure, Alvaro Ruiz Emparanza, Antonio Nanni | 1 | Construction and Building Materials | 2021 | 1653 | 40 | Glass | E-CR glass | Vinyl ester | Notreported | 112.8 | Notreported | Notreported | 85.06 | 71.09 | 0.67 | 9.5 | 71.81 | Notreported | double helically wounded | Smooth | 0.127 | ASTM D570 | SMD | Notreported | Notreported | SMD | SMD | Shear | SMD | 4 | SMD | 44.85 | 5.373467 | SMD | Notreported | Notreported | SMD | Notreported | Notreported | SMD | FIG9A,X100 | SMD | FIG9D,X300,SEM-T-BCBT | SMD | SMD | SMD | 60 | SMD | 4320 | SMD | cement: 208, slag: 208, fine aggregate: 691, coarse aggregate: 997, seawater: 158; 38MPa | 11.5 | 38 | Notreported | 19 | seawater | 8.23 | Notreported | Notreported | SMD | SMD | SMD | SMD | SMD | SMD | SMD | SMD | SMD | SMD | SMD | SMD | SMD | SMD | SMD | SMD | SMD | SMD | SMD | SMD | SMD | SMD | SMD | SMD | SMD | SMD | SMD | SMD | SMD | SMD | SMD | SMD | Notreported | SMD | 4 | 46.7 | 3.3 | SMD | 104.1% | Notreported | Notreported | SMD | Notreported | Notreported | Notreported | SMD | Notreported | SMD | SMD | SMD | SMD | SMD | SMD | SMD | SMD | SMD | SMD | SMD | SMD | SMD | [13 empty] | 0 | 0 | 0 | 0 | 0 | 0 | 0 | 0 | 0 | 0 | 0 | 0 | 0 | 0 | 0 | 0 | 0 | 0 | 0 | 0 | 0
1 | Durability of GFRP reinforcing bars in seawater concrete | Carlos N. Morales, Guillermo Claure, Alvaro Ruiz Emparanza, Antonio Nanni | 1 | Construction and Building Materials | 2021 | 1654 | 41 | Glass | E-CR glass | Vinyl ester | Notreported | 112.8 | Notreported | Notreported | 85.06 | 71.09 | 0.67 | 9.5 | 71.81 | Notreported | double helically wounded | Smooth | 0.127 | ASTM D570 | SMD | Notreported | Notreported | SMD | SMD | Shear | SMD | 4 | SMD | 44.85 | 5.373467 | SMD | Notreported | Notreported | SMD | Notreported | Notreported | SMD | FIG9A,X100 | SMD | FIG9D,X300,SEM-T-BCBT | SMD | SMD | SMD | 25 | SMD | 8640 | SMD | cement: 332, fly ash: 83, fine aggregate: 612, coarse aggregate: 1038, seawater: 168; 38MPa | 11.9 | 38 | Notreported | 19 | SMD | SMD | SMD | SMD | SMD | SMD | SMD | SMD | South Florida | Cfa | 71.2 | 25 | SMD | SMD | SMD | SMD | SMD | SMD | SMD | SMD | SMD | SMD | SMD | SMD | SMD | SMD | SMD | SMD | SMD | SMD | SMD | SMD | SMD | SMD | SMD | SMD | Notreported | SMD | 4 | 43.6 | 5.1 | SMD | 97.21% | Notreported | Notreported | SMD | Notreported | Notreported | Notreported | SMD | Notreported | SMD | SMD | SMD | SMD | SMD | SMD | SMD | SMD | SMD | SMD | SMD | SMD | SMD | [13 empty] | 1 | 0 | 1 | 2 | 2 | 0 | 0 | 0 | 0 | 0 | 0 | 0 | 0 | 0 | 0 | 0 | 0 | 0 | 0 | 0 | 0
1 | Durability of GFRP reinforcing bars in seawater concrete | Carlos N. Morales, Guillermo Claure, Alvaro Ruiz Emparanza, Antonio Nanni | 1 | Construction and Building Materials | 2021 | 1655 | 42 | Glass | E-CR glass | Vinyl ester | Notreported | 112.8 | Notreported | Notreported | 85.06 | 71.09 | 0.67 | 9.5 | 71.81 | Notreported | double helically wounded | Smooth | 0.127 | ASTM D570 | SMD | Notreported | Notreported | SMD | SMD | Shear | SMD | 4 | SMD | 44.85 | 5.373467 | SMD | Notreported | Notreported | SMD | Notreported | Notreported | SMD | FIG9A,X100 | SMD | FIG9D,X300,SEM-T-BCBT | SMD | SMD | SMD | 60 | SMD | 8640 | SMD | cement: 332, fly ash: 83, fine aggregate: 612, coarse aggregate: 1038, seawater: 168; 38MPa | 11.8 | 38 | Notreported | 19 | seawater | 8.23 | Notreported | Notreported | SMD | SMD | SMD | SMD | SMD | SMD | SMD | SMD | SMD | SMD | SMD | SMD | SMD | SMD | SMD | SMD | SMD | SMD | SMD | SMD | SMD | SMD | SMD | SMD | SMD | SMD | SMD | SMD | SMD | SMD | SMD | SMD | Notreported | SMD | 4 | 43.4 | 2.6 | SMD | 96.77% | Notreported | Notreported | SMD | Notreported | Notreported | Notreported | SMD | Notreported | SMD | SMD | SMD | SMD | SMD | SMD | SMD | SMD | SMD | SMD | SMD | SMD | SMD | [13 empty] | 0 | 0 | 0 | 0 | 0 | 0 | 0 | 0 | 0 | 0 | 0 | 0 | 0 | 0 | 0 | 0 | 0 | 0 | 0 | 0 | 0
1 | Durability of GFRP reinforcing bars in seawater concrete | Carlos N. Morales, Guillermo Claure, Alvaro Ruiz Emparanza, Antonio Nanni | 1 | Construction and Building Materials | 2021 | 1656 | 43 | Glass | E-CR glass | Vinyl ester | Notreported | 112.8 | Notreported | Notreported | 85.06 | 71.09 | 0.67 | 9.5 | 71.81 | Notreported | double helically wounded | Smooth | 0.127 | ASTM D570 | SMD | Notreported | Notreported | SMD | SMD | Shear | SMD | 4 | SMD | 44.85 | 5.373467 | SMD | Notreported | Notreported | SMD | Notreported | Notreported | SMD | FIG9A,X100 | SMD | FIG9D,X300,SEM-T-BCBT | SMD | SMD | SMD | 25 | SMD | 8640 | SMD | cement: 208, slag: 208, fine aggregate: 691, coarse aggregate: 997, seawater: 158; 38MPa | 11.3 | 38 | Notreported | 19 | SMD | SMD | SMD | SMD | SMD | SMD | SMD | SMD | South Florida | Cfa | 71.2 | 25 | SMD | SMD | SMD | SMD | SMD | SMD | SMD | SMD | SMD | SMD | SMD | SMD | SMD | SMD | SMD | SMD | SMD | SMD | SMD | SMD | SMD | SMD | SMD | SMD | Notreported | SMD | 4 | 45.5 | 2.1 | SMD | 101.4% | Notreported | Notreported | SMD | Notreported | Notreported | Notreported | SMD | Notreported | SMD | SMD | SMD | SMD | SMD | SMD | SMD | SMD | SMD | SMD | SMD | SMD | SMD | [13 empty] | 1 | 0 | 1 | 2 | 2 | 0 | 0 | 0 | 0 | 0 | 0 | 0 | 0 | 0 | 0 | 0 | 0 | 0 | 0 | 0 | 0
1 | Durability of GFRP reinforcing bars in seawater concrete | Carlos N. Morales, Guillermo Claure, Alvaro Ruiz Emparanza, Antonio Nanni | 1 | Construction and Building Materials | 2021 | 1657 | 44 | Glass | E-CR glass | Vinyl ester | Notreported | 112.8 | Notreported | Notreported | 85.06 | 71.09 | 0.67 | 9.5 | 71.81 | Notreported | double helically wounded | Smooth | 0.127 | ASTM D570 | SMD | Notreported | Notreported | SMD | SMD | Shear | SMD | 4 | SMD | 44.85 | 5.373467 | SMD | Notreported | Notreported | SMD | Notreported | Notreported | SMD | FIG9A,X100 | SMD | FIG9D,X300,SEM-T-BCBT | SMD | SMD | SMD | 60 | SMD | 8640 | SMD | cement: 208, slag: 208, fine aggregate: 691, coarse aggregate: 997, seawater: 158; 38MPa | 11.5 | 38 | Notreported | 19 | seawater | 8.23 | Notreported | Notreported | SMD | SMD | SMD | SMD | SMD | SMD | SMD | SMD | SMD | SMD | SMD | SMD | SMD | SMD | SMD | SMD | SMD | SMD | SMD | SMD | SMD | SMD | SMD | SMD | SMD | SMD | SMD | SMD | SMD | SMD | SMD | SMD | Notreported | SMD | 4 | 44.5 | 1.2 | SMD | 99.22% | Notreported | Notreported | SMD | Notreported | Notreported | Notreported | SMD | Notreported | SMD | SMD | SMD | SMD | SMD | SMD | SMD | SMD | SMD | SMD | SMD | SMD | SMD | [13 empty] | 0 | 0 | 0 | 0 | 0 | 0 | 0 | 0 | 0 | 0 | 0 | 0 | 0 | 0 | 0 | 0 | 0 | 0 | 0 | 0 | 0
1 | Durability of GFRP reinforcing bars in seawater concrete | Carlos N. Morales, Guillermo Claure, Alvaro Ruiz Emparanza, Antonio Nanni | 1 | Construction and Building Materials | 2021 | 1658 | 45 | Glass | E-CR glass | Vinyl ester | Notreported | 112.8 | Notreported | Notreported | 85.06 | 71.09 | 0.67 | 9.5 | 71.81 | Notreported | double helically wounded | Smooth | 0.127 | ASTM D570 | SMD | Notreported | Notreported | SMD | SMD | Shear | SMD | 4 | SMD | 44.85 | 5.373467 | SMD | Notreported | Notreported | SMD | Notreported | Notreported | SMD | FIG9A,X100 | SMD | FIG9D,X300,SEM-T-BCBT | SMD | SMD | SMD | 25 | SMD | 17280 | SMD | cement: 332, fly ash: 83, fine aggregate: 612, coarse aggregate: 1038, seawater: 168; 38MPa | 11.9 | 38 | Notreported | 19 | SMD | SMD | SMD | SMD | SMD | SMD | SMD | SMD | South Florida | Cfa | 71.2 | 25 | SMD | SMD | SMD | SMD | SMD | SMD | SMD | SMD | SMD | SMD | SMD | SMD | SMD | SMD | SMD | SMD | SMD | SMD | SMD | SMD | SMD | SMD | SMD | SMD | Notreported | SMD | 4 | 44.3 | 2.9 | SMD | 98.77% | Notreported | Notreported | SMD | Notreported | Notreported | Notreported | SMD | Notreported | SMD | SMD | SMD | SMD | SMD | SMD | SMD | SMD | SMD | SMD | SMD | SMD | SMD |  |  |  |  | FIG8B,X300 | [8 empty] | 1 | 0 | 1 | 2 | 2 | 0 | 0 | 0 | 0 | 0 | 0 | 0 | 0 | 0 | 0 | 0 | 0 | 0 | 0 | 0 | 0
1 | Durability of GFRP reinforcing bars in seawater concrete | Carlos N. Morales, Guillermo Claure, Alvaro Ruiz Emparanza, Antonio Nanni | 1 | Construction and Building Materials | 2021 | 1659 | 46 | Glass | E-CR glass | Vinyl ester | Notreported | 112.8 | Notreported | Notreported | 85.06 | 71.09 | 0.67 | 9.5 | 71.81 | Notreported | double helically wounded | Smooth | 0.127 | ASTM D570 | SMD | Notreported | Notreported | SMD | SMD | Shear | SMD | 4 | SMD | 44.85 | 5.373467 | SMD | Notreported | Notreported | SMD | Notreported | Notreported | SMD | FIG9A,X100 | SMD | FIG9D,X300,SEM-T-BCBT | SMD | SMD | SMD | 60 | SMD | 17280 | SMD | cement: 332, fly ash: 83, fine aggregate: 612, coarse aggregate: 1038, seawater: 168; 38MPa | 11.8 | 38 | Notreported | 19 | seawater | 8.23 | Notreported | Notreported | SMD | SMD | SMD | SMD | SMD | SMD | SMD | SMD | SMD | SMD | SMD | SMD | SMD | SMD | SMD | SMD | SMD | SMD | SMD | SMD | SMD | SMD | SMD | SMD | SMD | SMD | SMD | SMD | SMD | SMD | SMD | SMD | Notreported | SMD | 4 | 42.5 | 4.2 | SMD | 94.76% | Notreported | Notreported | SMD | Notreported | Notreported | Notreported | SMD | Notreported | SMD | SMD | SMD | SMD | SMD | SMD | SMD | SMD | SMD | SMD | SMD | SMD | SMD |  |  |  |  | FIG8E,X300 | [8 empty] | 0 | 0 | 0 | 0 | 0 | 0 | 0 | 0 | 0 | 0 | 0 | 0 | 0 | 0 | 0 | 0 | 0 | 0 | 0 | 0 | 0
1 | Durability of GFRP reinforcing bars in seawater concrete | Carlos N. Morales, Guillermo Claure, Alvaro Ruiz Emparanza, Antonio Nanni | 1 | Construction and Building Materials | 2021 | 1660 | 47 | Glass | E-CR glass | Vinyl ester | Notreported | 112.8 | Notreported | Notreported | 85.06 | 71.09 | 0.67 | 9.5 | 71.81 | Notreported | double helically wounded | Smooth | 0.127 | ASTM D570 | SMD | Notreported | Notreported | SMD | SMD | Shear | SMD | 4 | SMD | 44.85 | 5.373467 | SMD | Notreported | Notreported | SMD | Notreported | Notreported | SMD | FIG9A,X100 | SMD | FIG9D,X300,SEM-T-BCBT | SMD | SMD | SMD | 25 | SMD | 17280 | SMD | cement: 208, slag: 208, fine aggregate: 691, coarse aggregate: 997, seawater: 158; 38MPa | 11.3 | 38 | Notreported | 19 | SMD | SMD | SMD | SMD | SMD | SMD | SMD | SMD | South Florida | Cfa | 71.2 | 25 | SMD | SMD | SMD | SMD | SMD | SMD | SMD | SMD | SMD | SMD | SMD | SMD | SMD | SMD | SMD | SMD | SMD | SMD | SMD | SMD | SMD | SMD | SMD | SMD | Notreported | SMD | 4 | 45.2 | 5.5 | SMD | 100.8% | Notreported | Notreported | SMD | Notreported | Notreported | Notreported | SMD | Notreported | SMD | SMD | SMD | SMD | SMD | SMD | SMD | SMD | SMD | SMD | SMD | SMD | SMD |  |  |  |  | FIG8C,X300 | [8 empty] | 1 | 0 | 1 | 2 | 2 | 0 | 0 | 0 | 0 | 0 | 0 | 0 | 0 | 0 | 0 | 0 | 0 | 0 | 0 | 0 | 0
1 | Durability of GFRP reinforcing bars in seawater concrete | Carlos N. Morales, Guillermo Claure, Alvaro Ruiz Emparanza, Antonio Nanni | 1 | Construction and Building Materials | 2021 | 1661 | 48 | Glass | E-CR glass | Vinyl ester | Notreported | 112.8 | Notreported | Notreported | 85.06 | 71.09 | 0.67 | 9.5 | 71.81 | Notreported | double helically wounded | Smooth | 0.127 | ASTM D570 | SMD | Notreported | Notreported | SMD | SMD | Shear | SMD | 4 | SMD | 44.85 | 5.373467 | SMD | Notreported | Notreported | SMD | Notreported | Notreported | SMD | FIG9A,X100 | SMD | FIG9D,X300,SEM-T-BCBT | SMD | SMD | SMD | 60 | SMD | 17280 | SMD | cement: 208, slag: 208, fine aggregate: 691, coarse aggregate: 997, seawater: 158; 38MPa | 11.5 | 38 | Notreported | 19 | seawater | 8.23 | Notreported | Notreported | SMD | SMD | SMD | SMD | SMD | SMD | SMD | SMD | SMD | SMD | SMD | SMD | SMD | SMD | SMD | SMD | SMD | SMD | SMD | SMD | SMD | SMD | SMD | SMD | SMD | SMD | SMD | SMD | SMD | SMD | SMD | SMD | Notreported | SMD | 4 | 43.9 | 2.2 | SMD | 97.88% | Notreported | Notreported | SMD | Notreported | Notreported | Notreported | SMD | Notreported | SMD | SMD | SMD | SMD | SMD | SMD | SMD | SMD | SMD | SMD | SMD | SMD | SMD |  |  |  |  | FIG8F,X300 | [8 empty] | 0 | 0 | 0 | 0 | 0 | 0 | 0 | 0 | 0 | 0 | 0 | 0 | 0 | 0 | 0 | 0 | 0 | 0 | 0 | 0 | 0
1 | Long-term durability of basalt- and glass-fibre reinforced polymer (BFRP/GFRP) bars in seawater and sea sand concrete environment | Zike Wang, Xiao-Ling Zhao, Guijun Xian, Gang Wu, R.K. Singh Raman, Saad Al-Saadi, Asadul Haqu | 1 | Construction and Building Materials | 2017 | 1662 | 1 | Basalt | Notreported | Epoxy | Notreported | 130 | Notreported | Notreported | Notreported | 65 | 0.6 | 6 | Notreported | Notreported | helically wounded | Smooth | Notreported | Notreported | SMD | Notreported | Notreported | Link:Effect of sustained load and seawater and sea sand concrete environment on durability of basalt- and glass-fibre reinforced polymer (B/GFRP) bars; Durability study on interlaminar shear behaviour of basalt-, glass- and carbon-fibre reinforced polymer (B/G/CFRP);Long-term durability of basalt- and glass-fibre reinforced polymer (BFRP/GFRP) bars in seawater and sea sand concrete environment bars in seawater sea sand concrete environment. | SMD | Tensile | SMD | 3 | SMD | 1351 | 5.5 | SMD | 39 | 4.7 | SMD | Notreported | Notreported | SMD | FIG10A,(X600,X2000) | SMD | SMD | SMD | SMD | SMD | 32 | SMD | 504 | SMD | SMD | SMD | SMD | SMD | SMD | SMD | 13.4 | Notreported | NaOH:2.4(0.06), KOH:19.6(0.35), Ca(OH)2:2(0.027),NaCl:35; g/L(mol/L) | SMD | SMD | SMD | SMD | SMD | SMD | SMD | SMD | SMD | SMD | SMD | SMD | SMD | SMD | SMD | SMD | SMD | SMD | SMD | SMD | SMD | SMD | SMD | SMD | SMD | SMD | SMD | SMD | SMD | SMD | SMD | SMD | Notreported | SMD | 2 | 1317 | 2.1 | SMD | 97.48% | 44 | 3.3 | SMD | 112.8% | Notreported | Notreported | SMD | Notreported | SMD | SMD | SMD | SMD | SMD | SMD | SMD | SMD | SMD | SMD | SMD | SMD | SMD | [13 empty] | 0 | 0 | 0 | 0 | 0 | 0 | 0 | 0 | 0 | 0 | 0 | 0 | 0 | 0 | 0 | 0 | 0 | 0 | 0 | 0 | 0
1 | Long-term durability of basalt- and glass-fibre reinforced polymer (BFRP/GFRP) bars in seawater and sea sand concrete environment | Zike Wang, Xiao-Ling Zhao, Guijun Xian, Gang Wu, R.K. Singh Raman, Saad Al-Saadi, Asadul Haqu | 1 | Construction and Building Materials | 2017 | 1663 | 2 | Basalt | Notreported | Epoxy | Notreported | 130 | Notreported | Notreported | Notreported | 65 | 0.6 | 6 | Notreported | Notreported | helically wounded | Smooth | Notreported | Notreported | SMD | Notreported | Notreported | Link:Effect of sustained load and seawater and sea sand concrete environment on durability of basalt- and glass-fibre reinforced polymer (B/GFRP) bars; Durability study on interlaminar shear behaviour of basalt-, glass- and carbon-fibre reinforced polymer (B/G/CFRP);Long-term durability of basalt- and glass-fibre reinforced polymer (BFRP/GFRP) bars in seawater and sea sand concrete environment bars in seawater sea sand concrete environment. | SMD | Tensile | SMD | 3 | SMD | 1351 | 5.5 | SMD | 39 | 4.7 | SMD | Notreported | Notreported | SMD | FIG10A,(X600,X2000) | SMD | SMD | SMD | SMD | SMD | 32 | SMD | 1008 | SMD | SMD | SMD | SMD | SMD | SMD | SMD | 13.4 | Notreported | NaOH:2.4(0.06), KOH:19.6(0.35), Ca(OH)2:2(0.027),NaCl:35; g/L(mol/L) | SMD | SMD | SMD | SMD | SMD | SMD | SMD | SMD | SMD | SMD | SMD | SMD | SMD | SMD | SMD | SMD | SMD | SMD | SMD | SMD | SMD | SMD | SMD | SMD | SMD | SMD | SMD | SMD | SMD | SMD | SMD | SMD | Notreported | SMD | 2 | 1250 | 6 | SMD | 92.52% | 40 | Notreported | SMD | 102.6% | Notreported | Notreported | SMD | Notreported | SMD | SMD | SMD | SMD | SMD | SMD | SMD | SMD | SMD | SMD | SMD | SMD | SMD | [13 empty] | 0 | 0 | 0 | 0 | 0 | 0 | 0 | 0 | 0 | 0 | 0 | 0 | 0 | 0 | 0 | 0 | 0 | 0 | 0 | 0 | 0
1 | Long-term durability of basalt- and glass-fibre reinforced polymer (BFRP/GFRP) bars in seawater and sea sand concrete environment | Zike Wang, Xiao-Ling Zhao, Guijun Xian, Gang Wu, R.K. Singh Raman, Saad Al-Saadi, Asadul Haqu | 1 | Construction and Building Materials | 2017 | 1664 | 3 | Basalt | Notreported | Epoxy | Notreported | 130 | Notreported | Notreported | Notreported | 65 | 0.6 | 6 | Notreported | Notreported | helically wounded | Smooth | Notreported | Notreported | SMD | Notreported | Notreported | Link:Effect of sustained load and seawater and sea sand concrete environment on durability of basalt- and glass-fibre reinforced polymer (B/GFRP) bars; Durability study on interlaminar shear behaviour of basalt-, glass- and carbon-fibre reinforced polymer (B/G/CFRP);Long-term durability of basalt- and glass-fibre reinforced polymer (BFRP/GFRP) bars in seawater and sea sand concrete environment bars in seawater sea sand concrete environment. | SMD | Tensile | SMD | 3 | SMD | 1351 | 5.5 | SMD | 39 | 4.7 | SMD | Notreported | Notreported | SMD | FIG10A,(X600,X2000) | SMD | SMD | SMD | SMD | SMD | 32 | SMD | 1512 | SMD | SMD | SMD | SMD | SMD | SMD | SMD | 13.4 | Notreported | NaOH:2.4(0.06), KOH:19.6(0.35), Ca(OH)2:2(0.027),NaCl:35; g/L(mol/L) | SMD | SMD | SMD | SMD | SMD | SMD | SMD | SMD | SMD | SMD | SMD | SMD | SMD | SMD | SMD | SMD | SMD | SMD | SMD | SMD | SMD | SMD | SMD | SMD | SMD | SMD | SMD | SMD | SMD | SMD | SMD | SMD | Notreported | SMD | 2 | 1253 | 8 | SMD | 92.75% | Notreported | Notreported | SMD | Notreported | Notreported | Notreported | SMD | Notreported | SMD | SMD | SMD | SMD | SMD | SMD | SMD | SMD | SMD | SMD | SMD | SMD | SMD |  |  |  |  | FIG10B,(X250,X600,X2000,X2000) | [8 empty] | 0 | 0 | 0 | 0 | 0 | 0 | 0 | 0 | 0 | 0 | 0 | 0 | 0 | 0 | 0 | 0 | 0 | 0 | 0 | 0 | 0
1 | Long-term durability of basalt- and glass-fibre reinforced polymer (BFRP/GFRP) bars in seawater and sea sand concrete environment | Zike Wang, Xiao-Ling Zhao, Guijun Xian, Gang Wu, R.K. Singh Raman, Saad Al-Saadi, Asadul Haqu | 1 | Construction and Building Materials | 2017 | 1665 | 4 | Basalt | Notreported | Epoxy | Notreported | 130 | Notreported | Notreported | Notreported | 65 | 0.6 | 6 | Notreported | Notreported | helically wounded | Smooth | Notreported | Notreported | SMD | Notreported | Notreported | Link:Effect of sustained load and seawater and sea sand concrete environment on durability of basalt- and glass-fibre reinforced polymer (B/GFRP) bars; Durability study on interlaminar shear behaviour of basalt-, glass- and carbon-fibre reinforced polymer (B/G/CFRP);Long-term durability of basalt- and glass-fibre reinforced polymer (BFRP/GFRP) bars in seawater and sea sand concrete environment bars in seawater sea sand concrete environment. | SMD | Tensile | SMD | 3 | SMD | 1351 | 5.5 | SMD | 39 | 4.7 | SMD | Notreported | Notreported | SMD | FIG10A,(X600,X2000) | SMD | SMD | SMD | SMD | SMD | 40 | SMD | 504 | SMD | SMD | SMD | SMD | SMD | SMD | SMD | 13.4 | Notreported | NaOH:2.4(0.06), KOH:19.6(0.35), Ca(OH)2:2(0.027),NaCl:35; g/L(mol/L) | SMD | SMD | SMD | SMD | SMD | SMD | SMD | SMD | SMD | SMD | SMD | SMD | SMD | SMD | SMD | SMD | SMD | SMD | SMD | SMD | SMD | SMD | SMD | SMD | SMD | SMD | SMD | SMD | SMD | SMD | SMD | SMD | Notreported | SMD | 2 | 1273 | Notreported | SMD | 94.23% | 43 | Notreported | SMD | 110.3% | Notreported | Notreported | SMD | Notreported | SMD | SMD | SMD | SMD | SMD | SMD | SMD | SMD | SMD | SMD | SMD | SMD | SMD | [13 empty] | 0 | 0 | 0 | 0 | 0 | 0 | 0 | 0 | 0 | 0 | 0 | 0 | 0 | 0 | 0 | 0 | 0 | 0 | 0 | 0 | 0
1 | Long-term durability of basalt- and glass-fibre reinforced polymer (BFRP/GFRP) bars in seawater and sea sand concrete environment | Zike Wang, Xiao-Ling Zhao, Guijun Xian, Gang Wu, R.K. Singh Raman, Saad Al-Saadi, Asadul Haqu | 1 | Construction and Building Materials | 2017 | 1666 | 5 | Basalt | Notreported | Epoxy | Notreported | 130 | Notreported | Notreported | Notreported | 65 | 0.6 | 6 | Notreported | Notreported | helically wounded | Smooth | Notreported | Notreported | SMD | Notreported | Notreported | Link:Effect of sustained load and seawater and sea sand concrete environment on durability of basalt- and glass-fibre reinforced polymer (B/GFRP) bars; Durability study on interlaminar shear behaviour of basalt-, glass- and carbon-fibre reinforced polymer (B/G/CFRP);Long-term durability of basalt- and glass-fibre reinforced polymer (BFRP/GFRP) bars in seawater and sea sand concrete environment bars in seawater sea sand concrete environment. | SMD | Tensile | SMD | 3 | SMD | 1351 | 5.5 | SMD | 39 | 4.7 | SMD | Notreported | Notreported | SMD | FIG10A,(X600,X2000) | SMD | SMD | SMD | SMD | SMD | 40 | SMD | 1008 | SMD | SMD | SMD | SMD | SMD | SMD | SMD | 13.4 | Notreported | NaOH:2.4(0.06), KOH:19.6(0.35), Ca(OH)2:2(0.027),NaCl:35; g/L(mol/L) | SMD | SMD | SMD | SMD | SMD | SMD | SMD | SMD | SMD | SMD | SMD | SMD | SMD | SMD | SMD | SMD | SMD | SMD | SMD | SMD | SMD | SMD | SMD | SMD | SMD | SMD | SMD | SMD | SMD | SMD | SMD | SMD | Notreported | SMD | 2 | 1199 | 1.2 | SMD | 88.75% | Notreported | Notreported | SMD | Notreported | Notreported | Notreported | SMD | Notreported | SMD | SMD | SMD | SMD | SMD | SMD | SMD | SMD | SMD | SMD | SMD | SMD | SMD | [13 empty] | 0 | 0 | 0 | 0 | 0 | 0 | 0 | 0 | 0 | 0 | 0 | 0 | 0 | 0 | 0 | 0 | 0 | 0 | 0 | 0 | 0
1 | Long-term durability of basalt- and glass-fibre reinforced polymer (BFRP/GFRP) bars in seawater and sea sand concrete environment | Zike Wang, Xiao-Ling Zhao, Guijun Xian, Gang Wu, R.K. Singh Raman, Saad Al-Saadi, Asadul Haqu | 1 | Construction and Building Materials | 2017 | 1667 | 6 | Basalt | Notreported | Epoxy | Notreported | 130 | Notreported | Notreported | Notreported | 65 | 0.6 | 6 | Notreported | Notreported | helically wounded | Smooth | Notreported | Notreported | SMD | Notreported | Notreported | Link:Effect of sustained load and seawater and sea sand concrete environment on durability of basalt- and glass-fibre reinforced polymer (B/GFRP) bars; Durability study on interlaminar shear behaviour of basalt-, glass- and carbon-fibre reinforced polymer (B/G/CFRP);Long-term durability of basalt- and glass-fibre reinforced polymer (BFRP/GFRP) bars in seawater and sea sand concrete environment bars in seawater sea sand concrete environment. | SMD | Tensile | SMD | 3 | SMD | 1351 | 5.5 | SMD | 39 | 4.7 | SMD | Notreported | Notreported | SMD | FIG10A,(X600,X2000) | SMD | SMD | SMD | SMD | SMD | 40 | SMD | 1512 | SMD | SMD | SMD | SMD | SMD | SMD | SMD | 13.4 | Notreported | NaOH:2.4(0.06), KOH:19.6(0.35), Ca(OH)2:2(0.027),NaCl:35; g/L(mol/L) | SMD | SMD | SMD | SMD | SMD | SMD | SMD | SMD | SMD | SMD | SMD | SMD | SMD | SMD | SMD | SMD | SMD | SMD | SMD | SMD | SMD | SMD | SMD | SMD | SMD | SMD | SMD | SMD | SMD | SMD | SMD | SMD | Notreported | SMD | 2 | 1103 | 0.9 | SMD | 81.64% | Notreported | Notreported | SMD | Notreported | Notreported | Notreported | SMD | Notreported | SMD | SMD | SMD | SMD | SMD | SMD | SMD | SMD | SMD | SMD | SMD | SMD | SMD |  |  |  |  | FIG10C,(X250,X600,X2000,X2000) | [8 empty] | 0 | 0 | 0 | 0 | 0 | 0 | 0 | 0 | 0 | 0 | 0 | 0 | 0 | 0 | 0 | 0 | 0 | 0 | 0 | 0 | 0
1 | Long-term durability of basalt- and glass-fibre reinforced polymer (BFRP/GFRP) bars in seawater and sea sand concrete environment | Zike Wang, Xiao-Ling Zhao, Guijun Xian, Gang Wu, R.K. Singh Raman, Saad Al-Saadi, Asadul Haqu | 1 | Construction and Building Materials | 2017 | 1668 | 7 | Basalt | Notreported | Epoxy | Notreported | 130 | Notreported | Notreported | Notreported | 65 | 0.6 | 6 | Notreported | Notreported | helically wounded | Smooth | Notreported | Notreported | SMD | Notreported | Notreported | Link:Effect of sustained load and seawater and sea sand concrete environment on durability of basalt- and glass-fibre reinforced polymer (B/GFRP) bars; Durability study on interlaminar shear behaviour of basalt-, glass- and carbon-fibre reinforced polymer (B/G/CFRP);Long-term durability of basalt- and glass-fibre reinforced polymer (BFRP/GFRP) bars in seawater and sea sand concrete environment bars in seawater sea sand concrete environment. | SMD | Tensile | SMD | 3 | SMD | 1351 | 5.5 | SMD | 39 | 4.7 | SMD | Notreported | Notreported | SMD | FIG10A,(X600,X2000) | SMD | SMD | SMD | SMD | SMD | 48 | SMD | 504 | SMD | SMD | SMD | SMD | SMD | SMD | SMD | 13.4 | Notreported | NaOH:2.4(0.06), KOH:19.6(0.35), Ca(OH)2:2(0.027),NaCl:35; g/L(mol/L) | SMD | SMD | SMD | SMD | SMD | SMD | SMD | SMD | SMD | SMD | SMD | SMD | SMD | SMD | SMD | SMD | SMD | SMD | SMD | SMD | SMD | SMD | SMD | SMD | SMD | SMD | SMD | SMD | SMD | SMD | SMD | SMD | Notreported | SMD | 2 | 1257 | 0.6 | SMD | 93.04% | 42 | 5.2 | SMD | 107.7% | Notreported | Notreported | SMD | Notreported | SMD | SMD | SMD | SMD | SMD | SMD | SMD | SMD | SMD | SMD | SMD | SMD | SMD | [13 empty] | 0 | 0 | 0 | 0 | 0 | 0 | 0 | 0 | 0 | 0 | 0 | 0 | 0 | 0 | 0 | 0 | 0 | 0 | 0 | 0 | 0
1 | Long-term durability of basalt- and glass-fibre reinforced polymer (BFRP/GFRP) bars in seawater and sea sand concrete environment | Zike Wang, Xiao-Ling Zhao, Guijun Xian, Gang Wu, R.K. Singh Raman, Saad Al-Saadi, Asadul Haqu | 1 | Construction and Building Materials | 2017 | 1669 | 8 | Basalt | Notreported | Epoxy | Notreported | 130 | Notreported | Notreported | Notreported | 65 | 0.6 | 6 | Notreported | Notreported | helically wounded | Smooth | Notreported | Notreported | SMD | Notreported | Notreported | Link:Effect of sustained load and seawater and sea sand concrete environment on durability of basalt- and glass-fibre reinforced polymer (B/GFRP) bars; Durability study on interlaminar shear behaviour of basalt-, glass- and carbon-fibre reinforced polymer (B/G/CFRP);Long-term durability of basalt- and glass-fibre reinforced polymer (BFRP/GFRP) bars in seawater and sea sand concrete environment bars in seawater sea sand concrete environment. | SMD | Tensile | SMD | 3 | SMD | 1351 | 5.5 | SMD | 39 | 4.7 | SMD | Notreported | Notreported | SMD | FIG10A,(X600,X2000) | SMD | SMD | SMD | SMD | SMD | 48 | SMD | 1008 | SMD | SMD | SMD | SMD | SMD | SMD | SMD | 13.4 | Notreported | NaOH:2.4(0.06), KOH:19.6(0.35), Ca(OH)2:2(0.027),NaCl:35; g/L(mol/L) | SMD | SMD | SMD | SMD | SMD | SMD | SMD | SMD | SMD | SMD | SMD | SMD | SMD | SMD | SMD | SMD | SMD | SMD | SMD | SMD | SMD | SMD | SMD | SMD | SMD | SMD | SMD | SMD | SMD | SMD | SMD | SMD | Notreported | SMD | 2 | 1113 | 4.1 | SMD | 82.38% | 42 | 11.1 | SMD | 107.7% | Notreported | Notreported | SMD | Notreported | SMD | SMD | SMD | SMD | SMD | SMD | SMD | SMD | SMD | SMD | SMD | SMD | SMD | [13 empty] | 0 | 0 | 0 | 0 | 0 | 0 | 0 | 0 | 0 | 0 | 0 | 0 | 0 | 0 | 0 | 0 | 0 | 0 | 0 | 0 | 0
1 | Long-term durability of basalt- and glass-fibre reinforced polymer (BFRP/GFRP) bars in seawater and sea sand concrete environment | Zike Wang, Xiao-Ling Zhao, Guijun Xian, Gang Wu, R.K. Singh Raman, Saad Al-Saadi, Asadul Haqu | 1 | Construction and Building Materials | 2017 | 1670 | 9 | Basalt | Notreported | Epoxy | Notreported | 130 | Notreported | Notreported | Notreported | 65 | 0.6 | 6 | Notreported | Notreported | helically wounded | Smooth | Notreported | Notreported | SMD | Notreported | Notreported | Link:Effect of sustained load and seawater and sea sand concrete environment on durability of basalt- and glass-fibre reinforced polymer (B/GFRP) bars; Durability study on interlaminar shear behaviour of basalt-, glass- and carbon-fibre reinforced polymer (B/G/CFRP);Long-term durability of basalt- and glass-fibre reinforced polymer (BFRP/GFRP) bars in seawater and sea sand concrete environment bars in seawater sea sand concrete environment. | SMD | Tensile | SMD | 3 | SMD | 1351 | 5.5 | SMD | 39 | 4.7 | SMD | Notreported | Notreported | SMD | FIG10A,(X600,X2000) | SMD | SMD | SMD | SMD | SMD | 48 | SMD | 1512 | SMD | SMD | SMD | SMD | SMD | SMD | SMD | 13.4 | Notreported | NaOH:2.4(0.06), KOH:19.6(0.35), Ca(OH)2:2(0.027),NaCl:35; g/L(mol/L) | SMD | SMD | SMD | SMD | SMD | SMD | SMD | SMD | SMD | SMD | SMD | SMD | SMD | SMD | SMD | SMD | SMD | SMD | SMD | SMD | SMD | SMD | SMD | SMD | SMD | SMD | SMD | SMD | SMD | SMD | SMD | SMD | Notreported | SMD | 2 | 799 | Notreported | SMD | 59.14% | 46 | 3.6 | SMD | 117.9% | Notreported | Notreported | SMD | Notreported | SMD | SMD | SMD | SMD | SMD | SMD | SMD | SMD | SMD | SMD | SMD | SMD | SMD | [13 empty] | 0 | 0 | 0 | 0 | 0 | 0 | 0 | 0 | 0 | 0 | 0 | 0 | 0 | 0 | 0 | 0 | 0 | 0 | 0 | 0 | 0
1 | Long-term durability of basalt- and glass-fibre reinforced polymer (BFRP/GFRP) bars in seawater and sea sand concrete environment | Zike Wang, Xiao-Ling Zhao, Guijun Xian, Gang Wu, R.K. Singh Raman, Saad Al-Saadi, Asadul Haqu | 1 | Construction and Building Materials | 2017 | 1671 | 10 | Basalt | Notreported | Epoxy | Notreported | 130 | Notreported | Notreported | Notreported | 65 | 0.6 | 6 | Notreported | Notreported | helically wounded | Smooth | Notreported | Notreported | SMD | Notreported | Notreported | Link:Effect of sustained load and seawater and sea sand concrete environment on durability of basalt- and glass-fibre reinforced polymer (B/GFRP) bars; Durability study on interlaminar shear behaviour of basalt-, glass- and carbon-fibre reinforced polymer (B/G/CFRP);Long-term durability of basalt- and glass-fibre reinforced polymer (BFRP/GFRP) bars in seawater and sea sand concrete environment bars in seawater sea sand concrete environment. | SMD | Tensile | SMD | 3 | SMD | 1351 | 5.5 | SMD | 39 | 4.7 | SMD | Notreported | Notreported | SMD | FIG10A,(X600,X2000) | SMD | SMD | SMD | SMD | SMD | 55 | SMD | 504 | SMD | SMD | SMD | SMD | SMD | SMD | SMD | 13.4 | Notreported | NaOH:2.4(0.06), KOH:19.6(0.35), Ca(OH)2:2(0.027),NaCl:35; g/L(mol/L) | SMD | SMD | SMD | SMD | SMD | SMD | SMD | SMD | SMD | SMD | SMD | SMD | SMD | SMD | SMD | SMD | SMD | SMD | SMD | SMD | SMD | SMD | SMD | SMD | SMD | SMD | SMD | SMD | SMD | SMD | SMD | SMD | Notreported | SMD | 2 | 908 | 9 | SMD | 67.21% | 40 | Notreported | SMD | 102.6% | Notreported | Notreported | SMD | Notreported | SMD | SMD | SMD | SMD | SMD | SMD | SMD | SMD | SMD | SMD | SMD | SMD | SMD | [13 empty] | 0 | 0 | 0 | 0 | 0 | 0 | 0 | 0 | 0 | 0 | 0 | 0 | 0 | 0 | 0 | 0 | 0 | 0 | 0 | 0 | 0
1 | Long-term durability of basalt- and glass-fibre reinforced polymer (BFRP/GFRP) bars in seawater and sea sand concrete environment | Zike Wang, Xiao-Ling Zhao, Guijun Xian, Gang Wu, R.K. Singh Raman, Saad Al-Saadi, Asadul Haqu | 1 | Construction and Building Materials | 2017 | 1672 | 11 | Basalt | Notreported | Epoxy | Notreported | 130 | Notreported | Notreported | Notreported | 65 | 0.6 | 6 | Notreported | Notreported | helically wounded | Smooth | Notreported | Notreported | SMD | Notreported | Notreported | Link:Effect of sustained load and seawater and sea sand concrete environment on durability of basalt- and glass-fibre reinforced polymer (B/GFRP) bars; Durability study on interlaminar shear behaviour of basalt-, glass- and carbon-fibre reinforced polymer (B/G/CFRP);Long-term durability of basalt- and glass-fibre reinforced polymer (BFRP/GFRP) bars in seawater and sea sand concrete environment bars in seawater sea sand concrete environment. | SMD | Tensile | SMD | 3 | SMD | 1351 | 5.5 | SMD | 39 | 4.7 | SMD | Notreported | Notreported | SMD | FIG10A,(X600,X2000) | SMD | SMD | SMD | SMD | SMD | 55 | SMD | 1008 | SMD | SMD | SMD | SMD | SMD | SMD | SMD | 13.4 | Notreported | NaOH:2.4(0.06), KOH:19.6(0.35), Ca(OH)2:2(0.027),NaCl:35; g/L(mol/L) | SMD | SMD | SMD | SMD | SMD | SMD | SMD | SMD | SMD | SMD | SMD | SMD | SMD | SMD | SMD | SMD | SMD | SMD | SMD | SMD | SMD | SMD | SMD | SMD | SMD | SMD | SMD | SMD | SMD | SMD | SMD | SMD | Notreported | SMD | 2 | 507 | 4.6 | SMD | 37.53% | 36 | Notreported | SMD | 92.31% | Notreported | Notreported | SMD | Notreported | SMD | SMD | SMD | SMD | SMD | SMD | SMD | SMD | SMD | SMD | SMD | SMD | SMD | [13 empty] | 0 | 0 | 0 | 0 | 0 | 0 | 0 | 0 | 0 | 0 | 0 | 0 | 0 | 0 | 0 | 0 | 0 | 0 | 0 | 0 | 0
1 | Long-term durability of basalt- and glass-fibre reinforced polymer (BFRP/GFRP) bars in seawater and sea sand concrete environment | Zike Wang, Xiao-Ling Zhao, Guijun Xian, Gang Wu, R.K. Singh Raman, Saad Al-Saadi, Asadul Haqu | 1 | Construction and Building Materials | 2017 | 1673 | 12 | Basalt | Notreported | Epoxy | Notreported | 130 | Notreported | Notreported | Notreported | 65 | 0.6 | 6 | Notreported | Notreported | helically wounded | Smooth | Notreported | Notreported | SMD | Notreported | Notreported | Link:Effect of sustained load and seawater and sea sand concrete environment on durability of basalt- and glass-fibre reinforced polymer (B/GFRP) bars; Durability study on interlaminar shear behaviour of basalt-, glass- and carbon-fibre reinforced polymer (B/G/CFRP);Long-term durability of basalt- and glass-fibre reinforced polymer (BFRP/GFRP) bars in seawater and sea sand concrete environment bars in seawater sea sand concrete environment. | SMD | Tensile | SMD | 3 | SMD | 1351 | 5.5 | SMD | 39 | 4.7 | SMD | Notreported | Notreported | SMD | FIG10A,(X600,X2000) | SMD | SMD | SMD | SMD | SMD | 55 | SMD | 1512 | SMD | SMD | SMD | SMD | SMD | SMD | SMD | 13.4 | Notreported | NaOH:2.4(0.06), KOH:19.6(0.35), Ca(OH)2:2(0.027),NaCl:35; g/L(mol/L) | SMD | SMD | SMD | SMD | SMD | SMD | SMD | SMD | SMD | SMD | SMD | SMD | SMD | SMD | SMD | SMD | SMD | SMD | SMD | SMD | SMD | SMD | SMD | SMD | SMD | SMD | SMD | SMD | SMD | SMD | SMD | SMD | Notreported | SMD | 2 | 352 | 0.3 | SMD | 26.05% | 39 | 1.5 | SMD | 100% | Notreported | Notreported | SMD | Notreported | SMD | SMD | SMD | SMD | SMD | SMD | SMD | SMD | SMD | SMD | Notreported | FIBER:41.1;RESIN:17.8;VOID:41.1 | component |  |  |  |  | FIG10D,(X25,X600,X600,X600) | [8 empty] | 0 | 0 | 0 | 0 | 0 | 0 | 0 | 0 | 0 | 0 | 0 | 0 | 0 | 0 | 0 | 0 | 0 | 0 | 0 | 0 | 0
1 | Long-term durability of basalt- and glass-fibre reinforced polymer (BFRP/GFRP) bars in seawater and sea sand concrete environment | Zike Wang, Xiao-Ling Zhao, Guijun Xian, Gang Wu, R.K. Singh Raman, Saad Al-Saadi, Asadul Haqu | 1 | Construction and Building Materials | 2017 | 1674 | 13 | Basalt | Notreported | Epoxy | Notreported | 130 | Notreported | Notreported | Notreported | 65 | 0.6 | 6 | Notreported | Notreported | helically wounded | Smooth | Notreported | Notreported | SMD | Notreported | Notreported | Link:Effect of sustained load and seawater and sea sand concrete environment on durability of basalt- and glass-fibre reinforced polymer (B/GFRP) bars; Durability study on interlaminar shear behaviour of basalt-, glass- and carbon-fibre reinforced polymer (B/G/CFRP);Long-term durability of basalt- and glass-fibre reinforced polymer (BFRP/GFRP) bars in seawater and sea sand concrete environment bars in seawater sea sand concrete environment. | SMD | Tensile | SMD | 3 | SMD | 1351 | 5.5 | SMD | 39 | 4.7 | SMD | Notreported | Notreported | SMD | FIG10A,(X600,X2000) | SMD | SMD | SMD | SMD | SMD | 32 | SMD | 504 | SMD | SMD | SMD | SMD | SMD | SMD | SMD | 12.7 | Notreported | NaOH:0.6, KOH:1.4, Ca(OH)2:0.037,NaCl:35; g/L(mol/L) | SMD | SMD | SMD | SMD | SMD | SMD | SMD | SMD | SMD | SMD | SMD | SMD | SMD | SMD | SMD | SMD | SMD | SMD | SMD | SMD | SMD | SMD | SMD | SMD | SMD | SMD | SMD | SMD | SMD | SMD | SMD | SMD | Notreported | SMD | 2 | 1341 | 6.5 | SMD | 99.26% | 46 | 1 | SMD | 117.9% | Notreported | Notreported | SMD | Notreported | SMD | SMD | SMD | SMD | SMD | SMD | SMD | SMD | SMD | SMD | SMD | SMD | SMD | [13 empty] | 0 | 0 | 0 | 0 | 0 | 0 | 0 | 0 | 0 | 0 | 0 | 0 | 0 | 0 | 0 | 0 | 0 | 0 | 0 | 0 | 0
1 | Long-term durability of basalt- and glass-fibre reinforced polymer (BFRP/GFRP) bars in seawater and sea sand concrete environment | Zike Wang, Xiao-Ling Zhao, Guijun Xian, Gang Wu, R.K. Singh Raman, Saad Al-Saadi, Asadul Haqu | 1 | Construction and Building Materials | 2017 | 1675 | 14 | Basalt | Notreported | Epoxy | Notreported | 130 | Notreported | Notreported | Notreported | 65 | 0.6 | 6 | Notreported | Notreported | helically wounded | Smooth | Notreported | Notreported | SMD | Notreported | Notreported | Link:Effect of sustained load and seawater and sea sand concrete environment on durability of basalt- and glass-fibre reinforced polymer (B/GFRP) bars; Durability study on interlaminar shear behaviour of basalt-, glass- and carbon-fibre reinforced polymer (B/G/CFRP);Long-term durability of basalt- and glass-fibre reinforced polymer (BFRP/GFRP) bars in seawater and sea sand concrete environment bars in seawater sea sand concrete environment. | SMD | Tensile | SMD | 3 | SMD | 1351 | 5.5 | SMD | 39 | 4.7 | SMD | Notreported | Notreported | SMD | FIG10A,(X600,X2000) | SMD | SMD | SMD | SMD | SMD | 32 | SMD | 1008 | SMD | SMD | SMD | SMD | SMD | SMD | SMD | 12.7 | Notreported | NaOH:0.6, KOH:1.4, Ca(OH)2:0.037,NaCl:35; g/L(mol/L) | SMD | SMD | SMD | SMD | SMD | SMD | SMD | SMD | SMD | SMD | SMD | SMD | SMD | SMD | SMD | SMD | SMD | SMD | SMD | SMD | SMD | SMD | SMD | SMD | SMD | SMD | SMD | SMD | SMD | SMD | SMD | SMD | Notreported | SMD | 2 | 1267 | 0.7 | SMD | 93.78% | 39 | 15.5 | SMD | 100% | Notreported | Notreported | SMD | Notreported | SMD | SMD | SMD | SMD | SMD | SMD | SMD | SMD | SMD | SMD | SMD | SMD | SMD | [13 empty] | 0 | 0 | 0 | 0 | 0 | 0 | 0 | 0 | 0 | 0 | 0 | 0 | 0 | 0 | 0 | 0 | 0 | 0 | 0 | 0 | 0
1 | Long-term durability of basalt- and glass-fibre reinforced polymer (BFRP/GFRP) bars in seawater and sea sand concrete environment | Zike Wang, Xiao-Ling Zhao, Guijun Xian, Gang Wu, R.K. Singh Raman, Saad Al-Saadi, Asadul Haqu | 1 | Construction and Building Materials | 2017 | 1676 | 15 | Basalt | Notreported | Epoxy | Notreported | 130 | Notreported | Notreported | Notreported | 65 | 0.6 | 6 | Notreported | Notreported | helically wounded | Smooth | Notreported | Notreported | SMD | Notreported | Notreported | Link:Effect of sustained load and seawater and sea sand concrete environment on durability of basalt- and glass-fibre reinforced polymer (B/GFRP) bars; Durability study on interlaminar shear behaviour of basalt-, glass- and carbon-fibre reinforced polymer (B/G/CFRP);Long-term durability of basalt- and glass-fibre reinforced polymer (BFRP/GFRP) bars in seawater and sea sand concrete environment bars in seawater sea sand concrete environment. | SMD | Tensile | SMD | 3 | SMD | 1351 | 5.5 | SMD | 39 | 4.7 | SMD | Notreported | Notreported | SMD | FIG10A,(X600,X2000) | SMD | SMD | SMD | SMD | SMD | 32 | SMD | 1512 | SMD | SMD | SMD | SMD | SMD | SMD | SMD | 12.7 | Notreported | NaOH:0.6, KOH:1.4, Ca(OH)2:0.037,NaCl:35; g/L(mol/L) | SMD | SMD | SMD | SMD | SMD | SMD | SMD | SMD | SMD | SMD | SMD | SMD | SMD | SMD | SMD | SMD | SMD | SMD | SMD | SMD | SMD | SMD | SMD | SMD | SMD | SMD | SMD | SMD | SMD | SMD | SMD | SMD | Notreported | SMD | 2 | 1323 | 4.3 | SMD | 97.93% | 45 | Notreported | SMD | 115.4% | Notreported | Notreported | SMD | Notreported | SMD | SMD | SMD | SMD | SMD | SMD | SMD | SMD | SMD | SMD | SMD | SMD | SMD |  |  |  |  | FIG11B,(X400,X1500) | [8 empty] | 0 | 0 | 0 | 0 | 0 | 0 | 0 | 0 | 0 | 0 | 0 | 0 | 0 | 0 | 0 | 0 | 0 | 0 | 0 | 0 | 0
1 | Long-term durability of basalt- and glass-fibre reinforced polymer (BFRP/GFRP) bars in seawater and sea sand concrete environment | Zike Wang, Xiao-Ling Zhao, Guijun Xian, Gang Wu, R.K. Singh Raman, Saad Al-Saadi, Asadul Haqu | 1 | Construction and Building Materials | 2017 | 1677 | 16 | Basalt | Notreported | Epoxy | Notreported | 130 | Notreported | Notreported | Notreported | 65 | 0.6 | 6 | Notreported | Notreported | helically wounded | Smooth | Notreported | Notreported | SMD | Notreported | Notreported | Link:Effect of sustained load and seawater and sea sand concrete environment on durability of basalt- and glass-fibre reinforced polymer (B/GFRP) bars; Durability study on interlaminar shear behaviour of basalt-, glass- and carbon-fibre reinforced polymer (B/G/CFRP);Long-term durability of basalt- and glass-fibre reinforced polymer (BFRP/GFRP) bars in seawater and sea sand concrete environment bars in seawater sea sand concrete environment. | SMD | Tensile | SMD | 3 | SMD | 1351 | 5.5 | SMD | 39 | 4.7 | SMD | Notreported | Notreported | SMD | FIG10A,(X600,X2000) | SMD | SMD | SMD | SMD | SMD | 40 | SMD | 504 | SMD | SMD | SMD | SMD | SMD | SMD | SMD | 12.7 | Notreported | NaOH:0.6, KOH:1.4, Ca(OH)2:0.037,NaCl:35; g/L(mol/L) | SMD | SMD | SMD | SMD | SMD | SMD | SMD | SMD | SMD | SMD | SMD | SMD | SMD | SMD | SMD | SMD | SMD | SMD | SMD | SMD | SMD | SMD | SMD | SMD | SMD | SMD | SMD | SMD | SMD | SMD | SMD | SMD | Notreported | SMD | 2 | 1288 | 2.9 | SMD | 95.34% | 43 | 2.2 | SMD | 110.3% | Notreported | Notreported | SMD | Notreported | SMD | SMD | SMD | SMD | SMD | SMD | SMD | SMD | SMD | SMD | SMD | SMD | SMD | [13 empty] | 0 | 0 | 0 | 0 | 0 | 0 | 0 | 0 | 0 | 0 | 0 | 0 | 0 | 0 | 0 | 0 | 0 | 0 | 0 | 0 | 0
1 | Long-term durability of basalt- and glass-fibre reinforced polymer (BFRP/GFRP) bars in seawater and sea sand concrete environment | Zike Wang, Xiao-Ling Zhao, Guijun Xian, Gang Wu, R.K. Singh Raman, Saad Al-Saadi, Asadul Haqu | 1 | Construction and Building Materials | 2017 | 1678 | 17 | Basalt | Notreported | Epoxy | Notreported | 130 | Notreported | Notreported | Notreported | 65 | 0.6 | 6 | Notreported | Notreported | helically wounded | Smooth | Notreported | Notreported | SMD | Notreported | Notreported | Link:Effect of sustained load and seawater and sea sand concrete environment on durability of basalt- and glass-fibre reinforced polymer (B/GFRP) bars; Durability study on interlaminar shear behaviour of basalt-, glass- and carbon-fibre reinforced polymer (B/G/CFRP);Long-term durability of basalt- and glass-fibre reinforced polymer (BFRP/GFRP) bars in seawater and sea sand concrete environment bars in seawater sea sand concrete environment. | SMD | Tensile | SMD | 3 | SMD | 1351 | 5.5 | SMD | 39 | 4.7 | SMD | Notreported | Notreported | SMD | FIG10A,(X600,X2000) | SMD | SMD | SMD | SMD | SMD | 40 | SMD | 1008 | SMD | SMD | SMD | SMD | SMD | SMD | SMD | 12.7 | Notreported | NaOH:0.6, KOH:1.4, Ca(OH)2:0.037,NaCl:35; g/L(mol/L) | SMD | SMD | SMD | SMD | SMD | SMD | SMD | SMD | SMD | SMD | SMD | SMD | SMD | SMD | SMD | SMD | SMD | SMD | SMD | SMD | SMD | SMD | SMD | SMD | SMD | SMD | SMD | SMD | SMD | SMD | SMD | SMD | Notreported | SMD | 2 | 1256 | 1.1 | SMD | 92.97% | 39 | 12 | SMD | 100% | Notreported | Notreported | SMD | Notreported | SMD | SMD | SMD | SMD | SMD | SMD | SMD | SMD | SMD | SMD | SMD | SMD | SMD | [13 empty] | 0 | 0 | 0 | 0 | 0 | 0 | 0 | 0 | 0 | 0 | 0 | 0 | 0 | 0 | 0 | 0 | 0 | 0 | 0 | 0 | 0
1 | Long-term durability of basalt- and glass-fibre reinforced polymer (BFRP/GFRP) bars in seawater and sea sand concrete environment | Zike Wang, Xiao-Ling Zhao, Guijun Xian, Gang Wu, R.K. Singh Raman, Saad Al-Saadi, Asadul Haqu | 1 | Construction and Building Materials | 2017 | 1679 | 18 | Basalt | Notreported | Epoxy | Notreported | 130 | Notreported | Notreported | Notreported | 65 | 0.6 | 6 | Notreported | Notreported | helically wounded | Smooth | Notreported | Notreported | SMD | Notreported | Notreported | Link:Effect of sustained load and seawater and sea sand concrete environment on durability of basalt- and glass-fibre reinforced polymer (B/GFRP) bars; Durability study on interlaminar shear behaviour of basalt-, glass- and carbon-fibre reinforced polymer (B/G/CFRP);Long-term durability of basalt- and glass-fibre reinforced polymer (BFRP/GFRP) bars in seawater and sea sand concrete environment bars in seawater sea sand concrete environment. | SMD | Tensile | SMD | 3 | SMD | 1351 | 5.5 | SMD | 39 | 4.7 | SMD | Notreported | Notreported | SMD | FIG10A,(X600,X2000) | SMD | SMD | SMD | SMD | SMD | 40 | SMD | 1512 | SMD | SMD | SMD | SMD | SMD | SMD | SMD | 12.7 | Notreported | NaOH:0.6, KOH:1.4, Ca(OH)2:0.037,NaCl:35; g/L(mol/L) | SMD | SMD | SMD | SMD | SMD | SMD | SMD | SMD | SMD | SMD | SMD | SMD | SMD | SMD | SMD | SMD | SMD | SMD | SMD | SMD | SMD | SMD | SMD | SMD | SMD | SMD | SMD | SMD | SMD | SMD | SMD | SMD | Notreported | SMD | 2 | 1219 | 0.1 | SMD | 90.23% | 46 | 3.3 | SMD | 117.9% | Notreported | Notreported | SMD | Notreported | SMD | SMD | SMD | SMD | SMD | SMD | SMD | SMD | SMD | SMD | SMD | SMD | SMD |  |  |  |  | FIG11C,(X400,X1500) | [8 empty] | 0 | 0 | 0 | 0 | 0 | 0 | 0 | 0 | 0 | 0 | 0 | 0 | 0 | 0 | 0 | 0 | 0 | 0 | 0 | 0 | 0
1 | Long-term durability of basalt- and glass-fibre reinforced polymer (BFRP/GFRP) bars in seawater and sea sand concrete environment | Zike Wang, Xiao-Ling Zhao, Guijun Xian, Gang Wu, R.K. Singh Raman, Saad Al-Saadi, Asadul Haqu | 1 | Construction and Building Materials | 2017 | 1680 | 19 | Basalt | Notreported | Epoxy | Notreported | 130 | Notreported | Notreported | Notreported | 65 | 0.6 | 6 | Notreported | Notreported | helically wounded | Smooth | Notreported | Notreported | SMD | Notreported | Notreported | Link:Effect of sustained load and seawater and sea sand concrete environment on durability of basalt- and glass-fibre reinforced polymer (B/GFRP) bars; Durability study on interlaminar shear behaviour of basalt-, glass- and carbon-fibre reinforced polymer (B/G/CFRP);Long-term durability of basalt- and glass-fibre reinforced polymer (BFRP/GFRP) bars in seawater and sea sand concrete environment bars in seawater sea sand concrete environment. | SMD | Tensile | SMD | 3 | SMD | 1351 | 5.5 | SMD | 39 | 4.7 | SMD | Notreported | Notreported | SMD | FIG10A,(X600,X2000) | SMD | SMD | SMD | SMD | SMD | 55 | SMD | 504 | SMD | SMD | SMD | SMD | SMD | SMD | SMD | 12.7 | Notreported | NaOH:0.6, KOH:1.4, Ca(OH)2:0.037,NaCl:35; g/L(mol/L) | SMD | SMD | SMD | SMD | SMD | SMD | SMD | SMD | SMD | SMD | SMD | SMD | SMD | SMD | SMD | SMD | SMD | SMD | SMD | SMD | SMD | SMD | SMD | SMD | SMD | SMD | SMD | SMD | SMD | SMD | SMD | SMD | Notreported | SMD | 2 | 1212 | 3.8 | SMD | 89.71% | 44 | 2.2 | SMD | 112.8% | Notreported | Notreported | SMD | Notreported | SMD | SMD | SMD | SMD | SMD | SMD | SMD | SMD | SMD | SMD | SMD | SMD | SMD | [13 empty] | 0 | 0 | 0 | 0 | 0 | 0 | 0 | 0 | 0 | 0 | 0 | 0 | 0 | 0 | 0 | 0 | 0 | 0 | 0 | 0 | 0
1 | Long-term durability of basalt- and glass-fibre reinforced polymer (BFRP/GFRP) bars in seawater and sea sand concrete environment | Zike Wang, Xiao-Ling Zhao, Guijun Xian, Gang Wu, R.K. Singh Raman, Saad Al-Saadi, Asadul Haqu | 1 | Construction and Building Materials | 2017 | 1681 | 20 | Basalt | Notreported | Epoxy | Notreported | 130 | Notreported | Notreported | Notreported | 65 | 0.6 | 6 | Notreported | Notreported | helically wounded | Smooth | Notreported | Notreported | SMD | Notreported | Notreported | Link:Effect of sustained load and seawater and sea sand concrete environment on durability of basalt- and glass-fibre reinforced polymer (B/GFRP) bars; Durability study on interlaminar shear behaviour of basalt-, glass- and carbon-fibre reinforced polymer (B/G/CFRP);Long-term durability of basalt- and glass-fibre reinforced polymer (BFRP/GFRP) bars in seawater and sea sand concrete environment bars in seawater sea sand concrete environment. | SMD | Tensile | SMD | 3 | SMD | 1351 | 5.5 | SMD | 39 | 4.7 | SMD | Notreported | Notreported | SMD | FIG10A,(X600,X2000) | SMD | SMD | SMD | SMD | SMD | 55 | SMD | 1008 | SMD | SMD | SMD | SMD | SMD | SMD | SMD | 12.7 | Notreported | NaOH:0.6, KOH:1.4, Ca(OH)2:0.037,NaCl:35; g/L(mol/L) | SMD | SMD | SMD | SMD | SMD | SMD | SMD | SMD | SMD | SMD | SMD | SMD | SMD | SMD | SMD | SMD | SMD | SMD | SMD | SMD | SMD | SMD | SMD | SMD | SMD | SMD | SMD | SMD | SMD | SMD | SMD | SMD | Notreported | SMD | 2 | 1096 | 0.8 | SMD | 81.13% | 43 | 0.2 | SMD | 110.3% | Notreported | Notreported | SMD | Notreported | SMD | SMD | SMD | SMD | SMD | SMD | SMD | SMD | SMD | SMD | SMD | SMD | SMD | [13 empty] | 0 | 0 | 0 | 0 | 0 | 0 | 0 | 0 | 0 | 0 | 0 | 0 | 0 | 0 | 0 | 0 | 0 | 0 | 0 | 0 | 0
1 | Long-term durability of basalt- and glass-fibre reinforced polymer (BFRP/GFRP) bars in seawater and sea sand concrete environment | Zike Wang, Xiao-Ling Zhao, Guijun Xian, Gang Wu, R.K. Singh Raman, Saad Al-Saadi, Asadul Haqu | 1 | Construction and Building Materials | 2017 | 1682 | 21 | Basalt | Notreported | Epoxy | Notreported | 130 | Notreported | Notreported | Notreported | 65 | 0.6 | 6 | Notreported | Notreported | helically wounded | Smooth | Notreported | Notreported | SMD | Notreported | Notreported | Link:Effect of sustained load and seawater and sea sand concrete environment on durability of basalt- and glass-fibre reinforced polymer (B/GFRP) bars; Durability study on interlaminar shear behaviour of basalt-, glass- and carbon-fibre reinforced polymer (B/G/CFRP);Long-term durability of basalt- and glass-fibre reinforced polymer (BFRP/GFRP) bars in seawater and sea sand concrete environment bars in seawater sea sand concrete environment. | SMD | Tensile | SMD | 3 | SMD | 1351 | 5.5 | SMD | 39 | 4.7 | SMD | Notreported | Notreported | SMD | FIG10A,(X600,X2000) | SMD | SMD | SMD | SMD | SMD | 55 | SMD | 1512 | SMD | SMD | SMD | SMD | SMD | SMD | SMD | 12.7 | Notreported | NaOH:0.6, KOH:1.4, Ca(OH)2:0.037,NaCl:35; g/L(mol/L) | SMD | SMD | SMD | SMD | SMD | SMD | SMD | SMD | SMD | SMD | SMD | SMD | SMD | SMD | SMD | SMD | SMD | SMD | SMD | SMD | SMD | SMD | SMD | SMD | SMD | SMD | SMD | SMD | SMD | SMD | SMD | SMD | Notreported | SMD | 2 | 1046 | 3.7 | SMD | 77.42% | 47 | 1 | SMD | 120.5% | Notreported | Notreported | SMD | Notreported | SMD | SMD | SMD | SMD | SMD | SMD | SMD | SMD | SMD | SMD | SMD | SMD | SMD |  |  |  |  | FIG11D,X400 | [8 empty] | 0 | 0 | 0 | 0 | 0 | 0 | 0 | 0 | 0 | 0 | 0 | 0 | 0 | 0 | 0 | 0 | 0 | 0 | 0 | 0 | 0
1 | Long-term durability of basalt- and glass-fibre reinforced polymer (BFRP/GFRP) bars in seawater and sea sand concrete environment | Zike Wang, Xiao-Ling Zhao, Guijun Xian, Gang Wu, R.K. Singh Raman, Saad Al-Saadi, Asadul Haqu | 1 | Construction and Building Materials | 2017 | 1683 | 22 | Glass | E-glass 9600 Tex | Epoxy | Notreported | 140 | Notreported | Notreported | Notreported | 62.8 | 0.3 | 6.3 | Notreported | Notreported | helically wounded | Smooth | Notreported | Notreported | SMD | Notreported | Notreported | Link:Effect of sustained load and seawater and sea sand concrete environment on durability of basalt- and glass-fibre reinforced polymer (B/GFRP) bars; Durability study on interlaminar shear behaviour of basalt-, glass- and carbon-fibre reinforced polymer (B/G/CFRP);Long-term durability of basalt- and glass-fibre reinforced polymer (BFRP/GFRP) bars in seawater and sea sand concrete environment bars in seawater sea sand concrete environment. | SMD | Tensile | SMD | 3 | SMD | 1059 | 2.5 | SMD | 25 | 15.8 | SMD | Notreported | Notreported | SMD | FIG11A,(X400,X1500) | SMD | SMD | SMD | SMD | SMD | 32 | SMD | 504 | SMD | SMD | SMD | SMD | SMD | SMD | SMD | 13.4 | Notreported | NaOH:2.4(0.06), KOH:19.6(0.35), Ca(OH)2:2(0.027),NaCl:35; g/L(mol/L) | SMD | SMD | SMD | SMD | SMD | SMD | SMD | SMD | SMD | SMD | SMD | SMD | SMD | SMD | SMD | SMD | SMD | SMD | SMD | SMD | SMD | SMD | SMD | SMD | SMD | SMD | SMD | SMD | SMD | SMD | SMD | SMD | Notreported | SMD | 2 | 952 | 5.7 | SMD | 89.9% | Notreported | Notreported | SMD | Notreported | Notreported | Notreported | SMD | Notreported | SMD | SMD | SMD | SMD | SMD | SMD | SMD | SMD | SMD | SMD | SMD | SMD | SMD | [13 empty] | 0 | 0 | 0 | 0 | 0 | 0 | 0 | 0 | 0 | 0 | 0 | 0 | 0 | 0 | 0 | 0 | 0 | 0 | 0 | 0 | 0
1 | Long-term durability of basalt- and glass-fibre reinforced polymer (BFRP/GFRP) bars in seawater and sea sand concrete environment | Zike Wang, Xiao-Ling Zhao, Guijun Xian, Gang Wu, R.K. Singh Raman, Saad Al-Saadi, Asadul Haqu | 1 | Construction and Building Materials | 2017 | 1684 | 23 | Glass | E-glass 9600 Tex | Epoxy | Notreported | 140 | Notreported | Notreported | Notreported | 62.8 | 0.3 | 6.3 | Notreported | Notreported | helically wounded | Smooth | Notreported | Notreported | SMD | Notreported | Notreported | Link:Effect of sustained load and seawater and sea sand concrete environment on durability of basalt- and glass-fibre reinforced polymer (B/GFRP) bars; Durability study on interlaminar shear behaviour of basalt-, glass- and carbon-fibre reinforced polymer (B/G/CFRP);Long-term durability of basalt- and glass-fibre reinforced polymer (BFRP/GFRP) bars in seawater and sea sand concrete environment bars in seawater sea sand concrete environment. | SMD | Tensile | SMD | 3 | SMD | 1059 | 2.5 | SMD | 25 | 15.8 | SMD | Notreported | Notreported | SMD | FIG11A,(X400,X1500) | SMD | SMD | SMD | SMD | SMD | 32 | SMD | 1008 | SMD | SMD | SMD | SMD | SMD | SMD | SMD | 13.4 | Notreported | NaOH:2.4(0.06), KOH:19.6(0.35), Ca(OH)2:2(0.027),NaCl:35; g/L(mol/L) | SMD | SMD | SMD | SMD | SMD | SMD | SMD | SMD | SMD | SMD | SMD | SMD | SMD | SMD | SMD | SMD | SMD | SMD | SMD | SMD | SMD | SMD | SMD | SMD | SMD | SMD | SMD | SMD | SMD | SMD | SMD | SMD | Notreported | SMD | 2 | 966 | 0.7 | SMD | 91.22% | Notreported | Notreported | SMD | Notreported | Notreported | Notreported | SMD | Notreported | SMD | SMD | SMD | SMD | SMD | SMD | SMD | SMD | SMD | SMD | SMD | SMD | SMD | [13 empty] | 0 | 0 | 0 | 0 | 0 | 0 | 0 | 0 | 0 | 0 | 0 | 0 | 0 | 0 | 0 | 0 | 0 | 0 | 0 | 0 | 0
1 | Long-term durability of basalt- and glass-fibre reinforced polymer (BFRP/GFRP) bars in seawater and sea sand concrete environment | Zike Wang, Xiao-Ling Zhao, Guijun Xian, Gang Wu, R.K. Singh Raman, Saad Al-Saadi, Asadul Haqu | 1 | Construction and Building Materials | 2017 | 1685 | 24 | Glass | E-glass 9600 Tex | Epoxy | Notreported | 140 | Notreported | Notreported | Notreported | 62.8 | 0.3 | 6.3 | Notreported | Notreported | helically wounded | Smooth | Notreported | Notreported | SMD | Notreported | Notreported | Link:Effect of sustained load and seawater and sea sand concrete environment on durability of basalt- and glass-fibre reinforced polymer (B/GFRP) bars; Durability study on interlaminar shear behaviour of basalt-, glass- and carbon-fibre reinforced polymer (B/G/CFRP);Long-term durability of basalt- and glass-fibre reinforced polymer (BFRP/GFRP) bars in seawater and sea sand concrete environment bars in seawater sea sand concrete environment. | SMD | Tensile | SMD | 3 | SMD | 1059 | 2.5 | SMD | 25 | 15.8 | SMD | Notreported | Notreported | SMD | FIG11A,(X400,X1500) | SMD | SMD | SMD | SMD | SMD | 32 | SMD | 1512 | SMD | SMD | SMD | SMD | SMD | SMD | SMD | 13.4 | Notreported | NaOH:2.4(0.06), KOH:19.6(0.35), Ca(OH)2:2(0.027),NaCl:35; g/L(mol/L) | SMD | SMD | SMD | SMD | SMD | SMD | SMD | SMD | SMD | SMD | SMD | SMD | SMD | SMD | SMD | SMD | SMD | SMD | SMD | SMD | SMD | SMD | SMD | SMD | SMD | SMD | SMD | SMD | SMD | SMD | SMD | SMD | Notreported | SMD | 2 | 925 | 5.4 | SMD | 87.35% | Notreported | Notreported | SMD | Notreported | Notreported | Notreported | SMD | Notreported | SMD | SMD | SMD | SMD | SMD | SMD | SMD | SMD | SMD | SMD | SMD | SMD | SMD | [13 empty] | 0 | 0 | 0 | 0 | 0 | 0 | 0 | 0 | 0 | 0 | 0 | 0 | 0 | 0 | 0 | 0 | 0 | 0 | 0 | 0 | 0
1 | Long-term durability of basalt- and glass-fibre reinforced polymer (BFRP/GFRP) bars in seawater and sea sand concrete environment | Zike Wang, Xiao-Ling Zhao, Guijun Xian, Gang Wu, R.K. Singh Raman, Saad Al-Saadi, Asadul Haqu | 1 | Construction and Building Materials | 2017 | 1686 | 25 | Glass | E-glass 9600 Tex | Epoxy | Notreported | 140 | Notreported | Notreported | Notreported | 62.8 | 0.3 | 6.3 | Notreported | Notreported | helically wounded | Smooth | Notreported | Notreported | SMD | Notreported | Notreported | Link:Effect of sustained load and seawater and sea sand concrete environment on durability of basalt- and glass-fibre reinforced polymer (B/GFRP) bars; Durability study on interlaminar shear behaviour of basalt-, glass- and carbon-fibre reinforced polymer (B/G/CFRP);Long-term durability of basalt- and glass-fibre reinforced polymer (BFRP/GFRP) bars in seawater and sea sand concrete environment bars in seawater sea sand concrete environment. | SMD | Tensile | SMD | 3 | SMD | 1059 | 2.5 | SMD | 25 | 15.8 | SMD | Notreported | Notreported | SMD | FIG11A,(X400,X1500) | SMD | SMD | SMD | SMD | SMD | 40 | SMD | 504 | SMD | SMD | SMD | SMD | SMD | SMD | SMD | 13.4 | Notreported | NaOH:2.4(0.06), KOH:19.6(0.35), Ca(OH)2:2(0.027),NaCl:35; g/L(mol/L) | SMD | SMD | SMD | SMD | SMD | SMD | SMD | SMD | SMD | SMD | SMD | SMD | SMD | SMD | SMD | SMD | SMD | SMD | SMD | SMD | SMD | SMD | SMD | SMD | SMD | SMD | SMD | SMD | SMD | SMD | SMD | SMD | Notreported | SMD | 2 | 903 | 2.6 | SMD | 85.27% | 34 | Notreported | SMD | 136% | Notreported | Notreported | SMD | Notreported | SMD | SMD | SMD | SMD | SMD | SMD | SMD | SMD | SMD | SMD | SMD | SMD | SMD | [13 empty] | 0 | 0 | 0 | 0 | 0 | 0 | 0 | 0 | 0 | 0 | 0 | 0 | 0 | 0 | 0 | 0 | 0 | 0 | 0 | 0 | 0
1 | Long-term durability of basalt- and glass-fibre reinforced polymer (BFRP/GFRP) bars in seawater and sea sand concrete environment | Zike Wang, Xiao-Ling Zhao, Guijun Xian, Gang Wu, R.K. Singh Raman, Saad Al-Saadi, Asadul Haqu | 1 | Construction and Building Materials | 2017 | 1687 | 26 | Glass | E-glass 9600 Tex | Epoxy | Notreported | 140 | Notreported | Notreported | Notreported | 62.8 | 0.3 | 6.3 | Notreported | Notreported | helically wounded | Smooth | Notreported | Notreported | SMD | Notreported | Notreported | Link:Effect of sustained load and seawater and sea sand concrete environment on durability of basalt- and glass-fibre reinforced polymer (B/GFRP) bars; Durability study on interlaminar shear behaviour of basalt-, glass- and carbon-fibre reinforced polymer (B/G/CFRP);Long-term durability of basalt- and glass-fibre reinforced polymer (BFRP/GFRP) bars in seawater and sea sand concrete environment bars in seawater sea sand concrete environment. | SMD | Tensile | SMD | 3 | SMD | 1059 | 2.5 | SMD | 25 | 15.8 | SMD | Notreported | Notreported | SMD | FIG11A,(X400,X1500) | SMD | SMD | SMD | SMD | SMD | 40 | SMD | 1008 | SMD | SMD | SMD | SMD | SMD | SMD | SMD | 13.4 | Notreported | NaOH:2.4(0.06), KOH:19.6(0.35), Ca(OH)2:2(0.027),NaCl:35; g/L(mol/L) | SMD | SMD | SMD | SMD | SMD | SMD | SMD | SMD | SMD | SMD | SMD | SMD | SMD | SMD | SMD | SMD | SMD | SMD | SMD | SMD | SMD | SMD | SMD | SMD | SMD | SMD | SMD | SMD | SMD | SMD | SMD | SMD | Notreported | SMD | 2 | 951 | 0.4 | SMD | 89.8% | Notreported | Notreported | SMD | Notreported | Notreported | Notreported | SMD | Notreported | SMD | SMD | SMD | SMD | SMD | SMD | SMD | SMD | SMD | SMD | SMD | SMD | SMD | [13 empty] | 0 | 0 | 0 | 0 | 0 | 0 | 0 | 0 | 0 | 0 | 0 | 0 | 0 | 0 | 0 | 0 | 0 | 0 | 0 | 0 | 0
1 | Long-term durability of basalt- and glass-fibre reinforced polymer (BFRP/GFRP) bars in seawater and sea sand concrete environment | Zike Wang, Xiao-Ling Zhao, Guijun Xian, Gang Wu, R.K. Singh Raman, Saad Al-Saadi, Asadul Haqu | 1 | Construction and Building Materials | 2017 | 1688 | 27 | Glass | E-glass 9600 Tex | Epoxy | Notreported | 140 | Notreported | Notreported | Notreported | 62.8 | 0.3 | 6.3 | Notreported | Notreported | helically wounded | Smooth | Notreported | Notreported | SMD | Notreported | Notreported | Link:Effect of sustained load and seawater and sea sand concrete environment on durability of basalt- and glass-fibre reinforced polymer (B/GFRP) bars; Durability study on interlaminar shear behaviour of basalt-, glass- and carbon-fibre reinforced polymer (B/G/CFRP);Long-term durability of basalt- and glass-fibre reinforced polymer (BFRP/GFRP) bars in seawater and sea sand concrete environment bars in seawater sea sand concrete environment. | SMD | Tensile | SMD | 3 | SMD | 1059 | 2.5 | SMD | 25 | 15.8 | SMD | Notreported | Notreported | SMD | FIG11A,(X400,X1500) | SMD | SMD | SMD | SMD | SMD | 40 | SMD | 1512 | SMD | SMD | SMD | SMD | SMD | SMD | SMD | 13.4 | Notreported | NaOH:2.4(0.06), KOH:19.6(0.35), Ca(OH)2:2(0.027),NaCl:35; g/L(mol/L) | SMD | SMD | SMD | SMD | SMD | SMD | SMD | SMD | SMD | SMD | SMD | SMD | SMD | SMD | SMD | SMD | SMD | SMD | SMD | SMD | SMD | SMD | SMD | SMD | SMD | SMD | SMD | SMD | SMD | SMD | SMD | SMD | Notreported | SMD | 2 | 961 | 0.8 | SMD | 90.75% | Notreported | Notreported | SMD | Notreported | Notreported | Notreported | SMD | Notreported | SMD | SMD | SMD | SMD | SMD | SMD | SMD | SMD | SMD | SMD | SMD | SMD | SMD | [13 empty] | 0 | 0 | 0 | 0 | 0 | 0 | 0 | 0 | 0 | 0 | 0 | 0 | 0 | 0 | 0 | 0 | 0 | 0 | 0 | 0 | 0
1 | Long-term durability of basalt- and glass-fibre reinforced polymer (BFRP/GFRP) bars in seawater and sea sand concrete environment | Zike Wang, Xiao-Ling Zhao, Guijun Xian, Gang Wu, R.K. Singh Raman, Saad Al-Saadi, Asadul Haqu | 1 | Construction and Building Materials | 2017 | 1689 | 28 | Glass | E-glass 9600 Tex | Epoxy | Notreported | 140 | Notreported | Notreported | Notreported | 62.8 | 0.3 | 6.3 | Notreported | Notreported | helically wounded | Smooth | Notreported | Notreported | SMD | Notreported | Notreported | Link:Effect of sustained load and seawater and sea sand concrete environment on durability of basalt- and glass-fibre reinforced polymer (B/GFRP) bars; Durability study on interlaminar shear behaviour of basalt-, glass- and carbon-fibre reinforced polymer (B/G/CFRP);Long-term durability of basalt- and glass-fibre reinforced polymer (BFRP/GFRP) bars in seawater and sea sand concrete environment bars in seawater sea sand concrete environment. | SMD | Tensile | SMD | 3 | SMD | 1059 | 2.5 | SMD | 25 | 15.8 | SMD | Notreported | Notreported | SMD | FIG11A,(X400,X1500) | SMD | SMD | SMD | SMD | SMD | 55 | SMD | 504 | SMD | SMD | SMD | SMD | SMD | SMD | SMD | 13.4 | Notreported | NaOH:2.4(0.06), KOH:19.6(0.35), Ca(OH)2:2(0.027),NaCl:35; g/L(mol/L) | SMD | SMD | SMD | SMD | SMD | SMD | SMD | SMD | SMD | SMD | SMD | SMD | SMD | SMD | SMD | SMD | SMD | SMD | SMD | SMD | SMD | SMD | SMD | SMD | SMD | SMD | SMD | SMD | SMD | SMD | SMD | SMD | Notreported | SMD | 2 | 855 | 13.6 | SMD | 80.74% | 31 | Notreported | SMD | 124% | Notreported | Notreported | SMD | Notreported | SMD | SMD | SMD | SMD | SMD | SMD | SMD | SMD | SMD | SMD | SMD | SMD | SMD | [13 empty] | 0 | 0 | 0 | 0 | 0 | 0 | 0 | 0 | 0 | 0 | 0 | 0 | 0 | 0 | 0 | 0 | 0 | 0 | 0 | 0 | 0
1 | Long-term durability of basalt- and glass-fibre reinforced polymer (BFRP/GFRP) bars in seawater and sea sand concrete environment | Zike Wang, Xiao-Ling Zhao, Guijun Xian, Gang Wu, R.K. Singh Raman, Saad Al-Saadi, Asadul Haqu | 1 | Construction and Building Materials | 2017 | 1690 | 29 | Glass | E-glass 9600 Tex | Epoxy | Notreported | 140 | Notreported | Notreported | Notreported | 62.8 | 0.3 | 6.3 | Notreported | Notreported | helically wounded | Smooth | Notreported | Notreported | SMD | Notreported | Notreported | Link:Effect of sustained load and seawater and sea sand concrete environment on durability of basalt- and glass-fibre reinforced polymer (B/GFRP) bars; Durability study on interlaminar shear behaviour of basalt-, glass- and carbon-fibre reinforced polymer (B/G/CFRP);Long-term durability of basalt- and glass-fibre reinforced polymer (BFRP/GFRP) bars in seawater and sea sand concrete environment bars in seawater sea sand concrete environment. | SMD | Tensile | SMD | 3 | SMD | 1059 | 2.5 | SMD | 25 | 15.8 | SMD | Notreported | Notreported | SMD | FIG11A,(X400,X1500) | SMD | SMD | SMD | SMD | SMD | 55 | SMD | 1008 | SMD | SMD | SMD | SMD | SMD | SMD | SMD | 13.4 | Notreported | NaOH:2.4(0.06), KOH:19.6(0.35), Ca(OH)2:2(0.027),NaCl:35; g/L(mol/L) | SMD | SMD | SMD | SMD | SMD | SMD | SMD | SMD | SMD | SMD | SMD | SMD | SMD | SMD | SMD | SMD | SMD | SMD | SMD | SMD | SMD | SMD | SMD | SMD | SMD | SMD | SMD | SMD | SMD | SMD | SMD | SMD | Notreported | SMD | 2 | 728 | 13.4 | SMD | 68.74% | Notreported | Notreported | SMD | Notreported | Notreported | Notreported | SMD | Notreported | SMD | SMD | SMD | SMD | SMD | SMD | SMD | SMD | SMD | SMD | SMD | SMD | SMD | [13 empty] | 0 | 0 | 0 | 0 | 0 | 0 | 0 | 0 | 0 | 0 | 0 | 0 | 0 | 0 | 0 | 0 | 0 | 0 | 0 | 0 | 0
1 | Long-term durability of basalt- and glass-fibre reinforced polymer (BFRP/GFRP) bars in seawater and sea sand concrete environment | Zike Wang, Xiao-Ling Zhao, Guijun Xian, Gang Wu, R.K. Singh Raman, Saad Al-Saadi, Asadul Haqu | 1 | Construction and Building Materials | 2017 | 1691 | 30 | Glass | E-glass 9600 Tex | Epoxy | Notreported | 140 | Notreported | Notreported | Notreported | 62.8 | 0.3 | 6.3 | Notreported | Notreported | helically wounded | Smooth | Notreported | Notreported | SMD | Notreported | Notreported | Link:Effect of sustained load and seawater and sea sand concrete environment on durability of basalt- and glass-fibre reinforced polymer (B/GFRP) bars; Durability study on interlaminar shear behaviour of basalt-, glass- and carbon-fibre reinforced polymer (B/G/CFRP);Long-term durability of basalt- and glass-fibre reinforced polymer (BFRP/GFRP) bars in seawater and sea sand concrete environment bars in seawater sea sand concrete environment. | SMD | Tensile | SMD | 3 | SMD | 1059 | 2.5 | SMD | 25 | 15.8 | SMD | Notreported | Notreported | SMD | FIG11A,(X400,X1500) | SMD | SMD | SMD | SMD | SMD | 55 | SMD | 1512 | SMD | SMD | SMD | SMD | SMD | SMD | SMD | 13.4 | Notreported | NaOH:2.4(0.06), KOH:19.6(0.35), Ca(OH)2:2(0.027),NaCl:35; g/L(mol/L) | SMD | SMD | SMD | SMD | SMD | SMD | SMD | SMD | SMD | SMD | SMD | SMD | SMD | SMD | SMD | SMD | SMD | SMD | SMD | SMD | SMD | SMD | SMD | SMD | SMD | SMD | SMD | SMD | SMD | SMD | SMD | SMD | Notreported | SMD | 2 | 848 | 2.4 | SMD | 80.08% | Notreported | Notreported | SMD | Notreported | Notreported | Notreported | SMD | Notreported | SMD | SMD | SMD | SMD | SMD | SMD | SMD | SMD | SMD | SMD | Notreported | FIBER:65.7;RESIN:32.9;VOID:1.4 | component | [13 empty] | 0 | 0 | 0 | 0 | 0 | 0 | 0 | 0 | 0 | 0 | 0 | 0 | 0 | 0 | 0 | 0 | 0 | 0 | 0 | 0 | 0
1 | Long-term durability of basalt- and glass-fibre reinforced polymer (BFRP/GFRP) bars in seawater and sea sand concrete environment | Zike Wang, Xiao-Ling Zhao, Guijun Xian, Gang Wu, R.K. Singh Raman, Saad Al-Saadi, Asadul Haqu | 1 | Construction and Building Materials | 2017 | 1692 | 31 | Glass | E-glass 9600 Tex | Epoxy | Notreported | 140 | Notreported | Notreported | Notreported | 62.8 | 0.3 | 6.3 | Notreported | Notreported | helically wounded | Smooth | Notreported | Notreported | SMD | Notreported | Notreported | Link:Effect of sustained load and seawater and sea sand concrete environment on durability of basalt- and glass-fibre reinforced polymer (B/GFRP) bars; Durability study on interlaminar shear behaviour of basalt-, glass- and carbon-fibre reinforced polymer (B/G/CFRP);Long-term durability of basalt- and glass-fibre reinforced polymer (BFRP/GFRP) bars in seawater and sea sand concrete environment bars in seawater sea sand concrete environment. | SMD | Tensile | SMD | 3 | SMD | 1059 | 2.5 | SMD | 25 | 15.8 | SMD | Notreported | Notreported | SMD | FIG11A,(X400,X1500) | SMD | SMD | SMD | SMD | SMD | 32 | SMD | 504 | SMD | SMD | SMD | SMD | SMD | SMD | SMD | 12.7 | Notreported | NaOH:0.6, KOH:1.4, Ca(OH)2:0.037,NaCl:35; g/L(mol/L) | SMD | SMD | SMD | SMD | SMD | SMD | SMD | SMD | SMD | SMD | SMD | SMD | SMD | SMD | SMD | SMD | SMD | SMD | SMD | SMD | SMD | SMD | SMD | SMD | SMD | SMD | SMD | SMD | SMD | SMD | SMD | SMD | Notreported | SMD | 2 | 1032 | 2.7 | SMD | 97.45% | 33 | 1.9 | SMD | 132% | Notreported | Notreported | SMD | Notreported | SMD | SMD | SMD | SMD | SMD | SMD | SMD | SMD | SMD | SMD | SMD | SMD | SMD | [13 empty] | 0 | 0 | 0 | 0 | 0 | 0 | 0 | 0 | 0 | 0 | 0 | 0 | 0 | 0 | 0 | 0 | 0 | 0 | 0 | 0 | 0
1 | Long-term durability of basalt- and glass-fibre reinforced polymer (BFRP/GFRP) bars in seawater and sea sand concrete environment | Zike Wang, Xiao-Ling Zhao, Guijun Xian, Gang Wu, R.K. Singh Raman, Saad Al-Saadi, Asadul Haqu | 1 | Construction and Building Materials | 2017 | 1693 | 32 | Glass | E-glass 9600 Tex | Epoxy | Notreported | 140 | Notreported | Notreported | Notreported | 62.8 | 0.3 | 6.3 | Notreported | Notreported | helically wounded | Smooth | Notreported | Notreported | SMD | Notreported | Notreported | Link:Effect of sustained load and seawater and sea sand concrete environment on durability of basalt- and glass-fibre reinforced polymer (B/GFRP) bars; Durability study on interlaminar shear behaviour of basalt-, glass- and carbon-fibre reinforced polymer (B/G/CFRP);Long-term durability of basalt- and glass-fibre reinforced polymer (BFRP/GFRP) bars in seawater and sea sand concrete environment bars in seawater sea sand concrete environment. | SMD | Tensile | SMD | 3 | SMD | 1059 | 2.5 | SMD | 25 | 15.8 | SMD | Notreported | Notreported | SMD | FIG11A,(X400,X1500) | SMD | SMD | SMD | SMD | SMD | 32 | SMD | 1008 | SMD | SMD | SMD | SMD | SMD | SMD | SMD | 12.7 | Notreported | NaOH:0.6, KOH:1.4, Ca(OH)2:0.037,NaCl:35; g/L(mol/L) | SMD | SMD | SMD | SMD | SMD | SMD | SMD | SMD | SMD | SMD | SMD | SMD | SMD | SMD | SMD | SMD | SMD | SMD | SMD | SMD | SMD | SMD | SMD | SMD | SMD | SMD | SMD | SMD | SMD | SMD | SMD | SMD | Notreported | SMD | 2 | 1007 | 1.1 | SMD | 95.09% | 34 | 2.5 | SMD | 136% | Notreported | Notreported | SMD | Notreported | SMD | SMD | SMD | SMD | SMD | SMD | SMD | SMD | SMD | SMD | SMD | SMD | SMD | [13 empty] | 0 | 0 | 0 | 0 | 0 | 0 | 0 | 0 | 0 | 0 | 0 | 0 | 0 | 0 | 0 | 0 | 0 | 0 | 0 | 0 | 0
1 | Long-term durability of basalt- and glass-fibre reinforced polymer (BFRP/GFRP) bars in seawater and sea sand concrete environment | Zike Wang, Xiao-Ling Zhao, Guijun Xian, Gang Wu, R.K. Singh Raman, Saad Al-Saadi, Asadul Haqu | 1 | Construction and Building Materials | 2017 | 1694 | 33 | Glass | E-glass 9600 Tex | Epoxy | Notreported | 140 | Notreported | Notreported | Notreported | 62.8 | 0.3 | 6.3 | Notreported | Notreported | helically wounded | Smooth | Notreported | Notreported | SMD | Notreported | Notreported | Link:Effect of sustained load and seawater and sea sand concrete environment on durability of basalt- and glass-fibre reinforced polymer (B/GFRP) bars; Durability study on interlaminar shear behaviour of basalt-, glass- and carbon-fibre reinforced polymer (B/G/CFRP);Long-term durability of basalt- and glass-fibre reinforced polymer (BFRP/GFRP) bars in seawater and sea sand concrete environment bars in seawater sea sand concrete environment. | SMD | Tensile | SMD | 3 | SMD | 1059 | 2.5 | SMD | 25 | 15.8 | SMD | Notreported | Notreported | SMD | FIG11A,(X400,X1500) | SMD | SMD | SMD | SMD | SMD | 32 | SMD | 1512 | SMD | SMD | SMD | SMD | SMD | SMD | SMD | 12.7 | Notreported | NaOH:0.6, KOH:1.4, Ca(OH)2:0.037,NaCl:35; g/L(mol/L) | SMD | SMD | SMD | SMD | SMD | SMD | SMD | SMD | SMD | SMD | SMD | SMD | SMD | SMD | SMD | SMD | SMD | SMD | SMD | SMD | SMD | SMD | SMD | SMD | SMD | SMD | SMD | SMD | SMD | SMD | SMD | SMD | Notreported | SMD | 2 | 1036 | 1.5 | SMD | 97.83% | 34 | 0.2 | SMD | 136% | Notreported | Notreported | SMD | Notreported | SMD | SMD | SMD | SMD | SMD | SMD | SMD | SMD | SMD | SMD | SMD | SMD | SMD | [13 empty] | 0 | 0 | 0 | 0 | 0 | 0 | 0 | 0 | 0 | 0 | 0 | 0 | 0 | 0 | 0 | 0 | 0 | 0 | 0 | 0 | 0
1 | Long-term durability of basalt- and glass-fibre reinforced polymer (BFRP/GFRP) bars in seawater and sea sand concrete environment | Zike Wang, Xiao-Ling Zhao, Guijun Xian, Gang Wu, R.K. Singh Raman, Saad Al-Saadi, Asadul Haqu | 1 | Construction and Building Materials | 2017 | 1695 | 34 | Glass | E-glass 9600 Tex | Epoxy | Notreported | 140 | Notreported | Notreported | Notreported | 62.8 | 0.3 | 6.3 | Notreported | Notreported | helically wounded | Smooth | Notreported | Notreported | SMD | Notreported | Notreported | Link:Effect of sustained load and seawater and sea sand concrete environment on durability of basalt- and glass-fibre reinforced polymer (B/GFRP) bars; Durability study on interlaminar shear behaviour of basalt-, glass- and carbon-fibre reinforced polymer (B/G/CFRP);Long-term durability of basalt- and glass-fibre reinforced polymer (BFRP/GFRP) bars in seawater and sea sand concrete environment bars in seawater sea sand concrete environment. | SMD | Tensile | SMD | 3 | SMD | 1059 | 2.5 | SMD | 25 | 15.8 | SMD | Notreported | Notreported | SMD | FIG11A,(X400,X1500) | SMD | SMD | SMD | SMD | SMD | 40 | SMD | 504 | SMD | SMD | SMD | SMD | SMD | SMD | SMD | 12.7 | Notreported | NaOH:0.6, KOH:1.4, Ca(OH)2:0.037,NaCl:35; g/L(mol/L) | SMD | SMD | SMD | SMD | SMD | SMD | SMD | SMD | SMD | SMD | SMD | SMD | SMD | SMD | SMD | SMD | SMD | SMD | SMD | SMD | SMD | SMD | SMD | SMD | SMD | SMD | SMD | SMD | SMD | SMD | SMD | SMD | Notreported | SMD | 2 | 959 | 10.5 | SMD | 90.56% | 33 | 2.4 | SMD | 132% | Notreported | Notreported | SMD | Notreported | SMD | SMD | SMD | SMD | SMD | SMD | SMD | SMD | SMD | SMD | SMD | SMD | SMD | [13 empty] | 0 | 0 | 0 | 0 | 0 | 0 | 0 | 0 | 0 | 0 | 0 | 0 | 0 | 0 | 0 | 0 | 0 | 0 | 0 | 0 | 0
1 | Long-term durability of basalt- and glass-fibre reinforced polymer (BFRP/GFRP) bars in seawater and sea sand concrete environment | Zike Wang, Xiao-Ling Zhao, Guijun Xian, Gang Wu, R.K. Singh Raman, Saad Al-Saadi, Asadul Haqu | 1 | Construction and Building Materials | 2017 | 1696 | 35 | Glass | E-glass 9600 Tex | Epoxy | Notreported | 140 | Notreported | Notreported | Notreported | 62.8 | 0.3 | 6.3 | Notreported | Notreported | helically wounded | Smooth | Notreported | Notreported | SMD | Notreported | Notreported | Link:Effect of sustained load and seawater and sea sand concrete environment on durability of basalt- and glass-fibre reinforced polymer (B/GFRP) bars; Durability study on interlaminar shear behaviour of basalt-, glass- and carbon-fibre reinforced polymer (B/G/CFRP);Long-term durability of basalt- and glass-fibre reinforced polymer (BFRP/GFRP) bars in seawater and sea sand concrete environment bars in seawater sea sand concrete environment. | SMD | Tensile | SMD | 3 | SMD | 1059 | 2.5 | SMD | 25 | 15.8 | SMD | Notreported | Notreported | SMD | FIG11A,(X400,X1500) | SMD | SMD | SMD | SMD | SMD | 40 | SMD | 1008 | SMD | SMD | SMD | SMD | SMD | SMD | SMD | 12.7 | Notreported | NaOH:0.6, KOH:1.4, Ca(OH)2:0.037,NaCl:35; g/L(mol/L) | SMD | SMD | SMD | SMD | SMD | SMD | SMD | SMD | SMD | SMD | SMD | SMD | SMD | SMD | SMD | SMD | SMD | SMD | SMD | SMD | SMD | SMD | SMD | SMD | SMD | SMD | SMD | SMD | SMD | SMD | SMD | SMD | Notreported | SMD | 2 | 962 | 0.4 | SMD | 90.84% | 34 | 2.1 | SMD | 136% | Notreported | Notreported | SMD | Notreported | SMD | SMD | SMD | SMD | SMD | SMD | SMD | SMD | SMD | SMD | SMD | SMD | SMD | [13 empty] | 0 | 0 | 0 | 0 | 0 | 0 | 0 | 0 | 0 | 0 | 0 | 0 | 0 | 0 | 0 | 0 | 0 | 0 | 0 | 0 | 0
1 | Long-term durability of basalt- and glass-fibre reinforced polymer (BFRP/GFRP) bars in seawater and sea sand concrete environment | Zike Wang, Xiao-Ling Zhao, Guijun Xian, Gang Wu, R.K. Singh Raman, Saad Al-Saadi, Asadul Haqu | 1 | Construction and Building Materials | 2017 | 1697 | 36 | Glass | E-glass 9600 Tex | Epoxy | Notreported | 140 | Notreported | Notreported | Notreported | 62.8 | 0.3 | 6.3 | Notreported | Notreported | helically wounded | Smooth | Notreported | Notreported | SMD | Notreported | Notreported | Link:Effect of sustained load and seawater and sea sand concrete environment on durability of basalt- and glass-fibre reinforced polymer (B/GFRP) bars; Durability study on interlaminar shear behaviour of basalt-, glass- and carbon-fibre reinforced polymer (B/G/CFRP);Long-term durability of basalt- and glass-fibre reinforced polymer (BFRP/GFRP) bars in seawater and sea sand concrete environment bars in seawater sea sand concrete environment. | SMD | Tensile | SMD | 3 | SMD | 1059 | 2.5 | SMD | 25 | 15.8 | SMD | Notreported | Notreported | SMD | FIG11A,(X400,X1500) | SMD | SMD | SMD | SMD | SMD | 40 | SMD | 1512 | SMD | SMD | SMD | SMD | SMD | SMD | SMD | 12.7 | Notreported | NaOH:0.6, KOH:1.4, Ca(OH)2:0.037,NaCl:35; g/L(mol/L) | SMD | SMD | SMD | SMD | SMD | SMD | SMD | SMD | SMD | SMD | SMD | SMD | SMD | SMD | SMD | SMD | SMD | SMD | SMD | SMD | SMD | SMD | SMD | SMD | SMD | SMD | SMD | SMD | SMD | SMD | SMD | SMD | Notreported | SMD | 2 | 996 | 1.1 | SMD | 94.05% | 34 | 1.4 | SMD | 136% | Notreported | Notreported | SMD | Notreported | SMD | SMD | SMD | SMD | SMD | SMD | SMD | SMD | SMD | SMD | SMD | SMD | SMD | [13 empty] | 0 | 0 | 0 | 0 | 0 | 0 | 0 | 0 | 0 | 0 | 0 | 0 | 0 | 0 | 0 | 0 | 0 | 0 | 0 | 0 | 0
1 | Long-term durability of basalt- and glass-fibre reinforced polymer (BFRP/GFRP) bars in seawater and sea sand concrete environment | Zike Wang, Xiao-Ling Zhao, Guijun Xian, Gang Wu, R.K. Singh Raman, Saad Al-Saadi, Asadul Haqu | 1 | Construction and Building Materials | 2017 | 1698 | 37 | Glass | E-glass 9600 Tex | Epoxy | Notreported | 140 | Notreported | Notreported | Notreported | 62.8 | 0.3 | 6.3 | Notreported | Notreported | helically wounded | Smooth | Notreported | Notreported | SMD | Notreported | Notreported | Link:Effect of sustained load and seawater and sea sand concrete environment on durability of basalt- and glass-fibre reinforced polymer (B/GFRP) bars; Durability study on interlaminar shear behaviour of basalt-, glass- and carbon-fibre reinforced polymer (B/G/CFRP);Long-term durability of basalt- and glass-fibre reinforced polymer (BFRP/GFRP) bars in seawater and sea sand concrete environment bars in seawater sea sand concrete environment. | SMD | Tensile | SMD | 3 | SMD | 1059 | 2.5 | SMD | 25 | 15.8 | SMD | Notreported | Notreported | SMD | FIG11A,(X400,X1500) | SMD | SMD | SMD | SMD | SMD | 55 | SMD | 504 | SMD | SMD | SMD | SMD | SMD | SMD | SMD | 12.7 | Notreported | NaOH:0.6, KOH:1.4, Ca(OH)2:0.037,NaCl:35; g/L(mol/L) | SMD | SMD | SMD | SMD | SMD | SMD | SMD | SMD | SMD | SMD | SMD | SMD | SMD | SMD | SMD | SMD | SMD | SMD | SMD | SMD | SMD | SMD | SMD | SMD | SMD | SMD | SMD | SMD | SMD | SMD | SMD | SMD | Notreported | SMD | 2 | 966 | 3.6 | SMD | 91.22% | 33 | 0.3 | SMD | 132% | Notreported | Notreported | SMD | Notreported | SMD | SMD | SMD | SMD | SMD | SMD | SMD | SMD | SMD | SMD | SMD | SMD | SMD | [13 empty] | 0 | 0 | 0 | 0 | 0 | 0 | 0 | 0 | 0 | 0 | 0 | 0 | 0 | 0 | 0 | 0 | 0 | 0 | 0 | 0 | 0
1 | Long-term durability of basalt- and glass-fibre reinforced polymer (BFRP/GFRP) bars in seawater and sea sand concrete environment | Zike Wang, Xiao-Ling Zhao, Guijun Xian, Gang Wu, R.K. Singh Raman, Saad Al-Saadi, Asadul Haqu | 1 | Construction and Building Materials | 2017 | 1699 | 38 | Glass | E-glass 9600 Tex | Epoxy | Notreported | 140 | Notreported | Notreported | Notreported | 62.8 | 0.3 | 6.3 | Notreported | Notreported | helically wounded | Smooth | Notreported | Notreported | SMD | Notreported | Notreported | Link:Effect of sustained load and seawater and sea sand concrete environment on durability of basalt- and glass-fibre reinforced polymer (B/GFRP) bars; Durability study on interlaminar shear behaviour of basalt-, glass- and carbon-fibre reinforced polymer (B/G/CFRP);Long-term durability of basalt- and glass-fibre reinforced polymer (BFRP/GFRP) bars in seawater and sea sand concrete environment bars in seawater sea sand concrete environment. | SMD | Tensile | SMD | 3 | SMD | 1059 | 2.5 | SMD | 25 | 15.8 | SMD | Notreported | Notreported | SMD | FIG11A,(X400,X1500) | SMD | SMD | SMD | SMD | SMD | 55 | SMD | 1008 | SMD | SMD | SMD | SMD | SMD | SMD | SMD | 12.7 | Notreported | NaOH:0.6, KOH:1.4, Ca(OH)2:0.037,NaCl:35; g/L(mol/L) | SMD | SMD | SMD | SMD | SMD | SMD | SMD | SMD | SMD | SMD | SMD | SMD | SMD | SMD | SMD | SMD | SMD | SMD | SMD | SMD | SMD | SMD | SMD | SMD | SMD | SMD | SMD | SMD | SMD | SMD | SMD | SMD | Notreported | SMD | 2 | 980 | 3 | SMD | 92.54% | 33 | 2.6 | SMD | 132% | Notreported | Notreported | SMD | Notreported | SMD | SMD | SMD | SMD | SMD | SMD | SMD | SMD | SMD | SMD | SMD | SMD | SMD | [13 empty] | 0 | 0 | 0 | 0 | 0 | 0 | 0 | 0 | 0 | 0 | 0 | 0 | 0 | 0 | 0 | 0 | 0 | 0 | 0 | 0 | 0
1 | Long-term durability of basalt- and glass-fibre reinforced polymer (BFRP/GFRP) bars in seawater and sea sand concrete environment | Zike Wang, Xiao-Ling Zhao, Guijun Xian, Gang Wu, R.K. Singh Raman, Saad Al-Saadi, Asadul Haqu | 1 | Construction and Building Materials | 2017 | 1700 | 39 | Glass | E-glass 9600 Tex | Epoxy | Notreported | 140 | Notreported | Notreported | Notreported | 62.8 | 0.3 | 6.3 | Notreported | Notreported | helically wounded | Smooth | Notreported | Notreported | SMD | Notreported | Notreported | Link:Effect of sustained load and seawater and sea sand concrete environment on durability of basalt- and glass-fibre reinforced polymer (B/GFRP) bars; Durability study on interlaminar shear behaviour of basalt-, glass- and carbon-fibre reinforced polymer (B/G/CFRP);Long-term durability of basalt- and glass-fibre reinforced polymer (BFRP/GFRP) bars in seawater and sea sand concrete environment bars in seawater sea sand concrete environment. | SMD | Tensile | SMD | 3 | SMD | 1059 | 2.5 | SMD | 25 | 15.8 | SMD | Notreported | Notreported | SMD | FIG11A,(X400,X1500) | SMD | SMD | SMD | SMD | SMD | 55 | SMD | 1512 | SMD | SMD | SMD | SMD | SMD | SMD | SMD | 12.7 | Notreported | NaOH:0.6, KOH:1.4, Ca(OH)2:0.037,NaCl:35; g/L(mol/L) | SMD | SMD | SMD | SMD | SMD | SMD | SMD | SMD | SMD | SMD | SMD | SMD | SMD | SMD | SMD | SMD | SMD | SMD | SMD | SMD | SMD | SMD | SMD | SMD | SMD | SMD | SMD | SMD | SMD | SMD | SMD | SMD | Notreported | SMD | 2 | 948 | 7.3 | SMD | 89.52% | 33 | 1.5 | SMD | 132% | Notreported | Notreported | SMD | Notreported | SMD | SMD | SMD | SMD | SMD | SMD | SMD | SMD | SMD | SMD | SMD | SMD | SMD | [13 empty] | 0 | 0 | 0 | 0 | 0 | 0 | 0 | 0 | 0 | 0 | 0 | 0 | 0 | 0 | 0 | 0 | 0 | 0 | 0 | 0 | 0
1 | Durability of Commercially Available GFRP Reinforcement in Seawater-Mixed Concrete under Accelerated Aging Conditions | Morteza Khatibmasjedi, M.ASCE; Sivakumar Ramanathan; Prannoy Suraneni, A.M.ASCE; Antonio Nanni, M.ASCE |  | J. Compos. Constr | 2020 | 1701 | 1 | Glass | E-CR glass | Vinyl ester | Notreported | 149.7 | Notreported | Notreported | Notreported | 76.2 | Notreported | 15.8 | Notreported | Notreported | helically wounded | Smooth | 0.95 | ASTM D570 | SMD | Notreported | Notreported | SMD | SMD | Tensile | SMD | 3 | SMD | 1131.39337 | 2.246817 | SMD | 52.68933 | 1.299808 | SMD | Notreported | Notreported | SMD | SMD | SMD | SMD | SMD | SMD | SMD | 60 | SMD | 4320 | SMD | cement: 332, fly ash: 83, fine aggregate: 612, coarse aggregate: 1038, seawater: 168, set retarding admixture: 310 | Notreported | 52.5 | 0 | 30 | SMD | sea water | Notreported | Notreported | SMD | SMD | SMD | SMD | SMD | SMD | SMD | SMD | SMD | SMD | SMD | SMD | SMD | SMD | SMD | SMD | SMD | SMD | SMD | SMD | SMD | SMD | SMD | SMD | SMD | SMD | SMD | SMD | SMD | SMD | SMD | SMD | Notreported | SMD | 3 | 1173.50767 | 1.260914 | SMD | 103.7% | 57.18488 | 1.197642 | SMD | Notreported | Notreported | Notreported | SMD | Notreported | SMD | SMD | SMD | SMD | SMD | SMD | SMD | SMD | SMD | SMD | SMD | SMD | SMD | [13 empty] | 0 | 0 | 0 | 0 | 0 | 0 | 0 | 0 | 0 | 0 | 0 | 0 | 0 | 0 | 0 | 0 | 0 | 0 | 0 | 0 | 0
1 | Durability of Commercially Available GFRP Reinforcement in Seawater-Mixed Concrete under Accelerated Aging Conditions | Morteza Khatibmasjedi, M.ASCE; Sivakumar Ramanathan; Prannoy Suraneni, A.M.ASCE; Antonio Nanni, M.ASCE |  | J. Compos. Constr | 2020 | 1702 | 2 | Glass | E-CR glass | Vinyl ester | Notreported | 149.7 | Notreported | Notreported | Notreported | 76.2 | Notreported | 15.8 | Notreported | Notreported | helically wounded | Smooth | 0.95 | ASTM D570 | SMD | Notreported | Notreported | SMD | SMD | Tensile | SMD | 3 | SMD | 1131.39337 | 2.246817 | SMD | 52.68933 | 1.299808 | SMD | Notreported | Notreported | SMD | SMD | SMD | SMD | SMD | SMD | SMD | 60 | SMD | 4320 | SMD | cement: 332, fly ash: 83, fine aggregate: 612, coarse aggregate: 1038, tapwater: 168, air-entraining admixture: 310 | Notreported | 53.1 | 0 | 30 | SMD | sea water | Notreported | Notreported | SMD | SMD | SMD | SMD | SMD | SMD | SMD | SMD | SMD | SMD | SMD | SMD | SMD | SMD | SMD | SMD | SMD | SMD | SMD | SMD | SMD | SMD | SMD | SMD | SMD | SMD | SMD | SMD | SMD | SMD | SMD | SMD | Notreported | SMD | 3 | 1173.50767 | 0 | SMD | 103.7% | 56.60537 | 2.574932 | SMD | Notreported | Notreported | Notreported | SMD | Notreported | SMD | SMD | SMD | SMD | SMD | SMD | SMD | SMD | SMD | SMD | SMD | SMD | SMD | [13 empty] | 0 | 0 | 0 | 0 | 0 | 0 | 0 | 0 | 0 | 0 | 0 | 0 | 0 | 0 | 0 | 0 | 0 | 0 | 0 | 0 | 0
1 | Durability of Commercially Available GFRP Reinforcement in Seawater-Mixed Concrete under Accelerated Aging Conditions | Morteza Khatibmasjedi, M.ASCE; Sivakumar Ramanathan; Prannoy Suraneni, A.M.ASCE; Antonio Nanni, M.ASCE |  | J. Compos. Constr | 2020 | 1703 | 3 | Glass | E-CR glass | Vinyl ester | Notreported | 149.7 | Notreported | Notreported | Notreported | 76.2 | Notreported | 15.8 | Notreported | Notreported | helically wounded | Smooth | 0.95 | ASTM D570 | SMD | Notreported | Notreported | SMD | SMD | Tensile | SMD | 3 | SMD | 1131.39337 | 2.246817 | SMD | 52.68933 | 1.299808 | SMD | Notreported | Notreported | SMD | SMD | SMD | SMD | SMD | SMD | SMD | 60 | SMD | 8544 | SMD | cement: 332, fly ash: 83, fine aggregate: 612, coarse aggregate: 1038, seawater: 168, set retarding admixture: 310 | Notreported | 52.5 | 0 | 30 | SMD | sea water | Notreported | Notreported | SMD | SMD | SMD | SMD | SMD | SMD | SMD | SMD | SMD | SMD | SMD | SMD | SMD | SMD | SMD | SMD | SMD | SMD | SMD | SMD | SMD | SMD | SMD | SMD | SMD | SMD | SMD | SMD | SMD | SMD | SMD | SMD | Notreported | SMD | 3 | 1116.59645 | 0.3737689 | SMD | 98.69% | 50.42399 | 0.2089482 | SMD | Notreported | Notreported | Notreported | SMD | Notreported | SMD | SMD | SMD | SMD | SMD | SMD | SMD | SMD | SMD | SMD | SMD | SMD | SMD | [13 empty] | 0 | 0 | 0 | 0 | 0 | 0 | 0 | 0 | 0 | 0 | 0 | 0 | 0 | 0 | 0 | 0 | 0 | 0 | 0 | 0 | 0
1 | Durability of Commercially Available GFRP Reinforcement in Seawater-Mixed Concrete under Accelerated Aging Conditions | Morteza Khatibmasjedi, M.ASCE; Sivakumar Ramanathan; Prannoy Suraneni, A.M.ASCE; Antonio Nanni, M.ASCE |  | J. Compos. Constr | 2020 | 1704 | 4 | Glass | E-CR glass | Vinyl ester | Notreported | 149.7 | Notreported | Notreported | Notreported | 76.2 | Notreported | 15.8 | Notreported | Notreported | helically wounded | Smooth | 0.95 | ASTM D570 | SMD | Notreported | Notreported | SMD | SMD | Tensile | SMD | 3 | SMD | 1131.39337 | 2.246817 | SMD | 52.68933 | 1.299808 | SMD | Notreported | Notreported | SMD | SMD | SMD | SMD | SMD | SMD | SMD | 60 | SMD | 8544 | SMD | cement: 332, fly ash: 83, fine aggregate: 612, coarse aggregate: 1038, tapwater: 168, air-entraining admixture: 310 | Notreported | 53.1 | 0 | 30 | SMD | sea water | Notreported | Notreported | SMD | SMD | SMD | SMD | SMD | SMD | SMD | SMD | SMD | SMD | SMD | SMD | SMD | SMD | SMD | SMD | SMD | SMD | SMD | SMD | SMD | SMD | SMD | SMD | SMD | SMD | SMD | SMD | SMD | SMD | SMD | SMD | Notreported | SMD | 3 | 1091.17611 | 3.68568 | SMD | 96.45% | 51.02105 | 0.7572169 | SMD | Notreported | Notreported | Notreported | SMD | Notreported | SMD | SMD | SMD | SMD | SMD | SMD | SMD | SMD | SMD | SMD | SMD | SMD | SMD | [13 empty] | 0 | 0 | 0 | 0 | 0 | 0 | 0 | 0 | 0 | 0 | 0 | 0 | 0 | 0 | 0 | 0 | 0 | 0 | 0 | 0 | 0
1 | Durability of Commercially Available GFRP Reinforcement in Seawater-Mixed Concrete under Accelerated Aging Conditions | Morteza Khatibmasjedi, M.ASCE; Sivakumar Ramanathan; Prannoy Suraneni, A.M.ASCE; Antonio Nanni, M.ASCE |  | J. Compos. Constr | 2020 | 1705 | 5 | Glass | E-CR glass | Vinyl ester | Notreported | 149.7 | Notreported | Notreported | Notreported | 76.2 | Notreported | 15.8 | Notreported | Notreported | helically wounded | Smooth | 0.95 | ASTM D570 | SMD | Notreported | Notreported | SMD | SMD | Tensile | SMD | 3 | SMD | 1131.39337 | 2.246817 | SMD | 52.68933 | 1.299808 | SMD | Notreported | Notreported | SMD | SMD | SMD | SMD | SMD | SMD | SMD | 60 | SMD | 12960 | SMD | cement: 332, fly ash: 83, fine aggregate: 612, coarse aggregate: 1038, seawater: 168, set retarding admixture: 310 | Notreported | 52.5 | 0 | 30 | SMD | sea water | Notreported | Notreported | SMD | SMD | SMD | SMD | SMD | SMD | SMD | SMD | SMD | SMD | SMD | SMD | SMD | SMD | SMD | SMD | SMD | SMD | SMD | SMD | SMD | SMD | SMD | SMD | SMD | SMD | SMD | SMD | SMD | SMD | SMD | SMD | Notreported | SMD | 3 | 998.22113 | 3.382749 | SMD | 88.23% | 46.71867 | 3.345344 | SMD | Notreported | Notreported | Notreported | SMD | Notreported | SMD | SMD | SMD | SMD | SMD | SMD | SMD | SMD | SMD | SMD | SMD | SMD | SMD | [13 empty] | 0 | 0 | 0 | 0 | 0 | 0 | 0 | 0 | 0 | 0 | 0 | 0 | 0 | 0 | 0 | 0 | 0 | 0 | 0 | 0 | 0
1 | Durability of Commercially Available GFRP Reinforcement in Seawater-Mixed Concrete under Accelerated Aging Conditions | Morteza Khatibmasjedi, M.ASCE; Sivakumar Ramanathan; Prannoy Suraneni, A.M.ASCE; Antonio Nanni, M.ASCE |  | J. Compos. Constr | 2020 | 1706 | 6 | Glass | E-CR glass | Vinyl ester | Notreported | 149.7 | Notreported | Notreported | Notreported | 76.2 | Notreported | 15.8 | Notreported | Notreported | helically wounded | Smooth | 0.95 | ASTM D570 | SMD | Notreported | Notreported | SMD | SMD | Tensile | SMD | 3 | SMD | 1131.39337 | 2.246817 | SMD | 52.68933 | 1.299808 | SMD | Notreported | Notreported | SMD | SMD | SMD | SMD | SMD | SMD | SMD | 60 | SMD | 12960 | SMD | cement: 332, fly ash: 83, fine aggregate: 612, coarse aggregate: 1038, tapwater: 168, air-entraining admixture: 310 | Notreported | 53.1 | 0 | 30 | SMD | sea water | Notreported | Notreported | SMD | SMD | SMD | SMD | SMD | SMD | SMD | SMD | SMD | SMD | SMD | SMD | SMD | SMD | SMD | SMD | SMD | SMD | SMD | SMD | SMD | SMD | SMD | SMD | SMD | SMD | SMD | SMD | SMD | SMD | SMD | SMD | Notreported | SMD | 3 | 902.98969 | 7.01682 | SMD | 79.81% | 48.08841 | 2.410165 | SMD | Notreported | Notreported | Notreported | SMD | Notreported | SMD | SMD | SMD | SMD | SMD | SMD | SMD | SMD | SMD | SMD | SMD | SMD | SMD | [13 empty] | 0 | 0 | 0 | 0 | 0 | 0 | 0 | 0 | 0 | 0 | 0 | 0 | 0 | 0 | 0 | 0 | 0 | 0 | 0 | 0 | 0
1 | Durability of Commercially Available GFRP Reinforcement in Seawater-Mixed Concrete under Accelerated Aging Conditions | Morteza Khatibmasjedi, M.ASCE; Sivakumar Ramanathan; Prannoy Suraneni, A.M.ASCE; Antonio Nanni, M.ASCE |  | J. Compos. Constr | 2020 | 1707 | 7 | Glass | E-CR glass | Vinyl ester | Notreported | 149.7 | Notreported | Notreported | Notreported | 76.2 | Notreported | 15.8 | Notreported | Notreported | helically wounded | Smooth | 0.95 | ASTM D570 | SMD | Notreported | Notreported | SMD | SMD | Tensile | SMD | 3 | SMD | 1131.39337 | 2.246817 | SMD | 52.68933 | 1.299808 | SMD | Notreported | Notreported | SMD | SMD | SMD | SMD | SMD | SMD | SMD | 60 | SMD | 17520 | SMD | cement: 332, fly ash: 83, fine aggregate: 612, coarse aggregate: 1038, seawater: 168, set retarding admixture: 310 | Notreported | 52.5 | 0 | 30 | SMD | sea water | Notreported | Notreported | SMD | SMD | SMD | SMD | SMD | SMD | SMD | SMD | SMD | SMD | SMD | SMD | SMD | SMD | SMD | SMD | SMD | SMD | SMD | SMD | SMD | SMD | SMD | SMD | SMD | SMD | SMD | SMD | SMD | SMD | SMD | SMD | Notreported | SMD | 3 | 839.62854 | 3.524634 | SMD | 74.21% | 46.80647 | 2.513691 | SMD | Notreported | Notreported | Notreported | SMD | Notreported | SMD | SMD | SMD | SMD | SMD | SMD | SMD | SMD | SMD | SMD | SMD | SMD | SMD | [13 empty] | 0 | 0 | 0 | 0 | 0 | 0 | 0 | 0 | 0 | 0 | 0 | 0 | 0 | 0 | 0 | 0 | 0 | 0 | 0 | 0 | 0
1 | Durability of Commercially Available GFRP Reinforcement in Seawater-Mixed Concrete under Accelerated Aging Conditions | Morteza Khatibmasjedi, M.ASCE; Sivakumar Ramanathan; Prannoy Suraneni, A.M.ASCE; Antonio Nanni, M.ASCE |  | J. Compos. Constr | 2020 | 1708 | 8 | Glass | E-CR glass | Vinyl ester | Notreported | 149.7 | Notreported | Notreported | Notreported | 76.2 | Notreported | 15.8 | Notreported | Notreported | helically wounded | Smooth | 0.95 | ASTM D570 | SMD | Notreported | Notreported | SMD | SMD | Tensile | SMD | 3 | SMD | 1131.39337 | 2.246817 | SMD | 52.68933 | 1.299808 | SMD | Notreported | Notreported | SMD | SMD | SMD | SMD | SMD | SMD | SMD | 60 | SMD | 17520 | SMD | cement: 332, fly ash: 83, fine aggregate: 612, coarse aggregate: 1038, tapwater: 168, air-entraining admixture: 310 | Notreported | 53.1 | 0 | 30 | SMD | sea water | Notreported | Notreported | SMD | SMD | SMD | SMD | SMD | SMD | SMD | SMD | SMD | SMD | SMD | SMD | SMD | SMD | SMD | SMD | SMD | SMD | SMD | SMD | SMD | SMD | SMD | SMD | SMD | SMD | SMD | SMD | SMD | SMD | SMD | SMD | Notreported | SMD | 3 | 892.36627 | 3.316332 | SMD | 78.87% | 46.01624 | 1.717285 | SMD | Notreported | Notreported | Notreported | SMD | Notreported | SMD | SMD | SMD | SMD | SMD | SMD | SMD | SMD | SMD | SMD | SMD | SMD | SMD | [13 empty] | 0 | 0 | 0 | 0 | 0 | 0 | 0 | 0 | 0 | 0 | 0 | 0 | 0 | 0 | 0 | 0 | 0 | 0 | 0 | 0 | 0
1 | Durability of Commercially Available GFRP Reinforcement in Seawater-Mixed Concrete under Accelerated Aging Conditions | Morteza Khatibmasjedi, M.ASCE; Sivakumar Ramanathan; Prannoy Suraneni, A.M.ASCE; Antonio Nanni, M.ASCE |  | J. Compos. Constr | 2020 | 1709 | 9 | Glass | E-CR glass | Vinyl ester | Notreported | 149.7 | Notreported | Notreported | Notreported | 76.2 | Notreported | 15.8 | Notreported | Notreported | helically wounded | Smooth | 0.95 | ASTM D570 | SMD | Notreported | Notreported | SMD | SMD | Shear | SMD | 3 | SMD | 35.86946 | 4.191337 | SMD | Notreported | Notreported | SMD | Notreported | Notreported | SMD | SMD | SMD | SMD | SMD | SMD | SMD | 60 | SMD | 4320 | SMD | cement: 332, fly ash: 83, fine aggregate: 612, coarse aggregate: 1038, seawater: 168, set retarding admixture: 310 | Notreported | 52.5 | 0 | 30 | SMD | sea water | Notreported | Notreported | SMD | SMD | SMD | SMD | SMD | SMD | SMD | SMD | SMD | SMD | SMD | SMD | SMD | SMD | SMD | SMD | SMD | SMD | SMD | SMD | SMD | SMD | SMD | SMD | SMD | SMD | SMD | SMD | SMD | SMD | SMD | SMD | Notreported | SMD | 3 | 33.89307 | 4.136716 | SMD | 94.49% | Notreported | Notreported | SMD | Notreported | Notreported | Notreported | SMD | Notreported | SMD | SMD | SMD | SMD | SMD | SMD | SMD | SMD | SMD | SMD | SMD | SMD | SMD | [13 empty] | 0 | 0 | 0 | 0 | 0 | 0 | 0 | 0 | 0 | 0 | 0 | 0 | 0 | 0 | 0 | 0 | 0 | 0 | 0 | 0 | 0
1 | Durability of Commercially Available GFRP Reinforcement in Seawater-Mixed Concrete under Accelerated Aging Conditions | Morteza Khatibmasjedi, M.ASCE; Sivakumar Ramanathan; Prannoy Suraneni, A.M.ASCE; Antonio Nanni, M.ASCE |  | J. Compos. Constr | 2020 | 1710 | 10 | Glass | E-CR glass | Vinyl ester | Notreported | 149.7 | Notreported | Notreported | Notreported | 76.2 | Notreported | 15.8 | Notreported | Notreported | helically wounded | Smooth | 0.95 | ASTM D570 | SMD | Notreported | Notreported | SMD | SMD | Shear | SMD | 3 | SMD | 35.86946 | 4.191337 | SMD | Notreported | Notreported | SMD | Notreported | Notreported | SMD | SMD | SMD | SMD | SMD | SMD | SMD | 60 | SMD | 4320 | SMD | cement: 332, fly ash: 83, fine aggregate: 612, coarse aggregate: 1038, tapwater: 168, air-entraining admixture: 310 | Notreported | 53.1 | 0 | 30 | SMD | sea water | Notreported | Notreported | SMD | SMD | SMD | SMD | SMD | SMD | SMD | SMD | SMD | SMD | SMD | SMD | SMD | SMD | SMD | SMD | SMD | SMD | SMD | SMD | SMD | SMD | SMD | SMD | SMD | SMD | SMD | SMD | SMD | SMD | SMD | SMD | Notreported | SMD | 3 | 37.37287 | 8.587861 | SMD | 104.2% | Notreported | Notreported | SMD | Notreported | Notreported | Notreported | SMD | Notreported | SMD | SMD | SMD | SMD | SMD | SMD | SMD | SMD | SMD | SMD | SMD | SMD | SMD | [13 empty] | 0 | 0 | 0 | 0 | 0 | 0 | 0 | 0 | 0 | 0 | 0 | 0 | 0 | 0 | 0 | 0 | 0 | 0 | 0 | 0 | 0
1 | Durability of Commercially Available GFRP Reinforcement in Seawater-Mixed Concrete under Accelerated Aging Conditions | Morteza Khatibmasjedi, M.ASCE; Sivakumar Ramanathan; Prannoy Suraneni, A.M.ASCE; Antonio Nanni, M.ASCE |  | J. Compos. Constr | 2020 | 1711 | 11 | Glass | E-CR glass | Vinyl ester | Notreported | 149.7 | Notreported | Notreported | Notreported | 76.2 | Notreported | 15.8 | Notreported | Notreported | helically wounded | Smooth | 0.95 | ASTM D570 | SMD | Notreported | Notreported | SMD | SMD | Shear | SMD | 3 | SMD | 35.86946 | 4.191337 | SMD | Notreported | Notreported | SMD | Notreported | Notreported | SMD | SMD | SMD | SMD | SMD | SMD | SMD | 60 | SMD | 8544 | SMD | cement: 332, fly ash: 83, fine aggregate: 612, coarse aggregate: 1038, seawater: 168, set retarding admixture: 310 | Notreported | 52.5 | 0 | 30 | SMD | sea water | Notreported | Notreported | SMD | SMD | SMD | SMD | SMD | SMD | SMD | SMD | SMD | SMD | SMD | SMD | SMD | SMD | SMD | SMD | SMD | SMD | SMD | SMD | SMD | SMD | SMD | SMD | SMD | SMD | SMD | SMD | SMD | SMD | SMD | SMD | Notreported | SMD | 3 | 29.73757 | 4.146741 | SMD | 82.9% | Notreported | Notreported | SMD | Notreported | Notreported | Notreported | SMD | Notreported | SMD | SMD | SMD | SMD | SMD | SMD | SMD | SMD | SMD | SMD | SMD | SMD | SMD | [13 empty] | 0 | 0 | 0 | 0 | 0 | 0 | 0 | 0 | 0 | 0 | 0 | 0 | 0 | 0 | 0 | 0 | 0 | 0 | 0 | 0 | 0
1 | Durability of Commercially Available GFRP Reinforcement in Seawater-Mixed Concrete under Accelerated Aging Conditions | Morteza Khatibmasjedi, M.ASCE; Sivakumar Ramanathan; Prannoy Suraneni, A.M.ASCE; Antonio Nanni, M.ASCE |  | J. Compos. Constr | 2020 | 1712 | 12 | Glass | E-CR glass | Vinyl ester | Notreported | 149.7 | Notreported | Notreported | Notreported | 76.2 | Notreported | 15.8 | Notreported | Notreported | helically wounded | Smooth | 0.95 | ASTM D570 | SMD | Notreported | Notreported | SMD | SMD | Shear | SMD | 3 | SMD | 35.86946 | 4.191337 | SMD | Notreported | Notreported | SMD | Notreported | Notreported | SMD | SMD | SMD | SMD | SMD | SMD | SMD | 60 | SMD | 8544 | SMD | cement: 332, fly ash: 83, fine aggregate: 612, coarse aggregate: 1038, tapwater: 168, air-entraining admixture: 310 | Notreported | 53.1 | 0 | 30 | SMD | sea water | Notreported | Notreported | SMD | SMD | SMD | SMD | SMD | SMD | SMD | SMD | SMD | SMD | SMD | SMD | SMD | SMD | SMD | SMD | SMD | SMD | SMD | SMD | SMD | SMD | SMD | SMD | SMD | SMD | SMD | SMD | SMD | SMD | SMD | SMD | Notreported | SMD | 3 | 32.47412 | 6.398172 | SMD | 90.53% | Notreported | Notreported | SMD | Notreported | Notreported | Notreported | SMD | Notreported | SMD | SMD | SMD | SMD | SMD | SMD | SMD | SMD | SMD | SMD | SMD | SMD | SMD | [13 empty] | 0 | 0 | 0 | 0 | 0 | 0 | 0 | 0 | 0 | 0 | 0 | 0 | 0 | 0 | 0 | 0 | 0 | 0 | 0 | 0 | 0
1 | Durability of Commercially Available GFRP Reinforcement in Seawater-Mixed Concrete under Accelerated Aging Conditions | Morteza Khatibmasjedi, M.ASCE; Sivakumar Ramanathan; Prannoy Suraneni, A.M.ASCE; Antonio Nanni, M.ASCE |  | J. Compos. Constr | 2020 | 1713 | 13 | Glass | E-CR glass | Vinyl ester | Notreported | 149.7 | Notreported | Notreported | Notreported | 76.2 | Notreported | 15.8 | Notreported | Notreported | helically wounded | Smooth | 0.95 | ASTM D570 | SMD | Notreported | Notreported | SMD | SMD | Shear | SMD | 3 | SMD | 35.86946 | 4.191337 | SMD | Notreported | Notreported | SMD | Notreported | Notreported | SMD | SMD | SMD | SMD | SMD | SMD | SMD | 60 | SMD | 12960 | SMD | cement: 332, fly ash: 83, fine aggregate: 612, coarse aggregate: 1038, seawater: 168, set retarding admixture: 310 | Notreported | 52.5 | 0 | 30 | SMD | sea water | Notreported | Notreported | SMD | SMD | SMD | SMD | SMD | SMD | SMD | SMD | SMD | SMD | SMD | SMD | SMD | SMD | SMD | SMD | SMD | SMD | SMD | SMD | SMD | SMD | SMD | SMD | SMD | SMD | SMD | SMD | SMD | SMD | SMD | SMD | Notreported | SMD | 3 | 30.31191 | 4.346773 | SMD | 84.51% | Notreported | Notreported | SMD | Notreported | Notreported | Notreported | SMD | Notreported | SMD | SMD | SMD | SMD | SMD | SMD | SMD | SMD | SMD | SMD | SMD | SMD | SMD | [13 empty] | 0 | 0 | 0 | 0 | 0 | 0 | 0 | 0 | 0 | 0 | 0 | 0 | 0 | 0 | 0 | 0 | 0 | 0 | 0 | 0 | 0
1 | Durability of Commercially Available GFRP Reinforcement in Seawater-Mixed Concrete under Accelerated Aging Conditions | Morteza Khatibmasjedi, M.ASCE; Sivakumar Ramanathan; Prannoy Suraneni, A.M.ASCE; Antonio Nanni, M.ASCE |  | J. Compos. Constr | 2020 | 1714 | 14 | Glass | E-CR glass | Vinyl ester | Notreported | 149.7 | Notreported | Notreported | Notreported | 76.2 | Notreported | 15.8 | Notreported | Notreported | helically wounded | Smooth | 0.95 | ASTM D570 | SMD | Notreported | Notreported | SMD | SMD | Shear | SMD | 3 | SMD | 35.86946 | 4.191337 | SMD | Notreported | Notreported | SMD | Notreported | Notreported | SMD | SMD | SMD | SMD | SMD | SMD | SMD | 60 | SMD | 12960 | SMD | cement: 332, fly ash: 83, fine aggregate: 612, coarse aggregate: 1038, tapwater: 168, air-entraining admixture: 310 | Notreported | 53.1 | 0 | 30 | SMD | sea water | Notreported | Notreported | SMD | SMD | SMD | SMD | SMD | SMD | SMD | SMD | SMD | SMD | SMD | SMD | SMD | SMD | SMD | SMD | SMD | SMD | SMD | SMD | SMD | SMD | SMD | SMD | SMD | SMD | SMD | SMD | SMD | SMD | SMD | SMD | Notreported | SMD | 3 | 29.07877 | 2.614106 | SMD | 81.07% | Notreported | Notreported | SMD | Notreported | Notreported | Notreported | SMD | Notreported | SMD | SMD | SMD | SMD | SMD | SMD | SMD | SMD | SMD | SMD | SMD | SMD | SMD | [13 empty] | 0 | 0 | 0 | 0 | 0 | 0 | 0 | 0 | 0 | 0 | 0 | 0 | 0 | 0 | 0 | 0 | 0 | 0 | 0 | 0 | 0
1 | Durability of Commercially Available GFRP Reinforcement in Seawater-Mixed Concrete under Accelerated Aging Conditions | Morteza Khatibmasjedi, M.ASCE; Sivakumar Ramanathan; Prannoy Suraneni, A.M.ASCE; Antonio Nanni, M.ASCE |  | J. Compos. Constr | 2020 | 1715 | 15 | Glass | E-CR glass | Vinyl ester | Notreported | 149.7 | Notreported | Notreported | Notreported | 76.2 | Notreported | 15.8 | Notreported | Notreported | helically wounded | Smooth | 0.95 | ASTM D570 | SMD | Notreported | Notreported | SMD | SMD | Shear | SMD | 3 | SMD | 35.86946 | 4.191337 | SMD | Notreported | Notreported | SMD | Notreported | Notreported | SMD | SMD | SMD | SMD | SMD | SMD | SMD | 60 | SMD | 17520 | SMD | cement: 332, fly ash: 83, fine aggregate: 612, coarse aggregate: 1038, seawater: 168, set retarding admixture: 310 | Notreported | 52.5 | 0 | 30 | SMD | sea water | Notreported | Notreported | SMD | SMD | SMD | SMD | SMD | SMD | SMD | SMD | SMD | SMD | SMD | SMD | SMD | SMD | SMD | SMD | SMD | SMD | SMD | SMD | SMD | SMD | SMD | SMD | SMD | SMD | SMD | SMD | SMD | SMD | SMD | SMD | Notreported | SMD | 3 | 28.33551 | 2.623069 | SMD | 79% | Notreported | Notreported | SMD | Notreported | Notreported | Notreported | SMD | Notreported | SMD | SMD | SMD | SMD | SMD | SMD | SMD | SMD | SMD | SMD | SMD | SMD | SMD | [13 empty] | 0 | 0 | 0 | 0 | 0 | 0 | 0 | 0 | 0 | 0 | 0 | 0 | 0 | 0 | 0 | 0 | 0 | 0 | 0 | 0 | 0
1 | Durability of Commercially Available GFRP Reinforcement in Seawater-Mixed Concrete under Accelerated Aging Conditions | Morteza Khatibmasjedi, M.ASCE; Sivakumar Ramanathan; Prannoy Suraneni, A.M.ASCE; Antonio Nanni, M.ASCE |  | J. Compos. Constr | 2020 | 1716 | 16 | Glass | E-CR glass | Vinyl ester | Notreported | 149.7 | Notreported | Notreported | Notreported | 76.2 | Notreported | 15.8 | Notreported | Notreported | helically wounded | Smooth | 0.95 | ASTM D570 | SMD | Notreported | Notreported | SMD | SMD | Shear | SMD | 3 | SMD | 35.86946 | 4.191337 | SMD | Notreported | Notreported | SMD | Notreported | Notreported | SMD | SMD | SMD | SMD | SMD | SMD | SMD | 60 | SMD | 17520 | SMD | cement: 332, fly ash: 83, fine aggregate: 612, coarse aggregate: 1038, tapwater: 168, air-entraining admixture: 310 | Notreported | 53.1 | 0 | 30 | SMD | sea water | Notreported | Notreported | SMD | SMD | SMD | SMD | SMD | SMD | SMD | SMD | SMD | SMD | SMD | SMD | SMD | SMD | SMD | SMD | SMD | SMD | SMD | SMD | SMD | SMD | SMD | SMD | SMD | SMD | SMD | SMD | SMD | SMD | SMD | SMD | Notreported | SMD | 3 | 26.25776 | 7.20526 | SMD | 73.2% | Notreported | Notreported | SMD | Notreported | Notreported | Notreported | SMD | Notreported | SMD | SMD | SMD | SMD | SMD | SMD | SMD | SMD | SMD | SMD | SMD | SMD | SMD | [13 empty] | 0 | 0 | 0 | 0 | 0 | 0 | 0 | 0 | 0 | 0 | 0 | 0 | 0 | 0 | 0 | 0 | 0 | 0 | 0 | 0 | 0
1 | Durability of Commercially Available GFRP Reinforcement in Seawater-Mixed Concrete under Accelerated Aging Conditions | Morteza Khatibmasjedi, M.ASCE; Sivakumar Ramanathan; Prannoy Suraneni, A.M.ASCE; Antonio Nanni, M.ASCE |  | J. Compos. Constr | 2020 | 1717 | 17 | Glass | E-CR glass | Vinyl ester | Notreported | 149.7 | Notreported | Notreported | Notreported | 76.2 | Notreported | 15.8 | Notreported | Notreported | helically wounded | Smooth | 0.95 | ASTM D570 | SMD | Notreported | Notreported | SMD | SMD | Transverse-shear | SMD | 3 | SMD | 181.53139 | 3.438706 | SMD | Notreported | Notreported | SMD | Notreported | Notreported | SMD | SMD | SMD | SMD | SMD | SMD | SMD | 60 | SMD | 4320 | SMD | cement: 332, fly ash: 83, fine aggregate: 612, coarse aggregate: 1038, seawater: 168, set retarding admixture: 310 | Notreported | 52.5 | 0 | 30 | SMD | sea water | Notreported | Notreported | SMD | SMD | SMD | SMD | SMD | SMD | SMD | SMD | SMD | SMD | SMD | SMD | SMD | SMD | SMD | SMD | SMD | SMD | SMD | SMD | SMD | SMD | SMD | SMD | SMD | SMD | SMD | SMD | SMD | SMD | SMD | SMD | Notreported | SMD | 3 | 172.75838 | 3.418017 | SMD | 95.17% | Notreported | Notreported | SMD | Notreported | Notreported | Notreported | SMD | Notreported | SMD | SMD | SMD | SMD | SMD | SMD | SMD | SMD | SMD | SMD | SMD | SMD | SMD | [13 empty] | 0 | 0 | 0 | 0 | 0 | 0 | 0 | 0 | 0 | 0 | 0 | 0 | 0 | 0 | 0 | 0 | 0 | 0 | 0 | 0 | 0
1 | Durability of Commercially Available GFRP Reinforcement in Seawater-Mixed Concrete under Accelerated Aging Conditions | Morteza Khatibmasjedi, M.ASCE; Sivakumar Ramanathan; Prannoy Suraneni, A.M.ASCE; Antonio Nanni, M.ASCE |  | J. Compos. Constr | 2020 | 1718 | 18 | Glass | E-CR glass | Vinyl ester | Notreported | 149.7 | Notreported | Notreported | Notreported | 76.2 | Notreported | 15.8 | Notreported | Notreported | helically wounded | Smooth | 0.95 | ASTM D570 | SMD | Notreported | Notreported | SMD | SMD | Transverse-shear | SMD | 3 | SMD | 181.53139 | 3.438706 | SMD | Notreported | Notreported | SMD | Notreported | Notreported | SMD | SMD | SMD | SMD | SMD | SMD | SMD | 60 | SMD | 4320 | SMD | cement: 332, fly ash: 83, fine aggregate: 612, coarse aggregate: 1038, tapwater: 168, air-entraining admixture: 310 | Notreported | 53.1 | 0 | 30 | SMD | sea water | Notreported | Notreported | SMD | SMD | SMD | SMD | SMD | SMD | SMD | SMD | SMD | SMD | SMD | SMD | SMD | SMD | SMD | SMD | SMD | SMD | SMD | SMD | SMD | SMD | SMD | SMD | SMD | SMD | SMD | SMD | SMD | SMD | SMD | SMD | Notreported | SMD | 3 | 158.64284 | 4.927402 | SMD | 87.39% | Notreported | Notreported | SMD | Notreported | Notreported | Notreported | SMD | Notreported | SMD | SMD | SMD | SMD | SMD | SMD | SMD | SMD | SMD | SMD | SMD | SMD | SMD | [13 empty] | 0 | 0 | 0 | 0 | 0 | 0 | 0 | 0 | 0 | 0 | 0 | 0 | 0 | 0 | 0 | 0 | 0 | 0 | 0 | 0 | 0
1 | Durability of Commercially Available GFRP Reinforcement in Seawater-Mixed Concrete under Accelerated Aging Conditions | Morteza Khatibmasjedi, M.ASCE; Sivakumar Ramanathan; Prannoy Suraneni, A.M.ASCE; Antonio Nanni, M.ASCE |  | J. Compos. Constr | 2020 | 1719 | 19 | Glass | E-CR glass | Vinyl ester | Notreported | 149.7 | Notreported | Notreported | Notreported | 76.2 | Notreported | 15.8 | Notreported | Notreported | helically wounded | Smooth | 0.95 | ASTM D570 | SMD | Notreported | Notreported | SMD | SMD | Transverse-shear | SMD | 3 | SMD | 181.53139 | 3.438706 | SMD | Notreported | Notreported | SMD | Notreported | Notreported | SMD | SMD | SMD | SMD | SMD | SMD | SMD | 60 | SMD | 8544 | SMD | cement: 332, fly ash: 83, fine aggregate: 612, coarse aggregate: 1038, seawater: 168, set retarding admixture: 310 | Notreported | 52.5 | 0 | 30 | SMD | sea water | Notreported | Notreported | SMD | SMD | SMD | SMD | SMD | SMD | SMD | SMD | SMD | SMD | SMD | SMD | SMD | SMD | SMD | SMD | SMD | SMD | SMD | SMD | SMD | SMD | SMD | SMD | SMD | SMD | SMD | SMD | SMD | SMD | SMD | SMD | Notreported | SMD | 3 | 139.52218 | 11.89057 | SMD | 76.86% | Notreported | Notreported | SMD | Notreported | Notreported | Notreported | SMD | Notreported | SMD | SMD | SMD | SMD | SMD | SMD | SMD | SMD | SMD | SMD | SMD | SMD | SMD | [13 empty] | 0 | 0 | 0 | 0 | 0 | 0 | 0 | 0 | 0 | 0 | 0 | 0 | 0 | 0 | 0 | 0 | 0 | 0 | 0 | 0 | 0
1 | Durability of Commercially Available GFRP Reinforcement in Seawater-Mixed Concrete under Accelerated Aging Conditions | Morteza Khatibmasjedi, M.ASCE; Sivakumar Ramanathan; Prannoy Suraneni, A.M.ASCE; Antonio Nanni, M.ASCE |  | J. Compos. Constr | 2020 | 1720 | 20 | Glass | E-CR glass | Vinyl ester | Notreported | 149.7 | Notreported | Notreported | Notreported | 76.2 | Notreported | 15.8 | Notreported | Notreported | helically wounded | Smooth | 0.95 | ASTM D570 | SMD | Notreported | Notreported | SMD | SMD | Transverse-shear | SMD | 3 | SMD | 181.53139 | 3.438706 | SMD | Notreported | Notreported | SMD | Notreported | Notreported | SMD | SMD | SMD | SMD | SMD | SMD | SMD | 60 | SMD | 8544 | SMD | cement: 332, fly ash: 83, fine aggregate: 612, coarse aggregate: 1038, tapwater: 168, air-entraining admixture: 310 | Notreported | 53.1 | 0 | 30 | SMD | sea water | Notreported | Notreported | SMD | SMD | SMD | SMD | SMD | SMD | SMD | SMD | SMD | SMD | SMD | SMD | SMD | SMD | SMD | SMD | SMD | SMD | SMD | SMD | SMD | SMD | SMD | SMD | SMD | SMD | SMD | SMD | SMD | SMD | SMD | SMD | Notreported | SMD | 3 | 155.15613 | 4.240735 | SMD | 85.47% | Notreported | Notreported | SMD | Notreported | Notreported | Notreported | SMD | Notreported | SMD | SMD | SMD | SMD | SMD | SMD | SMD | SMD | SMD | SMD | SMD | SMD | SMD | [13 empty] | 0 | 0 | 0 | 0 | 0 | 0 | 0 | 0 | 0 | 0 | 0 | 0 | 0 | 0 | 0 | 0 | 0 | 0 | 0 | 0 | 0
1 | Durability of Commercially Available GFRP Reinforcement in Seawater-Mixed Concrete under Accelerated Aging Conditions | Morteza Khatibmasjedi, M.ASCE; Sivakumar Ramanathan; Prannoy Suraneni, A.M.ASCE; Antonio Nanni, M.ASCE |  | J. Compos. Constr | 2020 | 1721 | 21 | Glass | E-CR glass | Vinyl ester | Notreported | 149.7 | Notreported | Notreported | Notreported | 76.2 | Notreported | 15.8 | Notreported | Notreported | helically wounded | Smooth | 0.95 | ASTM D570 | SMD | Notreported | Notreported | SMD | SMD | Transverse-shear | SMD | 3 | SMD | 181.53139 | 3.438706 | SMD | Notreported | Notreported | SMD | Notreported | Notreported | SMD | SMD | SMD | SMD | SMD | SMD | SMD | 60 | SMD | 12960 | SMD | cement: 332, fly ash: 83, fine aggregate: 612, coarse aggregate: 1038, seawater: 168, set retarding admixture: 310 | Notreported | 52.5 | 0 | 30 | SMD | sea water | Notreported | Notreported | SMD | SMD | SMD | SMD | SMD | SMD | SMD | SMD | SMD | SMD | SMD | SMD | SMD | SMD | SMD | SMD | SMD | SMD | SMD | SMD | SMD | SMD | SMD | SMD | SMD | SMD | SMD | SMD | SMD | SMD | SMD | SMD | Notreported | SMD | 3 | 132.605 | 7.082403 | SMD | 73.05% | Notreported | Notreported | SMD | Notreported | Notreported | Notreported | SMD | Notreported | SMD | SMD | SMD | SMD | SMD | SMD | SMD | SMD | SMD | SMD | SMD | SMD | SMD | [13 empty] | 0 | 0 | 0 | 0 | 0 | 0 | 0 | 0 | 0 | 0 | 0 | 0 | 0 | 0 | 0 | 0 | 0 | 0 | 0 | 0 | 0
1 | Durability of Commercially Available GFRP Reinforcement in Seawater-Mixed Concrete under Accelerated Aging Conditions | Morteza Khatibmasjedi, M.ASCE; Sivakumar Ramanathan; Prannoy Suraneni, A.M.ASCE; Antonio Nanni, M.ASCE |  | J. Compos. Constr | 2020 | 1722 | 22 | Glass | E-CR glass | Vinyl ester | Notreported | 149.7 | Notreported | Notreported | Notreported | 76.2 | Notreported | 15.8 | Notreported | Notreported | helically wounded | Smooth | 0.95 | ASTM D570 | SMD | Notreported | Notreported | SMD | SMD | Transverse-shear | SMD | 3 | SMD | 181.53139 | 3.438706 | SMD | Notreported | Notreported | SMD | Notreported | Notreported | SMD | SMD | SMD | SMD | SMD | SMD | SMD | 60 | SMD | 12960 | SMD | cement: 332, fly ash: 83, fine aggregate: 612, coarse aggregate: 1038, tapwater: 168, air-entraining admixture: 310 | Notreported | 53.1 | 0 | 30 | SMD | sea water | Notreported | Notreported | SMD | SMD | SMD | SMD | SMD | SMD | SMD | SMD | SMD | SMD | SMD | SMD | SMD | SMD | SMD | SMD | SMD | SMD | SMD | SMD | SMD | SMD | SMD | SMD | SMD | SMD | SMD | SMD | SMD | SMD | SMD | SMD | Notreported | SMD | 3 | 151.38823 | 1.263024 | SMD | 83.4% | Notreported | Notreported | SMD | Notreported | Notreported | Notreported | SMD | Notreported | SMD | SMD | SMD | SMD | SMD | SMD | SMD | SMD | SMD | SMD | SMD | SMD | SMD | [13 empty] | 0 | 0 | 0 | 0 | 0 | 0 | 0 | 0 | 0 | 0 | 0 | 0 | 0 | 0 | 0 | 0 | 0 | 0 | 0 | 0 | 0
1 | Durability of Commercially Available GFRP Reinforcement in Seawater-Mixed Concrete under Accelerated Aging Conditions | Morteza Khatibmasjedi, M.ASCE; Sivakumar Ramanathan; Prannoy Suraneni, A.M.ASCE; Antonio Nanni, M.ASCE |  | J. Compos. Constr | 2020 | 1723 | 23 | Glass | E-CR glass | Vinyl ester | Notreported | 149.7 | Notreported | Notreported | Notreported | 76.2 | Notreported | 15.8 | Notreported | Notreported | helically wounded | Smooth | 0.95 | ASTM D570 | SMD | Notreported | Notreported | SMD | SMD | Transverse-shear | SMD | 3 | SMD | 181.53139 | 3.438706 | SMD | Notreported | Notreported | SMD | Notreported | Notreported | SMD | SMD | SMD | SMD | SMD | SMD | SMD | 60 | SMD | 17520 | SMD | cement: 332, fly ash: 83, fine aggregate: 612, coarse aggregate: 1038, seawater: 168, set retarding admixture: 310 | Notreported | 52.5 | 0 | 30 | SMD | sea water | Notreported | Notreported | SMD | SMD | SMD | SMD | SMD | SMD | SMD | SMD | SMD | SMD | SMD | SMD | SMD | SMD | SMD | SMD | SMD | SMD | SMD | SMD | SMD | SMD | SMD | SMD | SMD | SMD | SMD | SMD | SMD | SMD | SMD | SMD | Notreported | SMD | 3 | 129.45571 | 5.343279 | SMD | 71.31% | Notreported | Notreported | SMD | Notreported | Notreported | Notreported | SMD | Notreported | SMD | SMD | SMD | SMD | SMD | SMD | SMD | SMD | SMD | SMD | SMD | SMD | SMD | [13 empty] | 0 | 0 | 0 | 0 | 0 | 0 | 0 | 0 | 0 | 0 | 0 | 0 | 0 | 0 | 0 | 0 | 0 | 0 | 0 | 0 | 0
1 | Durability of Commercially Available GFRP Reinforcement in Seawater-Mixed Concrete under Accelerated Aging Conditions | Morteza Khatibmasjedi, M.ASCE; Sivakumar Ramanathan; Prannoy Suraneni, A.M.ASCE; Antonio Nanni, M.ASCE |  | J. Compos. Constr | 2020 | 1724 | 24 | Glass | E-CR glass | Vinyl ester | Notreported | 149.7 | Notreported | Notreported | Notreported | 76.2 | Notreported | 15.8 | Notreported | Notreported | helically wounded | Smooth | 0.95 | ASTM D570 | SMD | Notreported | Notreported | SMD | SMD | Transverse-shear | SMD | 3 | SMD | 181.53139 | 3.438706 | SMD | Notreported | Notreported | SMD | Notreported | Notreported | SMD | SMD | SMD | SMD | SMD | SMD | SMD | 60 | SMD | 17520 | SMD | cement: 332, fly ash: 83, fine aggregate: 612, coarse aggregate: 1038, tapwater: 168, air-entraining admixture: 310 | Notreported | 53.1 | 0 | 30 | SMD | sea water | Notreported | Notreported | SMD | SMD | SMD | SMD | SMD | SMD | SMD | SMD | SMD | SMD | SMD | SMD | SMD | SMD | SMD | SMD | SMD | SMD | SMD | SMD | SMD | SMD | SMD | SMD | SMD | SMD | SMD | SMD | SMD | SMD | SMD | SMD | Notreported | SMD | 3 | 136.03547 | 1.612263 | SMD | 74.94% | Notreported | Notreported | SMD | Notreported | Notreported | Notreported | SMD | Notreported | SMD | SMD | SMD | SMD | SMD | SMD | SMD | SMD | SMD | SMD | SMD | SMD | SMD | [13 empty] | 0 | 0 | 0 | 0 | 0 | 0 | 0 | 0 | 0 | 0 | 0 | 0 | 0 | 0 | 0 | 0 | 0 | 0 | 0 | 0 | 0
1 | Durability of Commercially Available GFRP Reinforcement in Seawater-Mixed Concrete under Accelerated Aging Conditions | Morteza Khatibmasjedi, M.ASCE; Sivakumar Ramanathan; Prannoy Suraneni, A.M.ASCE; Antonio Nanni, M.ASCE |  | J. Compos. Constr | 2020 | 1725 | 25 | Glass | E-CR glass | Vinyl ester | Notreported | 149.7 | Notreported | Notreported | Notreported | 76.2 | Notreported | 15.8 | Notreported | Notreported | helically wounded | Smooth | 0.95 | ASTM D570 | SMD | Notreported | Notreported | SMD | SMD | Water absorption | SMD | 3 | SMD | 1131.39337 | 2.246817 | Tensile strength | 52.68933 | 1.299808 | Tensile modulus | Notreported | Notreported | Tensile deformation | SMD | SMD | SMD | SMD | SMD | SMD | 23 | SMD | 24 | SMD | SMD | SMD | SMD | SMD | SMD | SMD | distilled water | Notreported | 0 | SMD | SMD | SMD | SMD | SMD | SMD | SMD | SMD | SMD | SMD | SMD | SMD | SMD | SMD | SMD | SMD | SMD | SMD | SMD | SMD | SMD | SMD | SMD | SMD | SMD | SMD | SMD | SMD | SMD | SMD | SMD | SMD | Notreported | SMD | SMD | SMD | SMD | SMD | SMD | SMD | SMD | SMD | SMD | SMD | SMD | SMD | SMD | Notreported | 0.23 | 5.9 | SMD | SMD | SMD | SMD | SMD | SMD | SMD | SMD | SMD | SMD | [13 empty] | 0 | 0 | 0 | 0 | 0 | 0 | 0 | 0 | 0 | 0 | 0 | 0 | 0 | 0 | 0 | 0 | 0 | 0 | 0 | 0 | 0
1 | Durability of Commercially Available GFRP Reinforcement in Seawater-Mixed Concrete under Accelerated Aging Conditions | Morteza Khatibmasjedi, M.ASCE; Sivakumar Ramanathan; Prannoy Suraneni, A.M.ASCE; Antonio Nanni, M.ASCE |  | J. Compos. Constr | 2020 | 1726 | 26 | Glass | E-CR glass | Vinyl ester | Notreported | 149.7 | Notreported | Notreported | Notreported | 76.2 | Notreported | 15.8 | Notreported | Notreported | helically wounded | Smooth | 0.95 | ASTM D570 | SMD | Notreported | Notreported | SMD | SMD | Water absorption | SMD | 3 | SMD | 1131.39337 | 2.246817 | Tensile strength | 52.68933 | 1.299808 | Tensile modulus | Notreported | Notreported | Tensile deformation | SMD | SMD | SMD | SMD | SMD | SMD | 23 | SMD | 24 | SMD | SMD | SMD | SMD | SMD | SMD | SMD | distilled water | Notreported | 0 | SMD | SMD | SMD | SMD | SMD | SMD | SMD | SMD | SMD | SMD | SMD | SMD | SMD | SMD | SMD | SMD | SMD | SMD | SMD | SMD | SMD | SMD | SMD | SMD | SMD | SMD | SMD | SMD | SMD | SMD | SMD | SMD | Notreported | SMD | SMD | SMD | SMD | SMD | SMD | SMD | SMD | SMD | SMD | SMD | SMD | SMD | SMD | Notreported | 0.95 | 3.9 | SMD | SMD | SMD | SMD | SMD | SMD | SMD | SMD | SMD | SMD | [13 empty] | 0 | 0 | 0 | 0 | 0 | 0 | 0 | 0 | 0 | 0 | 0 | 0 | 0 | 0 | 0 | 0 | 0 | 0 | 0 | 0 | 0
1 | Tensile properties degradation of glass fiber-reinforced polymer bars embedded in concrete under severe laboratory and field environmental conditions | Tarek H Almusallam, Yousef A Al-Salloum, Saleh H Alsayed, Sherif El-Gamal, Mohammed Aqel | 3 | JOURNAL OF COMPOSITE MAT ERIALS | 2012 | 1727 | 1 | Glass | E-glass | Vinyl ester | Notreported | Notreported | Notreported | Notreported | 83 | Notreported | Notreported | 12 | 113 | Notreported | helically wounded | Smooth | Notreported | Notreported | SMD | Notreported | Notreported | SMD | SMD | Tensile | SMD | Notreported | SMD | 1478 | 2.023004 | SMD | 60.4 | 2.798013 | SMD | 2.45 | 2.040816 | SMD | SMD | SMD | SMD | SMD | SMD | SMD | 21,25 | SMD | 4380 | SMD | 1:3 cement:coarse sand | Notreported | Notreported | 0 | 19 | SMD | SMD | SMD | SMD | Notreported | Notreported | Notreported | lab environment | SMD | SMD | SMD | SMD | SMD | SMD | SMD | SMD | SMD | SMD | SMD | SMD | SMD | SMD | SMD | SMD | SMD | SMD | SMD | SMD | SMD | SMD | SMD | SMD | SMD | SMD | SMD | SMD | 168 | lab environment | 5 | 1474 | 1.1 | SMD | 99.73% | 61.4 | 0.37 | SMD | 101.7% | 2.4 | 1.65 | SMD | 97.96% | SMD | SMD | SMD | SMD | SMD | SMD | SMD | SMD | SMD | SMD | SMD | SMD | SMD | [13 empty] | 0 | 1 | 1 | 2 | 2 | 0 | 0 | 0 | 0 | 0 | 0 | 0 | 0 | 0 | 0 | 0 | 0 | 0 | 0 | 0 | 0
1 | Tensile properties degradation of glass fiber-reinforced polymer bars embedded in concrete under severe laboratory and field environmental conditions | Tarek H Almusallam, Yousef A Al-Salloum, Saleh H Alsayed, Sherif El-Gamal, Mohammed Aqel | 3 | JOURNAL OF COMPOSITE MAT ERIALS | 2012 | 1728 | 2 | Glass | E-glass | Vinyl ester | Notreported | Notreported | Notreported | Notreported | 83 | Notreported | Notreported | 12 | 113 | Notreported | helically wounded | Smooth | Notreported | Notreported | SMD | Notreported | Notreported | SMD | SMD | Tensile | SMD | Notreported | SMD | 1478 | 2.023004 | SMD | 60.4 | 2.798013 | SMD | 2.45 | 2.040816 | SMD | SMD | SMD | SMD | SMD | SMD | SMD | 21,25 | SMD | 4380 | SMD | 1:3 cement:coarse sand | Notreported | Notreported | 0 | 19 | SMD | tap water | Notreported | Notreported | SMD | SMD | SMD | SMD | SMD | SMD | SMD | SMD | SMD | SMD | SMD | SMD | SMD | SMD | SMD | SMD | SMD | SMD | SMD | SMD | SMD | SMD | SMD | SMD | SMD | SMD | SMD | SMD | SMD | SMD | SMD | SMD | 168 | lab environment | 5 | 1397 | 0.82 | SMD | 94.52% | 60.2 | 0.16 | SMD | 99.67% | 2.3 | 1.99 | SMD | 93.88% | SMD | SMD | SMD | SMD | SMD | SMD | SMD | SMD | SMD | SMD | SMD | SMD | SMD | [13 empty] | 0 | 0 | 0 | 0 | 0 | 0 | 0 | 0 | 0 | 0 | 0 | 0 | 0 | 0 | 0 | 0 | 0 | 0 | 0 | 0 | 0
1 | Tensile properties degradation of glass fiber-reinforced polymer bars embedded in concrete under severe laboratory and field environmental conditions | Tarek H Almusallam, Yousef A Al-Salloum, Saleh H Alsayed, Sherif El-Gamal, Mohammed Aqel | 3 | JOURNAL OF COMPOSITE MAT ERIALS | 2012 | 1729 | 3 | Glass | E-glass | Vinyl ester | Notreported | Notreported | Notreported | Notreported | 83 | Notreported | Notreported | 12 | 113 | Notreported | helically wounded | Smooth | Notreported | Notreported | SMD | Notreported | Notreported | SMD | SMD | Tensile | SMD | Notreported | SMD | 1478 | 2.023004 | SMD | 60.4 | 2.798013 | SMD | 2.45 | 2.040816 | SMD | SMD | SMD | SMD | SMD | SMD | SMD | 50 | SMD | 4380 | SMD | 1:3 cement:coarse sand | Notreported | Notreported | 0 | 19 | SMD | tap water | Notreported | Notreported | SMD | SMD | SMD | SMD | SMD | SMD | SMD | SMD | SMD | SMD | SMD | SMD | SMD | SMD | SMD | SMD | SMD | SMD | SMD | SMD | SMD | SMD | SMD | SMD | SMD | SMD | SMD | SMD | SMD | SMD | SMD | SMD | 168 | lab environment | 5 | 1229 | 1.88 | SMD | 83.15% | 57.2 | 6.05 | SMD | 94.7% | 2.16 | 6.78 | SMD | 88.16% | SMD | SMD | SMD | SMD | SMD | SMD | SMD | SMD | SMD | SMD | SMD | SMD | SMD | [13 empty] | 0 | 0 | 0 | 0 | 0 | 0 | 0 | 0 | 0 | 0 | 0 | 0 | 0 | 0 | 0 | 0 | 0 | 0 | 0 | 0 | 0
1 | Tensile properties degradation of glass fiber-reinforced polymer bars embedded in concrete under severe laboratory and field environmental conditions | Tarek H Almusallam, Yousef A Al-Salloum, Saleh H Alsayed, Sherif El-Gamal, Mohammed Aqel | 3 | JOURNAL OF COMPOSITE MAT ERIALS | 2012 | 1730 | 4 | Glass | E-glass | Vinyl ester | Notreported | Notreported | Notreported | Notreported | 83 | Notreported | Notreported | 12 | 113 | Notreported | helically wounded | Smooth | Notreported | Notreported | SMD | Notreported | Notreported | SMD | SMD | Tensile | SMD | Notreported | SMD | 1478 | 2.023004 | SMD | 60.4 | 2.798013 | SMD | 2.45 | 2.040816 | SMD | SMD | SMD | SMD | SMD | SMD | SMD | 21,25 | SMD | 4380 | SMD | 1:3 cement:coarse sand | Notreported | Notreported | 0 | 19 | SMD | sea water | Notreported | Notreported | SMD | SMD | SMD | SMD | SMD | SMD | SMD | SMD | SMD | SMD | SMD | SMD | SMD | SMD | SMD | SMD | SMD | SMD | SMD | SMD | SMD | SMD | SMD | SMD | SMD | SMD | SMD | SMD | SMD | SMD | SMD | SMD | 168 | lab environment | 5 | 1393 | 5.21 | SMD | 94.25% | 58.4 | 2.22 | SMD | 96.69% | 2.38 | 3.36 | SMD | 97.14% | SMD | SMD | SMD | SMD | SMD | SMD | SMD | SMD | SMD | SMD | SMD | SMD | SMD | [13 empty] | 0 | 0 | 0 | 0 | 0 | 0 | 0 | 0 | 0 | 0 | 0 | 0 | 0 | 0 | 0 | 0 | 0 | 0 | 0 | 0 | 0
1 | Tensile properties degradation of glass fiber-reinforced polymer bars embedded in concrete under severe laboratory and field environmental conditions | Tarek H Almusallam, Yousef A Al-Salloum, Saleh H Alsayed, Sherif El-Gamal, Mohammed Aqel | 3 | JOURNAL OF COMPOSITE MAT ERIALS | 2012 | 1731 | 5 | Glass | E-glass | Vinyl ester | Notreported | Notreported | Notreported | Notreported | 83 | Notreported | Notreported | 12 | 113 | Notreported | helically wounded | Smooth | Notreported | Notreported | SMD | Notreported | Notreported | SMD | SMD | Tensile | SMD | Notreported | SMD | 1478 | 2.023004 | SMD | 60.4 | 2.798013 | SMD | 2.45 | 2.040816 | SMD | SMD | SMD | SMD | SMD | SMD | SMD | 50 | SMD | 4380 | SMD | 1:3 cement:coarse sand | Notreported | Notreported | 0 | 19 | SMD | sea water | Notreported | Notreported | SMD | SMD | SMD | SMD | SMD | SMD | SMD | SMD | SMD | SMD | SMD | SMD | SMD | SMD | SMD | SMD | SMD | SMD | SMD | SMD | SMD | SMD | SMD | SMD | SMD | SMD | SMD | SMD | SMD | SMD | SMD | SMD | 168 | lab environment | 5 | 1269 | 0.44 | SMD | 85.86% | 57 | 1.14 | SMD | 94.37% | 2.23 | 0.79 | SMD | 91.02% | SMD | SMD | SMD | SMD | SMD | SMD | SMD | SMD | SMD | SMD | SMD | SMD | SMD | [13 empty] | 0 | 0 | 0 | 0 | 0 | 0 | 0 | 0 | 0 | 0 | 0 | 0 | 0 | 0 | 0 | 0 | 0 | 0 | 0 | 0 | 0
1 | Tensile properties degradation of glass fiber-reinforced polymer bars embedded in concrete under severe laboratory and field environmental conditions | Tarek H Almusallam, Yousef A Al-Salloum, Saleh H Alsayed, Sherif El-Gamal, Mohammed Aqel | 3 | JOURNAL OF COMPOSITE MAT ERIALS | 2012 | 1732 | 6 | Glass | E-glass | Vinyl ester | Notreported | Notreported | Notreported | Notreported | 83 | Notreported | Notreported | 12 | 113 | Notreported | helically wounded | Smooth | Notreported | Notreported | SMD | Notreported | Notreported | SMD | SMD | Tensile | SMD | Notreported | SMD | 1478 | 2.023004 | SMD | 60.4 | 2.798013 | SMD | 2.45 | 2.040816 | SMD | SMD | SMD | SMD | SMD | SMD | SMD | 50 | SMD | 4380 | SMD | 1:3 cement:coarse sand | Notreported | Notreported | 0 | 19 | SMD | SMD | SMD | SMD | SMD | SMD | SMD | SMD | SMD | SMD | SMD | SMD | SMD | SMD | Notreported | WD | Solution | sea water | Notreported | Notreported | 50 | 50 | Notreported | Notreported | SMD | SMD | Notreported | SMD | SMD | SMD | SMD | SMD | SMD | SMD | SMD | SMD | 168 | lab environment | 5 | 1371 | 1.62 | SMD | 92.76% | 59.6 | 2.81 | SMD | 98.68% | 2.3 | 4.96 | SMD | 93.88% | SMD | SMD | SMD | SMD | SMD | SMD | SMD | SMD | SMD | SMD | SMD | SMD | SMD | [13 empty] | 1 | 1 | 0 | 2 | 2 | 0 | 0 | 0 | 0 | 0 | 0 | 0 | 0 | 0 | 0 | 0 | 0 | 0 | 0 | 0 | 0
1 | Tensile properties degradation of glass fiber-reinforced polymer bars embedded in concrete under severe laboratory and field environmental conditions | Tarek H Almusallam, Yousef A Al-Salloum, Saleh H Alsayed, Sherif El-Gamal, Mohammed Aqel | 3 | JOURNAL OF COMPOSITE MAT ERIALS | 2012 | 1733 | 7 | Glass | E-glass | Vinyl ester | Notreported | Notreported | Notreported | Notreported | 83 | Notreported | Notreported | 12 | 113 | Notreported | helically wounded | Smooth | Notreported | Notreported | SMD | Notreported | Notreported | SMD | SMD | Tensile | SMD | Notreported | SMD | 1478 | 2.023004 | SMD | 60.4 | 2.798013 | SMD | 2.45 | 2.040816 | SMD | SMD | SMD | SMD | SMD | SMD | SMD | 50 | SMD | 4380 | SMD | 1:3 cement:coarse sand | Notreported | Notreported | 0 | 19 | SMD | 12.5,13 | Notreported | Notreported | SMD | SMD | SMD | SMD | SMD | SMD | SMD | SMD | SMD | SMD | SMD | SMD | SMD | SMD | SMD | SMD | SMD | SMD | SMD | SMD | SMD | SMD | SMD | SMD | SMD | SMD | SMD | SMD | SMD | SMD | SMD | SMD | 168 | lab environment | 5 | 1296 | 1.72 | SMD | 87.69% | 59.3 | 3.8 | SMD | 98.18% | 2.29 | 2.15 | SMD | 93.47% | SMD | SMD | SMD | SMD | SMD | SMD | SMD | SMD | SMD | SMD | SMD | SMD | SMD | [13 empty] | 0 | 0 | 0 | 0 | 0 | 0 | 0 | 0 | 0 | 0 | 0 | 0 | 0 | 0 | 0 | 0 | 0 | 0 | 0 | 0 | 0
1 | Tensile properties degradation of glass fiber-reinforced polymer bars embedded in concrete under severe laboratory and field environmental conditions | Tarek H Almusallam, Yousef A Al-Salloum, Saleh H Alsayed, Sherif El-Gamal, Mohammed Aqel | 3 | JOURNAL OF COMPOSITE MAT ERIALS | 2012 | 1734 | 8 | Glass | E-glass | Vinyl ester | Notreported | Notreported | Notreported | Notreported | 83 | Notreported | Notreported | 12 | 113 | Notreported | helically wounded | Smooth | Notreported | Notreported | SMD | Notreported | Notreported | SMD | SMD | Tensile | SMD | Notreported | SMD | 1478 | 2.023004 | SMD | 60.4 | 2.798013 | SMD | 2.45 | 2.040816 | SMD | SMD | SMD | SMD | SMD | SMD | SMD | 4,45 | SMD | 4380 | SMD | 1:3 cement:coarse sand | Notreported | Notreported | 0 | 19 | SMD | SMD | SMD | SMD | SMD | SMD | SMD | natural environment | Riyadh | warm desert climate | 26 | 3,45 | SMD | SMD | SMD | SMD | SMD | SMD | SMD | SMD | SMD | SMD | SMD | SMD | SMD | SMD | SMD | SMD | SMD | SMD | SMD | SMD | SMD | SMD | SMD | SMD | 168 | lab environment | 5 | 1464 | 1.47 | SMD | 99.05% | 60.2 | 2.24 | SMD | 99.67% | 2.41 | 2.51 | SMD | 98.37% | SMD | SMD | SMD | SMD | SMD | SMD | SMD | SMD | SMD | SMD | SMD | SMD | SMD | [13 empty] | 1 | 0 | 1 | 2 | 2 | 0 | 0 | 0 | 0 | 0 | 0 | 0 | 0 | 0 | 0 | 0 | 0 | 0 | 0 | 0 | 0
1 | Tensile properties degradation of glass fiber-reinforced polymer bars embedded in concrete under severe laboratory and field environmental conditions | Tarek H Almusallam, Yousef A Al-Salloum, Saleh H Alsayed, Sherif El-Gamal, Mohammed Aqel | 3 | JOURNAL OF COMPOSITE MAT ERIALS | 2012 | 1735 | 9 | Glass | E-glass | Vinyl ester | Notreported | Notreported | Notreported | Notreported | 83 | Notreported | Notreported | 12 | 113 | Notreported | helically wounded | Smooth | Notreported | Notreported | SMD | Notreported | Notreported | SMD | SMD | Tensile | SMD | Notreported | SMD | 1478 | 2.023004 | SMD | 60.4 | 2.798013 | SMD | 2.45 | 2.040816 | SMD | SMD | SMD | SMD | SMD | SMD | SMD | 4,45 | SMD | 4380 | SMD | 1:3 cement:coarse sand | Notreported | Notreported | 0 | 19 | SMD | SMD | SMD | SMD | SMD | SMD | SMD | natural environment | Jubail | warm desert climate | 52 | 3,45 | SMD | SMD | SMD | SMD | SMD | SMD | SMD | SMD | SMD | SMD | SMD | SMD | SMD | SMD | SMD | SMD | SMD | SMD | SMD | SMD | SMD | SMD | SMD | SMD | 168 | lab environment | 5 | 1454 | 4.51 | SMD | 98.38% | 57.7 | 0.62 | SMD | 95.53% | 2.56 | 3.78 | SMD | 104.5% | SMD | SMD | SMD | SMD | SMD | SMD | SMD | SMD | SMD | SMD | SMD | SMD | SMD | [13 empty] | 1 | 0 | 1 | 2 | 2 | 0 | 0 | 0 | 0 | 0 | 0 | 0 | 0 | 0 | 0 | 0 | 0 | 0 | 0 | 0 | 0
1 | Tensile properties degradation of glass fiber-reinforced polymer bars embedded in concrete under severe laboratory and field environmental conditions | Tarek H Almusallam, Yousef A Al-Salloum, Saleh H Alsayed, Sherif El-Gamal, Mohammed Aqel | 3 | JOURNAL OF COMPOSITE MAT ERIALS | 2012 | 1736 | 10 | Glass | E-glass | Vinyl ester | Notreported | Notreported | Notreported | Notreported | 83 | Notreported | Notreported | 12 | 113 | Notreported | helically wounded | Smooth | Notreported | Notreported | SMD | Notreported | Notreported | SMD | SMD | Tensile | SMD | Notreported | SMD | 1478 | 2.023004 | SMD | 60.4 | 2.798013 | SMD | 2.45 | 2.040816 | SMD | SMD | SMD | SMD | SMD | SMD | SMD | 21,25 | SMD | 8760 | SMD | 1:3 cement:coarse sand | Notreported | Notreported | 0 | 19 | SMD | SMD | SMD | SMD | Notreported | Notreported | Notreported | lab environment | SMD | SMD | SMD | SMD | SMD | SMD | SMD | SMD | SMD | SMD | SMD | SMD | SMD | SMD | SMD | SMD | SMD | SMD | SMD | SMD | SMD | SMD | SMD | SMD | SMD | SMD | SMD | SMD | 168 | lab environment | 5 | 1474 | 0.85 | SMD | 99.73% | 60.7 | 1.76 | SMD | 100.5% | 2.43 | 2.04 | SMD | 99.18% | SMD | SMD | SMD | SMD | SMD | SMD | SMD | SMD | SMD | SMD | SMD | SMD | SMD | [13 empty] | 0 | 1 | 1 | 2 | 2 | 0 | 0 | 0 | 0 | 0 | 0 | 0 | 0 | 0 | 0 | 0 | 0 | 0 | 0 | 0 | 0
1 | Tensile properties degradation of glass fiber-reinforced polymer bars embedded in concrete under severe laboratory and field environmental conditions | Tarek H Almusallam, Yousef A Al-Salloum, Saleh H Alsayed, Sherif El-Gamal, Mohammed Aqel | 3 | JOURNAL OF COMPOSITE MAT ERIALS | 2012 | 1737 | 11 | Glass | E-glass | Vinyl ester | Notreported | Notreported | Notreported | Notreported | 83 | Notreported | Notreported | 12 | 113 | Notreported | helically wounded | Smooth | Notreported | Notreported | SMD | Notreported | Notreported | SMD | SMD | Tensile | SMD | Notreported | SMD | 1478 | 2.023004 | SMD | 60.4 | 2.798013 | SMD | 2.45 | 2.040816 | SMD | SMD | SMD | SMD | SMD | SMD | SMD | 21,25 | SMD | 8760 | SMD | 1:3 cement:coarse sand | Notreported | Notreported | 0 | 19 | SMD | tap water | Notreported | Notreported | SMD | SMD | SMD | SMD | SMD | SMD | SMD | SMD | SMD | SMD | SMD | SMD | SMD | SMD | SMD | SMD | SMD | SMD | SMD | SMD | SMD | SMD | SMD | SMD | SMD | SMD | SMD | SMD | SMD | SMD | SMD | SMD | 168 | lab environment | 5 | 1388 | 1.89 | SMD | 93.91% | 57.5 | 5.52 | SMD | 95.2% | 2.41 | 5.37 | SMD | 98.37% | SMD | SMD | SMD | SMD | SMD | SMD | SMD | SMD | SMD | SMD | SMD | SMD | SMD | [13 empty] | 0 | 0 | 0 | 0 | 0 | 0 | 0 | 0 | 0 | 0 | 0 | 0 | 0 | 0 | 0 | 0 | 0 | 0 | 0 | 0 | 0
1 | Tensile properties degradation of glass fiber-reinforced polymer bars embedded in concrete under severe laboratory and field environmental conditions | Tarek H Almusallam, Yousef A Al-Salloum, Saleh H Alsayed, Sherif El-Gamal, Mohammed Aqel | 3 | JOURNAL OF COMPOSITE MAT ERIALS | 2012 | 1738 | 12 | Glass | E-glass | Vinyl ester | Notreported | Notreported | Notreported | Notreported | 83 | Notreported | Notreported | 12 | 113 | Notreported | helically wounded | Smooth | Notreported | Notreported | SMD | Notreported | Notreported | SMD | SMD | Tensile | SMD | Notreported | SMD | 1478 | 2.023004 | SMD | 60.4 | 2.798013 | SMD | 2.45 | 2.040816 | SMD | SMD | SMD | SMD | SMD | SMD | SMD | 50 | SMD | 8760 | SMD | 1:3 cement:coarse sand | Notreported | Notreported | 0 | 19 | SMD | tap water | Notreported | Notreported | SMD | SMD | SMD | SMD | SMD | SMD | SMD | SMD | SMD | SMD | SMD | SMD | SMD | SMD | SMD | SMD | SMD | SMD | SMD | SMD | SMD | SMD | SMD | SMD | SMD | SMD | SMD | SMD | SMD | SMD | SMD | SMD | 168 | lab environment | 5 | 1158 | 1.49 | SMD | 78.35% | 56.8 | 4.29 | SMD | 94.04% | 2.04 | 1.45 | SMD | 83.27% | SMD | SMD | SMD | SMD | SMD | SMD | SMD | SMD | SMD | SMD | SMD | SMD | SMD | [13 empty] | 0 | 0 | 0 | 0 | 0 | 0 | 0 | 0 | 0 | 0 | 0 | 0 | 0 | 0 | 0 | 0 | 0 | 0 | 0 | 0 | 0
1 | Tensile properties degradation of glass fiber-reinforced polymer bars embedded in concrete under severe laboratory and field environmental conditions | Tarek H Almusallam, Yousef A Al-Salloum, Saleh H Alsayed, Sherif El-Gamal, Mohammed Aqel | 3 | JOURNAL OF COMPOSITE MAT ERIALS | 2012 | 1739 | 13 | Glass | E-glass | Vinyl ester | Notreported | Notreported | Notreported | Notreported | 83 | Notreported | Notreported | 12 | 113 | Notreported | helically wounded | Smooth | Notreported | Notreported | SMD | Notreported | Notreported | SMD | SMD | Tensile | SMD | Notreported | SMD | 1478 | 2.023004 | SMD | 60.4 | 2.798013 | SMD | 2.45 | 2.040816 | SMD | SMD | SMD | SMD | SMD | SMD | SMD | 21,25 | SMD | 8760 | SMD | 1:3 cement:coarse sand | Notreported | Notreported | 0 | 19 | SMD | sea water | Notreported | Notreported | SMD | SMD | SMD | SMD | SMD | SMD | SMD | SMD | SMD | SMD | SMD | SMD | SMD | SMD | SMD | SMD | SMD | SMD | SMD | SMD | SMD | SMD | SMD | SMD | SMD | SMD | SMD | SMD | SMD | SMD | SMD | SMD | 168 | lab environment | 5 | 1349 | 0.32 | SMD | 91.27% | 57.5 | 5.34 | SMD | 95.2% | 2.35 | 6.98 | SMD | 95.92% | SMD | SMD | SMD | SMD | SMD | SMD | SMD | SMD | SMD | SMD | SMD | SMD | SMD | [13 empty] | 0 | 0 | 0 | 0 | 0 | 0 | 0 | 0 | 0 | 0 | 0 | 0 | 0 | 0 | 0 | 0 | 0 | 0 | 0 | 0 | 0
1 | Tensile properties degradation of glass fiber-reinforced polymer bars embedded in concrete under severe laboratory and field environmental conditions | Tarek H Almusallam, Yousef A Al-Salloum, Saleh H Alsayed, Sherif El-Gamal, Mohammed Aqel | 3 | JOURNAL OF COMPOSITE MAT ERIALS | 2012 | 1740 | 14 | Glass | E-glass | Vinyl ester | Notreported | Notreported | Notreported | Notreported | 83 | Notreported | Notreported | 12 | 113 | Notreported | helically wounded | Smooth | Notreported | Notreported | SMD | Notreported | Notreported | SMD | SMD | Tensile | SMD | Notreported | SMD | 1478 | 2.023004 | SMD | 60.4 | 2.798013 | SMD | 2.45 | 2.040816 | SMD | SMD | SMD | SMD | SMD | SMD | SMD | 50 | SMD | 8760 | SMD | 1:3 cement:coarse sand | Notreported | Notreported | 0 | 19 | SMD | sea water | Notreported | Notreported | SMD | SMD | SMD | SMD | SMD | SMD | SMD | SMD | SMD | SMD | SMD | SMD | SMD | SMD | SMD | SMD | SMD | SMD | SMD | SMD | SMD | SMD | SMD | SMD | SMD | SMD | SMD | SMD | SMD | SMD | SMD | SMD | 168 | lab environment | 5 | 1300 | 0.86 | SMD | 87.96% | 57.4 | 0.53 | SMD | 95.03% | 2.26 | 1.55 | SMD | 92.24% | SMD | SMD | SMD | SMD | SMD | SMD | SMD | SMD | SMD | SMD | SMD | SMD | SMD | [13 empty] | 0 | 0 | 0 | 0 | 0 | 0 | 0 | 0 | 0 | 0 | 0 | 0 | 0 | 0 | 0 | 0 | 0 | 0 | 0 | 0 | 0
1 | Tensile properties degradation of glass fiber-reinforced polymer bars embedded in concrete under severe laboratory and field environmental conditions | Tarek H Almusallam, Yousef A Al-Salloum, Saleh H Alsayed, Sherif El-Gamal, Mohammed Aqel | 3 | JOURNAL OF COMPOSITE MAT ERIALS | 2012 | 1741 | 15 | Glass | E-glass | Vinyl ester | Notreported | Notreported | Notreported | Notreported | 83 | Notreported | Notreported | 12 | 113 | Notreported | helically wounded | Smooth | Notreported | Notreported | SMD | Notreported | Notreported | SMD | SMD | Tensile | SMD | Notreported | SMD | 1478 | 2.023004 | SMD | 60.4 | 2.798013 | SMD | 2.45 | 2.040816 | SMD | SMD | SMD | SMD | SMD | SMD | SMD | 50 | SMD | 8760 | SMD | 1:3 cement:coarse sand | Notreported | Notreported | 0 | 19 | SMD | SMD | SMD | SMD | SMD | SMD | SMD | SMD | SMD | SMD | SMD | SMD | SMD | SMD | Notreported | WD | Solution | sea water | Notreported | Notreported | 50 | 50 | Notreported | Notreported | SMD | SMD | Notreported | SMD | SMD | SMD | SMD | SMD | SMD | SMD | SMD | SMD | 168 | lab environment | 5 | 1370 | 1.63 | SMD | 92.69% | 57.9 | 2.57 | SMD | 95.86% | 2.37 | 2.46 | SMD | 96.73% | SMD | SMD | SMD | SMD | SMD | SMD | SMD | SMD | SMD | SMD | SMD | SMD | SMD | [13 empty] | 1 | 1 | 0 | 2 | 2 | 0 | 0 | 0 | 0 | 0 | 0 | 0 | 0 | 0 | 0 | 0 | 0 | 0 | 0 | 0 | 0
1 | Tensile properties degradation of glass fiber-reinforced polymer bars embedded in concrete under severe laboratory and field environmental conditions | Tarek H Almusallam, Yousef A Al-Salloum, Saleh H Alsayed, Sherif El-Gamal, Mohammed Aqel | 3 | JOURNAL OF COMPOSITE MAT ERIALS | 2012 | 1742 | 16 | Glass | E-glass | Vinyl ester | Notreported | Notreported | Notreported | Notreported | 83 | Notreported | Notreported | 12 | 113 | Notreported | helically wounded | Smooth | Notreported | Notreported | SMD | Notreported | Notreported | SMD | SMD | Tensile | SMD | Notreported | SMD | 1478 | 2.023004 | SMD | 60.4 | 2.798013 | SMD | 2.45 | 2.040816 | SMD | SMD | SMD | SMD | SMD | SMD | SMD | 50 | SMD | 8760 | SMD | 1:3 cement:coarse sand | Notreported | Notreported | 0 | 19 | SMD | 12.5,13 | Notreported | Notreported | SMD | SMD | SMD | SMD | SMD | SMD | SMD | SMD | SMD | SMD | SMD | SMD | SMD | SMD | SMD | SMD | SMD | SMD | SMD | SMD | SMD | SMD | SMD | SMD | SMD | SMD | SMD | SMD | SMD | SMD | SMD | SMD | 168 | lab environment | 5 | 1211 | 2.42 | SMD | 81.94% | 56.4 | 0.51 | SMD | 93.38% | 2.15 | 6.9 | SMD | 87.76% | SMD | SMD | SMD | SMD | SMD | SMD | SMD | SMD | SMD | SMD | SMD | SMD | SMD | [13 empty] | 0 | 0 | 0 | 0 | 0 | 0 | 0 | 0 | 0 | 0 | 0 | 0 | 0 | 0 | 0 | 0 | 0 | 0 | 0 | 0 | 0
1 | Tensile properties degradation of glass fiber-reinforced polymer bars embedded in concrete under severe laboratory and field environmental conditions | Tarek H Almusallam, Yousef A Al-Salloum, Saleh H Alsayed, Sherif El-Gamal, Mohammed Aqel | 3 | JOURNAL OF COMPOSITE MAT ERIALS | 2012 | 1743 | 17 | Glass | E-glass | Vinyl ester | Notreported | Notreported | Notreported | Notreported | 83 | Notreported | Notreported | 12 | 113 | Notreported | helically wounded | Smooth | Notreported | Notreported | SMD | Notreported | Notreported | SMD | SMD | Tensile | SMD | Notreported | SMD | 1478 | 2.023004 | SMD | 60.4 | 2.798013 | SMD | 2.45 | 2.040816 | SMD | SMD | SMD | SMD | SMD | SMD | SMD | 4,45 | SMD | 8760 | SMD | 1:3 cement:coarse sand | Notreported | Notreported | 0 | 19 | SMD | SMD | SMD | SMD | SMD | SMD | SMD | natural environment | Riyadh | warm desert climate | 26 | 3,45 | SMD | SMD | SMD | SMD | SMD | SMD | SMD | SMD | SMD | SMD | SMD | SMD | SMD | SMD | SMD | SMD | SMD | SMD | SMD | SMD | SMD | SMD | SMD | SMD | 168 | lab environment | 5 | 1459 | 2.27 | SMD | 98.71% | 57.8 | 3.62 | SMD | 95.7% | 2.53 | 3.37 | SMD | 103.3% | SMD | SMD | SMD | SMD | SMD | SMD | SMD | SMD | SMD | SMD | SMD | SMD | SMD | [13 empty] | 1 | 0 | 1 | 2 | 2 | 0 | 0 | 0 | 0 | 0 | 0 | 0 | 0 | 0 | 0 | 0 | 0 | 0 | 0 | 0 | 0
1 | Tensile properties degradation of glass fiber-reinforced polymer bars embedded in concrete under severe laboratory and field environmental conditions | Tarek H Almusallam, Yousef A Al-Salloum, Saleh H Alsayed, Sherif El-Gamal, Mohammed Aqel | 3 | JOURNAL OF COMPOSITE MAT ERIALS | 2012 | 1744 | 18 | Glass | E-glass | Vinyl ester | Notreported | Notreported | Notreported | Notreported | 83 | Notreported | Notreported | 12 | 113 | Notreported | helically wounded | Smooth | Notreported | Notreported | SMD | Notreported | Notreported | SMD | SMD | Tensile | SMD | Notreported | SMD | 1478 | 2.023004 | SMD | 60.4 | 2.798013 | SMD | 2.45 | 2.040816 | SMD | SMD | SMD | SMD | SMD | SMD | SMD | 4,45 | SMD | 8760 | SMD | 1:3 cement:coarse sand | Notreported | Notreported | 0 | 19 | SMD | SMD | SMD | SMD | SMD | SMD | SMD | natural environment | Jubail | warm desert climate | 52 | 3,45 | SMD | SMD | SMD | SMD | SMD | SMD | SMD | SMD | SMD | SMD | SMD | SMD | SMD | SMD | SMD | SMD | SMD | SMD | SMD | SMD | SMD | SMD | SMD | SMD | 168 | lab environment | 5 | 1450 | 1.49 | SMD | 98.11% | 59.8 | 4.14 | SMD | 99.01% | 2.43 | 8 | SMD | 99.18% | SMD | SMD | SMD | SMD | SMD | SMD | SMD | SMD | SMD | SMD | SMD | SMD | SMD | [13 empty] | 1 | 0 | 1 | 2 | 2 | 0 | 0 | 0 | 0 | 0 | 0 | 0 | 0 | 0 | 0 | 0 | 0 | 0 | 0 | 0 | 0
1 | Tensile properties degradation of glass fiber-reinforced polymer bars embedded in concrete under severe laboratory and field environmental conditions | Tarek H Almusallam, Yousef A Al-Salloum, Saleh H Alsayed, Sherif El-Gamal, Mohammed Aqel | 3 | JOURNAL OF COMPOSITE MAT ERIALS | 2012 | 1745 | 19 | Glass | E-glass | Vinyl ester | Notreported | Notreported | Notreported | Notreported | 83 | Notreported | Notreported | 12 | 113 | Notreported | helically wounded | Smooth | Notreported | Notreported | SMD | Notreported | Notreported | SMD | SMD | Tensile | SMD | Notreported | SMD | 1478 | 2.023004 | SMD | 60.4 | 2.798013 | SMD | 2.45 | 2.040816 | SMD | SMD | SMD | SMD | SMD | SMD | SMD | 21,25 | SMD | 13140 | SMD | 1:3 cement:coarse sand | Notreported | Notreported | 0 | 19 | SMD | SMD | SMD | SMD | Notreported | Notreported | Notreported | lab environment | SMD | SMD | SMD | SMD | SMD | SMD | SMD | SMD | SMD | SMD | SMD | SMD | SMD | SMD | SMD | SMD | SMD | SMD | SMD | SMD | SMD | SMD | SMD | SMD | SMD | SMD | SMD | SMD | 168 | lab environment | 5 | 1468 | 1.58 | SMD | 99.32% | 61.6 | 1.5 | SMD | 102% | 2.38 | 2.76 | SMD | 97.14% | SMD | SMD | SMD | SMD | SMD | SMD | SMD | SMD | SMD | SMD | SMD | SMD | SMD |  |  |  |  | FIG11A1,X1000 | FIG10A1,X100 | FIG11A2,X2000,SEM-T-ACAT | FIG10A2,X1000,SEM-L-ACAT | [5 empty] | 0 | 1 | 1 | 2 | 2 | 0 | 0 | 0 | 0 | 0 | 0 | 0 | 0 | 0 | 0 | 0 | 0 | 0 | 0 | 0 | 0
1 | Tensile properties degradation of glass fiber-reinforced polymer bars embedded in concrete under severe laboratory and field environmental conditions | Tarek H Almusallam, Yousef A Al-Salloum, Saleh H Alsayed, Sherif El-Gamal, Mohammed Aqel | 3 | JOURNAL OF COMPOSITE MAT ERIALS | 2012 | 1746 | 20 | Glass | E-glass | Vinyl ester | Notreported | Notreported | Notreported | Notreported | 83 | Notreported | Notreported | 12 | 113 | Notreported | helically wounded | Smooth | Notreported | Notreported | SMD | Notreported | Notreported | SMD | SMD | Tensile | SMD | Notreported | SMD | 1478 | 2.023004 | SMD | 60.4 | 2.798013 | SMD | 2.45 | 2.040816 | SMD | SMD | SMD | SMD | SMD | SMD | SMD | 21,25 | SMD | 13140 | SMD | 1:3 cement:coarse sand | Notreported | Notreported | 0 | 19 | SMD | tap water | Notreported | Notreported | SMD | SMD | SMD | SMD | SMD | SMD | SMD | SMD | SMD | SMD | SMD | SMD | SMD | SMD | SMD | SMD | SMD | SMD | SMD | SMD | SMD | SMD | SMD | SMD | SMD | SMD | SMD | SMD | SMD | SMD | SMD | SMD | 168 | lab environment | 5 | 1379 | 3.58 | SMD | 93.3% | 61 | 3.2 | SMD | 101% | 2.23 | 2.05 | SMD | 91.02% | SMD | SMD | SMD | SMD | SMD | SMD | SMD | SMD | SMD | SMD | SMD | SMD | SMD | [13 empty] | 0 | 0 | 0 | 0 | 0 | 0 | 0 | 0 | 0 | 0 | 0 | 0 | 0 | 0 | 0 | 0 | 0 | 0 | 0 | 0 | 0
1 | Tensile properties degradation of glass fiber-reinforced polymer bars embedded in concrete under severe laboratory and field environmental conditions | Tarek H Almusallam, Yousef A Al-Salloum, Saleh H Alsayed, Sherif El-Gamal, Mohammed Aqel | 3 | JOURNAL OF COMPOSITE MAT ERIALS | 2012 | 1747 | 21 | Glass | E-glass | Vinyl ester | Notreported | Notreported | Notreported | Notreported | 83 | Notreported | Notreported | 12 | 113 | Notreported | helically wounded | Smooth | Notreported | Notreported | SMD | Notreported | Notreported | SMD | SMD | Tensile | SMD | Notreported | SMD | 1478 | 2.023004 | SMD | 60.4 | 2.798013 | SMD | 2.45 | 2.040816 | SMD | SMD | SMD | SMD | SMD | SMD | SMD | 50 | SMD | 13140 | SMD | 1:3 cement:coarse sand | Notreported | Notreported | 0 | 19 | SMD | tap water | Notreported | Notreported | SMD | SMD | SMD | SMD | SMD | SMD | SMD | SMD | SMD | SMD | SMD | SMD | SMD | SMD | SMD | SMD | SMD | SMD | SMD | SMD | SMD | SMD | SMD | SMD | SMD | SMD | SMD | SMD | SMD | SMD | SMD | SMD | 168 | lab environment | 5 | 1123 | 2.85 | SMD | 75.98% | 56.2 | 0.8 | SMD | 93.05% | 2 | 2.4 | SMD | 81.63% | SMD | SMD | SMD | SMD | SMD | SMD | SMD | SMD | SMD | SMD | SMD | SMD | SMD |  |  |  |  | FIG11B1,X1000 | FIG10B1,X100 | FIG11B2,X2000,SEM-T-ACAT | FIG10B2,X1000,SEM-L-ACAT | [5 empty] | 0 | 0 | 0 | 0 | 0 | 0 | 0 | 0 | 0 | 0 | 0 | 0 | 0 | 0 | 0 | 0 | 0 | 0 | 0 | 0 | 0
1 | Tensile properties degradation of glass fiber-reinforced polymer bars embedded in concrete under severe laboratory and field environmental conditions | Tarek H Almusallam, Yousef A Al-Salloum, Saleh H Alsayed, Sherif El-Gamal, Mohammed Aqel | 3 | JOURNAL OF COMPOSITE MAT ERIALS | 2012 | 1748 | 22 | Glass | E-glass | Vinyl ester | Notreported | Notreported | Notreported | Notreported | 83 | Notreported | Notreported | 12 | 113 | Notreported | helically wounded | Smooth | Notreported | Notreported | SMD | Notreported | Notreported | SMD | SMD | Tensile | SMD | Notreported | SMD | 1478 | 2.023004 | SMD | 60.4 | 2.798013 | SMD | 2.45 | 2.040816 | SMD | SMD | SMD | SMD | SMD | SMD | SMD | 21,25 | SMD | 13140 | SMD | 1:3 cement:coarse sand | Notreported | Notreported | 0 | 19 | SMD | sea water | Notreported | Notreported | SMD | SMD | SMD | SMD | SMD | SMD | SMD | SMD | SMD | SMD | SMD | SMD | SMD | SMD | SMD | SMD | SMD | SMD | SMD | SMD | SMD | SMD | SMD | SMD | SMD | SMD | SMD | SMD | SMD | SMD | SMD | SMD | 168 | lab environment | 5 | 1267 | 2.01 | SMD | 85.72% | 55.3 | 3 | SMD | 91.56% | 2.29 | 0.98 | SMD | 93.47% | SMD | SMD | SMD | SMD | SMD | SMD | SMD | SMD | SMD | SMD | SMD | SMD | SMD | [13 empty] | 0 | 0 | 0 | 0 | 0 | 0 | 0 | 0 | 0 | 0 | 0 | 0 | 0 | 0 | 0 | 0 | 0 | 0 | 0 | 0 | 0
1 | Tensile properties degradation of glass fiber-reinforced polymer bars embedded in concrete under severe laboratory and field environmental conditions | Tarek H Almusallam, Yousef A Al-Salloum, Saleh H Alsayed, Sherif El-Gamal, Mohammed Aqel | 3 | JOURNAL OF COMPOSITE MAT ERIALS | 2012 | 1749 | 23 | Glass | E-glass | Vinyl ester | Notreported | Notreported | Notreported | Notreported | 83 | Notreported | Notreported | 12 | 113 | Notreported | helically wounded | Smooth | Notreported | Notreported | SMD | Notreported | Notreported | SMD | SMD | Tensile | SMD | Notreported | SMD | 1478 | 2.023004 | SMD | 60.4 | 2.798013 | SMD | 2.45 | 2.040816 | SMD | SMD | SMD | SMD | SMD | SMD | SMD | 50 | SMD | 13140 | SMD | 1:3 cement:coarse sand | Notreported | Notreported | 0 | 19 | SMD | sea water | Notreported | Notreported | SMD | SMD | SMD | SMD | SMD | SMD | SMD | SMD | SMD | SMD | SMD | SMD | SMD | SMD | SMD | SMD | SMD | SMD | SMD | SMD | SMD | SMD | SMD | SMD | SMD | SMD | SMD | SMD | SMD | SMD | SMD | SMD | 168 | lab environment | 5 | 1238 | 3.21 | SMD | 83.76% | 58.1 | 1 | SMD | 96.19% | 2.16 | 2.59 | SMD | 88.16% | SMD | SMD | SMD | SMD | SMD | SMD | SMD | SMD | SMD | SMD | SMD | SMD | SMD | [13 empty] | 0 | 0 | 0 | 0 | 0 | 0 | 0 | 0 | 0 | 0 | 0 | 0 | 0 | 0 | 0 | 0 | 0 | 0 | 0 | 0 | 0
1 | Tensile properties degradation of glass fiber-reinforced polymer bars embedded in concrete under severe laboratory and field environmental conditions | Tarek H Almusallam, Yousef A Al-Salloum, Saleh H Alsayed, Sherif El-Gamal, Mohammed Aqel | 3 | JOURNAL OF COMPOSITE MAT ERIALS | 2012 | 1750 | 24 | Glass | E-glass | Vinyl ester | Notreported | Notreported | Notreported | Notreported | 83 | Notreported | Notreported | 12 | 113 | Notreported | helically wounded | Smooth | Notreported | Notreported | SMD | Notreported | Notreported | SMD | SMD | Tensile | SMD | Notreported | SMD | 1478 | 2.023004 | SMD | 60.4 | 2.798013 | SMD | 2.45 | 2.040816 | SMD | SMD | SMD | SMD | SMD | SMD | SMD | 50 | SMD | 13140 | SMD | 1:3 cement:coarse sand | Notreported | Notreported | 0 | 19 | SMD | SMD | SMD | SMD | SMD | SMD | SMD | SMD | SMD | SMD | SMD | SMD | SMD | SMD | Notreported | WD | Solution | sea water | Notreported | Notreported | 50 | 50 | Notreported | Notreported | SMD | SMD | Notreported | SMD | SMD | SMD | SMD | SMD | SMD | SMD | SMD | SMD | 168 | lab environment | 5 | 1331 | 1.41 | SMD | 90.05% | 61.6 | 1.3 | SMD | 102% | 2.15 | 2.78 | SMD | 87.76% | SMD | SMD | SMD | SMD | SMD | SMD | SMD | SMD | SMD | SMD | SMD | SMD | SMD | [13 empty] | 1 | 1 | 0 | 2 | 2 | 0 | 0 | 0 | 0 | 0 | 0 | 0 | 0 | 0 | 0 | 0 | 0 | 0 | 0 | 0 | 0
1 | Tensile properties degradation of glass fiber-reinforced polymer bars embedded in concrete under severe laboratory and field environmental conditions | Tarek H Almusallam, Yousef A Al-Salloum, Saleh H Alsayed, Sherif El-Gamal, Mohammed Aqel | 3 | JOURNAL OF COMPOSITE MAT ERIALS | 2012 | 1751 | 25 | Glass | E-glass | Vinyl ester | Notreported | Notreported | Notreported | Notreported | 83 | Notreported | Notreported | 12 | 113 | Notreported | helically wounded | Smooth | Notreported | Notreported | SMD | Notreported | Notreported | SMD | SMD | Tensile | SMD | Notreported | SMD | 1478 | 2.023004 | SMD | 60.4 | 2.798013 | SMD | 2.45 | 2.040816 | SMD | SMD | SMD | SMD | SMD | SMD | SMD | 50 | SMD | 13140 | SMD | 1:3 cement:coarse sand | Notreported | Notreported | 0 | 19 | SMD | 12.5,13 | Notreported | Notreported | SMD | SMD | SMD | SMD | SMD | SMD | SMD | SMD | SMD | SMD | SMD | SMD | SMD | SMD | SMD | SMD | SMD | SMD | SMD | SMD | SMD | SMD | SMD | SMD | SMD | SMD | SMD | SMD | SMD | SMD | SMD | SMD | 168 | lab environment | 5 | 1149 | 4.28 | SMD | 77.74% | 55.9 | 2.7 | SMD | 92.55% | 2.02 | 4.16 | SMD | 82.45% | SMD | SMD | SMD | SMD | SMD | SMD | SMD | SMD | SMD | SMD | SMD | SMD | SMD |  |  |  |  | FIG11C1,X1000 | FIG10C1,X100 | FIG11C2,X2000,SEM-T-ACAT | FIG10C2,X1000,SEM-L-ACAT | [5 empty] | 0 | 0 | 0 | 0 | 0 | 0 | 0 | 0 | 0 | 0 | 0 | 0 | 0 | 0 | 0 | 0 | 0 | 0 | 0 | 0 | 0
1 | Tensile properties degradation of glass fiber-reinforced polymer bars embedded in concrete under severe laboratory and field environmental conditions | Tarek H Almusallam, Yousef A Al-Salloum, Saleh H Alsayed, Sherif El-Gamal, Mohammed Aqel | 3 | JOURNAL OF COMPOSITE MAT ERIALS | 2012 | 1752 | 26 | Glass | E-glass | Vinyl ester | Notreported | Notreported | Notreported | Notreported | 83 | Notreported | Notreported | 12 | 113 | Notreported | helically wounded | Smooth | Notreported | Notreported | SMD | Notreported | Notreported | SMD | SMD | Tensile | SMD | Notreported | SMD | 1478 | 2.023004 | SMD | 60.4 | 2.798013 | SMD | 2.45 | 2.040816 | SMD | SMD | SMD | SMD | SMD | SMD | SMD | 4,45 | SMD | 13140 | SMD | 1:3 cement:coarse sand | Notreported | Notreported | 0 | 19 | SMD | SMD | SMD | SMD | SMD | SMD | SMD | natural environment | Riyadh | warm desert climate | 26 | 3,45 | SMD | SMD | SMD | SMD | SMD | SMD | SMD | SMD | SMD | SMD | SMD | SMD | SMD | SMD | SMD | SMD | SMD | SMD | SMD | SMD | SMD | SMD | SMD | SMD | 168 | lab environment | 5 | 1450 | 0.61 | SMD | 98.11% | 60.5 | 2.7 | SMD | 100.2% | 2.4 | 3.25 | SMD | 97.96% | SMD | SMD | SMD | SMD | SMD | SMD | SMD | SMD | SMD | SMD | SMD | SMD | SMD | [13 empty] | 1 | 0 | 1 | 2 | 2 | 0 | 0 | 0 | 0 | 0 | 0 | 0 | 0 | 0 | 0 | 0 | 0 | 0 | 0 | 0 | 0
1 | Tensile properties degradation of glass fiber-reinforced polymer bars embedded in concrete under severe laboratory and field environmental conditions | Tarek H Almusallam, Yousef A Al-Salloum, Saleh H Alsayed, Sherif El-Gamal, Mohammed Aqel | 3 | JOURNAL OF COMPOSITE MAT ERIALS | 2012 | 1753 | 27 | Glass | E-glass | Vinyl ester | Notreported | Notreported | Notreported | Notreported | 83 | Notreported | Notreported | 12 | 113 | Notreported | helically wounded | Smooth | Notreported | Notreported | SMD | Notreported | Notreported | SMD | SMD | Tensile | SMD | Notreported | SMD | 1478 | 2.023004 | SMD | 60.4 | 2.798013 | SMD | 2.45 | 2.040816 | SMD | SMD | SMD | SMD | SMD | SMD | SMD | 4,45 | SMD | 13140 | SMD | 1:3 cement:coarse sand | Notreported | Notreported | 0 | 19 | SMD | SMD | SMD | SMD | SMD | SMD | SMD | natural environment | Jubail | warm desert climate | 52 | 3,45 | SMD | SMD | SMD | SMD | SMD | SMD | SMD | SMD | SMD | SMD | SMD | SMD | SMD | SMD | SMD | SMD | SMD | SMD | SMD | SMD | SMD | SMD | SMD | SMD | 168 | lab environment | 5 | 1443 | 1.94 | SMD | 97.63% | 57.1 | 2.3 | SMD | 94.54% | 2.53 | 1.58 | SMD | 103.3% | SMD | SMD | SMD | SMD | SMD | SMD | SMD | SMD | SMD | SMD | SMD | SMD | SMD | [13 empty] | 1 | 0 | 1 | 2 | 2 | 0 | 0 | 0 | 0 | 0 | 0 | 0 | 0 | 0 | 0 | 0 | 0 | 0 | 0 | 0 | 0
1 | Durability of glass fibre-reinforced polymer (GFRP) bars embedded in concrete under various environments. I: Experiments and analysis | Daoguang Jia, Qingyong Guo, Jize Mao⁎, Jianfu Lv, Zailin Yang | 1 | Composite Structures | 2020 | 1754 | 1 | Glass | E-glass | Vinyl ester | Notreported | Notreported | Notreported | Notreported | Notreported | 70 | Notreported | 9.5 | Notreported | Notreported | helically wounded | Smooth | Notreported | Notreported | SMD | Notreported | Notreported | SMD | SMD | Tensile | SMD | Notreported | SMD | 997 | 4.914744 | SMD | Notreported | Notreported | SMD | Notreported | Notreported | SMD | SMD | SMD | SMD | SMD | SMD | SMD | 40 | SMD | 720 | SMD | cement: 537, fine aggregate: 593, coarse aggregate: 1054, water: 215; 64MPa | Notreported | 64 | Notreported | 47 | SMD | tap water | Notreported | Notreported | SMD | SMD | SMD | SMD | SMD | SMD | SMD | SMD | SMD | SMD | SMD | SMD | SMD | SMD | SMD | SMD | SMD | SMD | SMD | SMD | SMD | SMD | SMD | SMD | SMD | SMD | SMD | SMD | SMD | SMD | SMD | SMD | Notreported | SMD | 3 | 874.3262287 | 0.7060551 | SMD | 87.7% | Notreported | Notreported | SMD | Notreported | Notreported | Notreported | SMD | Notreported | SMD | SMD | SMD | SMD | SMD | SMD | SMD | SMD | SMD | SMD | SMD | SMD | SMD | [13 empty] | 0 | 0 | 0 | 0 | 0 | 0 | 0 | 0 | 0 | 0 | 0 | 0 | 0 | 0 | 0 | 0 | 0 | 0 | 0 | 0 | 0
1 | Durability of glass fibre-reinforced polymer (GFRP) bars embedded in concrete under various environments. I: Experiments and analysis | Daoguang Jia, Qingyong Guo, Jize Mao⁎, Jianfu Lv, Zailin Yang | 1 | Composite Structures | 2020 | 1755 | 2 | Glass | E-glass | Vinyl ester | Notreported | Notreported | Notreported | Notreported | Notreported | 70 | Notreported | 9.5 | Notreported | Notreported | helically wounded | Smooth | Notreported | Notreported | SMD | Notreported | Notreported | SMD | SMD | Tensile | SMD | Notreported | SMD | 997 | 4.914744 | SMD | Notreported | Notreported | SMD | Notreported | Notreported | SMD | SMD | SMD | SMD | SMD | SMD | SMD | 60 | SMD | 720 | SMD | cement: 537, fine aggregate: 593, coarse aggregate: 1054, water: 215; 64MPa | Notreported | 64 | Notreported | 47 | SMD | sea water | Notreported | Notreported | SMD | SMD | SMD | SMD | SMD | SMD | SMD | SMD | SMD | SMD | SMD | SMD | SMD | SMD | SMD | SMD | SMD | SMD | SMD | SMD | SMD | SMD | SMD | SMD | SMD | SMD | SMD | SMD | SMD | SMD | SMD | SMD | Notreported | SMD | 3 | 828.8685122 | 0.575513 | SMD | 83.14% | Notreported | Notreported | SMD | Notreported | Notreported | Notreported | SMD | Notreported | SMD | SMD | SMD | SMD | SMD | SMD | SMD | SMD | SMD | SMD | SMD | SMD | SMD | [13 empty] | 0 | 0 | 0 | 0 | 0 | 0 | 0 | 0 | 0 | 0 | 0 | 0 | 0 | 0 | 0 | 0 | 0 | 0 | 0 | 0 | 0
1 | Durability of glass fibre-reinforced polymer (GFRP) bars embedded in concrete under various environments. I: Experiments and analysis | Daoguang Jia, Qingyong Guo, Jize Mao⁎, Jianfu Lv, Zailin Yang | 1 | Composite Structures | 2020 | 1756 | 3 | Glass | E-glass | Vinyl ester | Notreported | Notreported | Notreported | Notreported | Notreported | 70 | Notreported | 9.5 | Notreported | Notreported | helically wounded | Smooth | Notreported | Notreported | SMD | Notreported | Notreported | SMD | SMD | Tensile | SMD | Notreported | SMD | 997 | 4.914744 | SMD | Notreported | Notreported | SMD | Notreported | Notreported | SMD | SMD | SMD | SMD | SMD | SMD | SMD | 40 | SMD | 720 | SMD | cement: 537, fine aggregate: 593, coarse aggregate: 1054, water: 215; 64MPa | Notreported | 64 | Notreported | 47 | SMD | tap water | Notreported | Notreported | SMD | SMD | SMD | SMD | SMD | SMD | SMD | SMD | SMD | SMD | SMD | SMD | SMD | SMD | SMD | SMD | SMD | SMD | SMD | SMD | SMD | SMD | SMD | SMD | SMD | SMD | SMD | SMD | SMD | SMD | SMD | SMD | Notreported | SMD | 3 | 830.5521461 | 0.3716338 | SMD | 83.31% | Notreported | Notreported | SMD | Notreported | Notreported | Notreported | SMD | Notreported | SMD | SMD | SMD | SMD | SMD | SMD | SMD | SMD | SMD | SMD | SMD | SMD | SMD | [13 empty] | 0 | 0 | 0 | 0 | 0 | 0 | 0 | 0 | 0 | 0 | 0 | 0 | 0 | 0 | 0 | 0 | 0 | 0 | 0 | 0 | 0
1 | Durability of glass fibre-reinforced polymer (GFRP) bars embedded in concrete under various environments. I: Experiments and analysis | Daoguang Jia, Qingyong Guo, Jize Mao⁎, Jianfu Lv, Zailin Yang | 1 | Composite Structures | 2020 | 1757 | 4 | Glass | E-glass | Vinyl ester | Notreported | Notreported | Notreported | Notreported | Notreported | 70 | Notreported | 9.5 | Notreported | Notreported | helically wounded | Smooth | Notreported | Notreported | SMD | Notreported | Notreported | SMD | SMD | Tensile | SMD | Notreported | SMD | 997 | 4.914744 | SMD | Notreported | Notreported | SMD | Notreported | Notreported | SMD | SMD | SMD | SMD | SMD | SMD | SMD | 60 | SMD | 720 | SMD | cement: 537, fine aggregate: 593, coarse aggregate: 1054, water: 215; 64MPa | Notreported | 64 | Notreported | 47 | SMD | sea water | Notreported | Notreported | SMD | SMD | SMD | SMD | SMD | SMD | SMD | SMD | SMD | SMD | SMD | SMD | SMD | SMD | SMD | SMD | SMD | SMD | SMD | SMD | SMD | SMD | SMD | SMD | SMD | SMD | SMD | SMD | SMD | SMD | SMD | SMD | Notreported | SMD | 3 | 796.0379004 | 1.163253 | SMD | 79.84% | Notreported | Notreported | SMD | Notreported | Notreported | Notreported | SMD | Notreported | SMD | SMD | SMD | SMD | SMD | SMD | SMD | SMD | SMD | SMD | SMD | SMD | SMD | [13 empty] | 0 | 0 | 0 | 0 | 0 | 0 | 0 | 0 | 0 | 0 | 0 | 0 | 0 | 0 | 0 | 0 | 0 | 0 | 0 | 0 | 0
1 | Durability of glass fibre-reinforced polymer (GFRP) bars embedded in concrete under various environments. I: Experiments and analysis | Daoguang Jia, Qingyong Guo, Jize Mao⁎, Jianfu Lv, Zailin Yang | 1 | Composite Structures | 2020 | 1758 | 5 | Glass | E-glass | Vinyl ester | Notreported | Notreported | Notreported | Notreported | Notreported | 70 | Notreported | 9.5 | Notreported | Notreported | helically wounded | Smooth | Notreported | Notreported | SMD | Notreported | Notreported | SMD | SMD | Tensile | SMD | Notreported | SMD | 997 | 4.914744 | SMD | Notreported | Notreported | SMD | Notreported | Notreported | SMD | SMD | SMD | SMD | SMD | SMD | SMD | 40 | SMD | 1440 | SMD | cement: 537, fine aggregate: 593, coarse aggregate: 1054, water: 215; 64MPa | Notreported | 64 | Notreported | 47 | SMD | tap water | Notreported | Notreported | SMD | SMD | SMD | SMD | SMD | SMD | SMD | SMD | SMD | SMD | SMD | SMD | SMD | SMD | SMD | SMD | SMD | SMD | SMD | SMD | SMD | SMD | SMD | SMD | SMD | SMD | SMD | SMD | SMD | SMD | SMD | SMD | Notreported | SMD | 3 | 769.3806129 | 0.6200112 | SMD | 77.17% | Notreported | Notreported | SMD | Notreported | Notreported | Notreported | SMD | Notreported | SMD | SMD | SMD | SMD | SMD | SMD | SMD | SMD | SMD | SMD | SMD | SMD | SMD | [13 empty] | 0 | 0 | 0 | 0 | 0 | 0 | 0 | 0 | 0 | 0 | 0 | 0 | 0 | 0 | 0 | 0 | 0 | 0 | 0 | 0 | 0
1 | Durability of glass fibre-reinforced polymer (GFRP) bars embedded in concrete under various environments. I: Experiments and analysis | Daoguang Jia, Qingyong Guo, Jize Mao⁎, Jianfu Lv, Zailin Yang | 1 | Composite Structures | 2020 | 1759 | 6 | Glass | E-glass | Vinyl ester | Notreported | Notreported | Notreported | Notreported | Notreported | 70 | Notreported | 9.5 | Notreported | Notreported | helically wounded | Smooth | Notreported | Notreported | SMD | Notreported | Notreported | SMD | SMD | Tensile | SMD | Notreported | SMD | 997 | 4.914744 | SMD | Notreported | Notreported | SMD | Notreported | Notreported | SMD | SMD | SMD | SMD | SMD | SMD | SMD | 60 | SMD | 1440 | SMD | cement: 537, fine aggregate: 593, coarse aggregate: 1054, water: 215; 64MPa | Notreported | 64 | Notreported | 47 | SMD | sea water | Notreported | Notreported | SMD | SMD | SMD | SMD | SMD | SMD | SMD | SMD | SMD | SMD | SMD | SMD | SMD | SMD | SMD | SMD | SMD | SMD | SMD | SMD | SMD | SMD | SMD | SMD | SMD | SMD | SMD | SMD | SMD | SMD | SMD | SMD | Notreported | SMD | 3 | 717.7495721 | 0.6646115 | SMD | 71.99% | Notreported | Notreported | SMD | Notreported | Notreported | Notreported | SMD | Notreported | SMD | SMD | SMD | SMD | SMD | SMD | SMD | SMD | SMD | SMD | SMD | SMD | SMD | [13 empty] | 0 | 0 | 0 | 0 | 0 | 0 | 0 | 0 | 0 | 0 | 0 | 0 | 0 | 0 | 0 | 0 | 0 | 0 | 0 | 0 | 0
1 | Durability of glass fibre-reinforced polymer (GFRP) bars embedded in concrete under various environments. I: Experiments and analysis | Daoguang Jia, Qingyong Guo, Jize Mao⁎, Jianfu Lv, Zailin Yang | 1 | Composite Structures | 2020 | 1760 | 7 | Glass | E-glass | Vinyl ester | Notreported | Notreported | Notreported | Notreported | Notreported | 70 | Notreported | 9.5 | Notreported | Notreported | helically wounded | Smooth | Notreported | Notreported | SMD | Notreported | Notreported | SMD | SMD | Tensile | SMD | Notreported | SMD | 997 | 4.914744 | SMD | Notreported | Notreported | SMD | Notreported | Notreported | SMD | SMD | SMD | SMD | SMD | SMD | SMD | 40 | SMD | 1440 | SMD | cement: 537, fine aggregate: 593, coarse aggregate: 1054, water: 215; 64MPa | Notreported | 64 | Notreported | 47 | SMD | tap water | Notreported | Notreported | SMD | SMD | SMD | SMD | SMD | SMD | SMD | SMD | SMD | SMD | SMD | SMD | SMD | SMD | SMD | SMD | SMD | SMD | SMD | SMD | SMD | SMD | SMD | SMD | SMD | SMD | SMD | SMD | SMD | SMD | SMD | SMD | Notreported | SMD | 3 | 705.4030232 | 1.074039 | SMD | 70.75% | Notreported | Notreported | SMD | Notreported | Notreported | Notreported | SMD | Notreported | SMD | SMD | SMD | SMD | SMD | SMD | SMD | SMD | SMD | SMD | SMD | SMD | SMD | [13 empty] | 0 | 0 | 0 | 0 | 0 | 0 | 0 | 0 | 0 | 0 | 0 | 0 | 0 | 0 | 0 | 0 | 0 | 0 | 0 | 0 | 0
1 | Durability of glass fibre-reinforced polymer (GFRP) bars embedded in concrete under various environments. I: Experiments and analysis | Daoguang Jia, Qingyong Guo, Jize Mao⁎, Jianfu Lv, Zailin Yang | 1 | Composite Structures | 2020 | 1761 | 8 | Glass | E-glass | Vinyl ester | Notreported | Notreported | Notreported | Notreported | Notreported | 70 | Notreported | 9.5 | Notreported | Notreported | helically wounded | Smooth | Notreported | Notreported | SMD | Notreported | Notreported | SMD | SMD | Tensile | SMD | Notreported | SMD | 997 | 4.914744 | SMD | Notreported | Notreported | SMD | Notreported | Notreported | SMD | SMD | SMD | SMD | SMD | SMD | SMD | 60 | SMD | 1440 | SMD | cement: 537, fine aggregate: 593, coarse aggregate: 1054, water: 215; 64MPa | Notreported | 64 | Notreported | 47 | SMD | sea water | Notreported | Notreported | SMD | SMD | SMD | SMD | SMD | SMD | SMD | SMD | SMD | SMD | SMD | SMD | SMD | SMD | SMD | SMD | SMD | SMD | SMD | SMD | SMD | SMD | SMD | SMD | SMD | SMD | SMD | SMD | SMD | SMD | SMD | SMD | Notreported | SMD | 3 | 670.8887775 | 1.631205 | SMD | 67.29% | Notreported | Notreported | SMD | Notreported | Notreported | Notreported | SMD | Notreported | SMD | SMD | SMD | SMD | SMD | SMD | SMD | SMD | SMD | SMD | SMD | SMD | SMD | [13 empty] | 0 | 0 | 0 | 0 | 0 | 0 | 0 | 0 | 0 | 0 | 0 | 0 | 0 | 0 | 0 | 0 | 0 | 0 | 0 | 0 | 0
1 | Durability of glass fibre-reinforced polymer (GFRP) bars embedded in concrete under various environments. I: Experiments and analysis | Daoguang Jia, Qingyong Guo, Jize Mao⁎, Jianfu Lv, Zailin Yang | 1 | Composite Structures | 2020 | 1762 | 9 | Glass | E-glass | Vinyl ester | Notreported | Notreported | Notreported | Notreported | Notreported | 70 | Notreported | 9.5 | Notreported | Notreported | helically wounded | Smooth | Notreported | Notreported | SMD | Notreported | Notreported | SMD | SMD | Tensile | SMD | Notreported | SMD | 997 | 4.914744 | SMD | Notreported | Notreported | SMD | Notreported | Notreported | SMD | SMD | SMD | SMD | SMD | SMD | SMD | 40 | SMD | 2160 | SMD | cement: 537, fine aggregate: 593, coarse aggregate: 1054, water: 215; 64MPa | Notreported | 64 | Notreported | 47 | SMD | tap water | Notreported | Notreported | SMD | SMD | SMD | SMD | SMD | SMD | SMD | SMD | SMD | SMD | SMD | SMD | SMD | SMD | SMD | SMD | SMD | SMD | SMD | SMD | SMD | SMD | SMD | SMD | SMD | SMD | SMD | SMD | SMD | SMD | SMD | SMD | Notreported | SMD | 3 | 683.5159819 | 1.601056 | SMD | 68.56% | Notreported | Notreported | SMD | Notreported | Notreported | Notreported | SMD | Notreported | SMD | SMD | SMD | SMD | SMD | SMD | SMD | SMD | SMD | SMD | SMD | SMD | SMD | [13 empty] | 0 | 0 | 0 | 0 | 0 | 0 | 0 | 0 | 0 | 0 | 0 | 0 | 0 | 0 | 0 | 0 | 0 | 0 | 0 | 0 | 0
1 | Durability of glass fibre-reinforced polymer (GFRP) bars embedded in concrete under various environments. I: Experiments and analysis | Daoguang Jia, Qingyong Guo, Jize Mao⁎, Jianfu Lv, Zailin Yang | 1 | Composite Structures | 2020 | 1763 | 10 | Glass | E-glass | Vinyl ester | Notreported | Notreported | Notreported | Notreported | Notreported | 70 | Notreported | 9.5 | Notreported | Notreported | helically wounded | Smooth | Notreported | Notreported | SMD | Notreported | Notreported | SMD | SMD | Tensile | SMD | Notreported | SMD | 997 | 4.914744 | SMD | Notreported | Notreported | SMD | Notreported | Notreported | SMD | SMD | SMD | SMD | SMD | SMD | SMD | 60 | SMD | 2160 | SMD | cement: 537, fine aggregate: 593, coarse aggregate: 1054, water: 215; 64MPa | Notreported | 64 | Notreported | 47 | SMD | sea water | Notreported | Notreported | SMD | SMD | SMD | SMD | SMD | SMD | SMD | SMD | SMD | SMD | SMD | SMD | SMD | SMD | SMD | SMD | SMD | SMD | SMD | SMD | SMD | SMD | SMD | SMD | SMD | SMD | SMD | SMD | SMD | SMD | SMD | SMD | Notreported | SMD | 3 | 666.1185313 | 0.7161257 | SMD | 66.81% | Notreported | Notreported | SMD | Notreported | Notreported | Notreported | SMD | Notreported | SMD | SMD | SMD | SMD | SMD | SMD | SMD | SMD | SMD | SMD | SMD | SMD | SMD | [13 empty] | 0 | 0 | 0 | 0 | 0 | 0 | 0 | 0 | 0 | 0 | 0 | 0 | 0 | 0 | 0 | 0 | 0 | 0 | 0 | 0 | 0
1 | Durability of glass fibre-reinforced polymer (GFRP) bars embedded in concrete under various environments. I: Experiments and analysis | Daoguang Jia, Qingyong Guo, Jize Mao⁎, Jianfu Lv, Zailin Yang | 1 | Composite Structures | 2020 | 1764 | 11 | Glass | E-glass | Vinyl ester | Notreported | Notreported | Notreported | Notreported | Notreported | 70 | Notreported | 9.5 | Notreported | Notreported | helically wounded | Smooth | Notreported | Notreported | SMD | Notreported | Notreported | SMD | SMD | Tensile | SMD | Notreported | SMD | 997 | 4.914744 | SMD | Notreported | Notreported | SMD | Notreported | Notreported | SMD | SMD | SMD | SMD | SMD | SMD | SMD | 40 | SMD | 2160 | SMD | cement: 537, fine aggregate: 593, coarse aggregate: 1054, water: 215; 64MPa | Notreported | 64 | Notreported | 47 | SMD | tap water | Notreported | Notreported | SMD | SMD | SMD | SMD | SMD | SMD | SMD | SMD | SMD | SMD | SMD | SMD | SMD | SMD | SMD | SMD | SMD | SMD | SMD | SMD | SMD | SMD | SMD | SMD | SMD | SMD | SMD | SMD | SMD | SMD | SMD | SMD | Notreported | SMD | 3 | 652.0883485 | 0.7315337 | SMD | 65.41% | Notreported | Notreported | SMD | Notreported | Notreported | Notreported | SMD | Notreported | SMD | SMD | SMD | SMD | SMD | SMD | SMD | SMD | SMD | SMD | SMD | SMD | SMD | [13 empty] | 0 | 0 | 0 | 0 | 0 | 0 | 0 | 0 | 0 | 0 | 0 | 0 | 0 | 0 | 0 | 0 | 0 | 0 | 0 | 0 | 0
1 | Durability of glass fibre-reinforced polymer (GFRP) bars embedded in concrete under various environments. I: Experiments and analysis | Daoguang Jia, Qingyong Guo, Jize Mao⁎, Jianfu Lv, Zailin Yang | 1 | Composite Structures | 2020 | 1765 | 12 | Glass | E-glass | Vinyl ester | Notreported | Notreported | Notreported | Notreported | Notreported | 70 | Notreported | 9.5 | Notreported | Notreported | helically wounded | Smooth | Notreported | Notreported | SMD | Notreported | Notreported | SMD | SMD | Tensile | SMD | Notreported | SMD | 997 | 4.914744 | SMD | Notreported | Notreported | SMD | Notreported | Notreported | SMD | SMD | SMD | SMD | SMD | SMD | SMD | 60 | SMD | 2160 | SMD | cement: 537, fine aggregate: 593, coarse aggregate: 1054, water: 215; 64MPa | Notreported | 64 | Notreported | 47 | SMD | sea water | Notreported | Notreported | SMD | SMD | SMD | SMD | SMD | SMD | SMD | SMD | SMD | SMD | SMD | SMD | SMD | SMD | SMD | SMD | SMD | SMD | SMD | SMD | SMD | SMD | SMD | SMD | SMD | SMD | SMD | SMD | SMD | SMD | SMD | SMD | Notreported | SMD | 3 | 605.2276536 | 1.019984 | SMD | 60.7% | Notreported | Notreported | SMD | Notreported | Notreported | Notreported | SMD | Notreported | SMD | SMD | SMD | SMD | SMD | SMD | SMD | SMD | SMD | SMD | SMD | SMD | SMD | [13 empty] | 0 | 0 | 0 | 0 | 0 | 0 | 0 | 0 | 0 | 0 | 0 | 0 | 0 | 0 | 0 | 0 | 0 | 0 | 0 | 0 | 0
1 | Durability of glass fibre-reinforced polymer (GFRP) bars embedded in concrete under various environments. I: Experiments and analysis | Daoguang Jia, Qingyong Guo, Jize Mao⁎, Jianfu Lv, Zailin Yang | 1 | Composite Structures | 2020 | 1766 | 13 | Glass | E-glass | Vinyl ester | Notreported | Notreported | Notreported | Notreported | Notreported | 70 | Notreported | 9.5 | Notreported | Notreported | helically wounded | Smooth | Notreported | Notreported | SMD | Notreported | Notreported | SMD | SMD | Tensile | SMD | Notreported | SMD | 997 | 4.914744 | SMD | Notreported | Notreported | SMD | Notreported | Notreported | SMD | SMD | SMD | SMD | SMD | SMD | SMD | 40 | SMD | 2880 | SMD | cement: 537, fine aggregate: 593, coarse aggregate: 1054, water: 215; 64MPa | Notreported | 64 | Notreported | 47 | SMD | tap water | Notreported | Notreported | SMD | SMD | SMD | SMD | SMD | SMD | SMD | SMD | SMD | SMD | SMD | SMD | SMD | SMD | SMD | SMD | SMD | SMD | SMD | SMD | SMD | SMD | SMD | SMD | SMD | SMD | SMD | SMD | SMD | SMD | SMD | SMD | Notreported | SMD | 3 | 673.9753898 | 0.9159569 | SMD | 67.6% | Notreported | Notreported | SMD | Notreported | Notreported | Notreported | SMD | Notreported | SMD | SMD | SMD | SMD | SMD | SMD | SMD | SMD | SMD | SMD | SMD | SMD | SMD | [13 empty] | 0 | 0 | 0 | 0 | 0 | 0 | 0 | 0 | 0 | 0 | 0 | 0 | 0 | 0 | 0 | 0 | 0 | 0 | 0 | 0 | 0
1 | Durability of glass fibre-reinforced polymer (GFRP) bars embedded in concrete under various environments. I: Experiments and analysis | Daoguang Jia, Qingyong Guo, Jize Mao⁎, Jianfu Lv, Zailin Yang | 1 | Composite Structures | 2020 | 1767 | 14 | Glass | E-glass | Vinyl ester | Notreported | Notreported | Notreported | Notreported | Notreported | 70 | Notreported | 9.5 | Notreported | Notreported | helically wounded | Smooth | Notreported | Notreported | SMD | Notreported | Notreported | SMD | SMD | Tensile | SMD | Notreported | SMD | 997 | 4.914744 | SMD | Notreported | Notreported | SMD | Notreported | Notreported | SMD | SMD | SMD | SMD | SMD | SMD | SMD | 60 | SMD | 2880 | SMD | cement: 537, fine aggregate: 593, coarse aggregate: 1054, water: 215; 64MPa | Notreported | 64 | Notreported | 47 | SMD | sea water | Notreported | Notreported | SMD | SMD | SMD | SMD | SMD | SMD | SMD | SMD | SMD | SMD | SMD | SMD | SMD | SMD | SMD | SMD | SMD | SMD | SMD | SMD | SMD | SMD | SMD | SMD | SMD | SMD | SMD | SMD | SMD | SMD | SMD | SMD | Notreported | SMD | 3 | 641.1448777 | 1.444266 | SMD | 64.31% | Notreported | Notreported | SMD | Notreported | Notreported | Notreported | SMD | Notreported | SMD | SMD | SMD | SMD | SMD | SMD | SMD | SMD | SMD | SMD | SMD | SMD | SMD | [13 empty] | 0 | 0 | 0 | 0 | 0 | 0 | 0 | 0 | 0 | 0 | 0 | 0 | 0 | 0 | 0 | 0 | 0 | 0 | 0 | 0 | 0
1 | Durability of glass fibre-reinforced polymer (GFRP) bars embedded in concrete under various environments. I: Experiments and analysis | Daoguang Jia, Qingyong Guo, Jize Mao⁎, Jianfu Lv, Zailin Yang | 1 | Composite Structures | 2020 | 1768 | 15 | Glass | E-glass | Vinyl ester | Notreported | Notreported | Notreported | Notreported | Notreported | 70 | Notreported | 9.5 | Notreported | Notreported | helically wounded | Smooth | Notreported | Notreported | SMD | Notreported | Notreported | SMD | SMD | Tensile | SMD | Notreported | SMD | 997 | 4.914744 | SMD | Notreported | Notreported | SMD | Notreported | Notreported | SMD | SMD | SMD | SMD | SMD | SMD | SMD | 40 | SMD | 2880 | SMD | cement: 537, fine aggregate: 593, coarse aggregate: 1054, water: 215; 64MPa | Notreported | 64 | Notreported | 47 | SMD | tap water | Notreported | Notreported | SMD | SMD | SMD | SMD | SMD | SMD | SMD | SMD | SMD | SMD | SMD | SMD | SMD | SMD | SMD | SMD | SMD | SMD | SMD | SMD | SMD | SMD | SMD | SMD | SMD | SMD | SMD | SMD | SMD | SMD | SMD | SMD | Notreported | SMD | 3 | 611.4008782 | 1.009702 | SMD | 61.32% | Notreported | Notreported | SMD | Notreported | Notreported | Notreported | SMD | Notreported | SMD | SMD | SMD | SMD | SMD | SMD | SMD | SMD | SMD | SMD | SMD | SMD | SMD | [13 empty] | 0 | 0 | 0 | 0 | 0 | 0 | 0 | 0 | 0 | 0 | 0 | 0 | 0 | 0 | 0 | 0 | 0 | 0 | 0 | 0 | 0
1 | Durability of glass fibre-reinforced polymer (GFRP) bars embedded in concrete under various environments. I: Experiments and analysis | Daoguang Jia, Qingyong Guo, Jize Mao⁎, Jianfu Lv, Zailin Yang | 1 | Composite Structures | 2020 | 1769 | 16 | Glass | E-glass | Vinyl ester | Notreported | Notreported | Notreported | Notreported | Notreported | 70 | Notreported | 9.5 | Notreported | Notreported | helically wounded | Smooth | Notreported | Notreported | SMD | Notreported | Notreported | SMD | SMD | Tensile | SMD | Notreported | SMD | 997 | 4.914744 | SMD | Notreported | Notreported | SMD | Notreported | Notreported | SMD | SMD | SMD | SMD | SMD | SMD | SMD | 60 | SMD | 2880 | SMD | cement: 537, fine aggregate: 593, coarse aggregate: 1054, water: 215; 64MPa | Notreported | 64 | Notreported | 47 | SMD | sea water | Notreported | Notreported | SMD | SMD | SMD | SMD | SMD | SMD | SMD | SMD | SMD | SMD | SMD | SMD | SMD | SMD | SMD | SMD | SMD | SMD | SMD | SMD | SMD | SMD | SMD | SMD | SMD | SMD | SMD | SMD | SMD | SMD | SMD | SMD | Notreported | SMD | 3 | 603.5440197 | 10.36785 | SMD | 60.54% | Notreported | Notreported | SMD | Notreported | Notreported | Notreported | SMD | Notreported | SMD | SMD | SMD | SMD | SMD | SMD | SMD | SMD | SMD | SMD | SMD | SMD | SMD | [13 empty] | 0 | 0 | 0 | 0 | 0 | 0 | 0 | 0 | 0 | 0 | 0 | 0 | 0 | 0 | 0 | 0 | 0 | 0 | 0 | 0 | 0
1 | Durability of glass fibre-reinforced polymer (GFRP) bars embedded in concrete under various environments. I: Experiments and analysis | Daoguang Jia, Qingyong Guo, Jize Mao⁎, Jianfu Lv, Zailin Yang | 1 | Composite Structures | 2020 | 1770 | 17 | Glass | E-glass | Vinyl ester | Notreported | Notreported | Notreported | Notreported | Notreported | 70 | Notreported | 9.5 | Notreported | Notreported | helically wounded | Smooth | Notreported | Notreported | SMD | Notreported | Notreported | SMD | SMD | Tensile | SMD | Notreported | SMD | 997 | 4.914744 | SMD | Notreported | Notreported | SMD | Notreported | Notreported | SMD | SMD | SMD | SMD | SMD | SMD | SMD | 60 | SMD | 720 | SMD | cement: 537, fine aggregate: 593, coarse aggregate: 1054, water: 215; 64MPa | Notreported | 64 | Notreported | 47 | SMD | SMD | SMD | SMD | Notreported | 95 | Notreported | SMD | SMD | SMD | SMD | SMD | SMD | SMD | SMD | SMD | SMD | SMD | SMD | SMD | SMD | SMD | SMD | SMD | SMD | SMD | SMD | SMD | SMD | SMD | SMD | SMD | SMD | SMD | SMD | SMD | Notreported | SMD | 3 | 820.8012867 | 1.085718 | SMD | 82.33% | Notreported | Notreported | SMD | Notreported | Notreported | Notreported | SMD | Notreported | SMD | SMD | SMD | SMD | SMD | SMD | SMD | SMD | SMD | SMD | SMD | SMD | SMD | [13 empty] | 0 | 1 | 1 | 2 | 2 | 0 | 0 | 0 | 0 | 0 | 0 | 0 | 0 | 0 | 0 | 0 | 0 | 0 | 0 | 0 | 0
1 | Durability of glass fibre-reinforced polymer (GFRP) bars embedded in concrete under various environments. I: Experiments and analysis | Daoguang Jia, Qingyong Guo, Jize Mao⁎, Jianfu Lv, Zailin Yang | 1 | Composite Structures | 2020 | 1771 | 18 | Glass | E-glass | Vinyl ester | Notreported | Notreported | Notreported | Notreported | Notreported | 70 | Notreported | 9.5 | Notreported | Notreported | helically wounded | Smooth | Notreported | Notreported | SMD | Notreported | Notreported | SMD | SMD | Tensile | SMD | Notreported | SMD | 997 | 4.914744 | SMD | Notreported | Notreported | SMD | Notreported | Notreported | SMD | SMD | SMD | SMD | SMD | SMD | SMD | 60 | SMD | 1440 | SMD | cement: 537, fine aggregate: 593, coarse aggregate: 1054, water: 215; 64MPa | Notreported | 64 | Notreported | 47 | SMD | SMD | SMD | SMD | Notreported | 95 | Notreported | SMD | SMD | SMD | SMD | SMD | SMD | SMD | SMD | SMD | SMD | SMD | SMD | SMD | SMD | SMD | SMD | SMD | SMD | SMD | SMD | SMD | SMD | SMD | SMD | SMD | SMD | SMD | SMD | SMD | Notreported | SMD | 3 | 731.9771609 | 3.792137 | SMD | 73.42% | Notreported | Notreported | SMD | Notreported | Notreported | Notreported | SMD | Notreported | SMD | SMD | SMD | SMD | SMD | SMD | SMD | SMD | SMD | SMD | SMD | SMD | SMD | [13 empty] | 0 | 1 | 1 | 2 | 2 | 0 | 0 | 0 | 0 | 0 | 0 | 0 | 0 | 0 | 0 | 0 | 0 | 0 | 0 | 0 | 0
1 | Durability of glass fibre-reinforced polymer (GFRP) bars embedded in concrete under various environments. I: Experiments and analysis | Daoguang Jia, Qingyong Guo, Jize Mao⁎, Jianfu Lv, Zailin Yang | 1 | Composite Structures | 2020 | 1772 | 19 | Glass | E-glass | Vinyl ester | Notreported | Notreported | Notreported | Notreported | Notreported | 70 | Notreported | 9.5 | Notreported | Notreported | helically wounded | Smooth | Notreported | Notreported | SMD | Notreported | Notreported | SMD | SMD | Tensile | SMD | Notreported | SMD | 997 | 4.914744 | SMD | Notreported | Notreported | SMD | Notreported | Notreported | SMD | SMD | SMD | SMD | SMD | SMD | SMD | 60 | SMD | 2160 | SMD | cement: 537, fine aggregate: 593, coarse aggregate: 1054, water: 215; 64MPa | Notreported | 64 | Notreported | 47 | SMD | SMD | SMD | SMD | Notreported | 95 | Notreported | SMD | SMD | SMD | SMD | SMD | SMD | SMD | SMD | SMD | SMD | SMD | SMD | SMD | SMD | SMD | SMD | SMD | SMD | SMD | SMD | SMD | SMD | SMD | SMD | SMD | SMD | SMD | SMD | SMD | Notreported | SMD | 3 | 696.1845618 | 4.34382 | SMD | 69.83% | Notreported | Notreported | SMD | Notreported | Notreported | Notreported | SMD | Notreported | SMD | SMD | SMD | SMD | SMD | SMD | SMD | SMD | SMD | SMD | SMD | SMD | SMD | [13 empty] | 0 | 1 | 1 | 2 | 2 | 0 | 0 | 0 | 0 | 0 | 0 | 0 | 0 | 0 | 0 | 0 | 0 | 0 | 0 | 0 | 0
1 | Durability of glass fibre-reinforced polymer (GFRP) bars embedded in concrete under various environments. I: Experiments and analysis | Daoguang Jia, Qingyong Guo, Jize Mao⁎, Jianfu Lv, Zailin Yang | 1 | Composite Structures | 2020 | 1773 | 20 | Glass | E-glass | Vinyl ester | Notreported | Notreported | Notreported | Notreported | Notreported | 70 | Notreported | 9.5 | Notreported | Notreported | helically wounded | Smooth | Notreported | Notreported | SMD | Notreported | Notreported | SMD | SMD | Tensile | SMD | Notreported | SMD | 997 | 4.914744 | SMD | Notreported | Notreported | SMD | Notreported | Notreported | SMD | SMD | SMD | SMD | SMD | SMD | SMD | 60 | SMD | 2880 | SMD | cement: 537, fine aggregate: 593, coarse aggregate: 1054, water: 215; 64MPa | Notreported | 64 | Notreported | 47 | SMD | SMD | SMD | SMD | Notreported | 95 | Notreported | SMD | SMD | SMD | SMD | SMD | SMD | SMD | SMD | SMD | SMD | SMD | SMD | SMD | SMD | SMD | SMD | SMD | SMD | SMD | SMD | SMD | SMD | SMD | SMD | SMD | SMD | SMD | SMD | SMD | Notreported | SMD | 3 | 631.0275211 | 1.666908 | SMD | 63.29% | Notreported | Notreported | SMD | Notreported | Notreported | Notreported | SMD | Notreported | SMD | SMD | SMD | SMD | SMD | SMD | SMD | SMD | SMD | SMD | SMD | SMD | SMD | [13 empty] | 0 | 1 | 1 | 2 | 2 | 0 | 0 | 0 | 0 | 0 | 0 | 0 | 0 | 0 | 0 | 0 | 0 | 0 | 0 | 0 | 0
1 | Durability of glass fibre-reinforced polymer (GFRP) bars embedded in concrete under various environments. I: Experiments and analysis | Daoguang Jia, Qingyong Guo, Jize Mao⁎, Jianfu Lv, Zailin Yang | 1 | Composite Structures | 2020 | 1774 | 21 | Glass | E-glass | Vinyl ester | Notreported | Notreported | Notreported | Notreported | Notreported | 70 | Notreported | 9.5 | Notreported | Notreported | helically wounded | Smooth | Notreported | Notreported | SMD | Notreported | Notreported | SMD | SMD | Tensile | SMD | Notreported | SMD | 997 | 4.914744 | SMD | Notreported | Notreported | SMD | Notreported | Notreported | SMD | SMD | SMD | SMD | SMD | SMD | SMD | 60 | SMD | 720 | SMD | cement: 537, fine aggregate: 593, coarse aggregate: 1054, water: 215; 64MPa | Notreported | 64 | Notreported | 62 | SMD | SMD | SMD | SMD | Notreported | 95 | Notreported | SMD | SMD | SMD | SMD | SMD | SMD | SMD | SMD | SMD | SMD | SMD | SMD | SMD | SMD | SMD | SMD | SMD | SMD | SMD | SMD | SMD | SMD | SMD | SMD | SMD | SMD | SMD | SMD | SMD | Notreported | SMD | 3 | 807.6529504 | 2.604745 | SMD | 81.01% | Notreported | Notreported | SMD | Notreported | Notreported | Notreported | SMD | Notreported | SMD | SMD | SMD | SMD | SMD | SMD | SMD | SMD | SMD | SMD | SMD | SMD | SMD | [13 empty] | 0 | 1 | 1 | 2 | 2 | 0 | 0 | 0 | 0 | 0 | 0 | 0 | 0 | 0 | 0 | 0 | 0 | 0 | 0 | 0 | 0
1 | Durability of glass fibre-reinforced polymer (GFRP) bars embedded in concrete under various environments. I: Experiments and analysis | Daoguang Jia, Qingyong Guo, Jize Mao⁎, Jianfu Lv, Zailin Yang | 1 | Composite Structures | 2020 | 1775 | 22 | Glass | E-glass | Vinyl ester | Notreported | Notreported | Notreported | Notreported | Notreported | 70 | Notreported | 9.5 | Notreported | Notreported | helically wounded | Smooth | Notreported | Notreported | SMD | Notreported | Notreported | SMD | SMD | Tensile | SMD | Notreported | SMD | 997 | 4.914744 | SMD | Notreported | Notreported | SMD | Notreported | Notreported | SMD | SMD | SMD | SMD | SMD | SMD | SMD | 60 | SMD | 1440 | SMD | cement: 537, fine aggregate: 593, coarse aggregate: 1054, water: 215; 64MPa | Notreported | 64 | Notreported | 62 | SMD | SMD | SMD | SMD | Notreported | 95 | Notreported | SMD | SMD | SMD | SMD | SMD | SMD | SMD | SMD | SMD | SMD | SMD | SMD | SMD | SMD | SMD | SMD | SMD | SMD | SMD | SMD | SMD | SMD | SMD | SMD | SMD | SMD | SMD | SMD | SMD | Notreported | SMD | 3 | 709.1868376 | 1.730401 | SMD | 71.13% | Notreported | Notreported | SMD | Notreported | Notreported | Notreported | SMD | Notreported | SMD | SMD | SMD | SMD | SMD | SMD | SMD | SMD | SMD | SMD | SMD | SMD | SMD | [13 empty] | 0 | 1 | 1 | 2 | 2 | 0 | 0 | 0 | 0 | 0 | 0 | 0 | 0 | 0 | 0 | 0 | 0 | 0 | 0 | 0 | 0
1 | Durability of glass fibre-reinforced polymer (GFRP) bars embedded in concrete under various environments. I: Experiments and analysis | Daoguang Jia, Qingyong Guo, Jize Mao⁎, Jianfu Lv, Zailin Yang | 1 | Composite Structures | 2020 | 1776 | 23 | Glass | E-glass | Vinyl ester | Notreported | Notreported | Notreported | Notreported | Notreported | 70 | Notreported | 9.5 | Notreported | Notreported | helically wounded | Smooth | Notreported | Notreported | SMD | Notreported | Notreported | SMD | SMD | Tensile | SMD | Notreported | SMD | 997 | 4.914744 | SMD | Notreported | Notreported | SMD | Notreported | Notreported | SMD | SMD | SMD | SMD | SMD | SMD | SMD | 60 | SMD | 2160 | SMD | cement: 537, fine aggregate: 593, coarse aggregate: 1054, water: 215; 64MPa | Notreported | 64 | Notreported | 62 | SMD | SMD | SMD | SMD | Notreported | 95 | Notreported | SMD | SMD | SMD | SMD | SMD | SMD | SMD | SMD | SMD | SMD | SMD | SMD | SMD | SMD | SMD | SMD | SMD | SMD | SMD | SMD | SMD | SMD | SMD | SMD | SMD | SMD | SMD | SMD | SMD | Notreported | SMD | 3 | 623.5768404 | 13.56487 | SMD | 62.55% | Notreported | Notreported | SMD | Notreported | Notreported | Notreported | SMD | Notreported | SMD | SMD | SMD | SMD | SMD | SMD | SMD | SMD | SMD | SMD | SMD | SMD | SMD | [13 empty] | 0 | 1 | 1 | 2 | 2 | 0 | 0 | 0 | 0 | 0 | 0 | 0 | 0 | 0 | 0 | 0 | 0 | 0 | 0 | 0 | 0
1 | Durability of glass fibre-reinforced polymer (GFRP) bars embedded in concrete under various environments. I: Experiments and analysis | Daoguang Jia, Qingyong Guo, Jize Mao⁎, Jianfu Lv, Zailin Yang | 1 | Composite Structures | 2020 | 1777 | 24 | Glass | E-glass | Vinyl ester | Notreported | Notreported | Notreported | Notreported | Notreported | 70 | Notreported | 9.5 | Notreported | Notreported | helically wounded | Smooth | Notreported | Notreported | SMD | Notreported | Notreported | SMD | SMD | Tensile | SMD | Notreported | SMD | 997 | 4.914744 | SMD | Notreported | Notreported | SMD | Notreported | Notreported | SMD | SMD | SMD | SMD | SMD | SMD | SMD | 60 | SMD | 2880 | SMD | cement: 537, fine aggregate: 593, coarse aggregate: 1054, water: 215; 64MPa | Notreported | 64 | Notreported | 62 | SMD | SMD | SMD | SMD | Notreported | 95 | Notreported | SMD | SMD | SMD | SMD | SMD | SMD | SMD | SMD | SMD | SMD | SMD | SMD | SMD | SMD | SMD | SMD | SMD | SMD | SMD | SMD | SMD | SMD | SMD | SMD | SMD | SMD | SMD | SMD | SMD | Notreported | SMD | 3 | 579.6030587 | 7.712896 | SMD | 58.13% | Notreported | Notreported | SMD | Notreported | Notreported | Notreported | SMD | Notreported | SMD | SMD | SMD | SMD | SMD | SMD | SMD | SMD | SMD | SMD | SMD | SMD | SMD | [13 empty] | 0 | 1 | 1 | 2 | 2 | 0 | 0 | 0 | 0 | 0 | 0 | 0 | 0 | 0 | 0 | 0 | 0 | 0 | 0 | 0 | 0
1 | Durability of glass fibre-reinforced polymer (GFRP) bars embedded in concrete under various environments. I: Experiments and analysis | Daoguang Jia, Qingyong Guo, Jize Mao⁎, Jianfu Lv, Zailin Yang | 1 | Composite Structures | 2020 | 1778 | 25 | Glass | E-glass | Vinyl ester | Notreported | Notreported | Notreported | Notreported | Notreported | 70 | Notreported | 9.5 | Notreported | Notreported | helically wounded | Smooth | Notreported | Notreported | SMD | Notreported | Notreported | SMD | SMD | Tensile | SMD | Notreported | SMD | 997 | 4.914744 | SMD | Notreported | Notreported | SMD | Notreported | Notreported | SMD | SMD | SMD | SMD | SMD | SMD | SMD | 60 | SMD | 720 | SMD | cement: 537, fine aggregate: 593, coarse aggregate: 1054, water: 215; 64MPa | Notreported | 64 | Notreported | 47 | SMD | SMD | SMD | SMD | Notreported | 85 | Notreported | SMD | SMD | SMD | SMD | SMD | SMD | SMD | SMD | SMD | SMD | SMD | SMD | SMD | SMD | SMD | SMD | SMD | SMD | SMD | SMD | SMD | SMD | SMD | SMD | SMD | SMD | SMD | SMD | SMD | Notreported | SMD | 3 | 934.7531026 | 0.8752239 | SMD | 93.76% | Notreported | Notreported | SMD | Notreported | Notreported | Notreported | SMD | Notreported | SMD | SMD | SMD | SMD | SMD | SMD | SMD | SMD | SMD | SMD | SMD | SMD | SMD | [13 empty] | 0 | 1 | 1 | 2 | 2 | 0 | 0 | 0 | 0 | 0 | 0 | 0 | 0 | 0 | 0 | 0 | 0 | 0 | 0 | 0 | 0
1 | Durability of glass fibre-reinforced polymer (GFRP) bars embedded in concrete under various environments. I: Experiments and analysis | Daoguang Jia, Qingyong Guo, Jize Mao⁎, Jianfu Lv, Zailin Yang | 1 | Composite Structures | 2020 | 1779 | 26 | Glass | E-glass | Vinyl ester | Notreported | Notreported | Notreported | Notreported | Notreported | 70 | Notreported | 9.5 | Notreported | Notreported | helically wounded | Smooth | Notreported | Notreported | SMD | Notreported | Notreported | SMD | SMD | Tensile | SMD | Notreported | SMD | 997 | 4.914744 | SMD | Notreported | Notreported | SMD | Notreported | Notreported | SMD | SMD | SMD | SMD | SMD | SMD | SMD | 60 | SMD | 1440 | SMD | cement: 537, fine aggregate: 593, coarse aggregate: 1054, water: 215; 64MPa | Notreported | 64 | Notreported | 47 | SMD | SMD | SMD | SMD | Notreported | 85 | Notreported | SMD | SMD | SMD | SMD | SMD | SMD | SMD | SMD | SMD | SMD | SMD | SMD | SMD | SMD | SMD | SMD | SMD | SMD | SMD | SMD | SMD | SMD | SMD | SMD | SMD | SMD | SMD | SMD | SMD | Notreported | SMD | 3 | 880.9911737 | 3.615038 | SMD | 88.36% | Notreported | Notreported | SMD | Notreported | Notreported | Notreported | SMD | Notreported | SMD | SMD | SMD | SMD | SMD | SMD | SMD | SMD | SMD | SMD | SMD | SMD | SMD | [13 empty] | 0 | 1 | 1 | 2 | 2 | 0 | 0 | 0 | 0 | 0 | 0 | 0 | 0 | 0 | 0 | 0 | 0 | 0 | 0 | 0 | 0
1 | Durability of glass fibre-reinforced polymer (GFRP) bars embedded in concrete under various environments. I: Experiments and analysis | Daoguang Jia, Qingyong Guo, Jize Mao⁎, Jianfu Lv, Zailin Yang | 1 | Composite Structures | 2020 | 1780 | 27 | Glass | E-glass | Vinyl ester | Notreported | Notreported | Notreported | Notreported | Notreported | 70 | Notreported | 9.5 | Notreported | Notreported | helically wounded | Smooth | Notreported | Notreported | SMD | Notreported | Notreported | SMD | SMD | Tensile | SMD | Notreported | SMD | 997 | 4.914744 | SMD | Notreported | Notreported | SMD | Notreported | Notreported | SMD | SMD | SMD | SMD | SMD | SMD | SMD | 60 | SMD | 2160 | SMD | cement: 537, fine aggregate: 593, coarse aggregate: 1054, water: 215; 64MPa | Notreported | 64 | Notreported | 47 | SMD | SMD | SMD | SMD | Notreported | 85 | Notreported | SMD | SMD | SMD | SMD | SMD | SMD | SMD | SMD | SMD | SMD | SMD | SMD | SMD | SMD | SMD | SMD | SMD | SMD | SMD | SMD | SMD | SMD | SMD | SMD | SMD | SMD | SMD | SMD | SMD | Notreported | SMD | 3 | 854.9868215 | 1.623269 | SMD | 85.76% | Notreported | Notreported | SMD | Notreported | Notreported | Notreported | SMD | Notreported | SMD | SMD | SMD | SMD | SMD | SMD | SMD | SMD | SMD | SMD | SMD | SMD | SMD | [13 empty] | 0 | 1 | 1 | 2 | 2 | 0 | 0 | 0 | 0 | 0 | 0 | 0 | 0 | 0 | 0 | 0 | 0 | 0 | 0 | 0 | 0
1 | Durability of glass fibre-reinforced polymer (GFRP) bars embedded in concrete under various environments. I: Experiments and analysis | Daoguang Jia, Qingyong Guo, Jize Mao⁎, Jianfu Lv, Zailin Yang | 1 | Composite Structures | 2020 | 1781 | 28 | Glass | E-glass | Vinyl ester | Notreported | Notreported | Notreported | Notreported | Notreported | 70 | Notreported | 9.5 | Notreported | Notreported | helically wounded | Smooth | Notreported | Notreported | SMD | Notreported | Notreported | SMD | SMD | Tensile | SMD | Notreported | SMD | 997 | 4.914744 | SMD | Notreported | Notreported | SMD | Notreported | Notreported | SMD | SMD | SMD | SMD | SMD | SMD | SMD | 60 | SMD | 2880 | SMD | cement: 537, fine aggregate: 593, coarse aggregate: 1054, water: 215; 64MPa | Notreported | 64 | Notreported | 47 | SMD | SMD | SMD | SMD | Notreported | 85 | Notreported | SMD | SMD | SMD | SMD | SMD | SMD | SMD | SMD | SMD | SMD | SMD | SMD | SMD | SMD | SMD | SMD | SMD | SMD | SMD | SMD | SMD | SMD | SMD | SMD | SMD | SMD | SMD | SMD | SMD | Notreported | SMD | 3 | 820.8012867 | 2.776594 | SMD | 82.33% | Notreported | Notreported | SMD | Notreported | Notreported | Notreported | SMD | Notreported | SMD | SMD | SMD | SMD | SMD | SMD | SMD | SMD | SMD | SMD | SMD | SMD | SMD | [13 empty] | 0 | 1 | 1 | 2 | 2 | 0 | 0 | 0 | 0 | 0 | 0 | 0 | 0 | 0 | 0 | 0 | 0 | 0 | 0 | 0 | 0
1 | Durability of glass fibre-reinforced polymer (GFRP) bars embedded in concrete under various environments. I: Experiments and analysis | Daoguang Jia, Qingyong Guo, Jize Mao⁎, Jianfu Lv, Zailin Yang | 1 | Composite Structures | 2020 | 1782 | 29 | Glass | E-glass | Vinyl ester | Notreported | Notreported | Notreported | Notreported | Notreported | 70 | Notreported | 9.5 | Notreported | Notreported | helically wounded | Smooth | Notreported | Notreported | SMD | Notreported | Notreported | SMD | SMD | Tensile | SMD | Notreported | SMD | 997 | 4.914744 | SMD | Notreported | Notreported | SMD | Notreported | Notreported | SMD | SMD | SMD | SMD | SMD | SMD | SMD | 60 | SMD | 720 | SMD | cement: 537, fine aggregate: 593, coarse aggregate: 1054, water: 215; 64MPa | Notreported | 64 | Notreported | 62 | SMD | SMD | SMD | SMD | Notreported | 85 | Notreported | SMD | SMD | SMD | SMD | SMD | SMD | SMD | SMD | SMD | SMD | SMD | SMD | SMD | SMD | SMD | SMD | SMD | SMD | SMD | SMD | SMD | SMD | SMD | SMD | SMD | SMD | SMD | SMD | SMD | Notreported | SMD | 3 | 916.0533706 | 2.838749 | SMD | 91.88% | Notreported | Notreported | SMD | Notreported | Notreported | Notreported | SMD | Notreported | SMD | SMD | SMD | SMD | SMD | SMD | SMD | SMD | SMD | SMD | SMD | SMD | SMD | [13 empty] | 0 | 1 | 1 | 2 | 2 | 0 | 0 | 0 | 0 | 0 | 0 | 0 | 0 | 0 | 0 | 0 | 0 | 0 | 0 | 0 | 0
1 | Durability of glass fibre-reinforced polymer (GFRP) bars embedded in concrete under various environments. I: Experiments and analysis | Daoguang Jia, Qingyong Guo, Jize Mao⁎, Jianfu Lv, Zailin Yang | 1 | Composite Structures | 2020 | 1783 | 30 | Glass | E-glass | Vinyl ester | Notreported | Notreported | Notreported | Notreported | Notreported | 70 | Notreported | 9.5 | Notreported | Notreported | helically wounded | Smooth | Notreported | Notreported | SMD | Notreported | Notreported | SMD | SMD | Tensile | SMD | Notreported | SMD | 997 | 4.914744 | SMD | Notreported | Notreported | SMD | Notreported | Notreported | SMD | SMD | SMD | SMD | SMD | SMD | SMD | 60 | SMD | 1440 | SMD | cement: 537, fine aggregate: 593, coarse aggregate: 1054, water: 215; 64MPa | Notreported | 64 | Notreported | 62 | SMD | SMD | SMD | SMD | Notreported | 85 | Notreported | SMD | SMD | SMD | SMD | SMD | SMD | SMD | SMD | SMD | SMD | SMD | SMD | SMD | SMD | SMD | SMD | SMD | SMD | SMD | SMD | SMD | SMD | SMD | SMD | SMD | SMD | SMD | SMD | SMD | Notreported | SMD | 3 | 837.8940541 | 2.231766 | SMD | 84.04% | Notreported | Notreported | SMD | Notreported | Notreported | Notreported | SMD | Notreported | SMD | SMD | SMD | SMD | SMD | SMD | SMD | SMD | SMD | SMD | SMD | SMD | SMD | [13 empty] | 0 | 1 | 1 | 2 | 2 | 0 | 0 | 0 | 0 | 0 | 0 | 0 | 0 | 0 | 0 | 0 | 0 | 0 | 0 | 0 | 0
1 | Durability of glass fibre-reinforced polymer (GFRP) bars embedded in concrete under various environments. I: Experiments and analysis | Daoguang Jia, Qingyong Guo, Jize Mao⁎, Jianfu Lv, Zailin Yang | 1 | Composite Structures | 2020 | 1784 | 31 | Glass | E-glass | Vinyl ester | Notreported | Notreported | Notreported | Notreported | Notreported | 70 | Notreported | 9.5 | Notreported | Notreported | helically wounded | Smooth | Notreported | Notreported | SMD | Notreported | Notreported | SMD | SMD | Tensile | SMD | Notreported | SMD | 997 | 4.914744 | SMD | Notreported | Notreported | SMD | Notreported | Notreported | SMD | SMD | SMD | SMD | SMD | SMD | SMD | 60 | SMD | 2160 | SMD | cement: 537, fine aggregate: 593, coarse aggregate: 1054, water: 215; 64MPa | Notreported | 64 | Notreported | 62 | SMD | SMD | SMD | SMD | Notreported | 85 | Notreported | SMD | SMD | SMD | SMD | SMD | SMD | SMD | SMD | SMD | SMD | SMD | SMD | SMD | SMD | SMD | SMD | SMD | SMD | SMD | SMD | SMD | SMD | SMD | SMD | SMD | SMD | SMD | SMD | SMD | Notreported | SMD | 3 | 817.4410976 | 16.22767 | SMD | 81.99% | Notreported | Notreported | SMD | Notreported | Notreported | Notreported | SMD | Notreported | SMD | SMD | SMD | SMD | SMD | SMD | SMD | SMD | SMD | SMD | SMD | SMD | SMD | [13 empty] | 0 | 1 | 1 | 2 | 2 | 0 | 0 | 0 | 0 | 0 | 0 | 0 | 0 | 0 | 0 | 0 | 0 | 0 | 0 | 0 | 0
1 | Durability of glass fibre-reinforced polymer (GFRP) bars embedded in concrete under various environments. I: Experiments and analysis | Daoguang Jia, Qingyong Guo, Jize Mao⁎, Jianfu Lv, Zailin Yang | 1 | Composite Structures | 2020 | 1785 | 32 | Glass | E-glass | Vinyl ester | Notreported | Notreported | Notreported | Notreported | Notreported | 70 | Notreported | 9.5 | Notreported | Notreported | helically wounded | Smooth | Notreported | Notreported | SMD | Notreported | Notreported | SMD | SMD | Tensile | SMD | Notreported | SMD | 997 | 4.914744 | SMD | Notreported | Notreported | SMD | Notreported | Notreported | SMD | SMD | SMD | SMD | SMD | SMD | SMD | 60 | SMD | 2880 | SMD | cement: 537, fine aggregate: 593, coarse aggregate: 1054, water: 215; 64MPa | Notreported | 64 | Notreported | 62 | SMD | SMD | SMD | SMD | Notreported | 85 | Notreported | SMD | SMD | SMD | SMD | SMD | SMD | SMD | SMD | SMD | SMD | SMD | SMD | SMD | SMD | SMD | SMD | SMD | SMD | SMD | SMD | SMD | SMD | SMD | SMD | SMD | SMD | SMD | SMD | SMD | Notreported | SMD | 3 | 767.76976 | 15.37473 | SMD | 77.01% | Notreported | Notreported | SMD | Notreported | Notreported | Notreported | SMD | Notreported | SMD | SMD | SMD | SMD | SMD | SMD | SMD | SMD | SMD | SMD | SMD | SMD | SMD | [13 empty] | 0 | 1 | 1 | 2 | 2 | 0 | 0 | 0 | 0 | 0 | 0 | 0 | 0 | 0 | 0 | 0 | 0 | 0 | 0 | 0 | 0
1 | Durability of glass fibre-reinforced polymer (GFRP) bars embedded in concrete under various environments. I: Experiments and analysis | Daoguang Jia, Qingyong Guo, Jize Mao⁎, Jianfu Lv, Zailin Yang | 1 | Composite Structures | 2020 | 1786 | 33 | Glass | E-glass | Vinyl ester | Notreported | Notreported | Notreported | Notreported | Notreported | 70 | Notreported | 9.5 | Notreported | Notreported | helically wounded | Smooth | Notreported | Notreported | SMD | Notreported | Notreported | SMD | SMD | Tensile | SMD | Notreported | SMD | 997 | 4.914744 | SMD | Notreported | Notreported | SMD | Notreported | Notreported | SMD | SMD | SMD | SMD | SMD | SMD | SMD | 60 | SMD | 720 | SMD | cement: 537, fine aggregate: 593, coarse aggregate: 1054, water: 215; 64MPa | Notreported | 64 | Notreported | 47 | SMD | SMD | SMD | SMD | Notreported | 75 | Notreported | SMD | SMD | SMD | SMD | SMD | SMD | SMD | SMD | SMD | SMD | SMD | SMD | SMD | SMD | SMD | SMD | SMD | SMD | SMD | SMD | SMD | SMD | SMD | SMD | SMD | SMD | SMD | SMD | SMD | Notreported | SMD | 3 | 926.5720197 | 0.8671881 | SMD | 92.94% | Notreported | Notreported | SMD | Notreported | Notreported | Notreported | SMD | Notreported | SMD | SMD | SMD | SMD | SMD | SMD | SMD | SMD | SMD | SMD | SMD | SMD | SMD | [13 empty] | 0 | 1 | 1 | 2 | 2 | 0 | 0 | 0 | 0 | 0 | 0 | 0 | 0 | 0 | 0 | 0 | 0 | 0 | 0 | 0 | 0
1 | Durability of glass fibre-reinforced polymer (GFRP) bars embedded in concrete under various environments. I: Experiments and analysis | Daoguang Jia, Qingyong Guo, Jize Mao⁎, Jianfu Lv, Zailin Yang | 1 | Composite Structures | 2020 | 1787 | 34 | Glass | E-glass | Vinyl ester | Notreported | Notreported | Notreported | Notreported | Notreported | 70 | Notreported | 9.5 | Notreported | Notreported | helically wounded | Smooth | Notreported | Notreported | SMD | Notreported | Notreported | SMD | SMD | Tensile | SMD | Notreported | SMD | 997 | 4.914744 | SMD | Notreported | Notreported | SMD | Notreported | Notreported | SMD | SMD | SMD | SMD | SMD | SMD | SMD | 60 | SMD | 1440 | SMD | cement: 537, fine aggregate: 593, coarse aggregate: 1054, water: 215; 64MPa | Notreported | 64 | Notreported | 47 | SMD | SMD | SMD | SMD | Notreported | 75 | Notreported | SMD | SMD | SMD | SMD | SMD | SMD | SMD | SMD | SMD | SMD | SMD | SMD | SMD | SMD | SMD | SMD | SMD | SMD | SMD | SMD | SMD | SMD | SMD | SMD | SMD | SMD | SMD | SMD | SMD | Notreported | SMD | 3 | 884.3513628 | 4.063844 | SMD | 88.7% | Notreported | Notreported | SMD | Notreported | Notreported | Notreported | SMD | Notreported | SMD | SMD | SMD | SMD | SMD | SMD | SMD | SMD | SMD | SMD | SMD | SMD | SMD | [13 empty] | 0 | 1 | 1 | 2 | 2 | 0 | 0 | 0 | 0 | 0 | 0 | 0 | 0 | 0 | 0 | 0 | 0 | 0 | 0 | 0 | 0
1 | Durability of glass fibre-reinforced polymer (GFRP) bars embedded in concrete under various environments. I: Experiments and analysis | Daoguang Jia, Qingyong Guo, Jize Mao⁎, Jianfu Lv, Zailin Yang | 1 | Composite Structures | 2020 | 1788 | 35 | Glass | E-glass | Vinyl ester | Notreported | Notreported | Notreported | Notreported | Notreported | 70 | Notreported | 9.5 | Notreported | Notreported | helically wounded | Smooth | Notreported | Notreported | SMD | Notreported | Notreported | SMD | SMD | Tensile | SMD | Notreported | SMD | 997 | 4.914744 | SMD | Notreported | Notreported | SMD | Notreported | Notreported | SMD | SMD | SMD | SMD | SMD | SMD | SMD | 60 | SMD | 2160 | SMD | cement: 537, fine aggregate: 593, coarse aggregate: 1054, water: 215; 64MPa | Notreported | 64 | Notreported | 47 | SMD | SMD | SMD | SMD | Notreported | 75 | Notreported | SMD | SMD | SMD | SMD | SMD | SMD | SMD | SMD | SMD | SMD | SMD | SMD | SMD | SMD | SMD | SMD | SMD | SMD | SMD | SMD | SMD | SMD | SMD | SMD | SMD | SMD | SMD | SMD | SMD | Notreported | SMD | 3 | 870.4726243 | 0.369228 | SMD | 87.31% | Notreported | Notreported | SMD | Notreported | Notreported | Notreported | SMD | Notreported | SMD | SMD | SMD | SMD | SMD | SMD | SMD | SMD | SMD | SMD | SMD | SMD | SMD | [13 empty] | 0 | 1 | 1 | 2 | 2 | 0 | 0 | 0 | 0 | 0 | 0 | 0 | 0 | 0 | 0 | 0 | 0 | 0 | 0 | 0 | 0
1 | Durability of glass fibre-reinforced polymer (GFRP) bars embedded in concrete under various environments. I: Experiments and analysis | Daoguang Jia, Qingyong Guo, Jize Mao⁎, Jianfu Lv, Zailin Yang | 1 | Composite Structures | 2020 | 1789 | 36 | Glass | E-glass | Vinyl ester | Notreported | Notreported | Notreported | Notreported | Notreported | 70 | Notreported | 9.5 | Notreported | Notreported | helically wounded | Smooth | Notreported | Notreported | SMD | Notreported | Notreported | SMD | SMD | Tensile | SMD | Notreported | SMD | 997 | 4.914744 | SMD | Notreported | Notreported | SMD | Notreported | Notreported | SMD | SMD | SMD | SMD | SMD | SMD | SMD | 60 | SMD | 2880 | SMD | cement: 537, fine aggregate: 593, coarse aggregate: 1054, water: 215; 64MPa | Notreported | 64 | Notreported | 47 | SMD | SMD | SMD | SMD | Notreported | 75 | Notreported | SMD | SMD | SMD | SMD | SMD | SMD | SMD | SMD | SMD | SMD | SMD | SMD | SMD | SMD | SMD | SMD | SMD | SMD | SMD | SMD | SMD | SMD | SMD | SMD | SMD | SMD | SMD | SMD | SMD | Notreported | SMD | 3 | 831.3198361 | 3.532268 | SMD | 83.38% | Notreported | Notreported | SMD | Notreported | Notreported | Notreported | SMD | Notreported | SMD | SMD | SMD | SMD | SMD | SMD | SMD | SMD | SMD | SMD | SMD | SMD | SMD | [13 empty] | 0 | 1 | 1 | 2 | 2 | 0 | 0 | 0 | 0 | 0 | 0 | 0 | 0 | 0 | 0 | 0 | 0 | 0 | 0 | 0 | 0
1 | Durability of glass fibre-reinforced polymer (GFRP) bars embedded in concrete under various environments. I: Experiments and analysis | Daoguang Jia, Qingyong Guo, Jize Mao⁎, Jianfu Lv, Zailin Yang | 1 | Composite Structures | 2020 | 1790 | 37 | Glass | E-glass | Vinyl ester | Notreported | Notreported | Notreported | Notreported | Notreported | 70 | Notreported | 9.5 | Notreported | Notreported | helically wounded | Smooth | Notreported | Notreported | SMD | Notreported | Notreported | SMD | SMD | Tensile | SMD | Notreported | SMD | 997 | 4.914744 | SMD | Notreported | Notreported | SMD | Notreported | Notreported | SMD | SMD | SMD | SMD | SMD | SMD | SMD | 60 | SMD | 720 | SMD | cement: 537, fine aggregate: 593, coarse aggregate: 1054, water: 215; 64MPa | Notreported | 64 | Notreported | 62 | SMD | SMD | SMD | SMD | Notreported | 75 | Notreported | SMD | SMD | SMD | SMD | SMD | SMD | SMD | SMD | SMD | SMD | SMD | SMD | SMD | SMD | SMD | SMD | SMD | SMD | SMD | SMD | SMD | SMD | SMD | SMD | SMD | SMD | SMD | SMD | SMD | Notreported | SMD | 3 | 922.6274889 | 6.618765 | SMD | 92.54% | Notreported | Notreported | SMD | Notreported | Notreported | Notreported | SMD | Notreported | SMD | SMD | SMD | SMD | SMD | SMD | SMD | SMD | SMD | SMD | SMD | SMD | SMD | [13 empty] | 0 | 1 | 1 | 2 | 2 | 0 | 0 | 0 | 0 | 0 | 0 | 0 | 0 | 0 | 0 | 0 | 0 | 0 | 0 | 0 | 0
1 | Durability of glass fibre-reinforced polymer (GFRP) bars embedded in concrete under various environments. I: Experiments and analysis | Daoguang Jia, Qingyong Guo, Jize Mao⁎, Jianfu Lv, Zailin Yang | 1 | Composite Structures | 2020 | 1791 | 38 | Glass | E-glass | Vinyl ester | Notreported | Notreported | Notreported | Notreported | Notreported | 70 | Notreported | 9.5 | Notreported | Notreported | helically wounded | Smooth | Notreported | Notreported | SMD | Notreported | Notreported | SMD | SMD | Tensile | SMD | Notreported | SMD | 997 | 4.914744 | SMD | Notreported | Notreported | SMD | Notreported | Notreported | SMD | SMD | SMD | SMD | SMD | SMD | SMD | 60 | SMD | 1440 | SMD | cement: 537, fine aggregate: 593, coarse aggregate: 1054, water: 215; 64MPa | Notreported | 64 | Notreported | 62 | SMD | SMD | SMD | SMD | Notreported | 72.5 | Notreported | SMD | SMD | SMD | SMD | SMD | SMD | SMD | SMD | SMD | SMD | SMD | SMD | SMD | SMD | SMD | SMD | SMD | SMD | SMD | SMD | SMD | SMD | SMD | SMD | SMD | SMD | SMD | SMD | SMD | Notreported | SMD | 3 | 901.4441302 | 4.602632 | SMD | 90.42% | Notreported | Notreported | SMD | Notreported | Notreported | Notreported | SMD | Notreported | SMD | SMD | SMD | SMD | SMD | SMD | SMD | SMD | SMD | SMD | SMD | SMD | SMD | [13 empty] | 0 | 1 | 1 | 2 | 2 | 0 | 0 | 0 | 0 | 0 | 0 | 0 | 0 | 0 | 0 | 0 | 0 | 0 | 0 | 0 | 0
1 | Durability of glass fibre-reinforced polymer (GFRP) bars embedded in concrete under various environments. I: Experiments and analysis | Daoguang Jia, Qingyong Guo, Jize Mao⁎, Jianfu Lv, Zailin Yang | 1 | Composite Structures | 2020 | 1792 | 39 | Glass | E-glass | Vinyl ester | Notreported | Notreported | Notreported | Notreported | Notreported | 70 | Notreported | 9.5 | Notreported | Notreported | helically wounded | Smooth | Notreported | Notreported | SMD | Notreported | Notreported | SMD | SMD | Tensile | SMD | Notreported | SMD | 997 | 4.914744 | SMD | Notreported | Notreported | SMD | Notreported | Notreported | SMD | SMD | SMD | SMD | SMD | SMD | SMD | 60 | SMD | 2160 | SMD | cement: 537, fine aggregate: 593, coarse aggregate: 1054, water: 215; 64MPa | Notreported | 64 | Notreported | 62 | SMD | SMD | SMD | SMD | Notreported | 70 | Notreported | SMD | SMD | SMD | SMD | SMD | SMD | SMD | SMD | SMD | SMD | SMD | SMD | SMD | SMD | SMD | SMD | SMD | SMD | SMD | SMD | SMD | SMD | SMD | SMD | SMD | SMD | SMD | SMD | SMD | Notreported | SMD | 3 | 878.6537072 | 6.767124 | SMD | 88.13% | Notreported | Notreported | SMD | Notreported | Notreported | Notreported | SMD | Notreported | SMD | SMD | SMD | SMD | SMD | SMD | SMD | SMD | SMD | SMD | SMD | SMD | SMD | [13 empty] | 0 | 1 | 1 | 2 | 2 | 0 | 0 | 0 | 0 | 0 | 0 | 0 | 0 | 0 | 0 | 0 | 0 | 0 | 0 | 0 | 0
1 | Durability of glass fibre-reinforced polymer (GFRP) bars embedded in concrete under various environments. I: Experiments and analysis | Daoguang Jia, Qingyong Guo, Jize Mao⁎, Jianfu Lv, Zailin Yang | 1 | Composite Structures | 2020 | 1793 | 40 | Glass | E-glass | Vinyl ester | Notreported | Notreported | Notreported | Notreported | Notreported | 70 | Notreported | 9.5 | Notreported | Notreported | helically wounded | Smooth | Notreported | Notreported | SMD | Notreported | Notreported | SMD | SMD | Tensile | SMD | Notreported | SMD | 997 | 4.914744 | SMD | Notreported | Notreported | SMD | Notreported | Notreported | SMD | SMD | SMD | SMD | SMD | SMD | SMD | 60 | SMD | 2880 | SMD | cement: 537, fine aggregate: 593, coarse aggregate: 1054, water: 215; 64MPa | Notreported | 64 | Notreported | 62 | SMD | SMD | SMD | SMD | Notreported | 68.75 | Notreported | SMD | SMD | SMD | SMD | SMD | SMD | SMD | SMD | SMD | SMD | SMD | SMD | SMD | SMD | SMD | SMD | SMD | SMD | SMD | SMD | SMD | SMD | SMD | SMD | SMD | SMD | SMD | SMD | SMD | Notreported | SMD | 3 | 863.8984063 | 6.409202 | SMD | 86.65% | Notreported | Notreported | SMD | Notreported | Notreported | Notreported | SMD | Notreported | SMD | SMD | SMD | SMD | SMD | SMD | SMD | SMD | SMD | SMD | SMD | SMD | SMD | [13 empty] | 0 | 1 | 1 | 2 | 2 | 0 | 0 | 0 | 0 | 0 | 0 | 0 | 0 | 0 | 0 | 0 | 0 | 0 | 0 | 0 | 0
1 | Durability of glass fibre-reinforced polymer (GFRP) bars embedded in concrete under various environments. I: Experiments and analysis | Daoguang Jia, Qingyong Guo, Jize Mao⁎, Jianfu Lv, Zailin Yang | 1 | Composite Structures | 2020 | 1794 | 41 | Glass | E-glass | Vinyl ester | Notreported | Notreported | Notreported | Notreported | Notreported | 70 | Notreported | 9.5 | Notreported | Notreported | helically wounded | Smooth | Notreported | Notreported | SMD | Notreported | Notreported | SMD | SMD | Tensile | SMD | Notreported | SMD | 997 | 4.914744 | SMD | Notreported | Notreported | SMD | Notreported | Notreported | SMD | SMD | SMD | SMD | SMD | SMD | SMD | 60 | SMD | 720 | SMD | cement: 367, fine aggregate: 657, coarse aggregate: 986, water: 220; 44MPa | Notreported | 44 | Notreported | 47 | SMD | tap water | Notreported | Notreported | SMD | SMD | SMD | SMD | SMD | SMD | SMD | SMD | SMD | SMD | SMD | SMD | SMD | SMD | SMD | SMD | SMD | SMD | SMD | SMD | SMD | SMD | SMD | SMD | SMD | SMD | SMD | SMD | SMD | SMD | SMD | SMD | Notreported | SMD | 3 | 842.2160491 | 0.7117014 | SMD | 84.48% | Notreported | Notreported | SMD | Notreported | Notreported | Notreported | SMD | Notreported | SMD | SMD | SMD | SMD | SMD | SMD | SMD | SMD | SMD | SMD | SMD | SMD | SMD | [13 empty] | 0 | 0 | 0 | 0 | 0 | 0 | 0 | 0 | 0 | 0 | 0 | 0 | 0 | 0 | 0 | 0 | 0 | 0 | 0 | 0 | 0
1 | Durability of glass fibre-reinforced polymer (GFRP) bars embedded in concrete under various environments. I: Experiments and analysis | Daoguang Jia, Qingyong Guo, Jize Mao⁎, Jianfu Lv, Zailin Yang | 1 | Composite Structures | 2020 | 1795 | 42 | Glass | E-glass | Vinyl ester | Notreported | Notreported | Notreported | Notreported | Notreported | 70 | Notreported | 9.5 | Notreported | Notreported | helically wounded | Smooth | Notreported | Notreported | SMD | Notreported | Notreported | SMD | SMD | Tensile | SMD | Notreported | SMD | 997 | 4.914744 | SMD | Notreported | Notreported | SMD | Notreported | Notreported | SMD | SMD | SMD | SMD | SMD | SMD | SMD | 60 | SMD | 1440 | SMD | cement: 367, fine aggregate: 657, coarse aggregate: 986, water: 220; 44MPa | Notreported | 44 | Notreported | 47 | SMD | tap water | Notreported | Notreported | SMD | SMD | SMD | SMD | SMD | SMD | SMD | SMD | SMD | SMD | SMD | SMD | SMD | SMD | SMD | SMD | SMD | SMD | SMD | SMD | SMD | SMD | SMD | SMD | SMD | SMD | SMD | SMD | SMD | SMD | SMD | SMD | Notreported | SMD | 3 | 764.0531434 | 2.526123 | SMD | 76.64% | Notreported | Notreported | SMD | Notreported | Notreported | Notreported | SMD | Notreported | SMD | SMD | SMD | SMD | SMD | SMD | SMD | SMD | SMD | SMD | SMD | SMD | SMD | [13 empty] | 0 | 0 | 0 | 0 | 0 | 0 | 0 | 0 | 0 | 0 | 0 | 0 | 0 | 0 | 0 | 0 | 0 | 0 | 0 | 0 | 0
1 | Durability of glass fibre-reinforced polymer (GFRP) bars embedded in concrete under various environments. I: Experiments and analysis | Daoguang Jia, Qingyong Guo, Jize Mao⁎, Jianfu Lv, Zailin Yang | 1 | Composite Structures | 2020 | 1796 | 43 | Glass | E-glass | Vinyl ester | Notreported | Notreported | Notreported | Notreported | Notreported | 70 | Notreported | 9.5 | Notreported | Notreported | helically wounded | Smooth | Notreported | Notreported | SMD | Notreported | Notreported | SMD | SMD | Tensile | SMD | Notreported | SMD | 997 | 4.914744 | SMD | Notreported | Notreported | SMD | Notreported | Notreported | SMD | SMD | SMD | SMD | SMD | SMD | SMD | 60 | SMD | 2160 | SMD | cement: 367, fine aggregate: 657, coarse aggregate: 986, water: 220; 44MPa | Notreported | 44 | Notreported | 47 | SMD | tap water | Notreported | Notreported | SMD | SMD | SMD | SMD | SMD | SMD | SMD | SMD | SMD | SMD | SMD | SMD | SMD | SMD | SMD | SMD | SMD | SMD | SMD | SMD | SMD | SMD | SMD | SMD | SMD | SMD | SMD | SMD | SMD | SMD | SMD | SMD | Notreported | SMD | 3 | 709.2670961 | 3.56637 | SMD | 71.14% | Notreported | Notreported | SMD | Notreported | Notreported | Notreported | SMD | Notreported | SMD | SMD | SMD | SMD | SMD | SMD | SMD | SMD | SMD | SMD | SMD | SMD | SMD | [13 empty] | 0 | 0 | 0 | 0 | 0 | 0 | 0 | 0 | 0 | 0 | 0 | 0 | 0 | 0 | 0 | 0 | 0 | 0 | 0 | 0 | 0
1 | Durability of glass fibre-reinforced polymer (GFRP) bars embedded in concrete under various environments. I: Experiments and analysis | Daoguang Jia, Qingyong Guo, Jize Mao⁎, Jianfu Lv, Zailin Yang | 1 | Composite Structures | 2020 | 1797 | 44 | Glass | E-glass | Vinyl ester | Notreported | Notreported | Notreported | Notreported | Notreported | 70 | Notreported | 9.5 | Notreported | Notreported | helically wounded | Smooth | Notreported | Notreported | SMD | Notreported | Notreported | SMD | SMD | Tensile | SMD | Notreported | SMD | 997 | 4.914744 | SMD | Notreported | Notreported | SMD | Notreported | Notreported | SMD | SMD | SMD | SMD | SMD | SMD | SMD | 60 | SMD | 2880 | SMD | cement: 367, fine aggregate: 657, coarse aggregate: 986, water: 220; 44MPa | Notreported | 44 | Notreported | 47 | SMD | tap water | Notreported | Notreported | SMD | SMD | SMD | SMD | SMD | SMD | SMD | SMD | SMD | SMD | SMD | SMD | SMD | SMD | SMD | SMD | SMD | SMD | SMD | SMD | SMD | SMD | SMD | SMD | SMD | SMD | SMD | SMD | SMD | SMD | SMD | SMD | Notreported | SMD | 3 | 659.7559764 | 1.108409 | SMD | 66.17% | Notreported | Notreported | SMD | Notreported | Notreported | Notreported | SMD | Notreported | SMD | SMD | SMD | SMD | SMD | SMD | SMD | SMD | SMD | SMD | SMD | SMD | SMD | [13 empty] | 0 | 0 | 0 | 0 | 0 | 0 | 0 | 0 | 0 | 0 | 0 | 0 | 0 | 0 | 0 | 0 | 0 | 0 | 0 | 0 | 0
1 | Durability of glass fibre-reinforced polymer (GFRP) bars embedded in concrete under various environments. I: Experiments and analysis | Daoguang Jia, Qingyong Guo, Jize Mao⁎, Jianfu Lv, Zailin Yang | 1 | Composite Structures | 2020 | 1798 | 45 | Glass | E-glass | Vinyl ester | Notreported | Notreported | Notreported | Notreported | Notreported | 70 | Notreported | 9.5 | Notreported | Notreported | helically wounded | Smooth | Notreported | Notreported | SMD | Notreported | Notreported | SMD | SMD | Tensile | SMD | Notreported | SMD | 997 | 4.914744 | SMD | Notreported | Notreported | SMD | Notreported | Notreported | SMD | SMD | SMD | SMD | SMD | SMD | SMD | 60 | SMD | 720 | SMD | cement: 550, fine aggregate: 704, coarse aggregate: 974, water: 171; 75MPa | Notreported | 75 | Notreported | 47 | SMD | tap water | Notreported | Notreported | SMD | SMD | SMD | SMD | SMD | SMD | SMD | SMD | SMD | SMD | SMD | SMD | SMD | SMD | SMD | SMD | SMD | SMD | SMD | SMD | SMD | SMD | SMD | SMD | SMD | SMD | SMD | SMD | SMD | SMD | SMD | SMD | Notreported | SMD | 3 | 805.4122926 | 0.3423468 | SMD | 80.78% | Notreported | Notreported | SMD | Notreported | Notreported | Notreported | SMD | Notreported | SMD | SMD | SMD | SMD | SMD | SMD | SMD | SMD | SMD | SMD | SMD | SMD | SMD | [13 empty] | 0 | 0 | 0 | 0 | 0 | 0 | 0 | 0 | 0 | 0 | 0 | 0 | 0 | 0 | 0 | 0 | 0 | 0 | 0 | 0 | 0
1 | Durability of glass fibre-reinforced polymer (GFRP) bars embedded in concrete under various environments. I: Experiments and analysis | Daoguang Jia, Qingyong Guo, Jize Mao⁎, Jianfu Lv, Zailin Yang | 1 | Composite Structures | 2020 | 1799 | 46 | Glass | E-glass | Vinyl ester | Notreported | Notreported | Notreported | Notreported | Notreported | 70 | Notreported | 9.5 | Notreported | Notreported | helically wounded | Smooth | Notreported | Notreported | SMD | Notreported | Notreported | SMD | SMD | Tensile | SMD | Notreported | SMD | 997 | 4.914744 | SMD | Notreported | Notreported | SMD | Notreported | Notreported | SMD | SMD | SMD | SMD | SMD | SMD | SMD | 60 | SMD | 1440 | SMD | cement: 550, fine aggregate: 704, coarse aggregate: 974, water: 171; 75MPa | Notreported | 75 | Notreported | 47 | SMD | tap water | Notreported | Notreported | SMD | SMD | SMD | SMD | SMD | SMD | SMD | SMD | SMD | SMD | SMD | SMD | SMD | SMD | SMD | SMD | SMD | SMD | SMD | SMD | SMD | SMD | SMD | SMD | SMD | SMD | SMD | SMD | SMD | SMD | SMD | SMD | Notreported | SMD | 3 | 728.5681188 | 5.035057 | SMD | 73.08% | Notreported | Notreported | SMD | Notreported | Notreported | Notreported | SMD | Notreported | SMD | SMD | SMD | SMD | SMD | SMD | SMD | SMD | SMD | SMD | SMD | SMD | SMD | [13 empty] | 0 | 0 | 0 | 0 | 0 | 0 | 0 | 0 | 0 | 0 | 0 | 0 | 0 | 0 | 0 | 0 | 0 | 0 | 0 | 0 | 0
1 | Durability of glass fibre-reinforced polymer (GFRP) bars embedded in concrete under various environments. I: Experiments and analysis | Daoguang Jia, Qingyong Guo, Jize Mao⁎, Jianfu Lv, Zailin Yang | 1 | Composite Structures | 2020 | 1800 | 47 | Glass | E-glass | Vinyl ester | Notreported | Notreported | Notreported | Notreported | Notreported | 70 | Notreported | 9.5 | Notreported | Notreported | helically wounded | Smooth | Notreported | Notreported | SMD | Notreported | Notreported | SMD | SMD | Tensile | SMD | Notreported | SMD | 997 | 4.914744 | SMD | Notreported | Notreported | SMD | Notreported | Notreported | SMD | SMD | SMD | SMD | SMD | SMD | SMD | 60 | SMD | 2160 | SMD | cement: 550, fine aggregate: 704, coarse aggregate: 974, water: 171; 75MPa | Notreported | 75 | Notreported | 47 | SMD | tap water | Notreported | Notreported | SMD | SMD | SMD | SMD | SMD | SMD | SMD | SMD | SMD | SMD | SMD | SMD | SMD | SMD | SMD | SMD | SMD | SMD | SMD | SMD | SMD | SMD | SMD | SMD | SMD | SMD | SMD | SMD | SMD | SMD | SMD | SMD | Notreported | SMD | 3 | 657.1185126 | 2.243953 | SMD | 65.91% | Notreported | Notreported | SMD | Notreported | Notreported | Notreported | SMD | Notreported | SMD | SMD | SMD | SMD | SMD | SMD | SMD | SMD | SMD | SMD | SMD | SMD | SMD | [13 empty] | 0 | 0 | 0 | 0 | 0 | 0 | 0 | 0 | 0 | 0 | 0 | 0 | 0 | 0 | 0 | 0 | 0 | 0 | 0 | 0 | 0
1 | Durability of glass fibre-reinforced polymer (GFRP) bars embedded in concrete under various environments. I: Experiments and analysis | Daoguang Jia, Qingyong Guo, Jize Mao⁎, Jianfu Lv, Zailin Yang | 1 | Composite Structures | 2020 | 1801 | 48 | Glass | E-glass | Vinyl ester | Notreported | Notreported | Notreported | Notreported | Notreported | 70 | Notreported | 9.5 | Notreported | Notreported | helically wounded | Smooth | Notreported | Notreported | SMD | Notreported | Notreported | SMD | SMD | Tensile | SMD | Notreported | SMD | 997 | 4.914744 | SMD | Notreported | Notreported | SMD | Notreported | Notreported | SMD | SMD | SMD | SMD | SMD | SMD | SMD | 60 | SMD | 2880 | SMD | cement: 550, fine aggregate: 704, coarse aggregate: 974, water: 171; 75MPa | Notreported | 75 | Notreported | 47 | SMD | tap water | Notreported | Notreported | SMD | SMD | SMD | SMD | SMD | SMD | SMD | SMD | SMD | SMD | SMD | SMD | SMD | SMD | SMD | SMD | SMD | SMD | SMD | SMD | SMD | SMD | SMD | SMD | SMD | SMD | SMD | SMD | SMD | SMD | SMD | SMD | Notreported | SMD | 3 | 614.9200888 | 1.520647 | SMD | 61.68% | Notreported | Notreported | SMD | Notreported | Notreported | Notreported | SMD | Notreported | SMD | SMD | SMD | SMD | SMD | SMD | SMD | SMD | SMD | SMD | SMD | SMD | SMD | [13 empty] | 0 | 0 | 0 | 0 | 0 | 0 | 0 | 0 | 0 | 0 | 0 | 0 | 0 | 0 | 0 | 0 | 0 | 0 | 0 | 0 | 0
1 | Prediction of the Long-Term Performance and Durability of GFRP Bars under the Combined Effect of a Sustained Load and Severe Environments | Jianwei Tu 1,2, Hua Xie 2,3 and Kui Gao 2,* | 1 | MDPI Materials | 2020 | 1802 | 1 | Glass | E-glass 9600 Tex | Epoxy | Notreported | 140 | Notreported | Notreported | 82.5 | 71.2 | Notreported | 9.2 | Notreported | Notreported | helically wounded | Smooth | Notreported | Notreported | SMD | Notreported | Notreported | SMD | SMD | Tensile | SMD | Notreported | SMD | 1200 | 2.083333 | SMD | 45 | 1.777778 | SMD | 2.6 | 4.615385 | SMD | SMD | SMD | SMD | SMD | SMD | SMD | 23 | SMD | 720 | SMD | SMD | SMD | SMD | SMD | SMD | SMD | 8.1 | Notreported | NaCl:24.53;MgCl2:5.2;Na2SO4:4.09;CaCl2:1.16;KCl:0.71 | SMD | SMD | SMD | SMD | SMD | SMD | SMD | SMD | SMD | SMD | SMD | SMD | SMD | SMD | SMD | SMD | SMD | SMD | SMD | SMD | SMD | SMD | SMD | SMD | SMD | SMD | SMD | SMD | SMD | SMD | SMD | SMD | Notreported | SMD | 3 | 1199.4 | Notreported | SMD | 99.95% | 45.45 | Notreported | SMD | 101% | 2.64 | Notreported | SMD | 101.5% | SMD | SMD | SMD | SMD | SMD | SMD | SMD | SMD | SMD | SMD | SMD | SMD | SMD | [13 empty] | 0 | 0 | 0 | 0 | 0 | 0 | 0 | 0 | 0 | 0 | 0 | 0 | 0 | 0 | 0 | 0 | 0 | 0 | 0 | 0 | 0
1 | Prediction of the Long-Term Performance and Durability of GFRP Bars under the Combined Effect of a Sustained Load and Severe Environments | Jianwei Tu 1,2, Hua Xie 2,3 and Kui Gao 2,* | 1 | MDPI Materials | 2020 | 1803 | 2 | Glass | E-glass 9600 Tex | Epoxy | Notreported | 140 | Notreported | Notreported | 82.5 | 71.2 | Notreported | 9.2 | Notreported | Notreported | helically wounded | Smooth | Notreported | Notreported | SMD | Notreported | Notreported | SMD | SMD | Tensile | SMD | Notreported | SMD | 1200 | 2.083333 | SMD | 45 | 1.777778 | SMD | 2.6 | 4.615385 | SMD | SMD | SMD | SMD | SMD | SMD | SMD | 23 | SMD | 1440 | SMD | SMD | SMD | SMD | SMD | SMD | SMD | 8.1 | Notreported | NaCl:24.53;MgCl2:5.2;Na2SO4:4.09;CaCl2:1.16;KCl:0.71 | SMD | SMD | SMD | SMD | SMD | SMD | SMD | SMD | SMD | SMD | SMD | SMD | SMD | SMD | SMD | SMD | SMD | SMD | SMD | SMD | SMD | SMD | SMD | SMD | SMD | SMD | SMD | SMD | SMD | SMD | SMD | SMD | Notreported | SMD | 3 | 1175.64 | Notreported | SMD | 97.97% | 43.65 | Notreported | SMD | 97% | 2.69 | Notreported | SMD | 103.5% | SMD | SMD | SMD | SMD | SMD | SMD | SMD | SMD | SMD | SMD | SMD | SMD | SMD | [13 empty] | 0 | 0 | 0 | 0 | 0 | 0 | 0 | 0 | 0 | 0 | 0 | 0 | 0 | 0 | 0 | 0 | 0 | 0 | 0 | 0 | 0
1 | Prediction of the Long-Term Performance and Durability of GFRP Bars under the Combined Effect of a Sustained Load and Severe Environments | Jianwei Tu 1,2, Hua Xie 2,3 and Kui Gao 2,* | 1 | MDPI Materials | 2020 | 1804 | 3 | Glass | E-glass 9600 Tex | Epoxy | Notreported | 140 | Notreported | Notreported | 82.5 | 71.2 | Notreported | 9.2 | Notreported | Notreported | helically wounded | Smooth | Notreported | Notreported | SMD | Notreported | Notreported | SMD | SMD | Tensile | SMD | Notreported | SMD | 1200 | 2.083333 | SMD | 45 | 1.777778 | SMD | 2.6 | 4.615385 | SMD | SMD | SMD | SMD | SMD | SMD | SMD | 23 | SMD | 2160 | SMD | SMD | SMD | SMD | SMD | SMD | SMD | 8.1 | Notreported | NaCl:24.53;MgCl2:5.2;Na2SO4:4.09;CaCl2:1.16;KCl:0.71 | SMD | SMD | SMD | SMD | SMD | SMD | SMD | SMD | SMD | SMD | SMD | SMD | SMD | SMD | SMD | SMD | SMD | SMD | SMD | SMD | SMD | SMD | SMD | SMD | SMD | SMD | SMD | SMD | SMD | SMD | SMD | SMD | Notreported | SMD | 3 | 1186.92 | Notreported | SMD | 98.91% | 46.8 | Notreported | SMD | 104% | 2.54 | Notreported | SMD | 97.69% | SMD | SMD | SMD | SMD | SMD | SMD | SMD | SMD | SMD | SMD | SMD | SMD | SMD | [13 empty] | 0 | 0 | 0 | 0 | 0 | 0 | 0 | 0 | 0 | 0 | 0 | 0 | 0 | 0 | 0 | 0 | 0 | 0 | 0 | 0 | 0
1 | Prediction of the Long-Term Performance and Durability of GFRP Bars under the Combined Effect of a Sustained Load and Severe Environments | Jianwei Tu 1,2, Hua Xie 2,3 and Kui Gao 2,* | 1 | MDPI Materials | 2020 | 1805 | 4 | Glass | E-glass 9600 Tex | Epoxy | Notreported | 140 | Notreported | Notreported | 82.5 | 71.2 | Notreported | 9.2 | Notreported | Notreported | helically wounded | Smooth | Notreported | Notreported | SMD | Notreported | Notreported | SMD | SMD | Tensile | SMD | Notreported | SMD | 1200 | 2.083333 | SMD | 45 | 1.777778 | SMD | 2.6 | 4.615385 | SMD | SMD | SMD | SMD | SMD | SMD | SMD | 40 | SMD | 720 | SMD | SMD | SMD | SMD | SMD | SMD | SMD | 8.1 | Notreported | NaCl:24.53;MgCl2:5.2;Na2SO4:4.09;CaCl2:1.16;KCl:0.71 | SMD | SMD | SMD | SMD | SMD | SMD | SMD | SMD | SMD | SMD | SMD | SMD | SMD | SMD | SMD | SMD | SMD | SMD | SMD | SMD | SMD | SMD | SMD | SMD | SMD | SMD | SMD | SMD | SMD | SMD | SMD | SMD | Notreported | SMD | 3 | 1169.76 | Notreported | SMD | 97.48% | 44.1 | Notreported | SMD | 98% | 2.65 | Notreported | SMD | 101.9% | SMD | SMD | SMD | SMD | SMD | SMD | SMD | SMD | SMD | SMD | SMD | SMD | SMD | [13 empty] | 0 | 0 | 0 | 0 | 0 | 0 | 0 | 0 | 0 | 0 | 0 | 0 | 0 | 0 | 0 | 0 | 0 | 0 | 0 | 0 | 0
1 | Prediction of the Long-Term Performance and Durability of GFRP Bars under the Combined Effect of a Sustained Load and Severe Environments | Jianwei Tu 1,2, Hua Xie 2,3 and Kui Gao 2,* | 1 | MDPI Materials | 2020 | 1806 | 5 | Glass | E-glass 9600 Tex | Epoxy | Notreported | 140 | Notreported | Notreported | 82.5 | 71.2 | Notreported | 9.2 | Notreported | Notreported | helically wounded | Smooth | Notreported | Notreported | SMD | Notreported | Notreported | SMD | SMD | Tensile | SMD | Notreported | SMD | 1200 | 2.083333 | SMD | 45 | 1.777778 | SMD | 2.6 | 4.615385 | SMD | SMD | SMD | SMD | SMD | SMD | SMD | 40 | SMD | 1440 | SMD | SMD | SMD | SMD | SMD | SMD | SMD | 8.1 | Notreported | NaCl:24.53;MgCl2:5.2;Na2SO4:4.09;CaCl2:1.16;KCl:0.71 | SMD | SMD | SMD | SMD | SMD | SMD | SMD | SMD | SMD | SMD | SMD | SMD | SMD | SMD | SMD | SMD | SMD | SMD | SMD | SMD | SMD | SMD | SMD | SMD | SMD | SMD | SMD | SMD | SMD | SMD | SMD | SMD | Notreported | SMD | 3 | 1119.24 | Notreported | SMD | 93.27% | 44.55 | Notreported | SMD | 99% | 2.51 | Notreported | SMD | 96.54% | SMD | SMD | SMD | SMD | SMD | SMD | SMD | SMD | SMD | SMD | SMD | SMD | SMD | [13 empty] | 0 | 0 | 0 | 0 | 0 | 0 | 0 | 0 | 0 | 0 | 0 | 0 | 0 | 0 | 0 | 0 | 0 | 0 | 0 | 0 | 0
1 | Prediction of the Long-Term Performance and Durability of GFRP Bars under the Combined Effect of a Sustained Load and Severe Environments | Jianwei Tu 1,2, Hua Xie 2,3 and Kui Gao 2,* | 1 | MDPI Materials | 2020 | 1807 | 6 | Glass | E-glass 9600 Tex | Epoxy | Notreported | 140 | Notreported | Notreported | 82.5 | 71.2 | Notreported | 9.2 | Notreported | Notreported | helically wounded | Smooth | Notreported | Notreported | SMD | Notreported | Notreported | SMD | SMD | Tensile | SMD | Notreported | SMD | 1200 | 2.083333 | SMD | 45 | 1.777778 | SMD | 2.6 | 4.615385 | SMD | SMD | SMD | SMD | SMD | SMD | SMD | 40 | SMD | 2160 | SMD | SMD | SMD | SMD | SMD | SMD | SMD | 8.1 | Notreported | NaCl:24.53;MgCl2:5.2;Na2SO4:4.09;CaCl2:1.16;KCl:0.71 | SMD | SMD | SMD | SMD | SMD | SMD | SMD | SMD | SMD | SMD | SMD | SMD | SMD | SMD | SMD | SMD | SMD | SMD | SMD | SMD | SMD | SMD | SMD | SMD | SMD | SMD | SMD | SMD | SMD | SMD | SMD | SMD | Notreported | SMD | 3 | 1080.12 | Notreported | SMD | 90.01% | 45.45 | Notreported | SMD | 101% | 2.38 | Notreported | SMD | 91.54% | SMD | SMD | SMD | SMD | SMD | SMD | SMD | SMD | SMD | SMD | SMD | SMD | SMD | [13 empty] | 0 | 0 | 0 | 0 | 0 | 0 | 0 | 0 | 0 | 0 | 0 | 0 | 0 | 0 | 0 | 0 | 0 | 0 | 0 | 0 | 0
1 | Prediction of the Long-Term Performance and Durability of GFRP Bars under the Combined Effect of a Sustained Load and Severe Environments | Jianwei Tu 1,2, Hua Xie 2,3 and Kui Gao 2,* | 1 | MDPI Materials | 2020 | 1808 | 7 | Glass | E-glass 9600 Tex | Epoxy | Notreported | 140 | Notreported | Notreported | 82.5 | 71.2 | Notreported | 9.2 | Notreported | Notreported | helically wounded | Smooth | Notreported | Notreported | SMD | Notreported | Notreported | SMD | SMD | Tensile | SMD | Notreported | SMD | 1200 | 2.083333 | SMD | 45 | 1.777778 | SMD | 2.6 | 4.615385 | SMD | SMD | SMD | SMD | SMD | SMD | SMD | 60 | SMD | 720 | SMD | SMD | SMD | SMD | SMD | SMD | SMD | 8.1 | Notreported | NaCl:24.53;MgCl2:5.2;Na2SO4:4.09;CaCl2:1.16;KCl:0.71 | SMD | SMD | SMD | SMD | SMD | SMD | SMD | SMD | SMD | SMD | SMD | SMD | SMD | SMD | SMD | SMD | SMD | SMD | SMD | SMD | SMD | SMD | SMD | SMD | SMD | SMD | SMD | SMD | SMD | SMD | SMD | SMD | Notreported | SMD | 3 | 1126.32 | Notreported | SMD | 93.86% | 43.65 | Notreported | SMD | 97% | 2.58 | Notreported | SMD | 99.23% | SMD | SMD | SMD | SMD | SMD | SMD | SMD | SMD | SMD | SMD | SMD | SMD | SMD | [13 empty] | 0 | 0 | 0 | 0 | 0 | 0 | 0 | 0 | 0 | 0 | 0 | 0 | 0 | 0 | 0 | 0 | 0 | 0 | 0 | 0 | 0
1 | Prediction of the Long-Term Performance and Durability of GFRP Bars under the Combined Effect of a Sustained Load and Severe Environments | Jianwei Tu 1,2, Hua Xie 2,3 and Kui Gao 2,* | 1 | MDPI Materials | 2020 | 1809 | 8 | Glass | E-glass 9600 Tex | Epoxy | Notreported | 140 | Notreported | Notreported | 82.5 | 71.2 | Notreported | 9.2 | Notreported | Notreported | helically wounded | Smooth | Notreported | Notreported | SMD | Notreported | Notreported | SMD | SMD | Tensile | SMD | Notreported | SMD | 1200 | 2.083333 | SMD | 45 | 1.777778 | SMD | 2.6 | 4.615385 | SMD | SMD | SMD | SMD | SMD | SMD | SMD | 60 | SMD | 1440 | SMD | SMD | SMD | SMD | SMD | SMD | SMD | 8.1 | Notreported | NaCl:24.53;MgCl2:5.2;Na2SO4:4.09;CaCl2:1.16;KCl:0.71 | SMD | SMD | SMD | SMD | SMD | SMD | SMD | SMD | SMD | SMD | SMD | SMD | SMD | SMD | SMD | SMD | SMD | SMD | SMD | SMD | SMD | SMD | SMD | SMD | SMD | SMD | SMD | SMD | SMD | SMD | SMD | SMD | Notreported | SMD | 3 | 1092.84 | Notreported | SMD | 91.07% | 43.2 | Notreported | SMD | 96% | 2.53 | Notreported | SMD | 97.31% | SMD | SMD | SMD | SMD | SMD | SMD | SMD | SMD | SMD | SMD | SMD | SMD | SMD | [13 empty] | 0 | 0 | 0 | 0 | 0 | 0 | 0 | 0 | 0 | 0 | 0 | 0 | 0 | 0 | 0 | 0 | 0 | 0 | 0 | 0 | 0
1 | Prediction of the Long-Term Performance and Durability of GFRP Bars under the Combined Effect of a Sustained Load and Severe Environments | Jianwei Tu 1,2, Hua Xie 2,3 and Kui Gao 2,* | 1 | MDPI Materials | 2020 | 1810 | 9 | Glass | E-glass 9600 Tex | Epoxy | Notreported | 140 | Notreported | Notreported | 82.5 | 71.2 | Notreported | 9.2 | Notreported | Notreported | helically wounded | Smooth | Notreported | Notreported | SMD | Notreported | Notreported | SMD | SMD | Tensile | SMD | Notreported | SMD | 1200 | 2.083333 | SMD | 45 | 1.777778 | SMD | 2.6 | 4.615385 | SMD | SMD | SMD | SMD | SMD | SMD | SMD | 60 | SMD | 2160 | SMD | SMD | SMD | SMD | SMD | SMD | SMD | 8.1 | Notreported | NaCl:24.53;MgCl2:5.2;Na2SO4:4.09;CaCl2:1.16;KCl:0.71 | SMD | SMD | SMD | SMD | SMD | SMD | SMD | SMD | SMD | SMD | SMD | SMD | SMD | SMD | SMD | SMD | SMD | SMD | SMD | SMD | SMD | SMD | SMD | SMD | SMD | SMD | SMD | SMD | SMD | SMD | SMD | SMD | Notreported | SMD | 3 | 991.56 | Notreported | SMD | 82.63% | 46.35 | Notreported | SMD | 103% | 2.14 | Notreported | SMD | 82.31% | SMD | SMD | SMD | SMD | SMD | SMD | SMD | SMD | SMD | SMD | SMD | SMD | SMD | [13 empty] | 0 | 0 | 0 | 0 | 0 | 0 | 0 | 0 | 0 | 0 | 0 | 0 | 0 | 0 | 0 | 0 | 0 | 0 | 0 | 0 | 0
1 | Prediction of the Long-Term Performance and Durability of GFRP Bars under the Combined Effect of a Sustained Load and Severe Environments | Jianwei Tu 1,2, Hua Xie 2,3 and Kui Gao 2,* | 1 | MDPI Materials | 2020 | 1811 | 10 | Glass | E-glass 9600 Tex | Epoxy | Notreported | 140 | Notreported | Notreported | 82.5 | 71.2 | Notreported | 9.2 | Notreported | Notreported | helically wounded | Smooth | Notreported | Notreported | SMD | Notreported | Notreported | SMD | SMD | Tensile | SMD | Notreported | SMD | 1200 | 2.083333 | SMD | 45 | 1.777778 | SMD | 2.6 | 4.615385 | SMD | SMD | SMD | SMD | SMD | SMD | SMD | 23 | SMD | 720 | SMD | SMD | SMD | SMD | SMD | SMD | SMD | 8.1 | Notreported | NaCl:24.53;MgCl2:5.2;Na2SO4:4.09;CaCl2:1.16;KCl:0.71 | SMD | SMD | SMD | SMD | SMD | SMD | SMD | SMD | SMD | SMD | SMD | SMD | SMD | SMD | SMD | SMD | SMD | SMD | SMD | SMD | SMD | SMD | SMD | SMD | SMD | SMD | stress | tensile | 240 | 1200 | 45 | SMD | Notreported | SMD | 3 | 1194.24 | Notreported | SMD | 99.52% | 45.45 | Notreported | SMD | 101% | 2.63 | Notreported | SMD | 101.2% | SMD | SMD | SMD | SMD | SMD | SMD | SMD | SMD | SMD | SMD | SMD | SMD | SMD | [13 empty] | 0 | 0 | 0 | 0 | 0 | 0 | 0 | 0 | 0 | 0 | 0 | 0 | 0 | 0 | 0 | 0 | 0 | 0 | 0 | 0 | 0
1 | Prediction of the Long-Term Performance and Durability of GFRP Bars under the Combined Effect of a Sustained Load and Severe Environments | Jianwei Tu 1,2, Hua Xie 2,3 and Kui Gao 2,* | 1 | MDPI Materials | 2020 | 1812 | 11 | Glass | E-glass 9600 Tex | Epoxy | Notreported | 140 | Notreported | Notreported | 82.5 | 71.2 | Notreported | 9.2 | Notreported | Notreported | helically wounded | Smooth | Notreported | Notreported | SMD | Notreported | Notreported | SMD | SMD | Tensile | SMD | Notreported | SMD | 1200 | 2.083333 | SMD | 45 | 1.777778 | SMD | 2.6 | 4.615385 | SMD | SMD | SMD | SMD | SMD | SMD | SMD | 23 | SMD | 1440 | SMD | SMD | SMD | SMD | SMD | SMD | SMD | 8.1 | Notreported | NaCl:24.53;MgCl2:5.2;Na2SO4:4.09;CaCl2:1.16;KCl:0.71 | SMD | SMD | SMD | SMD | SMD | SMD | SMD | SMD | SMD | SMD | SMD | SMD | SMD | SMD | SMD | SMD | SMD | SMD | SMD | SMD | SMD | SMD | SMD | SMD | SMD | SMD | stress | tensile | 240 | 1200 | 45 | SMD | Notreported | SMD | 3 | 1156.08 | Notreported | SMD | 96.34% | 46.35 | Notreported | SMD | 103% | 2.49 | Notreported | SMD | 95.77% | SMD | SMD | SMD | SMD | SMD | SMD | SMD | SMD | SMD | SMD | SMD | SMD | SMD | [13 empty] | 0 | 0 | 0 | 0 | 0 | 0 | 0 | 0 | 0 | 0 | 0 | 0 | 0 | 0 | 0 | 0 | 0 | 0 | 0 | 0 | 0
1 | Prediction of the Long-Term Performance and Durability of GFRP Bars under the Combined Effect of a Sustained Load and Severe Environments | Jianwei Tu 1,2, Hua Xie 2,3 and Kui Gao 2,* | 1 | MDPI Materials | 2020 | 1813 | 12 | Glass | E-glass 9600 Tex | Epoxy | Notreported | 140 | Notreported | Notreported | 82.5 | 71.2 | Notreported | 9.2 | Notreported | Notreported | helically wounded | Smooth | Notreported | Notreported | SMD | Notreported | Notreported | SMD | SMD | Tensile | SMD | Notreported | SMD | 1200 | 2.083333 | SMD | 45 | 1.777778 | SMD | 2.6 | 4.615385 | SMD | SMD | SMD | SMD | SMD | SMD | SMD | 23 | SMD | 2160 | SMD | SMD | SMD | SMD | SMD | SMD | SMD | 8.1 | Notreported | NaCl:24.53;MgCl2:5.2;Na2SO4:4.09;CaCl2:1.16;KCl:0.71 | SMD | SMD | SMD | SMD | SMD | SMD | SMD | SMD | SMD | SMD | SMD | SMD | SMD | SMD | SMD | SMD | SMD | SMD | SMD | SMD | SMD | SMD | SMD | SMD | SMD | SMD | stress | tensile | 240 | 1200 | 45 | SMD | Notreported | SMD | 3 | 1181.64 | Notreported | SMD | 98.47% | 45.45 | Notreported | SMD | 101% | 2.6 | Notreported | SMD | 100% | SMD | SMD | SMD | SMD | SMD | SMD | SMD | SMD | SMD | SMD | SMD | SMD | SMD | [13 empty] | 0 | 0 | 0 | 0 | 0 | 0 | 0 | 0 | 0 | 0 | 0 | 0 | 0 | 0 | 0 | 0 | 0 | 0 | 0 | 0 | 0
1 | Prediction of the Long-Term Performance and Durability of GFRP Bars under the Combined Effect of a Sustained Load and Severe Environments | Jianwei Tu 1,2, Hua Xie 2,3 and Kui Gao 2,* | 1 | MDPI Materials | 2020 | 1814 | 13 | Glass | E-glass 9600 Tex | Epoxy | Notreported | 140 | Notreported | Notreported | 82.5 | 71.2 | Notreported | 9.2 | Notreported | Notreported | helically wounded | Smooth | Notreported | Notreported | SMD | Notreported | Notreported | SMD | SMD | Tensile | SMD | Notreported | SMD | 1200 | 2.083333 | SMD | 45 | 1.777778 | SMD | 2.6 | 4.615385 | SMD | SMD | SMD | SMD | SMD | SMD | SMD | 40 | SMD | 720 | SMD | SMD | SMD | SMD | SMD | SMD | SMD | 8.1 | Notreported | NaCl:24.53;MgCl2:5.2;Na2SO4:4.09;CaCl2:1.16;KCl:0.71 | SMD | SMD | SMD | SMD | SMD | SMD | SMD | SMD | SMD | SMD | SMD | SMD | SMD | SMD | SMD | SMD | SMD | SMD | SMD | SMD | SMD | SMD | SMD | SMD | SMD | SMD | stress | tensile | 240 | 1200 | 45 | SMD | Notreported | SMD | 3 | 1180.32 | Notreported | SMD | 98.36% | 42.75 | Notreported | SMD | 95% | 2.76 | Notreported | SMD | 106.2% | SMD | SMD | SMD | SMD | SMD | SMD | SMD | SMD | SMD | SMD | SMD | SMD | SMD | [13 empty] | 0 | 0 | 0 | 0 | 0 | 0 | 0 | 0 | 0 | 0 | 0 | 0 | 0 | 0 | 0 | 0 | 0 | 0 | 0 | 0 | 0
1 | Prediction of the Long-Term Performance and Durability of GFRP Bars under the Combined Effect of a Sustained Load and Severe Environments | Jianwei Tu 1,2, Hua Xie 2,3 and Kui Gao 2,* | 1 | MDPI Materials | 2020 | 1815 | 14 | Glass | E-glass 9600 Tex | Epoxy | Notreported | 140 | Notreported | Notreported | 82.5 | 71.2 | Notreported | 9.2 | Notreported | Notreported | helically wounded | Smooth | Notreported | Notreported | SMD | Notreported | Notreported | SMD | SMD | Tensile | SMD | Notreported | SMD | 1200 | 2.083333 | SMD | 45 | 1.777778 | SMD | 2.6 | 4.615385 | SMD | SMD | SMD | SMD | SMD | SMD | SMD | 40 | SMD | 1440 | SMD | SMD | SMD | SMD | SMD | SMD | SMD | 8.1 | Notreported | NaCl:24.53;MgCl2:5.2;Na2SO4:4.09;CaCl2:1.16;KCl:0.71 | SMD | SMD | SMD | SMD | SMD | SMD | SMD | SMD | SMD | SMD | SMD | SMD | SMD | SMD | SMD | SMD | SMD | SMD | SMD | SMD | SMD | SMD | SMD | SMD | SMD | SMD | stress | tensile | 240 | 1200 | 45 | SMD | Notreported | SMD | 3 | 1094.76 | Notreported | SMD | 91.23% | 45.9 | Notreported | SMD | 102% | 2.39 | Notreported | SMD | 91.92% | SMD | SMD | SMD | SMD | SMD | SMD | SMD | SMD | SMD | SMD | SMD | SMD | SMD | [13 empty] | 0 | 0 | 0 | 0 | 0 | 0 | 0 | 0 | 0 | 0 | 0 | 0 | 0 | 0 | 0 | 0 | 0 | 0 | 0 | 0 | 0
1 | Prediction of the Long-Term Performance and Durability of GFRP Bars under the Combined Effect of a Sustained Load and Severe Environments | Jianwei Tu 1,2, Hua Xie 2,3 and Kui Gao 2,* | 1 | MDPI Materials | 2020 | 1816 | 15 | Glass | E-glass 9600 Tex | Epoxy | Notreported | 140 | Notreported | Notreported | 82.5 | 71.2 | Notreported | 9.2 | Notreported | Notreported | helically wounded | Smooth | Notreported | Notreported | SMD | Notreported | Notreported | SMD | SMD | Tensile | SMD | Notreported | SMD | 1200 | 2.083333 | SMD | 45 | 1.777778 | SMD | 2.6 | 4.615385 | SMD | SMD | SMD | SMD | SMD | SMD | SMD | 40 | SMD | 2160 | SMD | SMD | SMD | SMD | SMD | SMD | SMD | 8.1 | Notreported | NaCl:24.53;MgCl2:5.2;Na2SO4:4.09;CaCl2:1.16;KCl:0.71 | SMD | SMD | SMD | SMD | SMD | SMD | SMD | SMD | SMD | SMD | SMD | SMD | SMD | SMD | SMD | SMD | SMD | SMD | SMD | SMD | SMD | SMD | SMD | SMD | SMD | SMD | stress | tensile | 240 | 1200 | 45 | SMD | Notreported | SMD | 3 | 1050.72 | Notreported | SMD | 87.56% | 43.65 | Notreported | SMD | 97% | 2.41 | Notreported | SMD | 92.69% | SMD | SMD | SMD | SMD | SMD | SMD | SMD | SMD | SMD | SMD | SMD | SMD | SMD | [13 empty] | 0 | 0 | 0 | 0 | 0 | 0 | 0 | 0 | 0 | 0 | 0 | 0 | 0 | 0 | 0 | 0 | 0 | 0 | 0 | 0 | 0
1 | Prediction of the Long-Term Performance and Durability of GFRP Bars under the Combined Effect of a Sustained Load and Severe Environments | Jianwei Tu 1,2, Hua Xie 2,3 and Kui Gao 2,* | 1 | MDPI Materials | 2020 | 1817 | 16 | Glass | E-glass 9600 Tex | Epoxy | Notreported | 140 | Notreported | Notreported | 82.5 | 71.2 | Notreported | 9.2 | Notreported | Notreported | helically wounded | Smooth | Notreported | Notreported | SMD | Notreported | Notreported | SMD | SMD | Tensile | SMD | Notreported | SMD | 1200 | 2.083333 | SMD | 45 | 1.777778 | SMD | 2.6 | 4.615385 | SMD | SMD | SMD | SMD | SMD | SMD | SMD | 60 | SMD | 720 | SMD | SMD | SMD | SMD | SMD | SMD | SMD | 8.1 | Notreported | NaCl:24.53;MgCl2:5.2;Na2SO4:4.09;CaCl2:1.16;KCl:0.71 | SMD | SMD | SMD | SMD | SMD | SMD | SMD | SMD | SMD | SMD | SMD | SMD | SMD | SMD | SMD | SMD | SMD | SMD | SMD | SMD | SMD | SMD | SMD | SMD | SMD | SMD | stress | tensile | 240 | 1200 | 45 | SMD | Notreported | SMD | 3 | 1143.84 | Notreported | SMD | 95.32% | 44.1 | Notreported | SMD | 98% | 2.59 | Notreported | SMD | 99.62% | SMD | SMD | SMD | SMD | SMD | SMD | SMD | SMD | SMD | SMD | SMD | SMD | SMD | [13 empty] | 0 | 0 | 0 | 0 | 0 | 0 | 0 | 0 | 0 | 0 | 0 | 0 | 0 | 0 | 0 | 0 | 0 | 0 | 0 | 0 | 0
1 | Prediction of the Long-Term Performance and Durability of GFRP Bars under the Combined Effect of a Sustained Load and Severe Environments | Jianwei Tu 1,2, Hua Xie 2,3 and Kui Gao 2,* | 1 | MDPI Materials | 2020 | 1818 | 17 | Glass | E-glass 9600 Tex | Epoxy | Notreported | 140 | Notreported | Notreported | 82.5 | 71.2 | Notreported | 9.2 | Notreported | Notreported | helically wounded | Smooth | Notreported | Notreported | SMD | Notreported | Notreported | SMD | SMD | Tensile | SMD | Notreported | SMD | 1200 | 2.083333 | SMD | 45 | 1.777778 | SMD | 2.6 | 4.615385 | SMD | SMD | SMD | SMD | SMD | SMD | SMD | 60 | SMD | 1440 | SMD | SMD | SMD | SMD | SMD | SMD | SMD | 8.1 | Notreported | NaCl:24.53;MgCl2:5.2;Na2SO4:4.09;CaCl2:1.16;KCl:0.71 | SMD | SMD | SMD | SMD | SMD | SMD | SMD | SMD | SMD | SMD | SMD | SMD | SMD | SMD | SMD | SMD | SMD | SMD | SMD | SMD | SMD | SMD | SMD | SMD | SMD | SMD | stress | tensile | 240 | 1200 | 45 | SMD | Notreported | SMD | 3 | 1049.4 | Notreported | SMD | 87.45% | 45.9 | Notreported | SMD | 102% | 2.29 | Notreported | SMD | 88.08% | SMD | SMD | SMD | SMD | SMD | SMD | SMD | SMD | SMD | SMD | SMD | SMD | SMD | [13 empty] | 0 | 0 | 0 | 0 | 0 | 0 | 0 | 0 | 0 | 0 | 0 | 0 | 0 | 0 | 0 | 0 | 0 | 0 | 0 | 0 | 0
1 | Prediction of the Long-Term Performance and Durability of GFRP Bars under the Combined Effect of a Sustained Load and Severe Environments | Jianwei Tu 1,2, Hua Xie 2,3 and Kui Gao 2,* | 1 | MDPI Materials | 2020 | 1819 | 18 | Glass | E-glass 9600 Tex | Epoxy | Notreported | 140 | Notreported | Notreported | 82.5 | 71.2 | Notreported | 9.2 | Notreported | Notreported | helically wounded | Smooth | Notreported | Notreported | SMD | Notreported | Notreported | SMD | SMD | Tensile | SMD | Notreported | SMD | 1200 | 2.083333 | SMD | 45 | 1.777778 | SMD | 2.6 | 4.615385 | SMD | SMD | SMD | SMD | SMD | SMD | SMD | 60 | SMD | 2160 | SMD | SMD | SMD | SMD | SMD | SMD | SMD | 8.1 | Notreported | NaCl:24.53;MgCl2:5.2;Na2SO4:4.09;CaCl2:1.16;KCl:0.71 | SMD | SMD | SMD | SMD | SMD | SMD | SMD | SMD | SMD | SMD | SMD | SMD | SMD | SMD | SMD | SMD | SMD | SMD | SMD | SMD | SMD | SMD | SMD | SMD | SMD | SMD | stress | tensile | 240 | 1200 | 45 | SMD | Notreported | SMD | 3 | 962.76 | Notreported | SMD | 80.23% | 42.75 | Notreported | SMD | 95% | 2.25 | Notreported | SMD | 86.54% | SMD | SMD | SMD | SMD | SMD | SMD | SMD | SMD | SMD | SMD | SMD | SMD | SMD | [13 empty] | 0 | 0 | 0 | 0 | 0 | 0 | 0 | 0 | 0 | 0 | 0 | 0 | 0 | 0 | 0 | 0 | 0 | 0 | 0 | 0 | 0
1 | Prediction of the Long-Term Performance and Durability of GFRP Bars under the Combined Effect of a Sustained Load and Severe Environments | Jianwei Tu 1,2, Hua Xie 2,3 and Kui Gao 2,* | 1 | MDPI Materials | 2020 | 1820 | 19 | Glass | E-glass 9600 Tex | Epoxy | Notreported | 140 | Notreported | Notreported | 82.5 | 71.2 | Notreported | 9.2 | Notreported | Notreported | helically wounded | Smooth | Notreported | Notreported | SMD | Notreported | Notreported | SMD | SMD | Tensile | SMD | Notreported | SMD | 1200 | 2.083333 | SMD | 45 | 1.777778 | SMD | 2.6 | 4.615385 | SMD | SMD | SMD | SMD | SMD | SMD | SMD | 23 | SMD | 720 | SMD | SMD | SMD | SMD | SMD | SMD | SMD | 8.1 | Notreported | NaCl:24.53;MgCl2:5.2;Na2SO4:4.09;CaCl2:1.16;KCl:0.71 | SMD | SMD | SMD | SMD | SMD | SMD | SMD | SMD | SMD | SMD | SMD | SMD | SMD | SMD | SMD | SMD | SMD | SMD | SMD | SMD | SMD | SMD | SMD | SMD | SMD | SMD | stress | tensile | 480 | 1200 | 45 | SMD | Notreported | SMD | 3 | 1195.08 | Notreported | SMD | 99.59% | 44.1 | Notreported | SMD | 98% | 2.71 | Notreported | SMD | 104.2% | SMD | SMD | SMD | SMD | SMD | SMD | SMD | SMD | SMD | SMD | SMD | SMD | SMD | [13 empty] | 0 | 0 | 0 | 0 | 0 | 0 | 0 | 0 | 0 | 0 | 0 | 0 | 0 | 0 | 0 | 0 | 0 | 0 | 0 | 0 | 0
1 | Prediction of the Long-Term Performance and Durability of GFRP Bars under the Combined Effect of a Sustained Load and Severe Environments | Jianwei Tu 1,2, Hua Xie 2,3 and Kui Gao 2,* | 1 | MDPI Materials | 2020 | 1821 | 20 | Glass | E-glass 9600 Tex | Epoxy | Notreported | 140 | Notreported | Notreported | 82.5 | 71.2 | Notreported | 9.2 | Notreported | Notreported | helically wounded | Smooth | Notreported | Notreported | SMD | Notreported | Notreported | SMD | SMD | Tensile | SMD | Notreported | SMD | 1200 | 2.083333 | SMD | 45 | 1.777778 | SMD | 2.6 | 4.615385 | SMD | SMD | SMD | SMD | SMD | SMD | SMD | 23 | SMD | 1440 | SMD | SMD | SMD | SMD | SMD | SMD | SMD | 8.1 | Notreported | NaCl:24.53;MgCl2:5.2;Na2SO4:4.09;CaCl2:1.16;KCl:0.71 | SMD | SMD | SMD | SMD | SMD | SMD | SMD | SMD | SMD | SMD | SMD | SMD | SMD | SMD | SMD | SMD | SMD | SMD | SMD | SMD | SMD | SMD | SMD | SMD | SMD | SMD | stress | tensile | 480 | 1200 | 45 | SMD | Notreported | SMD | 3 | 1162.2 | Notreported | SMD | 96.85% | 43.65 | Notreported | SMD | 97% | 2.66 | Notreported | SMD | 102.3% | SMD | SMD | SMD | SMD | SMD | SMD | SMD | SMD | SMD | SMD | SMD | SMD | SMD | [13 empty] | 0 | 0 | 0 | 0 | 0 | 0 | 0 | 0 | 0 | 0 | 0 | 0 | 0 | 0 | 0 | 0 | 0 | 0 | 0 | 0 | 0
1 | Prediction of the Long-Term Performance and Durability of GFRP Bars under the Combined Effect of a Sustained Load and Severe Environments | Jianwei Tu 1,2, Hua Xie 2,3 and Kui Gao 2,* | 1 | MDPI Materials | 2020 | 1822 | 21 | Glass | E-glass 9600 Tex | Epoxy | Notreported | 140 | Notreported | Notreported | 82.5 | 71.2 | Notreported | 9.2 | Notreported | Notreported | helically wounded | Smooth | Notreported | Notreported | SMD | Notreported | Notreported | SMD | SMD | Tensile | SMD | Notreported | SMD | 1200 | 2.083333 | SMD | 45 | 1.777778 | SMD | 2.6 | 4.615385 | SMD | SMD | SMD | SMD | SMD | SMD | SMD | 23 | SMD | 2160 | SMD | SMD | SMD | SMD | SMD | SMD | SMD | 8.1 | Notreported | NaCl:24.53;MgCl2:5.2;Na2SO4:4.09;CaCl2:1.16;KCl:0.71 | SMD | SMD | SMD | SMD | SMD | SMD | SMD | SMD | SMD | SMD | SMD | SMD | SMD | SMD | SMD | SMD | SMD | SMD | SMD | SMD | SMD | SMD | SMD | SMD | SMD | SMD | stress | tensile | 480 | 1200 | 45 | SMD | Notreported | SMD | 3 | 1148.04 | Notreported | SMD | 95.67% | 43.2 | Notreported | SMD | 96% | 2.66 | Notreported | SMD | 102.3% | SMD | SMD | SMD | SMD | SMD | SMD | SMD | SMD | SMD | SMD | SMD | SMD | SMD | [13 empty] | 0 | 0 | 0 | 0 | 0 | 0 | 0 | 0 | 0 | 0 | 0 | 0 | 0 | 0 | 0 | 0 | 0 | 0 | 0 | 0 | 0
1 | Prediction of the Long-Term Performance and Durability of GFRP Bars under the Combined Effect of a Sustained Load and Severe Environments | Jianwei Tu 1,2, Hua Xie 2,3 and Kui Gao 2,* | 1 | MDPI Materials | 2020 | 1823 | 22 | Glass | E-glass 9600 Tex | Epoxy | Notreported | 140 | Notreported | Notreported | 82.5 | 71.2 | Notreported | 9.2 | Notreported | Notreported | helically wounded | Smooth | Notreported | Notreported | SMD | Notreported | Notreported | SMD | SMD | Tensile | SMD | Notreported | SMD | 1200 | 2.083333 | SMD | 45 | 1.777778 | SMD | 2.6 | 4.615385 | SMD | SMD | SMD | SMD | SMD | SMD | SMD | 40 | SMD | 720 | SMD | SMD | SMD | SMD | SMD | SMD | SMD | 8.1 | Notreported | NaCl:24.53;MgCl2:5.2;Na2SO4:4.09;CaCl2:1.16;KCl:0.71 | SMD | SMD | SMD | SMD | SMD | SMD | SMD | SMD | SMD | SMD | SMD | SMD | SMD | SMD | SMD | SMD | SMD | SMD | SMD | SMD | SMD | SMD | SMD | SMD | SMD | SMD | stress | tensile | 480 | 1200 | 45 | SMD | Notreported | SMD | 3 | 1121.04 | Notreported | SMD | 93.42% | 46.35 | Notreported | SMD | 103% | 2.42 | Notreported | SMD | 93.08% | SMD | SMD | SMD | SMD | SMD | SMD | SMD | SMD | SMD | SMD | SMD | SMD | SMD | [13 empty] | 0 | 0 | 0 | 0 | 0 | 0 | 0 | 0 | 0 | 0 | 0 | 0 | 0 | 0 | 0 | 0 | 0 | 0 | 0 | 0 | 0
1 | Prediction of the Long-Term Performance and Durability of GFRP Bars under the Combined Effect of a Sustained Load and Severe Environments | Jianwei Tu 1,2, Hua Xie 2,3 and Kui Gao 2,* | 1 | MDPI Materials | 2020 | 1824 | 23 | Glass | E-glass 9600 Tex | Epoxy | Notreported | 140 | Notreported | Notreported | 82.5 | 71.2 | Notreported | 9.2 | Notreported | Notreported | helically wounded | Smooth | Notreported | Notreported | SMD | Notreported | Notreported | SMD | SMD | Tensile | SMD | Notreported | SMD | 1200 | 2.083333 | SMD | 45 | 1.777778 | SMD | 2.6 | 4.615385 | SMD | SMD | SMD | SMD | SMD | SMD | SMD | 40 | SMD | 1440 | SMD | SMD | SMD | SMD | SMD | SMD | SMD | 8.1 | Notreported | NaCl:24.53;MgCl2:5.2;Na2SO4:4.09;CaCl2:1.16;KCl:0.71 | SMD | SMD | SMD | SMD | SMD | SMD | SMD | SMD | SMD | SMD | SMD | SMD | SMD | SMD | SMD | SMD | SMD | SMD | SMD | SMD | SMD | SMD | SMD | SMD | SMD | SMD | stress | tensile | 480 | 1200 | 45 | SMD | Notreported | SMD | 3 | 1035.84 | Notreported | SMD | 86.32% | 44.55 | Notreported | SMD | 99% | 2.33 | Notreported | SMD | 89.62% | SMD | SMD | SMD | SMD | SMD | SMD | SMD | SMD | SMD | SMD | SMD | SMD | SMD | [13 empty] | 0 | 0 | 0 | 0 | 0 | 0 | 0 | 0 | 0 | 0 | 0 | 0 | 0 | 0 | 0 | 0 | 0 | 0 | 0 | 0 | 0
1 | Prediction of the Long-Term Performance and Durability of GFRP Bars under the Combined Effect of a Sustained Load and Severe Environments | Jianwei Tu 1,2, Hua Xie 2,3 and Kui Gao 2,* | 1 | MDPI Materials | 2020 | 1825 | 24 | Glass | E-glass 9600 Tex | Epoxy | Notreported | 140 | Notreported | Notreported | 82.5 | 71.2 | Notreported | 9.2 | Notreported | Notreported | helically wounded | Smooth | Notreported | Notreported | SMD | Notreported | Notreported | SMD | SMD | Tensile | SMD | Notreported | SMD | 1200 | 2.083333 | SMD | 45 | 1.777778 | SMD | 2.6 | 4.615385 | SMD | SMD | SMD | SMD | SMD | SMD | SMD | 40 | SMD | 2160 | SMD | SMD | SMD | SMD | SMD | SMD | SMD | 8.1 | Notreported | NaCl:24.53;MgCl2:5.2;Na2SO4:4.09;CaCl2:1.16;KCl:0.71 | SMD | SMD | SMD | SMD | SMD | SMD | SMD | SMD | SMD | SMD | SMD | SMD | SMD | SMD | SMD | SMD | SMD | SMD | SMD | SMD | SMD | SMD | SMD | SMD | SMD | SMD | stress | tensile | 480 | 1200 | 45 | SMD | Notreported | SMD | 3 | 987.24 | Notreported | SMD | 82.27% | 45.45 | Notreported | SMD | 101% | 2.17 | Notreported | SMD | 83.46% | SMD | SMD | SMD | SMD | SMD | SMD | SMD | SMD | SMD | SMD | SMD | SMD | SMD | [13 empty] | 0 | 0 | 0 | 0 | 0 | 0 | 0 | 0 | 0 | 0 | 0 | 0 | 0 | 0 | 0 | 0 | 0 | 0 | 0 | 0 | 0
1 | Prediction of the Long-Term Performance and Durability of GFRP Bars under the Combined Effect of a Sustained Load and Severe Environments | Jianwei Tu 1,2, Hua Xie 2,3 and Kui Gao 2,* | 1 | MDPI Materials | 2020 | 1826 | 25 | Glass | E-glass 9600 Tex | Epoxy | Notreported | 140 | Notreported | Notreported | 82.5 | 71.2 | Notreported | 9.2 | Notreported | Notreported | helically wounded | Smooth | Notreported | Notreported | SMD | Notreported | Notreported | SMD | SMD | Tensile | SMD | Notreported | SMD | 1200 | 2.083333 | SMD | 45 | 1.777778 | SMD | 2.6 | 4.615385 | SMD | SMD | SMD | SMD | SMD | SMD | SMD | 60 | SMD | 720 | SMD | SMD | SMD | SMD | SMD | SMD | SMD | 8.1 | Notreported | NaCl:24.53;MgCl2:5.2;Na2SO4:4.09;CaCl2:1.16;KCl:0.71 | SMD | SMD | SMD | SMD | SMD | SMD | SMD | SMD | SMD | SMD | SMD | SMD | SMD | SMD | SMD | SMD | SMD | SMD | SMD | SMD | SMD | SMD | SMD | SMD | SMD | SMD | stress | tensile | 480 | 1200 | 45 | SMD | Notreported | SMD | 3 | 1055.4 | Notreported | SMD | 87.95% | 42.3 | Notreported | SMD | 94% | 2.5 | Notreported | SMD | 96.15% | SMD | SMD | SMD | SMD | SMD | SMD | SMD | SMD | SMD | SMD | SMD | SMD | SMD | [13 empty] | 0 | 0 | 0 | 0 | 0 | 0 | 0 | 0 | 0 | 0 | 0 | 0 | 0 | 0 | 0 | 0 | 0 | 0 | 0 | 0 | 0
1 | Prediction of the Long-Term Performance and Durability of GFRP Bars under the Combined Effect of a Sustained Load and Severe Environments | Jianwei Tu 1,2, Hua Xie 2,3 and Kui Gao 2,* | 1 | MDPI Materials | 2020 | 1827 | 26 | Glass | E-glass 9600 Tex | Epoxy | Notreported | 140 | Notreported | Notreported | 82.5 | 71.2 | Notreported | 9.2 | Notreported | Notreported | helically wounded | Smooth | Notreported | Notreported | SMD | Notreported | Notreported | SMD | SMD | Tensile | SMD | Notreported | SMD | 1200 | 2.083333 | SMD | 45 | 1.777778 | SMD | 2.6 | 4.615385 | SMD | SMD | SMD | SMD | SMD | SMD | SMD | 60 | SMD | 1440 | SMD | SMD | SMD | SMD | SMD | SMD | SMD | 8.1 | Notreported | NaCl:24.53;MgCl2:5.2;Na2SO4:4.09;CaCl2:1.16;KCl:0.71 | SMD | SMD | SMD | SMD | SMD | SMD | SMD | SMD | SMD | SMD | SMD | SMD | SMD | SMD | SMD | SMD | SMD | SMD | SMD | SMD | SMD | SMD | SMD | SMD | SMD | SMD | stress | tensile | 480 | 1200 | 45 | SMD | Notreported | SMD | 3 | 980.16 | Notreported | SMD | 81.68% | 42.75 | Notreported | SMD | 95% | 2.29 | Notreported | SMD | 88.08% | SMD | SMD | SMD | SMD | SMD | SMD | SMD | SMD | SMD | SMD | SMD | SMD | SMD | [13 empty] | 0 | 0 | 0 | 0 | 0 | 0 | 0 | 0 | 0 | 0 | 0 | 0 | 0 | 0 | 0 | 0 | 0 | 0 | 0 | 0 | 0
1 | Prediction of the Long-Term Performance and Durability of GFRP Bars under the Combined Effect of a Sustained Load and Severe Environments | Jianwei Tu 1,2, Hua Xie 2,3 and Kui Gao 2,* | 1 | MDPI Materials | 2020 | 1828 | 27 | Glass | E-glass 9600 Tex | Epoxy | Notreported | 140 | Notreported | Notreported | 82.5 | 71.2 | Notreported | 9.2 | Notreported | Notreported | helically wounded | Smooth | Notreported | Notreported | SMD | Notreported | Notreported | SMD | SMD | Tensile | SMD | Notreported | SMD | 1200 | 2.083333 | SMD | 45 | 1.777778 | SMD | 2.6 | 4.615385 | SMD | SMD | SMD | SMD | SMD | SMD | SMD | 60 | SMD | 2160 | SMD | SMD | SMD | SMD | SMD | SMD | SMD | 8.1 | Notreported | NaCl:24.53;MgCl2:5.2;Na2SO4:4.09;CaCl2:1.16;KCl:0.71 | SMD | SMD | SMD | SMD | SMD | SMD | SMD | SMD | SMD | SMD | SMD | SMD | SMD | SMD | SMD | SMD | SMD | SMD | SMD | SMD | SMD | SMD | SMD | SMD | SMD | SMD | stress | tensile | 480 | 1200 | 45 | SMD | Notreported | SMD | 3 | 897.72 | Notreported | SMD | 74.81% | 43.2 | Notreported | SMD | 96% | 2.08 | Notreported | SMD | 80% | SMD | SMD | SMD | SMD | SMD | SMD | SMD | SMD | SMD | SMD | SMD | SMD | SMD | [13 empty] | 0 | 0 | 0 | 0 | 0 | 0 | 0 | 0 | 0 | 0 | 0 | 0 | 0 | 0 | 0 | 0 | 0 | 0 | 0 | 0 | 0
1 | Prediction of the Long-Term Performance and Durability of GFRP Bars under the Combined Effect of a Sustained Load and Severe Environments | Jianwei Tu 1,2, Hua Xie 2,3 and Kui Gao 2,* | 1 | MDPI Materials | 2020 | 1829 | 28 | Glass | E-glass 9600 Tex | Epoxy | Notreported | 140 | Notreported | Notreported | 82.5 | 71.2 | Notreported | 9.2 | Notreported | Notreported | helically wounded | Smooth | Notreported | Notreported | SMD | Notreported | Notreported | SMD | SMD | Tensile | SMD | Notreported | SMD | 1200 | 2.083333 | SMD | 45 | 1.777778 | SMD | 2.6 | 4.615385 | SMD | SMD | SMD | SMD | SMD | SMD | SMD | 23 | SMD | 720 | SMD | SMD | SMD | SMD | SMD | SMD | SMD | 13.4 | Notreported | NaOH:2.11;KOH:19.63;Ca(OH)2:2.1 | SMD | SMD | SMD | SMD | SMD | SMD | SMD | SMD | SMD | SMD | SMD | SMD | SMD | SMD | SMD | SMD | SMD | SMD | SMD | SMD | SMD | SMD | SMD | SMD | SMD | SMD | SMD | SMD | SMD | SMD | SMD | SMD | Notreported | SMD | 3 | 1142.4 | Notreported | SMD | 95.2% | 45.45 | Notreported | SMD | 101% | 2.51004 | Notreported | SMD | 96.54% | SMD | SMD | SMD | SMD | SMD | SMD | SMD | SMD | SMD | SMD | SMD | SMD | SMD | [13 empty] | 0 | 0 | 0 | 0 | 0 | 0 | 0 | 0 | 0 | 0 | 0 | 0 | 0 | 0 | 0 | 0 | 0 | 0 | 0 | 0 | 0
1 | Prediction of the Long-Term Performance and Durability of GFRP Bars under the Combined Effect of a Sustained Load and Severe Environments | Jianwei Tu 1,2, Hua Xie 2,3 and Kui Gao 2,* | 1 | MDPI Materials | 2020 | 1830 | 29 | Glass | E-glass 9600 Tex | Epoxy | Notreported | 140 | Notreported | Notreported | 82.5 | 71.2 | Notreported | 9.2 | Notreported | Notreported | helically wounded | Smooth | Notreported | Notreported | SMD | Notreported | Notreported | SMD | SMD | Tensile | SMD | Notreported | SMD | 1200 | 2.083333 | SMD | 45 | 1.777778 | SMD | 2.6 | 4.615385 | SMD | SMD | SMD | SMD | SMD | SMD | SMD | 23 | SMD | 1440 | SMD | SMD | SMD | SMD | SMD | SMD | SMD | 13.4 | Notreported | NaOH:2.11;KOH:19.63;Ca(OH)2:2.1 | SMD | SMD | SMD | SMD | SMD | SMD | SMD | SMD | SMD | SMD | SMD | SMD | SMD | SMD | SMD | SMD | SMD | SMD | SMD | SMD | SMD | SMD | SMD | SMD | SMD | SMD | SMD | SMD | SMD | SMD | SMD | SMD | Notreported | SMD | 3 | 1117.2 | Notreported | SMD | 93.1% | 44.1 | Notreported | SMD | 98% | 2.53006 | Notreported | SMD | 97.31% | SMD | SMD | SMD | SMD | SMD | SMD | SMD | SMD | SMD | SMD | SMD | SMD | SMD | [13 empty] | 0 | 0 | 0 | 0 | 0 | 0 | 0 | 0 | 0 | 0 | 0 | 0 | 0 | 0 | 0 | 0 | 0 | 0 | 0 | 0 | 0
1 | Prediction of the Long-Term Performance and Durability of GFRP Bars under the Combined Effect of a Sustained Load and Severe Environments | Jianwei Tu 1,2, Hua Xie 2,3 and Kui Gao 2,* | 1 | MDPI Materials | 2020 | 1831 | 30 | Glass | E-glass 9600 Tex | Epoxy | Notreported | 140 | Notreported | Notreported | 82.5 | 71.2 | Notreported | 9.2 | Notreported | Notreported | helically wounded | Smooth | Notreported | Notreported | SMD | Notreported | Notreported | SMD | SMD | Tensile | SMD | Notreported | SMD | 1200 | 2.083333 | SMD | 45 | 1.777778 | SMD | 2.6 | 4.615385 | SMD | SMD | SMD | SMD | SMD | SMD | SMD | 23 | SMD | 2160 | SMD | SMD | SMD | SMD | SMD | SMD | SMD | 13.4 | Notreported | NaOH:2.11;KOH:19.63;Ca(OH)2:2.1 | SMD | SMD | SMD | SMD | SMD | SMD | SMD | SMD | SMD | SMD | SMD | SMD | SMD | SMD | SMD | SMD | SMD | SMD | SMD | SMD | SMD | SMD | SMD | SMD | SMD | SMD | SMD | SMD | SMD | SMD | SMD | SMD | Notreported | SMD | 3 | 1083.6 | Notreported | SMD | 90.3% | 44.55 | Notreported | SMD | 99% | 2.42996 | Notreported | SMD | 93.46% | SMD | SMD | SMD | SMD | SMD | SMD | SMD | SMD | SMD | SMD | SMD | SMD | SMD | [13 empty] | 0 | 0 | 0 | 0 | 0 | 0 | 0 | 0 | 0 | 0 | 0 | 0 | 0 | 0 | 0 | 0 | 0 | 0 | 0 | 0 | 0
1 | Prediction of the Long-Term Performance and Durability of GFRP Bars under the Combined Effect of a Sustained Load and Severe Environments | Jianwei Tu 1,2, Hua Xie 2,3 and Kui Gao 2,* | 1 | MDPI Materials | 2020 | 1832 | 31 | Glass | E-glass 9600 Tex | Epoxy | Notreported | 140 | Notreported | Notreported | 82.5 | 71.2 | Notreported | 9.2 | Notreported | Notreported | helically wounded | Smooth | Notreported | Notreported | SMD | Notreported | Notreported | SMD | SMD | Tensile | SMD | Notreported | SMD | 1200 | 2.083333 | SMD | 45 | 1.777778 | SMD | 2.6 | 4.615385 | SMD | SMD | SMD | SMD | SMD | SMD | SMD | 40 | SMD | 720 | SMD | SMD | SMD | SMD | SMD | SMD | SMD | 13.4 | Notreported | NaOH:2.11;KOH:19.63;Ca(OH)2:2.1 | SMD | SMD | SMD | SMD | SMD | SMD | SMD | SMD | SMD | SMD | SMD | SMD | SMD | SMD | SMD | SMD | SMD | SMD | SMD | SMD | SMD | SMD | SMD | SMD | SMD | SMD | SMD | SMD | SMD | SMD | SMD | SMD | Notreported | SMD | 3 | 1083.6 | Notreported | SMD | 90.3% | 43.65 | Notreported | SMD | 97% | 2.47988 | Notreported | SMD | 95.38% | SMD | SMD | SMD | SMD | SMD | SMD | SMD | SMD | SMD | SMD | SMD | SMD | SMD | [13 empty] | 0 | 0 | 0 | 0 | 0 | 0 | 0 | 0 | 0 | 0 | 0 | 0 | 0 | 0 | 0 | 0 | 0 | 0 | 0 | 0 | 0
1 | Prediction of the Long-Term Performance and Durability of GFRP Bars under the Combined Effect of a Sustained Load and Severe Environments | Jianwei Tu 1,2, Hua Xie 2,3 and Kui Gao 2,* | 1 | MDPI Materials | 2020 | 1833 | 32 | Glass | E-glass 9600 Tex | Epoxy | Notreported | 140 | Notreported | Notreported | 82.5 | 71.2 | Notreported | 9.2 | Notreported | Notreported | helically wounded | Smooth | Notreported | Notreported | SMD | Notreported | Notreported | SMD | SMD | Tensile | SMD | Notreported | SMD | 1200 | 2.083333 | SMD | 45 | 1.777778 | SMD | 2.6 | 4.615385 | SMD | SMD | SMD | SMD | SMD | SMD | SMD | 40 | SMD | 1440 | SMD | SMD | SMD | SMD | SMD | SMD | SMD | 13.4 | Notreported | NaOH:2.11;KOH:19.63;Ca(OH)2:2.1 | SMD | SMD | SMD | SMD | SMD | SMD | SMD | SMD | SMD | SMD | SMD | SMD | SMD | SMD | SMD | SMD | SMD | SMD | SMD | SMD | SMD | SMD | SMD | SMD | SMD | SMD | SMD | SMD | SMD | SMD | SMD | SMD | Notreported | SMD | 3 | 1066.8 | Notreported | SMD | 88.9% | 45.9 | Notreported | SMD | 102% | 2.31998 | Notreported | SMD | 89.23% | SMD | SMD | SMD | SMD | SMD | SMD | SMD | SMD | SMD | SMD | SMD | SMD | SMD | [13 empty] | 0 | 0 | 0 | 0 | 0 | 0 | 0 | 0 | 0 | 0 | 0 | 0 | 0 | 0 | 0 | 0 | 0 | 0 | 0 | 0 | 0
1 | Prediction of the Long-Term Performance and Durability of GFRP Bars under the Combined Effect of a Sustained Load and Severe Environments | Jianwei Tu 1,2, Hua Xie 2,3 and Kui Gao 2,* | 1 | MDPI Materials | 2020 | 1834 | 33 | Glass | E-glass 9600 Tex | Epoxy | Notreported | 140 | Notreported | Notreported | 82.5 | 71.2 | Notreported | 9.2 | Notreported | Notreported | helically wounded | Smooth | Notreported | Notreported | SMD | Notreported | Notreported | SMD | SMD | Tensile | SMD | Notreported | SMD | 1200 | 2.083333 | SMD | 45 | 1.777778 | SMD | 2.6 | 4.615385 | SMD | SMD | SMD | SMD | SMD | SMD | SMD | 40 | SMD | 2160 | SMD | SMD | SMD | SMD | SMD | SMD | SMD | 13.4 | Notreported | NaOH:2.11;KOH:19.63;Ca(OH)2:2.1 | SMD | SMD | SMD | SMD | SMD | SMD | SMD | SMD | SMD | SMD | SMD | SMD | SMD | SMD | SMD | SMD | SMD | SMD | SMD | SMD | SMD | SMD | SMD | SMD | SMD | SMD | SMD | SMD | SMD | SMD | SMD | SMD | Notreported | SMD | 3 | 1017.6 | Notreported | SMD | 84.8% | 46.35 | Notreported | SMD | 103% | 2.20012 | Notreported | SMD | 84.62% | SMD | SMD | SMD | SMD | SMD | SMD | SMD | SMD | SMD | SMD | SMD | SMD | SMD | [13 empty] | 0 | 0 | 0 | 0 | 0 | 0 | 0 | 0 | 0 | 0 | 0 | 0 | 0 | 0 | 0 | 0 | 0 | 0 | 0 | 0 | 0
1 | Prediction of the Long-Term Performance and Durability of GFRP Bars under the Combined Effect of a Sustained Load and Severe Environments | Jianwei Tu 1,2, Hua Xie 2,3 and Kui Gao 2,* | 1 | MDPI Materials | 2020 | 1835 | 34 | Glass | E-glass 9600 Tex | Epoxy | Notreported | 140 | Notreported | Notreported | 82.5 | 71.2 | Notreported | 9.2 | Notreported | Notreported | helically wounded | Smooth | Notreported | Notreported | SMD | Notreported | Notreported | SMD | SMD | Tensile | SMD | Notreported | SMD | 1200 | 2.083333 | SMD | 45 | 1.777778 | SMD | 2.6 | 4.615385 | SMD | SMD | SMD | SMD | SMD | SMD | SMD | 60 | SMD | 720 | SMD | SMD | SMD | SMD | SMD | SMD | SMD | 13.4 | Notreported | NaOH:2.11;KOH:19.63;Ca(OH)2:2.1 | SMD | SMD | SMD | SMD | SMD | SMD | SMD | SMD | SMD | SMD | SMD | SMD | SMD | SMD | SMD | SMD | SMD | SMD | SMD | SMD | SMD | SMD | SMD | SMD | SMD | SMD | SMD | SMD | SMD | SMD | SMD | SMD | Notreported | SMD | 3 | 984 | Notreported | SMD | 82% | 46.35 | Notreported | SMD | 103% | 2.12004 | Notreported | SMD | 81.54% | SMD | SMD | SMD | SMD | SMD | SMD | SMD | SMD | SMD | SMD | SMD | SMD | SMD | [13 empty] | 0 | 0 | 0 | 0 | 0 | 0 | 0 | 0 | 0 | 0 | 0 | 0 | 0 | 0 | 0 | 0 | 0 | 0 | 0 | 0 | 0
1 | Prediction of the Long-Term Performance and Durability of GFRP Bars under the Combined Effect of a Sustained Load and Severe Environments | Jianwei Tu 1,2, Hua Xie 2,3 and Kui Gao 2,* | 1 | MDPI Materials | 2020 | 1836 | 35 | Glass | E-glass 9600 Tex | Epoxy | Notreported | 140 | Notreported | Notreported | 82.5 | 71.2 | Notreported | 9.2 | Notreported | Notreported | helically wounded | Smooth | Notreported | Notreported | SMD | Notreported | Notreported | SMD | SMD | Tensile | SMD | Notreported | SMD | 1200 | 2.083333 | SMD | 45 | 1.777778 | SMD | 2.6 | 4.615385 | SMD | SMD | SMD | SMD | SMD | SMD | SMD | 60 | SMD | 1440 | SMD | SMD | SMD | SMD | SMD | SMD | SMD | 13.4 | Notreported | NaOH:2.11;KOH:19.63;Ca(OH)2:2.1 | SMD | SMD | SMD | SMD | SMD | SMD | SMD | SMD | SMD | SMD | SMD | SMD | SMD | SMD | SMD | SMD | SMD | SMD | SMD | SMD | SMD | SMD | SMD | SMD | SMD | SMD | SMD | SMD | SMD | SMD | SMD | SMD | Notreported | SMD | 3 | 921.6 | Notreported | SMD | 76.8% | 44.1 | Notreported | SMD | 98% | 2.08988 | Notreported | SMD | 80.38% | SMD | SMD | SMD | SMD | SMD | SMD | SMD | SMD | SMD | SMD | SMD | SMD | SMD | [13 empty] | 0 | 0 | 0 | 0 | 0 | 0 | 0 | 0 | 0 | 0 | 0 | 0 | 0 | 0 | 0 | 0 | 0 | 0 | 0 | 0 | 0
1 | Prediction of the Long-Term Performance and Durability of GFRP Bars under the Combined Effect of a Sustained Load and Severe Environments | Jianwei Tu 1,2, Hua Xie 2,3 and Kui Gao 2,* | 1 | MDPI Materials | 2020 | 1837 | 36 | Glass | E-glass 9600 Tex | Epoxy | Notreported | 140 | Notreported | Notreported | 82.5 | 71.2 | Notreported | 9.2 | Notreported | Notreported | helically wounded | Smooth | Notreported | Notreported | SMD | Notreported | Notreported | SMD | SMD | Tensile | SMD | Notreported | SMD | 1200 | 2.083333 | SMD | 45 | 1.777778 | SMD | 2.6 | 4.615385 | SMD | SMD | SMD | SMD | SMD | SMD | SMD | 60 | SMD | 2160 | SMD | SMD | SMD | SMD | SMD | SMD | SMD | 13.4 | Notreported | NaOH:2.11;KOH:19.63;Ca(OH)2:2.1 | SMD | SMD | SMD | SMD | SMD | SMD | SMD | SMD | SMD | SMD | SMD | SMD | SMD | SMD | SMD | SMD | SMD | SMD | SMD | SMD | SMD | SMD | SMD | SMD | SMD | SMD | SMD | SMD | SMD | SMD | SMD | SMD | Notreported | SMD | 3 | 822 | Notreported | SMD | 68.5% | 43.2 | Notreported | SMD | 96% | 1.90008 | Notreported | SMD | 73.08% | SMD | SMD | SMD | SMD | SMD | SMD | SMD | SMD | SMD | SMD | SMD | SMD | SMD | [13 empty] | 0 | 0 | 0 | 0 | 0 | 0 | 0 | 0 | 0 | 0 | 0 | 0 | 0 | 0 | 0 | 0 | 0 | 0 | 0 | 0 | 0
1 | Prediction of the Long-Term Performance and Durability of GFRP Bars under the Combined Effect of a Sustained Load and Severe Environments | Jianwei Tu 1,2, Hua Xie 2,3 and Kui Gao 2,* | 1 | MDPI Materials | 2020 | 1838 | 37 | Glass | E-glass 9600 Tex | Epoxy | Notreported | 140 | Notreported | Notreported | 82.5 | 71.2 | Notreported | 9.2 | Notreported | Notreported | helically wounded | Smooth | Notreported | Notreported | SMD | Notreported | Notreported | SMD | SMD | Tensile | SMD | Notreported | SMD | 1200 | 2.083333 | SMD | 45 | 1.777778 | SMD | 2.6 | 4.615385 | SMD | SMD | SMD | SMD | SMD | SMD | SMD | 23 | SMD | 720 | SMD | SMD | SMD | SMD | SMD | SMD | SMD | 13.4 | Notreported | NaOH:2.11;KOH:19.63;Ca(OH)2:2.1 | SMD | SMD | SMD | SMD | SMD | SMD | SMD | SMD | SMD | SMD | SMD | SMD | SMD | SMD | SMD | SMD | SMD | SMD | SMD | SMD | SMD | SMD | SMD | SMD | SMD | SMD | stress | tensile | 240 | 1200 | 45 | SMD | Notreported | SMD | 3 | 1125.6 | Notreported | SMD | 93.8% | 46.8 | Notreported | SMD | 104% | 2.40994 | Notreported | SMD | 92.69% | SMD | SMD | SMD | SMD | SMD | SMD | SMD | SMD | SMD | SMD | SMD | SMD | SMD | [13 empty] | 0 | 0 | 0 | 0 | 0 | 0 | 0 | 0 | 0 | 0 | 0 | 0 | 0 | 0 | 0 | 0 | 0 | 0 | 0 | 0 | 0
1 | Prediction of the Long-Term Performance and Durability of GFRP Bars under the Combined Effect of a Sustained Load and Severe Environments | Jianwei Tu 1,2, Hua Xie 2,3 and Kui Gao 2,* | 1 | MDPI Materials | 2020 | 1839 | 38 | Glass | E-glass 9600 Tex | Epoxy | Notreported | 140 | Notreported | Notreported | 82.5 | 71.2 | Notreported | 9.2 | Notreported | Notreported | helically wounded | Smooth | Notreported | Notreported | SMD | Notreported | Notreported | SMD | SMD | Tensile | SMD | Notreported | SMD | 1200 | 2.083333 | SMD | 45 | 1.777778 | SMD | 2.6 | 4.615385 | SMD | SMD | SMD | SMD | SMD | SMD | SMD | 23 | SMD | 1440 | SMD | SMD | SMD | SMD | SMD | SMD | SMD | 13.4 | Notreported | NaOH:2.11;KOH:19.63;Ca(OH)2:2.1 | SMD | SMD | SMD | SMD | SMD | SMD | SMD | SMD | SMD | SMD | SMD | SMD | SMD | SMD | SMD | SMD | SMD | SMD | SMD | SMD | SMD | SMD | SMD | SMD | SMD | SMD | stress | tensile | 240 | 1200 | 45 | SMD | Notreported | SMD | 3 | 1094.4 | Notreported | SMD | 91.2% | 42.75 | Notreported | SMD | 95% | 2.55996 | Notreported | SMD | 98.46% | SMD | SMD | SMD | SMD | SMD | SMD | SMD | SMD | SMD | SMD | SMD | SMD | SMD | [13 empty] | 0 | 0 | 0 | 0 | 0 | 0 | 0 | 0 | 0 | 0 | 0 | 0 | 0 | 0 | 0 | 0 | 0 | 0 | 0 | 0 | 0
1 | Prediction of the Long-Term Performance and Durability of GFRP Bars under the Combined Effect of a Sustained Load and Severe Environments | Jianwei Tu 1,2, Hua Xie 2,3 and Kui Gao 2,* | 1 | MDPI Materials | 2020 | 1840 | 39 | Glass | E-glass 9600 Tex | Epoxy | Notreported | 140 | Notreported | Notreported | 82.5 | 71.2 | Notreported | 9.2 | Notreported | Notreported | helically wounded | Smooth | Notreported | Notreported | SMD | Notreported | Notreported | SMD | SMD | Tensile | SMD | Notreported | SMD | 1200 | 2.083333 | SMD | 45 | 1.777778 | SMD | 2.6 | 4.615385 | SMD | SMD | SMD | SMD | SMD | SMD | SMD | 23 | SMD | 2160 | SMD | SMD | SMD | SMD | SMD | SMD | SMD | 13.4 | Notreported | NaOH:2.11;KOH:19.63;Ca(OH)2:2.1 | SMD | SMD | SMD | SMD | SMD | SMD | SMD | SMD | SMD | SMD | SMD | SMD | SMD | SMD | SMD | SMD | SMD | SMD | SMD | SMD | SMD | SMD | SMD | SMD | SMD | SMD | stress | tensile | 240 | 1200 | 45 | SMD | Notreported | SMD | 3 | 1036.8 | Notreported | SMD | 86.4% | 45.45 | Notreported | SMD | 101% | 2.27994 | Notreported | SMD | 87.69% | SMD | SMD | SMD | SMD | SMD | SMD | SMD | SMD | SMD | SMD | SMD | SMD | SMD | [13 empty] | 0 | 0 | 0 | 0 | 0 | 0 | 0 | 0 | 0 | 0 | 0 | 0 | 0 | 0 | 0 | 0 | 0 | 0 | 0 | 0 | 0
1 | Prediction of the Long-Term Performance and Durability of GFRP Bars under the Combined Effect of a Sustained Load and Severe Environments | Jianwei Tu 1,2, Hua Xie 2,3 and Kui Gao 2,* | 1 | MDPI Materials | 2020 | 1841 | 40 | Glass | E-glass 9600 Tex | Epoxy | Notreported | 140 | Notreported | Notreported | 82.5 | 71.2 | Notreported | 9.2 | Notreported | Notreported | helically wounded | Smooth | Notreported | Notreported | SMD | Notreported | Notreported | SMD | SMD | Tensile | SMD | Notreported | SMD | 1200 | 2.083333 | SMD | 45 | 1.777778 | SMD | 2.6 | 4.615385 | SMD | SMD | SMD | SMD | SMD | SMD | SMD | 40 | SMD | 720 | SMD | SMD | SMD | SMD | SMD | SMD | SMD | 13.4 | Notreported | NaOH:2.11;KOH:19.63;Ca(OH)2:2.1 | SMD | SMD | SMD | SMD | SMD | SMD | SMD | SMD | SMD | SMD | SMD | SMD | SMD | SMD | SMD | SMD | SMD | SMD | SMD | SMD | SMD | SMD | SMD | SMD | SMD | SMD | stress | tensile | 240 | 1200 | 45 | SMD | Notreported | SMD | 3 | 1095.6 | Notreported | SMD | 91.3% | 46.35 | Notreported | SMD | 103% | 2.36002 | Notreported | SMD | 90.77% | SMD | SMD | SMD | SMD | SMD | SMD | SMD | SMD | SMD | SMD | SMD | SMD | SMD | [13 empty] | 0 | 0 | 0 | 0 | 0 | 0 | 0 | 0 | 0 | 0 | 0 | 0 | 0 | 0 | 0 | 0 | 0 | 0 | 0 | 0 | 0
1 | Prediction of the Long-Term Performance and Durability of GFRP Bars under the Combined Effect of a Sustained Load and Severe Environments | Jianwei Tu 1,2, Hua Xie 2,3 and Kui Gao 2,* | 1 | MDPI Materials | 2020 | 1842 | 41 | Glass | E-glass 9600 Tex | Epoxy | Notreported | 140 | Notreported | Notreported | 82.5 | 71.2 | Notreported | 9.2 | Notreported | Notreported | helically wounded | Smooth | Notreported | Notreported | SMD | Notreported | Notreported | SMD | SMD | Tensile | SMD | Notreported | SMD | 1200 | 2.083333 | SMD | 45 | 1.777778 | SMD | 2.6 | 4.615385 | SMD | SMD | SMD | SMD | SMD | SMD | SMD | 40 | SMD | 1440 | SMD | SMD | SMD | SMD | SMD | SMD | SMD | 13.4 | Notreported | NaOH:2.11;KOH:19.63;Ca(OH)2:2.1 | SMD | SMD | SMD | SMD | SMD | SMD | SMD | SMD | SMD | SMD | SMD | SMD | SMD | SMD | SMD | SMD | SMD | SMD | SMD | SMD | SMD | SMD | SMD | SMD | SMD | SMD | stress | tensile | 240 | 1200 | 45 | SMD | Notreported | SMD | 3 | 1020.84 | Notreported | SMD | 85.07% | 44.55 | Notreported | SMD | 99% | 2.29008 | Notreported | SMD | 88.08% | SMD | SMD | SMD | SMD | SMD | SMD | SMD | SMD | SMD | SMD | SMD | SMD | SMD | [13 empty] | 0 | 0 | 0 | 0 | 0 | 0 | 0 | 0 | 0 | 0 | 0 | 0 | 0 | 0 | 0 | 0 | 0 | 0 | 0 | 0 | 0
1 | Prediction of the Long-Term Performance and Durability of GFRP Bars under the Combined Effect of a Sustained Load and Severe Environments | Jianwei Tu 1,2, Hua Xie 2,3 and Kui Gao 2,* | 1 | MDPI Materials | 2020 | 1843 | 42 | Glass | E-glass 9600 Tex | Epoxy | Notreported | 140 | Notreported | Notreported | 82.5 | 71.2 | Notreported | 9.2 | Notreported | Notreported | helically wounded | Smooth | Notreported | Notreported | SMD | Notreported | Notreported | SMD | SMD | Tensile | SMD | Notreported | SMD | 1200 | 2.083333 | SMD | 45 | 1.777778 | SMD | 2.6 | 4.615385 | SMD | SMD | SMD | SMD | SMD | SMD | SMD | 40 | SMD | 2160 | SMD | SMD | SMD | SMD | SMD | SMD | SMD | 13.4 | Notreported | NaOH:2.11;KOH:19.63;Ca(OH)2:2.1 | SMD | SMD | SMD | SMD | SMD | SMD | SMD | SMD | SMD | SMD | SMD | SMD | SMD | SMD | SMD | SMD | SMD | SMD | SMD | SMD | SMD | SMD | SMD | SMD | SMD | SMD | stress | tensile | 240 | 1200 | 45 | SMD | Notreported | SMD | 3 | 985.32 | Notreported | SMD | 82.11% | 43.65 | Notreported | SMD | 97% | 2.25992 | Notreported | SMD | 86.92% | SMD | SMD | SMD | SMD | SMD | SMD | SMD | SMD | SMD | SMD | SMD | SMD | SMD | [13 empty] | 0 | 0 | 0 | 0 | 0 | 0 | 0 | 0 | 0 | 0 | 0 | 0 | 0 | 0 | 0 | 0 | 0 | 0 | 0 | 0 | 0
1 | Prediction of the Long-Term Performance and Durability of GFRP Bars under the Combined Effect of a Sustained Load and Severe Environments | Jianwei Tu 1,2, Hua Xie 2,3 and Kui Gao 2,* | 1 | MDPI Materials | 2020 | 1844 | 43 | Glass | E-glass 9600 Tex | Epoxy | Notreported | 140 | Notreported | Notreported | 82.5 | 71.2 | Notreported | 9.2 | Notreported | Notreported | helically wounded | Smooth | Notreported | Notreported | SMD | Notreported | Notreported | SMD | SMD | Tensile | SMD | Notreported | SMD | 1200 | 2.083333 | SMD | 45 | 1.777778 | SMD | 2.6 | 4.615385 | SMD | SMD | SMD | SMD | SMD | SMD | SMD | 60 | SMD | 720 | SMD | SMD | SMD | SMD | SMD | SMD | SMD | 13.4 | Notreported | NaOH:2.11;KOH:19.63;Ca(OH)2:2.1 | SMD | SMD | SMD | SMD | SMD | SMD | SMD | SMD | SMD | SMD | SMD | SMD | SMD | SMD | SMD | SMD | SMD | SMD | SMD | SMD | SMD | SMD | SMD | SMD | SMD | SMD | stress | tensile | 240 | 1200 | 45 | SMD | Notreported | SMD | 3 | 998.88 | Notreported | SMD | 83.24% | 43.2 | Notreported | SMD | 96% | 2.3101 | Notreported | SMD | 88.85% | SMD | SMD | SMD | SMD | SMD | SMD | SMD | SMD | SMD | SMD | SMD | SMD | SMD | [13 empty] | 0 | 0 | 0 | 0 | 0 | 0 | 0 | 0 | 0 | 0 | 0 | 0 | 0 | 0 | 0 | 0 | 0 | 0 | 0 | 0 | 0
1 | Prediction of the Long-Term Performance and Durability of GFRP Bars under the Combined Effect of a Sustained Load and Severe Environments | Jianwei Tu 1,2, Hua Xie 2,3 and Kui Gao 2,* | 1 | MDPI Materials | 2020 | 1845 | 44 | Glass | E-glass 9600 Tex | Epoxy | Notreported | 140 | Notreported | Notreported | 82.5 | 71.2 | Notreported | 9.2 | Notreported | Notreported | helically wounded | Smooth | Notreported | Notreported | SMD | Notreported | Notreported | SMD | SMD | Tensile | SMD | Notreported | SMD | 1200 | 2.083333 | SMD | 45 | 1.777778 | SMD | 2.6 | 4.615385 | SMD | SMD | SMD | SMD | SMD | SMD | SMD | 60 | SMD | 1440 | SMD | SMD | SMD | SMD | SMD | SMD | SMD | 13.4 | Notreported | NaOH:2.11;KOH:19.63;Ca(OH)2:2.1 | SMD | SMD | SMD | SMD | SMD | SMD | SMD | SMD | SMD | SMD | SMD | SMD | SMD | SMD | SMD | SMD | SMD | SMD | SMD | SMD | SMD | SMD | SMD | SMD | SMD | SMD | stress | tensile | 240 | 1200 | 45 | SMD | Notreported | SMD | 3 | 892.92 | Notreported | SMD | 74.41% | 44.1 | Notreported | SMD | 98% | 2.01994 | Notreported | SMD | 77.69% | SMD | SMD | SMD | SMD | SMD | SMD | SMD | SMD | SMD | SMD | SMD | SMD | SMD | [13 empty] | 0 | 0 | 0 | 0 | 0 | 0 | 0 | 0 | 0 | 0 | 0 | 0 | 0 | 0 | 0 | 0 | 0 | 0 | 0 | 0 | 0
1 | Prediction of the Long-Term Performance and Durability of GFRP Bars under the Combined Effect of a Sustained Load and Severe Environments | Jianwei Tu 1,2, Hua Xie 2,3 and Kui Gao 2,* | 1 | MDPI Materials | 2020 | 1846 | 45 | Glass | E-glass 9600 Tex | Epoxy | Notreported | 140 | Notreported | Notreported | 82.5 | 71.2 | Notreported | 9.2 | Notreported | Notreported | helically wounded | Smooth | Notreported | Notreported | SMD | Notreported | Notreported | SMD | SMD | Tensile | SMD | Notreported | SMD | 1200 | 2.083333 | SMD | 45 | 1.777778 | SMD | 2.6 | 4.615385 | SMD | SMD | SMD | SMD | SMD | SMD | SMD | 60 | SMD | 2160 | SMD | SMD | SMD | SMD | SMD | SMD | SMD | 13.4 | Notreported | NaOH:2.11;KOH:19.63;Ca(OH)2:2.1 | SMD | SMD | SMD | SMD | SMD | SMD | SMD | SMD | SMD | SMD | SMD | SMD | SMD | SMD | SMD | SMD | SMD | SMD | SMD | SMD | SMD | SMD | SMD | SMD | SMD | SMD | stress | tensile | 240 | 1200 | 45 | SMD | Notreported | SMD | 3 | 782.76 | Notreported | SMD | 65.23% | 45.9 | Notreported | SMD | 102% | 1.71002 | Notreported | SMD | 65.77% | SMD | SMD | SMD | SMD | SMD | SMD | SMD | SMD | SMD | SMD | SMD | SMD | SMD | [13 empty] | 0 | 0 | 0 | 0 | 0 | 0 | 0 | 0 | 0 | 0 | 0 | 0 | 0 | 0 | 0 | 0 | 0 | 0 | 0 | 0 | 0
1 | Prediction of the Long-Term Performance and Durability of GFRP Bars under the Combined Effect of a Sustained Load and Severe Environments | Jianwei Tu 1,2, Hua Xie 2,3 and Kui Gao 2,* | 1 | MDPI Materials | 2020 | 1847 | 46 | Glass | E-glass 9600 Tex | Epoxy | Notreported | 140 | Notreported | Notreported | 82.5 | 71.2 | Notreported | 9.2 | Notreported | Notreported | helically wounded | Smooth | Notreported | Notreported | SMD | Notreported | Notreported | SMD | SMD | Tensile | SMD | Notreported | SMD | 1200 | 2.083333 | SMD | 45 | 1.777778 | SMD | 2.6 | 4.615385 | SMD | SMD | SMD | SMD | SMD | SMD | SMD | 23 | SMD | 720 | SMD | SMD | SMD | SMD | SMD | SMD | SMD | 13.4 | Notreported | NaOH:2.11;KOH:19.63;Ca(OH)2:2.1 | SMD | SMD | SMD | SMD | SMD | SMD | SMD | SMD | SMD | SMD | SMD | SMD | SMD | SMD | SMD | SMD | SMD | SMD | SMD | SMD | SMD | SMD | SMD | SMD | SMD | SMD | stress | tensile | 480 | 1200 | 45 | SMD | Notreported | SMD | 3 | 1093.56 | Notreported | SMD | 91.13% | 46.8 | Notreported | SMD | 104% | 2.34 | Notreported | SMD | 90% | SMD | SMD | SMD | SMD | SMD | SMD | SMD | SMD | SMD | SMD | SMD | SMD | SMD | [13 empty] | 0 | 0 | 0 | 0 | 0 | 0 | 0 | 0 | 0 | 0 | 0 | 0 | 0 | 0 | 0 | 0 | 0 | 0 | 0 | 0 | 0
1 | Prediction of the Long-Term Performance and Durability of GFRP Bars under the Combined Effect of a Sustained Load and Severe Environments | Jianwei Tu 1,2, Hua Xie 2,3 and Kui Gao 2,* | 1 | MDPI Materials | 2020 | 1848 | 47 | Glass | E-glass 9600 Tex | Epoxy | Notreported | 140 | Notreported | Notreported | 82.5 | 71.2 | Notreported | 9.2 | Notreported | Notreported | helically wounded | Smooth | Notreported | Notreported | SMD | Notreported | Notreported | SMD | SMD | Tensile | SMD | Notreported | SMD | 1200 | 2.083333 | SMD | 45 | 1.777778 | SMD | 2.6 | 4.615385 | SMD | SMD | SMD | SMD | SMD | SMD | SMD | 23 | SMD | 1440 | SMD | SMD | SMD | SMD | SMD | SMD | SMD | 13.4 | Notreported | NaOH:2.11;KOH:19.63;Ca(OH)2:2.1 | SMD | SMD | SMD | SMD | SMD | SMD | SMD | SMD | SMD | SMD | SMD | SMD | SMD | SMD | SMD | SMD | SMD | SMD | SMD | SMD | SMD | SMD | SMD | SMD | SMD | SMD | stress | tensile | 480 | 1200 | 45 | SMD | Notreported | SMD | 3 | 1016.64 | Notreported | SMD | 84.72% | 45.45 | Notreported | SMD | 101% | 2.2399 | Notreported | SMD | 86.15% | SMD | SMD | SMD | SMD | SMD | SMD | SMD | SMD | SMD | SMD | SMD | SMD | SMD | [13 empty] | 0 | 0 | 0 | 0 | 0 | 0 | 0 | 0 | 0 | 0 | 0 | 0 | 0 | 0 | 0 | 0 | 0 | 0 | 0 | 0 | 0
1 | Prediction of the Long-Term Performance and Durability of GFRP Bars under the Combined Effect of a Sustained Load and Severe Environments | Jianwei Tu 1,2, Hua Xie 2,3 and Kui Gao 2,* | 1 | MDPI Materials | 2020 | 1849 | 48 | Glass | E-glass 9600 Tex | Epoxy | Notreported | 140 | Notreported | Notreported | 82.5 | 71.2 | Notreported | 9.2 | Notreported | Notreported | helically wounded | Smooth | Notreported | Notreported | SMD | Notreported | Notreported | SMD | SMD | Tensile | SMD | Notreported | SMD | 1200 | 2.083333 | SMD | 45 | 1.777778 | SMD | 2.6 | 4.615385 | SMD | SMD | SMD | SMD | SMD | SMD | SMD | 23 | SMD | 2160 | SMD | SMD | SMD | SMD | SMD | SMD | SMD | 13.4 | Notreported | NaOH:2.11;KOH:19.63;Ca(OH)2:2.1 | SMD | SMD | SMD | SMD | SMD | SMD | SMD | SMD | SMD | SMD | SMD | SMD | SMD | SMD | SMD | SMD | SMD | SMD | SMD | SMD | SMD | SMD | SMD | SMD | SMD | SMD | stress | tensile | 480 | 1200 | 45 | SMD | Notreported | SMD | 3 | 938.88 | Notreported | SMD | 78.24% | 45.45 | Notreported | SMD | 101% | 2.07012 | Notreported | SMD | 79.62% | SMD | SMD | SMD | SMD | SMD | SMD | SMD | SMD | SMD | SMD | SMD | SMD | SMD | [13 empty] | 0 | 0 | 0 | 0 | 0 | 0 | 0 | 0 | 0 | 0 | 0 | 0 | 0 | 0 | 0 | 0 | 0 | 0 | 0 | 0 | 0
1 | Prediction of the Long-Term Performance and Durability of GFRP Bars under the Combined Effect of a Sustained Load and Severe Environments | Jianwei Tu 1,2, Hua Xie 2,3 and Kui Gao 2,* | 1 | MDPI Materials | 2020 | 1850 | 49 | Glass | E-glass 9600 Tex | Epoxy | Notreported | 140 | Notreported | Notreported | 82.5 | 71.2 | Notreported | 9.2 | Notreported | Notreported | helically wounded | Smooth | Notreported | Notreported | SMD | Notreported | Notreported | SMD | SMD | Tensile | SMD | Notreported | SMD | 1200 | 2.083333 | SMD | 45 | 1.777778 | SMD | 2.6 | 4.615385 | SMD | SMD | SMD | SMD | SMD | SMD | SMD | 40 | SMD | 720 | SMD | SMD | SMD | SMD | SMD | SMD | SMD | 13.4 | Notreported | NaOH:2.11;KOH:19.63;Ca(OH)2:2.1 | SMD | SMD | SMD | SMD | SMD | SMD | SMD | SMD | SMD | SMD | SMD | SMD | SMD | SMD | SMD | SMD | SMD | SMD | SMD | SMD | SMD | SMD | SMD | SMD | SMD | SMD | stress | tensile | 480 | 1200 | 45 | SMD | Notreported | SMD | 3 | 1018.56 | Notreported | SMD | 84.88% | 43.65 | Notreported | SMD | 97% | 2.33012 | Notreported | SMD | 89.62% | SMD | SMD | SMD | SMD | SMD | SMD | SMD | SMD | SMD | SMD | SMD | SMD | SMD | [13 empty] | 0 | 0 | 0 | 0 | 0 | 0 | 0 | 0 | 0 | 0 | 0 | 0 | 0 | 0 | 0 | 0 | 0 | 0 | 0 | 0 | 0
1 | Prediction of the Long-Term Performance and Durability of GFRP Bars under the Combined Effect of a Sustained Load and Severe Environments | Jianwei Tu 1,2, Hua Xie 2,3 and Kui Gao 2,* | 1 | MDPI Materials | 2020 | 1851 | 50 | Glass | E-glass 9600 Tex | Epoxy | Notreported | 140 | Notreported | Notreported | 82.5 | 71.2 | Notreported | 9.2 | Notreported | Notreported | helically wounded | Smooth | Notreported | Notreported | SMD | Notreported | Notreported | SMD | SMD | Tensile | SMD | Notreported | SMD | 1200 | 2.083333 | SMD | 45 | 1.777778 | SMD | 2.6 | 4.615385 | SMD | SMD | SMD | SMD | SMD | SMD | SMD | 40 | SMD | 1440 | SMD | SMD | SMD | SMD | SMD | SMD | SMD | 13.4 | Notreported | NaOH:2.11;KOH:19.63;Ca(OH)2:2.1 | SMD | SMD | SMD | SMD | SMD | SMD | SMD | SMD | SMD | SMD | SMD | SMD | SMD | SMD | SMD | SMD | SMD | SMD | SMD | SMD | SMD | SMD | SMD | SMD | SMD | SMD | stress | tensile | 480 | 1200 | 45 | SMD | Notreported | SMD | 3 | 943.44 | Notreported | SMD | 78.62% | 43.2 | Notreported | SMD | 96% | 2.1801 | Notreported | SMD | 83.85% | SMD | SMD | SMD | SMD | SMD | SMD | SMD | SMD | SMD | SMD | SMD | SMD | SMD | [13 empty] | 0 | 0 | 0 | 0 | 0 | 0 | 0 | 0 | 0 | 0 | 0 | 0 | 0 | 0 | 0 | 0 | 0 | 0 | 0 | 0 | 0
1 | Prediction of the Long-Term Performance and Durability of GFRP Bars under the Combined Effect of a Sustained Load and Severe Environments | Jianwei Tu 1,2, Hua Xie 2,3 and Kui Gao 2,* | 1 | MDPI Materials | 2020 | 1852 | 51 | Glass | E-glass 9600 Tex | Epoxy | Notreported | 140 | Notreported | Notreported | 82.5 | 71.2 | Notreported | 9.2 | Notreported | Notreported | helically wounded | Smooth | Notreported | Notreported | SMD | Notreported | Notreported | SMD | SMD | Tensile | SMD | Notreported | SMD | 1200 | 2.083333 | SMD | 45 | 1.777778 | SMD | 2.6 | 4.615385 | SMD | SMD | SMD | SMD | SMD | SMD | SMD | 40 | SMD | 2160 | SMD | SMD | SMD | SMD | SMD | SMD | SMD | 13.4 | Notreported | NaOH:2.11;KOH:19.63;Ca(OH)2:2.1 | SMD | SMD | SMD | SMD | SMD | SMD | SMD | SMD | SMD | SMD | SMD | SMD | SMD | SMD | SMD | SMD | SMD | SMD | SMD | SMD | SMD | SMD | SMD | SMD | SMD | SMD | stress | tensile | 480 | 1200 | 45 | SMD | Notreported | SMD | 3 | 816.48 | Notreported | SMD | 68.04% | 42.3 | Notreported | SMD | 94% | 2.2399 | Notreported | SMD | 74.23% | SMD | SMD | SMD | SMD | SMD | SMD | SMD | SMD | SMD | SMD | SMD | SMD | SMD | [13 empty] | 0 | 0 | 0 | 0 | 0 | 0 | 0 | 0 | 0 | 0 | 0 | 0 | 0 | 0 | 0 | 0 | 0 | 0 | 0 | 0 | 0
1 | Prediction of the Long-Term Performance and Durability of GFRP Bars under the Combined Effect of a Sustained Load and Severe Environments | Jianwei Tu 1,2, Hua Xie 2,3 and Kui Gao 2,* | 1 | MDPI Materials | 2020 | 1853 | 52 | Glass | E-glass 9600 Tex | Epoxy | Notreported | 140 | Notreported | Notreported | 82.5 | 71.2 | Notreported | 9.2 | Notreported | Notreported | helically wounded | Smooth | Notreported | Notreported | SMD | Notreported | Notreported | SMD | SMD | Tensile | SMD | Notreported | SMD | 1200 | 2.083333 | SMD | 45 | 1.777778 | SMD | 2.6 | 4.615385 | SMD | SMD | SMD | SMD | SMD | SMD | SMD | 60 | SMD | 720 | SMD | SMD | SMD | SMD | SMD | SMD | SMD | 13.4 | Notreported | NaOH:2.11;KOH:19.63;Ca(OH)2:2.1 | SMD | SMD | SMD | SMD | SMD | SMD | SMD | SMD | SMD | SMD | SMD | SMD | SMD | SMD | SMD | SMD | SMD | SMD | SMD | SMD | SMD | SMD | SMD | SMD | SMD | SMD | stress | tensile | 480 | 1200 | 45 | SMD | Notreported | SMD | 3 | 914.64 | Notreported | SMD | 76.22% | 45.45 | Notreported | SMD | 101% | 2.07012 | Notreported | SMD | 77.31% | SMD | SMD | SMD | SMD | SMD | SMD | SMD | SMD | SMD | SMD | SMD | SMD | SMD | [13 empty] | 0 | 0 | 0 | 0 | 0 | 0 | 0 | 0 | 0 | 0 | 0 | 0 | 0 | 0 | 0 | 0 | 0 | 0 | 0 | 0 | 0
1 | Prediction of the Long-Term Performance and Durability of GFRP Bars under the Combined Effect of a Sustained Load and Severe Environments | Jianwei Tu 1,2, Hua Xie 2,3 and Kui Gao 2,* | 1 | MDPI Materials | 2020 | 1854 | 53 | Glass | E-glass 9600 Tex | Epoxy | Notreported | 140 | Notreported | Notreported | 82.5 | 71.2 | Notreported | 9.2 | Notreported | Notreported | helically wounded | Smooth | Notreported | Notreported | SMD | Notreported | Notreported | SMD | SMD | Tensile | SMD | Notreported | SMD | 1200 | 2.083333 | SMD | 45 | 1.777778 | SMD | 2.6 | 4.615385 | SMD | SMD | SMD | SMD | SMD | SMD | SMD | 60 | SMD | 1440 | SMD | SMD | SMD | SMD | SMD | SMD | SMD | 13.4 | Notreported | NaOH:2.11;KOH:19.63;Ca(OH)2:2.1 | SMD | SMD | SMD | SMD | SMD | SMD | SMD | SMD | SMD | SMD | SMD | SMD | SMD | SMD | SMD | SMD | SMD | SMD | SMD | SMD | SMD | SMD | SMD | SMD | SMD | SMD | stress | tensile | 480 | 1200 | 45 | SMD | Notreported | SMD | 3 | 800.76 | Notreported | SMD | 66.73% | 44.1 | Notreported | SMD | 98% | 2.33012 | Notreported | SMD | 70% | SMD | SMD | SMD | SMD | SMD | SMD | SMD | SMD | SMD | SMD | SMD | SMD | SMD | [13 empty] | 0 | 0 | 0 | 0 | 0 | 0 | 0 | 0 | 0 | 0 | 0 | 0 | 0 | 0 | 0 | 0 | 0 | 0 | 0 | 0 | 0
1 | Prediction of the Long-Term Performance and Durability of GFRP Bars under the Combined Effect of a Sustained Load and Severe Environments | Jianwei Tu 1,2, Hua Xie 2,3 and Kui Gao 2,* | 1 | MDPI Materials | 2020 | 1855 | 54 | Glass | E-glass 9600 Tex | Epoxy | Notreported | 140 | Notreported | Notreported | 82.5 | 71.2 | Notreported | 9.2 | Notreported | Notreported | helically wounded | Smooth | Notreported | Notreported | SMD | Notreported | Notreported | SMD | SMD | Tensile | SMD | Notreported | SMD | 1200 | 2.083333 | SMD | 45 | 1.777778 | SMD | 2.6 | 4.615385 | SMD | SMD | SMD | SMD | SMD | SMD | SMD | 60 | SMD | 2160 | SMD | SMD | SMD | SMD | SMD | SMD | SMD | 13.4 | Notreported | NaOH:2.11;KOH:19.63;Ca(OH)2:2.1 | SMD | SMD | SMD | SMD | SMD | SMD | SMD | SMD | SMD | SMD | SMD | SMD | SMD | SMD | SMD | SMD | SMD | SMD | SMD | SMD | SMD | SMD | SMD | SMD | SMD | SMD | stress | tensile | 480 | 1200 | 45 | SMD | Notreported | SMD | 3 | 638.52 | Notreported | SMD | 53.21% | 42.75 | Notreported | SMD | 95% | 2.1801 | Notreported | SMD | 57.31% | SMD | SMD | SMD | SMD | SMD | SMD | SMD | SMD | SMD | SMD | SMD | SMD | SMD | [13 empty] | 0 | 0 | 0 | 0 | 0 | 0 | 0 | 0 | 0 | 0 | 0 | 0 | 0 | 0 | 0 | 0 | 0 | 0 | 0 | 0 | 0
1 | Residual Tensile Properties of GFRP Reinforcing Bars after Loading in Severe Environments | Ahmed S. Debaiky; Gilbert Nkurunziza; Brahim Benmokrane; and Patrice Cousin | 1 | JOURNAL OF COMPOSITES FOR CONSTRUCTION | 2006 | 1856 | 1 | Glass | E-glass | Vinyl ester | Notreported | 114 | 120 | Notreported | Notreported | 75 | Notreported | 16 | Notreported | Notreported | Notreported | sand coated | Notreported | Notreported | SMD | Notreported | Pultrall, Thetford Mines, Quebec, Canada | SMD | SMD | Tensile | SMD | Notreported | SMD | 580 | 2.586207 | SMD | 42 | 4.761905 | SMD | 1.4 | 8.571429 | SMD | SMD | SMD | SMD | SMD | SMD | SMD | 60 | SMD | 720 | SMD | SMD | SMD | SMD | SMD | SMD | SMD | tap water | Notreported | Notreported | SMD | SMD | SMD | SMD | SMD | SMD | SMD | SMD | SMD | SMD | SMD | SMD | SMD | SMD | SMD | SMD | SMD | SMD | SMD | SMD | SMD | SMD | SMD | SMD | SMD | SMD | stress | tensile | 100.65,155.15 | 580 | 42 | SMD | Notreported | SMD | 1 | 574 | SMD | SMD | 98.97% | 43.9 | SMD | SMD | 104.5% | 1.31 | SMD | SMD | 93.57% | SMD | SMD | SMD | SMD | SMD | SMD | SMD | SMD | SMD | SMD | SMD | SMD | SMD | [13 empty] | 0 | 0 | 0 | 0 | 0 | 0 | 0 | 0 | 0 | 0 | 0 | 0 | 0 | 0 | 0 | 0 | 0 | 0 | 0 | 0 | 0
1 | Residual Tensile Properties of GFRP Reinforcing Bars after Loading in Severe Environments | Ahmed S. Debaiky; Gilbert Nkurunziza; Brahim Benmokrane; and Patrice Cousin | 1 | JOURNAL OF COMPOSITES FOR CONSTRUCTION | 2006 | 1857 | 2 | Glass | E-glass | Vinyl ester | Notreported | 114 | 120 | Notreported | Notreported | 75 | Notreported | 16 | Notreported | Notreported | Notreported | sand coated | Notreported | Notreported | SMD | Notreported | Pultrall, Thetford Mines, Quebec, Canada | SMD | SMD | Tensile | SMD | Notreported | SMD | 580 | 2.586207 | SMD | 42 | 4.761905 | SMD | 1.4 | 8.571429 | SMD | SMD | SMD | SMD | SMD | SMD | SMD | 58 | SMD | 720 | SMD | SMD | SMD | SMD | SMD | SMD | SMD | tap water | Notreported | Notreported | SMD | SMD | SMD | SMD | SMD | SMD | SMD | SMD | SMD | SMD | SMD | SMD | SMD | SMD | SMD | SMD | SMD | SMD | SMD | SMD | SMD | SMD | SMD | SMD | SMD | SMD | stress | tensile | 100.65,155.15 | 580 | 42 | SMD | Notreported | SMD | 1 | 522 | SMD | SMD | 90% | 40.1 | SMD | SMD | 95.48% | 1.3 | SMD | SMD | 92.86% | SMD | SMD | SMD | SMD | SMD | SMD | SMD | SMD | SMD | SMD | SMD | SMD | SMD | [13 empty] | 0 | 0 | 0 | 0 | 0 | 0 | 0 | 0 | 0 | 0 | 0 | 0 | 0 | 0 | 0 | 0 | 0 | 0 | 0 | 0 | 0
1 | Residual Tensile Properties of GFRP Reinforcing Bars after Loading in Severe Environments | Ahmed S. Debaiky; Gilbert Nkurunziza; Brahim Benmokrane; and Patrice Cousin | 1 | JOURNAL OF COMPOSITES FOR CONSTRUCTION | 2006 | 1858 | 3 | Glass | E-glass | Vinyl ester | Notreported | 114 | 120 | Notreported | Notreported | 75 | Notreported | 16 | Notreported | Notreported | Notreported | sand coated | Notreported | Notreported | SMD | Notreported | Pultrall, Thetford Mines, Quebec, Canada | SMD | SMD | Tensile | SMD | Notreported | SMD | 580 | 2.586207 | SMD | 42 | 4.761905 | SMD | 1.4 | 8.571429 | SMD | SMD | SMD | SMD | SMD | SMD | SMD | 58 | SMD | 720 | SMD | SMD | SMD | SMD | SMD | SMD | SMD | tap water | Notreported | Notreported | SMD | SMD | SMD | SMD | SMD | SMD | SMD | SMD | SMD | SMD | SMD | SMD | SMD | SMD | SMD | SMD | SMD | SMD | SMD | SMD | SMD | SMD | SMD | SMD | SMD | SMD | stress | tensile | 100.65,155.15 | 580 | 42 | SMD | Notreported | SMD | 1 | 536 | SMD | SMD | 92.41% | 40.3 | SMD | SMD | 95.95% | 1.33 | SMD | SMD | 95% | SMD | SMD | SMD | SMD | SMD | SMD | SMD | SMD | SMD | SMD | SMD | SMD | SMD | [13 empty] | 0 | 0 | 0 | 0 | 0 | 0 | 0 | 0 | 0 | 0 | 0 | 0 | 0 | 0 | 0 | 0 | 0 | 0 | 0 | 0 | 0
1 | Residual Tensile Properties of GFRP Reinforcing Bars after Loading in Severe Environments | Ahmed S. Debaiky; Gilbert Nkurunziza; Brahim Benmokrane; and Patrice Cousin | 1 | JOURNAL OF COMPOSITES FOR CONSTRUCTION | 2006 | 1859 | 4 | Glass | E-glass | Vinyl ester | Notreported | 114 | 120 | Notreported | Notreported | 75 | Notreported | 16 | Notreported | Notreported | Notreported | sand coated | Notreported | Notreported | SMD | Notreported | Pultrall, Thetford Mines, Quebec, Canada | SMD | SMD | Tensile | SMD | Notreported | SMD | 580 | 2.586207 | SMD | 42 | 4.761905 | SMD | 1.4 | 8.571429 | SMD | SMD | SMD | SMD | SMD | SMD | SMD | 57 | SMD | 720 | SMD | SMD | SMD | SMD | SMD | SMD | SMD | tap water | Notreported | Notreported | SMD | SMD | SMD | SMD | SMD | SMD | SMD | SMD | SMD | SMD | SMD | SMD | SMD | SMD | SMD | SMD | SMD | SMD | SMD | SMD | SMD | SMD | SMD | SMD | SMD | SMD | stress | tensile | 100.65,155.15 | 580 | 42 | SMD | Notreported | SMD | 1 | 610 | SMD | SMD | 105.2% | 40.4 | SMD | SMD | 96.19% | 1.51 | SMD | SMD | 107.9% | SMD | SMD | SMD | SMD | SMD | SMD | SMD | SMD | SMD | SMD | SMD | SMD | SMD | [13 empty] | 0 | 0 | 0 | 0 | 0 | 0 | 0 | 0 | 0 | 0 | 0 | 0 | 0 | 0 | 0 | 0 | 0 | 0 | 0 | 0 | 0
1 | Residual Tensile Properties of GFRP Reinforcing Bars after Loading in Severe Environments | Ahmed S. Debaiky; Gilbert Nkurunziza; Brahim Benmokrane; and Patrice Cousin | 1 | JOURNAL OF COMPOSITES FOR CONSTRUCTION | 2006 | 1860 | 5 | Glass | E-glass | Vinyl ester | Notreported | 114 | 120 | Notreported | Notreported | 75 | Notreported | 16 | Notreported | Notreported | Notreported | sand coated | Notreported | Notreported | SMD | Notreported | Pultrall, Thetford Mines, Quebec, Canada | SMD | SMD | Tensile | SMD | Notreported | SMD | 580 | 2.586207 | SMD | 42 | 4.761905 | SMD | 1.4 | 8.571429 | SMD | SMD | SMD | SMD | SMD | SMD | SMD | 55 | SMD | 720 | SMD | SMD | SMD | SMD | SMD | SMD | SMD | tap water | Notreported | Notreported | SMD | SMD | SMD | SMD | SMD | SMD | SMD | SMD | SMD | SMD | SMD | SMD | SMD | SMD | SMD | SMD | SMD | SMD | SMD | SMD | SMD | SMD | SMD | SMD | SMD | SMD | stress | tensile | 100.65,155.15 | 580 | 42 | SMD | Notreported | SMD | 1 | 538 | SMD | SMD | 92.76% | 40.8 | SMD | SMD | 97.14% | 1.32 | SMD | SMD | 94.29% | SMD | SMD | SMD | SMD | SMD | SMD | SMD | SMD | SMD | SMD | SMD | SMD | SMD | [13 empty] | 0 | 0 | 0 | 0 | 0 | 0 | 0 | 0 | 0 | 0 | 0 | 0 | 0 | 0 | 0 | 0 | 0 | 0 | 0 | 0 | 0
1 | Residual Tensile Properties of GFRP Reinforcing Bars after Loading in Severe Environments | Ahmed S. Debaiky; Gilbert Nkurunziza; Brahim Benmokrane; and Patrice Cousin | 1 | JOURNAL OF COMPOSITES FOR CONSTRUCTION | 2006 | 1861 | 6 | Glass | E-glass | Vinyl ester | Notreported | 114 | 120 | Notreported | Notreported | 75 | Notreported | 16 | Notreported | Notreported | Notreported | sand coated | Notreported | Notreported | SMD | Notreported | Pultrall, Thetford Mines, Quebec, Canada | SMD | SMD | Tensile | SMD | Notreported | SMD | 580 | 2.586207 | SMD | 42 | 4.761905 | SMD | 1.4 | 8.571429 | SMD | SMD | SMD | SMD | SMD | SMD | SMD | 54 | SMD | 720 | SMD | SMD | SMD | SMD | SMD | SMD | SMD | 12.8 | Notreported | KOH:4.2,NaOH:0.9, Ca(OH)2:118.5; g/L(mol/L) | SMD | SMD | SMD | SMD | SMD | SMD | SMD | SMD | SMD | SMD | SMD | SMD | SMD | SMD | SMD | SMD | SMD | SMD | SMD | SMD | SMD | SMD | SMD | SMD | SMD | SMD | stress | tensile | 100.65,155.15 | 580 | 42 | SMD | Notreported | SMD | 1 | 524 | SMD | SMD | 90.34% | 39.8 | SMD | SMD | 94.76% | 1.32 | SMD | SMD | 94.29% | SMD | SMD | SMD | SMD | SMD | SMD | SMD | SMD | SMD | SMD | SMD | SMD | SMD | [13 empty] | 0 | 0 | 0 | 0 | 0 | 0 | 0 | 0 | 0 | 0 | 0 | 0 | 0 | 0 | 0 | 0 | 0 | 0 | 0 | 0 | 0
1 | Residual Tensile Properties of GFRP Reinforcing Bars after Loading in Severe Environments | Ahmed S. Debaiky; Gilbert Nkurunziza; Brahim Benmokrane; and Patrice Cousin | 1 | JOURNAL OF COMPOSITES FOR CONSTRUCTION | 2006 | 1862 | 7 | Glass | E-glass | Vinyl ester | Notreported | 114 | 120 | Notreported | Notreported | 75 | Notreported | 16 | Notreported | Notreported | Notreported | sand coated | Notreported | Notreported | SMD | Notreported | Pultrall, Thetford Mines, Quebec, Canada | SMD | SMD | Tensile | SMD | Notreported | SMD | 580 | 2.586207 | SMD | 42 | 4.761905 | SMD | 1.4 | 8.571429 | SMD | SMD | SMD | SMD | SMD | SMD | SMD | 53 | SMD | 720 | SMD | SMD | SMD | SMD | SMD | SMD | SMD | 12.8 | Notreported | KOH:4.2,NaOH:0.9, Ca(OH)2:118.5; g/L(mol/L) | SMD | SMD | SMD | SMD | SMD | SMD | SMD | SMD | SMD | SMD | SMD | SMD | SMD | SMD | SMD | SMD | SMD | SMD | SMD | SMD | SMD | SMD | SMD | SMD | SMD | SMD | stress | tensile | 100.65,155.15 | 580 | 42 | SMD | Notreported | SMD | 1 | 544 | SMD | SMD | 93.79% | 44.4 | SMD | SMD | 105.7% | 1.23 | SMD | SMD | 87.86% | SMD | SMD | SMD | SMD | SMD | SMD | SMD | SMD | SMD | SMD | SMD | SMD | SMD | [13 empty] | 0 | 0 | 0 | 0 | 0 | 0 | 0 | 0 | 0 | 0 | 0 | 0 | 0 | 0 | 0 | 0 | 0 | 0 | 0 | 0 | 0
1 | Residual Tensile Properties of GFRP Reinforcing Bars after Loading in Severe Environments | Ahmed S. Debaiky; Gilbert Nkurunziza; Brahim Benmokrane; and Patrice Cousin | 1 | JOURNAL OF COMPOSITES FOR CONSTRUCTION | 2006 | 1863 | 8 | Glass | E-glass | Vinyl ester | Notreported | 114 | 120 | Notreported | Notreported | 75 | Notreported | 16 | Notreported | Notreported | Notreported | sand coated | Notreported | Notreported | SMD | Notreported | Pultrall, Thetford Mines, Quebec, Canada | SMD | SMD | Tensile | SMD | Notreported | SMD | 580 | 2.586207 | SMD | 42 | 4.761905 | SMD | 1.4 | 8.571429 | SMD | SMD | SMD | SMD | SMD | SMD | SMD | 51 | SMD | 720 | SMD | SMD | SMD | SMD | SMD | SMD | SMD | 12.8 | Notreported | KOH:4.2,NaOH:0.9, Ca(OH)2:118.5; g/L(mol/L) | SMD | SMD | SMD | SMD | SMD | SMD | SMD | SMD | SMD | SMD | SMD | SMD | SMD | SMD | SMD | SMD | SMD | SMD | SMD | SMD | SMD | SMD | SMD | SMD | SMD | SMD | stress | tensile | 100.65,155.15 | 580 | 42 | SMD | Notreported | SMD | 1 | 578 | SMD | SMD | 99.66% | 42.9 | SMD | SMD | 102.1% | 1.35 | SMD | SMD | 96.43% | SMD | SMD | SMD | SMD | SMD | SMD | SMD | SMD | SMD | SMD | SMD | SMD | SMD | [13 empty] | 0 | 0 | 0 | 0 | 0 | 0 | 0 | 0 | 0 | 0 | 0 | 0 | 0 | 0 | 0 | 0 | 0 | 0 | 0 | 0 | 0
1 | Residual Tensile Properties of GFRP Reinforcing Bars after Loading in Severe Environments | Ahmed S. Debaiky; Gilbert Nkurunziza; Brahim Benmokrane; and Patrice Cousin | 1 | JOURNAL OF COMPOSITES FOR CONSTRUCTION | 2006 | 1864 | 9 | Glass | E-glass | Vinyl ester | Notreported | 114 | 120 | Notreported | Notreported | 75 | Notreported | 16 | Notreported | Notreported | Notreported | sand coated | Notreported | Notreported | SMD | Notreported | Pultrall, Thetford Mines, Quebec, Canada | SMD | SMD | Tensile | SMD | Notreported | SMD | 580 | 2.586207 | SMD | 42 | 4.761905 | SMD | 1.4 | 8.571429 | SMD | SMD | SMD | SMD | SMD | SMD | SMD | 50 | SMD | 720 | SMD | SMD | SMD | SMD | SMD | SMD | SMD | 12.8 | Notreported | KOH:4.2,NaOH:0.9, Ca(OH)2:118.5; g/L(mol/L) | SMD | SMD | SMD | SMD | SMD | SMD | SMD | SMD | SMD | SMD | SMD | SMD | SMD | SMD | SMD | SMD | SMD | SMD | SMD | SMD | SMD | SMD | SMD | SMD | SMD | SMD | stress | tensile | 100.65,155.15 | 580 | 42 | SMD | Notreported | SMD | 1 | 603 | SMD | SMD | 104% | 41.9 | SMD | SMD | 99.76% | 1.44 | SMD | SMD | 102.9% | SMD | SMD | SMD | SMD | SMD | SMD | SMD | SMD | SMD | SMD | SMD | SMD | SMD | [13 empty] | 0 | 0 | 0 | 0 | 0 | 0 | 0 | 0 | 0 | 0 | 0 | 0 | 0 | 0 | 0 | 0 | 0 | 0 | 0 | 0 | 0
1 | Residual Tensile Properties of GFRP Reinforcing Bars after Loading in Severe Environments | Ahmed S. Debaiky; Gilbert Nkurunziza; Brahim Benmokrane; and Patrice Cousin | 1 | JOURNAL OF COMPOSITES FOR CONSTRUCTION | 2006 | 1865 | 10 | Glass | E-glass | Vinyl ester | Notreported | 114 | 120 | Notreported | Notreported | 75 | Notreported | 16 | Notreported | Notreported | Notreported | sand coated | Notreported | Notreported | SMD | Notreported | Pultrall, Thetford Mines, Quebec, Canada | SMD | SMD | Tensile | SMD | Notreported | SMD | 580 | 2.586207 | SMD | 42 | 4.761905 | SMD | 1.4 | 8.571429 | SMD | SMD | SMD | SMD | SMD | SMD | SMD | 53 | SMD | 720 | SMD | SMD | SMD | SMD | SMD | SMD | SMD | 12.8 | Notreported | KOH:4.2,NaOH:0.9, Ca(OH)2:118.5; g/L(mol/L) | SMD | SMD | SMD | SMD | SMD | SMD | SMD | SMD | SMD | SMD | SMD | SMD | SMD | SMD | SMD | SMD | SMD | SMD | SMD | SMD | SMD | SMD | SMD | SMD | SMD | SMD | stress | tensile | 100.65,155.15 | 580 | 42 | SMD | Notreported | SMD | 1 | 594 | SMD | SMD | 102.4% | 38.5 | SMD | SMD | 91.67% | 1.54 | SMD | SMD | 110% | SMD | SMD | SMD | SMD | SMD | SMD | SMD | SMD | SMD | SMD | SMD | SMD | SMD | [13 empty] | 0 | 0 | 0 | 0 | 0 | 0 | 0 | 0 | 0 | 0 | 0 | 0 | 0 | 0 | 0 | 0 | 0 | 0 | 0 | 0 | 0
1 | Residual Tensile Properties of GFRP Reinforcing Bars after Loading in Severe Environments | Ahmed S. Debaiky; Gilbert Nkurunziza; Brahim Benmokrane; and Patrice Cousin | 1 | JOURNAL OF COMPOSITES FOR CONSTRUCTION | 2006 | 1866 | 11 | Glass | E-glass | Vinyl ester | Notreported | 114 | 120 | Notreported | Notreported | 75 | Notreported | 16 | Notreported | Notreported | Notreported | sand coated | Notreported | Notreported | SMD | Notreported | Pultrall, Thetford Mines, Quebec, Canada | SMD | SMD | Tensile | SMD | Notreported | SMD | 580 | 2.586207 | SMD | 42 | 4.761905 | SMD | 1.4 | 8.571429 | SMD | SMD | SMD | SMD | SMD | SMD | SMD | 58 | SMD | 1440 | SMD | SMD | SMD | SMD | SMD | SMD | SMD | tap water | Notreported | Notreported | SMD | SMD | SMD | SMD | SMD | SMD | SMD | SMD | SMD | SMD | SMD | SMD | SMD | SMD | SMD | SMD | SMD | SMD | SMD | SMD | SMD | SMD | SMD | SMD | SMD | SMD | stress | tensile | 100.65,155.15 | 580 | 42 | SMD | Notreported | SMD | 1 | 533 | SMD | SMD | 91.9% | 39.2 | SMD | SMD | 93.33% | 1.36 | SMD | SMD | 97.14% | SMD | SMD | SMD | SMD | SMD | SMD | SMD | SMD | SMD | SMD | SMD | SMD | SMD | [13 empty] | 0 | 0 | 0 | 0 | 0 | 0 | 0 | 0 | 0 | 0 | 0 | 0 | 0 | 0 | 0 | 0 | 0 | 0 | 0 | 0 | 0
1 | Residual Tensile Properties of GFRP Reinforcing Bars after Loading in Severe Environments | Ahmed S. Debaiky; Gilbert Nkurunziza; Brahim Benmokrane; and Patrice Cousin | 1 | JOURNAL OF COMPOSITES FOR CONSTRUCTION | 2006 | 1867 | 12 | Glass | E-glass | Vinyl ester | Notreported | 114 | 120 | Notreported | Notreported | 75 | Notreported | 16 | Notreported | Notreported | Notreported | sand coated | Notreported | Notreported | SMD | Notreported | Pultrall, Thetford Mines, Quebec, Canada | SMD | SMD | Tensile | SMD | Notreported | SMD | 580 | 2.586207 | SMD | 42 | 4.761905 | SMD | 1.4 | 8.571429 | SMD | SMD | SMD | SMD | SMD | SMD | SMD | 61 | SMD | 1440 | SMD | SMD | SMD | SMD | SMD | SMD | SMD | tap water | Notreported | Notreported | SMD | SMD | SMD | SMD | SMD | SMD | SMD | SMD | SMD | SMD | SMD | SMD | SMD | SMD | SMD | SMD | SMD | SMD | SMD | SMD | SMD | SMD | SMD | SMD | SMD | SMD | stress | tensile | 100.65,155.15 | 580 | 42 | SMD | Notreported | SMD | 1 | 516 | SMD | SMD | 88.97% | 42.1 | SMD | SMD | 100.2% | 1.23 | SMD | SMD | 87.86% | SMD | SMD | SMD | SMD | SMD | SMD | SMD | SMD | SMD | SMD | SMD | SMD | SMD | [13 empty] | 0 | 0 | 0 | 0 | 0 | 0 | 0 | 0 | 0 | 0 | 0 | 0 | 0 | 0 | 0 | 0 | 0 | 0 | 0 | 0 | 0
1 | Residual Tensile Properties of GFRP Reinforcing Bars after Loading in Severe Environments | Ahmed S. Debaiky; Gilbert Nkurunziza; Brahim Benmokrane; and Patrice Cousin | 1 | JOURNAL OF COMPOSITES FOR CONSTRUCTION | 2006 | 1868 | 13 | Glass | E-glass | Vinyl ester | Notreported | 114 | 120 | Notreported | Notreported | 75 | Notreported | 16 | Notreported | Notreported | Notreported | sand coated | Notreported | Notreported | SMD | Notreported | Pultrall, Thetford Mines, Quebec, Canada | SMD | SMD | Tensile | SMD | Notreported | SMD | 580 | 2.586207 | SMD | 42 | 4.761905 | SMD | 1.4 | 8.571429 | SMD | SMD | SMD | SMD | SMD | SMD | SMD | 60 | SMD | 1440 | SMD | SMD | SMD | SMD | SMD | SMD | SMD | tap water | Notreported | Notreported | SMD | SMD | SMD | SMD | SMD | SMD | SMD | SMD | SMD | SMD | SMD | SMD | SMD | SMD | SMD | SMD | SMD | SMD | SMD | SMD | SMD | SMD | SMD | SMD | SMD | SMD | stress | tensile | 100.65,155.15 | 580 | 42 | SMD | Notreported | SMD | 1 | 484 | SMD | SMD | 83.45% | 38.6 | SMD | SMD | 91.9% | 1.25 | SMD | SMD | 89.29% | SMD | SMD | SMD | SMD | SMD | SMD | SMD | SMD | SMD | SMD | SMD | SMD | SMD | [13 empty] | 0 | 0 | 0 | 0 | 0 | 0 | 0 | 0 | 0 | 0 | 0 | 0 | 0 | 0 | 0 | 0 | 0 | 0 | 0 | 0 | 0
1 | Residual Tensile Properties of GFRP Reinforcing Bars after Loading in Severe Environments | Ahmed S. Debaiky; Gilbert Nkurunziza; Brahim Benmokrane; and Patrice Cousin | 1 | JOURNAL OF COMPOSITES FOR CONSTRUCTION | 2006 | 1869 | 14 | Glass | E-glass | Vinyl ester | Notreported | 114 | 120 | Notreported | Notreported | 75 | Notreported | 16 | Notreported | Notreported | Notreported | sand coated | Notreported | Notreported | SMD | Notreported | Pultrall, Thetford Mines, Quebec, Canada | SMD | SMD | Tensile | SMD | Notreported | SMD | 580 | 2.586207 | SMD | 42 | 4.761905 | SMD | 1.4 | 8.571429 | SMD | SMD | SMD | SMD | SMD | SMD | SMD | 60 | SMD | 1440 | SMD | SMD | SMD | SMD | SMD | SMD | SMD | tap water | Notreported | Notreported | SMD | SMD | SMD | SMD | SMD | SMD | SMD | SMD | SMD | SMD | SMD | SMD | SMD | SMD | SMD | SMD | SMD | SMD | SMD | SMD | SMD | SMD | SMD | SMD | SMD | SMD | stress | tensile | 100.65,155.15 | 580 | 42 | SMD | Notreported | SMD | 1 | 538 | SMD | SMD | 92.76% | 40.3 | SMD | SMD | 95.95% | 1.34 | SMD | SMD | 95.71% | SMD | SMD | SMD | SMD | SMD | SMD | SMD | SMD | SMD | SMD | SMD | SMD | SMD | [13 empty] | 0 | 0 | 0 | 0 | 0 | 0 | 0 | 0 | 0 | 0 | 0 | 0 | 0 | 0 | 0 | 0 | 0 | 0 | 0 | 0 | 0
1 | Residual Tensile Properties of GFRP Reinforcing Bars after Loading in Severe Environments | Ahmed S. Debaiky; Gilbert Nkurunziza; Brahim Benmokrane; and Patrice Cousin | 1 | JOURNAL OF COMPOSITES FOR CONSTRUCTION | 2006 | 1870 | 15 | Glass | E-glass | Vinyl ester | Notreported | 114 | 120 | Notreported | Notreported | 75 | Notreported | 16 | Notreported | Notreported | Notreported | sand coated | Notreported | Notreported | SMD | Notreported | Pultrall, Thetford Mines, Quebec, Canada | SMD | SMD | Tensile | SMD | Notreported | SMD | 580 | 2.586207 | SMD | 42 | 4.761905 | SMD | 1.4 | 8.571429 | SMD | SMD | SMD | SMD | SMD | SMD | SMD | 60 | SMD | 1440 | SMD | SMD | SMD | SMD | SMD | SMD | SMD | tap water | Notreported | Notreported | SMD | SMD | SMD | SMD | SMD | SMD | SMD | SMD | SMD | SMD | SMD | SMD | SMD | SMD | SMD | SMD | SMD | SMD | SMD | SMD | SMD | SMD | SMD | SMD | SMD | SMD | stress | tensile | 100.65,155.15 | 580 | 42 | SMD | Notreported | SMD | 1 | 538 | SMD | SMD | 92.76% | 39.8 | SMD | SMD | 94.76% | 1.35 | SMD | SMD | 96.43% | SMD | SMD | SMD | SMD | SMD | SMD | SMD | SMD | SMD | SMD | SMD | SMD | SMD | [13 empty] | 0 | 0 | 0 | 0 | 0 | 0 | 0 | 0 | 0 | 0 | 0 | 0 | 0 | 0 | 0 | 0 | 0 | 0 | 0 | 0 | 0
1 | Residual Tensile Properties of GFRP Reinforcing Bars after Loading in Severe Environments | Ahmed S. Debaiky; Gilbert Nkurunziza; Brahim Benmokrane; and Patrice Cousin | 1 | JOURNAL OF COMPOSITES FOR CONSTRUCTION | 2006 | 1871 | 16 | Glass | E-glass | Vinyl ester | Notreported | 114 | 120 | Notreported | Notreported | 75 | Notreported | 16 | Notreported | Notreported | Notreported | sand coated | Notreported | Notreported | SMD | Notreported | Pultrall, Thetford Mines, Quebec, Canada | SMD | SMD | Tensile | SMD | Notreported | SMD | 580 | 2.586207 | SMD | 42 | 4.761905 | SMD | 1.4 | 8.571429 | SMD | SMD | SMD | SMD | SMD | SMD | SMD | 61 | SMD | 1440 | SMD | SMD | SMD | SMD | SMD | SMD | SMD | 12.8 | Notreported | KOH:4.2,NaOH:0.9, Ca(OH)2:118.5; g/L(mol/L) | SMD | SMD | SMD | SMD | SMD | SMD | SMD | SMD | SMD | SMD | SMD | SMD | SMD | SMD | SMD | SMD | SMD | SMD | SMD | SMD | SMD | SMD | SMD | SMD | SMD | SMD | stress | tensile | 100.65,155.15 | 580 | 42 | SMD | Notreported | SMD | 1 | 518 | SMD | SMD | 89.31% | 37.7 | SMD | SMD | 89.76% | 1.38 | SMD | SMD | 98.57% | SMD | SMD | SMD | SMD | SMD | SMD | SMD | SMD | SMD | SMD | SMD | SMD | SMD | [13 empty] | 0 | 0 | 0 | 0 | 0 | 0 | 0 | 0 | 0 | 0 | 0 | 0 | 0 | 0 | 0 | 0 | 0 | 0 | 0 | 0 | 0
1 | Residual Tensile Properties of GFRP Reinforcing Bars after Loading in Severe Environments | Ahmed S. Debaiky; Gilbert Nkurunziza; Brahim Benmokrane; and Patrice Cousin | 1 | JOURNAL OF COMPOSITES FOR CONSTRUCTION | 2006 | 1872 | 17 | Glass | E-glass | Vinyl ester | Notreported | 114 | 120 | Notreported | Notreported | 75 | Notreported | 16 | Notreported | Notreported | Notreported | sand coated | Notreported | Notreported | SMD | Notreported | Pultrall, Thetford Mines, Quebec, Canada | SMD | SMD | Tensile | SMD | Notreported | SMD | 580 | 2.586207 | SMD | 42 | 4.761905 | SMD | 1.4 | 8.571429 | SMD | SMD | SMD | SMD | SMD | SMD | SMD | 61 | SMD | 1440 | SMD | SMD | SMD | SMD | SMD | SMD | SMD | 12.8 | Notreported | KOH:4.2,NaOH:0.9, Ca(OH)2:118.5; g/L(mol/L) | SMD | SMD | SMD | SMD | SMD | SMD | SMD | SMD | SMD | SMD | SMD | SMD | SMD | SMD | SMD | SMD | SMD | SMD | SMD | SMD | SMD | SMD | SMD | SMD | SMD | SMD | stress | tensile | 100.65,155.15 | 580 | 42 | SMD | Notreported | SMD | 1 | 454 | SMD | SMD | 78.28% | 40.7 | SMD | SMD | 96.9% | 1.11 | SMD | SMD | 79.29% | SMD | SMD | SMD | SMD | SMD | SMD | SMD | SMD | SMD | SMD | SMD | SMD | SMD | [13 empty] | 0 | 0 | 0 | 0 | 0 | 0 | 0 | 0 | 0 | 0 | 0 | 0 | 0 | 0 | 0 | 0 | 0 | 0 | 0 | 0 | 0
1 | Residual Tensile Properties of GFRP Reinforcing Bars after Loading in Severe Environments | Ahmed S. Debaiky; Gilbert Nkurunziza; Brahim Benmokrane; and Patrice Cousin | 1 | JOURNAL OF COMPOSITES FOR CONSTRUCTION | 2006 | 1873 | 18 | Glass | E-glass | Vinyl ester | Notreported | 114 | 120 | Notreported | Notreported | 75 | Notreported | 16 | Notreported | Notreported | Notreported | sand coated | Notreported | Notreported | SMD | Notreported | Pultrall, Thetford Mines, Quebec, Canada | SMD | SMD | Tensile | SMD | Notreported | SMD | 580 | 2.586207 | SMD | 42 | 4.761905 | SMD | 1.4 | 8.571429 | SMD | SMD | SMD | SMD | SMD | SMD | SMD | 60 | SMD | 1440 | SMD | SMD | SMD | SMD | SMD | SMD | SMD | 12.8 | Notreported | KOH:4.2,NaOH:0.9, Ca(OH)2:118.5; g/L(mol/L) | SMD | SMD | SMD | SMD | SMD | SMD | SMD | SMD | SMD | SMD | SMD | SMD | SMD | SMD | SMD | SMD | SMD | SMD | SMD | SMD | SMD | SMD | SMD | SMD | SMD | SMD | stress | tensile | 100.65,155.15 | 580 | 42 | SMD | Notreported | SMD | 1 | 519 | SMD | SMD | 89.48% | 39.8 | SMD | SMD | 94.76% | 1.3 | SMD | SMD | 92.86% | SMD | SMD | SMD | SMD | SMD | SMD | SMD | SMD | SMD | SMD | SMD | SMD | SMD | [13 empty] | 0 | 0 | 0 | 0 | 0 | 0 | 0 | 0 | 0 | 0 | 0 | 0 | 0 | 0 | 0 | 0 | 0 | 0 | 0 | 0 | 0
1 | Residual Tensile Properties of GFRP Reinforcing Bars after Loading in Severe Environments | Ahmed S. Debaiky; Gilbert Nkurunziza; Brahim Benmokrane; and Patrice Cousin | 1 | JOURNAL OF COMPOSITES FOR CONSTRUCTION | 2006 | 1874 | 19 | Glass | E-glass | Vinyl ester | Notreported | 114 | 120 | Notreported | Notreported | 75 | Notreported | 16 | Notreported | Notreported | Notreported | sand coated | Notreported | Notreported | SMD | Notreported | Pultrall, Thetford Mines, Quebec, Canada | SMD | SMD | Tensile | SMD | Notreported | SMD | 580 | 2.586207 | SMD | 42 | 4.761905 | SMD | 1.4 | 8.571429 | SMD | SMD | SMD | SMD | SMD | SMD | SMD | 61 | SMD | 1440 | SMD | SMD | SMD | SMD | SMD | SMD | SMD | 12.8 | Notreported | KOH:4.2,NaOH:0.9, Ca(OH)2:118.5; g/L(mol/L) | SMD | SMD | SMD | SMD | SMD | SMD | SMD | SMD | SMD | SMD | SMD | SMD | SMD | SMD | SMD | SMD | SMD | SMD | SMD | SMD | SMD | SMD | SMD | SMD | SMD | SMD | stress | tensile | 100.65,155.15 | 580 | 42 | SMD | Notreported | SMD | 1 | 477 | SMD | SMD | 82.24% | 39.8 | SMD | SMD | 94.76% | 1.2 | SMD | SMD | 85.71% | SMD | SMD | SMD | SMD | SMD | SMD | SMD | SMD | SMD | SMD | SMD | SMD | SMD | [13 empty] | 0 | 0 | 0 | 0 | 0 | 0 | 0 | 0 | 0 | 0 | 0 | 0 | 0 | 0 | 0 | 0 | 0 | 0 | 0 | 0 | 0
1 | Residual Tensile Properties of GFRP Reinforcing Bars after Loading in Severe Environments | Ahmed S. Debaiky; Gilbert Nkurunziza; Brahim Benmokrane; and Patrice Cousin | 1 | JOURNAL OF COMPOSITES FOR CONSTRUCTION | 2006 | 1875 | 20 | Glass | E-glass | Vinyl ester | Notreported | 114 | 120 | Notreported | Notreported | 75 | Notreported | 16 | Notreported | Notreported | Notreported | sand coated | Notreported | Notreported | SMD | Notreported | Pultrall, Thetford Mines, Quebec, Canada | SMD | SMD | Tensile | SMD | Notreported | SMD | 580 | 2.586207 | SMD | 42 | 4.761905 | SMD | 1.4 | 8.571429 | SMD | SMD | SMD | SMD | SMD | SMD | SMD | 60 | SMD | 1440 | SMD | SMD | SMD | SMD | SMD | SMD | SMD | 12.8 | Notreported | KOH:4.2,NaOH:0.9, Ca(OH)2:118.5; g/L(mol/L) | SMD | SMD | SMD | SMD | SMD | SMD | SMD | SMD | SMD | SMD | SMD | SMD | SMD | SMD | SMD | SMD | SMD | SMD | SMD | SMD | SMD | SMD | SMD | SMD | SMD | SMD | stress | tensile | 100.65,155.15 | 580 | 42 | SMD | Notreported | SMD | 1 | 471 | SMD | SMD | 81.21% | 40 | SMD | SMD | 95.24% | 1.18 | SMD | SMD | 84.29% | SMD | SMD | SMD | SMD | SMD | SMD | SMD | SMD | SMD | SMD | SMD | SMD | SMD | [13 empty] | 0 | 0 | 0 | 0 | 0 | 0 | 0 | 0 | 0 | 0 | 0 | 0 | 0 | 0 | 0 | 0 | 0 | 0 | 0 | 0 | 0
1 | Residual Tensile Properties of GFRP Reinforcing Bars after Loading in Severe Environments | Ahmed S. Debaiky; Gilbert Nkurunziza; Brahim Benmokrane; and Patrice Cousin | 1 | JOURNAL OF COMPOSITES FOR CONSTRUCTION | 2006 | 1876 | 21 | Glass | E-glass | Vinyl ester | Notreported | 114 | 120 | Notreported | Notreported | 75 | Notreported | 12.7 | Notreported | Notreported | Notreported | sand coated | Notreported | Notreported | SMD | Notreported | Pultrall, Thetford Mines, Quebec, Canada | SMD | SMD | Tensile | SMD | Notreported | SMD | 639 | 4.225352 | SMD | 42 | 4.761905 | SMD | 1.5 | 8 | SMD | SMD | SMD | SMD | SMD | SMD | SMD | 63 | SMD | 2880 | SMD | SMD | SMD | SMD | SMD | SMD | SMD | tap water | Notreported | Notreported | SMD | SMD | SMD | SMD | SMD | SMD | SMD | SMD | SMD | SMD | SMD | SMD | SMD | SMD | SMD | SMD | SMD | SMD | SMD | SMD | SMD | SMD | SMD | SMD | SMD | SMD | stress | tensile | 212.148 | 639 | 42 | 0.332 | Notreported | SMD | 1 | 467 | SMD | SMD | 73.08% | 49 | SMD | SMD | 116.7% | 0.96 | SMD | SMD | 64% | SMD | SMD | SMD | SMD | SMD | SMD | SMD | SMD | SMD | SMD | SMD | SMD | SMD | [13 empty] | 0 | 0 | 0 | 0 | 0 | 0 | 0 | 0 | 0 | 0 | 0 | 0 | 0 | 0 | 0 | 0 | 0 | 0 | 0 | 0 | 0
1 | Residual Tensile Properties of GFRP Reinforcing Bars after Loading in Severe Environments | Ahmed S. Debaiky; Gilbert Nkurunziza; Brahim Benmokrane; and Patrice Cousin | 1 | JOURNAL OF COMPOSITES FOR CONSTRUCTION | 2006 | 1877 | 22 | Glass | E-glass | Vinyl ester | Notreported | 114 | 120 | Notreported | Notreported | 75 | Notreported | 12.7 | Notreported | Notreported | Notreported | sand coated | Notreported | Notreported | SMD | Notreported | Pultrall, Thetford Mines, Quebec, Canada | SMD | SMD | Tensile | SMD | Notreported | SMD | 639 | 4.225352 | SMD | 42 | 4.761905 | SMD | 1.5 | 8 | SMD | SMD | SMD | SMD | SMD | SMD | SMD | 62 | SMD | 2880 | SMD | SMD | SMD | SMD | SMD | SMD | SMD | tap water | Notreported | Notreported | SMD | SMD | SMD | SMD | SMD | SMD | SMD | SMD | SMD | SMD | SMD | SMD | SMD | SMD | SMD | SMD | SMD | SMD | SMD | SMD | SMD | SMD | SMD | SMD | SMD | SMD | stress | tensile | 153.36 | 639 | 42 | 0.24 | Notreported | SMD | 1 | 568 | SMD | SMD | 88.89% | 44 | SMD | SMD | 104.8% | 1.29 | SMD | SMD | 86% | SMD | SMD | SMD | SMD | SMD | SMD | SMD | SMD | SMD | SMD | SMD | SMD | SMD | [13 empty] | 0 | 0 | 0 | 0 | 0 | 0 | 0 | 0 | 0 | 0 | 0 | 0 | 0 | 0 | 0 | 0 | 0 | 0 | 0 | 0 | 0
1 | Residual Tensile Properties of GFRP Reinforcing Bars after Loading in Severe Environments | Ahmed S. Debaiky; Gilbert Nkurunziza; Brahim Benmokrane; and Patrice Cousin | 1 | JOURNAL OF COMPOSITES FOR CONSTRUCTION | 2006 | 1878 | 23 | Glass | E-glass | Vinyl ester | Notreported | 114 | 120 | Notreported | Notreported | 75 | Notreported | 12.7 | Notreported | Notreported | Notreported | sand coated | Notreported | Notreported | SMD | Notreported | Pultrall, Thetford Mines, Quebec, Canada | SMD | SMD | Tensile | SMD | Notreported | SMD | 639 | 4.225352 | SMD | 42 | 4.761905 | SMD | 1.5 | 8 | SMD | SMD | SMD | SMD | SMD | SMD | SMD | 61 | SMD | 2880 | SMD | SMD | SMD | SMD | SMD | SMD | SMD | tap water | Notreported | Notreported | SMD | SMD | SMD | SMD | SMD | SMD | SMD | SMD | SMD | SMD | SMD | SMD | SMD | SMD | SMD | SMD | SMD | SMD | SMD | SMD | SMD | SMD | SMD | SMD | SMD | SMD | stress | tensile | 146.331 | 639 | 42 | 0.229 | Notreported | SMD | 1 | 488 | SMD | SMD | 76.37% | 45 | SMD | SMD | 107.1% | 1.08 | SMD | SMD | 72% | SMD | SMD | SMD | SMD | SMD | SMD | SMD | SMD | SMD | SMD | SMD | SMD | SMD | [13 empty] | 0 | 0 | 0 | 0 | 0 | 0 | 0 | 0 | 0 | 0 | 0 | 0 | 0 | 0 | 0 | 0 | 0 | 0 | 0 | 0 | 0
1 | Residual Tensile Properties of GFRP Reinforcing Bars after Loading in Severe Environments | Ahmed S. Debaiky; Gilbert Nkurunziza; Brahim Benmokrane; and Patrice Cousin | 1 | JOURNAL OF COMPOSITES FOR CONSTRUCTION | 2006 | 1879 | 24 | Glass | E-glass | Vinyl ester | Notreported | 114 | 120 | Notreported | Notreported | 75 | Notreported | 12.7 | Notreported | Notreported | Notreported | sand coated | Notreported | Notreported | SMD | Notreported | Pultrall, Thetford Mines, Quebec, Canada | SMD | SMD | Tensile | SMD | Notreported | SMD | 639 | 4.225352 | SMD | 42 | 4.761905 | SMD | 1.5 | 8 | SMD | SMD | SMD | SMD | SMD | SMD | SMD | 60 | SMD | 2880 | SMD | SMD | SMD | SMD | SMD | SMD | SMD | tap water | Notreported | Notreported | SMD | SMD | SMD | SMD | SMD | SMD | SMD | SMD | SMD | SMD | SMD | SMD | SMD | SMD | SMD | SMD | SMD | SMD | SMD | SMD | SMD | SMD | SMD | SMD | SMD | SMD | stress | tensile | 146.331 | 639 | 42 | 0.229 | Notreported | SMD | 1 | 527 | SMD | SMD | 82.47% | 50 | SMD | SMD | 119% | 1.05 | SMD | SMD | 70% | SMD | SMD | SMD | SMD | SMD | SMD | SMD | SMD | SMD | SMD | SMD | SMD | SMD | [13 empty] | 0 | 0 | 0 | 0 | 0 | 0 | 0 | 0 | 0 | 0 | 0 | 0 | 0 | 0 | 0 | 0 | 0 | 0 | 0 | 0 | 0
1 | Residual Tensile Properties of GFRP Reinforcing Bars after Loading in Severe Environments | Ahmed S. Debaiky; Gilbert Nkurunziza; Brahim Benmokrane; and Patrice Cousin | 1 | JOURNAL OF COMPOSITES FOR CONSTRUCTION | 2006 | 1880 | 25 | Glass | E-glass | Vinyl ester | Notreported | 114 | 120 | Notreported | Notreported | 75 | Notreported | 12.7 | Notreported | Notreported | Notreported | sand coated | Notreported | Notreported | SMD | Notreported | Pultrall, Thetford Mines, Quebec, Canada | SMD | SMD | Tensile | SMD | Notreported | SMD | 639 | 4.225352 | SMD | 42 | 4.761905 | SMD | 1.5 | 8 | SMD | SMD | SMD | SMD | SMD | SMD | SMD | 60 | SMD | 2880 | SMD | SMD | SMD | SMD | SMD | SMD | SMD | tap water | Notreported | Notreported | SMD | SMD | SMD | SMD | SMD | SMD | SMD | SMD | SMD | SMD | SMD | SMD | SMD | SMD | SMD | SMD | SMD | SMD | SMD | SMD | SMD | SMD | SMD | SMD | SMD | SMD | stress | tensile | 146.331 | 639 | 42 | 0.229 | Notreported | SMD | 1 | 545 | SMD | SMD | 85.29% | 44 | SMD | SMD | 104.8% | 1.24 | SMD | SMD | 82.67% | SMD | SMD | SMD | SMD | SMD | SMD | SMD | SMD | SMD | SMD | SMD | SMD | SMD | [13 empty] | 0 | 0 | 0 | 0 | 0 | 0 | 0 | 0 | 0 | 0 | 0 | 0 | 0 | 0 | 0 | 0 | 0 | 0 | 0 | 0 | 0
1 | Residual Tensile Properties of GFRP Reinforcing Bars after Loading in Severe Environments | Ahmed S. Debaiky; Gilbert Nkurunziza; Brahim Benmokrane; and Patrice Cousin | 1 | JOURNAL OF COMPOSITES FOR CONSTRUCTION | 2006 | 1881 | 26 | Glass | E-glass | Vinyl ester | Notreported | 114 | 120 | Notreported | Notreported | 75 | Notreported | 12.7 | Notreported | Notreported | Notreported | sand coated | Notreported | Notreported | SMD | Notreported | Pultrall, Thetford Mines, Quebec, Canada | SMD | SMD | Tensile | SMD | Notreported | SMD | 639 | 4.225352 | SMD | 42 | 4.761905 | SMD | 1.5 | 8 | SMD | SMD | SMD | SMD | SMD | SMD | SMD | 60 | SMD | 2880 | SMD | SMD | SMD | SMD | SMD | SMD | SMD | tap water | Notreported | Notreported | SMD | SMD | SMD | SMD | SMD | SMD | SMD | SMD | SMD | SMD | SMD | SMD | SMD | SMD | SMD | SMD | SMD | SMD | SMD | SMD | SMD | SMD | SMD | SMD | SMD | SMD | stress | tensile | 197.451 | 639 | 42 | 0.309 | Notreported | SMD | 1 | 504 | SMD | SMD | 78.87% | 43 | SMD | SMD | 102.4% | 1.17 | SMD | SMD | 78% | SMD | SMD | SMD | SMD | SMD | SMD | SMD | SMD | SMD | SMD | SMD | SMD | SMD | [13 empty] | 0 | 0 | 0 | 0 | 0 | 0 | 0 | 0 | 0 | 0 | 0 | 0 | 0 | 0 | 0 | 0 | 0 | 0 | 0 | 0 | 0
1 | Residual Tensile Properties of GFRP Reinforcing Bars after Loading in Severe Environments | Ahmed S. Debaiky; Gilbert Nkurunziza; Brahim Benmokrane; and Patrice Cousin | 1 | JOURNAL OF COMPOSITES FOR CONSTRUCTION | 2006 | 1882 | 27 | Glass | E-glass | Vinyl ester | Notreported | 114 | 120 | Notreported | Notreported | 75 | Notreported | 12.7 | Notreported | Notreported | Notreported | sand coated | Notreported | Notreported | SMD | Notreported | Pultrall, Thetford Mines, Quebec, Canada | SMD | SMD | Tensile | SMD | Notreported | SMD | 639 | 4.225352 | SMD | 42 | 4.761905 | SMD | 1.5 | 8 | SMD | SMD | SMD | SMD | SMD | SMD | SMD | 57 | SMD | 2880 | SMD | SMD | SMD | SMD | SMD | SMD | SMD | tap water | Notreported | Notreported | SMD | SMD | SMD | SMD | SMD | SMD | SMD | SMD | SMD | SMD | SMD | SMD | SMD | SMD | SMD | SMD | SMD | SMD | SMD | SMD | SMD | SMD | SMD | SMD | SMD | SMD | stress | tensile | 168.057 | 639 | 42 | 0.263 | Notreported | SMD | 1 | 597 | SMD | SMD | 93.43% | 42 | SMD | SMD | 100% | 1.42 | SMD | SMD | 94.67% | SMD | SMD | SMD | SMD | SMD | SMD | SMD | SMD | SMD | SMD | SMD | SMD | SMD | [13 empty] | 0 | 0 | 0 | 0 | 0 | 0 | 0 | 0 | 0 | 0 | 0 | 0 | 0 | 0 | 0 | 0 | 0 | 0 | 0 | 0 | 0
1 | Residual Tensile Properties of GFRP Reinforcing Bars after Loading in Severe Environments | Ahmed S. Debaiky; Gilbert Nkurunziza; Brahim Benmokrane; and Patrice Cousin | 1 | JOURNAL OF COMPOSITES FOR CONSTRUCTION | 2006 | 1883 | 28 | Glass | E-glass | Vinyl ester | Notreported | 114 | 120 | Notreported | Notreported | 75 | Notreported | 12.7 | Notreported | Notreported | Notreported | sand coated | Notreported | Notreported | SMD | Notreported | Pultrall, Thetford Mines, Quebec, Canada | SMD | SMD | Tensile | SMD | Notreported | SMD | 639 | 4.225352 | SMD | 42 | 4.761905 | SMD | 1.5 | 8 | SMD | SMD | SMD | SMD | SMD | SMD | SMD | 56 | SMD | 2880 | SMD | SMD | SMD | SMD | SMD | SMD | SMD | tap water | Notreported | Notreported | SMD | SMD | SMD | SMD | SMD | SMD | SMD | SMD | SMD | SMD | SMD | SMD | SMD | SMD | SMD | SMD | SMD | SMD | SMD | SMD | SMD | SMD | SMD | SMD | SMD | SMD | stress | tensile | 146.331 | 639 | 42 | 0.229 | Notreported | SMD | 1 | 624 | SMD | SMD | 97.65% | 40 | SMD | SMD | 95.24% | 1.56 | SMD | SMD | 104% | SMD | SMD | SMD | SMD | SMD | SMD | SMD | SMD | SMD | SMD | SMD | SMD | SMD | [13 empty] | 0 | 0 | 0 | 0 | 0 | 0 | 0 | 0 | 0 | 0 | 0 | 0 | 0 | 0 | 0 | 0 | 0 | 0 | 0 | 0 | 0
1 | Residual Tensile Properties of GFRP Reinforcing Bars after Loading in Severe Environments | Ahmed S. Debaiky; Gilbert Nkurunziza; Brahim Benmokrane; and Patrice Cousin | 1 | JOURNAL OF COMPOSITES FOR CONSTRUCTION | 2006 | 1884 | 29 | Glass | E-glass | Vinyl ester | Notreported | 114 | 120 | Notreported | Notreported | 75 | Notreported | 12.7 | Notreported | Notreported | Notreported | sand coated | Notreported | Notreported | SMD | Notreported | Pultrall, Thetford Mines, Quebec, Canada | SMD | SMD | Tensile | SMD | Notreported | SMD | 639 | 4.225352 | SMD | 42 | 4.761905 | SMD | 1.5 | 8 | SMD | SMD | SMD | SMD | SMD | SMD | SMD | 62 | SMD | 2880 | SMD | SMD | SMD | SMD | SMD | SMD | SMD | 12.8 | Notreported | KOH:4.2,NaOH:0.9, Ca(OH)2:118.5; g/L(mol/L) | SMD | SMD | SMD | SMD | SMD | SMD | SMD | SMD | SMD | SMD | SMD | SMD | SMD | SMD | SMD | SMD | SMD | SMD | SMD | SMD | SMD | SMD | SMD | SMD | SMD | SMD | stress | tensile | 153.36 | 639 | 42 | 0.24 | Notreported | SMD | 1 | 479 | SMD | SMD | 74.96% | 41 | SMD | SMD | 97.62% | 1.17 | SMD | SMD | 78% | SMD | SMD | SMD | SMD | SMD | SMD | SMD | SMD | SMD | SMD | SMD | SMD | SMD | [13 empty] | 0 | 0 | 0 | 0 | 0 | 0 | 0 | 0 | 0 | 0 | 0 | 0 | 0 | 0 | 0 | 0 | 0 | 0 | 0 | 0 | 0
1 | Residual Tensile Properties of GFRP Reinforcing Bars after Loading in Severe Environments | Ahmed S. Debaiky; Gilbert Nkurunziza; Brahim Benmokrane; and Patrice Cousin | 1 | JOURNAL OF COMPOSITES FOR CONSTRUCTION | 2006 | 1885 | 30 | Glass | E-glass | Vinyl ester | Notreported | 114 | 120 | Notreported | Notreported | 75 | Notreported | 12.7 | Notreported | Notreported | Notreported | sand coated | Notreported | Notreported | SMD | Notreported | Pultrall, Thetford Mines, Quebec, Canada | SMD | SMD | Tensile | SMD | Notreported | SMD | 639 | 4.225352 | SMD | 42 | 4.761905 | SMD | 1.5 | 8 | SMD | SMD | SMD | SMD | SMD | SMD | SMD | 61 | SMD | 2880 | SMD | SMD | SMD | SMD | SMD | SMD | SMD | 12.8 | Notreported | KOH:4.2,NaOH:0.9, Ca(OH)2:118.5; g/L(mol/L) | SMD | SMD | SMD | SMD | SMD | SMD | SMD | SMD | SMD | SMD | SMD | SMD | SMD | SMD | SMD | SMD | SMD | SMD | SMD | SMD | SMD | SMD | SMD | SMD | SMD | SMD | stress | tensile | 131.634 | 639 | 42 | 0.206 | Notreported | SMD | 1 | 520 | SMD | SMD | 81.38% | 45 | SMD | SMD | 107.1% | 1.16 | SMD | SMD | 77.33% | SMD | SMD | SMD | SMD | SMD | SMD | SMD | SMD | SMD | SMD | SMD | SMD | SMD | [13 empty] | 0 | 0 | 0 | 0 | 0 | 0 | 0 | 0 | 0 | 0 | 0 | 0 | 0 | 0 | 0 | 0 | 0 | 0 | 0 | 0 | 0
1 | Residual Tensile Properties of GFRP Reinforcing Bars after Loading in Severe Environments | Ahmed S. Debaiky; Gilbert Nkurunziza; Brahim Benmokrane; and Patrice Cousin | 1 | JOURNAL OF COMPOSITES FOR CONSTRUCTION | 2006 | 1886 | 31 | Glass | E-glass | Vinyl ester | Notreported | 114 | 120 | Notreported | Notreported | 75 | Notreported | 12.7 | Notreported | Notreported | Notreported | sand coated | Notreported | Notreported | SMD | Notreported | Pultrall, Thetford Mines, Quebec, Canada | SMD | SMD | Tensile | SMD | Notreported | SMD | 639 | 4.225352 | SMD | 42 | 4.761905 | SMD | 1.5 | 8 | SMD | SMD | SMD | SMD | SMD | SMD | SMD | 61 | SMD | 2880 | SMD | SMD | SMD | SMD | SMD | SMD | SMD | 12.8 | Notreported | KOH:4.2,NaOH:0.9, Ca(OH)2:118.5; g/L(mol/L) | SMD | SMD | SMD | SMD | SMD | SMD | SMD | SMD | SMD | SMD | SMD | SMD | SMD | SMD | SMD | SMD | SMD | SMD | SMD | SMD | SMD | SMD | SMD | SMD | SMD | SMD | stress | tensile | 146.331 | 639 | 42 | 0.229 | Notreported | SMD | 1 | 545 | SMD | SMD | 85.29% | 49 | SMD | SMD | 116.7% | 1.11 | SMD | SMD | 74% | SMD | SMD | SMD | SMD | SMD | SMD | SMD | SMD | SMD | SMD | SMD | SMD | SMD | [13 empty] | 0 | 0 | 0 | 0 | 0 | 0 | 0 | 0 | 0 | 0 | 0 | 0 | 0 | 0 | 0 | 0 | 0 | 0 | 0 | 0 | 0
1 | Residual Tensile Properties of GFRP Reinforcing Bars after Loading in Severe Environments | Ahmed S. Debaiky; Gilbert Nkurunziza; Brahim Benmokrane; and Patrice Cousin | 1 | JOURNAL OF COMPOSITES FOR CONSTRUCTION | 2006 | 1887 | 32 | Glass | E-glass | Vinyl ester | Notreported | 114 | 120 | Notreported | Notreported | 75 | Notreported | 12.7 | Notreported | Notreported | Notreported | sand coated | Notreported | Notreported | SMD | Notreported | Pultrall, Thetford Mines, Quebec, Canada | SMD | SMD | Tensile | SMD | Notreported | SMD | 639 | 4.225352 | SMD | 42 | 4.761905 | SMD | 1.5 | 8 | SMD | SMD | SMD | SMD | SMD | SMD | SMD | 51 | SMD | 2880 | SMD | SMD | SMD | SMD | SMD | SMD | SMD | 12.8 | Notreported | KOH:4.2,NaOH:0.9, Ca(OH)2:118.5; g/L(mol/L) | SMD | SMD | SMD | SMD | SMD | SMD | SMD | SMD | SMD | SMD | SMD | SMD | SMD | SMD | SMD | SMD | SMD | SMD | SMD | SMD | SMD | SMD | SMD | SMD | SMD | SMD | stress | tensile | 175.725 | 639 | 42 | 0.275 | Notreported | SMD | 1 | 534 | SMD | SMD | 83.57% | 48 | SMD | SMD | 114.3% | 1.11 | SMD | SMD | 74% | SMD | SMD | SMD | SMD | SMD | SMD | SMD | SMD | SMD | SMD | SMD | SMD | SMD | [13 empty] | 0 | 0 | 0 | 0 | 0 | 0 | 0 | 0 | 0 | 0 | 0 | 0 | 0 | 0 | 0 | 0 | 0 | 0 | 0 | 0 | 0
1 | Residual Tensile Properties of GFRP Reinforcing Bars after Loading in Severe Environments | Ahmed S. Debaiky; Gilbert Nkurunziza; Brahim Benmokrane; and Patrice Cousin | 1 | JOURNAL OF COMPOSITES FOR CONSTRUCTION | 2006 | 1888 | 33 | Glass | E-glass | Vinyl ester | Notreported | 114 | 120 | Notreported | Notreported | 75 | Notreported | 12.7 | Notreported | Notreported | Notreported | sand coated | Notreported | Notreported | SMD | Notreported | Pultrall, Thetford Mines, Quebec, Canada | SMD | SMD | Tensile | SMD | Notreported | SMD | 639 | 4.225352 | SMD | 42 | 4.761905 | SMD | 1.5 | 8 | SMD | SMD | SMD | SMD | SMD | SMD | SMD | 49 | SMD | 2880 | SMD | SMD | SMD | SMD | SMD | SMD | SMD | 12.8 | Notreported | KOH:4.2,NaOH:0.9, Ca(OH)2:118.5; g/L(mol/L) | SMD | SMD | SMD | SMD | SMD | SMD | SMD | SMD | SMD | SMD | SMD | SMD | SMD | SMD | SMD | SMD | SMD | SMD | SMD | SMD | SMD | SMD | SMD | SMD | SMD | SMD | stress | tensile | 161.028 | 639 | 42 | 0.252 | Notreported | SMD | 1 | 548 | SMD | SMD | 85.76% | 53 | SMD | SMD | 126.2% | 1.03 | SMD | SMD | 68.67% | SMD | SMD | SMD | SMD | SMD | SMD | SMD | SMD | SMD | SMD | SMD | SMD | SMD | [13 empty] | 0 | 0 | 0 | 0 | 0 | 0 | 0 | 0 | 0 | 0 | 0 | 0 | 0 | 0 | 0 | 0 | 0 | 0 | 0 | 0 | 0
1 | Residual Tensile Properties of GFRP Reinforcing Bars after Loading in Severe Environments | Ahmed S. Debaiky; Gilbert Nkurunziza; Brahim Benmokrane; and Patrice Cousin | 1 | JOURNAL OF COMPOSITES FOR CONSTRUCTION | 2006 | 1889 | 34 | Glass | E-glass | Vinyl ester | Notreported | 114 | 120 | Notreported | Notreported | 75 | Notreported | 12.7 | Notreported | Notreported | Notreported | sand coated | Notreported | Notreported | SMD | Notreported | Pultrall, Thetford Mines, Quebec, Canada | SMD | SMD | Tensile | SMD | Notreported | SMD | 639 | 4.225352 | SMD | 42 | 4.761905 | SMD | 1.5 | 8 | SMD | SMD | SMD | SMD | SMD | SMD | SMD | 46 | SMD | 2880 | SMD | SMD | SMD | SMD | SMD | SMD | SMD | 12.8 | Notreported | KOH:4.2,NaOH:0.9, Ca(OH)2:118.5; g/L(mol/L) | SMD | SMD | SMD | SMD | SMD | SMD | SMD | SMD | SMD | SMD | SMD | SMD | SMD | SMD | SMD | SMD | SMD | SMD | SMD | SMD | SMD | SMD | SMD | SMD | SMD | SMD | stress | tensile | 146.331 | 639 | 42 | 0.229 | Notreported | SMD | 1 | 555 | SMD | SMD | 86.85% | 45 | SMD | SMD | 107.1% | 1.23 | SMD | SMD | 82% | SMD | SMD | SMD | SMD | SMD | SMD | SMD | SMD | SMD | SMD | SMD | SMD | SMD | [13 empty] | 0 | 0 | 0 | 0 | 0 | 0 | 0 | 0 | 0 | 0 | 0 | 0 | 0 | 0 | 0 | 0 | 0 | 0 | 0 | 0 | 0
1 | Residual Tensile Properties of GFRP Reinforcing Bars after Loading in Severe Environments | Ahmed S. Debaiky; Gilbert Nkurunziza; Brahim Benmokrane; and Patrice Cousin | 1 | JOURNAL OF COMPOSITES FOR CONSTRUCTION | 2006 | 1890 | 35 | Glass | E-glass | Vinyl ester | Notreported | 114 | 120 | Notreported | Notreported | 75 | Notreported | 12.7 | Notreported | Notreported | Notreported | sand coated | Notreported | Notreported | SMD | Notreported | Pultrall, Thetford Mines, Quebec, Canada | SMD | SMD | Tensile | SMD | Notreported | SMD | 639 | 4.225352 | SMD | 42 | 4.761905 | SMD | 1.5 | 8 | SMD | SMD | SMD | SMD | SMD | SMD | SMD | 45 | SMD | 2880 | SMD | SMD | SMD | SMD | SMD | SMD | SMD | 12.8 | Notreported | KOH:4.2,NaOH:0.9, Ca(OH)2:118.5; g/L(mol/L) | SMD | SMD | SMD | SMD | SMD | SMD | SMD | SMD | SMD | SMD | SMD | SMD | SMD | SMD | SMD | SMD | SMD | SMD | SMD | SMD | SMD | SMD | SMD | SMD | SMD | SMD | stress | tensile | 175.725 | 639 | 42 | 0.275 | Notreported | SMD | 1 | 524 | SMD | SMD | 82% | 43 | SMD | SMD | 102.4% | 1.22 | SMD | SMD | 81.33% | SMD | SMD | SMD | SMD | SMD | SMD | SMD | SMD | SMD | SMD | SMD | SMD | SMD | [13 empty] | 0 | 0 | 0 | 0 | 0 | 0 | 0 | 0 | 0 | 0 | 0 | 0 | 0 | 0 | 0 | 0 | 0 | 0 | 0 | 0 | 0
1 | Residual Tensile Properties of GFRP Reinforcing Bars after Loading in Severe Environments | Ahmed S. Debaiky; Gilbert Nkurunziza; Brahim Benmokrane; and Patrice Cousin | 1 | JOURNAL OF COMPOSITES FOR CONSTRUCTION | 2006 | 1891 | 36 | Glass | E-glass | Vinyl ester | Notreported | 114 | 120 | Notreported | Notreported | 75 | Notreported | 9.5 | Notreported | Notreported | Notreported | sand coated | Notreported | Notreported | SMD | Notreported | Pultrall, Thetford Mines, Quebec, Canada | SMD | SMD | Tensile | SMD | Notreported | SMD | 658 | 0.01519757 | SMD | 40 | 5 | SMD | 1.6 | 12.5 | SMD | SMD | SMD | SMD | SMD | SMD | SMD | 73 | SMD | 1440 | SMD | SMD | SMD | SMD | SMD | SMD | SMD | tap water | Notreported | Notreported | SMD | SMD | SMD | SMD | SMD | SMD | SMD | SMD | SMD | SMD | SMD | SMD | SMD | SMD | SMD | SMD | SMD | SMD | SMD | SMD | SMD | SMD | SMD | SMD | SMD | SMD | stress | tensile | 106.02,161.82 | 658 | 40 | SMD | Notreported | SMD | 1 | 667 | SMD | SMD | 101.4% | 37.2 | SMD | SMD | 93% | 1.79 | SMD | SMD | 111.9% | SMD | SMD | SMD | SMD | SMD | SMD | SMD | SMD | SMD | SMD | SMD | SMD | SMD | [13 empty] | 0 | 0 | 0 | 0 | 0 | 0 | 0 | 0 | 0 | 0 | 0 | 0 | 0 | 0 | 0 | 0 | 0 | 0 | 0 | 0 | 0
1 | Residual Tensile Properties of GFRP Reinforcing Bars after Loading in Severe Environments | Ahmed S. Debaiky; Gilbert Nkurunziza; Brahim Benmokrane; and Patrice Cousin | 1 | JOURNAL OF COMPOSITES FOR CONSTRUCTION | 2006 | 1892 | 37 | Glass | E-glass | Vinyl ester | Notreported | 114 | 120 | Notreported | Notreported | 75 | Notreported | 9.5 | Notreported | Notreported | Notreported | sand coated | Notreported | Notreported | SMD | Notreported | Pultrall, Thetford Mines, Quebec, Canada | SMD | SMD | Tensile | SMD | Notreported | SMD | 658 | 0.01519757 | SMD | 40 | 5 | SMD | 1.6 | 12.5 | SMD | SMD | SMD | SMD | SMD | SMD | SMD | 74 | SMD | 1440 | SMD | SMD | SMD | SMD | SMD | SMD | SMD | tap water | Notreported | Notreported | SMD | SMD | SMD | SMD | SMD | SMD | SMD | SMD | SMD | SMD | SMD | SMD | SMD | SMD | SMD | SMD | SMD | SMD | SMD | SMD | SMD | SMD | SMD | SMD | SMD | SMD | stress | tensile | 106.02,161.82 | 658 | 40 | SMD | Notreported | SMD | 1 | 638 | SMD | SMD | 96.96% | 37.6 | SMD | SMD | 94% | 1.7 | SMD | SMD | 106.2% | SMD | SMD | SMD | SMD | SMD | SMD | SMD | SMD | SMD | SMD | SMD | SMD | SMD | [13 empty] | 0 | 0 | 0 | 0 | 0 | 0 | 0 | 0 | 0 | 0 | 0 | 0 | 0 | 0 | 0 | 0 | 0 | 0 | 0 | 0 | 0
1 | Residual Tensile Properties of GFRP Reinforcing Bars after Loading in Severe Environments | Ahmed S. Debaiky; Gilbert Nkurunziza; Brahim Benmokrane; and Patrice Cousin | 1 | JOURNAL OF COMPOSITES FOR CONSTRUCTION | 2006 | 1893 | 38 | Glass | E-glass | Vinyl ester | Notreported | 114 | 120 | Notreported | Notreported | 75 | Notreported | 9.5 | Notreported | Notreported | Notreported | sand coated | Notreported | Notreported | SMD | Notreported | Pultrall, Thetford Mines, Quebec, Canada | SMD | SMD | Tensile | SMD | Notreported | SMD | 658 | 0.01519757 | SMD | 40 | 5 | SMD | 1.6 | 12.5 | SMD | SMD | SMD | SMD | SMD | SMD | SMD | 75 | SMD | 1440 | SMD | SMD | SMD | SMD | SMD | SMD | SMD | tap water | Notreported | Notreported | SMD | SMD | SMD | SMD | SMD | SMD | SMD | SMD | SMD | SMD | SMD | SMD | SMD | SMD | SMD | SMD | SMD | SMD | SMD | SMD | SMD | SMD | SMD | SMD | SMD | SMD | stress | tensile | 106.02,161.82 | 658 | 40 | SMD | Notreported | SMD | 1 | 656 | SMD | SMD | 99.7% | 37.6 | SMD | SMD | 94% | 1.74 | SMD | SMD | 108.7% | SMD | SMD | SMD | SMD | SMD | SMD | SMD | SMD | SMD | SMD | SMD | SMD | SMD | [13 empty] | 0 | 0 | 0 | 0 | 0 | 0 | 0 | 0 | 0 | 0 | 0 | 0 | 0 | 0 | 0 | 0 | 0 | 0 | 0 | 0 | 0
1 | Residual Tensile Properties of GFRP Reinforcing Bars after Loading in Severe Environments | Ahmed S. Debaiky; Gilbert Nkurunziza; Brahim Benmokrane; and Patrice Cousin | 1 | JOURNAL OF COMPOSITES FOR CONSTRUCTION | 2006 | 1894 | 39 | Glass | E-glass | Vinyl ester | Notreported | 114 | 120 | Notreported | Notreported | 75 | Notreported | 9.5 | Notreported | Notreported | Notreported | sand coated | Notreported | Notreported | SMD | Notreported | Pultrall, Thetford Mines, Quebec, Canada | SMD | SMD | Tensile | SMD | Notreported | SMD | 658 | 0.01519757 | SMD | 40 | 5 | SMD | 1.6 | 12.5 | SMD | SMD | SMD | SMD | SMD | SMD | SMD | 75 | SMD | 1440 | SMD | SMD | SMD | SMD | SMD | SMD | SMD | tap water | Notreported | Notreported | SMD | SMD | SMD | SMD | SMD | SMD | SMD | SMD | SMD | SMD | SMD | SMD | SMD | SMD | SMD | SMD | SMD | SMD | SMD | SMD | SMD | SMD | SMD | SMD | SMD | SMD | stress | tensile | 106.02,161.82 | 658 | 40 | SMD | Notreported | SMD | 1 | 664 | SMD | SMD | 100.9% | 40.5 | SMD | SMD | 101.2% | 1.64 | SMD | SMD | 102.5% | SMD | SMD | SMD | SMD | SMD | SMD | SMD | SMD | SMD | SMD | SMD | SMD | SMD | [13 empty] | 0 | 0 | 0 | 0 | 0 | 0 | 0 | 0 | 0 | 0 | 0 | 0 | 0 | 0 | 0 | 0 | 0 | 0 | 0 | 0 | 0
1 | Residual Tensile Properties of GFRP Reinforcing Bars after Loading in Severe Environments | Ahmed S. Debaiky; Gilbert Nkurunziza; Brahim Benmokrane; and Patrice Cousin | 1 | JOURNAL OF COMPOSITES FOR CONSTRUCTION | 2006 | 1895 | 40 | Glass | E-glass | Vinyl ester | Notreported | 114 | 120 | Notreported | Notreported | 75 | Notreported | 9.5 | Notreported | Notreported | Notreported | sand coated | Notreported | Notreported | SMD | Notreported | Pultrall, Thetford Mines, Quebec, Canada | SMD | SMD | Tensile | SMD | Notreported | SMD | 658 | 0.01519757 | SMD | 40 | 5 | SMD | 1.6 | 12.5 | SMD | SMD | SMD | SMD | SMD | SMD | SMD | 75 | SMD | 1440 | SMD | SMD | SMD | SMD | SMD | SMD | SMD | tap water | Notreported | Notreported | SMD | SMD | SMD | SMD | SMD | SMD | SMD | SMD | SMD | SMD | SMD | SMD | SMD | SMD | SMD | SMD | SMD | SMD | SMD | SMD | SMD | SMD | SMD | SMD | SMD | SMD | stress | tensile | 106.02,161.82 | 658 | 40 | SMD | Notreported | SMD | 1 | 640 | SMD | SMD | 97.26% | 36.7 | SMD | SMD | 91.75% | 1.74 | SMD | SMD | 108.7% | SMD | SMD | SMD | SMD | SMD | SMD | SMD | SMD | SMD | SMD | SMD | SMD | SMD | [13 empty] | 0 | 0 | 0 | 0 | 0 | 0 | 0 | 0 | 0 | 0 | 0 | 0 | 0 | 0 | 0 | 0 | 0 | 0 | 0 | 0 | 0
1 | Residual Tensile Properties of GFRP Reinforcing Bars after Loading in Severe Environments | Ahmed S. Debaiky; Gilbert Nkurunziza; Brahim Benmokrane; and Patrice Cousin | 1 | JOURNAL OF COMPOSITES FOR CONSTRUCTION | 2006 | 1896 | 41 | Glass | E-glass | Vinyl ester | Notreported | 114 | 120 | Notreported | Notreported | 75 | Notreported | 9.5 | Notreported | Notreported | Notreported | sand coated | Notreported | Notreported | SMD | Notreported | Pultrall, Thetford Mines, Quebec, Canada | SMD | SMD | Tensile | SMD | Notreported | SMD | 658 | 0.01519757 | SMD | 40 | 5 | SMD | 1.6 | 12.5 | SMD | SMD | SMD | SMD | SMD | SMD | SMD | 72 | SMD | 1440 | SMD | SMD | SMD | SMD | SMD | SMD | SMD | tap water | Notreported | Notreported | SMD | SMD | SMD | SMD | SMD | SMD | SMD | SMD | SMD | SMD | SMD | SMD | SMD | SMD | SMD | SMD | SMD | SMD | SMD | SMD | SMD | SMD | SMD | SMD | SMD | SMD | stress | tensile | 106.02,161.82 | 658 | 40 | SMD | Notreported | SMD | 1 | 642 | SMD | SMD | 97.57% | 38.5 | SMD | SMD | 96.25% | 1.67 | SMD | SMD | 104.4% | SMD | SMD | SMD | SMD | SMD | SMD | SMD | SMD | SMD | SMD | SMD | SMD | SMD | [13 empty] | 0 | 0 | 0 | 0 | 0 | 0 | 0 | 0 | 0 | 0 | 0 | 0 | 0 | 0 | 0 | 0 | 0 | 0 | 0 | 0 | 0
1 | Residual Tensile Properties of GFRP Reinforcing Bars after Loading in Severe Environments | Ahmed S. Debaiky; Gilbert Nkurunziza; Brahim Benmokrane; and Patrice Cousin | 1 | JOURNAL OF COMPOSITES FOR CONSTRUCTION | 2006 | 1897 | 42 | Glass | E-glass | Vinyl ester | Notreported | 114 | 120 | Notreported | Notreported | 75 | Notreported | 9.5 | Notreported | Notreported | Notreported | sand coated | Notreported | Notreported | SMD | Notreported | Pultrall, Thetford Mines, Quebec, Canada | SMD | SMD | Tensile | SMD | Notreported | SMD | 658 | 0.01519757 | SMD | 40 | 5 | SMD | 1.6 | 12.5 | SMD | SMD | SMD | SMD | SMD | SMD | SMD | 71 | SMD | 1440 | SMD | SMD | SMD | SMD | SMD | SMD | SMD | tap water | Notreported | Notreported | SMD | SMD | SMD | SMD | SMD | SMD | SMD | SMD | SMD | SMD | SMD | SMD | SMD | SMD | SMD | SMD | SMD | SMD | SMD | SMD | SMD | SMD | SMD | SMD | SMD | SMD | stress | tensile | 106.02,161.82 | 658 | 40 | SMD | Notreported | SMD | 1 | 646 | SMD | SMD | 98.18% | 37.3 | SMD | SMD | 93.25% | 1.73 | SMD | SMD | 108.1% | SMD | SMD | SMD | SMD | SMD | SMD | SMD | SMD | SMD | SMD | SMD | SMD | SMD | [13 empty] | 0 | 0 | 0 | 0 | 0 | 0 | 0 | 0 | 0 | 0 | 0 | 0 | 0 | 0 | 0 | 0 | 0 | 0 | 0 | 0 | 0
1 | Residual Tensile Properties of GFRP Reinforcing Bars after Loading in Severe Environments | Ahmed S. Debaiky; Gilbert Nkurunziza; Brahim Benmokrane; and Patrice Cousin | 1 | JOURNAL OF COMPOSITES FOR CONSTRUCTION | 2006 | 1898 | 43 | Glass | E-glass | Vinyl ester | Notreported | 114 | 120 | Notreported | Notreported | 75 | Notreported | 9.5 | Notreported | Notreported | Notreported | sand coated | Notreported | Notreported | SMD | Notreported | Pultrall, Thetford Mines, Quebec, Canada | SMD | SMD | Tensile | SMD | Notreported | SMD | 658 | 0.01519757 | SMD | 40 | 5 | SMD | 1.6 | 12.5 | SMD | SMD | SMD | SMD | SMD | SMD | SMD | 71 | SMD | 1440 | SMD | SMD | SMD | SMD | SMD | SMD | SMD | tap water | Notreported | Notreported | SMD | SMD | SMD | SMD | SMD | SMD | SMD | SMD | SMD | SMD | SMD | SMD | SMD | SMD | SMD | SMD | SMD | SMD | SMD | SMD | SMD | SMD | SMD | SMD | SMD | SMD | stress | tensile | 106.02,161.82 | 658 | 40 | SMD | Notreported | SMD | 1 | 635 | SMD | SMD | 96.5% | 39.6 | SMD | SMD | 99% | 1.6 | SMD | SMD | 100% | SMD | SMD | SMD | SMD | SMD | SMD | SMD | SMD | SMD | SMD | SMD | SMD | SMD | [13 empty] | 0 | 0 | 0 | 0 | 0 | 0 | 0 | 0 | 0 | 0 | 0 | 0 | 0 | 0 | 0 | 0 | 0 | 0 | 0 | 0 | 0
1 | Residual Tensile Properties of GFRP Reinforcing Bars after Loading in Severe Environments | Ahmed S. Debaiky; Gilbert Nkurunziza; Brahim Benmokrane; and Patrice Cousin | 1 | JOURNAL OF COMPOSITES FOR CONSTRUCTION | 2006 | 1899 | 44 | Glass | E-glass | Vinyl ester | Notreported | 114 | 120 | Notreported | Notreported | 75 | Notreported | 9.5 | Notreported | Notreported | Notreported | sand coated | Notreported | Notreported | SMD | Notreported | Pultrall, Thetford Mines, Quebec, Canada | SMD | SMD | Tensile | SMD | Notreported | SMD | 658 | 0.01519757 | SMD | 40 | 5 | SMD | 1.6 | 12.5 | SMD | SMD | SMD | SMD | SMD | SMD | SMD | 70 | SMD | 1440 | SMD | SMD | SMD | SMD | SMD | SMD | SMD | tap water | Notreported | Notreported | SMD | SMD | SMD | SMD | SMD | SMD | SMD | SMD | SMD | SMD | SMD | SMD | SMD | SMD | SMD | SMD | SMD | SMD | SMD | SMD | SMD | SMD | SMD | SMD | SMD | SMD | stress | tensile | 106.02,161.82 | 658 | 40 | SMD | Notreported | SMD | 1 | 642 | SMD | SMD | 97.57% | 37.1 | SMD | SMD | 92.75% | 1.73 | SMD | SMD | 108.1% | SMD | SMD | SMD | SMD | SMD | SMD | SMD | SMD | SMD | SMD | SMD | SMD | SMD | [13 empty] | 0 | 0 | 0 | 0 | 0 | 0 | 0 | 0 | 0 | 0 | 0 | 0 | 0 | 0 | 0 | 0 | 0 | 0 | 0 | 0 | 0
1 | Residual Tensile Properties of GFRP Reinforcing Bars after Loading in Severe Environments | Ahmed S. Debaiky; Gilbert Nkurunziza; Brahim Benmokrane; and Patrice Cousin | 1 | JOURNAL OF COMPOSITES FOR CONSTRUCTION | 2006 | 1900 | 45 | Glass | E-glass | Vinyl ester | Notreported | 114 | 120 | Notreported | Notreported | 75 | Notreported | 9.5 | Notreported | Notreported | Notreported | sand coated | Notreported | Notreported | SMD | Notreported | Pultrall, Thetford Mines, Quebec, Canada | SMD | SMD | Tensile | SMD | Notreported | SMD | 658 | 0.01519757 | SMD | 40 | 5 | SMD | 1.6 | 12.5 | SMD | SMD | SMD | SMD | SMD | SMD | SMD | 66 | SMD | 1440 | SMD | SMD | SMD | SMD | SMD | SMD | SMD | tap water | Notreported | Notreported | SMD | SMD | SMD | SMD | SMD | SMD | SMD | SMD | SMD | SMD | SMD | SMD | SMD | SMD | SMD | SMD | SMD | SMD | SMD | SMD | SMD | SMD | SMD | SMD | SMD | SMD | stress | tensile | 106.02,161.82 | 658 | 40 | SMD | Notreported | SMD | 1 | 641 | SMD | SMD | 97.42% | 39.1 | SMD | SMD | 97.75% | 1.64 | SMD | SMD | 102.5% | SMD | SMD | SMD | SMD | SMD | SMD | SMD | SMD | SMD | SMD | SMD | SMD | SMD | [13 empty] | 0 | 0 | 0 | 0 | 0 | 0 | 0 | 0 | 0 | 0 | 0 | 0 | 0 | 0 | 0 | 0 | 0 | 0 | 0 | 0 | 0
1 | Residual Tensile Properties of GFRP Reinforcing Bars after Loading in Severe Environments | Ahmed S. Debaiky; Gilbert Nkurunziza; Brahim Benmokrane; and Patrice Cousin | 1 | JOURNAL OF COMPOSITES FOR CONSTRUCTION | 2006 | 1901 | 46 | Glass | E-glass | Vinyl ester | Notreported | 114 | 120 | Notreported | Notreported | 75 | Notreported | 9.5 | Notreported | Notreported | Notreported | sand coated | Notreported | Notreported | SMD | Notreported | Pultrall, Thetford Mines, Quebec, Canada | SMD | SMD | Tensile | SMD | Notreported | SMD | 658 | 0.01519757 | SMD | 40 | 5 | SMD | 1.6 | 12.5 | SMD | SMD | SMD | SMD | SMD | SMD | SMD | 74 | SMD | 1440 | SMD | SMD | SMD | SMD | SMD | SMD | SMD | 12.8 | Notreported | KOH:4.2,NaOH:0.9, Ca(OH)2:118.5; g/L(mol/L) | SMD | SMD | SMD | SMD | SMD | SMD | SMD | SMD | SMD | SMD | SMD | SMD | SMD | SMD | SMD | SMD | SMD | SMD | SMD | SMD | SMD | SMD | SMD | SMD | SMD | SMD | stress | tensile | 106.02,161.82 | 658 | 40 | SMD | Notreported | SMD | 1 | 500 | SMD | SMD | 75.99% | 35.4 | SMD | SMD | 88.5% | 1.41 | SMD | SMD | 88.12% | SMD | SMD | SMD | SMD | SMD | SMD | SMD | SMD | SMD | SMD | SMD | SMD | SMD | [13 empty] | 0 | 0 | 0 | 0 | 0 | 0 | 0 | 0 | 0 | 0 | 0 | 0 | 0 | 0 | 0 | 0 | 0 | 0 | 0 | 0 | 0
1 | Residual Tensile Properties of GFRP Reinforcing Bars after Loading in Severe Environments | Ahmed S. Debaiky; Gilbert Nkurunziza; Brahim Benmokrane; and Patrice Cousin | 1 | JOURNAL OF COMPOSITES FOR CONSTRUCTION | 2006 | 1902 | 47 | Glass | E-glass | Vinyl ester | Notreported | 114 | 120 | Notreported | Notreported | 75 | Notreported | 9.5 | Notreported | Notreported | Notreported | sand coated | Notreported | Notreported | SMD | Notreported | Pultrall, Thetford Mines, Quebec, Canada | SMD | SMD | Tensile | SMD | Notreported | SMD | 658 | 0.01519757 | SMD | 40 | 5 | SMD | 1.6 | 12.5 | SMD | SMD | SMD | SMD | SMD | SMD | SMD | 74 | SMD | 1440 | SMD | SMD | SMD | SMD | SMD | SMD | SMD | 12.8 | Notreported | KOH:4.2,NaOH:0.9, Ca(OH)2:118.5; g/L(mol/L) | SMD | SMD | SMD | SMD | SMD | SMD | SMD | SMD | SMD | SMD | SMD | SMD | SMD | SMD | SMD | SMD | SMD | SMD | SMD | SMD | SMD | SMD | SMD | SMD | SMD | SMD | stress | tensile | 106.02,161.82 | 658 | 40 | SMD | Notreported | SMD | 1 | 537 | SMD | SMD | 81.61% | 37 | SMD | SMD | 92.5% | 1.45 | SMD | SMD | 90.62% | SMD | SMD | SMD | SMD | SMD | SMD | SMD | SMD | SMD | SMD | SMD | SMD | SMD | [13 empty] | 0 | 0 | 0 | 0 | 0 | 0 | 0 | 0 | 0 | 0 | 0 | 0 | 0 | 0 | 0 | 0 | 0 | 0 | 0 | 0 | 0
1 | Residual Tensile Properties of GFRP Reinforcing Bars after Loading in Severe Environments | Ahmed S. Debaiky; Gilbert Nkurunziza; Brahim Benmokrane; and Patrice Cousin | 1 | JOURNAL OF COMPOSITES FOR CONSTRUCTION | 2006 | 1903 | 48 | Glass | E-glass | Vinyl ester | Notreported | 114 | 120 | Notreported | Notreported | 75 | Notreported | 9.5 | Notreported | Notreported | Notreported | sand coated | Notreported | Notreported | SMD | Notreported | Pultrall, Thetford Mines, Quebec, Canada | SMD | SMD | Tensile | SMD | Notreported | SMD | 658 | 0.01519757 | SMD | 40 | 5 | SMD | 1.6 | 12.5 | SMD | SMD | SMD | SMD | SMD | SMD | SMD | 73 | SMD | 1440 | SMD | SMD | SMD | SMD | SMD | SMD | SMD | 12.8 | Notreported | KOH:4.2,NaOH:0.9, Ca(OH)2:118.5; g/L(mol/L) | SMD | SMD | SMD | SMD | SMD | SMD | SMD | SMD | SMD | SMD | SMD | SMD | SMD | SMD | SMD | SMD | SMD | SMD | SMD | SMD | SMD | SMD | SMD | SMD | SMD | SMD | stress | tensile | 106.02,161.82 | 658 | 40 | SMD | Notreported | SMD | 1 | 594 | SMD | SMD | 90.27% | 37.7 | SMD | SMD | 94.25% | 1.58 | SMD | SMD | 98.75% | SMD | SMD | SMD | SMD | SMD | SMD | SMD | SMD | SMD | SMD | SMD | SMD | SMD | [13 empty] | 0 | 0 | 0 | 0 | 0 | 0 | 0 | 0 | 0 | 0 | 0 | 0 | 0 | 0 | 0 | 0 | 0 | 0 | 0 | 0 | 0
1 | Residual Tensile Properties of GFRP Reinforcing Bars after Loading in Severe Environments | Ahmed S. Debaiky; Gilbert Nkurunziza; Brahim Benmokrane; and Patrice Cousin | 1 | JOURNAL OF COMPOSITES FOR CONSTRUCTION | 2006 | 1904 | 49 | Glass | E-glass | Vinyl ester | Notreported | 114 | 120 | Notreported | Notreported | 75 | Notreported | 9.5 | Notreported | Notreported | Notreported | sand coated | Notreported | Notreported | SMD | Notreported | Pultrall, Thetford Mines, Quebec, Canada | SMD | SMD | Tensile | SMD | Notreported | SMD | 658 | 0.01519757 | SMD | 40 | 5 | SMD | 1.6 | 12.5 | SMD | SMD | SMD | SMD | SMD | SMD | SMD | 59 | SMD | 1440 | SMD | SMD | SMD | SMD | SMD | SMD | SMD | 12.8 | Notreported | KOH:4.2,NaOH:0.9, Ca(OH)2:118.5; g/L(mol/L) | SMD | SMD | SMD | SMD | SMD | SMD | SMD | SMD | SMD | SMD | SMD | SMD | SMD | SMD | SMD | SMD | SMD | SMD | SMD | SMD | SMD | SMD | SMD | SMD | SMD | SMD | stress | tensile | 106.02,161.82 | 658 | 40 | SMD | Notreported | SMD | 1 | 606 | SMD | SMD | 92.1% | 37.1 | SMD | SMD | 92.75% | 1.63 | SMD | SMD | 101.9% | SMD | SMD | SMD | SMD | SMD | SMD | SMD | SMD | SMD | SMD | SMD | SMD | SMD | [13 empty] | 0 | 0 | 0 | 0 | 0 | 0 | 0 | 0 | 0 | 0 | 0 | 0 | 0 | 0 | 0 | 0 | 0 | 0 | 0 | 0 | 0
1 | Residual Tensile Properties of GFRP Reinforcing Bars after Loading in Severe Environments | Ahmed S. Debaiky; Gilbert Nkurunziza; Brahim Benmokrane; and Patrice Cousin | 1 | JOURNAL OF COMPOSITES FOR CONSTRUCTION | 2006 | 1905 | 50 | Glass | E-glass | Vinyl ester | Notreported | 114 | 120 | Notreported | Notreported | 75 | Notreported | 9.5 | Notreported | Notreported | Notreported | sand coated | Notreported | Notreported | SMD | Notreported | Pultrall, Thetford Mines, Quebec, Canada | SMD | SMD | Tensile | SMD | Notreported | SMD | 658 | 0.01519757 | SMD | 40 | 5 | SMD | 1.6 | 12.5 | SMD | SMD | SMD | SMD | SMD | SMD | SMD | 58 | SMD | 1440 | SMD | SMD | SMD | SMD | SMD | SMD | SMD | 12.8 | Notreported | KOH:4.2,NaOH:0.9, Ca(OH)2:118.5; g/L(mol/L) | SMD | SMD | SMD | SMD | SMD | SMD | SMD | SMD | SMD | SMD | SMD | SMD | SMD | SMD | SMD | SMD | SMD | SMD | SMD | SMD | SMD | SMD | SMD | SMD | SMD | SMD | stress | tensile | 106.02,161.82 | 658 | 40 | SMD | Notreported | SMD | 1 | 628 | SMD | SMD | 95.44% | 35.6 | SMD | SMD | 89% | 1.76 | SMD | SMD | 110% | SMD | SMD | SMD | SMD | SMD | SMD | SMD | SMD | SMD | SMD | SMD | SMD | SMD | [13 empty] | 0 | 0 | 0 | 0 | 0 | 0 | 0 | 0 | 0 | 0 | 0 | 0 | 0 | 0 | 0 | 0 | 0 | 0 | 0 | 0 | 0
1 | Residual Tensile Properties of GFRP Reinforcing Bars after Loading in Severe Environments | Ahmed S. Debaiky; Gilbert Nkurunziza; Brahim Benmokrane; and Patrice Cousin | 1 | JOURNAL OF COMPOSITES FOR CONSTRUCTION | 2006 | 1906 | 51 | Glass | E-glass | Vinyl ester | Notreported | 114 | 120 | Notreported | Notreported | 75 | Notreported | 9.5 | Notreported | Notreported | Notreported | sand coated | Notreported | Notreported | SMD | Notreported | Pultrall, Thetford Mines, Quebec, Canada | SMD | SMD | Tensile | SMD | Notreported | SMD | 658 | 0.01519757 | SMD | 40 | 5 | SMD | 1.6 | 12.5 | SMD | SMD | SMD | SMD | SMD | SMD | SMD | 58 | SMD | 1440 | SMD | SMD | SMD | SMD | SMD | SMD | SMD | 12.8 | Notreported | KOH:4.2,NaOH:0.9, Ca(OH)2:118.5; g/L(mol/L) | SMD | SMD | SMD | SMD | SMD | SMD | SMD | SMD | SMD | SMD | SMD | SMD | SMD | SMD | SMD | SMD | SMD | SMD | SMD | SMD | SMD | SMD | SMD | SMD | SMD | SMD | stress | tensile | 106.02,161.82 | 658 | 40 | SMD | Notreported | SMD | 1 | 635 | SMD | SMD | 96.5% | 39 | SMD | SMD | 97.5% | 1.63 | SMD | SMD | 101.9% | SMD | SMD | SMD | SMD | SMD | SMD | SMD | SMD | SMD | SMD | SMD | SMD | SMD | [13 empty] | 0 | 0 | 0 | 0 | 0 | 0 | 0 | 0 | 0 | 0 | 0 | 0 | 0 | 0 | 0 | 0 | 0 | 0 | 0 | 0 | 0
1 | Residual Tensile Properties of GFRP Reinforcing Bars after Loading in Severe Environments | Ahmed S. Debaiky; Gilbert Nkurunziza; Brahim Benmokrane; and Patrice Cousin | 1 | JOURNAL OF COMPOSITES FOR CONSTRUCTION | 2006 | 1907 | 52 | Glass | E-glass | Vinyl ester | Notreported | 114 | 120 | Notreported | Notreported | 75 | Notreported | 9.5 | Notreported | Notreported | Notreported | sand coated | Notreported | Notreported | SMD | Notreported | Pultrall, Thetford Mines, Quebec, Canada | SMD | SMD | Tensile | SMD | Notreported | SMD | 658 | 0.01519757 | SMD | 40 | 5 | SMD | 1.6 | 12.5 | SMD | SMD | SMD | SMD | SMD | SMD | SMD | 56 | SMD | 1440 | SMD | SMD | SMD | SMD | SMD | SMD | SMD | 12.8 | Notreported | KOH:4.2,NaOH:0.9, Ca(OH)2:118.5; g/L(mol/L) | SMD | SMD | SMD | SMD | SMD | SMD | SMD | SMD | SMD | SMD | SMD | SMD | SMD | SMD | SMD | SMD | SMD | SMD | SMD | SMD | SMD | SMD | SMD | SMD | SMD | SMD | stress | tensile | 106.02,161.82 | 658 | 40 | SMD | Notreported | SMD | 1 | 648 | SMD | SMD | 98.48% | 37.8 | SMD | SMD | 94.5% | 1.71 | SMD | SMD | 106.9% | SMD | SMD | SMD | SMD | SMD | SMD | SMD | SMD | SMD | SMD | SMD | SMD | SMD | [13 empty] | 0 | 0 | 0 | 0 | 0 | 0 | 0 | 0 | 0 | 0 | 0 | 0 | 0 | 0 | 0 | 0 | 0 | 0 | 0 | 0 | 0
1 | Residual Tensile Properties of GFRP Reinforcing Bars after Loading in Severe Environments | Ahmed S. Debaiky; Gilbert Nkurunziza; Brahim Benmokrane; and Patrice Cousin | 1 | JOURNAL OF COMPOSITES FOR CONSTRUCTION | 2006 | 1908 | 53 | Glass | E-glass | Vinyl ester | Notreported | 114 | 120 | Notreported | Notreported | 75 | Notreported | 9.5 | Notreported | Notreported | Notreported | sand coated | Notreported | Notreported | SMD | Notreported | Pultrall, Thetford Mines, Quebec, Canada | SMD | SMD | Tensile | SMD | Notreported | SMD | 658 | 0.01519757 | SMD | 40 | 5 | SMD | 1.6 | 12.5 | SMD | SMD | SMD | SMD | SMD | SMD | SMD | 20 | SMD | 10008 | SMD | SMD | SMD | SMD | SMD | SMD | SMD | tap water | Notreported | Notreported | SMD | SMD | SMD | SMD | SMD | SMD | SMD | SMD | SMD | SMD | SMD | SMD | SMD | SMD | SMD | SMD | SMD | SMD | SMD | SMD | SMD | SMD | SMD | SMD | SMD | SMD | stress | tensile | 106.02,161.82 | 658 | 40 | SMD | Notreported | SMD | 1 | 606 | SMD | SMD | 92.1% | 39.4 | SMD | SMD | 98.5% | 1.54 | SMD | SMD | 96.25% | SMD | SMD | SMD | SMD | SMD | SMD | SMD | SMD | SMD | SMD | SMD | SMD | SMD | [13 empty] | 0 | 0 | 0 | 0 | 0 | 0 | 0 | 0 | 0 | 0 | 0 | 0 | 0 | 0 | 0 | 0 | 0 | 0 | 0 | 0 | 0
1 | Residual Tensile Properties of GFRP Reinforcing Bars after Loading in Severe Environments | Ahmed S. Debaiky; Gilbert Nkurunziza; Brahim Benmokrane; and Patrice Cousin | 1 | JOURNAL OF COMPOSITES FOR CONSTRUCTION | 2006 | 1909 | 54 | Glass | E-glass | Vinyl ester | Notreported | 114 | 120 | Notreported | Notreported | 75 | Notreported | 9.5 | Notreported | Notreported | Notreported | sand coated | Notreported | Notreported | SMD | Notreported | Pultrall, Thetford Mines, Quebec, Canada | SMD | SMD | Tensile | SMD | Notreported | SMD | 658 | 0.01519757 | SMD | 40 | 5 | SMD | 1.6 | 12.5 | SMD | SMD | SMD | SMD | SMD | SMD | SMD | 20 | SMD | 10008 | SMD | SMD | SMD | SMD | SMD | SMD | SMD | tap water | Notreported | Notreported | SMD | SMD | SMD | SMD | SMD | SMD | SMD | SMD | SMD | SMD | SMD | SMD | SMD | SMD | SMD | SMD | SMD | SMD | SMD | SMD | SMD | SMD | SMD | SMD | SMD | SMD | stress | tensile | 106.02,161.82 | 658 | 40 | SMD | Notreported | SMD | 1 | 587 | SMD | SMD | 89.21% | 42.7 | SMD | SMD | 106.7% | 1.37 | SMD | SMD | 85.62% | SMD | SMD | SMD | SMD | SMD | SMD | SMD | SMD | SMD | SMD | SMD | SMD | SMD | [13 empty] | 0 | 0 | 0 | 0 | 0 | 0 | 0 | 0 | 0 | 0 | 0 | 0 | 0 | 0 | 0 | 0 | 0 | 0 | 0 | 0 | 0
1 | Residual Tensile Properties of GFRP Reinforcing Bars after Loading in Severe Environments | Ahmed S. Debaiky; Gilbert Nkurunziza; Brahim Benmokrane; and Patrice Cousin | 1 | JOURNAL OF COMPOSITES FOR CONSTRUCTION | 2006 | 1910 | 55 | Glass | E-glass | Vinyl ester | Notreported | 114 | 120 | Notreported | Notreported | 75 | Notreported | 9.5 | Notreported | Notreported | Notreported | sand coated | Notreported | Notreported | SMD | Notreported | Pultrall, Thetford Mines, Quebec, Canada | SMD | SMD | Tensile | SMD | Notreported | SMD | 658 | 0.01519757 | SMD | 40 | 5 | SMD | 1.6 | 12.5 | SMD | SMD | SMD | SMD | SMD | SMD | SMD | 20 | SMD | 10008 | SMD | SMD | SMD | SMD | SMD | SMD | SMD | tap water | Notreported | Notreported | SMD | SMD | SMD | SMD | SMD | SMD | SMD | SMD | SMD | SMD | SMD | SMD | SMD | SMD | SMD | SMD | SMD | SMD | SMD | SMD | SMD | SMD | SMD | SMD | SMD | SMD | stress | tensile | 106.02,161.82 | 658 | 40 | SMD | Notreported | SMD | 1 | 587 | SMD | SMD | 89.21% | 38.8 | SMD | SMD | 97% | 1.52 | SMD | SMD | 95% | SMD | SMD | SMD | SMD | SMD | SMD | SMD | SMD | SMD | SMD | SMD | SMD | SMD | [13 empty] | 0 | 0 | 0 | 0 | 0 | 0 | 0 | 0 | 0 | 0 | 0 | 0 | 0 | 0 | 0 | 0 | 0 | 0 | 0 | 0 | 0
1 | Residual Tensile Properties of GFRP Reinforcing Bars after Loading in Severe Environments | Ahmed S. Debaiky; Gilbert Nkurunziza; Brahim Benmokrane; and Patrice Cousin | 1 | JOURNAL OF COMPOSITES FOR CONSTRUCTION | 2006 | 1911 | 56 | Glass | E-glass | Vinyl ester | Notreported | 114 | 120 | Notreported | Notreported | 75 | Notreported | 9.5 | Notreported | Notreported | Notreported | sand coated | Notreported | Notreported | SMD | Notreported | Pultrall, Thetford Mines, Quebec, Canada | SMD | SMD | Tensile | SMD | Notreported | SMD | 658 | 0.01519757 | SMD | 40 | 5 | SMD | 1.6 | 12.5 | SMD | SMD | SMD | SMD | SMD | SMD | SMD | 20 | SMD | 10008 | SMD | SMD | SMD | SMD | SMD | SMD | SMD | tap water | Notreported | Notreported | SMD | SMD | SMD | SMD | SMD | SMD | SMD | SMD | SMD | SMD | SMD | SMD | SMD | SMD | SMD | SMD | SMD | SMD | SMD | SMD | SMD | SMD | SMD | SMD | SMD | SMD | stress | tensile | 106.02,161.82 | 658 | 40 | SMD | Notreported | SMD | 1 | 649 | SMD | SMD | 98.63% | 42 | SMD | SMD | 105% | 1.55 | SMD | SMD | 96.88% | SMD | SMD | SMD | SMD | SMD | SMD | SMD | SMD | SMD | SMD | SMD | SMD | SMD | [13 empty] | 0 | 0 | 0 | 0 | 0 | 0 | 0 | 0 | 0 | 0 | 0 | 0 | 0 | 0 | 0 | 0 | 0 | 0 | 0 | 0 | 0
1 | Residual Tensile Properties of GFRP Reinforcing Bars after Loading in Severe Environments | Ahmed S. Debaiky; Gilbert Nkurunziza; Brahim Benmokrane; and Patrice Cousin | 1 | JOURNAL OF COMPOSITES FOR CONSTRUCTION | 2006 | 1912 | 57 | Glass | E-glass | Vinyl ester | Notreported | 114 | 120 | Notreported | Notreported | 75 | Notreported | 9.5 | Notreported | Notreported | Notreported | sand coated | Notreported | Notreported | SMD | Notreported | Pultrall, Thetford Mines, Quebec, Canada | SMD | SMD | Tensile | SMD | Notreported | SMD | 658 | 0.01519757 | SMD | 40 | 5 | SMD | 1.6 | 12.5 | SMD | SMD | SMD | SMD | SMD | SMD | SMD | 20 | SMD | 10008 | SMD | SMD | SMD | SMD | SMD | SMD | SMD | tap water | Notreported | Notreported | SMD | SMD | SMD | SMD | SMD | SMD | SMD | SMD | SMD | SMD | SMD | SMD | SMD | SMD | SMD | SMD | SMD | SMD | SMD | SMD | SMD | SMD | SMD | SMD | SMD | SMD | stress | tensile | 106.02,161.82 | 658 | 40 | SMD | Notreported | SMD | 1 | 621 | SMD | SMD | 94.38% | 41.8 | SMD | SMD | 104.5% | 1.48 | SMD | SMD | 92.5% | SMD | SMD | SMD | SMD | SMD | SMD | SMD | SMD | SMD | SMD | SMD | SMD | SMD | [13 empty] | 0 | 0 | 0 | 0 | 0 | 0 | 0 | 0 | 0 | 0 | 0 | 0 | 0 | 0 | 0 | 0 | 0 | 0 | 0 | 0 | 0
1 | Residual Tensile Properties of GFRP Reinforcing Bars after Loading in Severe Environments | Ahmed S. Debaiky; Gilbert Nkurunziza; Brahim Benmokrane; and Patrice Cousin | 1 | JOURNAL OF COMPOSITES FOR CONSTRUCTION | 2006 | 1913 | 58 | Glass | E-glass | Vinyl ester | Notreported | 114 | 120 | Notreported | Notreported | 75 | Notreported | 9.5 | Notreported | Notreported | Notreported | sand coated | Notreported | Notreported | SMD | Notreported | Pultrall, Thetford Mines, Quebec, Canada | SMD | SMD | Tensile | SMD | Notreported | SMD | 658 | 0.01519757 | SMD | 40 | 5 | SMD | 1.6 | 12.5 | SMD | SMD | SMD | SMD | SMD | SMD | SMD | 20 | SMD | 10008 | SMD | SMD | SMD | SMD | SMD | SMD | SMD | 12.8 | Notreported | KOH:4.2,NaOH:0.9, Ca(OH)2:118.5; g/L(mol/L) | SMD | SMD | SMD | SMD | SMD | SMD | SMD | SMD | SMD | SMD | SMD | SMD | SMD | SMD | SMD | SMD | SMD | SMD | SMD | SMD | SMD | SMD | SMD | SMD | SMD | SMD | stress | tensile | 106.02,161.82 | 658 | 40 | SMD | Notreported | SMD | 1 | 539 | SMD | SMD | 81.91% | 40.8 | SMD | SMD | 102% | 1.32 | SMD | SMD | 82.5% | SMD | SMD | SMD | SMD | SMD | SMD | SMD | SMD | SMD | SMD | SMD | SMD | SMD | [13 empty] | 0 | 0 | 0 | 0 | 0 | 0 | 0 | 0 | 0 | 0 | 0 | 0 | 0 | 0 | 0 | 0 | 0 | 0 | 0 | 0 | 0
1 | Residual Tensile Properties of GFRP Reinforcing Bars after Loading in Severe Environments | Ahmed S. Debaiky; Gilbert Nkurunziza; Brahim Benmokrane; and Patrice Cousin | 1 | JOURNAL OF COMPOSITES FOR CONSTRUCTION | 2006 | 1914 | 59 | Glass | E-glass | Vinyl ester | Notreported | 114 | 120 | Notreported | Notreported | 75 | Notreported | 9.5 | Notreported | Notreported | Notreported | sand coated | Notreported | Notreported | SMD | Notreported | Pultrall, Thetford Mines, Quebec, Canada | SMD | SMD | Tensile | SMD | Notreported | SMD | 658 | 0.01519757 | SMD | 40 | 5 | SMD | 1.6 | 12.5 | SMD | SMD | SMD | SMD | SMD | SMD | SMD | 20 | SMD | 10008 | SMD | SMD | SMD | SMD | SMD | SMD | SMD | 12.8 | Notreported | KOH:4.2,NaOH:0.9, Ca(OH)2:118.5; g/L(mol/L) | SMD | SMD | SMD | SMD | SMD | SMD | SMD | SMD | SMD | SMD | SMD | SMD | SMD | SMD | SMD | SMD | SMD | SMD | SMD | SMD | SMD | SMD | SMD | SMD | SMD | SMD | stress | tensile | 106.02,161.82 | 658 | 40 | SMD | Notreported | SMD | 1 | 605 | SMD | SMD | 91.95% | 42.1 | SMD | SMD | 105.2% | 1.44 | SMD | SMD | 90% | SMD | SMD | SMD | SMD | SMD | SMD | SMD | SMD | SMD | SMD | SMD | SMD | SMD | [13 empty] | 0 | 0 | 0 | 0 | 0 | 0 | 0 | 0 | 0 | 0 | 0 | 0 | 0 | 0 | 0 | 0 | 0 | 0 | 0 | 0 | 0
1 | Residual Tensile Properties of GFRP Reinforcing Bars after Loading in Severe Environments | Ahmed S. Debaiky; Gilbert Nkurunziza; Brahim Benmokrane; and Patrice Cousin | 1 | JOURNAL OF COMPOSITES FOR CONSTRUCTION | 2006 | 1915 | 60 | Glass | E-glass | Vinyl ester | Notreported | 114 | 120 | Notreported | Notreported | 75 | Notreported | 9.5 | Notreported | Notreported | Notreported | sand coated | Notreported | Notreported | SMD | Notreported | Pultrall, Thetford Mines, Quebec, Canada | SMD | SMD | Tensile | SMD | Notreported | SMD | 658 | 0.01519757 | SMD | 40 | 5 | SMD | 1.6 | 12.5 | SMD | SMD | SMD | SMD | SMD | SMD | SMD | 20 | SMD | 10008 | SMD | SMD | SMD | SMD | SMD | SMD | SMD | 12.8 | Notreported | KOH:4.2,NaOH:0.9, Ca(OH)2:118.5; g/L(mol/L) | SMD | SMD | SMD | SMD | SMD | SMD | SMD | SMD | SMD | SMD | SMD | SMD | SMD | SMD | SMD | SMD | SMD | SMD | SMD | SMD | SMD | SMD | SMD | SMD | SMD | SMD | stress | tensile | 106.02,161.82 | 658 | 40 | SMD | Notreported | SMD | 1 | 584 | SMD | SMD | 88.75% | 42.3 | SMD | SMD | 105.8% | 1.38 | SMD | SMD | 86.25% | SMD | SMD | SMD | SMD | SMD | SMD | SMD | SMD | SMD | SMD | SMD | SMD | SMD | [13 empty] | 0 | 0 | 0 | 0 | 0 | 0 | 0 | 0 | 0 | 0 | 0 | 0 | 0 | 0 | 0 | 0 | 0 | 0 | 0 | 0 | 0
1 | Residual Tensile Properties of GFRP Reinforcing Bars after Loading in Severe Environments | Ahmed S. Debaiky; Gilbert Nkurunziza; Brahim Benmokrane; and Patrice Cousin | 1 | JOURNAL OF COMPOSITES FOR CONSTRUCTION | 2006 | 1916 | 61 | Glass | E-glass | Vinyl ester | Notreported | 114 | 120 | Notreported | Notreported | 75 | Notreported | 9.5 | Notreported | Notreported | Notreported | sand coated | Notreported | Notreported | SMD | Notreported | Pultrall, Thetford Mines, Quebec, Canada | SMD | SMD | Tensile | SMD | Notreported | SMD | 658 | 0.01519757 | SMD | 40 | 5 | SMD | 1.6 | 12.5 | SMD | SMD | SMD | SMD | SMD | SMD | SMD | 20 | SMD | 10008 | SMD | SMD | SMD | SMD | SMD | SMD | SMD | 12.8 | Notreported | KOH:4.2,NaOH:0.9, Ca(OH)2:118.5; g/L(mol/L) | SMD | SMD | SMD | SMD | SMD | SMD | SMD | SMD | SMD | SMD | SMD | SMD | SMD | SMD | SMD | SMD | SMD | SMD | SMD | SMD | SMD | SMD | SMD | SMD | SMD | SMD | stress | tensile | 106.02,161.82 | 658 | 40 | SMD | Notreported | SMD | 1 | 637 | SMD | SMD | 96.81% | 40.8 | SMD | SMD | 102% | 1.56 | SMD | SMD | 97.5% | SMD | SMD | SMD | SMD | SMD | SMD | SMD | SMD | SMD | SMD | SMD | SMD | SMD | [13 empty] | 0 | 0 | 0 | 0 | 0 | 0 | 0 | 0 | 0 | 0 | 0 | 0 | 0 | 0 | 0 | 0 | 0 | 0 | 0 | 0 | 0
1 | Residual Tensile Properties of GFRP Reinforcing Bars after Loading in Severe Environments | Ahmed S. Debaiky; Gilbert Nkurunziza; Brahim Benmokrane; and Patrice Cousin | 1 | JOURNAL OF COMPOSITES FOR CONSTRUCTION | 2006 | 1917 | 62 | Glass | E-glass | Vinyl ester | Notreported | 114 | 120 | Notreported | Notreported | 75 | Notreported | 9.5 | Notreported | Notreported | Notreported | sand coated | Notreported | Notreported | SMD | Notreported | Pultrall, Thetford Mines, Quebec, Canada | SMD | SMD | Tensile | SMD | Notreported | SMD | 658 | 0.01519757 | SMD | 40 | 5 | SMD | 1.6 | 12.5 | SMD | SMD | SMD | SMD | SMD | SMD | SMD | 20 | SMD | 10008 | SMD | SMD | SMD | SMD | SMD | SMD | SMD | 12.8 | Notreported | KOH:4.2,NaOH:0.9, Ca(OH)2:118.5; g/L(mol/L) | SMD | SMD | SMD | SMD | SMD | SMD | SMD | SMD | SMD | SMD | SMD | SMD | SMD | SMD | SMD | SMD | SMD | SMD | SMD | SMD | SMD | SMD | SMD | SMD | SMD | SMD | stress | tensile | 106.02,161.82 | 658 | 40 | SMD | Notreported | SMD | 1 | 412 | SMD | SMD | 62.61% | 40.6 | SMD | SMD | 101.5% | 1.01 | SMD | SMD | 63.12% | SMD | SMD | SMD | SMD | SMD | SMD | SMD | SMD | SMD | SMD | SMD | SMD | SMD | [13 empty] | 0 | 0 | 0 | 0 | 0 | 0 | 0 | 0 | 0 | 0 | 0 | 0 | 0 | 0 | 0 | 0 | 0 | 0 | 0 | 0 | 0
1 | Durability of Glass Fiber-Reinforced Polymer Reinforcing Bars in Concrete Environment | Brahim Benmokrane; Peng Wang; Tan Minh Ton-That; Habib Rahman; and Jean-Francois Robert | 1 | J. Compos. Constr | 2002 | 1918 | 1 | Glass | E-glass 366 | Polyester; Vinyl ester | Notreported | Notreported | Notreported | Notreported | 73,78 | Notreported | Notreported | 12.4 | Notreported | Notreported | helically wrapped | sand coated | Notreported | Notreported | SMD | Notreported | Notreported | 5 Polyester; 2 Vinyl ester;E-glass: E-glass366;manufacturing method:MP1 | SMD | Tensile | SMD | Notreported | SMD | 702 | 3.276353 | SMD | 46.7 | 2.35546 | SMD | Notreported | Notreported | SMD | SMD | SMD | SMD | SMD | SMD | SMD | 22 | SMD | 2160 | SMD | SMD | SMD | SMD | SMD | SMD | SMD | 12.8 | Notreported | KOH:0.9, Ca(OH)2:118.5; g/L(mol/L) | SMD | SMD | SMD | SMD | SMD | SMD | SMD | SMD | SMD | SMD | SMD | SMD | SMD | SMD | SMD | SMD | SMD | SMD | SMD | SMD | SMD | SMD | SMD | SMD | SMD | SMD | stress | tensile | 210.6 | 702 | 46.7 | SMD | Notreported | SMD | 3 | 595.296 | 6.014151 | SMD | 84.8% | Notreported | Notreported | SMD | Notreported | Notreported | Notreported | SMD | Notreported | SMD | SMD | SMD | SMD | SMD | SMD | SMD | SMD | SMD | SMD | SMD | SMD | SMD | [13 empty] | 0 | 0 | 0 | 0 | 0 | 0 | 0 | 0 | 0 | 0 | 0 | 0 | 0 | 0 | 0 | 0 | 0 | 0 | 0 | 0 | 0
1 | Durability of Glass Fiber-Reinforced Polymer Reinforcing Bars in Concrete Environment | Brahim Benmokrane; Peng Wang; Tan Minh Ton-That; Habib Rahman; and Jean-Francois Robert | 1 | J. Compos. Constr | 2002 | 1919 | 2 | Glass | E-glass 366 | Polyester; Vinyl ester | Notreported | Notreported | Notreported | Notreported | 73,78 | Notreported | Notreported | 12.4 | Notreported | Notreported | helically wrapped | sand coated | Notreported | Notreported | SMD | Notreported | Notreported | 1 Polyester;1 Vinyl ester;E-glass: E-glass366;manufacturing method:MP1 | SMD | Tensile | SMD | Notreported | SMD | 634 | 1.419558 | SMD | 51.2 | 4.4921875 | SMD | Notreported | Notreported | SMD | SMD | SMD | SMD | SMD | SMD | SMD | 22 | SMD | 2160 | SMD | SMD | SMD | SMD | SMD | SMD | SMD | 12.8 | Notreported | KOH:0.9, Ca(OH)2:118.5; g/L(mol/L) | SMD | SMD | SMD | SMD | SMD | SMD | SMD | SMD | SMD | SMD | SMD | SMD | SMD | SMD | SMD | SMD | SMD | SMD | SMD | SMD | SMD | SMD | SMD | SMD | SMD | SMD | stress | tensile | 190.2 | 634 | 51.2 | SMD | Notreported | SMD | 3 | 542.704 | 4.088785 | SMD | 85.6% | Notreported | Notreported | SMD | Notreported | Notreported | Notreported | SMD | Notreported | SMD | SMD | SMD | SMD | SMD | SMD | SMD | SMD | SMD | SMD | SMD | SMD | SMD | [13 empty] | 0 | 0 | 0 | 0 | 0 | 0 | 0 | 0 | 0 | 0 | 0 | 0 | 0 | 0 | 0 | 0 | 0 | 0 | 0 | 0 | 0
1 | Durability of Glass Fiber-Reinforced Polymer Reinforcing Bars in Concrete Environment | Brahim Benmokrane; Peng Wang; Tan Minh Ton-That; Habib Rahman; and Jean-Francois Robert | 1 | J. Compos. Constr | 2002 | 1920 | 3 | Glass | E-glass 366 | Vinyl ester | Notreported | Notreported | Notreported | Notreported | 73,78 | Notreported | Notreported | 12.4 | Notreported | Notreported | helically wrapped | sand coated | Notreported | Notreported | SMD | Notreported | Notreported | E-glass: E-glass366;manufacturing method:MP1 | SMD | Tensile | SMD | Notreported | SMD | 612 | 2.614379 | SMD | 51.8 | 2.509653 | SMD | Notreported | Notreported | SMD | SMD | SMD | SMD | SMD | SMD | SMD | 22 | SMD | 2160 | SMD | SMD | SMD | SMD | SMD | SMD | SMD | 12.8 | Notreported | KOH:0.9, Ca(OH)2:118.5; g/L(mol/L) | SMD | SMD | SMD | SMD | SMD | SMD | SMD | SMD | SMD | SMD | SMD | SMD | SMD | SMD | SMD | SMD | SMD | SMD | SMD | SMD | SMD | SMD | SMD | SMD | SMD | SMD | stress | tensile | 183.6 | 612 | 51.8 | SMD | Notreported | SMD | 3 | 587.52 | 1.145833 | SMD | 96% | Notreported | Notreported | SMD | Notreported | Notreported | Notreported | SMD | Notreported | SMD | SMD | SMD | SMD | SMD | SMD | SMD | SMD | SMD | SMD | SMD | SMD | SMD | [13 empty] | 0 | 0 | 0 | 0 | 0 | 0 | 0 | 0 | 0 | 0 | 0 | 0 | 0 | 0 | 0 | 0 | 0 | 0 | 0 | 0 | 0
1 | Durability of Glass Fiber-Reinforced Polymer Reinforcing Bars in Concrete Environment | Brahim Benmokrane; Peng Wang; Tan Minh Ton-That; Habib Rahman; and Jean-Francois Robert | 1 | J. Compos. Constr | 2002 | 1921 | 4 | Glass | AR glass | Polyester | Notreported | Notreported | Notreported | Notreported | 73,78 | Notreported | Notreported | 9.3 | Notreported | Notreported | helically wrapped | sand coated | Notreported | Notreported | SMD | Notreported | Notreported | E-glass: AR glass;manufacturing method:MP1 | SMD | Tensile | SMD | Notreported | SMD | 650.1 | 0.5691432 | SMD | 31.6 | 0 | SMD | Notreported | Notreported | SMD | SMD | SMD | SMD | SMD | SMD | SMD | 22 | SMD | 3360 | SMD | SMD | SMD | SMD | SMD | SMD | SMD | 12.8 | Notreported | KOH:0.9, Ca(OH)2:118.5; g/L(mol/L) | SMD | SMD | SMD | SMD | SMD | SMD | SMD | SMD | SMD | SMD | SMD | SMD | SMD | SMD | SMD | SMD | SMD | SMD | SMD | SMD | SMD | SMD | SMD | SMD | SMD | SMD | stress | tensile | 195.03 | 650.1 | 31.6 | SMD | Notreported | SMD | 5 | 618 | 5.711974 | SMD | 95.06% | Notreported | Notreported | SMD | Notreported | Notreported | Notreported | SMD | Notreported | SMD | SMD | SMD | SMD | SMD | SMD | SMD | SMD | SMD | SMD | SMD | SMD | SMD | [13 empty] | 0 | 0 | 0 | 0 | 0 | 0 | 0 | 0 | 0 | 0 | 0 | 0 | 0 | 0 | 0 | 0 | 0 | 0 | 0 | 0 | 0
1 | Durability of Glass Fiber-Reinforced Polymer Reinforcing Bars in Concrete Environment | Brahim Benmokrane; Peng Wang; Tan Minh Ton-That; Habib Rahman; and Jean-Francois Robert | 1 | J. Compos. Constr | 2002 | 1922 | 5 | Glass | AR glass | Polyester; Vinyl ester | Notreported | Notreported | Notreported | Notreported | 73,78 | Notreported | Notreported | 9.3 | Notreported | Notreported | helically wrapped | sand coated | Notreported | Notreported | SMD | Notreported | Notreported | 1 Polyester;1 Vinyl ester;E-glass: AR glass;manufacturing method:MP1 | SMD | Tensile | SMD | Notreported | SMD | 617.1 | 1.118133 | SMD | 34.5 | 0 | SMD | Notreported | Notreported | SMD | SMD | SMD | SMD | SMD | SMD | SMD | 22 | SMD | 3360 | SMD | SMD | SMD | SMD | SMD | SMD | SMD | 12.8 | Notreported | KOH:0.9, Ca(OH)2:118.5; g/L(mol/L) | SMD | SMD | SMD | SMD | SMD | SMD | SMD | SMD | SMD | SMD | SMD | SMD | SMD | SMD | SMD | SMD | SMD | SMD | SMD | SMD | SMD | SMD | SMD | SMD | SMD | SMD | stress | tensile | 185.13 | 617.1 | 34.5 | SMD | Notreported | SMD | 5 | 624 | 0 | SMD | 101.1% | Notreported | Notreported | SMD | Notreported | Notreported | Notreported | SMD | Notreported | SMD | SMD | SMD | SMD | SMD | SMD | SMD | SMD | SMD | SMD | SMD | SMD | SMD | [13 empty] | 0 | 0 | 0 | 0 | 0 | 0 | 0 | 0 | 0 | 0 | 0 | 0 | 0 | 0 | 0 | 0 | 0 | 0 | 0 | 0 | 0
1 | Durability of Glass Fiber-Reinforced Polymer Reinforcing Bars in Concrete Environment | Brahim Benmokrane; Peng Wang; Tan Minh Ton-That; Habib Rahman; and Jean-Francois Robert | 1 | J. Compos. Constr | 2002 | 1923 | 6 | Glass | AR glass | Vinyl ester | Notreported | Notreported | Notreported | Notreported | 73,78 | Notreported | Notreported | 9.3 | Notreported | Notreported | helically wrapped | sand coated | Notreported | Notreported | SMD | Notreported | Notreported | E-glass: AR glass;manufacturing method:MP1 | SMD | Tensile | SMD | Notreported | SMD | 531.8 | 2.237683 | SMD | 41.7 | 16.30695 | SMD | Notreported | Notreported | SMD | SMD | SMD | SMD | SMD | SMD | SMD | 22 | SMD | 3360 | SMD | SMD | SMD | SMD | SMD | SMD | SMD | 12.8 | Notreported | KOH:0.9, Ca(OH)2:118.5; g/L(mol/L) | SMD | SMD | SMD | SMD | SMD | SMD | SMD | SMD | SMD | SMD | SMD | SMD | SMD | SMD | SMD | SMD | SMD | SMD | SMD | SMD | SMD | SMD | SMD | SMD | SMD | SMD | stress | tensile | 159.54 | 531.8 | 41.7 | SMD | Notreported | SMD | 5 | 537 | 4.189944 | SMD | 101% | Notreported | Notreported | SMD | Notreported | Notreported | Notreported | SMD | Notreported | SMD | SMD | SMD | SMD | SMD | SMD | SMD | SMD | SMD | SMD | SMD | SMD | SMD | [13 empty] | 0 | 0 | 0 | 0 | 0 | 0 | 0 | 0 | 0 | 0 | 0 | 0 | 0 | 0 | 0 | 0 | 0 | 0 | 0 | 0 | 0
1 | Durability of Glass Fiber-Reinforced Polymer Reinforcing Bars in Concrete Environment | Brahim Benmokrane; Peng Wang; Tan Minh Ton-That; Habib Rahman; and Jean-Francois Robert | 1 | J. Compos. Constr | 2002 | 1924 | 7 | Glass | AR glass | Vinyl ester | Notreported | Notreported | Notreported | Notreported | 73,78 | Notreported | Notreported | 9.3 | Notreported | Notreported | helically wrapped | sand coated | Notreported | Notreported | SMD | Notreported | Notreported | manufacturing method:MP1 | SMD | Tensile | SMD | Notreported | SMD | 958.3 | 0.5217573 | SMD | 35.4 | 1.694915 | SMD | Notreported | Notreported | SMD | SMD | SMD | SMD | SMD | SMD | SMD | 22 | SMD | 3360 | SMD | SMD | SMD | SMD | SMD | SMD | SMD | 12.8 | Notreported | KOH:0.9, Ca(OH)2:118.5; g/L(mol/L) | SMD | SMD | SMD | SMD | SMD | SMD | SMD | SMD | SMD | SMD | SMD | SMD | SMD | SMD | SMD | SMD | SMD | SMD | SMD | SMD | SMD | SMD | SMD | SMD | SMD | SMD | stress | tensile | 287.49 | 958.3 | 35.4 | SMD | Notreported | SMD | 5 | 797.9 | 1.942599 | SMD | 83.26% | Notreported | Notreported | SMD | Notreported | Notreported | Notreported | SMD | Notreported | SMD | SMD | SMD | SMD | SMD | SMD | SMD | SMD | SMD | SMD | SMD | SMD | SMD | [13 empty] | 0 | 0 | 0 | 0 | 0 | 0 | 0 | 0 | 0 | 0 | 0 | 0 | 0 | 0 | 0 | 0 | 0 | 0 | 0 | 0 | 0
1 | Durability of Glass Fiber-Reinforced Polymer Reinforcing Bars in Concrete Environment | Brahim Benmokrane; Peng Wang; Tan Minh Ton-That; Habib Rahman; and Jean-Francois Robert | 1 | J. Compos. Constr | 2002 | 1925 | 8 | Glass | AR glass | Polyester | Notreported | Notreported | Notreported | Notreported | 73,78 | Notreported | Notreported | 9.3 | Notreported | Notreported | helically wrapped | sand coated | Notreported | Notreported | SMD | Notreported | Notreported | E-glass: AR glass;manufacturing method:MP1 | SMD | Tensile | SMD | Notreported | SMD | 650.1 | 0.5691432 | SMD | 31.6 | 0 | SMD | Notreported | Notreported | SMD | SMD | SMD | SMD | SMD | SMD | SMD | 22 | SMD | 3360 | SMD | Notreported | 13.1 | Notreported | Notreported | Notreported | SMD | 10.5 | Notreported | Notreported | SMD | SMD | SMD | SMD | SMD | SMD | SMD | SMD | SMD | SMD | SMD | SMD | SMD | SMD | SMD | SMD | SMD | SMD | SMD | SMD | SMD | SMD | SMD | SMD | SMD | SMD | stress | tensile | 195.03 | 650.1 | 31.6 | SMD | Notreported | SMD | 5 | 659.9 | 3.576299 | SMD | 101.5% | Notreported | Notreported | SMD | Notreported | Notreported | Notreported | SMD | Notreported | SMD | SMD | SMD | SMD | SMD | SMD | SMD | SMD | SMD | SMD | SMD | SMD | SMD | [13 empty] | 0 | 0 | 0 | 0 | 0 | 0 | 0 | 0 | 0 | 0 | 0 | 0 | 0 | 0 | 0 | 0 | 0 | 0 | 0 | 0 | 0
1 | Durability of Glass Fiber-Reinforced Polymer Reinforcing Bars in Concrete Environment | Brahim Benmokrane; Peng Wang; Tan Minh Ton-That; Habib Rahman; and Jean-Francois Robert | 1 | J. Compos. Constr | 2002 | 1926 | 9 | Glass | AR glass | Polyester; Vinyl ester | Notreported | Notreported | Notreported | Notreported | 73,78 | Notreported | Notreported | 9.3 | Notreported | Notreported | helically wrapped | sand coated | Notreported | Notreported | SMD | Notreported | Notreported | 1 Polyester;1 Vinyl ester;E-glass: AR glass;manufacturing method:MP1 | SMD | Tensile | SMD | Notreported | SMD | 617.1 | 1.118133 | SMD | 34.5 | 0 | SMD | Notreported | Notreported | SMD | SMD | SMD | SMD | SMD | SMD | SMD | 22 | SMD | 3360 | SMD | Notreported | 13.1 | Notreported | Notreported | Notreported | SMD | 10.5 | Notreported | Notreported | SMD | SMD | SMD | SMD | SMD | SMD | SMD | SMD | SMD | SMD | SMD | SMD | SMD | SMD | SMD | SMD | SMD | SMD | SMD | SMD | SMD | SMD | SMD | SMD | SMD | SMD | stress | tensile | 185.13 | 617.1 | 34.5 | SMD | Notreported | SMD | 5 | 621 | 0.8695652 | SMD | 100.6% | Notreported | Notreported | SMD | Notreported | Notreported | Notreported | SMD | Notreported | SMD | SMD | SMD | SMD | SMD | SMD | SMD | SMD | SMD | SMD | SMD | SMD | SMD | [13 empty] | 0 | 0 | 0 | 0 | 0 | 0 | 0 | 0 | 0 | 0 | 0 | 0 | 0 | 0 | 0 | 0 | 0 | 0 | 0 | 0 | 0
1 | Durability of Glass Fiber-Reinforced Polymer Reinforcing Bars in Concrete Environment | Brahim Benmokrane; Peng Wang; Tan Minh Ton-That; Habib Rahman; and Jean-Francois Robert | 1 | J. Compos. Constr | 2002 | 1927 | 10 | Glass | AR glass | Vinyl ester | Notreported | Notreported | Notreported | Notreported | 73,78 | Notreported | Notreported | 9.3 | Notreported | Notreported | helically wrapped | sand coated | Notreported | Notreported | SMD | Notreported | Notreported | E-glass: AR glass;manufacturing method:MP1 | SMD | Tensile | SMD | Notreported | SMD | 531.8 | 2.237683 | SMD | 41.7 | 16.30695 | SMD | Notreported | Notreported | SMD | SMD | SMD | SMD | SMD | SMD | SMD | 22 | SMD | 3360 | SMD | Notreported | 13.1 | Notreported | Notreported | Notreported | SMD | 10.5 | Notreported | Notreported | SMD | SMD | SMD | SMD | SMD | SMD | SMD | SMD | SMD | SMD | SMD | SMD | SMD | SMD | SMD | SMD | SMD | SMD | SMD | SMD | SMD | SMD | SMD | SMD | SMD | SMD | stress | tensile | 159.54 | 531.8 | 41.7 | SMD | Notreported | SMD | 5 | 525.6 | 1.712329 | SMD | 98.83% | Notreported | Notreported | SMD | Notreported | Notreported | Notreported | SMD | Notreported | SMD | SMD | SMD | SMD | SMD | SMD | SMD | SMD | SMD | SMD | SMD | SMD | SMD | [13 empty] | 0 | 0 | 0 | 0 | 0 | 0 | 0 | 0 | 0 | 0 | 0 | 0 | 0 | 0 | 0 | 0 | 0 | 0 | 0 | 0 | 0
1 | Durability of Glass Fiber-Reinforced Polymer Reinforcing Bars in Concrete Environment | Brahim Benmokrane; Peng Wang; Tan Minh Ton-That; Habib Rahman; and Jean-Francois Robert | 1 | J. Compos. Constr | 2002 | 1928 | 11 | Glass | AR glass | Vinyl ester | Notreported | Notreported | Notreported | Notreported | 73,78 | Notreported | Notreported | 9.3 | Notreported | Notreported | helically wrapped | sand coated | Notreported | Notreported | SMD | Notreported | Notreported | manufacturing method:MP1 | SMD | Tensile | SMD | Notreported | SMD | 958.3 | 0.5217573 | SMD | 35.4 | 1.694915 | SMD | Notreported | Notreported | SMD | SMD | SMD | SMD | SMD | SMD | SMD | 22 | SMD | 3360 | SMD | Notreported | 13.1 | Notreported | Notreported | Notreported | SMD | 10.5 | Notreported | Notreported | SMD | SMD | SMD | SMD | SMD | SMD | SMD | SMD | SMD | SMD | SMD | SMD | SMD | SMD | SMD | SMD | SMD | SMD | SMD | SMD | SMD | SMD | SMD | SMD | SMD | SMD | stress | tensile | 287.49 | 958.3 | 35.4 | SMD | Notreported | SMD | 5 | 804.3 | 2.747731 | SMD | 83.93% | Notreported | Notreported | SMD | Notreported | Notreported | Notreported | SMD | Notreported | SMD | SMD | SMD | SMD | SMD | SMD | SMD | SMD | SMD | SMD | SMD | SMD | SMD | [13 empty] | 0 | 0 | 0 | 0 | 0 | 0 | 0 | 0 | 0 | 0 | 0 | 0 | 0 | 0 | 0 | 0 | 0 | 0 | 0 | 0 | 0
1 | Durability of Glass Fiber-Reinforced Polymer Reinforcing Bars in Concrete Environment | Brahim Benmokrane; Peng Wang; Tan Minh Ton-That; Habib Rahman; and Jean-Francois Robert | 1 | J. Compos. Constr | 2002 | 1929 | 12 | Glass | E-glass | Polyester; Vinyl ester | Notreported | Notreported | Notreported | Notreported | 63,73 | Notreported | Notreported | 12 | Notreported | Notreported | vertical rib and transverse rib | Smooth | Notreported | Notreported | SMD | Notreported | Notreported | manufacturing method:P1 | SMD | Tensile | SMD | Notreported | SMD | 693 | 0.1587302 | SMD | 37.4 | 1.871658 | SMD | Notreported | Notreported | SMD | SMD | SMD | SMD | SMD | SMD | SMD | 22 | SMD | 720 | SMD | SMD | SMD | SMD | SMD | SMD | SMD | 12.1 | Notreported | NaOH | SMD | SMD | SMD | SMD | SMD | SMD | SMD | SMD | SMD | SMD | SMD | SMD | SMD | SMD | SMD | SMD | SMD | SMD | SMD | SMD | SMD | SMD | SMD | SMD | SMD | SMD | stress | tensile | 207.9 | 693 | 37.4 | SMD | Notreported | SMD | 10 | 679.14 | Notreported | SMD | 98% | Notreported | Notreported | SMD | Notreported | Notreported | Notreported | SMD | Notreported | SMD | SMD | SMD | SMD | SMD | SMD | SMD | SMD | SMD | SMD | SMD | SMD | SMD | [13 empty] | 0 | 0 | 0 | 0 | 0 | 0 | 0 | 0 | 0 | 0 | 0 | 0 | 0 | 0 | 0 | 0 | 0 | 0 | 0 | 0 | 0
1 | Durability of Glass Fiber-Reinforced Polymer Reinforcing Bars in Concrete Environment | Brahim Benmokrane; Peng Wang; Tan Minh Ton-That; Habib Rahman; and Jean-Francois Robert | 1 | J. Compos. Constr | 2002 | 1930 | 13 | Glass | E-glass | Polyester; Vinyl ester | Notreported | Notreported | Notreported | Notreported | 63,73 | Notreported | Notreported | 12 | Notreported | Notreported | vertical rib and transverse rib | Smooth | Notreported | Notreported | SMD | Notreported | Notreported | manufacturing method:P1 | SMD | Tensile | SMD | Notreported | SMD | 693 | 0.1587302 | SMD | 37.4 | 1.871658 | SMD | Notreported | Notreported | SMD | SMD | SMD | SMD | SMD | SMD | SMD | 22 | SMD | 720 | SMD | SMD | SMD | SMD | SMD | SMD | SMD | 13.1 | Notreported | NaOH | SMD | SMD | SMD | SMD | SMD | SMD | SMD | SMD | SMD | SMD | SMD | SMD | SMD | SMD | SMD | SMD | SMD | SMD | SMD | SMD | SMD | SMD | SMD | SMD | SMD | SMD | stress | tensile | 207.9 | 693 | 37.4 | SMD | Notreported | SMD | 10 | 651.42 | Notreported | SMD | 94% | Notreported | Notreported | SMD | Notreported | Notreported | Notreported | SMD | Notreported | SMD | SMD | SMD | SMD | SMD | SMD | SMD | SMD | SMD | SMD | SMD | SMD | SMD | [13 empty] | 0 | 0 | 0 | 0 | 0 | 0 | 0 | 0 | 0 | 0 | 0 | 0 | 0 | 0 | 0 | 0 | 0 | 0 | 0 | 0 | 0
1 | Durability of Glass Fiber-Reinforced Polymer Reinforcing Bars in Concrete Environment | Brahim Benmokrane; Peng Wang; Tan Minh Ton-That; Habib Rahman; and Jean-Francois Robert | 1 | J. Compos. Constr | 2002 | 1931 | 14 | Glass | E-glass | Polyester; Vinyl ester | Notreported | Notreported | Notreported | Notreported | 63,73 | Notreported | Notreported | 12 | Notreported | Notreported | vertical rib and transverse rib | Smooth | Notreported | Notreported | SMD | Notreported | Notreported | manufacturing method:P1 | SMD | Tensile | SMD | Notreported | SMD | 693 | 0.1587302 | SMD | 37.4 | 1.871658 | SMD | Notreported | Notreported | SMD | SMD | SMD | SMD | SMD | SMD | SMD | 22 | SMD | 1440 | SMD | SMD | SMD | SMD | SMD | SMD | SMD | 12.1 | Notreported | NaOH | SMD | SMD | SMD | SMD | SMD | SMD | SMD | SMD | SMD | SMD | SMD | SMD | SMD | SMD | SMD | SMD | SMD | SMD | SMD | SMD | SMD | SMD | SMD | SMD | SMD | SMD | stress | tensile | 207.9 | 693 | 37.4 | SMD | Notreported | SMD | 10 | 693 | Notreported | SMD | 100% | Notreported | Notreported | SMD | Notreported | Notreported | Notreported | SMD | Notreported | SMD | SMD | SMD | SMD | SMD | SMD | SMD | SMD | SMD | SMD | SMD | SMD | SMD | [13 empty] | 0 | 0 | 0 | 0 | 0 | 0 | 0 | 0 | 0 | 0 | 0 | 0 | 0 | 0 | 0 | 0 | 0 | 0 | 0 | 0 | 0
1 | Durability of Glass Fiber-Reinforced Polymer Reinforcing Bars in Concrete Environment | Brahim Benmokrane; Peng Wang; Tan Minh Ton-That; Habib Rahman; and Jean-Francois Robert | 1 | J. Compos. Constr | 2002 | 1932 | 15 | Glass | E-glass | Polyester; Vinyl ester | Notreported | Notreported | Notreported | Notreported | 63,73 | Notreported | Notreported | 12 | Notreported | Notreported | vertical rib and transverse rib | Smooth | Notreported | Notreported | SMD | Notreported | Notreported | manufacturing method:P1 | SMD | Tensile | SMD | Notreported | SMD | 693 | 0.1587302 | SMD | 37.4 | 1.871658 | SMD | Notreported | Notreported | SMD | SMD | SMD | SMD | SMD | SMD | SMD | 22 | SMD | 1440 | SMD | SMD | SMD | SMD | SMD | SMD | SMD | 13.1 | Notreported | NaOH | SMD | SMD | SMD | SMD | SMD | SMD | SMD | SMD | SMD | SMD | SMD | SMD | SMD | SMD | SMD | SMD | SMD | SMD | SMD | SMD | SMD | SMD | SMD | SMD | SMD | SMD | stress | tensile | 207.9 | 693 | 37.4 | SMD | Notreported | SMD | 10 | 540.54 | Notreported | SMD | 78% | Notreported | Notreported | SMD | Notreported | Notreported | Notreported | SMD | Notreported | SMD | SMD | SMD | SMD | SMD | SMD | SMD | SMD | SMD | SMD | SMD | SMD | SMD | [13 empty] | 0 | 0 | 0 | 0 | 0 | 0 | 0 | 0 | 0 | 0 | 0 | 0 | 0 | 0 | 0 | 0 | 0 | 0 | 0 | 0 | 0
1 | Effects of Alkaline Conditioning and Temperature on the Properties of Glass Fiber Polymer Composite Rebar | Moyeenuddin Ahmad Sawpan | 2 | POLYMER COMPOSITES | 2016 | 1933 | 1 | Glass | E-CR glass | Vinyl ester | Notreported | 159.3 | Notreported | Notreported | Notreported | 63 | Notreported | 14 | Notreported | Notreported | helically wrapped | Smooth | Notreported | Notreported | SMD | Notreported | Notreported | Link:Long term durability of pultruded polymer composite rebar in concrete environment; Effects of alkaline conditioning and temperature on the properties of glass fiber polymer composite rebar.E-glass:E-CR glass;fiber content: volume;Glass transition temperature: DMTA | SMD | Water absorption | SMD | Notreported | SMD | 886 | Notreported | Tensile strength | Notreported | Notreported | Tensile modulus | Notreported | Notreported | Tensile deformation | SMD | SMD | SMD | SMD | SMD | SMD | 23 | SMD | 2 | SMD | SMD | SMD | SMD | SMD | SMD | SMD | 13 | Notreported | KOH:4.2,NaOH:0.9, Ca(OH)2:118.5; g/L(mol/L) | SMD | SMD | SMD | SMD | SMD | SMD | SMD | SMD | SMD | SMD | SMD | SMD | SMD | SMD | SMD | SMD | SMD | SMD | SMD | SMD | SMD | SMD | SMD | SMD | SMD | SMD | SMD | SMD | SMD | SMD | SMD | SMD | Notreported | SMD | SMD | SMD | SMD | SMD | SMD | SMD | SMD | SMD | SMD | SMD | SMD | SMD | SMD | 3 | 0.01276 | Notreported | SMD | SMD | SMD | SMD | SMD | SMD | SMD | SMD | SMD | SMD | [13 empty] | 0 | 0 | 0 | 0 | 0 | 0 | 0 | 0 | 0 | 0 | 0 | 0 | 0 | 0 | 0 | 0 | 0 | 0 | 0 | 0 | 0
1 | Effects of Alkaline Conditioning and Temperature on the Properties of Glass Fiber Polymer Composite Rebar | Moyeenuddin Ahmad Sawpan | 2 | POLYMER COMPOSITES | 2016 | 1934 | 2 | Glass | E-CR glass | Vinyl ester | Notreported | 159.3 | Notreported | Notreported | Notreported | 63 | Notreported | 14 | Notreported | Notreported | helically wrapped | Smooth | Notreported | Notreported | SMD | Notreported | Notreported | Link:Long term durability of pultruded polymer composite rebar in concrete environment; Effects of alkaline conditioning and temperature on the properties of glass fiber polymer composite rebar.E-glass:E-CR glass;fiber content: volume;Glass transition temperature: DMTA | SMD | Water absorption | SMD | Notreported | SMD | 886 | Notreported | Tensile strength | Notreported | Notreported | Tensile modulus | Notreported | Notreported | Tensile deformation | SMD | SMD | SMD | SMD | SMD | SMD | 23 | SMD | 24 | SMD | SMD | SMD | SMD | SMD | SMD | SMD | 13 | Notreported | KOH:4.2,NaOH:0.9, Ca(OH)2:118.5; g/L(mol/L) | SMD | SMD | SMD | SMD | SMD | SMD | SMD | SMD | SMD | SMD | SMD | SMD | SMD | SMD | SMD | SMD | SMD | SMD | SMD | SMD | SMD | SMD | SMD | SMD | SMD | SMD | SMD | SMD | SMD | SMD | SMD | SMD | Notreported | SMD | SMD | SMD | SMD | SMD | SMD | SMD | SMD | SMD | SMD | SMD | SMD | SMD | SMD | 3 | 0.01403 | Notreported | SMD | SMD | SMD | SMD | SMD | SMD | SMD | SMD | SMD | SMD | [13 empty] | 0 | 0 | 0 | 0 | 0 | 0 | 0 | 0 | 0 | 0 | 0 | 0 | 0 | 0 | 0 | 0 | 0 | 0 | 0 | 0 | 0
1 | Effects of Alkaline Conditioning and Temperature on the Properties of Glass Fiber Polymer Composite Rebar | Moyeenuddin Ahmad Sawpan | 2 | POLYMER COMPOSITES | 2016 | 1935 | 3 | Glass | E-CR glass | Vinyl ester | Notreported | 159.3 | Notreported | Notreported | Notreported | 63 | Notreported | 14 | Notreported | Notreported | helically wrapped | Smooth | Notreported | Notreported | SMD | Notreported | Notreported | Link:Long term durability of pultruded polymer composite rebar in concrete environment; Effects of alkaline conditioning and temperature on the properties of glass fiber polymer composite rebar.E-glass:E-CR glass;fiber content: volume;Glass transition temperature: DMTA | SMD | Water absorption | SMD | Notreported | SMD | 886 | Notreported | Tensile strength | Notreported | Notreported | Tensile modulus | Notreported | Notreported | Tensile deformation | SMD | SMD | SMD | SMD | SMD | SMD | 23 | SMD | 48 | SMD | SMD | SMD | SMD | SMD | SMD | SMD | 13 | Notreported | KOH:4.2,NaOH:0.9, Ca(OH)2:118.5; g/L(mol/L) | SMD | SMD | SMD | SMD | SMD | SMD | SMD | SMD | SMD | SMD | SMD | SMD | SMD | SMD | SMD | SMD | SMD | SMD | SMD | SMD | SMD | SMD | SMD | SMD | SMD | SMD | SMD | SMD | SMD | SMD | SMD | SMD | Notreported | SMD | SMD | SMD | SMD | SMD | SMD | SMD | SMD | SMD | SMD | SMD | SMD | SMD | SMD | 3 | 0.02115 | Notreported | SMD | SMD | SMD | SMD | SMD | SMD | SMD | SMD | SMD | SMD | [13 empty] | 0 | 0 | 0 | 0 | 0 | 0 | 0 | 0 | 0 | 0 | 0 | 0 | 0 | 0 | 0 | 0 | 0 | 0 | 0 | 0 | 0
1 | Effects of Alkaline Conditioning and Temperature on the Properties of Glass Fiber Polymer Composite Rebar | Moyeenuddin Ahmad Sawpan | 2 | POLYMER COMPOSITES | 2016 | 1936 | 4 | Glass | E-CR glass | Vinyl ester | Notreported | 159.3 | Notreported | Notreported | Notreported | 63 | Notreported | 14 | Notreported | Notreported | helically wrapped | Smooth | Notreported | Notreported | SMD | Notreported | Notreported | Link:Long term durability of pultruded polymer composite rebar in concrete environment; Effects of alkaline conditioning and temperature on the properties of glass fiber polymer composite rebar.E-glass:E-CR glass;fiber content: volume;Glass transition temperature: DMTA | SMD | Water absorption | SMD | Notreported | SMD | 886 | Notreported | Tensile strength | Notreported | Notreported | Tensile modulus | Notreported | Notreported | Tensile deformation | SMD | SMD | SMD | SMD | SMD | SMD | 23 | SMD | 120 | SMD | SMD | SMD | SMD | SMD | SMD | SMD | 13 | Notreported | KOH:4.2,NaOH:0.9, Ca(OH)2:118.5; g/L(mol/L) | SMD | SMD | SMD | SMD | SMD | SMD | SMD | SMD | SMD | SMD | SMD | SMD | SMD | SMD | SMD | SMD | SMD | SMD | SMD | SMD | SMD | SMD | SMD | SMD | SMD | SMD | SMD | SMD | SMD | SMD | SMD | SMD | Notreported | SMD | SMD | SMD | SMD | SMD | SMD | SMD | SMD | SMD | SMD | SMD | SMD | SMD | SMD | 3 | 0.02979 | Notreported | SMD | SMD | SMD | SMD | SMD | SMD | SMD | SMD | SMD | SMD | [13 empty] | 0 | 0 | 0 | 0 | 0 | 0 | 0 | 0 | 0 | 0 | 0 | 0 | 0 | 0 | 0 | 0 | 0 | 0 | 0 | 0 | 0
1 | Effects of Alkaline Conditioning and Temperature on the Properties of Glass Fiber Polymer Composite Rebar | Moyeenuddin Ahmad Sawpan | 2 | POLYMER COMPOSITES | 2016 | 1937 | 5 | Glass | E-CR glass | Vinyl ester | Notreported | 159.3 | Notreported | Notreported | Notreported | 63 | Notreported | 14 | Notreported | Notreported | helically wrapped | Smooth | Notreported | Notreported | SMD | Notreported | Notreported | Link:Long term durability of pultruded polymer composite rebar in concrete environment; Effects of alkaline conditioning and temperature on the properties of glass fiber polymer composite rebar.E-glass:E-CR glass;fiber content: volume;Glass transition temperature: DMTA | SMD | Water absorption | SMD | Notreported | SMD | 886 | Notreported | Tensile strength | Notreported | Notreported | Tensile modulus | Notreported | Notreported | Tensile deformation | SMD | SMD | SMD | SMD | SMD | SMD | 23 | SMD | 192 | SMD | SMD | SMD | SMD | SMD | SMD | SMD | 13 | Notreported | KOH:4.2,NaOH:0.9, Ca(OH)2:118.5; g/L(mol/L) | SMD | SMD | SMD | SMD | SMD | SMD | SMD | SMD | SMD | SMD | SMD | SMD | SMD | SMD | SMD | SMD | SMD | SMD | SMD | SMD | SMD | SMD | SMD | SMD | SMD | SMD | SMD | SMD | SMD | SMD | SMD | SMD | Notreported | SMD | SMD | SMD | SMD | SMD | SMD | SMD | SMD | SMD | SMD | SMD | SMD | SMD | SMD | 3 | 0.03818 | Notreported | SMD | SMD | SMD | SMD | SMD | SMD | SMD | SMD | SMD | SMD | [13 empty] | 0 | 0 | 0 | 0 | 0 | 0 | 0 | 0 | 0 | 0 | 0 | 0 | 0 | 0 | 0 | 0 | 0 | 0 | 0 | 0 | 0
1 | Effects of Alkaline Conditioning and Temperature on the Properties of Glass Fiber Polymer Composite Rebar | Moyeenuddin Ahmad Sawpan | 2 | POLYMER COMPOSITES | 2016 | 1938 | 6 | Glass | E-CR glass | Vinyl ester | Notreported | 159.3 | Notreported | Notreported | Notreported | 63 | Notreported | 14 | Notreported | Notreported | helically wrapped | Smooth | Notreported | Notreported | SMD | Notreported | Notreported | Link:Long term durability of pultruded polymer composite rebar in concrete environment; Effects of alkaline conditioning and temperature on the properties of glass fiber polymer composite rebar.E-glass:E-CR glass;fiber content: volume;Glass transition temperature: DMTA | SMD | Water absorption | SMD | Notreported | SMD | 886 | Notreported | Tensile strength | Notreported | Notreported | Tensile modulus | Notreported | Notreported | Tensile deformation | SMD | SMD | SMD | SMD | SMD | SMD | 23 | SMD | 336 | SMD | SMD | SMD | SMD | SMD | SMD | SMD | 13 | Notreported | KOH:4.2,NaOH:0.9, Ca(OH)2:118.5; g/L(mol/L) | SMD | SMD | SMD | SMD | SMD | SMD | SMD | SMD | SMD | SMD | SMD | SMD | SMD | SMD | SMD | SMD | SMD | SMD | SMD | SMD | SMD | SMD | SMD | SMD | SMD | SMD | SMD | SMD | SMD | SMD | SMD | SMD | Notreported | SMD | SMD | SMD | SMD | SMD | SMD | SMD | SMD | SMD | SMD | SMD | SMD | SMD | SMD | 3 | 0.05088 | Notreported | SMD | SMD | SMD | SMD | SMD | SMD | SMD | SMD | SMD | SMD | [13 empty] | 0 | 0 | 0 | 0 | 0 | 0 | 0 | 0 | 0 | 0 | 0 | 0 | 0 | 0 | 0 | 0 | 0 | 0 | 0 | 0 | 0
1 | Effects of Alkaline Conditioning and Temperature on the Properties of Glass Fiber Polymer Composite Rebar | Moyeenuddin Ahmad Sawpan | 2 | POLYMER COMPOSITES | 2016 | 1939 | 7 | Glass | E-CR glass | Vinyl ester | Notreported | 159.3 | Notreported | Notreported | Notreported | 63 | Notreported | 14 | Notreported | Notreported | helically wrapped | Smooth | Notreported | Notreported | SMD | Notreported | Notreported | Link:Long term durability of pultruded polymer composite rebar in concrete environment; Effects of alkaline conditioning and temperature on the properties of glass fiber polymer composite rebar.E-glass:E-CR glass;fiber content: volume;Glass transition temperature: DMTA | SMD | Water absorption | SMD | Notreported | SMD | 886 | Notreported | Tensile strength | Notreported | Notreported | Tensile modulus | Notreported | Notreported | Tensile deformation | SMD | SMD | SMD | SMD | SMD | SMD | 23 | SMD | 504 | SMD | SMD | SMD | SMD | SMD | SMD | SMD | 13 | Notreported | KOH:4.2,NaOH:0.9, Ca(OH)2:118.5; g/L(mol/L) | SMD | SMD | SMD | SMD | SMD | SMD | SMD | SMD | SMD | SMD | SMD | SMD | SMD | SMD | SMD | SMD | SMD | SMD | SMD | SMD | SMD | SMD | SMD | SMD | SMD | SMD | SMD | SMD | SMD | SMD | SMD | SMD | Notreported | SMD | SMD | SMD | SMD | SMD | SMD | SMD | SMD | SMD | SMD | SMD | SMD | SMD | SMD | 3 | 0.06664 | Notreported | SMD | SMD | SMD | SMD | SMD | SMD | SMD | SMD | SMD | SMD | [13 empty] | 0 | 0 | 0 | 0 | 0 | 0 | 0 | 0 | 0 | 0 | 0 | 0 | 0 | 0 | 0 | 0 | 0 | 0 | 0 | 0 | 0
1 | Effects of Alkaline Conditioning and Temperature on the Properties of Glass Fiber Polymer Composite Rebar | Moyeenuddin Ahmad Sawpan | 2 | POLYMER COMPOSITES | 2016 | 1940 | 8 | Glass | E-CR glass | Vinyl ester | Notreported | 159.3 | Notreported | Notreported | Notreported | 63 | Notreported | 14 | Notreported | Notreported | helically wrapped | Smooth | Notreported | Notreported | SMD | Notreported | Notreported | Link:Long term durability of pultruded polymer composite rebar in concrete environment; Effects of alkaline conditioning and temperature on the properties of glass fiber polymer composite rebar.E-glass:E-CR glass;fiber content: volume;Glass transition temperature: DMTA | SMD | Water absorption | SMD | Notreported | SMD | 886 | Notreported | Tensile strength | Notreported | Notreported | Tensile modulus | Notreported | Notreported | Tensile deformation | SMD | SMD | SMD | SMD | SMD | SMD | 23 | SMD | 768 | SMD | SMD | SMD | SMD | SMD | SMD | SMD | 13 | Notreported | KOH:4.2,NaOH:0.9, Ca(OH)2:118.5; g/L(mol/L) | SMD | SMD | SMD | SMD | SMD | SMD | SMD | SMD | SMD | SMD | SMD | SMD | SMD | SMD | SMD | SMD | SMD | SMD | SMD | SMD | SMD | SMD | SMD | SMD | SMD | SMD | SMD | SMD | SMD | SMD | SMD | SMD | Notreported | SMD | SMD | SMD | SMD | SMD | SMD | SMD | SMD | SMD | SMD | SMD | SMD | SMD | SMD | 3 | 0.07655 | Notreported | SMD | SMD | SMD | SMD | SMD | SMD | SMD | SMD | SMD | SMD | [13 empty] | 0 | 0 | 0 | 0 | 0 | 0 | 0 | 0 | 0 | 0 | 0 | 0 | 0 | 0 | 0 | 0 | 0 | 0 | 0 | 0 | 0
1 | Effects of Alkaline Conditioning and Temperature on the Properties of Glass Fiber Polymer Composite Rebar | Moyeenuddin Ahmad Sawpan | 2 | POLYMER COMPOSITES | 2016 | 1941 | 9 | Glass | E-CR glass | Vinyl ester | Notreported | 159.3 | Notreported | Notreported | Notreported | 63 | Notreported | 14 | Notreported | Notreported | helically wrapped | Smooth | Notreported | Notreported | SMD | Notreported | Notreported | Link:Long term durability of pultruded polymer composite rebar in concrete environment; Effects of alkaline conditioning and temperature on the properties of glass fiber polymer composite rebar.E-glass:E-CR glass;fiber content: volume;Glass transition temperature: DMTA | SMD | Water absorption | SMD | Notreported | SMD | 886 | Notreported | Tensile strength | Notreported | Notreported | Tensile modulus | Notreported | Notreported | Tensile deformation | SMD | SMD | SMD | SMD | SMD | SMD | 23 | SMD | 888 | SMD | SMD | SMD | SMD | SMD | SMD | SMD | 13 | Notreported | KOH:4.2,NaOH:0.9, Ca(OH)2:118.5; g/L(mol/L) | SMD | SMD | SMD | SMD | SMD | SMD | SMD | SMD | SMD | SMD | SMD | SMD | SMD | SMD | SMD | SMD | SMD | SMD | SMD | SMD | SMD | SMD | SMD | SMD | SMD | SMD | SMD | SMD | SMD | SMD | SMD | SMD | Notreported | SMD | SMD | SMD | SMD | SMD | SMD | SMD | SMD | SMD | SMD | SMD | SMD | SMD | SMD | 3 | 0.09917 | Notreported | SMD | SMD | SMD | SMD | SMD | SMD | SMD | SMD | SMD | SMD | [13 empty] | 0 | 0 | 0 | 0 | 0 | 0 | 0 | 0 | 0 | 0 | 0 | 0 | 0 | 0 | 0 | 0 | 0 | 0 | 0 | 0 | 0
1 | Effects of Alkaline Conditioning and Temperature on the Properties of Glass Fiber Polymer Composite Rebar | Moyeenuddin Ahmad Sawpan | 2 | POLYMER COMPOSITES | 2016 | 1942 | 10 | Glass | E-CR glass | Vinyl ester | Notreported | 159.3 | Notreported | Notreported | Notreported | 63 | Notreported | 14 | Notreported | Notreported | helically wrapped | Smooth | Notreported | Notreported | SMD | Notreported | Notreported | Link:Long term durability of pultruded polymer composite rebar in concrete environment; Effects of alkaline conditioning and temperature on the properties of glass fiber polymer composite rebar.E-glass:E-CR glass;fiber content: volume;Glass transition temperature: DMTA | SMD | Water absorption | SMD | Notreported | SMD | 886 | Notreported | Tensile strength | Notreported | Notreported | Tensile modulus | Notreported | Notreported | Tensile deformation | SMD | SMD | SMD | SMD | SMD | SMD | 23 | SMD | 1344 | SMD | SMD | SMD | SMD | SMD | SMD | SMD | 13 | Notreported | KOH:4.2,NaOH:0.9, Ca(OH)2:118.5; g/L(mol/L) | SMD | SMD | SMD | SMD | SMD | SMD | SMD | SMD | SMD | SMD | SMD | SMD | SMD | SMD | SMD | SMD | SMD | SMD | SMD | SMD | SMD | SMD | SMD | SMD | SMD | SMD | SMD | SMD | SMD | SMD | SMD | SMD | Notreported | SMD | SMD | SMD | SMD | SMD | SMD | SMD | SMD | SMD | SMD | SMD | SMD | SMD | SMD | 3 | 0.12026 | Notreported | SMD | SMD | SMD | SMD | SMD | SMD | SMD | SMD | SMD | SMD | [13 empty] | 0 | 0 | 0 | 0 | 0 | 0 | 0 | 0 | 0 | 0 | 0 | 0 | 0 | 0 | 0 | 0 | 0 | 0 | 0 | 0 | 0
1 | Effects of Alkaline Conditioning and Temperature on the Properties of Glass Fiber Polymer Composite Rebar | Moyeenuddin Ahmad Sawpan | 2 | POLYMER COMPOSITES | 2016 | 1943 | 11 | Glass | E-CR glass | Vinyl ester | Notreported | 159.3 | Notreported | Notreported | Notreported | 63 | Notreported | 14 | Notreported | Notreported | helically wrapped | Smooth | Notreported | Notreported | SMD | Notreported | Notreported | Link:Long term durability of pultruded polymer composite rebar in concrete environment; Effects of alkaline conditioning and temperature on the properties of glass fiber polymer composite rebar.E-glass:E-CR glass;fiber content: volume;Glass transition temperature: DMTA | SMD | Water absorption | SMD | Notreported | SMD | 886 | Notreported | Tensile strength | Notreported | Notreported | Tensile modulus | Notreported | Notreported | Tensile deformation | SMD | SMD | SMD | SMD | SMD | SMD | 23 | SMD | 2688 | SMD | SMD | SMD | SMD | SMD | SMD | SMD | 13 | Notreported | KOH:4.2,NaOH:0.9, Ca(OH)2:118.5; g/L(mol/L) | SMD | SMD | SMD | SMD | SMD | SMD | SMD | SMD | SMD | SMD | SMD | SMD | SMD | SMD | SMD | SMD | SMD | SMD | SMD | SMD | SMD | SMD | SMD | SMD | SMD | SMD | SMD | SMD | SMD | SMD | SMD | SMD | Notreported | SMD | SMD | SMD | SMD | SMD | SMD | SMD | SMD | SMD | SMD | SMD | SMD | SMD | SMD | 3 | 0.13602 | Notreported | SMD | SMD | SMD | SMD | SMD | SMD | SMD | SMD | SMD | SMD | [13 empty] | 0 | 0 | 0 | 0 | 0 | 0 | 0 | 0 | 0 | 0 | 0 | 0 | 0 | 0 | 0 | 0 | 0 | 0 | 0 | 0 | 0
1 | Effects of Alkaline Conditioning and Temperature on the Properties of Glass Fiber Polymer Composite Rebar | Moyeenuddin Ahmad Sawpan | 2 | POLYMER COMPOSITES | 2016 | 1944 | 12 | Glass | E-CR glass | Vinyl ester | Notreported | 159.3 | Notreported | Notreported | Notreported | 63 | Notreported | 14 | Notreported | Notreported | helically wrapped | Smooth | Notreported | Notreported | SMD | Notreported | Notreported | Link:Long term durability of pultruded polymer composite rebar in concrete environment; Effects of alkaline conditioning and temperature on the properties of glass fiber polymer composite rebar.E-glass:E-CR glass;fiber content: volume;Glass transition temperature: DMTA | SMD | Water absorption | SMD | Notreported | SMD | 886 | Notreported | Tensile strength | Notreported | Notreported | Tensile modulus | Notreported | Notreported | Tensile deformation | SMD | SMD | SMD | SMD | SMD | SMD | 23 | SMD | 3384 | SMD | SMD | SMD | SMD | SMD | SMD | SMD | 13 | Notreported | KOH:4.2,NaOH:0.9, Ca(OH)2:118.5; g/L(mol/L) | SMD | SMD | SMD | SMD | SMD | SMD | SMD | SMD | SMD | SMD | SMD | SMD | SMD | SMD | SMD | SMD | SMD | SMD | SMD | SMD | SMD | SMD | SMD | SMD | SMD | SMD | SMD | SMD | SMD | SMD | SMD | SMD | Notreported | SMD | SMD | SMD | SMD | SMD | SMD | SMD | SMD | SMD | SMD | SMD | SMD | SMD | SMD | 3 | 0.1472 | Notreported | SMD | SMD | SMD | SMD | SMD | SMD | SMD | SMD | SMD | SMD | [13 empty] | 0 | 0 | 0 | 0 | 0 | 0 | 0 | 0 | 0 | 0 | 0 | 0 | 0 | 0 | 0 | 0 | 0 | 0 | 0 | 0 | 0
1 | Effects of Alkaline Conditioning and Temperature on the Properties of Glass Fiber Polymer Composite Rebar | Moyeenuddin Ahmad Sawpan | 2 | POLYMER COMPOSITES | 2016 | 1945 | 13 | Glass | E-CR glass | Vinyl ester | Notreported | 159.3 | Notreported | Notreported | Notreported | 63 | Notreported | 14 | Notreported | Notreported | helically wrapped | Smooth | Notreported | Notreported | SMD | Notreported | Notreported | Link:Long term durability of pultruded polymer composite rebar in concrete environment; Effects of alkaline conditioning and temperature on the properties of glass fiber polymer composite rebar.E-glass:E-CR glass;fiber content: volume;Glass transition temperature: DMTA | SMD | Water absorption | SMD | Notreported | SMD | 886 | Notreported | Tensile strength | Notreported | Notreported | Tensile modulus | Notreported | Notreported | Tensile deformation | SMD | SMD | SMD | SMD | SMD | SMD | 23 | SMD | 4248 | SMD | SMD | SMD | SMD | SMD | SMD | SMD | 13 | Notreported | KOH:4.2,NaOH:0.9, Ca(OH)2:118.5; g/L(mol/L) | SMD | SMD | SMD | SMD | SMD | SMD | SMD | SMD | SMD | SMD | SMD | SMD | SMD | SMD | SMD | SMD | SMD | SMD | SMD | SMD | SMD | SMD | SMD | SMD | SMD | SMD | SMD | SMD | SMD | SMD | SMD | SMD | Notreported | SMD | SMD | SMD | SMD | SMD | SMD | SMD | SMD | SMD | SMD | SMD | SMD | SMD | SMD | 3 | 0.15711 | Notreported | SMD | SMD | SMD | SMD | SMD | SMD | SMD | SMD | SMD | SMD | [13 empty] | 0 | 0 | 0 | 0 | 0 | 0 | 0 | 0 | 0 | 0 | 0 | 0 | 0 | 0 | 0 | 0 | 0 | 0 | 0 | 0 | 0
1 | Effects of Alkaline Conditioning and Temperature on the Properties of Glass Fiber Polymer Composite Rebar | Moyeenuddin Ahmad Sawpan | 2 | POLYMER COMPOSITES | 2016 | 1946 | 14 | Glass | E-CR glass | Vinyl ester | Notreported | 159.3 | Notreported | Notreported | Notreported | 63 | Notreported | 14 | Notreported | Notreported | helically wrapped | Smooth | Notreported | Notreported | SMD | Notreported | Notreported | Link:Long term durability of pultruded polymer composite rebar in concrete environment; Effects of alkaline conditioning and temperature on the properties of glass fiber polymer composite rebar.E-glass:E-CR glass;fiber content: volume;Glass transition temperature: DMTA | SMD | Water absorption | SMD | Notreported | SMD | 886 | Notreported | Tensile strength | Notreported | Notreported | Tensile modulus | Notreported | Notreported | Tensile deformation | SMD | SMD | SMD | SMD | SMD | SMD | 23 | SMD | 5592 | SMD | SMD | SMD | SMD | SMD | SMD | SMD | 13 | Notreported | KOH:4.2,NaOH:0.9, Ca(OH)2:118.5; g/L(mol/L) | SMD | SMD | SMD | SMD | SMD | SMD | SMD | SMD | SMD | SMD | SMD | SMD | SMD | SMD | SMD | SMD | SMD | SMD | SMD | SMD | SMD | SMD | SMD | SMD | SMD | SMD | SMD | SMD | SMD | SMD | SMD | SMD | Notreported | SMD | SMD | SMD | SMD | SMD | SMD | SMD | SMD | SMD | SMD | SMD | SMD | SMD | SMD | 3 | 0.17998 | Notreported | SMD | SMD | SMD | SMD | SMD | SMD | SMD | SMD | SMD | SMD | [13 empty] | 0 | 0 | 0 | 0 | 0 | 0 | 0 | 0 | 0 | 0 | 0 | 0 | 0 | 0 | 0 | 0 | 0 | 0 | 0 | 0 | 0
1 | Effects of Alkaline Conditioning and Temperature on the Properties of Glass Fiber Polymer Composite Rebar | Moyeenuddin Ahmad Sawpan | 2 | POLYMER COMPOSITES | 2016 | 1947 | 15 | Glass | E-CR glass | Vinyl ester | Notreported | 159.3 | Notreported | Notreported | Notreported | 63 | Notreported | 14 | Notreported | Notreported | helically wrapped | Smooth | Notreported | Notreported | SMD | Notreported | Notreported | Link:Long term durability of pultruded polymer composite rebar in concrete environment; Effects of alkaline conditioning and temperature on the properties of glass fiber polymer composite rebar.E-glass:E-CR glass;fiber content: volume;Glass transition temperature: DMTA | SMD | Water absorption | SMD | Notreported | SMD | 886 | Notreported | Tensile strength | Notreported | Notreported | Tensile modulus | Notreported | Notreported | Tensile deformation | SMD | SMD | SMD | SMD | SMD | SMD | 23 | SMD | 7032 | SMD | SMD | SMD | SMD | SMD | SMD | SMD | 13 | Notreported | KOH:4.2,NaOH:0.9, Ca(OH)2:118.5; g/L(mol/L) | SMD | SMD | SMD | SMD | SMD | SMD | SMD | SMD | SMD | SMD | SMD | SMD | SMD | SMD | SMD | SMD | SMD | SMD | SMD | SMD | SMD | SMD | SMD | SMD | SMD | SMD | SMD | SMD | SMD | SMD | SMD | SMD | Notreported | SMD | SMD | SMD | SMD | SMD | SMD | SMD | SMD | SMD | SMD | SMD | SMD | SMD | SMD | 3 | 0.22522 | Notreported | SMD | SMD | SMD | SMD | SMD | SMD | SMD | SMD | SMD | SMD | [13 empty] | 0 | 0 | 0 | 0 | 0 | 0 | 0 | 0 | 0 | 0 | 0 | 0 | 0 | 0 | 0 | 0 | 0 | 0 | 0 | 0 | 0
1 | Effects of Alkaline Conditioning and Temperature on the Properties of Glass Fiber Polymer Composite Rebar | Moyeenuddin Ahmad Sawpan | 2 | POLYMER COMPOSITES | 2016 | 1948 | 16 | Glass | E-CR glass | Vinyl ester | Notreported | 159.3 | Notreported | Notreported | Notreported | 63 | Notreported | 14 | Notreported | Notreported | helically wrapped | Smooth | Notreported | Notreported | SMD | Notreported | Notreported | Link:Long term durability of pultruded polymer composite rebar in concrete environment; Effects of alkaline conditioning and temperature on the properties of glass fiber polymer composite rebar.E-glass:E-CR glass;fiber content: volume;Glass transition temperature: DMTA | SMD | Water absorption | SMD | Notreported | SMD | 886 | Notreported | Tensile strength | Notreported | Notreported | Tensile modulus | Notreported | Notreported | Tensile deformation | SMD | SMD | SMD | SMD | SMD | SMD | 23 | SMD | 9936 | SMD | SMD | SMD | SMD | SMD | SMD | SMD | 13 | Notreported | KOH:4.2,NaOH:0.9, Ca(OH)2:118.5; g/L(mol/L) | SMD | SMD | SMD | SMD | SMD | SMD | SMD | SMD | SMD | SMD | SMD | SMD | SMD | SMD | SMD | SMD | SMD | SMD | SMD | SMD | SMD | SMD | SMD | SMD | SMD | SMD | SMD | SMD | SMD | SMD | SMD | SMD | Notreported | SMD | SMD | SMD | SMD | SMD | SMD | SMD | SMD | SMD | SMD | SMD | SMD | SMD | SMD | 3 | 0.28037 | Notreported | SMD | SMD | SMD | SMD | SMD | SMD | SMD | SMD | SMD | SMD | [13 empty] | 0 | 0 | 0 | 0 | 0 | 0 | 0 | 0 | 0 | 0 | 0 | 0 | 0 | 0 | 0 | 0 | 0 | 0 | 0 | 0 | 0
1 | Effects of Alkaline Conditioning and Temperature on the Properties of Glass Fiber Polymer Composite Rebar | Moyeenuddin Ahmad Sawpan | 2 | POLYMER COMPOSITES | 2016 | 1949 | 17 | Glass | E-CR glass | Vinyl ester | Notreported | 159.3 | Notreported | Notreported | Notreported | 63 | Notreported | 14 | Notreported | Notreported | helically wrapped | Smooth | Notreported | Notreported | SMD | Notreported | Notreported | Link:Long term durability of pultruded polymer composite rebar in concrete environment; Effects of alkaline conditioning and temperature on the properties of glass fiber polymer composite rebar.E-glass:E-CR glass;fiber content: volume;Glass transition temperature: DMTA | SMD | Water absorption | SMD | Notreported | SMD | 886 | Notreported | Tensile strength | Notreported | Notreported | Tensile modulus | Notreported | Notreported | Tensile deformation | SMD | SMD | SMD | SMD | SMD | SMD | 23 | SMD | 16392 | SMD | SMD | SMD | SMD | SMD | SMD | SMD | 13 | Notreported | KOH:4.2,NaOH:0.9, Ca(OH)2:118.5; g/L(mol/L) | SMD | SMD | SMD | SMD | SMD | SMD | SMD | SMD | SMD | SMD | SMD | SMD | SMD | SMD | SMD | SMD | SMD | SMD | SMD | SMD | SMD | SMD | SMD | SMD | SMD | SMD | SMD | SMD | SMD | SMD | SMD | SMD | Notreported | SMD | SMD | SMD | SMD | SMD | SMD | SMD | SMD | SMD | SMD | SMD | SMD | SMD | SMD | 3 | 0.33856 | Notreported | SMD | SMD | SMD | SMD | SMD | SMD | SMD | SMD | SMD | SMD | [13 empty] | 0 | 0 | 0 | 0 | 0 | 0 | 0 | 0 | 0 | 0 | 0 | 0 | 0 | 0 | 0 | 0 | 0 | 0 | 0 | 0 | 0
1 | Effects of Alkaline Conditioning and Temperature on the Properties of Glass Fiber Polymer Composite Rebar | Moyeenuddin Ahmad Sawpan | 2 | POLYMER COMPOSITES | 2016 | 1950 | 18 | Glass | E-CR glass | Vinyl ester | Notreported | 159.3 | Notreported | Notreported | Notreported | 63 | Notreported | 14 | Notreported | Notreported | helically wrapped | Smooth | Notreported | Notreported | SMD | Notreported | Notreported | repeated.Link:Long term durability of pultruded polymer composite rebar in concrete environment; Effects of alkaline conditioning and temperature on the properties of glass fiber polymer composite rebar.E-glass:E-CR glass;fiber content: volume;Glass transition temperature: DMTA | SMD | Water absorption | SMD | Notreported | SMD | 886 | Notreported | Tensile strength | Notreported | Notreported | Tensile modulus | Notreported | Notreported | Tensile deformation | SMD | SMD | SMD | SMD | SMD | SMD | 60 | SMD | 4 | SMD | SMD | SMD | SMD | SMD | SMD | SMD | 13 | Notreported | KOH:4.2,NaOH:0.9, Ca(OH)2:118.5; g/L(mol/L) | SMD | SMD | SMD | SMD | SMD | SMD | SMD | SMD | SMD | SMD | SMD | SMD | SMD | SMD | SMD | SMD | SMD | SMD | SMD | SMD | SMD | SMD | SMD | SMD | SMD | SMD | SMD | SMD | SMD | SMD | SMD | SMD | Notreported | SMD | SMD | SMD | SMD | SMD | SMD | SMD | SMD | SMD | SMD | SMD | SMD | SMD | SMD | 3 | 0.00844 | Notreported | SMD | SMD | SMD | SMD | SMD | SMD | SMD | SMD | SMD | SMD | [13 empty] | 0 | 0 | 0 | 0 | 0 | 0 | 0 | 0 | 0 | 0 | 0 | 0 | 0 | 0 | 0 | 0 | 0 | 0 | 0 | 0 | 0
1 | Effects of Alkaline Conditioning and Temperature on the Properties of Glass Fiber Polymer Composite Rebar | Moyeenuddin Ahmad Sawpan | 2 | POLYMER COMPOSITES | 2016 | 1951 | 19 | Glass | E-CR glass | Vinyl ester | Notreported | 159.3 | Notreported | Notreported | Notreported | 63 | Notreported | 14 | Notreported | Notreported | helically wrapped | Smooth | Notreported | Notreported | SMD | Notreported | Notreported | repeatedLink:Long term durability of pultruded polymer composite rebar in concrete environment; Effects of alkaline conditioning and temperature on the properties of glass fiber polymer composite rebar.E-glass:E-CR glass;fiber content: volume;Glass transition temperature: DMTA | SMD | Water absorption | SMD | Notreported | SMD | 886 | Notreported | Tensile strength | Notreported | Notreported | Tensile modulus | Notreported | Notreported | Tensile deformation | SMD | SMD | SMD | SMD | SMD | SMD | 60 | SMD | 24 | SMD | SMD | SMD | SMD | SMD | SMD | SMD | 13 | Notreported | KOH:4.2,NaOH:0.9, Ca(OH)2:118.5; g/L(mol/L) | SMD | SMD | SMD | SMD | SMD | SMD | SMD | SMD | SMD | SMD | SMD | SMD | SMD | SMD | SMD | SMD | SMD | SMD | SMD | SMD | SMD | SMD | SMD | SMD | SMD | SMD | SMD | SMD | SMD | SMD | SMD | SMD | Notreported | SMD | SMD | SMD | SMD | SMD | SMD | SMD | SMD | SMD | SMD | SMD | SMD | SMD | SMD | 3 | 0.03665 | Notreported | SMD | SMD | SMD | SMD | SMD | SMD | SMD | SMD | SMD | SMD | [13 empty] | 0 | 0 | 0 | 0 | 0 | 0 | 0 | 0 | 0 | 0 | 0 | 0 | 0 | 0 | 0 | 0 | 0 | 0 | 0 | 0 | 0
1 | Effects of Alkaline Conditioning and Temperature on the Properties of Glass Fiber Polymer Composite Rebar | Moyeenuddin Ahmad Sawpan | 2 | POLYMER COMPOSITES | 2016 | 1952 | 20 | Glass | E-CR glass | Vinyl ester | Notreported | 159.3 | Notreported | Notreported | Notreported | 63 | Notreported | 14 | Notreported | Notreported | helically wrapped | Smooth | Notreported | Notreported | SMD | Notreported | Notreported | repeatedLink:Long term durability of pultruded polymer composite rebar in concrete environment; Effects of alkaline conditioning and temperature on the properties of glass fiber polymer composite rebar.E-glass:E-CR glass;fiber content: volume;Glass transition temperature: DMTA | SMD | Water absorption | SMD | Notreported | SMD | 886 | Notreported | Tensile strength | Notreported | Notreported | Tensile modulus | Notreported | Notreported | Tensile deformation | SMD | SMD | SMD | SMD | SMD | SMD | 60 | SMD | 48 | SMD | SMD | SMD | SMD | SMD | SMD | SMD | 13 | Notreported | KOH:4.2,NaOH:0.9, Ca(OH)2:118.5; g/L(mol/L) | SMD | SMD | SMD | SMD | SMD | SMD | SMD | SMD | SMD | SMD | SMD | SMD | SMD | SMD | SMD | SMD | SMD | SMD | SMD | SMD | SMD | SMD | SMD | SMD | SMD | SMD | SMD | SMD | SMD | SMD | SMD | SMD | Notreported | SMD | SMD | SMD | SMD | SMD | SMD | SMD | SMD | SMD | SMD | SMD | SMD | SMD | SMD | 3 | 0.05368 | Notreported | SMD | SMD | SMD | SMD | SMD | SMD | SMD | SMD | SMD | SMD | [13 empty] | 0 | 0 | 0 | 0 | 0 | 0 | 0 | 0 | 0 | 0 | 0 | 0 | 0 | 0 | 0 | 0 | 0 | 0 | 0 | 0 | 0
1 | Effects of Alkaline Conditioning and Temperature on the Properties of Glass Fiber Polymer Composite Rebar | Moyeenuddin Ahmad Sawpan | 2 | POLYMER COMPOSITES | 2016 | 1953 | 21 | Glass | E-CR glass | Vinyl ester | Notreported | 159.3 | Notreported | Notreported | Notreported | 63 | Notreported | 14 | Notreported | Notreported | helically wrapped | Smooth | Notreported | Notreported | SMD | Notreported | Notreported | repeated.Link:Long term durability of pultruded polymer composite rebar in concrete environment; Effects of alkaline conditioning and temperature on the properties of glass fiber polymer composite rebar.E-glass:E-CR glass;fiber content: volume;Glass transition temperature: DMTA | SMD | Water absorption | SMD | Notreported | SMD | 886 | Notreported | Tensile strength | Notreported | Notreported | Tensile modulus | Notreported | Notreported | Tensile deformation | SMD | SMD | SMD | SMD | SMD | SMD | 60 | SMD | 120 | SMD | SMD | SMD | SMD | SMD | SMD | SMD | 13 | Notreported | KOH:4.2,NaOH:0.9, Ca(OH)2:118.5; g/L(mol/L) | SMD | SMD | SMD | SMD | SMD | SMD | SMD | SMD | SMD | SMD | SMD | SMD | SMD | SMD | SMD | SMD | SMD | SMD | SMD | SMD | SMD | SMD | SMD | SMD | SMD | SMD | SMD | SMD | SMD | SMD | SMD | SMD | Notreported | SMD | SMD | SMD | SMD | SMD | SMD | SMD | SMD | SMD | SMD | SMD | SMD | SMD | SMD | 3 | 0.08646 | Notreported | SMD | SMD | SMD | SMD | SMD | SMD | SMD | SMD | SMD | SMD | [13 empty] | 0 | 0 | 0 | 0 | 0 | 0 | 0 | 0 | 0 | 0 | 0 | 0 | 0 | 0 | 0 | 0 | 0 | 0 | 0 | 0 | 0
1 | Effects of Alkaline Conditioning and Temperature on the Properties of Glass Fiber Polymer Composite Rebar | Moyeenuddin Ahmad Sawpan | 2 | POLYMER COMPOSITES | 2016 | 1954 | 22 | Glass | E-CR glass | Vinyl ester | Notreported | 159.3 | Notreported | Notreported | Notreported | 63 | Notreported | 14 | Notreported | Notreported | helically wrapped | Smooth | Notreported | Notreported | SMD | Notreported | Notreported | repeatedLink:Long term durability of pultruded polymer composite rebar in concrete environment; Effects of alkaline conditioning and temperature on the properties of glass fiber polymer composite rebar.E-glass:E-CR glass;fiber content: volume;Glass transition temperature: DMTA | SMD | Water absorption | SMD | Notreported | SMD | 886 | Notreported | Tensile strength | Notreported | Notreported | Tensile modulus | Notreported | Notreported | Tensile deformation | SMD | SMD | SMD | SMD | SMD | SMD | 60 | SMD | 192 | SMD | SMD | SMD | SMD | SMD | SMD | SMD | 13 | Notreported | KOH:4.2,NaOH:0.9, Ca(OH)2:118.5; g/L(mol/L) | SMD | SMD | SMD | SMD | SMD | SMD | SMD | SMD | SMD | SMD | SMD | SMD | SMD | SMD | SMD | SMD | SMD | SMD | SMD | SMD | SMD | SMD | SMD | SMD | SMD | SMD | SMD | SMD | SMD | SMD | SMD | SMD | Notreported | SMD | SMD | SMD | SMD | SMD | SMD | SMD | SMD | SMD | SMD | SMD | SMD | SMD | SMD | 3 | 0.10908 | Notreported | SMD | SMD | SMD | SMD | SMD | SMD | SMD | SMD | SMD | SMD | [13 empty] | 0 | 0 | 0 | 0 | 0 | 0 | 0 | 0 | 0 | 0 | 0 | 0 | 0 | 0 | 0 | 0 | 0 | 0 | 0 | 0 | 0
1 | Effects of Alkaline Conditioning and Temperature on the Properties of Glass Fiber Polymer Composite Rebar | Moyeenuddin Ahmad Sawpan | 2 | POLYMER COMPOSITES | 2016 | 1955 | 23 | Glass | E-CR glass | Vinyl ester | Notreported | 159.3 | Notreported | Notreported | Notreported | 63 | Notreported | 14 | Notreported | Notreported | helically wrapped | Smooth | Notreported | Notreported | SMD | Notreported | Notreported | repeatedLink:Long term durability of pultruded polymer composite rebar in concrete environment; Effects of alkaline conditioning and temperature on the properties of glass fiber polymer composite rebar.E-glass:E-CR glass;fiber content: volume;Glass transition temperature: DMTA | SMD | Water absorption | SMD | Notreported | SMD | 886 | Notreported | Tensile strength | Notreported | Notreported | Tensile modulus | Notreported | Notreported | Tensile deformation | SMD | SMD | SMD | SMD | SMD | SMD | 60 | SMD | 312 | SMD | SMD | SMD | SMD | SMD | SMD | SMD | 13 | Notreported | KOH:4.2,NaOH:0.9, Ca(OH)2:118.5; g/L(mol/L) | SMD | SMD | SMD | SMD | SMD | SMD | SMD | SMD | SMD | SMD | SMD | SMD | SMD | SMD | SMD | SMD | SMD | SMD | SMD | SMD | SMD | SMD | SMD | SMD | SMD | SMD | SMD | SMD | SMD | SMD | SMD | SMD | Notreported | SMD | SMD | SMD | SMD | SMD | SMD | SMD | SMD | SMD | SMD | SMD | SMD | SMD | SMD | 3 | 0.12331 | Notreported | SMD | SMD | SMD | SMD | SMD | SMD | SMD | SMD | SMD | SMD | [13 empty] | 0 | 0 | 0 | 0 | 0 | 0 | 0 | 0 | 0 | 0 | 0 | 0 | 0 | 0 | 0 | 0 | 0 | 0 | 0 | 0 | 0
1 | Effects of Alkaline Conditioning and Temperature on the Properties of Glass Fiber Polymer Composite Rebar | Moyeenuddin Ahmad Sawpan | 2 | POLYMER COMPOSITES | 2016 | 1956 | 24 | Glass | E-CR glass | Vinyl ester | Notreported | 159.3 | Notreported | Notreported | Notreported | 63 | Notreported | 14 | Notreported | Notreported | helically wrapped | Smooth | Notreported | Notreported | SMD | Notreported | Notreported | repeated.Link:Long term durability of pultruded polymer composite rebar in concrete environment; Effects of alkaline conditioning and temperature on the properties of glass fiber polymer composite rebar.E-glass:E-CR glass;fiber content: volume;Glass transition temperature: DMTA | SMD | Water absorption | SMD | Notreported | SMD | 886 | Notreported | Tensile strength | Notreported | Notreported | Tensile modulus | Notreported | Notreported | Tensile deformation | SMD | SMD | SMD | SMD | SMD | SMD | 60 | SMD | 480 | SMD | SMD | SMD | SMD | SMD | SMD | SMD | 13 | Notreported | KOH:4.2,NaOH:0.9, Ca(OH)2:118.5; g/L(mol/L) | SMD | SMD | SMD | SMD | SMD | SMD | SMD | SMD | SMD | SMD | SMD | SMD | SMD | SMD | SMD | SMD | SMD | SMD | SMD | SMD | SMD | SMD | SMD | SMD | SMD | SMD | SMD | SMD | SMD | SMD | SMD | SMD | Notreported | SMD | SMD | SMD | SMD | SMD | SMD | SMD | SMD | SMD | SMD | SMD | SMD | SMD | SMD | 3 | 0.14009 | Notreported | SMD | SMD | SMD | SMD | SMD | SMD | SMD | SMD | SMD | SMD | [13 empty] | 0 | 0 | 0 | 0 | 0 | 0 | 0 | 0 | 0 | 0 | 0 | 0 | 0 | 0 | 0 | 0 | 0 | 0 | 0 | 0 | 0
1 | Effects of Alkaline Conditioning and Temperature on the Properties of Glass Fiber Polymer Composite Rebar | Moyeenuddin Ahmad Sawpan | 2 | POLYMER COMPOSITES | 2016 | 1957 | 25 | Glass | E-CR glass | Vinyl ester | Notreported | 159.3 | Notreported | Notreported | Notreported | 63 | Notreported | 14 | Notreported | Notreported | helically wrapped | Smooth | Notreported | Notreported | SMD | Notreported | Notreported | repeatedLink:Long term durability of pultruded polymer composite rebar in concrete environment; Effects of alkaline conditioning and temperature on the properties of glass fiber polymer composite rebar.E-glass:E-CR glass;fiber content: volume;Glass transition temperature: DMTA | SMD | Water absorption | SMD | Notreported | SMD | 886 | Notreported | Tensile strength | Notreported | Notreported | Tensile modulus | Notreported | Notreported | Tensile deformation | SMD | SMD | SMD | SMD | SMD | SMD | 60 | SMD | 696 | SMD | SMD | SMD | SMD | SMD | SMD | SMD | 13 | Notreported | KOH:4.2,NaOH:0.9, Ca(OH)2:118.5; g/L(mol/L) | SMD | SMD | SMD | SMD | SMD | SMD | SMD | SMD | SMD | SMD | SMD | SMD | SMD | SMD | SMD | SMD | SMD | SMD | SMD | SMD | SMD | SMD | SMD | SMD | SMD | SMD | SMD | SMD | SMD | SMD | SMD | SMD | Notreported | SMD | SMD | SMD | SMD | SMD | SMD | SMD | SMD | SMD | SMD | SMD | SMD | SMD | SMD | 3 | 0.16143 | Notreported | SMD | SMD | SMD | SMD | SMD | SMD | SMD | SMD | SMD | SMD | [13 empty] | 0 | 0 | 0 | 0 | 0 | 0 | 0 | 0 | 0 | 0 | 0 | 0 | 0 | 0 | 0 | 0 | 0 | 0 | 0 | 0 | 0
1 | Effects of Alkaline Conditioning and Temperature on the Properties of Glass Fiber Polymer Composite Rebar | Moyeenuddin Ahmad Sawpan | 2 | POLYMER COMPOSITES | 2016 | 1958 | 26 | Glass | E-CR glass | Vinyl ester | Notreported | 159.3 | Notreported | Notreported | Notreported | 63 | Notreported | 14 | Notreported | Notreported | helically wrapped | Smooth | Notreported | Notreported | SMD | Notreported | Notreported | repeatedLink:Long term durability of pultruded polymer composite rebar in concrete environment; Effects of alkaline conditioning and temperature on the properties of glass fiber polymer composite rebar.E-glass:E-CR glass;fiber content: volume;Glass transition temperature: DMTA | SMD | Water absorption | SMD | Notreported | SMD | 886 | Notreported | Tensile strength | Notreported | Notreported | Tensile modulus | Notreported | Notreported | Tensile deformation | SMD | SMD | SMD | SMD | SMD | SMD | 60 | SMD | 864 | SMD | SMD | SMD | SMD | SMD | SMD | SMD | 13 | Notreported | KOH:4.2,NaOH:0.9, Ca(OH)2:118.5; g/L(mol/L) | SMD | SMD | SMD | SMD | SMD | SMD | SMD | SMD | SMD | SMD | SMD | SMD | SMD | SMD | SMD | SMD | SMD | SMD | SMD | SMD | SMD | SMD | SMD | SMD | SMD | SMD | SMD | SMD | SMD | SMD | SMD | SMD | Notreported | SMD | SMD | SMD | SMD | SMD | SMD | SMD | SMD | SMD | SMD | SMD | SMD | SMD | SMD | 3 | 0.18558 | Notreported | SMD | SMD | SMD | SMD | SMD | SMD | SMD | SMD | SMD | SMD | [13 empty] | 0 | 0 | 0 | 0 | 0 | 0 | 0 | 0 | 0 | 0 | 0 | 0 | 0 | 0 | 0 | 0 | 0 | 0 | 0 | 0 | 0
1 | Effects of Alkaline Conditioning and Temperature on the Properties of Glass Fiber Polymer Composite Rebar | Moyeenuddin Ahmad Sawpan | 2 | POLYMER COMPOSITES | 2016 | 1959 | 27 | Glass | E-CR glass | Vinyl ester | Notreported | 159.3 | Notreported | Notreported | Notreported | 63 | Notreported | 14 | Notreported | Notreported | helically wrapped | Smooth | Notreported | Notreported | SMD | Notreported | Notreported | repeated.Link:Long term durability of pultruded polymer composite rebar in concrete environment; Effects of alkaline conditioning and temperature on the properties of glass fiber polymer composite rebar.E-glass:E-CR glass;fiber content: volume;Glass transition temperature: DMTA | SMD | Water absorption | SMD | Notreported | SMD | 886 | Notreported | Tensile strength | Notreported | Notreported | Tensile modulus | Notreported | Notreported | Tensile deformation | SMD | SMD | SMD | SMD | SMD | SMD | 60 | SMD | 1200 | SMD | SMD | SMD | SMD | SMD | SMD | SMD | 13 | Notreported | KOH:4.2,NaOH:0.9, Ca(OH)2:118.5; g/L(mol/L) | SMD | SMD | SMD | SMD | SMD | SMD | SMD | SMD | SMD | SMD | SMD | SMD | SMD | SMD | SMD | SMD | SMD | SMD | SMD | SMD | SMD | SMD | SMD | SMD | SMD | SMD | SMD | SMD | SMD | SMD | SMD | SMD | Notreported | SMD | SMD | SMD | SMD | SMD | SMD | SMD | SMD | SMD | SMD | SMD | SMD | SMD | SMD | 3 | 0.20387 | Notreported | SMD | SMD | SMD | SMD | SMD | SMD | SMD | SMD | SMD | SMD | [13 empty] | 0 | 0 | 0 | 0 | 0 | 0 | 0 | 0 | 0 | 0 | 0 | 0 | 0 | 0 | 0 | 0 | 0 | 0 | 0 | 0 | 0
1 | Effects of Alkaline Conditioning and Temperature on the Properties of Glass Fiber Polymer Composite Rebar | Moyeenuddin Ahmad Sawpan | 2 | POLYMER COMPOSITES | 2016 | 1960 | 28 | Glass | E-CR glass | Vinyl ester | Notreported | 159.3 | Notreported | Notreported | Notreported | 63 | Notreported | 14 | Notreported | Notreported | helically wrapped | Smooth | Notreported | Notreported | SMD | Notreported | Notreported | repeatedLink:Long term durability of pultruded polymer composite rebar in concrete environment; Effects of alkaline conditioning and temperature on the properties of glass fiber polymer composite rebar.E-glass:E-CR glass;fiber content: volume;Glass transition temperature: DMTA | SMD | Water absorption | SMD | Notreported | SMD | 886 | Notreported | Tensile strength | Notreported | Notreported | Tensile modulus | Notreported | Notreported | Tensile deformation | SMD | SMD | SMD | SMD | SMD | SMD | 60 | SMD | 1800 | SMD | SMD | SMD | SMD | SMD | SMD | SMD | 13 | Notreported | KOH:4.2,NaOH:0.9, Ca(OH)2:118.5; g/L(mol/L) | SMD | SMD | SMD | SMD | SMD | SMD | SMD | SMD | SMD | SMD | SMD | SMD | SMD | SMD | SMD | SMD | SMD | SMD | SMD | SMD | SMD | SMD | SMD | SMD | SMD | SMD | SMD | SMD | SMD | SMD | SMD | SMD | Notreported | SMD | SMD | SMD | SMD | SMD | SMD | SMD | SMD | SMD | SMD | SMD | SMD | SMD | SMD | 3 | 0.25495 | Notreported | SMD | SMD | SMD | SMD | SMD | SMD | SMD | SMD | SMD | SMD | [13 empty] | 0 | 0 | 0 | 0 | 0 | 0 | 0 | 0 | 0 | 0 | 0 | 0 | 0 | 0 | 0 | 0 | 0 | 0 | 0 | 0 | 0
1 | Effects of Alkaline Conditioning and Temperature on the Properties of Glass Fiber Polymer Composite Rebar | Moyeenuddin Ahmad Sawpan | 2 | POLYMER COMPOSITES | 2016 | 1961 | 29 | Glass | E-CR glass | Vinyl ester | Notreported | 159.3 | Notreported | Notreported | Notreported | 63 | Notreported | 14 | Notreported | Notreported | helically wrapped | Smooth | Notreported | Notreported | SMD | Notreported | Notreported | repeatedLink:Long term durability of pultruded polymer composite rebar in concrete environment; Effects of alkaline conditioning and temperature on the properties of glass fiber polymer composite rebar.E-glass:E-CR glass;fiber content: volume;Glass transition temperature: DMTA | SMD | Water absorption | SMD | Notreported | SMD | 886 | Notreported | Tensile strength | Notreported | Notreported | Tensile modulus | Notreported | Notreported | Tensile deformation | SMD | SMD | SMD | SMD | SMD | SMD | 60 | SMD | 2160 | SMD | SMD | SMD | SMD | SMD | SMD | SMD | 13 | Notreported | KOH:4.2,NaOH:0.9, Ca(OH)2:118.5; g/L(mol/L) | SMD | SMD | SMD | SMD | SMD | SMD | SMD | SMD | SMD | SMD | SMD | SMD | SMD | SMD | SMD | SMD | SMD | SMD | SMD | SMD | SMD | SMD | SMD | SMD | SMD | SMD | SMD | SMD | SMD | SMD | SMD | SMD | Notreported | SMD | SMD | SMD | SMD | SMD | SMD | SMD | SMD | SMD | SMD | SMD | SMD | SMD | SMD | 3 | 0.26359 | Notreported | SMD | SMD | SMD | SMD | SMD | SMD | SMD | SMD | SMD | SMD | [13 empty] | 0 | 0 | 0 | 0 | 0 | 0 | 0 | 0 | 0 | 0 | 0 | 0 | 0 | 0 | 0 | 0 | 0 | 0 | 0 | 0 | 0
1 | Effects of Alkaline Conditioning and Temperature on the Properties of Glass Fiber Polymer Composite Rebar | Moyeenuddin Ahmad Sawpan | 2 | POLYMER COMPOSITES | 2016 | 1962 | 30 | Glass | E-CR glass | Vinyl ester | Notreported | 159.3 | Notreported | Notreported | Notreported | 63 | Notreported | 14 | Notreported | Notreported | helically wrapped | Smooth | Notreported | Notreported | SMD | Notreported | Notreported | repeated.Link:Long term durability of pultruded polymer composite rebar in concrete environment; Effects of alkaline conditioning and temperature on the properties of glass fiber polymer composite rebar.E-glass:E-CR glass;fiber content: volume;Glass transition temperature: DMTA | SMD | Water absorption | SMD | Notreported | SMD | 886 | Notreported | Tensile strength | Notreported | Notreported | Tensile modulus | Notreported | Notreported | Tensile deformation | SMD | SMD | SMD | SMD | SMD | SMD | 60 | SMD | 2880 | SMD | SMD | SMD | SMD | SMD | SMD | SMD | 13 | Notreported | KOH:4.2,NaOH:0.9, Ca(OH)2:118.5; g/L(mol/L) | SMD | SMD | SMD | SMD | SMD | SMD | SMD | SMD | SMD | SMD | SMD | SMD | SMD | SMD | SMD | SMD | SMD | SMD | SMD | SMD | SMD | SMD | SMD | SMD | SMD | SMD | SMD | SMD | SMD | SMD | SMD | SMD | Notreported | SMD | SMD | SMD | SMD | SMD | SMD | SMD | SMD | SMD | SMD | SMD | SMD | SMD | SMD | 3 | 0.30044 | Notreported | SMD | SMD | SMD | SMD | SMD | SMD | SMD | SMD | SMD | SMD | [13 empty] | 0 | 0 | 0 | 0 | 0 | 0 | 0 | 0 | 0 | 0 | 0 | 0 | 0 | 0 | 0 | 0 | 0 | 0 | 0 | 0 | 0
1 | Effects of Alkaline Conditioning and Temperature on the Properties of Glass Fiber Polymer Composite Rebar | Moyeenuddin Ahmad Sawpan | 2 | POLYMER COMPOSITES | 2016 | 1963 | 31 | Glass | E-CR glass | Vinyl ester | Notreported | 159.3 | Notreported | Notreported | Notreported | 63 | Notreported | 14 | Notreported | Notreported | helically wrapped | Smooth | Notreported | Notreported | SMD | Notreported | Notreported | repeatedLink:Long term durability of pultruded polymer composite rebar in concrete environment; Effects of alkaline conditioning and temperature on the properties of glass fiber polymer composite rebar.E-glass:E-CR glass;fiber content: volume;Glass transition temperature: DMTA | SMD | Water absorption | SMD | Notreported | SMD | 886 | Notreported | Tensile strength | Notreported | Notreported | Tensile modulus | Notreported | Notreported | Tensile deformation | SMD | SMD | SMD | SMD | SMD | SMD | 60 | SMD | 3552 | SMD | SMD | SMD | SMD | SMD | SMD | SMD | 13 | Notreported | KOH:4.2,NaOH:0.9, Ca(OH)2:118.5; g/L(mol/L) | SMD | SMD | SMD | SMD | SMD | SMD | SMD | SMD | SMD | SMD | SMD | SMD | SMD | SMD | SMD | SMD | SMD | SMD | SMD | SMD | SMD | SMD | SMD | SMD | SMD | SMD | SMD | SMD | SMD | SMD | SMD | SMD | Notreported | SMD | SMD | SMD | SMD | SMD | SMD | SMD | SMD | SMD | SMD | SMD | SMD | SMD | SMD | 3 | 0.33424 | Notreported | SMD | SMD | SMD | SMD | SMD | SMD | SMD | SMD | SMD | SMD | [13 empty] | 0 | 0 | 0 | 0 | 0 | 0 | 0 | 0 | 0 | 0 | 0 | 0 | 0 | 0 | 0 | 0 | 0 | 0 | 0 | 0 | 0
1 | Effects of Alkaline Conditioning and Temperature on the Properties of Glass Fiber Polymer Composite Rebar | Moyeenuddin Ahmad Sawpan | 2 | POLYMER COMPOSITES | 2016 | 1964 | 32 | Glass | E-CR glass | Vinyl ester | Notreported | 159.3 | Notreported | Notreported | Notreported | 63 | Notreported | 14 | Notreported | Notreported | helically wrapped | Smooth | Notreported | Notreported | SMD | Notreported | Notreported | repeated.Link:Long term durability of pultruded polymer composite rebar in concrete environment; Effects of alkaline conditioning and temperature on the properties of glass fiber polymer composite rebar.E-glass:E-CR glass;fiber content: volume;Glass transition temperature: DMTA | SMD | Water absorption | SMD | Notreported | SMD | 886 | Notreported | Tensile strength | Notreported | Notreported | Tensile modulus | Notreported | Notreported | Tensile deformation | SMD | SMD | SMD | SMD | SMD | SMD | 60 | SMD | 4320 | SMD | SMD | SMD | SMD | SMD | SMD | SMD | 13 | Notreported | KOH:4.2,NaOH:0.9, Ca(OH)2:118.5; g/L(mol/L) | SMD | SMD | SMD | SMD | SMD | SMD | SMD | SMD | SMD | SMD | SMD | SMD | SMD | SMD | SMD | SMD | SMD | SMD | SMD | SMD | SMD | SMD | SMD | SMD | SMD | SMD | SMD | SMD | SMD | SMD | SMD | SMD | Notreported | SMD | SMD | SMD | SMD | SMD | SMD | SMD | SMD | SMD | SMD | SMD | SMD | SMD | SMD | 3 | 0.38253 | Notreported | SMD | SMD | SMD | SMD | SMD | SMD | SMD | SMD | SMD | SMD | [13 empty] | 0 | 0 | 0 | 0 | 0 | 0 | 0 | 0 | 0 | 0 | 0 | 0 | 0 | 0 | 0 | 0 | 0 | 0 | 0 | 0 | 0
1 | Effects of Alkaline Conditioning and Temperature on the Properties of Glass Fiber Polymer Composite Rebar | Moyeenuddin Ahmad Sawpan | 2 | POLYMER COMPOSITES | 2016 | 1965 | 33 | Glass | E-CR glass | Vinyl ester | Notreported | 159.3 | Notreported | Notreported | Notreported | 63 | Notreported | 14 | Notreported | Notreported | helically wrapped | Smooth | Notreported | Notreported | SMD | Notreported | Notreported | repeatedLink:Long term durability of pultruded polymer composite rebar in concrete environment; Effects of alkaline conditioning and temperature on the properties of glass fiber polymer composite rebar.E-glass:E-CR glass;fiber content: volume;Glass transition temperature: DMTA | SMD | Water absorption | SMD | Notreported | SMD | 886 | Notreported | Tensile strength | Notreported | Notreported | Tensile modulus | Notreported | Notreported | Tensile deformation | SMD | SMD | SMD | SMD | SMD | SMD | 60 | SMD | 5712 | SMD | SMD | SMD | SMD | SMD | SMD | SMD | 13 | Notreported | KOH:4.2,NaOH:0.9, Ca(OH)2:118.5; g/L(mol/L) | SMD | SMD | SMD | SMD | SMD | SMD | SMD | SMD | SMD | SMD | SMD | SMD | SMD | SMD | SMD | SMD | SMD | SMD | SMD | SMD | SMD | SMD | SMD | SMD | SMD | SMD | SMD | SMD | SMD | SMD | SMD | SMD | Notreported | SMD | SMD | SMD | SMD | SMD | SMD | SMD | SMD | SMD | SMD | SMD | SMD | SMD | SMD | 3 | 0.45343 | Notreported | SMD | SMD | SMD | SMD | SMD | SMD | SMD | SMD | SMD | SMD | [13 empty] | 0 | 0 | 0 | 0 | 0 | 0 | 0 | 0 | 0 | 0 | 0 | 0 | 0 | 0 | 0 | 0 | 0 | 0 | 0 | 0 | 0
1 | Effects of Alkaline Conditioning and Temperature on the Properties of Glass Fiber Polymer Composite Rebar | Moyeenuddin Ahmad Sawpan | 2 | POLYMER COMPOSITES | 2016 | 1966 | 34 | Glass | E-CR glass | Vinyl ester | Notreported | 159.3 | Notreported | Notreported | Notreported | 63 | Notreported | 14 | Notreported | Notreported | helically wrapped | Smooth | Notreported | Notreported | SMD | Notreported | Notreported | repeated.Link:Long term durability of pultruded polymer composite rebar in concrete environment; Effects of alkaline conditioning and temperature on the properties of glass fiber polymer composite rebar.E-glass:E-CR glass;fiber content: volume;Glass transition temperature: DMTA | SMD | Water absorption | SMD | Notreported | SMD | 886 | Notreported | Tensile strength | Notreported | Notreported | Tensile modulus | Notreported | Notreported | Tensile deformation | SMD | SMD | SMD | SMD | SMD | SMD | 60 | SMD | 7104 | SMD | SMD | SMD | SMD | SMD | SMD | SMD | 13 | Notreported | KOH:4.2,NaOH:0.9, Ca(OH)2:118.5; g/L(mol/L) | SMD | SMD | SMD | SMD | SMD | SMD | SMD | SMD | SMD | SMD | SMD | SMD | SMD | SMD | SMD | SMD | SMD | SMD | SMD | SMD | SMD | SMD | SMD | SMD | SMD | SMD | SMD | SMD | SMD | SMD | SMD | SMD | Notreported | SMD | SMD | SMD | SMD | SMD | SMD | SMD | SMD | SMD | SMD | SMD | SMD | SMD | SMD | 3 | 0.51722 | Notreported | SMD | SMD | SMD | SMD | SMD | SMD | SMD | SMD | SMD | SMD | [13 empty] | 0 | 0 | 0 | 0 | 0 | 0 | 0 | 0 | 0 | 0 | 0 | 0 | 0 | 0 | 0 | 0 | 0 | 0 | 0 | 0 | 0
1 | Effects of Alkaline Conditioning and Temperature on the Properties of Glass Fiber Polymer Composite Rebar | Moyeenuddin Ahmad Sawpan | 2 | POLYMER COMPOSITES | 2016 | 1967 | 35 | Glass | E-CR glass | Vinyl ester | Notreported | 159.3 | Notreported | Notreported | Notreported | 63 | Notreported | 14 | Notreported | Notreported | helically wrapped | Smooth | Notreported | Notreported | SMD | Notreported | Notreported | repeatedLink:Long term durability of pultruded polymer composite rebar in concrete environment; Effects of alkaline conditioning and temperature on the properties of glass fiber polymer composite rebar.E-glass:E-CR glass;fiber content: volume;Glass transition temperature: DMTA | SMD | Water absorption | SMD | Notreported | SMD | 886 | Notreported | Tensile strength | Notreported | Notreported | Tensile modulus | Notreported | Notreported | Tensile deformation | SMD | SMD | SMD | SMD | SMD | SMD | 60 | SMD | 10104 | SMD | SMD | SMD | SMD | SMD | SMD | SMD | 13 | Notreported | KOH:4.2,NaOH:0.9, Ca(OH)2:118.5; g/L(mol/L) | SMD | SMD | SMD | SMD | SMD | SMD | SMD | SMD | SMD | SMD | SMD | SMD | SMD | SMD | SMD | SMD | SMD | SMD | SMD | SMD | SMD | SMD | SMD | SMD | SMD | SMD | SMD | SMD | SMD | SMD | SMD | SMD | Notreported | SMD | SMD | SMD | SMD | SMD | SMD | SMD | SMD | SMD | SMD | SMD | SMD | SMD | SMD | 3 | 0.63463 | Notreported | SMD | SMD | SMD | SMD | SMD | SMD | SMD | SMD | SMD | SMD | [13 empty] | 0 | 0 | 0 | 0 | 0 | 0 | 0 | 0 | 0 | 0 | 0 | 0 | 0 | 0 | 0 | 0 | 0 | 0 | 0 | 0 | 0
1 | Effects of Alkaline Conditioning and Temperature on the Properties of Glass Fiber Polymer Composite Rebar | Moyeenuddin Ahmad Sawpan | 2 | POLYMER COMPOSITES | 2016 | 1968 | 36 | Glass | E-CR glass | Vinyl ester | Notreported | 159.3 | Notreported | Notreported | Notreported | 63 | Notreported | 14 | Notreported | Notreported | helically wrapped | Smooth | Notreported | Notreported | SMD | Notreported | Notreported | repeated.Link:Long term durability of pultruded polymer composite rebar in concrete environment; Effects of alkaline conditioning and temperature on the properties of glass fiber polymer composite rebar.E-glass:E-CR glass;fiber content: volume;Glass transition temperature: DMTA | SMD | Water absorption | SMD | Notreported | SMD | 886 | Notreported | Tensile strength | Notreported | Notreported | Tensile modulus | Notreported | Notreported | Tensile deformation | SMD | SMD | SMD | SMD | SMD | SMD | 60 | SMD | 16656 | SMD | SMD | SMD | SMD | SMD | SMD | SMD | 13 | Notreported | KOH:4.2,NaOH:0.9, Ca(OH)2:118.5; g/L(mol/L) | SMD | SMD | SMD | SMD | SMD | SMD | SMD | SMD | SMD | SMD | SMD | SMD | SMD | SMD | SMD | SMD | SMD | SMD | SMD | SMD | SMD | SMD | SMD | SMD | SMD | SMD | SMD | SMD | SMD | SMD | SMD | SMD | Notreported | SMD | SMD | SMD | SMD | SMD | SMD | SMD | SMD | SMD | SMD | SMD | SMD | SMD | SMD | 3 | 0.74086 | Notreported | SMD | SMD | SMD | SMD | SMD | SMD | SMD | SMD | SMD | SMD | [13 empty] | 0 | 0 | 0 | 0 | 0 | 0 | 0 | 0 | 0 | 0 | 0 | 0 | 0 | 0 | 0 | 0 | 0 | 0 | 0 | 0 | 0
1 | Effects of Alkaline Conditioning and Temperature on the Properties of Glass Fiber Polymer Composite Rebar | Moyeenuddin Ahmad Sawpan | 2 | POLYMER COMPOSITES | 2016 | 1969 | 37 | Glass | E-CR glass | Vinyl ester | Notreported | 159.3 | Notreported | Notreported | Notreported | 63 | Notreported | 14 | Notreported | Notreported | helically wrapped | Smooth | Notreported | Notreported | SMD | Notreported | Notreported | Link:Long term durability of pultruded polymer composite rebar in concrete environment; Effects of alkaline conditioning and temperature on the properties of glass fiber polymer composite rebar.E-glass:E-CR glass;fiber content: volume;Glass transition temperature: DMTA | SMD | Glass transition | SMD | Notreported | SMD | 886 | Notreported | Tensile strength | Notreported | Notreported | Tensile modulus | Notreported | Notreported | Tensile deformation | SMD | SMD | SMD | SMD | SMD | SMD | 23 | SMD | 2160 | SMD | SMD | SMD | SMD | SMD | SMD | SMD | 13 | Notreported | KOH:4.2,NaOH:0.9, Ca(OH)2:118.5; g/L(mol/L) | SMD | SMD | SMD | SMD | SMD | SMD | SMD | SMD | SMD | SMD | SMD | SMD | SMD | SMD | SMD | SMD | SMD | SMD | SMD | SMD | SMD | SMD | SMD | SMD | SMD | SMD | SMD | SMD | SMD | SMD | SMD | SMD | Notreported | SMD | SMD | SMD | SMD | SMD | SMD | SMD | SMD | SMD | SMD | SMD | SMD | SMD | SMD | SMD | SMD | SMD | SMD | Notreported | 154.383 | Notreported | Notreported | Notreported | Notreported | SMD | SMD | SMD | [13 empty] | 0 | 0 | 0 | 0 | 0 | 0 | 0 | 0 | 0 | 0 | 0 | 0 | 0 | 0 | 0 | 0 | 0 | 0 | 0 | 0 | 0
1 | Effects of Alkaline Conditioning and Temperature on the Properties of Glass Fiber Polymer Composite Rebar | Moyeenuddin Ahmad Sawpan | 2 | POLYMER COMPOSITES | 2016 | 1970 | 38 | Glass | E-CR glass | Vinyl ester | Notreported | 159.3 | Notreported | Notreported | Notreported | 63 | Notreported | 14 | Notreported | Notreported | helically wrapped | Smooth | Notreported | Notreported | SMD | Notreported | Notreported | Link:Long term durability of pultruded polymer composite rebar in concrete environment; Effects of alkaline conditioning and temperature on the properties of glass fiber polymer composite rebar.E-glass:E-CR glass;fiber content: volume;Glass transition temperature: DMTA | SMD | Glass transition | SMD | Notreported | SMD | 886 | Notreported | Tensile strength | Notreported | Notreported | Tensile modulus | Notreported | Notreported | Tensile deformation | SMD | SMD | SMD | SMD | SMD | SMD | 23 | SMD | 16560 | SMD | SMD | SMD | SMD | SMD | SMD | SMD | 13 | Notreported | KOH:4.2,NaOH:0.9, Ca(OH)2:118.5; g/L(mol/L) | SMD | SMD | SMD | SMD | SMD | SMD | SMD | SMD | SMD | SMD | SMD | SMD | SMD | SMD | SMD | SMD | SMD | SMD | SMD | SMD | SMD | SMD | SMD | SMD | SMD | SMD | SMD | SMD | SMD | SMD | SMD | SMD | Notreported | SMD | SMD | SMD | SMD | SMD | SMD | SMD | SMD | SMD | SMD | SMD | SMD | SMD | SMD | SMD | SMD | SMD | SMD | Notreported | 151.7468 | Notreported | Notreported | Notreported | Notreported | SMD | SMD | SMD | [13 empty] | 0 | 0 | 0 | 0 | 0 | 0 | 0 | 0 | 0 | 0 | 0 | 0 | 0 | 0 | 0 | 0 | 0 | 0 | 0 | 0 | 0
1 | Effects of Alkaline Conditioning and Temperature on the Properties of Glass Fiber Polymer Composite Rebar | Moyeenuddin Ahmad Sawpan | 2 | POLYMER COMPOSITES | 2016 | 1971 | 39 | Glass | E-CR glass | Vinyl ester | Notreported | 159.3 | Notreported | Notreported | Notreported | 63 | Notreported | 14 | Notreported | Notreported | helically wrapped | Smooth | Notreported | Notreported | SMD | Notreported | Notreported | Link:Long term durability of pultruded polymer composite rebar in concrete environment; Effects of alkaline conditioning and temperature on the properties of glass fiber polymer composite rebar.E-glass:E-CR glass;fiber content: volume;Glass transition temperature: DMTA | SMD | Glass transition | SMD | Notreported | SMD | 886 | Notreported | Tensile strength | Notreported | Notreported | Tensile modulus | Notreported | Notreported | Tensile deformation | SMD | SMD | SMD | SMD | SMD | SMD | 60 | SMD | 720 | SMD | SMD | SMD | SMD | SMD | SMD | SMD | 13 | Notreported | KOH:4.2,NaOH:0.9, Ca(OH)2:118.5; g/L(mol/L) | SMD | SMD | SMD | SMD | SMD | SMD | SMD | SMD | SMD | SMD | SMD | SMD | SMD | SMD | SMD | SMD | SMD | SMD | SMD | SMD | SMD | SMD | SMD | SMD | SMD | SMD | SMD | SMD | SMD | SMD | SMD | SMD | Notreported | SMD | SMD | SMD | SMD | SMD | SMD | SMD | SMD | SMD | SMD | SMD | SMD | SMD | SMD | SMD | SMD | SMD | SMD | Notreported | 164.8766 | Notreported | Notreported | Notreported | Notreported | SMD | SMD | SMD | [13 empty] | 0 | 0 | 0 | 0 | 0 | 0 | 0 | 0 | 0 | 0 | 0 | 0 | 0 | 0 | 0 | 0 | 0 | 0 | 0 | 0 | 0
1 | Effects of Alkaline Conditioning and Temperature on the Properties of Glass Fiber Polymer Composite Rebar | Moyeenuddin Ahmad Sawpan | 2 | POLYMER COMPOSITES | 2016 | 1972 | 40 | Glass | E-CR glass | Vinyl ester | Notreported | 159.3 | Notreported | Notreported | Notreported | 63 | Notreported | 14 | Notreported | Notreported | helically wrapped | Smooth | Notreported | Notreported | SMD | Notreported | Notreported | Link:Long term durability of pultruded polymer composite rebar in concrete environment; Effects of alkaline conditioning and temperature on the properties of glass fiber polymer composite rebar.E-glass:E-CR glass;fiber content: volume;Glass transition temperature: DMTA | SMD | Glass transition | SMD | Notreported | SMD | 886 | Notreported | Tensile strength | Notreported | Notreported | Tensile modulus | Notreported | Notreported | Tensile deformation | SMD | SMD | SMD | SMD | SMD | SMD | 60 | SMD | 1440 | SMD | SMD | SMD | SMD | SMD | SMD | SMD | 13 | Notreported | KOH:4.2,NaOH:0.9, Ca(OH)2:118.5; g/L(mol/L) | SMD | SMD | SMD | SMD | SMD | SMD | SMD | SMD | SMD | SMD | SMD | SMD | SMD | SMD | SMD | SMD | SMD | SMD | SMD | SMD | SMD | SMD | SMD | SMD | SMD | SMD | SMD | SMD | SMD | SMD | SMD | SMD | Notreported | SMD | SMD | SMD | SMD | SMD | SMD | SMD | SMD | SMD | SMD | SMD | SMD | SMD | SMD | SMD | SMD | SMD | SMD | Notreported | 163.09781 | Notreported | Notreported | Notreported | Notreported | SMD | SMD | SMD | [13 empty] | 0 | 0 | 0 | 0 | 0 | 0 | 0 | 0 | 0 | 0 | 0 | 0 | 0 | 0 | 0 | 0 | 0 | 0 | 0 | 0 | 0
1 | Effects of Alkaline Conditioning and Temperature on the Properties of Glass Fiber Polymer Composite Rebar | Moyeenuddin Ahmad Sawpan | 2 | POLYMER COMPOSITES | 2016 | 1973 | 41 | Glass | E-CR glass | Vinyl ester | Notreported | 159.3 | Notreported | Notreported | Notreported | 63 | Notreported | 14 | Notreported | Notreported | helically wrapped | Smooth | Notreported | Notreported | SMD | Notreported | Notreported | Link:Long term durability of pultruded polymer composite rebar in concrete environment; Effects of alkaline conditioning and temperature on the properties of glass fiber polymer composite rebar.E-glass:E-CR glass;fiber content: volume;Glass transition temperature: DMTA | SMD | Glass transition | SMD | Notreported | SMD | 886 | Notreported | Tensile strength | Notreported | Notreported | Tensile modulus | Notreported | Notreported | Tensile deformation | SMD | SMD | SMD | SMD | SMD | SMD | 60 | SMD | 2160 | SMD | SMD | SMD | SMD | SMD | SMD | SMD | 13 | Notreported | KOH:4.2,NaOH:0.9, Ca(OH)2:118.5; g/L(mol/L) | SMD | SMD | SMD | SMD | SMD | SMD | SMD | SMD | SMD | SMD | SMD | SMD | SMD | SMD | SMD | SMD | SMD | SMD | SMD | SMD | SMD | SMD | SMD | SMD | SMD | SMD | SMD | SMD | SMD | SMD | SMD | SMD | Notreported | SMD | SMD | SMD | SMD | SMD | SMD | SMD | SMD | SMD | SMD | SMD | SMD | SMD | SMD | SMD | SMD | SMD | SMD | Notreported | 167.44881 | Notreported | Notreported | Notreported | Notreported | SMD | SMD | SMD | [13 empty] | 0 | 0 | 0 | 0 | 0 | 0 | 0 | 0 | 0 | 0 | 0 | 0 | 0 | 0 | 0 | 0 | 0 | 0 | 0 | 0 | 0
1 | Effects of Alkaline Conditioning and Temperature on the Properties of Glass Fiber Polymer Composite Rebar | Moyeenuddin Ahmad Sawpan | 2 | POLYMER COMPOSITES | 2016 | 1974 | 42 | Glass | E-CR glass | Vinyl ester | Notreported | 159.3 | Notreported | Notreported | Notreported | 63 | Notreported | 14 | Notreported | Notreported | helically wrapped | Smooth | Notreported | Notreported | SMD | Notreported | Notreported | Link:Long term durability of pultruded polymer composite rebar in concrete environment; Effects of alkaline conditioning and temperature on the properties of glass fiber polymer composite rebar.E-glass:E-CR glass;fiber content: volume;Glass transition temperature: DMTA | SMD | Glass transition | SMD | Notreported | SMD | 886 | Notreported | Tensile strength | Notreported | Notreported | Tensile modulus | Notreported | Notreported | Tensile deformation | SMD | SMD | SMD | SMD | SMD | SMD | 60 | SMD | 2880 | SMD | SMD | SMD | SMD | SMD | SMD | SMD | 13 | Notreported | KOH:4.2,NaOH:0.9, Ca(OH)2:118.5; g/L(mol/L) | SMD | SMD | SMD | SMD | SMD | SMD | SMD | SMD | SMD | SMD | SMD | SMD | SMD | SMD | SMD | SMD | SMD | SMD | SMD | SMD | SMD | SMD | SMD | SMD | SMD | SMD | SMD | SMD | SMD | SMD | SMD | SMD | Notreported | SMD | SMD | SMD | SMD | SMD | SMD | SMD | SMD | SMD | SMD | SMD | SMD | SMD | SMD | SMD | SMD | SMD | SMD | Notreported | 168.58775 | Notreported | Notreported | Notreported | Notreported | SMD | SMD | SMD | [13 empty] | 0 | 0 | 0 | 0 | 0 | 0 | 0 | 0 | 0 | 0 | 0 | 0 | 0 | 0 | 0 | 0 | 0 | 0 | 0 | 0 | 0
1 | Effects of Alkaline Conditioning and Temperature on the Properties of Glass Fiber Polymer Composite Rebar | Moyeenuddin Ahmad Sawpan | 2 | POLYMER COMPOSITES | 2016 | 1975 | 43 | Glass | E-CR glass | Vinyl ester | Notreported | 159.3 | Notreported | Notreported | Notreported | 63 | Notreported | 14 | Notreported | Notreported | helically wrapped | Smooth | Notreported | Notreported | SMD | Notreported | Notreported | Link:Long term durability of pultruded polymer composite rebar in concrete environment; Effects of alkaline conditioning and temperature on the properties of glass fiber polymer composite rebar.E-glass:E-CR glass;fiber content: volume;Glass transition temperature: DMTA | SMD | Glass transition | SMD | Notreported | SMD | 886 | Notreported | Tensile strength | Notreported | Notreported | Tensile modulus | Notreported | Notreported | Tensile deformation | SMD | SMD | SMD | SMD | SMD | SMD | 60 | SMD | 4320 | SMD | SMD | SMD | SMD | SMD | SMD | SMD | 13 | Notreported | KOH:4.2,NaOH:0.9, Ca(OH)2:118.5; g/L(mol/L) | SMD | SMD | SMD | SMD | SMD | SMD | SMD | SMD | SMD | SMD | SMD | SMD | SMD | SMD | SMD | SMD | SMD | SMD | SMD | SMD | SMD | SMD | SMD | SMD | SMD | SMD | SMD | SMD | SMD | SMD | SMD | SMD | Notreported | SMD | SMD | SMD | SMD | SMD | SMD | SMD | SMD | SMD | SMD | SMD | SMD | SMD | SMD | SMD | SMD | SMD | SMD | Notreported | 170.94241 | Notreported | Notreported | Notreported | Notreported | SMD | SMD | SMD | [13 empty] | 0 | 0 | 0 | 0 | 0 | 0 | 0 | 0 | 0 | 0 | 0 | 0 | 0 | 0 | 0 | 0 | 0 | 0 | 0 | 0 | 0
1 | Effects of Alkaline Conditioning and Temperature on the Properties of Glass Fiber Polymer Composite Rebar | Moyeenuddin Ahmad Sawpan | 2 | POLYMER COMPOSITES | 2016 | 1976 | 44 | Glass | E-CR glass | Vinyl ester | Notreported | 159.3 | Notreported | Notreported | Notreported | 63 | Notreported | 14 | Notreported | Notreported | helically wrapped | Smooth | Notreported | Notreported | SMD | Notreported | Notreported | Link:Long term durability of pultruded polymer composite rebar in concrete environment; Effects of alkaline conditioning and temperature on the properties of glass fiber polymer composite rebar.E-glass:E-CR glass;fiber content: volume;Glass transition temperature: DMTA | SMD | Glass transition | SMD | Notreported | SMD | 886 | Notreported | Tensile strength | Notreported | Notreported | Tensile modulus | Notreported | Notreported | Tensile deformation | SMD | SMD | SMD | SMD | SMD | SMD | 60 | SMD | 10080 | SMD | SMD | SMD | SMD | SMD | SMD | SMD | 13 | Notreported | KOH:4.2,NaOH:0.9, Ca(OH)2:118.5; g/L(mol/L) | SMD | SMD | SMD | SMD | SMD | SMD | SMD | SMD | SMD | SMD | SMD | SMD | SMD | SMD | SMD | SMD | SMD | SMD | SMD | SMD | SMD | SMD | SMD | SMD | SMD | SMD | SMD | SMD | SMD | SMD | SMD | SMD | Notreported | SMD | SMD | SMD | SMD | SMD | SMD | SMD | SMD | SMD | SMD | SMD | SMD | SMD | SMD | SMD | SMD | SMD | SMD | Notreported | 166.59141 | Notreported | Notreported | Notreported | Notreported | SMD | SMD | SMD | [13 empty] | 0 | 0 | 0 | 0 | 0 | 0 | 0 | 0 | 0 | 0 | 0 | 0 | 0 | 0 | 0 | 0 | 0 | 0 | 0 | 0 | 0
1 | Effects of Alkaline Conditioning and Temperature on the Properties of Glass Fiber Polymer Composite Rebar | Moyeenuddin Ahmad Sawpan | 2 | POLYMER COMPOSITES | 2016 | 1977 | 45 | Glass | E-CR glass | Vinyl ester | Notreported | 159.3 | Notreported | Notreported | Notreported | 63 | Notreported | 14 | Notreported | Notreported | helically wrapped | Smooth | Notreported | Notreported | SMD | Notreported | Notreported | Link:Long term durability of pultruded polymer composite rebar in concrete environment; Effects of alkaline conditioning and temperature on the properties of glass fiber polymer composite rebar.E-glass:E-CR glass;fiber content: volume;Glass transition temperature: DMTA | SMD | Glass transition | SMD | Notreported | SMD | 886 | Notreported | Tensile strength | Notreported | Notreported | Tensile modulus | Notreported | Notreported | Tensile deformation | SMD | SMD | SMD | SMD | SMD | SMD | 60 | SMD | 17280 | SMD | SMD | SMD | SMD | SMD | SMD | SMD | 13 | Notreported | KOH:4.2,NaOH:0.9, Ca(OH)2:118.5; g/L(mol/L) | SMD | SMD | SMD | SMD | SMD | SMD | SMD | SMD | SMD | SMD | SMD | SMD | SMD | SMD | SMD | SMD | SMD | SMD | SMD | SMD | SMD | SMD | SMD | SMD | SMD | SMD | SMD | SMD | SMD | SMD | SMD | SMD | Notreported | SMD | SMD | SMD | SMD | SMD | SMD | SMD | SMD | SMD | SMD | SMD | SMD | SMD | SMD | SMD | SMD | SMD | SMD | Notreported | 167.15448 | Notreported | Notreported | Notreported | Notreported | SMD | SMD | SMD | [13 empty] | 0 | 0 | 0 | 0 | 0 | 0 | 0 | 0 | 0 | 0 | 0 | 0 | 0 | 0 | 0 | 0 | 0 | 0 | 0 | 0 | 0
1 | Effects of Alkaline Conditioning and Temperature on the Properties of Glass Fiber Polymer Composite Rebar | Moyeenuddin Ahmad Sawpan | 2 | POLYMER COMPOSITES | 2016 | 1978 | 46 | Glass | E-CR glass | Vinyl ester | Notreported | 159.3 | Notreported | Notreported | Notreported | 63 | Notreported | 14 | Notreported | Notreported | helically wrapped | Smooth | Notreported | Notreported | SMD | Notreported | Notreported | Link:Long term durability of pultruded polymer composite rebar in concrete environment; Effects of alkaline conditioning and temperature on the properties of glass fiber polymer composite rebar.E-glass:E-CR glass;fiber content: volume;Glass transition temperature: DMTA | SMD | Transverse-shear | SMD | Notreported | SMD | 179 | Notreported | SMD | Notreported | Notreported | SMD | Notreported | Notreported | SMD | SMD | SMD | SMD | SMD | SMD | SMD | 23 | SMD | 2160 | SMD | SMD | SMD | SMD | SMD | SMD | SMD | 13 | Notreported | KOH:4.2,NaOH:0.9, Ca(OH)2:118.5; g/L(mol/L) | SMD | SMD | SMD | SMD | SMD | SMD | SMD | SMD | SMD | SMD | SMD | SMD | SMD | SMD | SMD | SMD | SMD | SMD | SMD | SMD | SMD | SMD | SMD | SMD | SMD | SMD | SMD | SMD | SMD | SMD | SMD | SMD | Notreported | SMD | 4,6 | 171.27257 | Notreported | SMD | 95.68% | Notreported | Notreported | SMD | Notreported | Notreported | Notreported | SMD | Notreported | SMD | SMD | SMD | SMD | SMD | SMD | SMD | SMD | SMD | SMD | SMD | SMD | SMD | [13 empty] | 0 | 0 | 0 | 0 | 0 | 0 | 0 | 0 | 0 | 0 | 0 | 0 | 0 | 0 | 0 | 0 | 0 | 0 | 0 | 0 | 0
1 | Effects of Alkaline Conditioning and Temperature on the Properties of Glass Fiber Polymer Composite Rebar | Moyeenuddin Ahmad Sawpan | 2 | POLYMER COMPOSITES | 2016 | 1979 | 47 | Glass | E-CR glass | Vinyl ester | Notreported | 159.3 | Notreported | Notreported | Notreported | 63 | Notreported | 14 | Notreported | Notreported | helically wrapped | Smooth | Notreported | Notreported | SMD | Notreported | Notreported | Link:Long term durability of pultruded polymer composite rebar in concrete environment; Effects of alkaline conditioning and temperature on the properties of glass fiber polymer composite rebar.E-glass:E-CR glass;fiber content: volume;Glass transition temperature: DMTA | SMD | Transverse-shear | SMD | Notreported | SMD | 179 | Notreported | SMD | Notreported | Notreported | SMD | Notreported | Notreported | SMD | SMD | SMD | SMD | SMD | SMD | SMD | 23 | SMD | 11520 | SMD | SMD | SMD | SMD | SMD | SMD | SMD | 13 | Notreported | KOH:4.2,NaOH:0.9, Ca(OH)2:118.5; g/L(mol/L) | SMD | SMD | SMD | SMD | SMD | SMD | SMD | SMD | SMD | SMD | SMD | SMD | SMD | SMD | SMD | SMD | SMD | SMD | SMD | SMD | SMD | SMD | SMD | SMD | SMD | SMD | SMD | SMD | SMD | SMD | SMD | SMD | Notreported | SMD | 4,6 | 160.6167 | Notreported | SMD | 89.73% | Notreported | Notreported | SMD | Notreported | Notreported | Notreported | SMD | Notreported | SMD | SMD | SMD | SMD | SMD | SMD | SMD | SMD | SMD | SMD | SMD | SMD | SMD | [13 empty] | 0 | 0 | 0 | 0 | 0 | 0 | 0 | 0 | 0 | 0 | 0 | 0 | 0 | 0 | 0 | 0 | 0 | 0 | 0 | 0 | 0
1 | Effects of Alkaline Conditioning and Temperature on the Properties of Glass Fiber Polymer Composite Rebar | Moyeenuddin Ahmad Sawpan | 2 | POLYMER COMPOSITES | 2016 | 1980 | 48 | Glass | E-CR glass | Vinyl ester | Notreported | 159.3 | Notreported | Notreported | Notreported | 63 | Notreported | 14 | Notreported | Notreported | helically wrapped | Smooth | Notreported | Notreported | SMD | Notreported | Notreported | Link:Long term durability of pultruded polymer composite rebar in concrete environment; Effects of alkaline conditioning and temperature on the properties of glass fiber polymer composite rebar.E-glass:E-CR glass;fiber content: volume;Glass transition temperature: DMTA | SMD | Transverse-shear | SMD | Notreported | SMD | 179 | Notreported | SMD | Notreported | Notreported | SMD | Notreported | Notreported | SMD | SMD | SMD | SMD | SMD | SMD | SMD | 23 | SMD | 16560 | SMD | SMD | SMD | SMD | SMD | SMD | SMD | 13 | Notreported | KOH:4.2,NaOH:0.9, Ca(OH)2:118.5; g/L(mol/L) | SMD | SMD | SMD | SMD | SMD | SMD | SMD | SMD | SMD | SMD | SMD | SMD | SMD | SMD | SMD | SMD | SMD | SMD | SMD | SMD | SMD | SMD | SMD | SMD | SMD | SMD | SMD | SMD | SMD | SMD | SMD | SMD | Notreported | SMD | 4,6 | 149.7156 | Notreported | SMD | 83.64% | Notreported | Notreported | SMD | Notreported | Notreported | Notreported | SMD | Notreported | SMD | SMD | SMD | SMD | SMD | SMD | SMD | SMD | SMD | SMD | SMD | SMD | SMD | [13 empty] | 0 | 0 | 0 | 0 | 0 | 0 | 0 | 0 | 0 | 0 | 0 | 0 | 0 | 0 | 0 | 0 | 0 | 0 | 0 | 0 | 0
1 | Effects of Alkaline Conditioning and Temperature on the Properties of Glass Fiber Polymer Composite Rebar | Moyeenuddin Ahmad Sawpan | 2 | POLYMER COMPOSITES | 2016 | 1981 | 49 | Glass | E-CR glass | Vinyl ester | Notreported | 159.3 | Notreported | Notreported | Notreported | 63 | Notreported | 14 | Notreported | Notreported | helically wrapped | Smooth | Notreported | Notreported | SMD | Notreported | Notreported | Link:Long term durability of pultruded polymer composite rebar in concrete environment; Effects of alkaline conditioning and temperature on the properties of glass fiber polymer composite rebar.E-glass:E-CR glass;fiber content: volume;Glass transition temperature: DMTA | SMD | Transverse-shear | SMD | Notreported | SMD | 179 | Notreported | SMD | Notreported | Notreported | SMD | Notreported | Notreported | SMD | SMD | SMD | SMD | SMD | SMD | SMD | 60 | SMD | 24 | SMD | SMD | SMD | SMD | SMD | SMD | SMD | 13 | Notreported | KOH:4.2,NaOH:0.9, Ca(OH)2:118.5; g/L(mol/L) | SMD | SMD | SMD | SMD | SMD | SMD | SMD | SMD | SMD | SMD | SMD | SMD | SMD | SMD | SMD | SMD | SMD | SMD | SMD | SMD | SMD | SMD | SMD | SMD | SMD | SMD | SMD | SMD | SMD | SMD | SMD | SMD | Notreported | SMD | 4,6 | 179.20406 | Notreported | SMD | 100.1% | Notreported | Notreported | SMD | Notreported | Notreported | Notreported | SMD | Notreported | SMD | SMD | SMD | SMD | SMD | SMD | SMD | SMD | SMD | SMD | SMD | SMD | SMD | [13 empty] | 0 | 0 | 0 | 0 | 0 | 0 | 0 | 0 | 0 | 0 | 0 | 0 | 0 | 0 | 0 | 0 | 0 | 0 | 0 | 0 | 0
1 | Effects of Alkaline Conditioning and Temperature on the Properties of Glass Fiber Polymer Composite Rebar | Moyeenuddin Ahmad Sawpan | 2 | POLYMER COMPOSITES | 2016 | 1982 | 50 | Glass | E-CR glass | Vinyl ester | Notreported | 159.3 | Notreported | Notreported | Notreported | 63 | Notreported | 14 | Notreported | Notreported | helically wrapped | Smooth | Notreported | Notreported | SMD | Notreported | Notreported | Link:Long term durability of pultruded polymer composite rebar in concrete environment; Effects of alkaline conditioning and temperature on the properties of glass fiber polymer composite rebar.E-glass:E-CR glass;fiber content: volume;Glass transition temperature: DMTA | SMD | Transverse-shear | SMD | Notreported | SMD | 179 | Notreported | SMD | Notreported | Notreported | SMD | Notreported | Notreported | SMD | SMD | SMD | SMD | SMD | SMD | SMD | 60 | SMD | 720 | SMD | SMD | SMD | SMD | SMD | SMD | SMD | 13 | Notreported | KOH:4.2,NaOH:0.9, Ca(OH)2:118.5; g/L(mol/L) | SMD | SMD | SMD | SMD | SMD | SMD | SMD | SMD | SMD | SMD | SMD | SMD | SMD | SMD | SMD | SMD | SMD | SMD | SMD | SMD | SMD | SMD | SMD | SMD | SMD | SMD | SMD | SMD | SMD | SMD | SMD | SMD | Notreported | SMD | 4,6 | 171.02913 | Notreported | SMD | 95.55% | Notreported | Notreported | SMD | Notreported | Notreported | Notreported | SMD | Notreported | SMD | SMD | SMD | SMD | SMD | SMD | SMD | SMD | SMD | SMD | SMD | SMD | SMD | [13 empty] | 0 | 0 | 0 | 0 | 0 | 0 | 0 | 0 | 0 | 0 | 0 | 0 | 0 | 0 | 0 | 0 | 0 | 0 | 0 | 0 | 0
1 | Effects of Alkaline Conditioning and Temperature on the Properties of Glass Fiber Polymer Composite Rebar | Moyeenuddin Ahmad Sawpan | 2 | POLYMER COMPOSITES | 2016 | 1983 | 51 | Glass | E-CR glass | Vinyl ester | Notreported | 159.3 | Notreported | Notreported | Notreported | 63 | Notreported | 14 | Notreported | Notreported | helically wrapped | Smooth | Notreported | Notreported | SMD | Notreported | Notreported | Link:Long term durability of pultruded polymer composite rebar in concrete environment; Effects of alkaline conditioning and temperature on the properties of glass fiber polymer composite rebar.E-glass:E-CR glass;fiber content: volume;Glass transition temperature: DMTA | SMD | Transverse-shear | SMD | Notreported | SMD | 179 | Notreported | SMD | Notreported | Notreported | SMD | Notreported | Notreported | SMD | SMD | SMD | SMD | SMD | SMD | SMD | 60 | SMD | 1440 | SMD | SMD | SMD | SMD | SMD | SMD | SMD | 13 | Notreported | KOH:4.2,NaOH:0.9, Ca(OH)2:118.5; g/L(mol/L) | SMD | SMD | SMD | SMD | SMD | SMD | SMD | SMD | SMD | SMD | SMD | SMD | SMD | SMD | SMD | SMD | SMD | SMD | SMD | SMD | SMD | SMD | SMD | SMD | SMD | SMD | SMD | SMD | SMD | SMD | SMD | SMD | Notreported | SMD | 4,6 | 173.99874 | Notreported | SMD | 97.21% | Notreported | Notreported | SMD | Notreported | Notreported | Notreported | SMD | Notreported | SMD | SMD | SMD | SMD | SMD | SMD | SMD | SMD | SMD | SMD | SMD | SMD | SMD | [13 empty] | 0 | 0 | 0 | 0 | 0 | 0 | 0 | 0 | 0 | 0 | 0 | 0 | 0 | 0 | 0 | 0 | 0 | 0 | 0 | 0 | 0
1 | Effects of Alkaline Conditioning and Temperature on the Properties of Glass Fiber Polymer Composite Rebar | Moyeenuddin Ahmad Sawpan | 2 | POLYMER COMPOSITES | 2016 | 1984 | 52 | Glass | E-CR glass | Vinyl ester | Notreported | 159.3 | Notreported | Notreported | Notreported | 63 | Notreported | 14 | Notreported | Notreported | helically wrapped | Smooth | Notreported | Notreported | SMD | Notreported | Notreported | Link:Long term durability of pultruded polymer composite rebar in concrete environment; Effects of alkaline conditioning and temperature on the properties of glass fiber polymer composite rebar.E-glass:E-CR glass;fiber content: volume;Glass transition temperature: DMTA | SMD | Transverse-shear | SMD | Notreported | SMD | 179 | Notreported | SMD | Notreported | Notreported | SMD | Notreported | Notreported | SMD | SMD | SMD | SMD | SMD | SMD | SMD | 60 | SMD | 2160 | SMD | SMD | SMD | SMD | SMD | SMD | SMD | 13 | Notreported | KOH:4.2,NaOH:0.9, Ca(OH)2:118.5; g/L(mol/L) | SMD | SMD | SMD | SMD | SMD | SMD | SMD | SMD | SMD | SMD | SMD | SMD | SMD | SMD | SMD | SMD | SMD | SMD | SMD | SMD | SMD | SMD | SMD | SMD | SMD | SMD | SMD | SMD | SMD | SMD | SMD | SMD | Notreported | SMD | 4,6 | 162.20264 | Notreported | SMD | 90.62% | Notreported | Notreported | SMD | Notreported | Notreported | Notreported | SMD | Notreported | SMD | SMD | SMD | SMD | SMD | SMD | SMD | SMD | SMD | SMD | SMD | SMD | SMD | [13 empty] | 0 | 0 | 0 | 0 | 0 | 0 | 0 | 0 | 0 | 0 | 0 | 0 | 0 | 0 | 0 | 0 | 0 | 0 | 0 | 0 | 0
1 | Effects of Alkaline Conditioning and Temperature on the Properties of Glass Fiber Polymer Composite Rebar | Moyeenuddin Ahmad Sawpan | 2 | POLYMER COMPOSITES | 2016 | 1985 | 53 | Glass | E-CR glass | Vinyl ester | Notreported | 159.3 | Notreported | Notreported | Notreported | 63 | Notreported | 14 | Notreported | Notreported | helically wrapped | Smooth | Notreported | Notreported | SMD | Notreported | Notreported | Link:Long term durability of pultruded polymer composite rebar in concrete environment; Effects of alkaline conditioning and temperature on the properties of glass fiber polymer composite rebar.E-glass:E-CR glass;fiber content: volume;Glass transition temperature: DMTA | SMD | Transverse-shear | SMD | Notreported | SMD | 179 | Notreported | SMD | Notreported | Notreported | SMD | Notreported | Notreported | SMD | SMD | SMD | SMD | SMD | SMD | SMD | 60 | SMD | 2880 | SMD | SMD | SMD | SMD | SMD | SMD | SMD | 13 | Notreported | KOH:4.2,NaOH:0.9, Ca(OH)2:118.5; g/L(mol/L) | SMD | SMD | SMD | SMD | SMD | SMD | SMD | SMD | SMD | SMD | SMD | SMD | SMD | SMD | SMD | SMD | SMD | SMD | SMD | SMD | SMD | SMD | SMD | SMD | SMD | SMD | SMD | SMD | SMD | SMD | SMD | SMD | Notreported | SMD | 4,6 | 171.02913 | Notreported | SMD | 95.55% | Notreported | Notreported | SMD | Notreported | Notreported | Notreported | SMD | Notreported | SMD | SMD | SMD | SMD | SMD | SMD | SMD | SMD | SMD | SMD | SMD | SMD | SMD | [13 empty] | 0 | 0 | 0 | 0 | 0 | 0 | 0 | 0 | 0 | 0 | 0 | 0 | 0 | 0 | 0 | 0 | 0 | 0 | 0 | 0 | 0
1 | Effects of Alkaline Conditioning and Temperature on the Properties of Glass Fiber Polymer Composite Rebar | Moyeenuddin Ahmad Sawpan | 2 | POLYMER COMPOSITES | 2016 | 1986 | 54 | Glass | E-CR glass | Vinyl ester | Notreported | 159.3 | Notreported | Notreported | Notreported | 63 | Notreported | 14 | Notreported | Notreported | helically wrapped | Smooth | Notreported | Notreported | SMD | Notreported | Notreported | Link:Long term durability of pultruded polymer composite rebar in concrete environment; Effects of alkaline conditioning and temperature on the properties of glass fiber polymer composite rebar.E-glass:E-CR glass;fiber content: volume;Glass transition temperature: DMTA | SMD | Transverse-shear | SMD | Notreported | SMD | 179 | Notreported | SMD | Notreported | Notreported | SMD | Notreported | Notreported | SMD | SMD | SMD | SMD | SMD | SMD | SMD | 60 | SMD | 4320 | SMD | SMD | SMD | SMD | SMD | SMD | SMD | 13 | Notreported | KOH:4.2,NaOH:0.9, Ca(OH)2:118.5; g/L(mol/L) | SMD | SMD | SMD | SMD | SMD | SMD | SMD | SMD | SMD | SMD | SMD | SMD | SMD | SMD | SMD | SMD | SMD | SMD | SMD | SMD | SMD | SMD | SMD | SMD | SMD | SMD | SMD | SMD | SMD | SMD | SMD | SMD | Notreported | SMD | 4,6 | 165.13108 | Notreported | SMD | 92.25% | Notreported | Notreported | SMD | Notreported | Notreported | Notreported | SMD | Notreported | SMD | SMD | SMD | SMD | SMD | SMD | SMD | SMD | SMD | SMD | SMD | SMD | SMD | [13 empty] | 0 | 0 | 0 | 0 | 0 | 0 | 0 | 0 | 0 | 0 | 0 | 0 | 0 | 0 | 0 | 0 | 0 | 0 | 0 | 0 | 0
1 | Effects of Alkaline Conditioning and Temperature on the Properties of Glass Fiber Polymer Composite Rebar | Moyeenuddin Ahmad Sawpan | 2 | POLYMER COMPOSITES | 2016 | 1987 | 55 | Glass | E-CR glass | Vinyl ester | Notreported | 159.3 | Notreported | Notreported | Notreported | 63 | Notreported | 14 | Notreported | Notreported | helically wrapped | Smooth | Notreported | Notreported | SMD | Notreported | Notreported | Link:Long term durability of pultruded polymer composite rebar in concrete environment; Effects of alkaline conditioning and temperature on the properties of glass fiber polymer composite rebar.E-glass:E-CR glass;fiber content: volume;Glass transition temperature: DMTA | SMD | Transverse-shear | SMD | Notreported | SMD | 179 | Notreported | SMD | Notreported | Notreported | SMD | Notreported | Notreported | SMD | SMD | SMD | SMD | SMD | SMD | SMD | 60 | SMD | 10080 | SMD | SMD | SMD | SMD | SMD | SMD | SMD | 13 | Notreported | KOH:4.2,NaOH:0.9, Ca(OH)2:118.5; g/L(mol/L) | SMD | SMD | SMD | SMD | SMD | SMD | SMD | SMD | SMD | SMD | SMD | SMD | SMD | SMD | SMD | SMD | SMD | SMD | SMD | SMD | SMD | SMD | SMD | SMD | SMD | SMD | SMD | SMD | SMD | SMD | SMD | SMD | Notreported | SMD | 4,6 | 151.09748 | Notreported | SMD | 84.41% | Notreported | Notreported | SMD | Notreported | Notreported | Notreported | SMD | Notreported | SMD | SMD | SMD | SMD | SMD | SMD | SMD | SMD | SMD | SMD | SMD | SMD | SMD | [13 empty] | 0 | 0 | 0 | 0 | 0 | 0 | 0 | 0 | 0 | 0 | 0 | 0 | 0 | 0 | 0 | 0 | 0 | 0 | 0 | 0 | 0
1 | Effects of Alkaline Conditioning and Temperature on the Properties of Glass Fiber Polymer Composite Rebar | Moyeenuddin Ahmad Sawpan | 2 | POLYMER COMPOSITES | 2016 | 1988 | 56 | Glass | E-CR glass | Vinyl ester | Notreported | 159.3 | Notreported | Notreported | Notreported | 63 | Notreported | 14 | Notreported | Notreported | helically wrapped | Smooth | Notreported | Notreported | SMD | Notreported | Notreported | Link:Long term durability of pultruded polymer composite rebar in concrete environment; Effects of alkaline conditioning and temperature on the properties of glass fiber polymer composite rebar.E-glass:E-CR glass;fiber content: volume;Glass transition temperature: DMTA | SMD | Transverse-shear | SMD | Notreported | SMD | 179 | Notreported | SMD | Notreported | Notreported | SMD | Notreported | Notreported | SMD | SMD | SMD | SMD | SMD | SMD | SMD | 60 | SMD | 17280 | SMD | SMD | SMD | SMD | SMD | SMD | SMD | 13 | Notreported | KOH:4.2,NaOH:0.9, Ca(OH)2:118.5; g/L(mol/L) | SMD | SMD | SMD | SMD | SMD | SMD | SMD | SMD | SMD | SMD | SMD | SMD | SMD | SMD | SMD | SMD | SMD | SMD | SMD | SMD | SMD | SMD | SMD | SMD | SMD | SMD | SMD | SMD | SMD | SMD | SMD | SMD | Notreported | SMD | 4,6 | 144.26505 | Notreported | SMD | 80.59% | Notreported | Notreported | SMD | Notreported | Notreported | Notreported | SMD | Notreported | SMD | SMD | SMD | SMD | SMD | SMD | SMD | SMD | SMD | SMD | SMD | SMD | SMD | [13 empty] | 0 | 0 | 0 | 0 | 0 | 0 | 0 | 0 | 0 | 0 | 0 | 0 | 0 | 0 | 0 | 0 | 0 | 0 | 0 | 0 | 0
1 | Effects of Alkaline Conditioning and Temperature on the Properties of Glass Fiber Polymer Composite Rebar | Moyeenuddin Ahmad Sawpan | 2 | POLYMER COMPOSITES | 2016 | 1989 | 57 | Glass | E-CR glass | Vinyl ester | Notreported | 159.3 | Notreported | Notreported | Notreported | 63 | Notreported | 14 | Notreported | Notreported | helically wrapped | Smooth | Notreported | Notreported | SMD | Notreported | Notreported | Link:Long term durability of pultruded polymer composite rebar in concrete environment; Effects of alkaline conditioning and temperature on the properties of glass fiber polymer composite rebar.E-glass:E-CR glass;fiber content: volume;Glass transition temperature: DMTA | SMD | Flexural | SMD | Notreported | SMD | 1035 | Notreported | SMD | Notreported | Notreported | SMD | Notreported | Notreported | SMD | SMD | SMD | SMD | SMD | SMD | SMD | 23 | SMD | 2160 | SMD | SMD | SMD | SMD | SMD | SMD | SMD | 13 | Notreported | KOH:4.2,NaOH:0.9, Ca(OH)2:118.5; g/L(mol/L) | SMD | SMD | SMD | SMD | SMD | SMD | SMD | SMD | SMD | SMD | SMD | SMD | SMD | SMD | SMD | SMD | SMD | SMD | SMD | SMD | SMD | SMD | SMD | SMD | SMD | SMD | SMD | SMD | SMD | SMD | SMD | SMD | Notreported | SMD | 4,6 | 994.27275 | Notreported | SMD | 96.06% | Notreported | Notreported | SMD | Notreported | Notreported | Notreported | SMD | Notreported | SMD | SMD | SMD | SMD | SMD | SMD | SMD | SMD | SMD | SMD | SMD | SMD | SMD | [13 empty] | 0 | 0 | 0 | 0 | 0 | 0 | 0 | 0 | 0 | 0 | 0 | 0 | 0 | 0 | 0 | 0 | 0 | 0 | 0 | 0 | 0
1 | Effects of Alkaline Conditioning and Temperature on the Properties of Glass Fiber Polymer Composite Rebar | Moyeenuddin Ahmad Sawpan | 2 | POLYMER COMPOSITES | 2016 | 1990 | 58 | Glass | E-CR glass | Vinyl ester | Notreported | 159.3 | Notreported | Notreported | Notreported | 63 | Notreported | 14 | Notreported | Notreported | helically wrapped | Smooth | Notreported | Notreported | SMD | Notreported | Notreported | Link:Long term durability of pultruded polymer composite rebar in concrete environment; Effects of alkaline conditioning and temperature on the properties of glass fiber polymer composite rebar.E-glass:E-CR glass;fiber content: volume;Glass transition temperature: DMTA | SMD | Flexural | SMD | Notreported | SMD | 1035 | Notreported | SMD | Notreported | Notreported | SMD | Notreported | Notreported | SMD | SMD | SMD | SMD | SMD | SMD | SMD | 23 | SMD | 11520 | SMD | SMD | SMD | SMD | SMD | SMD | SMD | 13 | Notreported | KOH:4.2,NaOH:0.9, Ca(OH)2:118.5; g/L(mol/L) | SMD | SMD | SMD | SMD | SMD | SMD | SMD | SMD | SMD | SMD | SMD | SMD | SMD | SMD | SMD | SMD | SMD | SMD | SMD | SMD | SMD | SMD | SMD | SMD | SMD | SMD | SMD | SMD | SMD | SMD | SMD | SMD | Notreported | SMD | 4,6 | 937.1097 | Notreported | SMD | 90.54% | Notreported | Notreported | SMD | Notreported | Notreported | Notreported | SMD | Notreported | SMD | SMD | SMD | SMD | SMD | SMD | SMD | SMD | SMD | SMD | SMD | SMD | SMD | [13 empty] | 0 | 0 | 0 | 0 | 0 | 0 | 0 | 0 | 0 | 0 | 0 | 0 | 0 | 0 | 0 | 0 | 0 | 0 | 0 | 0 | 0
1 | Effects of Alkaline Conditioning and Temperature on the Properties of Glass Fiber Polymer Composite Rebar | Moyeenuddin Ahmad Sawpan | 2 | POLYMER COMPOSITES | 2016 | 1991 | 59 | Glass | E-CR glass | Vinyl ester | Notreported | 159.3 | Notreported | Notreported | Notreported | 63 | Notreported | 14 | Notreported | Notreported | helically wrapped | Smooth | Notreported | Notreported | SMD | Notreported | Notreported | Link:Long term durability of pultruded polymer composite rebar in concrete environment; Effects of alkaline conditioning and temperature on the properties of glass fiber polymer composite rebar.E-glass:E-CR glass;fiber content: volume;Glass transition temperature: DMTA | SMD | Flexural | SMD | Notreported | SMD | 1035 | Notreported | SMD | Notreported | Notreported | SMD | Notreported | Notreported | SMD | SMD | SMD | SMD | SMD | SMD | SMD | 23 | SMD | 16560 | SMD | SMD | SMD | SMD | SMD | SMD | SMD | 13 | Notreported | KOH:4.2,NaOH:0.9, Ca(OH)2:118.5; g/L(mol/L) | SMD | SMD | SMD | SMD | SMD | SMD | SMD | SMD | SMD | SMD | SMD | SMD | SMD | SMD | SMD | SMD | SMD | SMD | SMD | SMD | SMD | SMD | SMD | SMD | SMD | SMD | SMD | SMD | SMD | SMD | SMD | SMD | Notreported | SMD | 4,6 | 842.7177 | Notreported | SMD | 81.42% | Notreported | Notreported | SMD | Notreported | Notreported | Notreported | SMD | Notreported | SMD | SMD | SMD | SMD | SMD | SMD | SMD | SMD | SMD | SMD | SMD | SMD | SMD | [13 empty] | 0 | 0 | 0 | 0 | 0 | 0 | 0 | 0 | 0 | 0 | 0 | 0 | 0 | 0 | 0 | 0 | 0 | 0 | 0 | 0 | 0
1 | Effects of Alkaline Conditioning and Temperature on the Properties of Glass Fiber Polymer Composite Rebar | Moyeenuddin Ahmad Sawpan | 2 | POLYMER COMPOSITES | 2016 | 1992 | 60 | Glass | E-CR glass | Vinyl ester | Notreported | 159.3 | Notreported | Notreported | Notreported | 63 | Notreported | 14 | Notreported | Notreported | helically wrapped | Smooth | Notreported | Notreported | SMD | Notreported | Notreported | Link:Long term durability of pultruded polymer composite rebar in concrete environment; Effects of alkaline conditioning and temperature on the properties of glass fiber polymer composite rebar.E-glass:E-CR glass;fiber content: volume;Glass transition temperature: DMTA | SMD | Flexural | SMD | Notreported | SMD | 1035 | Notreported | SMD | Notreported | Notreported | SMD | Notreported | Notreported | SMD | SMD | SMD | SMD | SMD | SMD | SMD | 60 | SMD | 24 | SMD | SMD | SMD | SMD | SMD | SMD | SMD | 13 | Notreported | KOH:4.2,NaOH:0.9, Ca(OH)2:118.5; g/L(mol/L) | SMD | SMD | SMD | SMD | SMD | SMD | SMD | SMD | SMD | SMD | SMD | SMD | SMD | SMD | SMD | SMD | SMD | SMD | SMD | SMD | SMD | SMD | SMD | SMD | SMD | SMD | SMD | SMD | SMD | SMD | SMD | SMD | Notreported | SMD | 4,6 | 1035.7245 | Notreported | SMD | 100.1% | Notreported | Notreported | SMD | Notreported | Notreported | Notreported | SMD | Notreported | SMD | SMD | SMD | SMD | SMD | SMD | SMD | SMD | SMD | SMD | SMD | SMD | SMD | [13 empty] | 0 | 0 | 0 | 0 | 0 | 0 | 0 | 0 | 0 | 0 | 0 | 0 | 0 | 0 | 0 | 0 | 0 | 0 | 0 | 0 | 0
1 | Effects of Alkaline Conditioning and Temperature on the Properties of Glass Fiber Polymer Composite Rebar | Moyeenuddin Ahmad Sawpan | 2 | POLYMER COMPOSITES | 2016 | 1993 | 61 | Glass | E-CR glass | Vinyl ester | Notreported | 159.3 | Notreported | Notreported | Notreported | 63 | Notreported | 14 | Notreported | Notreported | helically wrapped | Smooth | Notreported | Notreported | SMD | Notreported | Notreported | Link:Long term durability of pultruded polymer composite rebar in concrete environment; Effects of alkaline conditioning and temperature on the properties of glass fiber polymer composite rebar.E-glass:E-CR glass;fiber content: volume;Glass transition temperature: DMTA | SMD | Flexural | SMD | Notreported | SMD | 1035 | Notreported | SMD | Notreported | Notreported | SMD | Notreported | Notreported | SMD | SMD | SMD | SMD | SMD | SMD | SMD | 60 | SMD | 720 | SMD | SMD | SMD | SMD | SMD | SMD | SMD | 13 | Notreported | KOH:4.2,NaOH:0.9, Ca(OH)2:118.5; g/L(mol/L) | SMD | SMD | SMD | SMD | SMD | SMD | SMD | SMD | SMD | SMD | SMD | SMD | SMD | SMD | SMD | SMD | SMD | SMD | SMD | SMD | SMD | SMD | SMD | SMD | SMD | SMD | SMD | SMD | SMD | SMD | SMD | SMD | Notreported | SMD | 4,6 | 1030.0941 | Notreported | SMD | 99.53% | Notreported | Notreported | SMD | Notreported | Notreported | Notreported | SMD | Notreported | SMD | SMD | SMD | SMD | SMD | SMD | SMD | SMD | SMD | SMD | SMD | SMD | SMD | [13 empty] | 0 | 0 | 0 | 0 | 0 | 0 | 0 | 0 | 0 | 0 | 0 | 0 | 0 | 0 | 0 | 0 | 0 | 0 | 0 | 0 | 0
1 | Effects of Alkaline Conditioning and Temperature on the Properties of Glass Fiber Polymer Composite Rebar | Moyeenuddin Ahmad Sawpan | 2 | POLYMER COMPOSITES | 2016 | 1994 | 62 | Glass | E-CR glass | Vinyl ester | Notreported | 159.3 | Notreported | Notreported | Notreported | 63 | Notreported | 14 | Notreported | Notreported | helically wrapped | Smooth | Notreported | Notreported | SMD | Notreported | Notreported | Link:Long term durability of pultruded polymer composite rebar in concrete environment; Effects of alkaline conditioning and temperature on the properties of glass fiber polymer composite rebar.E-glass:E-CR glass;fiber content: volume;Glass transition temperature: DMTA | SMD | Flexural | SMD | Notreported | SMD | 1035 | Notreported | SMD | Notreported | Notreported | SMD | Notreported | Notreported | SMD | SMD | SMD | SMD | SMD | SMD | SMD | 60 | SMD | 1440 | SMD | SMD | SMD | SMD | SMD | SMD | SMD | 13 | Notreported | KOH:4.2,NaOH:0.9, Ca(OH)2:118.5; g/L(mol/L) | SMD | SMD | SMD | SMD | SMD | SMD | SMD | SMD | SMD | SMD | SMD | SMD | SMD | SMD | SMD | SMD | SMD | SMD | SMD | SMD | SMD | SMD | SMD | SMD | SMD | SMD | SMD | SMD | SMD | SMD | SMD | SMD | Notreported | SMD | 4,6 | 1035.7245 | Notreported | SMD | 100.1% | Notreported | Notreported | SMD | Notreported | Notreported | Notreported | SMD | Notreported | SMD | SMD | SMD | SMD | SMD | SMD | SMD | SMD | SMD | SMD | SMD | SMD | SMD | [13 empty] | 0 | 0 | 0 | 0 | 0 | 0 | 0 | 0 | 0 | 0 | 0 | 0 | 0 | 0 | 0 | 0 | 0 | 0 | 0 | 0 | 0
1 | Effects of Alkaline Conditioning and Temperature on the Properties of Glass Fiber Polymer Composite Rebar | Moyeenuddin Ahmad Sawpan | 2 | POLYMER COMPOSITES | 2016 | 1995 | 63 | Glass | E-CR glass | Vinyl ester | Notreported | 159.3 | Notreported | Notreported | Notreported | 63 | Notreported | 14 | Notreported | Notreported | helically wrapped | Smooth | Notreported | Notreported | SMD | Notreported | Notreported | Link:Long term durability of pultruded polymer composite rebar in concrete environment; Effects of alkaline conditioning and temperature on the properties of glass fiber polymer composite rebar.E-glass:E-CR glass;fiber content: volume;Glass transition temperature: DMTA | SMD | Flexural | SMD | Notreported | SMD | 1035 | Notreported | SMD | Notreported | Notreported | SMD | Notreported | Notreported | SMD | SMD | SMD | SMD | SMD | SMD | SMD | 60 | SMD | 2160 | SMD | SMD | SMD | SMD | SMD | SMD | SMD | 13 | Notreported | KOH:4.2,NaOH:0.9, Ca(OH)2:118.5; g/L(mol/L) | SMD | SMD | SMD | SMD | SMD | SMD | SMD | SMD | SMD | SMD | SMD | SMD | SMD | SMD | SMD | SMD | SMD | SMD | SMD | SMD | SMD | SMD | SMD | SMD | SMD | SMD | SMD | SMD | SMD | SMD | SMD | SMD | Notreported | SMD | 4,6 | 1025.6643 | Notreported | SMD | 99.1% | Notreported | Notreported | SMD | Notreported | Notreported | Notreported | SMD | Notreported | SMD | SMD | SMD | SMD | SMD | SMD | SMD | SMD | SMD | SMD | SMD | SMD | SMD | [13 empty] | 0 | 0 | 0 | 0 | 0 | 0 | 0 | 0 | 0 | 0 | 0 | 0 | 0 | 0 | 0 | 0 | 0 | 0 | 0 | 0 | 0
1 | Effects of Alkaline Conditioning and Temperature on the Properties of Glass Fiber Polymer Composite Rebar | Moyeenuddin Ahmad Sawpan | 2 | POLYMER COMPOSITES | 2016 | 1996 | 64 | Glass | E-CR glass | Vinyl ester | Notreported | 159.3 | Notreported | Notreported | Notreported | 63 | Notreported | 14 | Notreported | Notreported | helically wrapped | Smooth | Notreported | Notreported | SMD | Notreported | Notreported | Link:Long term durability of pultruded polymer composite rebar in concrete environment; Effects of alkaline conditioning and temperature on the properties of glass fiber polymer composite rebar.E-glass:E-CR glass;fiber content: volume;Glass transition temperature: DMTA | SMD | Flexural | SMD | Notreported | SMD | 1035 | Notreported | SMD | Notreported | Notreported | SMD | Notreported | Notreported | SMD | SMD | SMD | SMD | SMD | SMD | SMD | 60 | SMD | 2880 | SMD | SMD | SMD | SMD | SMD | SMD | SMD | 13 | Notreported | KOH:4.2,NaOH:0.9, Ca(OH)2:118.5; g/L(mol/L) | SMD | SMD | SMD | SMD | SMD | SMD | SMD | SMD | SMD | SMD | SMD | SMD | SMD | SMD | SMD | SMD | SMD | SMD | SMD | SMD | SMD | SMD | SMD | SMD | SMD | SMD | SMD | SMD | SMD | SMD | SMD | SMD | Notreported | SMD | 4,6 | 1004.33295 | Notreported | SMD | 97.04% | Notreported | Notreported | SMD | Notreported | Notreported | Notreported | SMD | Notreported | SMD | SMD | SMD | SMD | SMD | SMD | SMD | SMD | SMD | SMD | SMD | SMD | SMD | [13 empty] | 0 | 0 | 0 | 0 | 0 | 0 | 0 | 0 | 0 | 0 | 0 | 0 | 0 | 0 | 0 | 0 | 0 | 0 | 0 | 0 | 0
1 | Effects of Alkaline Conditioning and Temperature on the Properties of Glass Fiber Polymer Composite Rebar | Moyeenuddin Ahmad Sawpan | 2 | POLYMER COMPOSITES | 2016 | 1997 | 65 | Glass | E-CR glass | Vinyl ester | Notreported | 159.3 | Notreported | Notreported | Notreported | 63 | Notreported | 14 | Notreported | Notreported | helically wrapped | Smooth | Notreported | Notreported | SMD | Notreported | Notreported | Link:Long term durability of pultruded polymer composite rebar in concrete environment; Effects of alkaline conditioning and temperature on the properties of glass fiber polymer composite rebar.E-glass:E-CR glass;fiber content: volume;Glass transition temperature: DMTA | SMD | Flexural | SMD | Notreported | SMD | 1035 | Notreported | SMD | Notreported | Notreported | SMD | Notreported | Notreported | SMD | SMD | SMD | SMD | SMD | SMD | SMD | 60 | SMD | 4320 | SMD | SMD | SMD | SMD | SMD | SMD | SMD | 13 | Notreported | KOH:4.2,NaOH:0.9, Ca(OH)2:118.5; g/L(mol/L) | SMD | SMD | SMD | SMD | SMD | SMD | SMD | SMD | SMD | SMD | SMD | SMD | SMD | SMD | SMD | SMD | SMD | SMD | SMD | SMD | SMD | SMD | SMD | SMD | SMD | SMD | SMD | SMD | SMD | SMD | SMD | SMD | Notreported | SMD | 4,6 | 1026.87525 | Notreported | SMD | 99.22% | Notreported | Notreported | SMD | Notreported | Notreported | Notreported | SMD | Notreported | SMD | SMD | SMD | SMD | SMD | SMD | SMD | SMD | SMD | SMD | SMD | SMD | SMD | [13 empty] | 0 | 0 | 0 | 0 | 0 | 0 | 0 | 0 | 0 | 0 | 0 | 0 | 0 | 0 | 0 | 0 | 0 | 0 | 0 | 0 | 0
1 | Effects of Alkaline Conditioning and Temperature on the Properties of Glass Fiber Polymer Composite Rebar | Moyeenuddin Ahmad Sawpan | 2 | POLYMER COMPOSITES | 2016 | 1998 | 66 | Glass | E-CR glass | Vinyl ester | Notreported | 159.3 | Notreported | Notreported | Notreported | 63 | Notreported | 14 | Notreported | Notreported | helically wrapped | Smooth | Notreported | Notreported | SMD | Notreported | Notreported | Link:Long term durability of pultruded polymer composite rebar in concrete environment; Effects of alkaline conditioning and temperature on the properties of glass fiber polymer composite rebar.E-glass:E-CR glass;fiber content: volume;Glass transition temperature: DMTA | SMD | Flexural | SMD | Notreported | SMD | 1035 | Notreported | SMD | Notreported | Notreported | SMD | Notreported | Notreported | SMD | SMD | SMD | SMD | SMD | SMD | SMD | 60 | SMD | 10080 | SMD | SMD | SMD | SMD | SMD | SMD | SMD | 13 | Notreported | KOH:4.2,NaOH:0.9, Ca(OH)2:118.5; g/L(mol/L) | SMD | SMD | SMD | SMD | SMD | SMD | SMD | SMD | SMD | SMD | SMD | SMD | SMD | SMD | SMD | SMD | SMD | SMD | SMD | SMD | SMD | SMD | SMD | SMD | SMD | SMD | SMD | SMD | SMD | SMD | SMD | SMD | Notreported | SMD | 4,6 | 937.1097 | Notreported | SMD | 90.54% | Notreported | Notreported | SMD | Notreported | Notreported | Notreported | SMD | Notreported | SMD | SMD | SMD | SMD | SMD | SMD | SMD | SMD | SMD | SMD | SMD | SMD | SMD | [13 empty] | 0 | 0 | 0 | 0 | 0 | 0 | 0 | 0 | 0 | 0 | 0 | 0 | 0 | 0 | 0 | 0 | 0 | 0 | 0 | 0 | 0
1 | Effects of Alkaline Conditioning and Temperature on the Properties of Glass Fiber Polymer Composite Rebar | Moyeenuddin Ahmad Sawpan | 2 | POLYMER COMPOSITES | 2016 | 1999 | 67 | Glass | E-CR glass | Vinyl ester | Notreported | 159.3 | Notreported | Notreported | Notreported | 63 | Notreported | 14 | Notreported | Notreported | helically wrapped | Smooth | Notreported | Notreported | SMD | Notreported | Notreported | Link:Long term durability of pultruded polymer composite rebar in concrete environment; Effects of alkaline conditioning and temperature on the properties of glass fiber polymer composite rebar.E-glass:E-CR glass;fiber content: volume;Glass transition temperature: DMTA | SMD | Flexural | SMD | Notreported | SMD | 1035 | Notreported | SMD | Notreported | Notreported | SMD | Notreported | Notreported | SMD | SMD | SMD | SMD | SMD | SMD | SMD | 60 | SMD | 17280 | SMD | SMD | SMD | SMD | SMD | SMD | SMD | 13 | Notreported | KOH:4.2,NaOH:0.9, Ca(OH)2:118.5; g/L(mol/L) | SMD | SMD | SMD | SMD | SMD | SMD | SMD | SMD | SMD | SMD | SMD | SMD | SMD | SMD | SMD | SMD | SMD | SMD | SMD | SMD | SMD | SMD | SMD | SMD | SMD | SMD | SMD | SMD | SMD | SMD | SMD | SMD | Notreported | SMD | 4,6 | 719.35605 | Notreported | SMD | 69.5% | Notreported | Notreported | SMD | Notreported | Notreported | Notreported | SMD | Notreported | SMD | SMD | SMD | SMD | SMD | SMD | SMD | SMD | SMD | SMD | SMD | SMD | SMD | [13 empty] | 0 | 0 | 0 | 0 | 0 | 0 | 0 | 0 | 0 | 0 | 0 | 0 | 0 | 0 | 0 | 0 | 0 | 0 | 0 | 0 | 0
1 | Effects of Alkaline Conditioning and Temperature on the Properties of Glass Fiber Polymer Composite Rebar | Moyeenuddin Ahmad Sawpan | 2 | POLYMER COMPOSITES | 2016 | 2000 | 68 | Glass | E-CR glass | Vinyl ester | Notreported | 159.3 | Notreported | Notreported | Notreported | 63 | Notreported | 14 | Notreported | Notreported | helically wrapped | Smooth | Notreported | Notreported | SMD | Notreported | Notreported | Link:Long term durability of pultruded polymer composite rebar in concrete environment; Effects of alkaline conditioning and temperature on the properties of glass fiber polymer composite rebar.E-glass:E-CR glass;fiber content: volume;Glass transition temperature: DMTA | SMD | Tensile | SMD | Notreported | SMD | 886 | Notreported | SMD | Notreported | Notreported | SMD | Notreported | Notreported | SMD | SMD | SMD | SMD | SMD | SMD | SMD | 23 | SMD | 2160 | SMD | SMD | SMD | SMD | SMD | SMD | SMD | 13 | Notreported | KOH:4.2,NaOH:0.9, Ca(OH)2:118.5; g/L(mol/L) | SMD | SMD | SMD | SMD | SMD | SMD | SMD | SMD | SMD | SMD | SMD | SMD | SMD | SMD | SMD | SMD | SMD | SMD | SMD | SMD | SMD | SMD | SMD | SMD | SMD | SMD | SMD | SMD | SMD | SMD | SMD | SMD | Notreported | SMD | 4,6 | 834.71832 | Notreported | SMD | 94.21% | Notreported | Notreported | SMD | Notreported | Notreported | Notreported | SMD | Notreported | SMD | SMD | SMD | SMD | SMD | SMD | SMD | SMD | SMD | SMD | SMD | SMD | SMD | [13 empty] | 0 | 0 | 0 | 0 | 0 | 0 | 0 | 0 | 0 | 0 | 0 | 0 | 0 | 0 | 0 | 0 | 0 | 0 | 0 | 0 | 0
1 | Effects of Alkaline Conditioning and Temperature on the Properties of Glass Fiber Polymer Composite Rebar | Moyeenuddin Ahmad Sawpan | 2 | POLYMER COMPOSITES | 2016 | 2001 | 69 | Glass | E-CR glass | Vinyl ester | Notreported | 159.3 | Notreported | Notreported | Notreported | 63 | Notreported | 14 | Notreported | Notreported | helically wrapped | Smooth | Notreported | Notreported | SMD | Notreported | Notreported | Link:Long term durability of pultruded polymer composite rebar in concrete environment; Effects of alkaline conditioning and temperature on the properties of glass fiber polymer composite rebar.E-glass:E-CR glass;fiber content: volume;Glass transition temperature: DMTA | SMD | Tensile | SMD | Notreported | SMD | 886 | Notreported | SMD | Notreported | Notreported | SMD | Notreported | Notreported | SMD | SMD | SMD | SMD | SMD | SMD | SMD | 23 | SMD | 11520 | SMD | SMD | SMD | SMD | SMD | SMD | SMD | 13 | Notreported | KOH:4.2,NaOH:0.9, Ca(OH)2:118.5; g/L(mol/L) | SMD | SMD | SMD | SMD | SMD | SMD | SMD | SMD | SMD | SMD | SMD | SMD | SMD | SMD | SMD | SMD | SMD | SMD | SMD | SMD | SMD | SMD | SMD | SMD | SMD | SMD | SMD | SMD | SMD | SMD | SMD | SMD | Notreported | SMD | 4,6 | 824.84828 | Notreported | SMD | 93.1% | Notreported | Notreported | SMD | Notreported | Notreported | Notreported | SMD | Notreported | SMD | SMD | SMD | SMD | SMD | SMD | SMD | SMD | SMD | SMD | SMD | SMD | SMD | [13 empty] | 0 | 0 | 0 | 0 | 0 | 0 | 0 | 0 | 0 | 0 | 0 | 0 | 0 | 0 | 0 | 0 | 0 | 0 | 0 | 0 | 0
1 | Effects of Alkaline Conditioning and Temperature on the Properties of Glass Fiber Polymer Composite Rebar | Moyeenuddin Ahmad Sawpan | 2 | POLYMER COMPOSITES | 2016 | 2002 | 70 | Glass | E-CR glass | Vinyl ester | Notreported | 159.3 | Notreported | Notreported | Notreported | 63 | Notreported | 14 | Notreported | Notreported | helically wrapped | Smooth | Notreported | Notreported | SMD | Notreported | Notreported | Link:Long term durability of pultruded polymer composite rebar in concrete environment; Effects of alkaline conditioning and temperature on the properties of glass fiber polymer composite rebar.E-glass:E-CR glass;fiber content: volume;Glass transition temperature: DMTA | SMD | Tensile | SMD | Notreported | SMD | 886 | Notreported | SMD | Notreported | Notreported | SMD | Notreported | Notreported | SMD | SMD | SMD | SMD | SMD | SMD | SMD | 23 | SMD | 16560 | SMD | SMD | SMD | SMD | SMD | SMD | SMD | 13 | Notreported | KOH:4.2,NaOH:0.9, Ca(OH)2:118.5; g/L(mol/L) | SMD | SMD | SMD | SMD | SMD | SMD | SMD | SMD | SMD | SMD | SMD | SMD | SMD | SMD | SMD | SMD | SMD | SMD | SMD | SMD | SMD | SMD | SMD | SMD | SMD | SMD | SMD | SMD | SMD | SMD | SMD | SMD | Notreported | SMD | 4,6 | 807.27004 | Notreported | SMD | 91.11% | Notreported | Notreported | SMD | Notreported | Notreported | Notreported | SMD | Notreported | SMD | SMD | SMD | SMD | SMD | SMD | SMD | SMD | SMD | SMD | SMD | SMD | SMD | [13 empty] | 0 | 0 | 0 | 0 | 0 | 0 | 0 | 0 | 0 | 0 | 0 | 0 | 0 | 0 | 0 | 0 | 0 | 0 | 0 | 0 | 0
1 | Effects of Alkaline Conditioning and Temperature on the Properties of Glass Fiber Polymer Composite Rebar | Moyeenuddin Ahmad Sawpan | 2 | POLYMER COMPOSITES | 2016 | 2003 | 71 | Glass | E-CR glass | Vinyl ester | Notreported | 159.3 | Notreported | Notreported | Notreported | 63 | Notreported | 14 | Notreported | Notreported | helically wrapped | Smooth | Notreported | Notreported | SMD | Notreported | Notreported | Link:Long term durability of pultruded polymer composite rebar in concrete environment; Effects of alkaline conditioning and temperature on the properties of glass fiber polymer composite rebar.E-glass:E-CR glass;fiber content: volume;Glass transition temperature: DMTA | SMD | Tensile | SMD | Notreported | SMD | 886 | Notreported | SMD | Notreported | Notreported | SMD | Notreported | Notreported | SMD | SMD | SMD | SMD | SMD | SMD | SMD | 60 | SMD | 24 | SMD | SMD | SMD | SMD | SMD | SMD | SMD | 13 | Notreported | KOH:4.2,NaOH:0.9, Ca(OH)2:118.5; g/L(mol/L) | SMD | SMD | SMD | SMD | SMD | SMD | SMD | SMD | SMD | SMD | SMD | SMD | SMD | SMD | SMD | SMD | SMD | SMD | SMD | SMD | SMD | SMD | SMD | SMD | SMD | SMD | SMD | SMD | SMD | SMD | SMD | SMD | Notreported | SMD | 4,6 | 886.46072 | Notreported | SMD | 100.1% | Notreported | Notreported | SMD | Notreported | Notreported | Notreported | SMD | Notreported | SMD | SMD | SMD | SMD | SMD | SMD | SMD | SMD | SMD | SMD | SMD | SMD | SMD | [13 empty] | 0 | 0 | 0 | 0 | 0 | 0 | 0 | 0 | 0 | 0 | 0 | 0 | 0 | 0 | 0 | 0 | 0 | 0 | 0 | 0 | 0
1 | Effects of Alkaline Conditioning and Temperature on the Properties of Glass Fiber Polymer Composite Rebar | Moyeenuddin Ahmad Sawpan | 2 | POLYMER COMPOSITES | 2016 | 2004 | 72 | Glass | E-CR glass | Vinyl ester | Notreported | 159.3 | Notreported | Notreported | Notreported | 63 | Notreported | 14 | Notreported | Notreported | helically wrapped | Smooth | Notreported | Notreported | SMD | Notreported | Notreported | Link:Long term durability of pultruded polymer composite rebar in concrete environment; Effects of alkaline conditioning and temperature on the properties of glass fiber polymer composite rebar.E-glass:E-CR glass;fiber content: volume;Glass transition temperature: DMTA | SMD | Tensile | SMD | Notreported | SMD | 886 | Notreported | SMD | Notreported | Notreported | SMD | Notreported | Notreported | SMD | SMD | SMD | SMD | SMD | SMD | SMD | 60 | SMD | 720 | SMD | SMD | SMD | SMD | SMD | SMD | SMD | 13 | Notreported | KOH:4.2,NaOH:0.9, Ca(OH)2:118.5; g/L(mol/L) | SMD | SMD | SMD | SMD | SMD | SMD | SMD | SMD | SMD | SMD | SMD | SMD | SMD | SMD | SMD | SMD | SMD | SMD | SMD | SMD | SMD | SMD | SMD | SMD | SMD | SMD | SMD | SMD | SMD | SMD | SMD | SMD | Notreported | SMD | 4,6 | 860.19968 | Notreported | SMD | 97.09% | Notreported | Notreported | SMD | Notreported | Notreported | Notreported | SMD | Notreported | SMD | SMD | SMD | SMD | SMD | SMD | SMD | SMD | SMD | SMD | SMD | SMD | SMD | [13 empty] | 0 | 0 | 0 | 0 | 0 | 0 | 0 | 0 | 0 | 0 | 0 | 0 | 0 | 0 | 0 | 0 | 0 | 0 | 0 | 0 | 0
1 | Effects of Alkaline Conditioning and Temperature on the Properties of Glass Fiber Polymer Composite Rebar | Moyeenuddin Ahmad Sawpan | 2 | POLYMER COMPOSITES | 2016 | 2005 | 73 | Glass | E-CR glass | Vinyl ester | Notreported | 159.3 | Notreported | Notreported | Notreported | 63 | Notreported | 14 | Notreported | Notreported | helically wrapped | Smooth | Notreported | Notreported | SMD | Notreported | Notreported | Link:Long term durability of pultruded polymer composite rebar in concrete environment; Effects of alkaline conditioning and temperature on the properties of glass fiber polymer composite rebar.E-glass:E-CR glass;fiber content: volume;Glass transition temperature: DMTA | SMD | Tensile | SMD | Notreported | SMD | 886 | Notreported | SMD | Notreported | Notreported | SMD | Notreported | Notreported | SMD | SMD | SMD | SMD | SMD | SMD | SMD | 60 | SMD | 1440 | SMD | SMD | SMD | SMD | SMD | SMD | SMD | 13 | Notreported | KOH:4.2,NaOH:0.9, Ca(OH)2:118.5; g/L(mol/L) | SMD | SMD | SMD | SMD | SMD | SMD | SMD | SMD | SMD | SMD | SMD | SMD | SMD | SMD | SMD | SMD | SMD | SMD | SMD | SMD | SMD | SMD | SMD | SMD | SMD | SMD | SMD | SMD | SMD | SMD | SMD | SMD | Notreported | SMD | 4,6 | 877.76906 | Notreported | SMD | 99.07% | Notreported | Notreported | SMD | Notreported | Notreported | Notreported | SMD | Notreported | SMD | SMD | SMD | SMD | SMD | SMD | SMD | SMD | SMD | SMD | SMD | SMD | SMD | [13 empty] | 0 | 0 | 0 | 0 | 0 | 0 | 0 | 0 | 0 | 0 | 0 | 0 | 0 | 0 | 0 | 0 | 0 | 0 | 0 | 0 | 0
1 | Effects of Alkaline Conditioning and Temperature on the Properties of Glass Fiber Polymer Composite Rebar | Moyeenuddin Ahmad Sawpan | 2 | POLYMER COMPOSITES | 2016 | 2006 | 74 | Glass | E-CR glass | Vinyl ester | Notreported | 159.3 | Notreported | Notreported | Notreported | 63 | Notreported | 14 | Notreported | Notreported | helically wrapped | Smooth | Notreported | Notreported | SMD | Notreported | Notreported | Link:Long term durability of pultruded polymer composite rebar in concrete environment; Effects of alkaline conditioning and temperature on the properties of glass fiber polymer composite rebar.E-glass:E-CR glass;fiber content: volume;Glass transition temperature: DMTA | SMD | Tensile | SMD | Notreported | SMD | 886 | Notreported | SMD | Notreported | Notreported | SMD | Notreported | Notreported | SMD | SMD | SMD | SMD | SMD | SMD | SMD | 60 | SMD | 2160 | SMD | SMD | SMD | SMD | SMD | SMD | SMD | 13 | Notreported | KOH:4.2,NaOH:0.9, Ca(OH)2:118.5; g/L(mol/L) | SMD | SMD | SMD | SMD | SMD | SMD | SMD | SMD | SMD | SMD | SMD | SMD | SMD | SMD | SMD | SMD | SMD | SMD | SMD | SMD | SMD | SMD | SMD | SMD | SMD | SMD | SMD | SMD | SMD | SMD | SMD | SMD | Notreported | SMD | 4,6 | 851.30424 | Notreported | SMD | 96.08% | Notreported | Notreported | SMD | Notreported | Notreported | Notreported | SMD | Notreported | SMD | SMD | SMD | SMD | SMD | SMD | SMD | SMD | SMD | SMD | SMD | SMD | SMD | [13 empty] | 0 | 0 | 0 | 0 | 0 | 0 | 0 | 0 | 0 | 0 | 0 | 0 | 0 | 0 | 0 | 0 | 0 | 0 | 0 | 0 | 0
1 | Effects of Alkaline Conditioning and Temperature on the Properties of Glass Fiber Polymer Composite Rebar | Moyeenuddin Ahmad Sawpan | 2 | POLYMER COMPOSITES | 2016 | 2007 | 75 | Glass | E-CR glass | Vinyl ester | Notreported | 159.3 | Notreported | Notreported | Notreported | 63 | Notreported | 14 | Notreported | Notreported | helically wrapped | Smooth | Notreported | Notreported | SMD | Notreported | Notreported | Link:Long term durability of pultruded polymer composite rebar in concrete environment; Effects of alkaline conditioning and temperature on the properties of glass fiber polymer composite rebar.E-glass:E-CR glass;fiber content: volume;Glass transition temperature: DMTA | SMD | Tensile | SMD | Notreported | SMD | 886 | Notreported | SMD | Notreported | Notreported | SMD | Notreported | Notreported | SMD | SMD | SMD | SMD | SMD | SMD | SMD | 60 | SMD | 2880 | SMD | SMD | SMD | SMD | SMD | SMD | SMD | 13 | Notreported | KOH:4.2,NaOH:0.9, Ca(OH)2:118.5; g/L(mol/L) | SMD | SMD | SMD | SMD | SMD | SMD | SMD | SMD | SMD | SMD | SMD | SMD | SMD | SMD | SMD | SMD | SMD | SMD | SMD | SMD | SMD | SMD | SMD | SMD | SMD | SMD | SMD | SMD | SMD | SMD | SMD | SMD | Notreported | SMD | 4,6 | 855.6545 | Notreported | SMD | 96.58% | Notreported | Notreported | SMD | Notreported | Notreported | Notreported | SMD | Notreported | SMD | SMD | SMD | SMD | SMD | SMD | SMD | SMD | SMD | SMD | SMD | SMD | SMD | [13 empty] | 0 | 0 | 0 | 0 | 0 | 0 | 0 | 0 | 0 | 0 | 0 | 0 | 0 | 0 | 0 | 0 | 0 | 0 | 0 | 0 | 0
1 | Effects of Alkaline Conditioning and Temperature on the Properties of Glass Fiber Polymer Composite Rebar | Moyeenuddin Ahmad Sawpan | 2 | POLYMER COMPOSITES | 2016 | 2008 | 76 | Glass | E-CR glass | Vinyl ester | Notreported | 159.3 | Notreported | Notreported | Notreported | 63 | Notreported | 14 | Notreported | Notreported | helically wrapped | Smooth | Notreported | Notreported | SMD | Notreported | Notreported | Link:Long term durability of pultruded polymer composite rebar in concrete environment; Effects of alkaline conditioning and temperature on the properties of glass fiber polymer composite rebar.E-glass:E-CR glass;fiber content: volume;Glass transition temperature: DMTA | SMD | Tensile | SMD | Notreported | SMD | 886 | Notreported | SMD | Notreported | Notreported | SMD | Notreported | Notreported | SMD | SMD | SMD | SMD | SMD | SMD | SMD | 60 | SMD | 4320 | SMD | SMD | SMD | SMD | SMD | SMD | SMD | 13 | Notreported | KOH:4.2,NaOH:0.9, Ca(OH)2:118.5; g/L(mol/L) | SMD | SMD | SMD | SMD | SMD | SMD | SMD | SMD | SMD | SMD | SMD | SMD | SMD | SMD | SMD | SMD | SMD | SMD | SMD | SMD | SMD | SMD | SMD | SMD | SMD | SMD | SMD | SMD | SMD | SMD | SMD | SMD | Notreported | SMD | 4,6 | 792.85482 | Notreported | SMD | 89.49% | Notreported | Notreported | SMD | Notreported | Notreported | Notreported | SMD | Notreported | SMD | SMD | SMD | SMD | SMD | SMD | SMD | SMD | SMD | SMD | SMD | SMD | SMD | [13 empty] | 0 | 0 | 0 | 0 | 0 | 0 | 0 | 0 | 0 | 0 | 0 | 0 | 0 | 0 | 0 | 0 | 0 | 0 | 0 | 0 | 0
1 | Effects of Alkaline Conditioning and Temperature on the Properties of Glass Fiber Polymer Composite Rebar | Moyeenuddin Ahmad Sawpan | 2 | POLYMER COMPOSITES | 2016 | 2009 | 77 | Glass | E-CR glass | Vinyl ester | Notreported | 159.3 | Notreported | Notreported | Notreported | 63 | Notreported | 14 | Notreported | Notreported | helically wrapped | Smooth | Notreported | Notreported | SMD | Notreported | Notreported | Link:Long term durability of pultruded polymer composite rebar in concrete environment; Effects of alkaline conditioning and temperature on the properties of glass fiber polymer composite rebar.E-glass:E-CR glass;fiber content: volume;Glass transition temperature: DMTA | SMD | Tensile | SMD | Notreported | SMD | 886 | Notreported | SMD | Notreported | Notreported | SMD | Notreported | Notreported | SMD | SMD | SMD | SMD | SMD | SMD | SMD | 60 | SMD | 10080 | SMD | SMD | SMD | SMD | SMD | SMD | SMD | 13 | Notreported | KOH:4.2,NaOH:0.9, Ca(OH)2:118.5; g/L(mol/L) | SMD | SMD | SMD | SMD | SMD | SMD | SMD | SMD | SMD | SMD | SMD | SMD | SMD | SMD | SMD | SMD | SMD | SMD | SMD | SMD | SMD | SMD | SMD | SMD | SMD | SMD | SMD | SMD | SMD | SMD | SMD | SMD | Notreported | SMD | 4,6 | 769.74794 | Notreported | SMD | 86.88% | Notreported | Notreported | SMD | Notreported | Notreported | Notreported | SMD | Notreported | SMD | SMD | SMD | SMD | SMD | SMD | SMD | SMD | SMD | SMD | SMD | SMD | SMD | [13 empty] | 0 | 0 | 0 | 0 | 0 | 0 | 0 | 0 | 0 | 0 | 0 | 0 | 0 | 0 | 0 | 0 | 0 | 0 | 0 | 0 | 0
1 | Effects of Alkaline Conditioning and Temperature on the Properties of Glass Fiber Polymer Composite Rebar | Moyeenuddin Ahmad Sawpan | 2 | POLYMER COMPOSITES | 2016 | 2010 | 78 | Glass | E-CR glass | Vinyl ester | Notreported | 159.3 | Notreported | Notreported | Notreported | 63 | Notreported | 14 | Notreported | Notreported | helically wrapped | Smooth | Notreported | Notreported | SMD | Notreported | Notreported | Link:Long term durability of pultruded polymer composite rebar in concrete environment; Effects of alkaline conditioning and temperature on the properties of glass fiber polymer composite rebar.E-glass:E-CR glass;fiber content: volume;Glass transition temperature: DMTA | SMD | Tensile | SMD | Notreported | SMD | 886 | Notreported | SMD | Notreported | Notreported | SMD | Notreported | Notreported | SMD | SMD | SMD | SMD | SMD | SMD | SMD | 60 | SMD | 17280 | SMD | SMD | SMD | SMD | SMD | SMD | SMD | 13 | Notreported | KOH:4.2,NaOH:0.9, Ca(OH)2:118.5; g/L(mol/L) | SMD | SMD | SMD | SMD | SMD | SMD | SMD | SMD | SMD | SMD | SMD | SMD | SMD | SMD | SMD | SMD | SMD | SMD | SMD | SMD | SMD | SMD | SMD | SMD | SMD | SMD | SMD | SMD | SMD | SMD | SMD | SMD | Notreported | SMD | 4,6 | 659.74218 | Notreported | SMD | 74.46% | Notreported | Notreported | SMD | Notreported | Notreported | Notreported | SMD | Notreported | SMD | SMD | SMD | SMD | SMD | SMD | SMD | SMD | SMD | SMD | SMD | SMD | SMD | [13 empty] | 0 | 0 | 0 | 0 | 0 | 0 | 0 | 0 | 0 | 0 | 0 | 0 | 0 | 0 | 0 | 0 | 0 | 0 | 0 | 0 | 0
1 | Durability study of concrete-covered basalt fiber-reinforced polymer (BFRP) bars in marine environment | Zhongyu Lu, Lizhu Su, Guijun Xian, Baihang Lu, Jianhe Xie | 1 | Composite Structures | 2020 | 2011 | 1 | Basalt | Notreported | Epoxy | bisphenol-A | Notreported | Notreported | Notreported | Notreported | 67 | Notreported | 8 | Notreported | Notreported | helically wrapped | Smooth | Notreported | Notreported | SMD | Notreported | TuoXin Aerospace Basalt Industrial Co., Ltd | SMD | SMD | Tensile | SMD | 5 | SMD | 1121 | Notreported | SMD | 50.2 | Notreported | SMD | 2.2 | Notreported | SMD | SMD | SMD | SMD | SMD | SMD | SMD | 23 | SMD | 360 | SMD | SMD | SMD | SMD | SMD | SMD | SMD | 7.5,8.5 | Notreported | NaCl:24.53.Na2SO4:4.09,MgCl2:5.2,CaCl2:1.16,SrCl2:0.025,KCl:0.695,NaHCO3:0.201,KBr:0.1,H2BO3:0.027,NaF:0.003 | SMD | SMD | SMD | SMD | SMD | SMD | SMD | SMD | SMD | SMD | SMD | SMD | SMD | SMD | SMD | SMD | SMD | SMD | SMD | SMD | SMD | SMD | SMD | SMD | SMD | SMD | SMD | SMD | SMD | SMD | SMD | SMD | Notreported | SMD | 5 | 1004.93765 | 3.250252 | SMD | 89.65% | 49.29392 | 1.346576 | SMD | 98.2% | Notreported | Notreported | SMD | Notreported | SMD | SMD | SMD | SMD | SMD | SMD | SMD | SMD | SMD | SMD | SMD | SMD | SMD | [13 empty] | 0 | 0 | 0 | 0 | 0 | 0 | 0 | 0 | 0 | 0 | 0 | 0 | 0 | 0 | 0 | 0 | 0 | 0 | 0 | 0 | 0
1 | Durability study of concrete-covered basalt fiber-reinforced polymer (BFRP) bars in marine environment | Zhongyu Lu, Lizhu Su, Guijun Xian, Baihang Lu, Jianhe Xie | 1 | Composite Structures | 2020 | 2012 | 2 | Basalt | Notreported | Epoxy | bisphenol-A | Notreported | Notreported | Notreported | Notreported | 67 | Notreported | 8 | Notreported | Notreported | helically wrapped | Smooth | Notreported | Notreported | SMD | Notreported | TuoXin Aerospace Basalt Industrial Co., Ltd | SMD | SMD | Tensile | SMD | 5 | SMD | 1121 | Notreported | SMD | 50.2 | Notreported | SMD | 2.2 | Notreported | SMD | SMD | SMD | SMD | SMD | SMD | SMD | 23 | SMD | 720 | SMD | SMD | SMD | SMD | SMD | SMD | SMD | 7.5,8.5 | Notreported | NaCl:24.53.Na2SO4:4.09,MgCl2:5.2,CaCl2:1.16,SrCl2:0.025,KCl:0.695,NaHCO3:0.201,KBr:0.1,H2BO3:0.027,NaF:0.003 | SMD | SMD | SMD | SMD | SMD | SMD | SMD | SMD | SMD | SMD | SMD | SMD | SMD | SMD | SMD | SMD | SMD | SMD | SMD | SMD | SMD | SMD | SMD | SMD | SMD | SMD | SMD | SMD | SMD | SMD | SMD | SMD | Notreported | SMD | 5 | 1060.05648 | 4.759433 | SMD | 94.56% | 47.24358 | 4.683388 | SMD | 94.11% | Notreported | Notreported | SMD | Notreported | SMD | SMD | SMD | SMD | SMD | SMD | SMD | SMD | SMD | SMD | SMD | SMD | SMD | [13 empty] | 0 | 0 | 0 | 0 | 0 | 0 | 0 | 0 | 0 | 0 | 0 | 0 | 0 | 0 | 0 | 0 | 0 | 0 | 0 | 0 | 0
1 | Durability study of concrete-covered basalt fiber-reinforced polymer (BFRP) bars in marine environment | Zhongyu Lu, Lizhu Su, Guijun Xian, Baihang Lu, Jianhe Xie | 1 | Composite Structures | 2020 | 2013 | 3 | Basalt | Notreported | Epoxy | bisphenol-A | Notreported | Notreported | Notreported | Notreported | 67 | Notreported | 8 | Notreported | Notreported | helically wrapped | Smooth | Notreported | Notreported | SMD | Notreported | TuoXin Aerospace Basalt Industrial Co., Ltd | SMD | SMD | Tensile | SMD | 5 | SMD | 1121 | Notreported | SMD | 50.2 | Notreported | SMD | 2.2 | Notreported | SMD | SMD | SMD | SMD | SMD | SMD | SMD | 23 | SMD | 1440 | SMD | SMD | SMD | SMD | SMD | SMD | SMD | 7.5,8.5 | Notreported | NaCl:24.53.Na2SO4:4.09,MgCl2:5.2,CaCl2:1.16,SrCl2:0.025,KCl:0.695,NaHCO3:0.201,KBr:0.1,H2BO3:0.027,NaF:0.003 | SMD | SMD | SMD | SMD | SMD | SMD | SMD | SMD | SMD | SMD | SMD | SMD | SMD | SMD | SMD | SMD | SMD | SMD | SMD | SMD | SMD | SMD | SMD | SMD | SMD | SMD | SMD | SMD | SMD | SMD | SMD | SMD | Notreported | SMD | 5 | 1068.22223 | 8.081059 | SMD | 95.29% | 47.98111 | 4.119517 | SMD | 95.58% | Notreported | Notreported | SMD | Notreported | SMD | SMD | SMD | SMD | SMD | SMD | SMD | SMD | SMD | SMD | SMD | SMD | SMD | [13 empty] | 0 | 0 | 0 | 0 | 0 | 0 | 0 | 0 | 0 | 0 | 0 | 0 | 0 | 0 | 0 | 0 | 0 | 0 | 0 | 0 | 0
1 | Durability study of concrete-covered basalt fiber-reinforced polymer (BFRP) bars in marine environment | Zhongyu Lu, Lizhu Su, Guijun Xian, Baihang Lu, Jianhe Xie | 1 | Composite Structures | 2020 | 2014 | 4 | Basalt | Notreported | Epoxy | bisphenol-A | Notreported | Notreported | Notreported | Notreported | 67 | Notreported | 8 | Notreported | Notreported | helically wrapped | Smooth | Notreported | Notreported | SMD | Notreported | TuoXin Aerospace Basalt Industrial Co., Ltd | SMD | SMD | Tensile | SMD | 5 | SMD | 1121 | Notreported | SMD | 50.2 | Notreported | SMD | 2.2 | Notreported | SMD | SMD | SMD | SMD | SMD | SMD | SMD | 23 | SMD | 4320 | SMD | SMD | SMD | SMD | SMD | SMD | SMD | 7.5,8.5 | Notreported | NaCl:24.53.Na2SO4:4.09,MgCl2:5.2,CaCl2:1.16,SrCl2:0.025,KCl:0.695,NaHCO3:0.201,KBr:0.1,H2BO3:0.027,NaF:0.003 | SMD | SMD | SMD | SMD | SMD | SMD | SMD | SMD | SMD | SMD | SMD | SMD | SMD | SMD | SMD | SMD | SMD | SMD | SMD | SMD | SMD | SMD | SMD | SMD | SMD | SMD | SMD | SMD | SMD | SMD | SMD | SMD | Notreported | SMD | 5 | 1001.72967 | 6.0264 | SMD | 89.36% | 46.75681 | 2.839287 | SMD | 93.14% | Notreported | Notreported | SMD | Notreported | SMD | SMD | SMD | SMD | SMD | SMD | SMD | SMD | SMD | SMD | SMD | SMD | SMD | [13 empty] | 0 | 0 | 0 | 0 | 0 | 0 | 0 | 0 | 0 | 0 | 0 | 0 | 0 | 0 | 0 | 0 | 0 | 0 | 0 | 0 | 0
1 | Durability study of concrete-covered basalt fiber-reinforced polymer (BFRP) bars in marine environment | Zhongyu Lu, Lizhu Su, Guijun Xian, Baihang Lu, Jianhe Xie | 1 | Composite Structures | 2020 | 2015 | 5 | Basalt | Notreported | Epoxy | bisphenol-A | Notreported | Notreported | Notreported | Notreported | 67 | Notreported | 8 | Notreported | Notreported | helically wrapped | Smooth | Notreported | Notreported | SMD | Notreported | TuoXin Aerospace Basalt Industrial Co., Ltd | SMD | SMD | Tensile | SMD | 5 | SMD | 1121 | Notreported | SMD | 50.2 | Notreported | SMD | 2.2 | Notreported | SMD | SMD | SMD | SMD | SMD | SMD | SMD | 23 | SMD | 6360 | SMD | SMD | SMD | SMD | SMD | SMD | SMD | 7.5,8.5 | Notreported | NaCl:24.53.Na2SO4:4.09,MgCl2:5.2,CaCl2:1.16,SrCl2:0.025,KCl:0.695,NaHCO3:0.201,KBr:0.1,H2BO3:0.027,NaF:0.003 | SMD | SMD | SMD | SMD | SMD | SMD | SMD | SMD | SMD | SMD | SMD | SMD | SMD | SMD | SMD | SMD | SMD | SMD | SMD | SMD | SMD | SMD | SMD | SMD | SMD | SMD | SMD | SMD | SMD | SMD | SMD | SMD | Notreported | SMD | 5 | 993.56392 | 3.434221 | SMD | 88.63% | 47.08132 | 4.354891 | SMD | 93.79% | Notreported | Notreported | SMD | Notreported | SMD | SMD | SMD | SMD | SMD | SMD | SMD | SMD | SMD | SMD | SMD | SMD | SMD | [13 empty] | 0 | 0 | 0 | 0 | 0 | 0 | 0 | 0 | 0 | 0 | 0 | 0 | 0 | 0 | 0 | 0 | 0 | 0 | 0 | 0 | 0
1 | Durability study of concrete-covered basalt fiber-reinforced polymer (BFRP) bars in marine environment | Zhongyu Lu, Lizhu Su, Guijun Xian, Baihang Lu, Jianhe Xie | 1 | Composite Structures | 2020 | 2016 | 6 | Basalt | Notreported | Epoxy | bisphenol-A | Notreported | Notreported | Notreported | Notreported | 67 | Notreported | 8 | Notreported | Notreported | helically wrapped | Smooth | Notreported | Notreported | SMD | Notreported | TuoXin Aerospace Basalt Industrial Co., Ltd | SMD | SMD | Tensile | SMD | 5 | SMD | 1121 | Notreported | SMD | 50.2 | Notreported | SMD | 2.2 | Notreported | SMD | SMD | SMD | SMD | SMD | SMD | SMD | 40 | SMD | 360 | SMD | SMD | SMD | SMD | SMD | SMD | SMD | 7.5,8.5 | Notreported | NaCl:24.53.Na2SO4:4.09,MgCl2:5.2,CaCl2:1.16,SrCl2:0.025,KCl:0.695,NaHCO3:0.201,KBr:0.1,H2BO3:0.027,NaF:0.003 | SMD | SMD | SMD | SMD | SMD | SMD | SMD | SMD | SMD | SMD | SMD | SMD | SMD | SMD | SMD | SMD | SMD | SMD | SMD | SMD | SMD | SMD | SMD | SMD | SMD | SMD | SMD | SMD | SMD | SMD | SMD | SMD | Notreported | SMD | 5 | 1065.01426 | 2.437097 | SMD | 95.01% | 47.7451 | 5.869964 | SMD | 95.11% | Notreported | Notreported | SMD | Notreported | SMD | SMD | SMD | SMD | SMD | SMD | SMD | SMD | SMD | SMD | SMD | SMD | SMD | [13 empty] | 0 | 0 | 0 | 0 | 0 | 0 | 0 | 0 | 0 | 0 | 0 | 0 | 0 | 0 | 0 | 0 | 0 | 0 | 0 | 0 | 0
1 | Durability study of concrete-covered basalt fiber-reinforced polymer (BFRP) bars in marine environment | Zhongyu Lu, Lizhu Su, Guijun Xian, Baihang Lu, Jianhe Xie | 1 | Composite Structures | 2020 | 2017 | 7 | Basalt | Notreported | Epoxy | bisphenol-A | Notreported | Notreported | Notreported | Notreported | 67 | Notreported | 8 | Notreported | Notreported | helically wrapped | Smooth | Notreported | Notreported | SMD | Notreported | TuoXin Aerospace Basalt Industrial Co., Ltd | SMD | SMD | Tensile | SMD | 5 | SMD | 1121 | Notreported | SMD | 50.2 | Notreported | SMD | 2.2 | Notreported | SMD | SMD | SMD | SMD | SMD | SMD | SMD | 40 | SMD | 720 | SMD | SMD | SMD | SMD | SMD | SMD | SMD | 7.5,8.5 | Notreported | NaCl:24.53.Na2SO4:4.09,MgCl2:5.2,CaCl2:1.16,SrCl2:0.025,KCl:0.695,NaHCO3:0.201,KBr:0.1,H2BO3:0.027,NaF:0.003 | SMD | SMD | SMD | SMD | SMD | SMD | SMD | SMD | SMD | SMD | SMD | SMD | SMD | SMD | SMD | SMD | SMD | SMD | SMD | SMD | SMD | SMD | SMD | SMD | SMD | SMD | SMD | SMD | SMD | SMD | SMD | SMD | Notreported | SMD | 5 | 982.19019 | 5.136754 | SMD | 87.62% | 49.47093 | 2.98167 | SMD | 98.55% | Notreported | Notreported | SMD | Notreported | SMD | SMD | SMD | SMD | SMD | SMD | SMD | SMD | SMD | SMD | SMD | SMD | SMD | [13 empty] | 0 | 0 | 0 | 0 | 0 | 0 | 0 | 0 | 0 | 0 | 0 | 0 | 0 | 0 | 0 | 0 | 0 | 0 | 0 | 0 | 0
1 | Durability study of concrete-covered basalt fiber-reinforced polymer (BFRP) bars in marine environment | Zhongyu Lu, Lizhu Su, Guijun Xian, Baihang Lu, Jianhe Xie | 1 | Composite Structures | 2020 | 2018 | 8 | Basalt | Notreported | Epoxy | bisphenol-A | Notreported | Notreported | Notreported | Notreported | 67 | Notreported | 8 | Notreported | Notreported | helically wrapped | Smooth | Notreported | Notreported | SMD | Notreported | TuoXin Aerospace Basalt Industrial Co., Ltd | SMD | SMD | Tensile | SMD | 5 | SMD | 1121 | Notreported | SMD | 50.2 | Notreported | SMD | 2.2 | Notreported | SMD | SMD | SMD | SMD | SMD | SMD | SMD | 40 | SMD | 1440 | SMD | SMD | SMD | SMD | SMD | SMD | SMD | 7.5,8.5 | Notreported | NaCl:24.53.Na2SO4:4.09,MgCl2:5.2,CaCl2:1.16,SrCl2:0.025,KCl:0.695,NaHCO3:0.201,KBr:0.1,H2BO3:0.027,NaF:0.003 | SMD | SMD | SMD | SMD | SMD | SMD | SMD | SMD | SMD | SMD | SMD | SMD | SMD | SMD | SMD | SMD | SMD | SMD | SMD | SMD | SMD | SMD | SMD | SMD | SMD | SMD | SMD | SMD | SMD | SMD | SMD | SMD | Notreported | SMD | 5 | 978.98222 | 1.668213 | SMD | 87.33% | 46.09303 | 8.3845 | SMD | 91.82% | Notreported | Notreported | SMD | Notreported | SMD | SMD | SMD | SMD | SMD | SMD | SMD | SMD | SMD | SMD | SMD | SMD | SMD | [13 empty] | 0 | 0 | 0 | 0 | 0 | 0 | 0 | 0 | 0 | 0 | 0 | 0 | 0 | 0 | 0 | 0 | 0 | 0 | 0 | 0 | 0
1 | Durability study of concrete-covered basalt fiber-reinforced polymer (BFRP) bars in marine environment | Zhongyu Lu, Lizhu Su, Guijun Xian, Baihang Lu, Jianhe Xie | 1 | Composite Structures | 2020 | 2019 | 9 | Basalt | Notreported | Epoxy | bisphenol-A | Notreported | Notreported | Notreported | Notreported | 67 | Notreported | 8 | Notreported | Notreported | helically wrapped | Smooth | Notreported | Notreported | SMD | Notreported | TuoXin Aerospace Basalt Industrial Co., Ltd | SMD | SMD | Tensile | SMD | 5 | SMD | 1121 | Notreported | SMD | 50.2 | Notreported | SMD | 2.2 | Notreported | SMD | SMD | SMD | SMD | SMD | SMD | SMD | 40 | SMD | 4320 | SMD | SMD | SMD | SMD | SMD | SMD | SMD | 7.5,8.5 | Notreported | NaCl:24.53.Na2SO4:4.09,MgCl2:5.2,CaCl2:1.16,SrCl2:0.025,KCl:0.695,NaHCO3:0.201,KBr:0.1,H2BO3:0.027,NaF:0.003 | SMD | SMD | SMD | SMD | SMD | SMD | SMD | SMD | SMD | SMD | SMD | SMD | SMD | SMD | SMD | SMD | SMD | SMD | SMD | SMD | SMD | SMD | SMD | SMD | SMD | SMD | SMD | SMD | SMD | SMD | SMD | SMD | Notreported | SMD | 5 | 873.11907 | 1.870478 | SMD | 77.89% | 47.33208 | 2.243827 | SMD | 94.29% | Notreported | Notreported | SMD | Notreported | SMD | SMD | SMD | SMD | SMD | SMD | SMD | SMD | SMD | SMD | SMD | SMD | SMD | [13 empty] | 0 | 0 | 0 | 0 | 0 | 0 | 0 | 0 | 0 | 0 | 0 | 0 | 0 | 0 | 0 | 0 | 0 | 0 | 0 | 0 | 0
1 | Durability study of concrete-covered basalt fiber-reinforced polymer (BFRP) bars in marine environment | Zhongyu Lu, Lizhu Su, Guijun Xian, Baihang Lu, Jianhe Xie | 1 | Composite Structures | 2020 | 2020 | 10 | Basalt | Notreported | Epoxy | bisphenol-A | Notreported | Notreported | Notreported | Notreported | 67 | Notreported | 8 | Notreported | Notreported | helically wrapped | Smooth | Notreported | Notreported | SMD | Notreported | TuoXin Aerospace Basalt Industrial Co., Ltd | SMD | SMD | Tensile | SMD | 5 | SMD | 1121 | Notreported | SMD | 50.2 | Notreported | SMD | 2.2 | Notreported | SMD | SMD | SMD | SMD | SMD | SMD | SMD | 40 | SMD | 6360 | SMD | SMD | SMD | SMD | SMD | SMD | SMD | 7.5,8.5 | Notreported | NaCl:24.53.Na2SO4:4.09,MgCl2:5.2,CaCl2:1.16,SrCl2:0.025,KCl:0.695,NaHCO3:0.201,KBr:0.1,H2BO3:0.027,NaF:0.003 | SMD | SMD | SMD | SMD | SMD | SMD | SMD | SMD | SMD | SMD | SMD | SMD | SMD | SMD | SMD | SMD | SMD | SMD | SMD | SMD | SMD | SMD | SMD | SMD | SMD | SMD | SMD | SMD | SMD | SMD | SMD | SMD | Notreported | SMD | 5 | 772.50533 | 3.775171 | SMD | 68.91% | 45.10473 | 2.550841 | SMD | 89.85% | Notreported | Notreported | SMD | Notreported | SMD | SMD | SMD | SMD | SMD | SMD | SMD | SMD | SMD | SMD | SMD | SMD | SMD | [13 empty] | 0 | 0 | 0 | 0 | 0 | 0 | 0 | 0 | 0 | 0 | 0 | 0 | 0 | 0 | 0 | 0 | 0 | 0 | 0 | 0 | 0
1 | Durability study of concrete-covered basalt fiber-reinforced polymer (BFRP) bars in marine environment | Zhongyu Lu, Lizhu Su, Guijun Xian, Baihang Lu, Jianhe Xie | 1 | Composite Structures | 2020 | 2021 | 11 | Basalt | Notreported | Epoxy | bisphenol-A | Notreported | Notreported | Notreported | Notreported | 67 | Notreported | 8 | Notreported | Notreported | helically wrapped | Smooth | Notreported | Notreported | SMD | Notreported | TuoXin Aerospace Basalt Industrial Co., Ltd | SMD | SMD | Tensile | SMD | 5 | SMD | 1121 | Notreported | SMD | 50.2 | Notreported | SMD | 2.2 | Notreported | SMD | SMD | SMD | SMD | SMD | SMD | SMD | 60 | SMD | 360 | SMD | SMD | SMD | SMD | SMD | SMD | SMD | 7.5,8.5 | Notreported | NaCl:24.53.Na2SO4:4.09,MgCl2:5.2,CaCl2:1.16,SrCl2:0.025,KCl:0.695,NaHCO3:0.201,KBr:0.1,H2BO3:0.027,NaF:0.003 | SMD | SMD | SMD | SMD | SMD | SMD | SMD | SMD | SMD | SMD | SMD | SMD | SMD | SMD | SMD | SMD | SMD | SMD | SMD | SMD | SMD | SMD | SMD | SMD | SMD | SMD | SMD | SMD | SMD | SMD | SMD | SMD | Notreported | SMD | 5 | 998.5217 | 3.59241 | SMD | 89.07% | 48.9694 | 1.174754 | SMD | 97.55% | Notreported | Notreported | SMD | Notreported | SMD | SMD | SMD | SMD | SMD | SMD | SMD | SMD | SMD | SMD | SMD | SMD | SMD | [13 empty] | 0 | 0 | 0 | 0 | 0 | 0 | 0 | 0 | 0 | 0 | 0 | 0 | 0 | 0 | 0 | 0 | 0 | 0 | 0 | 0 | 0
1 | Durability study of concrete-covered basalt fiber-reinforced polymer (BFRP) bars in marine environment | Zhongyu Lu, Lizhu Su, Guijun Xian, Baihang Lu, Jianhe Xie | 1 | Composite Structures | 2020 | 2022 | 12 | Basalt | Notreported | Epoxy | bisphenol-A | Notreported | Notreported | Notreported | Notreported | 67 | Notreported | 8 | Notreported | Notreported | helically wrapped | Smooth | Notreported | Notreported | SMD | Notreported | TuoXin Aerospace Basalt Industrial Co., Ltd | SMD | SMD | Tensile | SMD | 5 | SMD | 1121 | Notreported | SMD | 50.2 | Notreported | SMD | 2.2 | Notreported | SMD | SMD | SMD | SMD | SMD | SMD | SMD | 60 | SMD | 720 | SMD | SMD | SMD | SMD | SMD | SMD | SMD | 7.5,8.5 | Notreported | NaCl:24.53.Na2SO4:4.09,MgCl2:5.2,CaCl2:1.16,SrCl2:0.025,KCl:0.695,NaHCO3:0.201,KBr:0.1,H2BO3:0.027,NaF:0.003 | SMD | SMD | SMD | SMD | SMD | SMD | SMD | SMD | SMD | SMD | SMD | SMD | SMD | SMD | SMD | SMD | SMD | SMD | SMD | SMD | SMD | SMD | SMD | SMD | SMD | SMD | SMD | SMD | SMD | SMD | SMD | SMD | Notreported | SMD | 5 | 902.57411 | 2.164862 | SMD | 80.52% | 49.05791 | 2.345289 | SMD | 97.72% | Notreported | Notreported | SMD | Notreported | SMD | SMD | SMD | SMD | SMD | SMD | SMD | SMD | SMD | SMD | SMD | SMD | SMD | [13 empty] | 0 | 0 | 0 | 0 | 0 | 0 | 0 | 0 | 0 | 0 | 0 | 0 | 0 | 0 | 0 | 0 | 0 | 0 | 0 | 0 | 0
1 | Durability study of concrete-covered basalt fiber-reinforced polymer (BFRP) bars in marine environment | Zhongyu Lu, Lizhu Su, Guijun Xian, Baihang Lu, Jianhe Xie | 1 | Composite Structures | 2020 | 2023 | 13 | Basalt | Notreported | Epoxy | bisphenol-A | Notreported | Notreported | Notreported | Notreported | 67 | Notreported | 8 | Notreported | Notreported | helically wrapped | Smooth | Notreported | Notreported | SMD | Notreported | TuoXin Aerospace Basalt Industrial Co., Ltd | SMD | SMD | Tensile | SMD | 5 | SMD | 1121 | Notreported | SMD | 50.2 | Notreported | SMD | 2.2 | Notreported | SMD | SMD | SMD | SMD | SMD | SMD | SMD | 60 | SMD | 1440 | SMD | SMD | SMD | SMD | SMD | SMD | SMD | 7.5,8.5 | Notreported | NaCl:24.53.Na2SO4:4.09,MgCl2:5.2,CaCl2:1.16,SrCl2:0.025,KCl:0.695,NaHCO3:0.201,KBr:0.1,H2BO3:0.027,NaF:0.003 | SMD | SMD | SMD | SMD | SMD | SMD | SMD | SMD | SMD | SMD | SMD | SMD | SMD | SMD | SMD | SMD | SMD | SMD | SMD | SMD | SMD | SMD | SMD | SMD | SMD | SMD | SMD | SMD | SMD | SMD | SMD | SMD | Notreported | SMD | 5 | 842.20586 | 3.46274 | SMD | 75.13% | 47.7451 | 1.050411 | SMD | 95.11% | Notreported | Notreported | SMD | Notreported | SMD | SMD | SMD | SMD | SMD | SMD | SMD | SMD | SMD | SMD | SMD | SMD | SMD | [13 empty] | 0 | 0 | 0 | 0 | 0 | 0 | 0 | 0 | 0 | 0 | 0 | 0 | 0 | 0 | 0 | 0 | 0 | 0 | 0 | 0 | 0
1 | Durability study of concrete-covered basalt fiber-reinforced polymer (BFRP) bars in marine environment | Zhongyu Lu, Lizhu Su, Guijun Xian, Baihang Lu, Jianhe Xie | 1 | Composite Structures | 2020 | 2024 | 14 | Basalt | Notreported | Epoxy | bisphenol-A | Notreported | Notreported | Notreported | Notreported | 67 | Notreported | 8 | Notreported | Notreported | helically wrapped | Smooth | Notreported | Notreported | SMD | Notreported | TuoXin Aerospace Basalt Industrial Co., Ltd | SMD | SMD | Tensile | SMD | 5 | SMD | 1121 | Notreported | SMD | 50.2 | Notreported | SMD | 2.2 | Notreported | SMD | SMD | SMD | SMD | SMD | SMD | SMD | 60 | SMD | 4320 | SMD | SMD | SMD | SMD | SMD | SMD | SMD | 7.5,8.5 | Notreported | NaCl:24.53.Na2SO4:4.09,MgCl2:5.2,CaCl2:1.16,SrCl2:0.025,KCl:0.695,NaHCO3:0.201,KBr:0.1,H2BO3:0.027,NaF:0.003 | SMD | SMD | SMD | SMD | SMD | SMD | SMD | SMD | SMD | SMD | SMD | SMD | SMD | SMD | SMD | SMD | SMD | SMD | SMD | SMD | SMD | SMD | SMD | SMD | SMD | SMD | SMD | SMD | SMD | SMD | SMD | SMD | Notreported | SMD | 5 | 678.01591 | 1.677502 | SMD | 60.48% | 46.83056 | 4.724693 | SMD | 93.29% | Notreported | Notreported | SMD | Notreported | SMD | SMD | SMD | SMD | SMD | SMD | SMD | SMD | SMD | SMD | SMD | SMD | SMD | [13 empty] | 0 | 0 | 0 | 0 | 0 | 0 | 0 | 0 | 0 | 0 | 0 | 0 | 0 | 0 | 0 | 0 | 0 | 0 | 0 | 0 | 0
1 | Durability study of concrete-covered basalt fiber-reinforced polymer (BFRP) bars in marine environment | Zhongyu Lu, Lizhu Su, Guijun Xian, Baihang Lu, Jianhe Xie | 1 | Composite Structures | 2020 | 2025 | 15 | Basalt | Notreported | Epoxy | bisphenol-A | Notreported | Notreported | Notreported | Notreported | 67 | Notreported | 8 | Notreported | Notreported | helically wrapped | Smooth | Notreported | Notreported | SMD | Notreported | TuoXin Aerospace Basalt Industrial Co., Ltd | SMD | SMD | Tensile | SMD | 5 | SMD | 1121 | Notreported | SMD | 50.2 | Notreported | SMD | 2.2 | Notreported | SMD | SMD | SMD | SMD | SMD | SMD | SMD | 60 | SMD | 6360 | SMD | SMD | SMD | SMD | SMD | SMD | SMD | 7.5,8.5 | Notreported | NaCl:24.53.Na2SO4:4.09,MgCl2:5.2,CaCl2:1.16,SrCl2:0.025,KCl:0.695,NaHCO3:0.201,KBr:0.1,H2BO3:0.027,NaF:0.003 | SMD | SMD | SMD | SMD | SMD | SMD | SMD | SMD | SMD | SMD | SMD | SMD | SMD | SMD | SMD | SMD | SMD | SMD | SMD | SMD | SMD | SMD | SMD | SMD | SMD | SMD | SMD | SMD | SMD | SMD | SMD | SMD | Notreported | SMD | 5 | 351.38581 | 32.86618 | SMD | 31.35% | 36.63786 | 6.079367 | SMD | 72.98% | Notreported | Notreported | SMD | Notreported | SMD | SMD | SMD | SMD | SMD | SMD | SMD | SMD | SMD | SMD | SMD | SMD | SMD | [13 empty] | 0 | 0 | 0 | 0 | 0 | 0 | 0 | 0 | 0 | 0 | 0 | 0 | 0 | 0 | 0 | 0 | 0 | 0 | 0 | 0 | 0
1 | Durability study of concrete-covered basalt fiber-reinforced polymer (BFRP) bars in marine environment | Zhongyu Lu, Lizhu Su, Guijun Xian, Baihang Lu, Jianhe Xie | 1 | Composite Structures | 2020 | 2026 | 16 | Basalt | Notreported | Epoxy | bisphenol-A | Notreported | Notreported | Notreported | Notreported | 67 | Notreported | 8 | Notreported | Notreported | helically wrapped | Smooth | Notreported | Notreported | SMD | Notreported | TuoXin Aerospace Basalt Industrial Co., Ltd | SMD | SMD | Tensile | SMD | 5 | SMD | 1121 | Notreported | SMD | 50.2 | Notreported | SMD | 2.2 | Notreported | SMD | SMD | SMD | SMD | SMD | SMD | SMD | 23 | SMD | 360 | SMD | cement:402,water:200,fine aggregate:590;cure:28 days | Notreported | Notreported | 0 | 20 | SMD | 7.5,8.5 | Notreported | NaCl:24.53.Na2SO4:4.09,MgCl2:5.2,CaCl2:1.16,SrCl2:0.025,KCl:0.695,NaHCO3:0.201,KBr:0.1,H2BO3:0.027,NaF:0.003 | SMD | SMD | SMD | SMD | SMD | SMD | SMD | SMD | SMD | SMD | SMD | SMD | SMD | SMD | SMD | SMD | SMD | SMD | SMD | SMD | SMD | SMD | SMD | SMD | SMD | SMD | SMD | SMD | SMD | SMD | SMD | SMD | Notreported | SMD | 5 | 1081.34576 | 1.941807 | SMD | 96.46% | 47.33208 | 6.606809 | SMD | 94.29% | Notreported | Notreported | SMD | Notreported | SMD | SMD | SMD | SMD | SMD | SMD | SMD | SMD | SMD | SMD | SMD | SMD | SMD | [13 empty] | 0 | 0 | 0 | 0 | 0 | 0 | 0 | 0 | 0 | 0 | 0 | 0 | 0 | 0 | 0 | 0 | 0 | 0 | 0 | 0 | 0
1 | Durability study of concrete-covered basalt fiber-reinforced polymer (BFRP) bars in marine environment | Zhongyu Lu, Lizhu Su, Guijun Xian, Baihang Lu, Jianhe Xie | 1 | Composite Structures | 2020 | 2027 | 17 | Basalt | Notreported | Epoxy | bisphenol-A | Notreported | Notreported | Notreported | Notreported | 67 | Notreported | 8 | Notreported | Notreported | helically wrapped | Smooth | Notreported | Notreported | SMD | Notreported | TuoXin Aerospace Basalt Industrial Co., Ltd | SMD | SMD | Tensile | SMD | 5 | SMD | 1121 | Notreported | SMD | 50.2 | Notreported | SMD | 2.2 | Notreported | SMD | SMD | SMD | SMD | SMD | SMD | SMD | 23 | SMD | 720 | SMD | cement:402,water:200,fine aggregate:590;cure:28 days | Notreported | Notreported | 0 | 20 | SMD | 7.5,8.5 | Notreported | NaCl:24.53.Na2SO4:4.09,MgCl2:5.2,CaCl2:1.16,SrCl2:0.025,KCl:0.695,NaHCO3:0.201,KBr:0.1,H2BO3:0.027,NaF:0.003 | SMD | SMD | SMD | SMD | SMD | SMD | SMD | SMD | SMD | SMD | SMD | SMD | SMD | SMD | SMD | SMD | SMD | SMD | SMD | SMD | SMD | SMD | SMD | SMD | SMD | SMD | SMD | SMD | SMD | SMD | SMD | SMD | Notreported | SMD | 5 | 965.85869 | 9.933916 | SMD | 86.16% | 46.18153 | 10.34875 | SMD | 92% | Notreported | Notreported | SMD | Notreported | SMD | SMD | SMD | SMD | SMD | SMD | SMD | SMD | SMD | SMD | SMD | SMD | SMD | [13 empty] | 0 | 0 | 0 | 0 | 0 | 0 | 0 | 0 | 0 | 0 | 0 | 0 | 0 | 0 | 0 | 0 | 0 | 0 | 0 | 0 | 0
1 | Durability study of concrete-covered basalt fiber-reinforced polymer (BFRP) bars in marine environment | Zhongyu Lu, Lizhu Su, Guijun Xian, Baihang Lu, Jianhe Xie | 1 | Composite Structures | 2020 | 2028 | 18 | Basalt | Notreported | Epoxy | bisphenol-A | Notreported | Notreported | Notreported | Notreported | 67 | Notreported | 8 | Notreported | Notreported | helically wrapped | Smooth | Notreported | Notreported | SMD | Notreported | TuoXin Aerospace Basalt Industrial Co., Ltd | SMD | SMD | Tensile | SMD | 5 | SMD | 1121 | Notreported | SMD | 50.2 | Notreported | SMD | 2.2 | Notreported | SMD | SMD | SMD | SMD | SMD | SMD | SMD | 23 | SMD | 1440 | SMD | cement:402,water:200,fine aggregate:590;cure:28 days | Notreported | Notreported | 0 | 20 | SMD | 7.5,8.5 | Notreported | NaCl:24.53.Na2SO4:4.09,MgCl2:5.2,CaCl2:1.16,SrCl2:0.025,KCl:0.695,NaHCO3:0.201,KBr:0.1,H2BO3:0.027,NaF:0.003 | SMD | SMD | SMD | SMD | SMD | SMD | SMD | SMD | SMD | SMD | SMD | SMD | SMD | SMD | SMD | SMD | SMD | SMD | SMD | SMD | SMD | SMD | SMD | SMD | SMD | SMD | SMD | SMD | SMD | SMD | SMD | SMD | Notreported | SMD | 5 | 874.86887 | 2.766772 | SMD | 78.04% | 46.18153 | 4.823032 | SMD | 92% | Notreported | Notreported | SMD | Notreported | SMD | SMD | SMD | SMD | SMD | SMD | SMD | SMD | SMD | SMD | SMD | SMD | SMD | [13 empty] | 0 | 0 | 0 | 0 | 0 | 0 | 0 | 0 | 0 | 0 | 0 | 0 | 0 | 0 | 0 | 0 | 0 | 0 | 0 | 0 | 0
1 | Durability study of concrete-covered basalt fiber-reinforced polymer (BFRP) bars in marine environment | Zhongyu Lu, Lizhu Su, Guijun Xian, Baihang Lu, Jianhe Xie | 1 | Composite Structures | 2020 | 2029 | 19 | Basalt | Notreported | Epoxy | bisphenol-A | Notreported | Notreported | Notreported | Notreported | 67 | Notreported | 8 | Notreported | Notreported | helically wrapped | Smooth | Notreported | Notreported | SMD | Notreported | TuoXin Aerospace Basalt Industrial Co., Ltd | SMD | SMD | Tensile | SMD | 5 | SMD | 1121 | Notreported | SMD | 50.2 | Notreported | SMD | 2.2 | Notreported | SMD | SMD | SMD | SMD | SMD | SMD | SMD | 23 | SMD | 4320 | SMD | cement:402,water:200,fine aggregate:590;cure:28 days | Notreported | Notreported | 0 | 20 | SMD | 7.5,8.5 | Notreported | NaCl:24.53.Na2SO4:4.09,MgCl2:5.2,CaCl2:1.16,SrCl2:0.025,KCl:0.695,NaHCO3:0.201,KBr:0.1,H2BO3:0.027,NaF:0.003 | SMD | SMD | SMD | SMD | SMD | SMD | SMD | SMD | SMD | SMD | SMD | SMD | SMD | SMD | SMD | SMD | SMD | SMD | SMD | SMD | SMD | SMD | SMD | SMD | SMD | SMD | SMD | SMD | SMD | SMD | SMD | SMD | Notreported | SMD | 5 | 645.64453 | 9.033889 | SMD | 57.6% | 44.04269 | 5.425668 | SMD | 87.73% | Notreported | Notreported | SMD | Notreported | SMD | SMD | SMD | SMD | SMD | SMD | SMD | SMD | SMD | SMD | SMD | SMD | SMD | [13 empty] | 0 | 0 | 0 | 0 | 0 | 0 | 0 | 0 | 0 | 0 | 0 | 0 | 0 | 0 | 0 | 0 | 0 | 0 | 0 | 0 | 0
1 | Durability study of concrete-covered basalt fiber-reinforced polymer (BFRP) bars in marine environment | Zhongyu Lu, Lizhu Su, Guijun Xian, Baihang Lu, Jianhe Xie | 1 | Composite Structures | 2020 | 2030 | 20 | Basalt | Notreported | Epoxy | bisphenol-A | Notreported | Notreported | Notreported | Notreported | 67 | Notreported | 8 | Notreported | Notreported | helically wrapped | Smooth | Notreported | Notreported | SMD | Notreported | TuoXin Aerospace Basalt Industrial Co., Ltd | SMD | SMD | Tensile | SMD | 5 | SMD | 1121 | Notreported | SMD | 50.2 | Notreported | SMD | 2.2 | Notreported | SMD | SMD | SMD | SMD | SMD | SMD | SMD | 23 | SMD | 6360 | SMD | cement:402,water:200,fine aggregate:590;cure:28 days | Notreported | Notreported | 0 | 20 | SMD | 7.5,8.5 | Notreported | NaCl:24.53.Na2SO4:4.09,MgCl2:5.2,CaCl2:1.16,SrCl2:0.025,KCl:0.695,NaHCO3:0.201,KBr:0.1,H2BO3:0.027,NaF:0.003 | SMD | SMD | SMD | SMD | SMD | SMD | SMD | SMD | SMD | SMD | SMD | SMD | SMD | SMD | SMD | SMD | SMD | SMD | SMD | SMD | SMD | SMD | SMD | SMD | SMD | SMD | SMD | SMD | SMD | SMD | SMD | SMD | Notreported | SMD | 5 | 445.58359 | 25.52546 | SMD | 39.75% | 39.51424 | 5.188864 | SMD | 78.71% | Notreported | Notreported | SMD | Notreported | SMD | SMD | SMD | SMD | SMD | SMD | SMD | SMD | SMD | SMD | SMD | SMD | SMD | [13 empty] | 0 | 0 | 0 | 0 | 0 | 0 | 0 | 0 | 0 | 0 | 0 | 0 | 0 | 0 | 0 | 0 | 0 | 0 | 0 | 0 | 0
1 | Durability study of concrete-covered basalt fiber-reinforced polymer (BFRP) bars in marine environment | Zhongyu Lu, Lizhu Su, Guijun Xian, Baihang Lu, Jianhe Xie | 1 | Composite Structures | 2020 | 2031 | 21 | Basalt | Notreported | Epoxy | bisphenol-A | Notreported | Notreported | Notreported | Notreported | 67 | Notreported | 8 | Notreported | Notreported | helically wrapped | Smooth | Notreported | Notreported | SMD | Notreported | TuoXin Aerospace Basalt Industrial Co., Ltd | SMD | SMD | Tensile | SMD | 5 | SMD | 1121 | Notreported | SMD | 50.2 | Notreported | SMD | 2.2 | Notreported | SMD | SMD | SMD | SMD | SMD | SMD | SMD | 0.9,24 | SMD | 4320 | SMD | SMD | SMD | SMD | SMD | SMD | SMD | sea water | sea water | NaCl:24.53.Na2SO4:4.09,MgCl2:5.2,CaCl2:1.16,SrCl2:0.025,KCl:0.695,NaHCO3:0.201,KBr:0.1,H2BO3:0.027,NaF:0.003 | SMD | SMD | SMD | SMD | SMD | SMD | SMD | SMD | SMD | SMD | SMD | SMD | SMD | SMD | SMD | SMD | SMD | SMD | SMD | SMD | SMD | SMD | SMD | SMD | SMD | SMD | SMD | SMD | SMD | SMD | SMD | SMD | Notreported | SMD | 5 | 1071.4302 | 7.594139 | SMD | 95.58% | 49.13166 | 2.702046 | SMD | 97.87% | Notreported | Notreported | SMD | Notreported | SMD | SMD | SMD | SMD | SMD | SMD | SMD | SMD | SMD | SMD | SMD | SMD | SMD | [13 empty] | 0 | 0 | 0 | 0 | 0 | 0 | 0 | 0 | 0 | 0 | 0 | 0 | 0 | 0 | 0 | 0 | 0 | 0 | 0 | 0 | 0
1 | Durability study of concrete-covered basalt fiber-reinforced polymer (BFRP) bars in marine environment | Zhongyu Lu, Lizhu Su, Guijun Xian, Baihang Lu, Jianhe Xie | 1 | Composite Structures | 2020 | 2032 | 22 | Basalt | Notreported | Epoxy | bisphenol-A | Notreported | Notreported | Notreported | Notreported | 67 | Notreported | 8 | Notreported | Notreported | helically wrapped | Smooth | Notreported | Notreported | SMD | Notreported | TuoXin Aerospace Basalt Industrial Co., Ltd | SMD | SMD | Tensile | SMD | 5 | SMD | 1121 | Notreported | SMD | 50.2 | Notreported | SMD | 2.2 | Notreported | SMD | SMD | SMD | SMD | SMD | SMD | SMD | 0.9,24 | SMD | 6360 | SMD | SMD | SMD | SMD | SMD | SMD | SMD | sea water | sea water | NaCl:24.53.Na2SO4:4.09,MgCl2:5.2,CaCl2:1.16,SrCl2:0.025,KCl:0.695,NaHCO3:0.201,KBr:0.1,H2BO3:0.027,NaF:0.003 | SMD | SMD | SMD | SMD | SMD | SMD | SMD | SMD | SMD | SMD | SMD | SMD | SMD | SMD | SMD | SMD | SMD | SMD | SMD | SMD | SMD | SMD | SMD | SMD | SMD | SMD | SMD | SMD | SMD | SMD | SMD | SMD | Notreported | SMD | 5 | 967.60849 | 3.194805 | SMD | 86.32% | 43.62967 | 1.318529 | SMD | 86.91% | Notreported | Notreported | SMD | Notreported | SMD | SMD | SMD | SMD | SMD | SMD | SMD | SMD | SMD | SMD | SMD | SMD | SMD | [13 empty] | 0 | 0 | 0 | 0 | 0 | 0 | 0 | 0 | 0 | 0 | 0 | 0 | 0 | 0 | 0 | 0 | 0 | 0 | 0 | 0 | 0
1 | Durability study of concrete-covered basalt fiber-reinforced polymer (BFRP) bars in marine environment | Zhongyu Lu, Lizhu Su, Guijun Xian, Baihang Lu, Jianhe Xie | 1 | Composite Structures | 2020 | 2033 | 23 | Basalt | Notreported | Epoxy | bisphenol-A | Notreported | Notreported | Notreported | Notreported | 67 | Notreported | 8 | Notreported | Notreported | helically wrapped | Smooth | Notreported | Notreported | SMD | Notreported | TuoXin Aerospace Basalt Industrial Co., Ltd | SMD | SMD | Tensile | SMD | 5 | SMD | 1121 | Notreported | SMD | 50.2 | Notreported | SMD | 2.2 | Notreported | SMD | SMD | SMD | SMD | SMD | SMD | SMD | 0.9,24 | SMD | 4320 | SMD | cement:402,water:200,fine aggregate:590;cure:28 days | Notreported | Notreported | 0 | 20 | SMD | sea water | sea water | NaCl:24.53.Na2SO4:4.09,MgCl2:5.2,CaCl2:1.16,SrCl2:0.025,KCl:0.695,NaHCO3:0.201,KBr:0.1,H2BO3:0.027,NaF:0.003 | SMD | SMD | SMD | SMD | SMD | SMD | SMD | SMD | SMD | SMD | SMD | SMD | SMD | SMD | SMD | SMD | SMD | SMD | SMD | SMD | SMD | SMD | SMD | SMD | SMD | SMD | SMD | SMD | SMD | SMD | SMD | SMD | Notreported | SMD | 5 | 803.41854 | 7.513922 | SMD | 71.67% | 45.51775 | 1.263837 | SMD | 90.67% | Notreported | Notreported | SMD | Notreported | SMD | SMD | SMD | SMD | SMD | SMD | SMD | SMD | SMD | SMD | SMD | SMD | SMD | [13 empty] | 0 | 0 | 0 | 0 | 0 | 0 | 0 | 0 | 0 | 0 | 0 | 0 | 0 | 0 | 0 | 0 | 0 | 0 | 0 | 0 | 0
1 | Durability study of concrete-covered basalt fiber-reinforced polymer (BFRP) bars in marine environment | Zhongyu Lu, Lizhu Su, Guijun Xian, Baihang Lu, Jianhe Xie | 1 | Composite Structures | 2020 | 2034 | 24 | Basalt | Notreported | Epoxy | bisphenol-A | Notreported | Notreported | Notreported | Notreported | 67 | Notreported | 8 | Notreported | Notreported | helically wrapped | Smooth | Notreported | Notreported | SMD | Notreported | TuoXin Aerospace Basalt Industrial Co., Ltd | SMD | SMD | Tensile | SMD | 5 | SMD | 1121 | Notreported | SMD | 50.2 | Notreported | SMD | 2.2 | Notreported | SMD | SMD | SMD | SMD | SMD | SMD | SMD | 0.9,24 | SMD | 6360 | SMD | cement:402,water:200,fine aggregate:590;cure:28 days | Notreported | Notreported | 0 | 20 | SMD | sea water | sea water | NaCl:24.53.Na2SO4:4.09,MgCl2:5.2,CaCl2:1.16,SrCl2:0.025,KCl:0.695,NaHCO3:0.201,KBr:0.1,H2BO3:0.027,NaF:0.003 | SMD | SMD | SMD | SMD | SMD | SMD | SMD | SMD | SMD | SMD | SMD | SMD | SMD | SMD | SMD | SMD | SMD | SMD | SMD | SMD | SMD | SMD | SMD | SMD | SMD | SMD | SMD | SMD | SMD | SMD | SMD | SMD | Notreported | SMD | 5 | 702.51317 | 7.181743 | SMD | 62.67% | 40.59103 | 4.833186 | SMD | 80.86% | Notreported | Notreported | SMD | Notreported | SMD | SMD | SMD | SMD | SMD | SMD | SMD | SMD | SMD | SMD | SMD | SMD | SMD | [13 empty] | 0 | 0 | 0 | 0 | 0 | 0 | 0 | 0 | 0 | 0 | 0 | 0 | 0 | 0 | 0 | 0 | 0 | 0 | 0 | 0 | 0
1 | Durability study of concrete-covered basalt fiber-reinforced polymer (BFRP) bars in marine environment | Zhongyu Lu, Lizhu Su, Guijun Xian, Baihang Lu, Jianhe Xie | 1 | Composite Structures | 2020 | 2035 | 25 | Basalt | Notreported | Epoxy | bisphenol-A | Notreported | Notreported | Notreported | Notreported | 67 | Notreported | 8 | Notreported | Notreported | helically wrapped | Smooth | Notreported | Notreported | SMD | Notreported | TuoXin Aerospace Basalt Industrial Co., Ltd | SMD | SMD | Flexural | SMD | 5 | SMD | 1587.9 | Notreported | SMD | 55.5 | Notreported | SMD | Notreported | Notreported | SMD | SMD | SMD | SMD | SMD | SMD | SMD | 23 | SMD | 360 | SMD | SMD | SMD | SMD | SMD | SMD | SMD | 7.5,8.5 | Notreported | NaCl:24.53.Na2SO4:4.09,MgCl2:5.2,CaCl2:1.16,SrCl2:0.025,KCl:0.695,NaHCO3:0.201,KBr:0.1,H2BO3:0.027,NaF:0.003 | SMD | SMD | SMD | SMD | SMD | SMD | SMD | SMD | SMD | SMD | SMD | SMD | SMD | SMD | SMD | SMD | SMD | SMD | SMD | SMD | SMD | SMD | SMD | SMD | SMD | SMD | SMD | SMD | SMD | SMD | SMD | SMD | Notreported | SMD | 5 | 1568.99663 | 8.447596 | SMD | 98.81% | 64.69248 | 26.13335 | SMD | 116.6% | Notreported | Notreported | SMD | Notreported | SMD | SMD | SMD | SMD | SMD | SMD | SMD | SMD | SMD | SMD | SMD | SMD | SMD | [13 empty] | 0 | 0 | 0 | 0 | 0 | 0 | 0 | 0 | 0 | 0 | 0 | 0 | 0 | 0 | 0 | 0 | 0 | 0 | 0 | 0 | 0
1 | Durability study of concrete-covered basalt fiber-reinforced polymer (BFRP) bars in marine environment | Zhongyu Lu, Lizhu Su, Guijun Xian, Baihang Lu, Jianhe Xie | 1 | Composite Structures | 2020 | 2036 | 26 | Basalt | Notreported | Epoxy | bisphenol-A | Notreported | Notreported | Notreported | Notreported | 67 | Notreported | 8 | Notreported | Notreported | helically wrapped | Smooth | Notreported | Notreported | SMD | Notreported | TuoXin Aerospace Basalt Industrial Co., Ltd | SMD | SMD | Flexural | SMD | 5 | SMD | 1587.9 | Notreported | SMD | 55.5 | Notreported | SMD | Notreported | Notreported | SMD | SMD | SMD | SMD | SMD | SMD | SMD | 23 | SMD | 720 | SMD | SMD | SMD | SMD | SMD | SMD | SMD | 7.5,8.5 | Notreported | NaCl:24.53.Na2SO4:4.09,MgCl2:5.2,CaCl2:1.16,SrCl2:0.025,KCl:0.695,NaHCO3:0.201,KBr:0.1,H2BO3:0.027,NaF:0.003 | SMD | SMD | SMD | SMD | SMD | SMD | SMD | SMD | SMD | SMD | SMD | SMD | SMD | SMD | SMD | SMD | SMD | SMD | SMD | SMD | SMD | SMD | SMD | SMD | SMD | SMD | SMD | SMD | SMD | SMD | SMD | SMD | Notreported | SMD | 5 | 1615.11948 | 14.06804 | SMD | 101.7% | 60.56952 | 30.90155 | SMD | 109.1% | Notreported | Notreported | SMD | Notreported | SMD | SMD | SMD | SMD | SMD | SMD | SMD | SMD | SMD | SMD | SMD | SMD | SMD | [13 empty] | 0 | 0 | 0 | 0 | 0 | 0 | 0 | 0 | 0 | 0 | 0 | 0 | 0 | 0 | 0 | 0 | 0 | 0 | 0 | 0 | 0
1 | Durability study of concrete-covered basalt fiber-reinforced polymer (BFRP) bars in marine environment | Zhongyu Lu, Lizhu Su, Guijun Xian, Baihang Lu, Jianhe Xie | 1 | Composite Structures | 2020 | 2037 | 27 | Basalt | Notreported | Epoxy | bisphenol-A | Notreported | Notreported | Notreported | Notreported | 67 | Notreported | 8 | Notreported | Notreported | helically wrapped | Smooth | Notreported | Notreported | SMD | Notreported | TuoXin Aerospace Basalt Industrial Co., Ltd | SMD | SMD | Flexural | SMD | 5 | SMD | 1587.9 | Notreported | SMD | 55.5 | Notreported | SMD | Notreported | Notreported | SMD | SMD | SMD | SMD | SMD | SMD | SMD | 23 | SMD | 1440 | SMD | SMD | SMD | SMD | SMD | SMD | SMD | 7.5,8.5 | Notreported | NaCl:24.53.Na2SO4:4.09,MgCl2:5.2,CaCl2:1.16,SrCl2:0.025,KCl:0.695,NaHCO3:0.201,KBr:0.1,H2BO3:0.027,NaF:0.003 | SMD | SMD | SMD | SMD | SMD | SMD | SMD | SMD | SMD | SMD | SMD | SMD | SMD | SMD | SMD | SMD | SMD | SMD | SMD | SMD | SMD | SMD | SMD | SMD | SMD | SMD | SMD | SMD | SMD | SMD | SMD | SMD | Notreported | SMD | 5 | 1666.58286 | 18.17817 | SMD | 105% | 69.18629 | 20.05322 | SMD | 124.7% | Notreported | Notreported | SMD | Notreported | SMD | SMD | SMD | SMD | SMD | SMD | SMD | SMD | SMD | SMD | SMD | SMD | SMD | [13 empty] | 0 | 0 | 0 | 0 | 0 | 0 | 0 | 0 | 0 | 0 | 0 | 0 | 0 | 0 | 0 | 0 | 0 | 0 | 0 | 0 | 0
1 | Durability study of concrete-covered basalt fiber-reinforced polymer (BFRP) bars in marine environment | Zhongyu Lu, Lizhu Su, Guijun Xian, Baihang Lu, Jianhe Xie | 1 | Composite Structures | 2020 | 2038 | 28 | Basalt | Notreported | Epoxy | bisphenol-A | Notreported | Notreported | Notreported | Notreported | 67 | Notreported | 8 | Notreported | Notreported | helically wrapped | Smooth | Notreported | Notreported | SMD | Notreported | TuoXin Aerospace Basalt Industrial Co., Ltd | SMD | SMD | Flexural | SMD | 5 | SMD | 1587.9 | Notreported | SMD | 55.5 | Notreported | SMD | Notreported | Notreported | SMD | SMD | SMD | SMD | SMD | SMD | SMD | 23 | SMD | 4320 | SMD | SMD | SMD | SMD | SMD | SMD | SMD | 7.5,8.5 | Notreported | NaCl:24.53.Na2SO4:4.09,MgCl2:5.2,CaCl2:1.16,SrCl2:0.025,KCl:0.695,NaHCO3:0.201,KBr:0.1,H2BO3:0.027,NaF:0.003 | SMD | SMD | SMD | SMD | SMD | SMD | SMD | SMD | SMD | SMD | SMD | SMD | SMD | SMD | SMD | SMD | SMD | SMD | SMD | SMD | SMD | SMD | SMD | SMD | SMD | SMD | SMD | SMD | SMD | SMD | SMD | SMD | Notreported | SMD | 5 | 1745.23446 | 6.37051 | SMD | 109.9% | 59.95871 | 11.13311 | SMD | 108% | Notreported | Notreported | SMD | Notreported | SMD | SMD | SMD | SMD | SMD | SMD | SMD | SMD | SMD | SMD | SMD | SMD | SMD | [13 empty] | 0 | 0 | 0 | 0 | 0 | 0 | 0 | 0 | 0 | 0 | 0 | 0 | 0 | 0 | 0 | 0 | 0 | 0 | 0 | 0 | 0
1 | Durability study of concrete-covered basalt fiber-reinforced polymer (BFRP) bars in marine environment | Zhongyu Lu, Lizhu Su, Guijun Xian, Baihang Lu, Jianhe Xie | 1 | Composite Structures | 2020 | 2039 | 29 | Basalt | Notreported | Epoxy | bisphenol-A | Notreported | Notreported | Notreported | Notreported | 67 | Notreported | 8 | Notreported | Notreported | helically wrapped | Smooth | Notreported | Notreported | SMD | Notreported | TuoXin Aerospace Basalt Industrial Co., Ltd | SMD | SMD | Flexural | SMD | 5 | SMD | 1587.9 | Notreported | SMD | 55.5 | Notreported | SMD | Notreported | Notreported | SMD | SMD | SMD | SMD | SMD | SMD | SMD | 23 | SMD | 6360 | SMD | SMD | SMD | SMD | SMD | SMD | SMD | 7.5,8.5 | Notreported | NaCl:24.53.Na2SO4:4.09,MgCl2:5.2,CaCl2:1.16,SrCl2:0.025,KCl:0.695,NaHCO3:0.201,KBr:0.1,H2BO3:0.027,NaF:0.003 | SMD | SMD | SMD | SMD | SMD | SMD | SMD | SMD | SMD | SMD | SMD | SMD | SMD | SMD | SMD | SMD | SMD | SMD | SMD | SMD | SMD | SMD | SMD | SMD | SMD | SMD | SMD | SMD | SMD | SMD | SMD | SMD | Notreported | SMD | 5 | 1187.39075 | 27.35426 | SMD | 74.78% | 30.50901 | 19.94909 | SMD | 54.97% | Notreported | Notreported | SMD | Notreported | SMD | SMD | SMD | SMD | SMD | SMD | SMD | SMD | SMD | SMD | SMD | SMD | SMD | [13 empty] | 0 | 0 | 0 | 0 | 0 | 0 | 0 | 0 | 0 | 0 | 0 | 0 | 0 | 0 | 0 | 0 | 0 | 0 | 0 | 0 | 0
1 | Durability study of concrete-covered basalt fiber-reinforced polymer (BFRP) bars in marine environment | Zhongyu Lu, Lizhu Su, Guijun Xian, Baihang Lu, Jianhe Xie | 1 | Composite Structures | 2020 | 2040 | 30 | Basalt | Notreported | Epoxy | bisphenol-A | Notreported | Notreported | Notreported | Notreported | 67 | Notreported | 8 | Notreported | Notreported | helically wrapped | Smooth | Notreported | Notreported | SMD | Notreported | TuoXin Aerospace Basalt Industrial Co., Ltd | SMD | SMD | Flexural | SMD | 5 | SMD | 1587.9 | Notreported | SMD | 55.5 | Notreported | SMD | Notreported | Notreported | SMD | SMD | SMD | SMD | SMD | SMD | SMD | 40 | SMD | 360 | SMD | SMD | SMD | SMD | SMD | SMD | SMD | 7.5,8.5 | Notreported | NaCl:24.53.Na2SO4:4.09,MgCl2:5.2,CaCl2:1.16,SrCl2:0.025,KCl:0.695,NaHCO3:0.201,KBr:0.1,H2BO3:0.027,NaF:0.003 | SMD | SMD | SMD | SMD | SMD | SMD | SMD | SMD | SMD | SMD | SMD | SMD | SMD | SMD | SMD | SMD | SMD | SMD | SMD | SMD | SMD | SMD | SMD | SMD | SMD | SMD | SMD | SMD | SMD | SMD | SMD | SMD | Notreported | SMD | 5 | 1450.04823 | 5.223176 | SMD | 91.32% | 46.21552 | 16.61507 | SMD | 83.27% | Notreported | Notreported | SMD | Notreported | SMD | SMD | SMD | SMD | SMD | SMD | SMD | SMD | SMD | SMD | SMD | SMD | SMD | [13 empty] | 0 | 0 | 0 | 0 | 0 | 0 | 0 | 0 | 0 | 0 | 0 | 0 | 0 | 0 | 0 | 0 | 0 | 0 | 0 | 0 | 0
1 | Durability study of concrete-covered basalt fiber-reinforced polymer (BFRP) bars in marine environment | Zhongyu Lu, Lizhu Su, Guijun Xian, Baihang Lu, Jianhe Xie | 1 | Composite Structures | 2020 | 2041 | 31 | Basalt | Notreported | Epoxy | bisphenol-A | Notreported | Notreported | Notreported | Notreported | 67 | Notreported | 8 | Notreported | Notreported | helically wrapped | Smooth | Notreported | Notreported | SMD | Notreported | TuoXin Aerospace Basalt Industrial Co., Ltd | SMD | SMD | Flexural | SMD | 5 | SMD | 1587.9 | Notreported | SMD | 55.5 | Notreported | SMD | Notreported | Notreported | SMD | SMD | SMD | SMD | SMD | SMD | SMD | 40 | SMD | 720 | SMD | SMD | SMD | SMD | SMD | SMD | SMD | 7.5,8.5 | Notreported | NaCl:24.53.Na2SO4:4.09,MgCl2:5.2,CaCl2:1.16,SrCl2:0.025,KCl:0.695,NaHCO3:0.201,KBr:0.1,H2BO3:0.027,NaF:0.003 | SMD | SMD | SMD | SMD | SMD | SMD | SMD | SMD | SMD | SMD | SMD | SMD | SMD | SMD | SMD | SMD | SMD | SMD | SMD | SMD | SMD | SMD | SMD | SMD | SMD | SMD | SMD | SMD | SMD | SMD | SMD | SMD | Notreported | SMD | 5 | 1485.0045 | 12.42362 | SMD | 93.52% | 57.9954 | 19.10808 | SMD | 104.5% | Notreported | Notreported | SMD | Notreported | SMD | SMD | SMD | SMD | SMD | SMD | SMD | SMD | SMD | SMD | SMD | SMD | SMD | [13 empty] | 0 | 0 | 0 | 0 | 0 | 0 | 0 | 0 | 0 | 0 | 0 | 0 | 0 | 0 | 0 | 0 | 0 | 0 | 0 | 0 | 0
1 | Durability study of concrete-covered basalt fiber-reinforced polymer (BFRP) bars in marine environment | Zhongyu Lu, Lizhu Su, Guijun Xian, Baihang Lu, Jianhe Xie | 1 | Composite Structures | 2020 | 2042 | 32 | Basalt | Notreported | Epoxy | bisphenol-A | Notreported | Notreported | Notreported | Notreported | 67 | Notreported | 8 | Notreported | Notreported | helically wrapped | Smooth | Notreported | Notreported | SMD | Notreported | TuoXin Aerospace Basalt Industrial Co., Ltd | SMD | SMD | Flexural | SMD | 5 | SMD | 1587.9 | Notreported | SMD | 55.5 | Notreported | SMD | Notreported | Notreported | SMD | SMD | SMD | SMD | SMD | SMD | SMD | 40 | SMD | 1440 | SMD | SMD | SMD | SMD | SMD | SMD | SMD | 7.5,8.5 | Notreported | NaCl:24.53.Na2SO4:4.09,MgCl2:5.2,CaCl2:1.16,SrCl2:0.025,KCl:0.695,NaHCO3:0.201,KBr:0.1,H2BO3:0.027,NaF:0.003 | SMD | SMD | SMD | SMD | SMD | SMD | SMD | SMD | SMD | SMD | SMD | SMD | SMD | SMD | SMD | SMD | SMD | SMD | SMD | SMD | SMD | SMD | SMD | SMD | SMD | SMD | SMD | SMD | SMD | SMD | SMD | SMD | Notreported | SMD | 5 | 1628.71358 | 10.79087 | SMD | 102.6% | 71.01871 | 15.0819 | SMD | 128% | Notreported | Notreported | SMD | Notreported | SMD | SMD | SMD | SMD | SMD | SMD | SMD | SMD | SMD | SMD | SMD | SMD | SMD | [13 empty] | 0 | 0 | 0 | 0 | 0 | 0 | 0 | 0 | 0 | 0 | 0 | 0 | 0 | 0 | 0 | 0 | 0 | 0 | 0 | 0 | 0
1 | Durability study of concrete-covered basalt fiber-reinforced polymer (BFRP) bars in marine environment | Zhongyu Lu, Lizhu Su, Guijun Xian, Baihang Lu, Jianhe Xie | 1 | Composite Structures | 2020 | 2043 | 33 | Basalt | Notreported | Epoxy | bisphenol-A | Notreported | Notreported | Notreported | Notreported | 67 | Notreported | 8 | Notreported | Notreported | helically wrapped | Smooth | Notreported | Notreported | SMD | Notreported | TuoXin Aerospace Basalt Industrial Co., Ltd | SMD | SMD | Flexural | SMD | 5 | SMD | 1587.9 | Notreported | SMD | 55.5 | Notreported | SMD | Notreported | Notreported | SMD | SMD | SMD | SMD | SMD | SMD | SMD | 40 | SMD | 4320 | SMD | SMD | SMD | SMD | SMD | SMD | SMD | 7.5,8.5 | Notreported | NaCl:24.53.Na2SO4:4.09,MgCl2:5.2,CaCl2:1.16,SrCl2:0.025,KCl:0.695,NaHCO3:0.201,KBr:0.1,H2BO3:0.027,NaF:0.003 | SMD | SMD | SMD | SMD | SMD | SMD | SMD | SMD | SMD | SMD | SMD | SMD | SMD | SMD | SMD | SMD | SMD | SMD | SMD | SMD | SMD | SMD | SMD | SMD | SMD | SMD | SMD | SMD | SMD | SMD | SMD | SMD | Notreported | SMD | 5 | 1634.05412 | 8.111267 | SMD | 102.9% | 59.10794 | 11.29336 | SMD | 106.5% | Notreported | Notreported | SMD | Notreported | SMD | SMD | SMD | SMD | SMD | SMD | SMD | SMD | SMD | SMD | SMD | SMD | SMD | [13 empty] | 0 | 0 | 0 | 0 | 0 | 0 | 0 | 0 | 0 | 0 | 0 | 0 | 0 | 0 | 0 | 0 | 0 | 0 | 0 | 0 | 0
1 | Durability study of concrete-covered basalt fiber-reinforced polymer (BFRP) bars in marine environment | Zhongyu Lu, Lizhu Su, Guijun Xian, Baihang Lu, Jianhe Xie | 1 | Composite Structures | 2020 | 2044 | 34 | Basalt | Notreported | Epoxy | bisphenol-A | Notreported | Notreported | Notreported | Notreported | 67 | Notreported | 8 | Notreported | Notreported | helically wrapped | Smooth | Notreported | Notreported | SMD | Notreported | TuoXin Aerospace Basalt Industrial Co., Ltd | SMD | SMD | Flexural | SMD | 5 | SMD | 1587.9 | Notreported | SMD | 55.5 | Notreported | SMD | Notreported | Notreported | SMD | SMD | SMD | SMD | SMD | SMD | SMD | 40 | SMD | 6360 | SMD | SMD | SMD | SMD | SMD | SMD | SMD | 7.5,8.5 | Notreported | NaCl:24.53.Na2SO4:4.09,MgCl2:5.2,CaCl2:1.16,SrCl2:0.025,KCl:0.695,NaHCO3:0.201,KBr:0.1,H2BO3:0.027,NaF:0.003 | SMD | SMD | SMD | SMD | SMD | SMD | SMD | SMD | SMD | SMD | SMD | SMD | SMD | SMD | SMD | SMD | SMD | SMD | SMD | SMD | SMD | SMD | SMD | SMD | SMD | SMD | SMD | SMD | SMD | SMD | SMD | SMD | Notreported | SMD | 5 | 927.64629 | 4.658007 | SMD | 58.42% | 26.14609 | 12.09787 | SMD | 47.11% | Notreported | Notreported | SMD | Notreported | SMD | SMD | SMD | SMD | SMD | SMD | SMD | SMD | SMD | SMD | SMD | SMD | SMD | [13 empty] | 0 | 0 | 0 | 0 | 0 | 0 | 0 | 0 | 0 | 0 | 0 | 0 | 0 | 0 | 0 | 0 | 0 | 0 | 0 | 0 | 0
1 | Durability study of concrete-covered basalt fiber-reinforced polymer (BFRP) bars in marine environment | Zhongyu Lu, Lizhu Su, Guijun Xian, Baihang Lu, Jianhe Xie | 1 | Composite Structures | 2020 | 2045 | 35 | Basalt | Notreported | Epoxy | bisphenol-A | Notreported | Notreported | Notreported | Notreported | 67 | Notreported | 8 | Notreported | Notreported | helically wrapped | Smooth | Notreported | Notreported | SMD | Notreported | TuoXin Aerospace Basalt Industrial Co., Ltd | SMD | SMD | Flexural | SMD | 5 | SMD | 1587.9 | Notreported | SMD | 55.5 | Notreported | SMD | Notreported | Notreported | SMD | SMD | SMD | SMD | SMD | SMD | SMD | 60 | SMD | 360 | SMD | SMD | SMD | SMD | SMD | SMD | SMD | 7.5,8.5 | Notreported | NaCl:24.53.Na2SO4:4.09,MgCl2:5.2,CaCl2:1.16,SrCl2:0.025,KCl:0.695,NaHCO3:0.201,KBr:0.1,H2BO3:0.027,NaF:0.003 | SMD | SMD | SMD | SMD | SMD | SMD | SMD | SMD | SMD | SMD | SMD | SMD | SMD | SMD | SMD | SMD | SMD | SMD | SMD | SMD | SMD | SMD | SMD | SMD | SMD | SMD | SMD | SMD | SMD | SMD | SMD | SMD | Notreported | SMD | 5 | 1387.90376 | 12.48824 | SMD | 87.4% | 46.32459 | 20.20193 | SMD | 83.47% | Notreported | Notreported | SMD | Notreported | SMD | SMD | SMD | SMD | SMD | SMD | SMD | SMD | SMD | SMD | SMD | SMD | SMD | [13 empty] | 0 | 0 | 0 | 0 | 0 | 0 | 0 | 0 | 0 | 0 | 0 | 0 | 0 | 0 | 0 | 0 | 0 | 0 | 0 | 0 | 0
1 | Durability study of concrete-covered basalt fiber-reinforced polymer (BFRP) bars in marine environment | Zhongyu Lu, Lizhu Su, Guijun Xian, Baihang Lu, Jianhe Xie | 1 | Composite Structures | 2020 | 2046 | 36 | Basalt | Notreported | Epoxy | bisphenol-A | Notreported | Notreported | Notreported | Notreported | 67 | Notreported | 8 | Notreported | Notreported | helically wrapped | Smooth | Notreported | Notreported | SMD | Notreported | TuoXin Aerospace Basalt Industrial Co., Ltd | SMD | SMD | Flexural | SMD | 5 | SMD | 1587.9 | Notreported | SMD | 55.5 | Notreported | SMD | Notreported | Notreported | SMD | SMD | SMD | SMD | SMD | SMD | SMD | 60 | SMD | 720 | SMD | SMD | SMD | SMD | SMD | SMD | SMD | 7.5,8.5 | Notreported | NaCl:24.53.Na2SO4:4.09,MgCl2:5.2,CaCl2:1.16,SrCl2:0.025,KCl:0.695,NaHCO3:0.201,KBr:0.1,H2BO3:0.027,NaF:0.003 | SMD | SMD | SMD | SMD | SMD | SMD | SMD | SMD | SMD | SMD | SMD | SMD | SMD | SMD | SMD | SMD | SMD | SMD | SMD | SMD | SMD | SMD | SMD | SMD | SMD | SMD | SMD | SMD | SMD | SMD | SMD | SMD | Notreported | SMD | 5 | 1338.86789 | 9.50071 | SMD | 84.32% | 55.94483 | 13.02367 | SMD | 100.8% | Notreported | Notreported | SMD | Notreported | SMD | SMD | SMD | SMD | SMD | SMD | SMD | SMD | SMD | SMD | SMD | SMD | SMD | [13 empty] | 0 | 0 | 0 | 0 | 0 | 0 | 0 | 0 | 0 | 0 | 0 | 0 | 0 | 0 | 0 | 0 | 0 | 0 | 0 | 0 | 0
1 | Durability study of concrete-covered basalt fiber-reinforced polymer (BFRP) bars in marine environment | Zhongyu Lu, Lizhu Su, Guijun Xian, Baihang Lu, Jianhe Xie | 1 | Composite Structures | 2020 | 2047 | 37 | Basalt | Notreported | Epoxy | bisphenol-A | Notreported | Notreported | Notreported | Notreported | 67 | Notreported | 8 | Notreported | Notreported | helically wrapped | Smooth | Notreported | Notreported | SMD | Notreported | TuoXin Aerospace Basalt Industrial Co., Ltd | SMD | SMD | Flexural | SMD | 5 | SMD | 1587.9 | Notreported | SMD | 55.5 | Notreported | SMD | Notreported | Notreported | SMD | SMD | SMD | SMD | SMD | SMD | SMD | 60 | SMD | 1440 | SMD | SMD | SMD | SMD | SMD | SMD | SMD | 7.5,8.5 | Notreported | NaCl:24.53.Na2SO4:4.09,MgCl2:5.2,CaCl2:1.16,SrCl2:0.025,KCl:0.695,NaHCO3:0.201,KBr:0.1,H2BO3:0.027,NaF:0.003 | SMD | SMD | SMD | SMD | SMD | SMD | SMD | SMD | SMD | SMD | SMD | SMD | SMD | SMD | SMD | SMD | SMD | SMD | SMD | SMD | SMD | SMD | SMD | SMD | SMD | SMD | SMD | SMD | SMD | SMD | SMD | SMD | Notreported | SMD | 5 | 1490.83054 | 7.815837 | SMD | 93.89% | 69.07721 | 13.20046 | SMD | 124.5% | Notreported | Notreported | SMD | Notreported | SMD | SMD | SMD | SMD | SMD | SMD | SMD | SMD | SMD | SMD | SMD | SMD | SMD | [13 empty] | 0 | 0 | 0 | 0 | 0 | 0 | 0 | 0 | 0 | 0 | 0 | 0 | 0 | 0 | 0 | 0 | 0 | 0 | 0 | 0 | 0
1 | Durability study of concrete-covered basalt fiber-reinforced polymer (BFRP) bars in marine environment | Zhongyu Lu, Lizhu Su, Guijun Xian, Baihang Lu, Jianhe Xie | 1 | Composite Structures | 2020 | 2048 | 38 | Basalt | Notreported | Epoxy | bisphenol-A | Notreported | Notreported | Notreported | Notreported | 67 | Notreported | 8 | Notreported | Notreported | helically wrapped | Smooth | Notreported | Notreported | SMD | Notreported | TuoXin Aerospace Basalt Industrial Co., Ltd | SMD | SMD | Flexural | SMD | 5 | SMD | 1587.9 | Notreported | SMD | 55.5 | Notreported | SMD | Notreported | Notreported | SMD | SMD | SMD | SMD | SMD | SMD | SMD | 60 | SMD | 4320 | SMD | SMD | SMD | SMD | SMD | SMD | SMD | 7.5,8.5 | Notreported | NaCl:24.53.Na2SO4:4.09,MgCl2:5.2,CaCl2:1.16,SrCl2:0.025,KCl:0.695,NaHCO3:0.201,KBr:0.1,H2BO3:0.027,NaF:0.003 | SMD | SMD | SMD | SMD | SMD | SMD | SMD | SMD | SMD | SMD | SMD | SMD | SMD | SMD | SMD | SMD | SMD | SMD | SMD | SMD | SMD | SMD | SMD | SMD | SMD | SMD | SMD | SMD | SMD | SMD | SMD | SMD | Notreported | SMD | 5 | 1322.84627 | 14.31356 | SMD | 83.31% | 55.20313 | 10.35343 | SMD | 99.47% | Notreported | Notreported | SMD | Notreported | SMD | SMD | SMD | SMD | SMD | SMD | SMD | SMD | SMD | SMD | SMD | SMD | SMD | [13 empty] | 0 | 0 | 0 | 0 | 0 | 0 | 0 | 0 | 0 | 0 | 0 | 0 | 0 | 0 | 0 | 0 | 0 | 0 | 0 | 0 | 0
1 | Durability study of concrete-covered basalt fiber-reinforced polymer (BFRP) bars in marine environment | Zhongyu Lu, Lizhu Su, Guijun Xian, Baihang Lu, Jianhe Xie | 1 | Composite Structures | 2020 | 2049 | 39 | Basalt | Notreported | Epoxy | bisphenol-A | Notreported | Notreported | Notreported | Notreported | 67 | Notreported | 8 | Notreported | Notreported | helically wrapped | Smooth | Notreported | Notreported | SMD | Notreported | TuoXin Aerospace Basalt Industrial Co., Ltd | SMD | SMD | Flexural | SMD | 5 | SMD | 1587.9 | Notreported | SMD | 55.5 | Notreported | SMD | Notreported | Notreported | SMD | SMD | SMD | SMD | SMD | SMD | SMD | 60 | SMD | 6360 | SMD | SMD | SMD | SMD | SMD | SMD | SMD | 7.5,8.5 | Notreported | NaCl:24.53.Na2SO4:4.09,MgCl2:5.2,CaCl2:1.16,SrCl2:0.025,KCl:0.695,NaHCO3:0.201,KBr:0.1,H2BO3:0.027,NaF:0.003 | SMD | SMD | SMD | SMD | SMD | SMD | SMD | SMD | SMD | SMD | SMD | SMD | SMD | SMD | SMD | SMD | SMD | SMD | SMD | SMD | SMD | SMD | SMD | SMD | SMD | SMD | SMD | SMD | SMD | SMD | SMD | SMD | Notreported | SMD | 5 | 283.38293 | 38.20531 | SMD | 17.85% | 4.85504 | 42.68513 | SMD | 8.748% | Notreported | Notreported | SMD | Notreported | SMD | SMD | SMD | SMD | SMD | SMD | SMD | SMD | SMD | SMD | SMD | SMD | SMD | [13 empty] | 0 | 0 | 0 | 0 | 0 | 0 | 0 | 0 | 0 | 0 | 0 | 0 | 0 | 0 | 0 | 0 | 0 | 0 | 0 | 0 | 0
1 | Durability study of concrete-covered basalt fiber-reinforced polymer (BFRP) bars in marine environment | Zhongyu Lu, Lizhu Su, Guijun Xian, Baihang Lu, Jianhe Xie | 1 | Composite Structures | 2020 | 2050 | 40 | Basalt | Notreported | Epoxy | bisphenol-A | Notreported | Notreported | Notreported | Notreported | 67 | Notreported | 8 | Notreported | Notreported | helically wrapped | Smooth | Notreported | Notreported | SMD | Notreported | TuoXin Aerospace Basalt Industrial Co., Ltd | SMD | SMD | Flexural | SMD | 5 | SMD | 1587.9 | Notreported | SMD | 55.5 | Notreported | SMD | Notreported | Notreported | SMD | SMD | SMD | SMD | SMD | SMD | SMD | 23 | SMD | 360 | SMD | cement:402,water:200,fine aggregate:590;cure:28 days | Notreported | Notreported | 0 | 20 | SMD | 7.5,8.5 | Notreported | NaCl:24.53.Na2SO4:4.09,MgCl2:5.2,CaCl2:1.16,SrCl2:0.025,KCl:0.695,NaHCO3:0.201,KBr:0.1,H2BO3:0.027,NaF:0.003 | SMD | SMD | SMD | SMD | SMD | SMD | SMD | SMD | SMD | SMD | SMD | SMD | SMD | SMD | SMD | SMD | SMD | SMD | SMD | SMD | SMD | SMD | SMD | SMD | SMD | SMD | SMD | SMD | SMD | SMD | SMD | SMD | Notreported | SMD | 5 | 1715.13323 | 10.72837 | SMD | 108% | 59.21702 | 18.08764 | SMD | 106.7% | Notreported | Notreported | SMD | Notreported | SMD | SMD | SMD | SMD | SMD | SMD | SMD | SMD | SMD | SMD | SMD | SMD | SMD | [13 empty] | 0 | 0 | 0 | 0 | 0 | 0 | 0 | 0 | 0 | 0 | 0 | 0 | 0 | 0 | 0 | 0 | 0 | 0 | 0 | 0 | 0
1 | Durability study of concrete-covered basalt fiber-reinforced polymer (BFRP) bars in marine environment | Zhongyu Lu, Lizhu Su, Guijun Xian, Baihang Lu, Jianhe Xie | 1 | Composite Structures | 2020 | 2051 | 41 | Basalt | Notreported | Epoxy | bisphenol-A | Notreported | Notreported | Notreported | Notreported | 67 | Notreported | 8 | Notreported | Notreported | helically wrapped | Smooth | Notreported | Notreported | SMD | Notreported | TuoXin Aerospace Basalt Industrial Co., Ltd | SMD | SMD | Flexural | SMD | 5 | SMD | 1587.9 | Notreported | SMD | 55.5 | Notreported | SMD | Notreported | Notreported | SMD | SMD | SMD | SMD | SMD | SMD | SMD | 23 | SMD | 720 | SMD | cement:402,water:200,fine aggregate:590;cure:28 days | Notreported | Notreported | 0 | 20 | SMD | 7.5,8.5 | Notreported | NaCl:24.53.Na2SO4:4.09,MgCl2:5.2,CaCl2:1.16,SrCl2:0.025,KCl:0.695,NaHCO3:0.201,KBr:0.1,H2BO3:0.027,NaF:0.003 | SMD | SMD | SMD | SMD | SMD | SMD | SMD | SMD | SMD | SMD | SMD | SMD | SMD | SMD | SMD | SMD | SMD | SMD | SMD | SMD | SMD | SMD | SMD | SMD | SMD | SMD | SMD | SMD | SMD | SMD | SMD | SMD | Notreported | SMD | 5 | 1699.11161 | 7.972138 | SMD | 107% | 58.25717 | 22.1302 | SMD | 105% | Notreported | Notreported | SMD | Notreported | SMD | SMD | SMD | SMD | SMD | SMD | SMD | SMD | SMD | SMD | SMD | SMD | SMD | [13 empty] | 0 | 0 | 0 | 0 | 0 | 0 | 0 | 0 | 0 | 0 | 0 | 0 | 0 | 0 | 0 | 0 | 0 | 0 | 0 | 0 | 0
1 | Durability study of concrete-covered basalt fiber-reinforced polymer (BFRP) bars in marine environment | Zhongyu Lu, Lizhu Su, Guijun Xian, Baihang Lu, Jianhe Xie | 1 | Composite Structures | 2020 | 2052 | 42 | Basalt | Notreported | Epoxy | bisphenol-A | Notreported | Notreported | Notreported | Notreported | 67 | Notreported | 8 | Notreported | Notreported | helically wrapped | Smooth | Notreported | Notreported | SMD | Notreported | TuoXin Aerospace Basalt Industrial Co., Ltd | SMD | SMD | Flexural | SMD | 5 | SMD | 1587.9 | Notreported | SMD | 55.5 | Notreported | SMD | Notreported | Notreported | SMD | SMD | SMD | SMD | SMD | SMD | SMD | 23 | SMD | 1440 | SMD | cement:402,water:200,fine aggregate:590;cure:28 days | Notreported | Notreported | 0 | 20 | SMD | 7.5,8.5 | Notreported | NaCl:24.53.Na2SO4:4.09,MgCl2:5.2,CaCl2:1.16,SrCl2:0.025,KCl:0.695,NaHCO3:0.201,KBr:0.1,H2BO3:0.027,NaF:0.003 | SMD | SMD | SMD | SMD | SMD | SMD | SMD | SMD | SMD | SMD | SMD | SMD | SMD | SMD | SMD | SMD | SMD | SMD | SMD | SMD | SMD | SMD | SMD | SMD | SMD | SMD | SMD | SMD | SMD | SMD | SMD | SMD | Notreported | SMD | 5 | 1661.24232 | 14.49577 | SMD | 104.6% | 61.90021 | 11.20681 | SMD | 111.5% | Notreported | Notreported | SMD | Notreported | SMD | SMD | SMD | SMD | SMD | SMD | SMD | SMD | SMD | SMD | SMD | SMD | SMD | [13 empty] | 0 | 0 | 0 | 0 | 0 | 0 | 0 | 0 | 0 | 0 | 0 | 0 | 0 | 0 | 0 | 0 | 0 | 0 | 0 | 0 | 0
1 | Durability study of concrete-covered basalt fiber-reinforced polymer (BFRP) bars in marine environment | Zhongyu Lu, Lizhu Su, Guijun Xian, Baihang Lu, Jianhe Xie | 1 | Composite Structures | 2020 | 2053 | 43 | Basalt | Notreported | Epoxy | bisphenol-A | Notreported | Notreported | Notreported | Notreported | 67 | Notreported | 8 | Notreported | Notreported | helically wrapped | Smooth | Notreported | Notreported | SMD | Notreported | TuoXin Aerospace Basalt Industrial Co., Ltd | SMD | SMD | Flexural | SMD | 5 | SMD | 1587.9 | Notreported | SMD | 55.5 | Notreported | SMD | Notreported | Notreported | SMD | SMD | SMD | SMD | SMD | SMD | SMD | 23 | SMD | 4320 | SMD | cement:402,water:200,fine aggregate:590;cure:28 days | Notreported | Notreported | 0 | 20 | SMD | 7.5,8.5 | Notreported | NaCl:24.53.Na2SO4:4.09,MgCl2:5.2,CaCl2:1.16,SrCl2:0.025,KCl:0.695,NaHCO3:0.201,KBr:0.1,H2BO3:0.027,NaF:0.003 | SMD | SMD | SMD | SMD | SMD | SMD | SMD | SMD | SMD | SMD | SMD | SMD | SMD | SMD | SMD | SMD | SMD | SMD | SMD | SMD | SMD | SMD | SMD | SMD | SMD | SMD | SMD | SMD | SMD | SMD | SMD | SMD | Notreported | SMD | 5 | 1347.12146 | 14.27187 | SMD | 84.84% | 53.02167 | 9.627403 | SMD | 95.53% | Notreported | Notreported | SMD | Notreported | SMD | SMD | SMD | SMD | SMD | SMD | SMD | SMD | SMD | SMD | SMD | SMD | SMD | [13 empty] | 0 | 0 | 0 | 0 | 0 | 0 | 0 | 0 | 0 | 0 | 0 | 0 | 0 | 0 | 0 | 0 | 0 | 0 | 0 | 0 | 0
1 | Durability study of concrete-covered basalt fiber-reinforced polymer (BFRP) bars in marine environment | Zhongyu Lu, Lizhu Su, Guijun Xian, Baihang Lu, Jianhe Xie | 1 | Composite Structures | 2020 | 2054 | 44 | Basalt | Notreported | Epoxy | bisphenol-A | Notreported | Notreported | Notreported | Notreported | 67 | Notreported | 8 | Notreported | Notreported | helically wrapped | Smooth | Notreported | Notreported | SMD | Notreported | TuoXin Aerospace Basalt Industrial Co., Ltd | SMD | SMD | Flexural | SMD | 5 | SMD | 1587.9 | Notreported | SMD | 55.5 | Notreported | SMD | Notreported | Notreported | SMD | SMD | SMD | SMD | SMD | SMD | SMD | 23 | SMD | 6360 | SMD | cement:402,water:200,fine aggregate:590;cure:28 days | Notreported | Notreported | 0 | 20 | SMD | 7.5,8.5 | Notreported | NaCl:24.53.Na2SO4:4.09,MgCl2:5.2,CaCl2:1.16,SrCl2:0.025,KCl:0.695,NaHCO3:0.201,KBr:0.1,H2BO3:0.027,NaF:0.003 | SMD | SMD | SMD | SMD | SMD | SMD | SMD | SMD | SMD | SMD | SMD | SMD | SMD | SMD | SMD | SMD | SMD | SMD | SMD | SMD | SMD | SMD | SMD | SMD | SMD | SMD | SMD | SMD | SMD | SMD | SMD | SMD | Notreported | SMD | 5 | 811.12541 | 34.35709 | SMD | 51.08% | 16.41678 | 47.43811 | SMD | 29.58% | Notreported | Notreported | SMD | Notreported | SMD | SMD | SMD | SMD | SMD | SMD | SMD | SMD | SMD | SMD | SMD | SMD | SMD | [13 empty] | 0 | 0 | 0 | 0 | 0 | 0 | 0 | 0 | 0 | 0 | 0 | 0 | 0 | 0 | 0 | 0 | 0 | 0 | 0 | 0 | 0
1 | Durability study of concrete-covered basalt fiber-reinforced polymer (BFRP) bars in marine environment | Zhongyu Lu, Lizhu Su, Guijun Xian, Baihang Lu, Jianhe Xie | 1 | Composite Structures | 2020 | 2055 | 45 | Basalt | Notreported | Epoxy | bisphenol-A | Notreported | Notreported | Notreported | Notreported | 67 | Notreported | 8 | Notreported | Notreported | helically wrapped | Smooth | Notreported | Notreported | SMD | Notreported | TuoXin Aerospace Basalt Industrial Co., Ltd | SMD | SMD | Flexural | SMD | 5 | SMD | 1587.9 | Notreported | SMD | 55.5 | Notreported | SMD | Notreported | Notreported | SMD | SMD | SMD | SMD | SMD | SMD | SMD | 0.9,24 | SMD | 4320 | SMD | SMD | SMD | SMD | SMD | SMD | SMD | sea water | sea water | NaCl:24.53.Na2SO4:4.09,MgCl2:5.2,CaCl2:1.16,SrCl2:0.025,KCl:0.695,NaHCO3:0.201,KBr:0.1,H2BO3:0.027,NaF:0.003 | SMD | SMD | SMD | SMD | SMD | SMD | SMD | SMD | SMD | SMD | SMD | SMD | SMD | SMD | SMD | SMD | SMD | SMD | SMD | SMD | SMD | SMD | SMD | SMD | SMD | SMD | SMD | SMD | SMD | SMD | SMD | SMD | Notreported | SMD | 5 | 1774.85018 | 9.464701 | SMD | 111.8% | 64.21256 | 5.469569 | SMD | 115.7% | Notreported | Notreported | SMD | Notreported | SMD | SMD | SMD | SMD | SMD | SMD | SMD | SMD | SMD | SMD | SMD | SMD | SMD | [13 empty] | 0 | 0 | 0 | 0 | 0 | 0 | 0 | 0 | 0 | 0 | 0 | 0 | 0 | 0 | 0 | 0 | 0 | 0 | 0 | 0 | 0
1 | Durability study of concrete-covered basalt fiber-reinforced polymer (BFRP) bars in marine environment | Zhongyu Lu, Lizhu Su, Guijun Xian, Baihang Lu, Jianhe Xie | 1 | Composite Structures | 2020 | 2056 | 46 | Basalt | Notreported | Epoxy | bisphenol-A | Notreported | Notreported | Notreported | Notreported | 67 | Notreported | 8 | Notreported | Notreported | helically wrapped | Smooth | Notreported | Notreported | SMD | Notreported | TuoXin Aerospace Basalt Industrial Co., Ltd | SMD | SMD | Flexural | SMD | 5 | SMD | 1587.9 | Notreported | SMD | 55.5 | Notreported | SMD | Notreported | Notreported | SMD | SMD | SMD | SMD | SMD | SMD | SMD | 0.9,24 | SMD | 6360 | SMD | SMD | SMD | SMD | SMD | SMD | SMD | sea water | sea water | NaCl:24.53.Na2SO4:4.09,MgCl2:5.2,CaCl2:1.16,SrCl2:0.025,KCl:0.695,NaHCO3:0.201,KBr:0.1,H2BO3:0.027,NaF:0.003 | SMD | SMD | SMD | SMD | SMD | SMD | SMD | SMD | SMD | SMD | SMD | SMD | SMD | SMD | SMD | SMD | SMD | SMD | SMD | SMD | SMD | SMD | SMD | SMD | SMD | SMD | SMD | SMD | SMD | SMD | SMD | SMD | Notreported | SMD | 5 | 1122.33326 | 14.70786 | SMD | 70.68% | 27.23682 | 31.23599 | SMD | 49.08% | Notreported | Notreported | SMD | Notreported | SMD | SMD | SMD | SMD | SMD | SMD | SMD | SMD | SMD | SMD | SMD | SMD | SMD | [13 empty] | 0 | 0 | 0 | 0 | 0 | 0 | 0 | 0 | 0 | 0 | 0 | 0 | 0 | 0 | 0 | 0 | 0 | 0 | 0 | 0 | 0
1 | Durability study of concrete-covered basalt fiber-reinforced polymer (BFRP) bars in marine environment | Zhongyu Lu, Lizhu Su, Guijun Xian, Baihang Lu, Jianhe Xie | 1 | Composite Structures | 2020 | 2057 | 47 | Basalt | Notreported | Epoxy | bisphenol-A | Notreported | Notreported | Notreported | Notreported | 67 | Notreported | 8 | Notreported | Notreported | helically wrapped | Smooth | Notreported | Notreported | SMD | Notreported | TuoXin Aerospace Basalt Industrial Co., Ltd | SMD | SMD | Flexural | SMD | 5 | SMD | 1587.9 | Notreported | SMD | 55.5 | Notreported | SMD | Notreported | Notreported | SMD | SMD | SMD | SMD | SMD | SMD | SMD | 0.9,24 | SMD | 4320 | SMD | cement:402,water:200,fine aggregate:590;cure:28 days | Notreported | Notreported | 0 | 20 | SMD | sea water | sea water | NaCl:24.53.Na2SO4:4.09,MgCl2:5.2,CaCl2:1.16,SrCl2:0.025,KCl:0.695,NaHCO3:0.201,KBr:0.1,H2BO3:0.027,NaF:0.003 | SMD | SMD | SMD | SMD | SMD | SMD | SMD | SMD | SMD | SMD | SMD | SMD | SMD | SMD | SMD | SMD | SMD | SMD | SMD | SMD | SMD | SMD | SMD | SMD | SMD | SMD | SMD | SMD | SMD | SMD | SMD | SMD | Notreported | SMD | 5 | 1555.40253 | 5.212742 | SMD | 97.95% | 42.20163 | 13.85328 | SMD | 76.04% | Notreported | Notreported | SMD | Notreported | SMD | SMD | SMD | SMD | SMD | SMD | SMD | SMD | SMD | SMD | SMD | SMD | SMD | [13 empty] | 0 | 0 | 0 | 0 | 0 | 0 | 0 | 0 | 0 | 0 | 0 | 0 | 0 | 0 | 0 | 0 | 0 | 0 | 0 | 0 | 0
1 | Durability study of concrete-covered basalt fiber-reinforced polymer (BFRP) bars in marine environment | Zhongyu Lu, Lizhu Su, Guijun Xian, Baihang Lu, Jianhe Xie | 1 | Composite Structures | 2020 | 2058 | 48 | Basalt | Notreported | Epoxy | bisphenol-A | Notreported | Notreported | Notreported | Notreported | 67 | Notreported | 8 | Notreported | Notreported | helically wrapped | Smooth | Notreported | Notreported | SMD | Notreported | TuoXin Aerospace Basalt Industrial Co., Ltd | SMD | SMD | Flexural | SMD | 5 | SMD | 1587.9 | Notreported | SMD | 55.5 | Notreported | SMD | Notreported | Notreported | SMD | SMD | SMD | SMD | SMD | SMD | SMD | 0.9,24 | SMD | 6360 | SMD | cement:402,water:200,fine aggregate:590;cure:28 days | Notreported | Notreported | 0 | 20 | SMD | sea water | sea water | NaCl:24.53.Na2SO4:4.09,MgCl2:5.2,CaCl2:1.16,SrCl2:0.025,KCl:0.695,NaHCO3:0.201,KBr:0.1,H2BO3:0.027,NaF:0.003 | SMD | SMD | SMD | SMD | SMD | SMD | SMD | SMD | SMD | SMD | SMD | SMD | SMD | SMD | SMD | SMD | SMD | SMD | SMD | SMD | SMD | SMD | SMD | SMD | SMD | SMD | SMD | SMD | SMD | SMD | SMD | SMD | Notreported | SMD | 5 | 1019.40648 | 13.52582 | SMD | 64.2% | 28.6984 | 26.3006 | SMD | 51.71% | Notreported | Notreported | SMD | Notreported | SMD | SMD | SMD | SMD | SMD | SMD | SMD | SMD | SMD | SMD | SMD | SMD | SMD | [13 empty] | 0 | 0 | 0 | 0 | 0 | 0 | 0 | 0 | 0 | 0 | 0 | 0 | 0 | 0 | 0 | 0 | 0 | 0 | 0 | 0 | 0
1 | Durability study of concrete-covered basalt fiber-reinforced polymer (BFRP) bars in marine environment | Zhongyu Lu, Lizhu Su, Guijun Xian, Baihang Lu, Jianhe Xie | 1 | Composite Structures | 2020 | 2059 | 49 | Basalt | Notreported | Epoxy | bisphenol-A | Notreported | Notreported | Notreported | Notreported | 67 | Notreported | 8 | Notreported | Notreported | helically wrapped | Smooth | Notreported | Notreported | SMD | Notreported | TuoXin Aerospace Basalt Industrial Co., Ltd | SMD | SMD | Transverse-shear | SMD | 5 | SMD | 195 | Notreported | SMD | Notreported | Notreported | SMD | Notreported | Notreported | SMD | SMD | SMD | SMD | SMD | SMD | SMD | 23 | SMD | 360 | SMD | SMD | SMD | SMD | SMD | SMD | SMD | 7.5,8.5 | Notreported | NaCl:24.53.Na2SO4:4.09,MgCl2:5.2,CaCl2:1.16,SrCl2:0.025,KCl:0.695,NaHCO3:0.201,KBr:0.1,H2BO3:0.027,NaF:0.003 | SMD | SMD | SMD | SMD | SMD | SMD | SMD | SMD | SMD | SMD | SMD | SMD | SMD | SMD | SMD | SMD | SMD | SMD | SMD | SMD | SMD | SMD | SMD | SMD | SMD | SMD | SMD | SMD | SMD | SMD | SMD | SMD | Notreported | SMD | 5 | 168.5748 | 8.325865 | SMD | 86.45% | Notreported | Notreported | SMD | Notreported | Notreported | Notreported | SMD | Notreported | SMD | SMD | SMD | SMD | SMD | SMD | SMD | SMD | SMD | SMD | SMD | SMD | SMD | [13 empty] | 0 | 0 | 0 | 0 | 0 | 0 | 0 | 0 | 0 | 0 | 0 | 0 | 0 | 0 | 0 | 0 | 0 | 0 | 0 | 0 | 0
1 | Durability study of concrete-covered basalt fiber-reinforced polymer (BFRP) bars in marine environment | Zhongyu Lu, Lizhu Su, Guijun Xian, Baihang Lu, Jianhe Xie | 1 | Composite Structures | 2020 | 2060 | 50 | Basalt | Notreported | Epoxy | bisphenol-A | Notreported | Notreported | Notreported | Notreported | 67 | Notreported | 8 | Notreported | Notreported | helically wrapped | Smooth | Notreported | Notreported | SMD | Notreported | TuoXin Aerospace Basalt Industrial Co., Ltd | SMD | SMD | Transverse-shear | SMD | 5 | SMD | 195 | Notreported | SMD | Notreported | Notreported | SMD | Notreported | Notreported | SMD | SMD | SMD | SMD | SMD | SMD | SMD | 23 | SMD | 720 | SMD | SMD | SMD | SMD | SMD | SMD | SMD | 7.5,8.5 | Notreported | NaCl:24.53.Na2SO4:4.09,MgCl2:5.2,CaCl2:1.16,SrCl2:0.025,KCl:0.695,NaHCO3:0.201,KBr:0.1,H2BO3:0.027,NaF:0.003 | SMD | SMD | SMD | SMD | SMD | SMD | SMD | SMD | SMD | SMD | SMD | SMD | SMD | SMD | SMD | SMD | SMD | SMD | SMD | SMD | SMD | SMD | SMD | SMD | SMD | SMD | SMD | SMD | SMD | SMD | SMD | SMD | Notreported | SMD | 5 | 167.88248 | 11.05946 | SMD | 86.09% | Notreported | Notreported | SMD | Notreported | Notreported | Notreported | SMD | Notreported | SMD | SMD | SMD | SMD | SMD | SMD | SMD | SMD | SMD | SMD | SMD | SMD | SMD | [13 empty] | 0 | 0 | 0 | 0 | 0 | 0 | 0 | 0 | 0 | 0 | 0 | 0 | 0 | 0 | 0 | 0 | 0 | 0 | 0 | 0 | 0
1 | Durability study of concrete-covered basalt fiber-reinforced polymer (BFRP) bars in marine environment | Zhongyu Lu, Lizhu Su, Guijun Xian, Baihang Lu, Jianhe Xie | 1 | Composite Structures | 2020 | 2061 | 51 | Basalt | Notreported | Epoxy | bisphenol-A | Notreported | Notreported | Notreported | Notreported | 67 | Notreported | 8 | Notreported | Notreported | helically wrapped | Smooth | Notreported | Notreported | SMD | Notreported | TuoXin Aerospace Basalt Industrial Co., Ltd | SMD | SMD | Transverse-shear | SMD | 5 | SMD | 195 | Notreported | SMD | Notreported | Notreported | SMD | Notreported | Notreported | SMD | SMD | SMD | SMD | SMD | SMD | SMD | 23 | SMD | 1440 | SMD | SMD | SMD | SMD | SMD | SMD | SMD | 7.5,8.5 | Notreported | NaCl:24.53.Na2SO4:4.09,MgCl2:5.2,CaCl2:1.16,SrCl2:0.025,KCl:0.695,NaHCO3:0.201,KBr:0.1,H2BO3:0.027,NaF:0.003 | SMD | SMD | SMD | SMD | SMD | SMD | SMD | SMD | SMD | SMD | SMD | SMD | SMD | SMD | SMD | SMD | SMD | SMD | SMD | SMD | SMD | SMD | SMD | SMD | SMD | SMD | SMD | SMD | SMD | SMD | SMD | SMD | Notreported | SMD | 5 | 160.83335 | 5.869921 | SMD | 82.48% | Notreported | Notreported | SMD | Notreported | Notreported | Notreported | SMD | Notreported | SMD | SMD | SMD | SMD | SMD | SMD | SMD | SMD | SMD | SMD | SMD | SMD | SMD | [13 empty] | 0 | 0 | 0 | 0 | 0 | 0 | 0 | 0 | 0 | 0 | 0 | 0 | 0 | 0 | 0 | 0 | 0 | 0 | 0 | 0 | 0
1 | Durability study of concrete-covered basalt fiber-reinforced polymer (BFRP) bars in marine environment | Zhongyu Lu, Lizhu Su, Guijun Xian, Baihang Lu, Jianhe Xie | 1 | Composite Structures | 2020 | 2062 | 52 | Basalt | Notreported | Epoxy | bisphenol-A | Notreported | Notreported | Notreported | Notreported | 67 | Notreported | 8 | Notreported | Notreported | helically wrapped | Smooth | Notreported | Notreported | SMD | Notreported | TuoXin Aerospace Basalt Industrial Co., Ltd | SMD | SMD | Transverse-shear | SMD | 5 | SMD | 195 | Notreported | SMD | Notreported | Notreported | SMD | Notreported | Notreported | SMD | SMD | SMD | SMD | SMD | SMD | SMD | 23 | SMD | 4320 | SMD | SMD | SMD | SMD | SMD | SMD | SMD | 7.5,8.5 | Notreported | NaCl:24.53.Na2SO4:4.09,MgCl2:5.2,CaCl2:1.16,SrCl2:0.025,KCl:0.695,NaHCO3:0.201,KBr:0.1,H2BO3:0.027,NaF:0.003 | SMD | SMD | SMD | SMD | SMD | SMD | SMD | SMD | SMD | SMD | SMD | SMD | SMD | SMD | SMD | SMD | SMD | SMD | SMD | SMD | SMD | SMD | SMD | SMD | SMD | SMD | SMD | SMD | SMD | SMD | SMD | SMD | Notreported | SMD | 5 | 167.50484 | 6.725788 | SMD | 85.9% | Notreported | Notreported | SMD | Notreported | Notreported | Notreported | SMD | Notreported | SMD | SMD | SMD | SMD | SMD | SMD | SMD | SMD | SMD | SMD | SMD | SMD | SMD | [13 empty] | 0 | 0 | 0 | 0 | 0 | 0 | 0 | 0 | 0 | 0 | 0 | 0 | 0 | 0 | 0 | 0 | 0 | 0 | 0 | 0 | 0
1 | Durability study of concrete-covered basalt fiber-reinforced polymer (BFRP) bars in marine environment | Zhongyu Lu, Lizhu Su, Guijun Xian, Baihang Lu, Jianhe Xie | 1 | Composite Structures | 2020 | 2063 | 53 | Basalt | Notreported | Epoxy | bisphenol-A | Notreported | Notreported | Notreported | Notreported | 67 | Notreported | 8 | Notreported | Notreported | helically wrapped | Smooth | Notreported | Notreported | SMD | Notreported | TuoXin Aerospace Basalt Industrial Co., Ltd | SMD | SMD | Transverse-shear | SMD | 5 | SMD | 195 | Notreported | SMD | Notreported | Notreported | SMD | Notreported | Notreported | SMD | SMD | SMD | SMD | SMD | SMD | SMD | 23 | SMD | 6360 | SMD | SMD | SMD | SMD | SMD | SMD | SMD | 7.5,8.5 | Notreported | NaCl:24.53.Na2SO4:4.09,MgCl2:5.2,CaCl2:1.16,SrCl2:0.025,KCl:0.695,NaHCO3:0.201,KBr:0.1,H2BO3:0.027,NaF:0.003 | SMD | SMD | SMD | SMD | SMD | SMD | SMD | SMD | SMD | SMD | SMD | SMD | SMD | SMD | SMD | SMD | SMD | SMD | SMD | SMD | SMD | SMD | SMD | SMD | SMD | SMD | SMD | SMD | SMD | SMD | SMD | SMD | Notreported | SMD | 5 | 171.40704 | 1.211718 | SMD | 87.9% | Notreported | Notreported | SMD | Notreported | Notreported | Notreported | SMD | Notreported | SMD | SMD | SMD | SMD | SMD | SMD | SMD | SMD | SMD | SMD | SMD | SMD | SMD | [13 empty] | 0 | 0 | 0 | 0 | 0 | 0 | 0 | 0 | 0 | 0 | 0 | 0 | 0 | 0 | 0 | 0 | 0 | 0 | 0 | 0 | 0
1 | Durability study of concrete-covered basalt fiber-reinforced polymer (BFRP) bars in marine environment | Zhongyu Lu, Lizhu Su, Guijun Xian, Baihang Lu, Jianhe Xie | 1 | Composite Structures | 2020 | 2064 | 54 | Basalt | Notreported | Epoxy | bisphenol-A | Notreported | Notreported | Notreported | Notreported | 67 | Notreported | 8 | Notreported | Notreported | helically wrapped | Smooth | Notreported | Notreported | SMD | Notreported | TuoXin Aerospace Basalt Industrial Co., Ltd | SMD | SMD | Transverse-shear | SMD | 5 | SMD | 195 | Notreported | SMD | Notreported | Notreported | SMD | Notreported | Notreported | SMD | SMD | SMD | SMD | SMD | SMD | SMD | 40 | SMD | 360 | SMD | SMD | SMD | SMD | SMD | SMD | SMD | 7.5,8.5 | Notreported | NaCl:24.53.Na2SO4:4.09,MgCl2:5.2,CaCl2:1.16,SrCl2:0.025,KCl:0.695,NaHCO3:0.201,KBr:0.1,H2BO3:0.027,NaF:0.003 | SMD | SMD | SMD | SMD | SMD | SMD | SMD | SMD | SMD | SMD | SMD | SMD | SMD | SMD | SMD | SMD | SMD | SMD | SMD | SMD | SMD | SMD | SMD | SMD | SMD | SMD | SMD | SMD | SMD | SMD | SMD | SMD | Notreported | SMD | 5 | 152.77721 | 4.366816 | SMD | 78.35% | Notreported | Notreported | SMD | Notreported | Notreported | Notreported | SMD | Notreported | SMD | SMD | SMD | SMD | SMD | SMD | SMD | SMD | SMD | SMD | SMD | SMD | SMD | [13 empty] | 0 | 0 | 0 | 0 | 0 | 0 | 0 | 0 | 0 | 0 | 0 | 0 | 0 | 0 | 0 | 0 | 0 | 0 | 0 | 0 | 0
1 | Durability study of concrete-covered basalt fiber-reinforced polymer (BFRP) bars in marine environment | Zhongyu Lu, Lizhu Su, Guijun Xian, Baihang Lu, Jianhe Xie | 1 | Composite Structures | 2020 | 2065 | 55 | Basalt | Notreported | Epoxy | bisphenol-A | Notreported | Notreported | Notreported | Notreported | 67 | Notreported | 8 | Notreported | Notreported | helically wrapped | Smooth | Notreported | Notreported | SMD | Notreported | TuoXin Aerospace Basalt Industrial Co., Ltd | SMD | SMD | Transverse-shear | SMD | 5 | SMD | 195 | Notreported | SMD | Notreported | Notreported | SMD | Notreported | Notreported | SMD | SMD | SMD | SMD | SMD | SMD | SMD | 40 | SMD | 720 | SMD | SMD | SMD | SMD | SMD | SMD | SMD | 7.5,8.5 | Notreported | NaCl:24.53.Na2SO4:4.09,MgCl2:5.2,CaCl2:1.16,SrCl2:0.025,KCl:0.695,NaHCO3:0.201,KBr:0.1,H2BO3:0.027,NaF:0.003 | SMD | SMD | SMD | SMD | SMD | SMD | SMD | SMD | SMD | SMD | SMD | SMD | SMD | SMD | SMD | SMD | SMD | SMD | SMD | SMD | SMD | SMD | SMD | SMD | SMD | SMD | SMD | SMD | SMD | SMD | SMD | SMD | Notreported | SMD | 5 | 181.22546 | 9.099119 | SMD | 92.94% | Notreported | Notreported | SMD | Notreported | Notreported | Notreported | SMD | Notreported | SMD | SMD | SMD | SMD | SMD | SMD | SMD | SMD | SMD | SMD | SMD | SMD | SMD | [13 empty] | 0 | 0 | 0 | 0 | 0 | 0 | 0 | 0 | 0 | 0 | 0 | 0 | 0 | 0 | 0 | 0 | 0 | 0 | 0 | 0 | 0
1 | Durability study of concrete-covered basalt fiber-reinforced polymer (BFRP) bars in marine environment | Zhongyu Lu, Lizhu Su, Guijun Xian, Baihang Lu, Jianhe Xie | 1 | Composite Structures | 2020 | 2066 | 56 | Basalt | Notreported | Epoxy | bisphenol-A | Notreported | Notreported | Notreported | Notreported | 67 | Notreported | 8 | Notreported | Notreported | helically wrapped | Smooth | Notreported | Notreported | SMD | Notreported | TuoXin Aerospace Basalt Industrial Co., Ltd | SMD | SMD | Transverse-shear | SMD | 5 | SMD | 195 | Notreported | SMD | Notreported | Notreported | SMD | Notreported | Notreported | SMD | SMD | SMD | SMD | SMD | SMD | SMD | 40 | SMD | 1440 | SMD | SMD | SMD | SMD | SMD | SMD | SMD | 7.5,8.5 | Notreported | NaCl:24.53.Na2SO4:4.09,MgCl2:5.2,CaCl2:1.16,SrCl2:0.025,KCl:0.695,NaHCO3:0.201,KBr:0.1,H2BO3:0.027,NaF:0.003 | SMD | SMD | SMD | SMD | SMD | SMD | SMD | SMD | SMD | SMD | SMD | SMD | SMD | SMD | SMD | SMD | SMD | SMD | SMD | SMD | SMD | SMD | SMD | SMD | SMD | SMD | SMD | SMD | SMD | SMD | SMD | SMD | Notreported | SMD | 5 | 159.4487 | 5.289331 | SMD | 81.77% | Notreported | Notreported | SMD | Notreported | Notreported | Notreported | SMD | Notreported | SMD | SMD | SMD | SMD | SMD | SMD | SMD | SMD | SMD | SMD | SMD | SMD | SMD | [13 empty] | 0 | 0 | 0 | 0 | 0 | 0 | 0 | 0 | 0 | 0 | 0 | 0 | 0 | 0 | 0 | 0 | 0 | 0 | 0 | 0 | 0
1 | Durability study of concrete-covered basalt fiber-reinforced polymer (BFRP) bars in marine environment | Zhongyu Lu, Lizhu Su, Guijun Xian, Baihang Lu, Jianhe Xie | 1 | Composite Structures | 2020 | 2067 | 57 | Basalt | Notreported | Epoxy | bisphenol-A | Notreported | Notreported | Notreported | Notreported | 67 | Notreported | 8 | Notreported | Notreported | helically wrapped | Smooth | Notreported | Notreported | SMD | Notreported | TuoXin Aerospace Basalt Industrial Co., Ltd | SMD | SMD | Transverse-shear | SMD | 5 | SMD | 195 | Notreported | SMD | Notreported | Notreported | SMD | Notreported | Notreported | SMD | SMD | SMD | SMD | SMD | SMD | SMD | 40 | SMD | 4320 | SMD | SMD | SMD | SMD | SMD | SMD | SMD | 7.5,8.5 | Notreported | NaCl:24.53.Na2SO4:4.09,MgCl2:5.2,CaCl2:1.16,SrCl2:0.025,KCl:0.695,NaHCO3:0.201,KBr:0.1,H2BO3:0.027,NaF:0.003 | SMD | SMD | SMD | SMD | SMD | SMD | SMD | SMD | SMD | SMD | SMD | SMD | SMD | SMD | SMD | SMD | SMD | SMD | SMD | SMD | SMD | SMD | SMD | SMD | SMD | SMD | SMD | SMD | SMD | SMD | SMD | SMD | Notreported | SMD | 5 | 163.66559 | 6.422089 | SMD | 83.93% | Notreported | Notreported | SMD | Notreported | Notreported | Notreported | SMD | Notreported | SMD | SMD | SMD | SMD | SMD | SMD | SMD | SMD | SMD | SMD | SMD | SMD | SMD | [13 empty] | 0 | 0 | 0 | 0 | 0 | 0 | 0 | 0 | 0 | 0 | 0 | 0 | 0 | 0 | 0 | 0 | 0 | 0 | 0 | 0 | 0
1 | Durability study of concrete-covered basalt fiber-reinforced polymer (BFRP) bars in marine environment | Zhongyu Lu, Lizhu Su, Guijun Xian, Baihang Lu, Jianhe Xie | 1 | Composite Structures | 2020 | 2068 | 58 | Basalt | Notreported | Epoxy | bisphenol-A | Notreported | Notreported | Notreported | Notreported | 67 | Notreported | 8 | Notreported | Notreported | helically wrapped | Smooth | Notreported | Notreported | SMD | Notreported | TuoXin Aerospace Basalt Industrial Co., Ltd | SMD | SMD | Transverse-shear | SMD | 5 | SMD | 195 | Notreported | SMD | Notreported | Notreported | SMD | Notreported | Notreported | SMD | SMD | SMD | SMD | SMD | SMD | SMD | 40 | SMD | 6360 | SMD | SMD | SMD | SMD | SMD | SMD | SMD | 7.5,8.5 | Notreported | NaCl:24.53.Na2SO4:4.09,MgCl2:5.2,CaCl2:1.16,SrCl2:0.025,KCl:0.695,NaHCO3:0.201,KBr:0.1,H2BO3:0.027,NaF:0.003 | SMD | SMD | SMD | SMD | SMD | SMD | SMD | SMD | SMD | SMD | SMD | SMD | SMD | SMD | SMD | SMD | SMD | SMD | SMD | SMD | SMD | SMD | SMD | SMD | SMD | SMD | SMD | SMD | SMD | SMD | SMD | SMD | Notreported | SMD | 5 | 148.24563 | 2.37752 | SMD | 76.02% | Notreported | Notreported | SMD | Notreported | Notreported | Notreported | SMD | Notreported | SMD | SMD | SMD | SMD | SMD | SMD | SMD | SMD | SMD | SMD | SMD | SMD | SMD | [13 empty] | 0 | 0 | 0 | 0 | 0 | 0 | 0 | 0 | 0 | 0 | 0 | 0 | 0 | 0 | 0 | 0 | 0 | 0 | 0 | 0 | 0
1 | Durability study of concrete-covered basalt fiber-reinforced polymer (BFRP) bars in marine environment | Zhongyu Lu, Lizhu Su, Guijun Xian, Baihang Lu, Jianhe Xie | 1 | Composite Structures | 2020 | 2069 | 59 | Basalt | Notreported | Epoxy | bisphenol-A | Notreported | Notreported | Notreported | Notreported | 67 | Notreported | 8 | Notreported | Notreported | helically wrapped | Smooth | Notreported | Notreported | SMD | Notreported | TuoXin Aerospace Basalt Industrial Co., Ltd | SMD | SMD | Transverse-shear | SMD | 5 | SMD | 195 | Notreported | SMD | Notreported | Notreported | SMD | Notreported | Notreported | SMD | SMD | SMD | SMD | SMD | SMD | SMD | 60 | SMD | 360 | SMD | SMD | SMD | SMD | SMD | SMD | SMD | 7.5,8.5 | Notreported | NaCl:24.53.Na2SO4:4.09,MgCl2:5.2,CaCl2:1.16,SrCl2:0.025,KCl:0.695,NaHCO3:0.201,KBr:0.1,H2BO3:0.027,NaF:0.003 | SMD | SMD | SMD | SMD | SMD | SMD | SMD | SMD | SMD | SMD | SMD | SMD | SMD | SMD | SMD | SMD | SMD | SMD | SMD | SMD | SMD | SMD | SMD | SMD | SMD | SMD | SMD | SMD | SMD | SMD | SMD | SMD | Notreported | SMD | 5 | 149.94497 | 4.407324 | SMD | 76.89% | Notreported | Notreported | SMD | Notreported | Notreported | Notreported | SMD | Notreported | SMD | SMD | SMD | SMD | SMD | SMD | SMD | SMD | SMD | SMD | SMD | SMD | SMD | [13 empty] | 0 | 0 | 0 | 0 | 0 | 0 | 0 | 0 | 0 | 0 | 0 | 0 | 0 | 0 | 0 | 0 | 0 | 0 | 0 | 0 | 0
1 | Durability study of concrete-covered basalt fiber-reinforced polymer (BFRP) bars in marine environment | Zhongyu Lu, Lizhu Su, Guijun Xian, Baihang Lu, Jianhe Xie | 1 | Composite Structures | 2020 | 2070 | 60 | Basalt | Notreported | Epoxy | bisphenol-A | Notreported | Notreported | Notreported | Notreported | 67 | Notreported | 8 | Notreported | Notreported | helically wrapped | Smooth | Notreported | Notreported | SMD | Notreported | TuoXin Aerospace Basalt Industrial Co., Ltd | SMD | SMD | Transverse-shear | SMD | 5 | SMD | 195 | Notreported | SMD | Notreported | Notreported | SMD | Notreported | Notreported | SMD | SMD | SMD | SMD | SMD | SMD | SMD | 60 | SMD | 720 | SMD | SMD | SMD | SMD | SMD | SMD | SMD | 7.5,8.5 | Notreported | NaCl:24.53.Na2SO4:4.09,MgCl2:5.2,CaCl2:1.16,SrCl2:0.025,KCl:0.695,NaHCO3:0.201,KBr:0.1,H2BO3:0.027,NaF:0.003 | SMD | SMD | SMD | SMD | SMD | SMD | SMD | SMD | SMD | SMD | SMD | SMD | SMD | SMD | SMD | SMD | SMD | SMD | SMD | SMD | SMD | SMD | SMD | SMD | SMD | SMD | SMD | SMD | SMD | SMD | SMD | SMD | Notreported | SMD | 5 | 153.15484 | 1.602698 | SMD | 78.54% | Notreported | Notreported | SMD | Notreported | Notreported | Notreported | SMD | Notreported | SMD | SMD | SMD | SMD | SMD | SMD | SMD | SMD | SMD | SMD | SMD | SMD | SMD | [13 empty] | 0 | 0 | 0 | 0 | 0 | 0 | 0 | 0 | 0 | 0 | 0 | 0 | 0 | 0 | 0 | 0 | 0 | 0 | 0 | 0 | 0
1 | Durability study of concrete-covered basalt fiber-reinforced polymer (BFRP) bars in marine environment | Zhongyu Lu, Lizhu Su, Guijun Xian, Baihang Lu, Jianhe Xie | 1 | Composite Structures | 2020 | 2071 | 61 | Basalt | Notreported | Epoxy | bisphenol-A | Notreported | Notreported | Notreported | Notreported | 67 | Notreported | 8 | Notreported | Notreported | helically wrapped | Smooth | Notreported | Notreported | SMD | Notreported | TuoXin Aerospace Basalt Industrial Co., Ltd | SMD | SMD | Transverse-shear | SMD | 5 | SMD | 195 | Notreported | SMD | Notreported | Notreported | SMD | Notreported | Notreported | SMD | SMD | SMD | SMD | SMD | SMD | SMD | 60 | SMD | 1440 | SMD | SMD | SMD | SMD | SMD | SMD | SMD | 7.5,8.5 | Notreported | NaCl:24.53.Na2SO4:4.09,MgCl2:5.2,CaCl2:1.16,SrCl2:0.025,KCl:0.695,NaHCO3:0.201,KBr:0.1,H2BO3:0.027,NaF:0.003 | SMD | SMD | SMD | SMD | SMD | SMD | SMD | SMD | SMD | SMD | SMD | SMD | SMD | SMD | SMD | SMD | SMD | SMD | SMD | SMD | SMD | SMD | SMD | SMD | SMD | SMD | SMD | SMD | SMD | SMD | SMD | SMD | Notreported | SMD | 5 | 158.37874 | 8.424729 | SMD | 81.22% | Notreported | Notreported | SMD | Notreported | Notreported | Notreported | SMD | Notreported | SMD | SMD | SMD | SMD | SMD | SMD | SMD | SMD | SMD | SMD | SMD | SMD | SMD | [13 empty] | 0 | 0 | 0 | 0 | 0 | 0 | 0 | 0 | 0 | 0 | 0 | 0 | 0 | 0 | 0 | 0 | 0 | 0 | 0 | 0 | 0
1 | Durability study of concrete-covered basalt fiber-reinforced polymer (BFRP) bars in marine environment | Zhongyu Lu, Lizhu Su, Guijun Xian, Baihang Lu, Jianhe Xie | 1 | Composite Structures | 2020 | 2072 | 62 | Basalt | Notreported | Epoxy | bisphenol-A | Notreported | Notreported | Notreported | Notreported | 67 | Notreported | 8 | Notreported | Notreported | helically wrapped | Smooth | Notreported | Notreported | SMD | Notreported | TuoXin Aerospace Basalt Industrial Co., Ltd | SMD | SMD | Transverse-shear | SMD | 5 | SMD | 195 | Notreported | SMD | Notreported | Notreported | SMD | Notreported | Notreported | SMD | SMD | SMD | SMD | SMD | SMD | SMD | 60 | SMD | 4320 | SMD | SMD | SMD | SMD | SMD | SMD | SMD | 7.5,8.5 | Notreported | NaCl:24.53.Na2SO4:4.09,MgCl2:5.2,CaCl2:1.16,SrCl2:0.025,KCl:0.695,NaHCO3:0.201,KBr:0.1,H2BO3:0.027,NaF:0.003 | SMD | SMD | SMD | SMD | SMD | SMD | SMD | SMD | SMD | SMD | SMD | SMD | SMD | SMD | SMD | SMD | SMD | SMD | SMD | SMD | SMD | SMD | SMD | SMD | SMD | SMD | SMD | SMD | SMD | SMD | SMD | SMD | Notreported | SMD | 5 | 163.66559 | 1.307495 | SMD | 83.93% | Notreported | Notreported | SMD | Notreported | Notreported | Notreported | SMD | Notreported | SMD | SMD | SMD | SMD | SMD | SMD | SMD | SMD | SMD | SMD | SMD | SMD | SMD | [13 empty] | 0 | 0 | 0 | 0 | 0 | 0 | 0 | 0 | 0 | 0 | 0 | 0 | 0 | 0 | 0 | 0 | 0 | 0 | 0 | 0 | 0
1 | Durability study of concrete-covered basalt fiber-reinforced polymer (BFRP) bars in marine environment | Zhongyu Lu, Lizhu Su, Guijun Xian, Baihang Lu, Jianhe Xie | 1 | Composite Structures | 2020 | 2073 | 63 | Basalt | Notreported | Epoxy | bisphenol-A | Notreported | Notreported | Notreported | Notreported | 67 | Notreported | 8 | Notreported | Notreported | helically wrapped | Smooth | Notreported | Notreported | SMD | Notreported | TuoXin Aerospace Basalt Industrial Co., Ltd | SMD | SMD | Transverse-shear | SMD | 5 | SMD | 195 | Notreported | SMD | Notreported | Notreported | SMD | Notreported | Notreported | SMD | SMD | SMD | SMD | SMD | SMD | SMD | 60 | SMD | 6360 | SMD | SMD | SMD | SMD | SMD | SMD | SMD | 7.5,8.5 | Notreported | NaCl:24.53.Na2SO4:4.09,MgCl2:5.2,CaCl2:1.16,SrCl2:0.025,KCl:0.695,NaHCO3:0.201,KBr:0.1,H2BO3:0.027,NaF:0.003 | SMD | SMD | SMD | SMD | SMD | SMD | SMD | SMD | SMD | SMD | SMD | SMD | SMD | SMD | SMD | SMD | SMD | SMD | SMD | SMD | SMD | SMD | SMD | SMD | SMD | SMD | SMD | SMD | SMD | SMD | SMD | SMD | Notreported | SMD | 5 | 107.14671 | 22.90883 | SMD | 54.95% | Notreported | Notreported | SMD | Notreported | Notreported | Notreported | SMD | Notreported | SMD | SMD | SMD | SMD | SMD | SMD | SMD | SMD | SMD | SMD | SMD | SMD | SMD | [13 empty] | 0 | 0 | 0 | 0 | 0 | 0 | 0 | 0 | 0 | 0 | 0 | 0 | 0 | 0 | 0 | 0 | 0 | 0 | 0 | 0 | 0
1 | Durability study of concrete-covered basalt fiber-reinforced polymer (BFRP) bars in marine environment | Zhongyu Lu, Lizhu Su, Guijun Xian, Baihang Lu, Jianhe Xie | 1 | Composite Structures | 2020 | 2074 | 64 | Basalt | Notreported | Epoxy | bisphenol-A | Notreported | Notreported | Notreported | Notreported | 67 | Notreported | 8 | Notreported | Notreported | helically wrapped | Smooth | Notreported | Notreported | SMD | Notreported | TuoXin Aerospace Basalt Industrial Co., Ltd | SMD | SMD | Transverse-shear | SMD | 5 | SMD | 195 | Notreported | SMD | Notreported | Notreported | SMD | Notreported | Notreported | SMD | SMD | SMD | SMD | SMD | SMD | SMD | 23 | SMD | 360 | SMD | cement:402,water:200,fine aggregate:590;cure:28 days | Notreported | Notreported | 0 | 20 | SMD | 7.5,8.5 | Notreported | NaCl:24.53.Na2SO4:4.09,MgCl2:5.2,CaCl2:1.16,SrCl2:0.025,KCl:0.695,NaHCO3:0.201,KBr:0.1,H2BO3:0.027,NaF:0.003 | SMD | SMD | SMD | SMD | SMD | SMD | SMD | SMD | SMD | SMD | SMD | SMD | SMD | SMD | SMD | SMD | SMD | SMD | SMD | SMD | SMD | SMD | SMD | SMD | SMD | SMD | SMD | SMD | SMD | SMD | SMD | SMD | Notreported | SMD | 5 | 163.66559 | 1.92278 | SMD | 83.93% | Notreported | Notreported | SMD | Notreported | Notreported | Notreported | SMD | Notreported | SMD | SMD | SMD | SMD | SMD | SMD | SMD | SMD | SMD | SMD | SMD | SMD | SMD | [13 empty] | 0 | 0 | 0 | 0 | 0 | 0 | 0 | 0 | 0 | 0 | 0 | 0 | 0 | 0 | 0 | 0 | 0 | 0 | 0 | 0 | 0
1 | Durability study of concrete-covered basalt fiber-reinforced polymer (BFRP) bars in marine environment | Zhongyu Lu, Lizhu Su, Guijun Xian, Baihang Lu, Jianhe Xie | 1 | Composite Structures | 2020 | 2075 | 65 | Basalt | Notreported | Epoxy | bisphenol-A | Notreported | Notreported | Notreported | Notreported | 67 | Notreported | 8 | Notreported | Notreported | helically wrapped | Smooth | Notreported | Notreported | SMD | Notreported | TuoXin Aerospace Basalt Industrial Co., Ltd | SMD | SMD | Transverse-shear | SMD | 5 | SMD | 195 | Notreported | SMD | Notreported | Notreported | SMD | Notreported | Notreported | SMD | SMD | SMD | SMD | SMD | SMD | SMD | 23 | SMD | 720 | SMD | cement:402,water:200,fine aggregate:590;cure:28 days | Notreported | Notreported | 0 | 20 | SMD | 7.5,8.5 | Notreported | NaCl:24.53.Na2SO4:4.09,MgCl2:5.2,CaCl2:1.16,SrCl2:0.025,KCl:0.695,NaHCO3:0.201,KBr:0.1,H2BO3:0.027,NaF:0.003 | SMD | SMD | SMD | SMD | SMD | SMD | SMD | SMD | SMD | SMD | SMD | SMD | SMD | SMD | SMD | SMD | SMD | SMD | SMD | SMD | SMD | SMD | SMD | SMD | SMD | SMD | SMD | SMD | SMD | SMD | SMD | SMD | Notreported | SMD | 5 | 165.05024 | 2.974373 | SMD | 84.64% | Notreported | Notreported | SMD | Notreported | Notreported | Notreported | SMD | Notreported | SMD | SMD | SMD | SMD | SMD | SMD | SMD | SMD | SMD | SMD | SMD | SMD | SMD | [13 empty] | 0 | 0 | 0 | 0 | 0 | 0 | 0 | 0 | 0 | 0 | 0 | 0 | 0 | 0 | 0 | 0 | 0 | 0 | 0 | 0 | 0
1 | Durability study of concrete-covered basalt fiber-reinforced polymer (BFRP) bars in marine environment | Zhongyu Lu, Lizhu Su, Guijun Xian, Baihang Lu, Jianhe Xie | 1 | Composite Structures | 2020 | 2076 | 66 | Basalt | Notreported | Epoxy | bisphenol-A | Notreported | Notreported | Notreported | Notreported | 67 | Notreported | 8 | Notreported | Notreported | helically wrapped | Smooth | Notreported | Notreported | SMD | Notreported | TuoXin Aerospace Basalt Industrial Co., Ltd | SMD | SMD | Transverse-shear | SMD | 5 | SMD | 195 | Notreported | SMD | Notreported | Notreported | SMD | Notreported | Notreported | SMD | SMD | SMD | SMD | SMD | SMD | SMD | 23 | SMD | 1440 | SMD | cement:402,water:200,fine aggregate:590;cure:28 days | Notreported | Notreported | 0 | 20 | SMD | 7.5,8.5 | Notreported | NaCl:24.53.Na2SO4:4.09,MgCl2:5.2,CaCl2:1.16,SrCl2:0.025,KCl:0.695,NaHCO3:0.201,KBr:0.1,H2BO3:0.027,NaF:0.003 | SMD | SMD | SMD | SMD | SMD | SMD | SMD | SMD | SMD | SMD | SMD | SMD | SMD | SMD | SMD | SMD | SMD | SMD | SMD | SMD | SMD | SMD | SMD | SMD | SMD | SMD | SMD | SMD | SMD | SMD | SMD | SMD | Notreported | SMD | 5 | 163.66559 | 1.076757 | SMD | 83.93% | Notreported | Notreported | SMD | Notreported | Notreported | Notreported | SMD | Notreported | SMD | SMD | SMD | SMD | SMD | SMD | SMD | SMD | SMD | SMD | SMD | SMD | SMD | [13 empty] | 0 | 0 | 0 | 0 | 0 | 0 | 0 | 0 | 0 | 0 | 0 | 0 | 0 | 0 | 0 | 0 | 0 | 0 | 0 | 0 | 0
1 | Durability study of concrete-covered basalt fiber-reinforced polymer (BFRP) bars in marine environment | Zhongyu Lu, Lizhu Su, Guijun Xian, Baihang Lu, Jianhe Xie | 1 | Composite Structures | 2020 | 2077 | 67 | Basalt | Notreported | Epoxy | bisphenol-A | Notreported | Notreported | Notreported | Notreported | 67 | Notreported | 8 | Notreported | Notreported | helically wrapped | Smooth | Notreported | Notreported | SMD | Notreported | TuoXin Aerospace Basalt Industrial Co., Ltd | SMD | SMD | Transverse-shear | SMD | 5 | SMD | 195 | Notreported | SMD | Notreported | Notreported | SMD | Notreported | Notreported | SMD | SMD | SMD | SMD | SMD | SMD | SMD | 23 | SMD | 4320 | SMD | cement:402,water:200,fine aggregate:590;cure:28 days | Notreported | Notreported | 0 | 20 | SMD | 7.5,8.5 | Notreported | NaCl:24.53.Na2SO4:4.09,MgCl2:5.2,CaCl2:1.16,SrCl2:0.025,KCl:0.695,NaHCO3:0.201,KBr:0.1,H2BO3:0.027,NaF:0.003 | SMD | SMD | SMD | SMD | SMD | SMD | SMD | SMD | SMD | SMD | SMD | SMD | SMD | SMD | SMD | SMD | SMD | SMD | SMD | SMD | SMD | SMD | SMD | SMD | SMD | SMD | SMD | SMD | SMD | SMD | SMD | SMD | Notreported | SMD | 5 | 151.01493 | 6.501629 | SMD | 77.44% | Notreported | Notreported | SMD | Notreported | Notreported | Notreported | SMD | Notreported | SMD | SMD | SMD | SMD | SMD | SMD | SMD | SMD | SMD | SMD | SMD | SMD | SMD | [13 empty] | 0 | 0 | 0 | 0 | 0 | 0 | 0 | 0 | 0 | 0 | 0 | 0 | 0 | 0 | 0 | 0 | 0 | 0 | 0 | 0 | 0
1 | Durability study of concrete-covered basalt fiber-reinforced polymer (BFRP) bars in marine environment | Zhongyu Lu, Lizhu Su, Guijun Xian, Baihang Lu, Jianhe Xie | 1 | Composite Structures | 2020 | 2078 | 68 | Basalt | Notreported | Epoxy | bisphenol-A | Notreported | Notreported | Notreported | Notreported | 67 | Notreported | 8 | Notreported | Notreported | helically wrapped | Smooth | Notreported | Notreported | SMD | Notreported | TuoXin Aerospace Basalt Industrial Co., Ltd | SMD | SMD | Transverse-shear | SMD | 5 | SMD | 195 | Notreported | SMD | Notreported | Notreported | SMD | Notreported | Notreported | SMD | SMD | SMD | SMD | SMD | SMD | SMD | 23 | SMD | 6360 | SMD | cement:402,water:200,fine aggregate:590;cure:28 days | Notreported | Notreported | 0 | 20 | SMD | 7.5,8.5 | Notreported | NaCl:24.53.Na2SO4:4.09,MgCl2:5.2,CaCl2:1.16,SrCl2:0.025,KCl:0.695,NaHCO3:0.201,KBr:0.1,H2BO3:0.027,NaF:0.003 | SMD | SMD | SMD | SMD | SMD | SMD | SMD | SMD | SMD | SMD | SMD | SMD | SMD | SMD | SMD | SMD | SMD | SMD | SMD | SMD | SMD | SMD | SMD | SMD | SMD | SMD | SMD | SMD | SMD | SMD | SMD | SMD | Notreported | SMD | 5 | 129.61579 | 5.389914 | SMD | 66.47% | Notreported | Notreported | SMD | Notreported | Notreported | Notreported | SMD | Notreported | SMD | SMD | SMD | SMD | SMD | SMD | SMD | SMD | SMD | SMD | SMD | SMD | SMD | [13 empty] | 0 | 0 | 0 | 0 | 0 | 0 | 0 | 0 | 0 | 0 | 0 | 0 | 0 | 0 | 0 | 0 | 0 | 0 | 0 | 0 | 0
1 | Durability study of concrete-covered basalt fiber-reinforced polymer (BFRP) bars in marine environment | Zhongyu Lu, Lizhu Su, Guijun Xian, Baihang Lu, Jianhe Xie | 1 | Composite Structures | 2020 | 2079 | 69 | Basalt | Notreported | Epoxy | bisphenol-A | Notreported | Notreported | Notreported | Notreported | 67 | Notreported | 8 | Notreported | Notreported | helically wrapped | Smooth | Notreported | Notreported | SMD | Notreported | TuoXin Aerospace Basalt Industrial Co., Ltd | SMD | SMD | Transverse-shear | SMD | 5 | SMD | 195 | Notreported | SMD | Notreported | Notreported | SMD | Notreported | Notreported | SMD | SMD | SMD | SMD | SMD | SMD | SMD | 0.9,24 | SMD | 4320 | SMD | SMD | SMD | SMD | SMD | SMD | SMD | sea water | sea water | NaCl:24.53.Na2SO4:4.09,MgCl2:5.2,CaCl2:1.16,SrCl2:0.025,KCl:0.695,NaHCO3:0.201,KBr:0.1,H2BO3:0.027,NaF:0.003 | SMD | SMD | SMD | SMD | SMD | SMD | SMD | SMD | SMD | SMD | SMD | SMD | SMD | SMD | SMD | SMD | SMD | SMD | SMD | SMD | SMD | SMD | SMD | SMD | SMD | SMD | SMD | SMD | SMD | SMD | SMD | SMD | Notreported | SMD | 5 | 184.37239 | 6.451834 | SMD | 94.55% | Notreported | Notreported | SMD | Notreported | Notreported | Notreported | SMD | Notreported | SMD | SMD | SMD | SMD | SMD | SMD | SMD | SMD | SMD | SMD | SMD | SMD | SMD | [13 empty] | 0 | 0 | 0 | 0 | 0 | 0 | 0 | 0 | 0 | 0 | 0 | 0 | 0 | 0 | 0 | 0 | 0 | 0 | 0 | 0 | 0
1 | Durability study of concrete-covered basalt fiber-reinforced polymer (BFRP) bars in marine environment | Zhongyu Lu, Lizhu Su, Guijun Xian, Baihang Lu, Jianhe Xie | 1 | Composite Structures | 2020 | 2080 | 70 | Basalt | Notreported | Epoxy | bisphenol-A | Notreported | Notreported | Notreported | Notreported | 67 | Notreported | 8 | Notreported | Notreported | helically wrapped | Smooth | Notreported | Notreported | SMD | Notreported | TuoXin Aerospace Basalt Industrial Co., Ltd | SMD | SMD | Transverse-shear | SMD | 5 | SMD | 195 | Notreported | SMD | Notreported | Notreported | SMD | Notreported | Notreported | SMD | SMD | SMD | SMD | SMD | SMD | SMD | 0.9,24 | SMD | 6360 | SMD | SMD | SMD | SMD | SMD | SMD | SMD | sea water | sea water | NaCl:24.53.Na2SO4:4.09,MgCl2:5.2,CaCl2:1.16,SrCl2:0.025,KCl:0.695,NaHCO3:0.201,KBr:0.1,H2BO3:0.027,NaF:0.003 | SMD | SMD | SMD | SMD | SMD | SMD | SMD | SMD | SMD | SMD | SMD | SMD | SMD | SMD | SMD | SMD | SMD | SMD | SMD | SMD | SMD | SMD | SMD | SMD | SMD | SMD | SMD | SMD | SMD | SMD | SMD | SMD | Notreported | SMD | 5 | 165.05024 | 8.084199 | SMD | 84.64% | Notreported | Notreported | SMD | Notreported | Notreported | Notreported | SMD | Notreported | SMD | SMD | SMD | SMD | SMD | SMD | SMD | SMD | SMD | SMD | SMD | SMD | SMD | [13 empty] | 0 | 0 | 0 | 0 | 0 | 0 | 0 | 0 | 0 | 0 | 0 | 0 | 0 | 0 | 0 | 0 | 0 | 0 | 0 | 0 | 0
1 | Durability study of concrete-covered basalt fiber-reinforced polymer (BFRP) bars in marine environment | Zhongyu Lu, Lizhu Su, Guijun Xian, Baihang Lu, Jianhe Xie | 1 | Composite Structures | 2020 | 2081 | 71 | Basalt | Notreported | Epoxy | bisphenol-A | Notreported | Notreported | Notreported | Notreported | 67 | Notreported | 8 | Notreported | Notreported | helically wrapped | Smooth | Notreported | Notreported | SMD | Notreported | TuoXin Aerospace Basalt Industrial Co., Ltd | SMD | SMD | Transverse-shear | SMD | 5 | SMD | 195 | Notreported | SMD | Notreported | Notreported | SMD | Notreported | Notreported | SMD | SMD | SMD | SMD | SMD | SMD | SMD | 0.9,24 | SMD | 4320 | SMD | cement:402,water:200,fine aggregate:590;cure:28 days | Notreported | Notreported | 0 | 20 | SMD | sea water | sea water | NaCl:24.53.Na2SO4:4.09,MgCl2:5.2,CaCl2:1.16,SrCl2:0.025,KCl:0.695,NaHCO3:0.201,KBr:0.1,H2BO3:0.027,NaF:0.003 | SMD | SMD | SMD | SMD | SMD | SMD | SMD | SMD | SMD | SMD | SMD | SMD | SMD | SMD | SMD | SMD | SMD | SMD | SMD | SMD | SMD | SMD | SMD | SMD | SMD | SMD | SMD | SMD | SMD | SMD | SMD | SMD | Notreported | SMD | 5 | 147.17567 | 3.121793 | SMD | 75.47% | Notreported | Notreported | SMD | Notreported | Notreported | Notreported | SMD | Notreported | SMD | SMD | SMD | SMD | SMD | SMD | SMD | SMD | SMD | SMD | SMD | SMD | SMD | [13 empty] | 0 | 0 | 0 | 0 | 0 | 0 | 0 | 0 | 0 | 0 | 0 | 0 | 0 | 0 | 0 | 0 | 0 | 0 | 0 | 0 | 0
1 | Durability study of concrete-covered basalt fiber-reinforced polymer (BFRP) bars in marine environment | Zhongyu Lu, Lizhu Su, Guijun Xian, Baihang Lu, Jianhe Xie | 1 | Composite Structures | 2020 | 2082 | 72 | Basalt | Notreported | Epoxy | bisphenol-A | Notreported | Notreported | Notreported | Notreported | 67 | Notreported | 8 | Notreported | Notreported | helically wrapped | Smooth | Notreported | Notreported | SMD | Notreported | TuoXin Aerospace Basalt Industrial Co., Ltd | SMD | SMD | Transverse-shear | SMD | 5 | SMD | 195 | Notreported | SMD | Notreported | Notreported | SMD | Notreported | Notreported | SMD | SMD | SMD | SMD | SMD | SMD | SMD | 0.9,24 | SMD | 6360 | SMD | cement:402,water:200,fine aggregate:590;cure:28 days | Notreported | Notreported | 0 | 20 | SMD | sea water | sea water | NaCl:24.53.Na2SO4:4.09,MgCl2:5.2,CaCl2:1.16,SrCl2:0.025,KCl:0.695,NaHCO3:0.201,KBr:0.1,H2BO3:0.027,NaF:0.003 | SMD | SMD | SMD | SMD | SMD | SMD | SMD | SMD | SMD | SMD | SMD | SMD | SMD | SMD | SMD | SMD | SMD | SMD | SMD | SMD | SMD | SMD | SMD | SMD | SMD | SMD | SMD | SMD | SMD | SMD | SMD | SMD | Notreported | SMD | 5 | 134.21031 | 10.69218 | SMD | 68.83% | Notreported | Notreported | SMD | Notreported | Notreported | Notreported | SMD | Notreported | SMD | SMD | SMD | SMD | SMD | SMD | SMD | SMD | SMD | SMD | SMD | SMD | SMD | [13 empty] | 0 | 0 | 0 | 0 | 0 | 0 | 0 | 0 | 0 | 0 | 0 | 0 | 0 | 0 | 0 | 0 | 0 | 0 | 0 | 0 | 0
1 | Effect of sustained load and seawater and sea sand concrete environment on durability of basalt- and glass-fibre reinforced polymer (B/GFRP) bars | Zike Wang, Xiao-Ling Zhao, Guijun Xian, Gang Wu, R.K. Singh Ramane, Saad Al-Saadi | 1 | Corrosion Science | 2018 | 2083 | 1 | Basalt | Notreported | Epoxy | Notreported | 130 | Notreported | Notreported | Notreported | 65 | 0.6 | 6 | 28.52 | Notreported | helically wounded | Smooth | Notreported | Notreported | SMD | Notreported | Bar:Jiangsu Green Materials Vally New Material T&D Co., Ltd (Nanjing, China);Fiber:Zhejiang GBF Basalt Fibre Co. Ltd. Matrix: Bluestar New Chemical Materials Co. Ltd | Link:Effect of sustained load and seawater and sea sand concrete environment on durability of basalt- and glass-fibre reinforced polymer (B/GFRP) bars; Durability study on interlaminar shear behaviour of basalt-, glass- and carbon-fibre reinforced polymer (B/G/CFRP);Long-term durability of basalt- and glass-fibre reinforced polymer (BFRP/GFRP) bars in seawater and sea sand concrete environment bars in seawater sea sand concrete environment; | SMD | Tensile | SMD | 5 | SMD | 1398 | 2.145923 | SMD | 46 | 0.8695652 | SMD | 3 | 2.333333 | SMD | SMD | SMD | SMD | SMD | SMD | SMD | 25 | SMD | 504 | SMD | SMD | SMD | SMD | SMD | SMD | SMD | 12.7 | Notreported | KOH:1.4,NaOH:0.6, Ca(OH)2:0.037, NaCl:35; g/L(mol/L) | SMD | SMD | SMD | SMD | SMD | SMD | SMD | SMD | SMD | SMD | SMD | SMD | SMD | SMD | SMD | SMD | SMD | SMD | SMD | SMD | SMD | SMD | SMD | SMD | SMD | SMD | stress | tensile | 279.6 | 1398 | 46 | 20% | Notreported | SMD | 2 | 1255 | 5.9 | SMD | 89.77% | 41 | 3.7 | SMD | 89.13% | Notreported | Notreported | SMD | Notreported | SMD | SMD | SMD | SMD | SMD | SMD | SMD | SMD | SMD | SMD | SMD | SMD | SMD | [13 empty] | 0 | 0 | 0 | 0 | 0 | 0 | 0 | 0 | 0 | 0 | 0 | 0 | 0 | 0 | 0 | 0 | 0 | 0 | 0 | 0 | 0
1 | Effect of sustained load and seawater and sea sand concrete environment on durability of basalt- and glass-fibre reinforced polymer (B/GFRP) bars | Zike Wang, Xiao-Ling Zhao, Guijun Xian, Gang Wu, R.K. Singh Ramane, Saad Al-Saadi | 1 | Corrosion Science | 2018 | 2084 | 2 | Basalt | Notreported | Epoxy | Notreported | 130 | Notreported | Notreported | Notreported | 65 | 0.6 | 6 | 28.52 | Notreported | helically wounded | Smooth | Notreported | Notreported | SMD | Notreported | Bar:Jiangsu Green Materials Vally New Material T&D Co., Ltd (Nanjing, China);Fiber:Zhejiang GBF Basalt Fibre Co. Ltd. Matrix: Bluestar New Chemical Materials Co. Ltd | Link:Effect of sustained load and seawater and sea sand concrete environment on durability of basalt- and glass-fibre reinforced polymer (B/GFRP) bars; Durability study on interlaminar shear behaviour of basalt-, glass- and carbon-fibre reinforced polymer (B/G/CFRP);Long-term durability of basalt- and glass-fibre reinforced polymer (BFRP/GFRP) bars in seawater and sea sand concrete environment bars in seawater sea sand concrete environment; | SMD | Tensile | SMD | 5 | SMD | 1398 | 2.145923 | SMD | 46 | 0.8695652 | SMD | 3 | 2.333333 | SMD | SMD | SMD | SMD | SMD | SMD | SMD | 25 | SMD | 1008 | SMD | SMD | SMD | SMD | SMD | SMD | SMD | 12.7 | Notreported | KOH:1.4,NaOH:0.6, Ca(OH)2:0.037, NaCl:35; g/L(mol/L) | SMD | SMD | SMD | SMD | SMD | SMD | SMD | SMD | SMD | SMD | SMD | SMD | SMD | SMD | SMD | SMD | SMD | SMD | SMD | SMD | SMD | SMD | SMD | SMD | SMD | SMD | stress | tensile | 279.6 | 1398 | 46 | 20% | Notreported | SMD | 2 | 1276 | 4.2 | SMD | 91.27% | 44 | 2.3 | SMD | 95.65% | Notreported | Notreported | SMD | Notreported | SMD | SMD | SMD | SMD | SMD | SMD | SMD | SMD | SMD | SMD | SMD | SMD | SMD | [13 empty] | 0 | 0 | 0 | 0 | 0 | 0 | 0 | 0 | 0 | 0 | 0 | 0 | 0 | 0 | 0 | 0 | 0 | 0 | 0 | 0 | 0
1 | Effect of sustained load and seawater and sea sand concrete environment on durability of basalt- and glass-fibre reinforced polymer (B/GFRP) bars | Zike Wang, Xiao-Ling Zhao, Guijun Xian, Gang Wu, R.K. Singh Ramane, Saad Al-Saadi | 1 | Corrosion Science | 2018 | 2085 | 3 | Basalt | Notreported | Epoxy | Notreported | 130 | Notreported | Notreported | Notreported | 65 | 0.6 | 6 | 28.52 | Notreported | helically wounded | Smooth | Notreported | Notreported | SMD | Notreported | Bar:Jiangsu Green Materials Vally New Material T&D Co., Ltd (Nanjing, China);Fiber:Zhejiang GBF Basalt Fibre Co. Ltd. Matrix: Bluestar New Chemical Materials Co. Ltd | Link:Effect of sustained load and seawater and sea sand concrete environment on durability of basalt- and glass-fibre reinforced polymer (B/GFRP) bars; Durability study on interlaminar shear behaviour of basalt-, glass- and carbon-fibre reinforced polymer (B/G/CFRP);Long-term durability of basalt- and glass-fibre reinforced polymer (BFRP/GFRP) bars in seawater and sea sand concrete environment bars in seawater sea sand concrete environment; | SMD | Tensile | SMD | 5 | SMD | 1398 | 2.145923 | SMD | 46 | 0.8695652 | SMD | 3 | 2.333333 | SMD | SMD | SMD | SMD | SMD | SMD | SMD | 25 | SMD | 1512 | SMD | SMD | SMD | SMD | SMD | SMD | SMD | 12.7 | Notreported | KOH:1.4,NaOH:0.6, Ca(OH)2:0.037, NaCl:35; g/L(mol/L) | SMD | SMD | SMD | SMD | SMD | SMD | SMD | SMD | SMD | SMD | SMD | SMD | SMD | SMD | SMD | SMD | SMD | SMD | SMD | SMD | SMD | SMD | SMD | SMD | SMD | SMD | stress | tensile | 279.6 | 1398 | 46 | 20% | Notreported | SMD | 2 | 1261 | 7.9 | SMD | 90.2% | 44 | 4.8 | SMD | 95.65% | Notreported | Notreported | SMD | Notreported | SMD | SMD | SMD | SMD | SMD | SMD | SMD | SMD | SMD | SMD | SMD | SMD | SMD | [13 empty] | 0 | 0 | 0 | 0 | 0 | 0 | 0 | 0 | 0 | 0 | 0 | 0 | 0 | 0 | 0 | 0 | 0 | 0 | 0 | 0 | 0
1 | Effect of sustained load and seawater and sea sand concrete environment on durability of basalt- and glass-fibre reinforced polymer (B/GFRP) bars | Zike Wang, Xiao-Ling Zhao, Guijun Xian, Gang Wu, R.K. Singh Ramane, Saad Al-Saadi | 1 | Corrosion Science | 2018 | 2086 | 4 | Basalt | Notreported | Epoxy | Notreported | 130 | Notreported | Notreported | Notreported | 65 | 0.6 | 6 | 28.52 | Notreported | helically wounded | Smooth | Notreported | Notreported | SMD | Notreported | Bar:Jiangsu Green Materials Vally New Material T&D Co., Ltd (Nanjing, China);Fiber:Zhejiang GBF Basalt Fibre Co. Ltd. Matrix: Bluestar New Chemical Materials Co. Ltd | Link:Effect of sustained load and seawater and sea sand concrete environment on durability of basalt- and glass-fibre reinforced polymer (B/GFRP) bars; Durability study on interlaminar shear behaviour of basalt-, glass- and carbon-fibre reinforced polymer (B/G/CFRP);Long-term durability of basalt- and glass-fibre reinforced polymer (BFRP/GFRP) bars in seawater and sea sand concrete environment bars in seawater sea sand concrete environment; | SMD | Tensile | SMD | 5 | SMD | 1398 | 2.145923 | SMD | 46 | 0.8695652 | SMD | 3 | 2.333333 | SMD | SMD | SMD | SMD | SMD | SMD | SMD | 40 | SMD | 504 | SMD | SMD | SMD | SMD | SMD | SMD | SMD | 12.7 | Notreported | KOH:1.4,NaOH:0.6, Ca(OH)2:0.037, NaCl:35; g/L(mol/L) | SMD | SMD | SMD | SMD | SMD | SMD | SMD | SMD | SMD | SMD | SMD | SMD | SMD | SMD | SMD | SMD | SMD | SMD | SMD | SMD | SMD | SMD | SMD | SMD | SMD | SMD | stress | tensile | 279.6 | 1398 | 46 | 20% | Notreported | SMD | 2 | 1200 | 3.2 | SMD | 85.84% | 41 | Notreported | SMD | 89.13% | Notreported | Notreported | SMD | Notreported | SMD | SMD | SMD | SMD | SMD | SMD | SMD | SMD | SMD | SMD | SMD | SMD | SMD | [13 empty] | 0 | 0 | 0 | 0 | 0 | 0 | 0 | 0 | 0 | 0 | 0 | 0 | 0 | 0 | 0 | 0 | 0 | 0 | 0 | 0 | 0
1 | Effect of sustained load and seawater and sea sand concrete environment on durability of basalt- and glass-fibre reinforced polymer (B/GFRP) bars | Zike Wang, Xiao-Ling Zhao, Guijun Xian, Gang Wu, R.K. Singh Ramane, Saad Al-Saadi | 1 | Corrosion Science | 2018 | 2087 | 5 | Basalt | Notreported | Epoxy | Notreported | 130 | Notreported | Notreported | Notreported | 65 | 0.6 | 6 | 28.52 | Notreported | helically wounded | Smooth | Notreported | Notreported | SMD | Notreported | Bar:Jiangsu Green Materials Vally New Material T&D Co., Ltd (Nanjing, China);Fiber:Zhejiang GBF Basalt Fibre Co. Ltd. Matrix: Bluestar New Chemical Materials Co. Ltd | Link:Effect of sustained load and seawater and sea sand concrete environment on durability of basalt- and glass-fibre reinforced polymer (B/GFRP) bars; Durability study on interlaminar shear behaviour of basalt-, glass- and carbon-fibre reinforced polymer (B/G/CFRP);Long-term durability of basalt- and glass-fibre reinforced polymer (BFRP/GFRP) bars in seawater and sea sand concrete environment bars in seawater sea sand concrete environment; | SMD | Tensile | SMD | 5 | SMD | 1398 | 2.145923 | SMD | 46 | 0.8695652 | SMD | 3 | 2.333333 | SMD | SMD | SMD | SMD | SMD | SMD | SMD | 40 | SMD | 1008 | SMD | SMD | SMD | SMD | SMD | SMD | SMD | 12.7 | Notreported | KOH:1.4,NaOH:0.6, Ca(OH)2:0.037, NaCl:35; g/L(mol/L) | SMD | SMD | SMD | SMD | SMD | SMD | SMD | SMD | SMD | SMD | SMD | SMD | SMD | SMD | SMD | SMD | SMD | SMD | SMD | SMD | SMD | SMD | SMD | SMD | SMD | SMD | stress | tensile | 279.6 | 1398 | 46 | 20% | Notreported | SMD | 2 | 1219 | 0.8 | SMD | 87.2% | 46 | 4 | SMD | 100% | Notreported | Notreported | SMD | Notreported | SMD | SMD | SMD | SMD | SMD | SMD | SMD | SMD | SMD | SMD | SMD | SMD | SMD | [13 empty] | 0 | 0 | 0 | 0 | 0 | 0 | 0 | 0 | 0 | 0 | 0 | 0 | 0 | 0 | 0 | 0 | 0 | 0 | 0 | 0 | 0
1 | Effect of sustained load and seawater and sea sand concrete environment on durability of basalt- and glass-fibre reinforced polymer (B/GFRP) bars | Zike Wang, Xiao-Ling Zhao, Guijun Xian, Gang Wu, R.K. Singh Ramane, Saad Al-Saadi | 1 | Corrosion Science | 2018 | 2088 | 6 | Basalt | Notreported | Epoxy | Notreported | 130 | Notreported | Notreported | Notreported | 65 | 0.6 | 6 | 28.52 | Notreported | helically wounded | Smooth | Notreported | Notreported | SMD | Notreported | Bar:Jiangsu Green Materials Vally New Material T&D Co., Ltd (Nanjing, China);Fiber:Zhejiang GBF Basalt Fibre Co. Ltd. Matrix: Bluestar New Chemical Materials Co. Ltd | Link:Effect of sustained load and seawater and sea sand concrete environment on durability of basalt- and glass-fibre reinforced polymer (B/GFRP) bars; Durability study on interlaminar shear behaviour of basalt-, glass- and carbon-fibre reinforced polymer (B/G/CFRP);Long-term durability of basalt- and glass-fibre reinforced polymer (BFRP/GFRP) bars in seawater and sea sand concrete environment bars in seawater sea sand concrete environment; | SMD | Tensile | SMD | 5 | SMD | 1398 | 2.145923 | SMD | 46 | 0.8695652 | SMD | 3 | 2.333333 | SMD | SMD | SMD | SMD | SMD | SMD | SMD | 40 | SMD | 1512 | SMD | SMD | SMD | SMD | SMD | SMD | SMD | 12.7 | Notreported | KOH:1.4,NaOH:0.6, Ca(OH)2:0.037, NaCl:35; g/L(mol/L) | SMD | SMD | SMD | SMD | SMD | SMD | SMD | SMD | SMD | SMD | SMD | SMD | SMD | SMD | SMD | SMD | SMD | SMD | SMD | SMD | SMD | SMD | SMD | SMD | SMD | SMD | stress | tensile | 279.6 | 1398 | 46 | 20% | Notreported | SMD | 2 | 1109 | 4 | SMD | 79.33% | 43 | 6.1 | SMD | 93.48% | Notreported | Notreported | SMD | Notreported | SMD | SMD | SMD | SMD | SMD | SMD | SMD | SMD | SMD | SMD | SMD | SMD | SMD | [13 empty] | 0 | 0 | 0 | 0 | 0 | 0 | 0 | 0 | 0 | 0 | 0 | 0 | 0 | 0 | 0 | 0 | 0 | 0 | 0 | 0 | 0
1 | Effect of sustained load and seawater and sea sand concrete environment on durability of basalt- and glass-fibre reinforced polymer (B/GFRP) bars | Zike Wang, Xiao-Ling Zhao, Guijun Xian, Gang Wu, R.K. Singh Ramane, Saad Al-Saadi | 1 | Corrosion Science | 2018 | 2089 | 7 | Basalt | Notreported | Epoxy | Notreported | 130 | Notreported | Notreported | Notreported | 65 | 0.6 | 6 | 28.52 | Notreported | helically wounded | Smooth | Notreported | Notreported | SMD | Notreported | Bar:Jiangsu Green Materials Vally New Material T&D Co., Ltd (Nanjing, China);Fiber:Zhejiang GBF Basalt Fibre Co. Ltd. Matrix: Bluestar New Chemical Materials Co. Ltd | Link:Effect of sustained load and seawater and sea sand concrete environment on durability of basalt- and glass-fibre reinforced polymer (B/GFRP) bars; Durability study on interlaminar shear behaviour of basalt-, glass- and carbon-fibre reinforced polymer (B/G/CFRP);Long-term durability of basalt- and glass-fibre reinforced polymer (BFRP/GFRP) bars in seawater and sea sand concrete environment bars in seawater sea sand concrete environment; | SMD | Tensile | SMD | 5 | SMD | 1398 | 2.145923 | SMD | 46 | 0.8695652 | SMD | 3 | 2.333333 | SMD | SMD | SMD | SMD | SMD | SMD | SMD | 55 | SMD | 504 | SMD | SMD | SMD | SMD | SMD | SMD | SMD | 12.7 | Notreported | KOH:1.4,NaOH:0.6, Ca(OH)2:0.037, NaCl:35; g/L(mol/L) | SMD | SMD | SMD | SMD | SMD | SMD | SMD | SMD | SMD | SMD | SMD | SMD | SMD | SMD | SMD | SMD | SMD | SMD | SMD | SMD | SMD | SMD | SMD | SMD | SMD | SMD | stress | tensile | 279.6 | 1398 | 46 | 20% | Notreported | SMD | 2 | 945 | 10.4 | SMD | 67.6% | 46 | 1.9 | SMD | 100% | Notreported | Notreported | SMD | Notreported | SMD | SMD | SMD | SMD | SMD | SMD | SMD | SMD | SMD | SMD | SMD | SMD | SMD | [13 empty] | 0 | 0 | 0 | 0 | 0 | 0 | 0 | 0 | 0 | 0 | 0 | 0 | 0 | 0 | 0 | 0 | 0 | 0 | 0 | 0 | 0
1 | Effect of sustained load and seawater and sea sand concrete environment on durability of basalt- and glass-fibre reinforced polymer (B/GFRP) bars | Zike Wang, Xiao-Ling Zhao, Guijun Xian, Gang Wu, R.K. Singh Ramane, Saad Al-Saadi | 1 | Corrosion Science | 2018 | 2090 | 8 | Basalt | Notreported | Epoxy | Notreported | 130 | Notreported | Notreported | Notreported | 65 | 0.6 | 6 | 28.52 | Notreported | helically wounded | Smooth | Notreported | Notreported | SMD | Notreported | Bar:Jiangsu Green Materials Vally New Material T&D Co., Ltd (Nanjing, China);Fiber:Zhejiang GBF Basalt Fibre Co. Ltd. Matrix: Bluestar New Chemical Materials Co. Ltd | Link:Effect of sustained load and seawater and sea sand concrete environment on durability of basalt- and glass-fibre reinforced polymer (B/GFRP) bars; Durability study on interlaminar shear behaviour of basalt-, glass- and carbon-fibre reinforced polymer (B/G/CFRP);Long-term durability of basalt- and glass-fibre reinforced polymer (BFRP/GFRP) bars in seawater and sea sand concrete environment bars in seawater sea sand concrete environment; | SMD | Tensile | SMD | 5 | SMD | 1398 | 2.145923 | SMD | 46 | 0.8695652 | SMD | 3 | 2.333333 | SMD | SMD | SMD | SMD | SMD | SMD | SMD | 55 | SMD | 1008 | SMD | SMD | SMD | SMD | SMD | SMD | SMD | 12.7 | Notreported | KOH:1.4,NaOH:0.6, Ca(OH)2:0.037, NaCl:35; g/L(mol/L) | SMD | SMD | SMD | SMD | SMD | SMD | SMD | SMD | SMD | SMD | SMD | SMD | SMD | SMD | SMD | SMD | SMD | SMD | SMD | SMD | SMD | SMD | SMD | SMD | SMD | SMD | stress | tensile | 279.6 | 1398 | 46 | 20% | Notreported | SMD | 2 | 811 | 8.7 | SMD | 58.01% | 47 | 0.9 | SMD | 102.2% | Notreported | Notreported | SMD | Notreported | SMD | SMD | SMD | SMD | SMD | SMD | SMD | SMD | SMD | SMD | SMD | SMD | SMD | [13 empty] | 0 | 0 | 0 | 0 | 0 | 0 | 0 | 0 | 0 | 0 | 0 | 0 | 0 | 0 | 0 | 0 | 0 | 0 | 0 | 0 | 0
1 | Effect of sustained load and seawater and sea sand concrete environment on durability of basalt- and glass-fibre reinforced polymer (B/GFRP) bars | Zike Wang, Xiao-Ling Zhao, Guijun Xian, Gang Wu, R.K. Singh Ramane, Saad Al-Saadi | 1 | Corrosion Science | 2018 | 2091 | 9 | Basalt | Notreported | Epoxy | Notreported | 130 | Notreported | Notreported | Notreported | 65 | 0.6 | 6 | 28.52 | Notreported | helically wounded | Smooth | Notreported | Notreported | SMD | Notreported | Bar:Jiangsu Green Materials Vally New Material T&D Co., Ltd (Nanjing, China);Fiber:Zhejiang GBF Basalt Fibre Co. Ltd. Matrix: Bluestar New Chemical Materials Co. Ltd | Link:Effect of sustained load and seawater and sea sand concrete environment on durability of basalt- and glass-fibre reinforced polymer (B/GFRP) bars; Durability study on interlaminar shear behaviour of basalt-, glass- and carbon-fibre reinforced polymer (B/G/CFRP);Long-term durability of basalt- and glass-fibre reinforced polymer (BFRP/GFRP) bars in seawater and sea sand concrete environment bars in seawater sea sand concrete environment; | SMD | Tensile | SMD | 5 | SMD | 1398 | 2.145923 | SMD | 46 | 0.8695652 | SMD | 3 | 2.333333 | SMD | SMD | SMD | SMD | SMD | SMD | SMD | 55 | SMD | 1512 | SMD | SMD | SMD | SMD | SMD | SMD | SMD | 12.7 | Notreported | KOH:1.4,NaOH:0.6, Ca(OH)2:0.037, NaCl:35; g/L(mol/L) | SMD | SMD | SMD | SMD | SMD | SMD | SMD | SMD | SMD | SMD | SMD | SMD | SMD | SMD | SMD | SMD | SMD | SMD | SMD | SMD | SMD | SMD | SMD | SMD | SMD | SMD | stress | tensile | 279.6 | 1398 | 46 | 20% | Notreported | SMD | 2 | 748 | 7.2 | SMD | 53.51% | 44 | 7.9 | SMD | 95.65% | Notreported | Notreported | SMD | Notreported | SMD | SMD | SMD | SMD | SMD | SMD | SMD | SMD | SMD | SMD | SMD | SMD | SMD | [13 empty] | 0 | 0 | 0 | 0 | 0 | 0 | 0 | 0 | 0 | 0 | 0 | 0 | 0 | 0 | 0 | 0 | 0 | 0 | 0 | 0 | 0
1 | Effect of sustained load and seawater and sea sand concrete environment on durability of basalt- and glass-fibre reinforced polymer (B/GFRP) bars | Zike Wang, Xiao-Ling Zhao, Guijun Xian, Gang Wu, R.K. Singh Ramane, Saad Al-Saadi | 1 | Corrosion Science | 2018 | 2092 | 10 | Basalt | Notreported | Epoxy | Notreported | 130 | Notreported | Notreported | Notreported | 65 | 0.6 | 6 | 28.52 | Notreported | helically wounded | Smooth | Notreported | Notreported | SMD | Notreported | Bar:Jiangsu Green Materials Vally New Material T&D Co., Ltd (Nanjing, China);Fiber:Zhejiang GBF Basalt Fibre Co. Ltd. Matrix: Bluestar New Chemical Materials Co. Ltd | Link:Effect of sustained load and seawater and sea sand concrete environment on durability of basalt- and glass-fibre reinforced polymer (B/GFRP) bars; Durability study on interlaminar shear behaviour of basalt-, glass- and carbon-fibre reinforced polymer (B/G/CFRP);Long-term durability of basalt- and glass-fibre reinforced polymer (BFRP/GFRP) bars in seawater and sea sand concrete environment bars in seawater sea sand concrete environment; | SMD | Tensile | SMD | 5 | SMD | 1398 | 2.145923 | SMD | 46 | 0.8695652 | SMD | 3 | 2.333333 | SMD | SMD | SMD | SMD | SMD | SMD | SMD | 25 | SMD | 504 | SMD | SMD | SMD | SMD | SMD | SMD | SMD | 12.7 | Notreported | KOH:1.4,NaOH:0.6, Ca(OH)2:0.037, NaCl:35; g/L(mol/L) | SMD | SMD | SMD | SMD | SMD | SMD | SMD | SMD | SMD | SMD | SMD | SMD | SMD | SMD | SMD | SMD | SMD | SMD | SMD | SMD | SMD | SMD | SMD | SMD | SMD | SMD | stress | tensile | 419.4 | 1398 | 46 | 30% | Notreported | SMD | 2 | 1129 | 2.2 | SMD | 80.76% | 45 | 6.7 | SMD | 97.83% | Notreported | Notreported | SMD | Notreported | SMD | SMD | SMD | SMD | SMD | SMD | SMD | SMD | SMD | SMD | SMD | SMD | SMD | [13 empty] | 0 | 0 | 0 | 0 | 0 | 0 | 0 | 0 | 0 | 0 | 0 | 0 | 0 | 0 | 0 | 0 | 0 | 0 | 0 | 0 | 0
1 | Effect of sustained load and seawater and sea sand concrete environment on durability of basalt- and glass-fibre reinforced polymer (B/GFRP) bars | Zike Wang, Xiao-Ling Zhao, Guijun Xian, Gang Wu, R.K. Singh Ramane, Saad Al-Saadi | 1 | Corrosion Science | 2018 | 2093 | 11 | Basalt | Notreported | Epoxy | Notreported | 130 | Notreported | Notreported | Notreported | 65 | 0.6 | 6 | 28.52 | Notreported | helically wounded | Smooth | Notreported | Notreported | SMD | Notreported | Bar:Jiangsu Green Materials Vally New Material T&D Co., Ltd (Nanjing, China);Fiber:Zhejiang GBF Basalt Fibre Co. Ltd. Matrix: Bluestar New Chemical Materials Co. Ltd | Link:Effect of sustained load and seawater and sea sand concrete environment on durability of basalt- and glass-fibre reinforced polymer (B/GFRP) bars; Durability study on interlaminar shear behaviour of basalt-, glass- and carbon-fibre reinforced polymer (B/G/CFRP);Long-term durability of basalt- and glass-fibre reinforced polymer (BFRP/GFRP) bars in seawater and sea sand concrete environment bars in seawater sea sand concrete environment; | SMD | Tensile | SMD | 5 | SMD | 1398 | 2.145923 | SMD | 46 | 0.8695652 | SMD | 3 | 2.333333 | SMD | SMD | SMD | SMD | SMD | SMD | SMD | 25 | SMD | 1008 | SMD | SMD | SMD | SMD | SMD | SMD | SMD | 12.7 | Notreported | KOH:1.4,NaOH:0.6, Ca(OH)2:0.037, NaCl:35; g/L(mol/L) | SMD | SMD | SMD | SMD | SMD | SMD | SMD | SMD | SMD | SMD | SMD | SMD | SMD | SMD | SMD | SMD | SMD | SMD | SMD | SMD | SMD | SMD | SMD | SMD | SMD | SMD | stress | tensile | 419.4 | 1398 | 46 | 30% | Notreported | SMD | 2 | 1024 | 7.1 | SMD | 73.25% | 45 | 2.6 | SMD | 97.83% | Notreported | Notreported | SMD | Notreported | SMD | SMD | SMD | SMD | SMD | SMD | SMD | SMD | SMD | SMD | SMD | SMD | SMD | [13 empty] | 0 | 0 | 0 | 0 | 0 | 0 | 0 | 0 | 0 | 0 | 0 | 0 | 0 | 0 | 0 | 0 | 0 | 0 | 0 | 0 | 0
1 | Effect of sustained load and seawater and sea sand concrete environment on durability of basalt- and glass-fibre reinforced polymer (B/GFRP) bars | Zike Wang, Xiao-Ling Zhao, Guijun Xian, Gang Wu, R.K. Singh Ramane, Saad Al-Saadi | 1 | Corrosion Science | 2018 | 2094 | 12 | Basalt | Notreported | Epoxy | Notreported | 130 | Notreported | Notreported | Notreported | 65 | 0.6 | 6 | 28.52 | Notreported | helically wounded | Smooth | Notreported | Notreported | SMD | Notreported | Bar:Jiangsu Green Materials Vally New Material T&D Co., Ltd (Nanjing, China);Fiber:Zhejiang GBF Basalt Fibre Co. Ltd. Matrix: Bluestar New Chemical Materials Co. Ltd | Link:Effect of sustained load and seawater and sea sand concrete environment on durability of basalt- and glass-fibre reinforced polymer (B/GFRP) bars; Durability study on interlaminar shear behaviour of basalt-, glass- and carbon-fibre reinforced polymer (B/G/CFRP);Long-term durability of basalt- and glass-fibre reinforced polymer (BFRP/GFRP) bars in seawater and sea sand concrete environment bars in seawater sea sand concrete environment; | SMD | Tensile | SMD | 5 | SMD | 1398 | 2.145923 | SMD | 46 | 0.8695652 | SMD | 3 | 2.333333 | SMD | SMD | SMD | SMD | SMD | SMD | SMD | 25 | SMD | 1512 | SMD | SMD | SMD | SMD | SMD | SMD | SMD | 12.7 | Notreported | KOH:1.4,NaOH:0.6, Ca(OH)2:0.037, NaCl:35; g/L(mol/L) | SMD | SMD | SMD | SMD | SMD | SMD | SMD | SMD | SMD | SMD | SMD | SMD | SMD | SMD | SMD | SMD | SMD | SMD | SMD | SMD | SMD | SMD | SMD | SMD | SMD | SMD | stress | tensile | 419.4 | 1398 | 46 | 30% | Notreported | SMD | 2 | 1071 | 4.6 | SMD | 76.61% | 46 | 3.7 | SMD | 100% | Notreported | Notreported | SMD | Notreported | SMD | SMD | SMD | SMD | SMD | SMD | SMD | SMD | SMD | SMD | SMD | SMD | SMD | [13 empty] | 0 | 0 | 0 | 0 | 0 | 0 | 0 | 0 | 0 | 0 | 0 | 0 | 0 | 0 | 0 | 0 | 0 | 0 | 0 | 0 | 0
1 | Effect of sustained load and seawater and sea sand concrete environment on durability of basalt- and glass-fibre reinforced polymer (B/GFRP) bars | Zike Wang, Xiao-Ling Zhao, Guijun Xian, Gang Wu, R.K. Singh Ramane, Saad Al-Saadi | 1 | Corrosion Science | 2018 | 2095 | 13 | Basalt | Notreported | Epoxy | Notreported | 130 | Notreported | Notreported | Notreported | 65 | 0.6 | 6 | 28.52 | Notreported | helically wounded | Smooth | Notreported | Notreported | SMD | Notreported | Bar:Jiangsu Green Materials Vally New Material T&D Co., Ltd (Nanjing, China);Fiber:Zhejiang GBF Basalt Fibre Co. Ltd. Matrix: Bluestar New Chemical Materials Co. Ltd | Link:Effect of sustained load and seawater and sea sand concrete environment on durability of basalt- and glass-fibre reinforced polymer (B/GFRP) bars; Durability study on interlaminar shear behaviour of basalt-, glass- and carbon-fibre reinforced polymer (B/G/CFRP);Long-term durability of basalt- and glass-fibre reinforced polymer (BFRP/GFRP) bars in seawater and sea sand concrete environment bars in seawater sea sand concrete environment; | SMD | Tensile | SMD | 5 | SMD | 1398 | 2.145923 | SMD | 46 | 0.8695652 | SMD | 3 | 2.333333 | SMD | SMD | SMD | SMD | SMD | SMD | SMD | 25 | SMD | 504 | SMD | SMD | SMD | SMD | SMD | SMD | SMD | 12.7 | Notreported | KOH:1.4,NaOH:0.6, Ca(OH)2:0.037, NaCl:35; g/L(mol/L) | SMD | SMD | SMD | SMD | SMD | SMD | SMD | SMD | SMD | SMD | SMD | SMD | SMD | SMD | SMD | SMD | SMD | SMD | SMD | SMD | SMD | SMD | SMD | SMD | SMD | SMD | stress | tensile | 559.2 | 1398 | 46 | 40% | Notreported | SMD | 2 | 804 | 3 | SMD | 57.51% | 38 | 2.4 | SMD | 82.61% | Notreported | Notreported | SMD | Notreported | SMD | SMD | SMD | SMD | SMD | SMD | SMD | SMD | SMD | SMD | SMD | SMD | SMD | [13 empty] | 0 | 0 | 0 | 0 | 0 | 0 | 0 | 0 | 0 | 0 | 0 | 0 | 0 | 0 | 0 | 0 | 0 | 0 | 0 | 0 | 0
1 | Effect of sustained load and seawater and sea sand concrete environment on durability of basalt- and glass-fibre reinforced polymer (B/GFRP) bars | Zike Wang, Xiao-Ling Zhao, Guijun Xian, Gang Wu, R.K. Singh Ramane, Saad Al-Saadi | 1 | Corrosion Science | 2018 | 2096 | 14 | Basalt | Notreported | Epoxy | Notreported | 130 | Notreported | Notreported | Notreported | 65 | 0.6 | 6 | 28.52 | Notreported | helically wounded | Smooth | Notreported | Notreported | SMD | Notreported | Bar:Jiangsu Green Materials Vally New Material T&D Co., Ltd (Nanjing, China);Fiber:Zhejiang GBF Basalt Fibre Co. Ltd. Matrix: Bluestar New Chemical Materials Co. Ltd | Link:Effect of sustained load and seawater and sea sand concrete environment on durability of basalt- and glass-fibre reinforced polymer (B/GFRP) bars; Durability study on interlaminar shear behaviour of basalt-, glass- and carbon-fibre reinforced polymer (B/G/CFRP);Long-term durability of basalt- and glass-fibre reinforced polymer (BFRP/GFRP) bars in seawater and sea sand concrete environment bars in seawater sea sand concrete environment; | SMD | Tensile | SMD | 5 | SMD | 1398 | 2.145923 | SMD | 46 | 0.8695652 | SMD | 3 | 2.333333 | SMD | SMD | SMD | SMD | SMD | SMD | SMD | 25 | SMD | 1008 | SMD | SMD | SMD | SMD | SMD | SMD | SMD | 12.7 | Notreported | KOH:1.4,NaOH:0.6, Ca(OH)2:0.037, NaCl:35; g/L(mol/L) | SMD | SMD | SMD | SMD | SMD | SMD | SMD | SMD | SMD | SMD | SMD | SMD | SMD | SMD | SMD | SMD | SMD | SMD | SMD | SMD | SMD | SMD | SMD | SMD | SMD | SMD | stress | tensile | 559.2 | 1398 | 46 | 40% | Notreported | SMD | 2 | 733 | 6 | SMD | 52.43% | 40 | 4.4 | SMD | 86.96% | Notreported | Notreported | SMD | Notreported | SMD | SMD | SMD | SMD | SMD | SMD | SMD | SMD | SMD | SMD | SMD | SMD | SMD | [13 empty] | 0 | 0 | 0 | 0 | 0 | 0 | 0 | 0 | 0 | 0 | 0 | 0 | 0 | 0 | 0 | 0 | 0 | 0 | 0 | 0 | 0
1 | Effect of sustained load and seawater and sea sand concrete environment on durability of basalt- and glass-fibre reinforced polymer (B/GFRP) bars | Zike Wang, Xiao-Ling Zhao, Guijun Xian, Gang Wu, R.K. Singh Ramane, Saad Al-Saadi | 1 | Corrosion Science | 2018 | 2097 | 15 | Basalt | Notreported | Epoxy | Notreported | 130 | Notreported | Notreported | Notreported | 65 | 0.6 | 6 | 28.52 | Notreported | helically wounded | Smooth | Notreported | Notreported | SMD | Notreported | Bar:Jiangsu Green Materials Vally New Material T&D Co., Ltd (Nanjing, China);Fiber:Zhejiang GBF Basalt Fibre Co. Ltd. Matrix: Bluestar New Chemical Materials Co. Ltd | Link:Effect of sustained load and seawater and sea sand concrete environment on durability of basalt- and glass-fibre reinforced polymer (B/GFRP) bars; Durability study on interlaminar shear behaviour of basalt-, glass- and carbon-fibre reinforced polymer (B/G/CFRP);Long-term durability of basalt- and glass-fibre reinforced polymer (BFRP/GFRP) bars in seawater and sea sand concrete environment bars in seawater sea sand concrete environment; | SMD | Tensile | SMD | 5 | SMD | 1398 | 2.145923 | SMD | 46 | 0.8695652 | SMD | 3 | 2.333333 | SMD | SMD | SMD | SMD | SMD | SMD | SMD | 25 | SMD | 1512 | SMD | SMD | SMD | SMD | SMD | SMD | SMD | 12.7 | Notreported | KOH:1.4,NaOH:0.6, Ca(OH)2:0.037, NaCl:35; g/L(mol/L) | SMD | SMD | SMD | SMD | SMD | SMD | SMD | SMD | SMD | SMD | SMD | SMD | SMD | SMD | SMD | SMD | SMD | SMD | SMD | SMD | SMD | SMD | SMD | SMD | SMD | SMD | stress | tensile | 559.2 | 1398 | 46 | 40% | Notreported | SMD | 2 | 586 | 1.4 | SMD | 41.92% | Notreported | Notreported | SMD | Notreported | Notreported | Notreported | SMD | Notreported | SMD | SMD | SMD | SMD | SMD | SMD | SMD | SMD | SMD | SMD | SMD | SMD | SMD | [13 empty] | 0 | 0 | 0 | 0 | 0 | 0 | 0 | 0 | 0 | 0 | 0 | 0 | 0 | 0 | 0 | 0 | 0 | 0 | 0 | 0 | 0
1 | Effect of sustained load and seawater and sea sand concrete environment on durability of basalt- and glass-fibre reinforced polymer (B/GFRP) bars | Zike Wang, Xiao-Ling Zhao, Guijun Xian, Gang Wu, R.K. Singh Ramane, Saad Al-Saadi | 1 | Corrosion Science | 2018 | 2098 | 16 | Glass | E-glass 9600 Tex | Epoxy | Notreported | 140 | Notreported | Notreported | Notreported | 62.8 | 0.3 | 6.3 | 31.16 | Notreported | helically wrapped | Smooth | Notreported | Notreported | SMD | Notreported | Bar:Harbin FRP Institute (Harbin, China);Fiber:Zhejiang GBF Basalt Fibre Co. Ltd. Matrix: Bluestar New Chemical Materials Co. Ltd | Link:Effect of sustained load and seawater and sea sand concrete environment on durability of basalt- and glass-fibre reinforced polymer (B/GFRP) bars; Durability study on interlaminar shear behaviour of basalt-, glass- and carbon-fibre reinforced polymer (B/G/CFRP);Long-term durability of basalt- and glass-fibre reinforced polymer (BFRP/GFRP) bars in seawater and sea sand concrete environment bars in seawater sea sand concrete environment; | SMD | Tensile | SMD | 5 | SMD | 1050 | 2.571429 | SMD | 36 | 2.5 | SMD | 3 | 2.666667 | SMD | SMD | SMD | SMD | SMD | SMD | SMD | 25 | SMD | 504 | SMD | SMD | SMD | SMD | SMD | SMD | SMD | 12.7 | Notreported | KOH:1.4,NaOH:0.6, Ca(OH)2:0.037, NaCl:35; g/L(mol/L) | SMD | SMD | SMD | SMD | SMD | SMD | SMD | SMD | SMD | SMD | SMD | SMD | SMD | SMD | SMD | SMD | SMD | SMD | SMD | SMD | SMD | SMD | SMD | SMD | SMD | SMD | stress | tensile | 210 | 1050 | 36 | 20% | Notreported | SMD | 2 | 984 | 1 | SMD | 93.71% | 35 | 3.9 | SMD | 97.22% | Notreported | Notreported | SMD | Notreported | SMD | SMD | SMD | SMD | SMD | SMD | SMD | SMD | SMD | SMD | SMD | SMD | SMD | [13 empty] | 0 | 0 | 0 | 0 | 0 | 0 | 0 | 0 | 0 | 0 | 0 | 0 | 0 | 0 | 0 | 0 | 0 | 0 | 0 | 0 | 0
1 | Effect of sustained load and seawater and sea sand concrete environment on durability of basalt- and glass-fibre reinforced polymer (B/GFRP) bars | Zike Wang, Xiao-Ling Zhao, Guijun Xian, Gang Wu, R.K. Singh Ramane, Saad Al-Saadi | 1 | Corrosion Science | 2018 | 2099 | 17 | Glass | E-glass 9600 Tex | Epoxy | Notreported | 140 | Notreported | Notreported | Notreported | 62.8 | 0.3 | 6.3 | 31.16 | Notreported | helically wrapped | Smooth | Notreported | Notreported | SMD | Notreported | Bar:Harbin FRP Institute (Harbin, China);Fiber:Zhejiang GBF Basalt Fibre Co. Ltd. Matrix: Bluestar New Chemical Materials Co. Ltd | Link:Effect of sustained load and seawater and sea sand concrete environment on durability of basalt- and glass-fibre reinforced polymer (B/GFRP) bars; Durability study on interlaminar shear behaviour of basalt-, glass- and carbon-fibre reinforced polymer (B/G/CFRP);Long-term durability of basalt- and glass-fibre reinforced polymer (BFRP/GFRP) bars in seawater and sea sand concrete environment bars in seawater sea sand concrete environment; | SMD | Tensile | SMD | 5 | SMD | 1050 | 2.571429 | SMD | 36 | 2.5 | SMD | 3 | 2.666667 | SMD | SMD | SMD | SMD | SMD | SMD | SMD | 25 | SMD | 1008 | SMD | SMD | SMD | SMD | SMD | SMD | SMD | 12.7 | Notreported | KOH:1.4,NaOH:0.6, Ca(OH)2:0.037, NaCl:35; g/L(mol/L) | SMD | SMD | SMD | SMD | SMD | SMD | SMD | SMD | SMD | SMD | SMD | SMD | SMD | SMD | SMD | SMD | SMD | SMD | SMD | SMD | SMD | SMD | SMD | SMD | SMD | SMD | stress | tensile | 210 | 1050 | 36 | 20% | Notreported | SMD | 2 | 988 | 2.2 | SMD | 94.1% | 35 | 1 | SMD | 97.22% | Notreported | Notreported | SMD | Notreported | SMD | SMD | SMD | SMD | SMD | SMD | SMD | SMD | SMD | SMD | SMD | SMD | SMD | [13 empty] | 0 | 0 | 0 | 0 | 0 | 0 | 0 | 0 | 0 | 0 | 0 | 0 | 0 | 0 | 0 | 0 | 0 | 0 | 0 | 0 | 0
1 | Effect of sustained load and seawater and sea sand concrete environment on durability of basalt- and glass-fibre reinforced polymer (B/GFRP) bars | Zike Wang, Xiao-Ling Zhao, Guijun Xian, Gang Wu, R.K. Singh Ramane, Saad Al-Saadi | 1 | Corrosion Science | 2018 | 2100 | 18 | Glass | E-glass 9600 Tex | Epoxy | Notreported | 140 | Notreported | Notreported | Notreported | 62.8 | 0.3 | 6.3 | 31.16 | Notreported | helically wrapped | Smooth | Notreported | Notreported | SMD | Notreported | Bar:Harbin FRP Institute (Harbin, China);Fiber:Zhejiang GBF Basalt Fibre Co. Ltd. Matrix: Bluestar New Chemical Materials Co. Ltd | Link:Effect of sustained load and seawater and sea sand concrete environment on durability of basalt- and glass-fibre reinforced polymer (B/GFRP) bars; Durability study on interlaminar shear behaviour of basalt-, glass- and carbon-fibre reinforced polymer (B/G/CFRP);Long-term durability of basalt- and glass-fibre reinforced polymer (BFRP/GFRP) bars in seawater and sea sand concrete environment bars in seawater sea sand concrete environment; | SMD | Tensile | SMD | 5 | SMD | 1050 | 2.571429 | SMD | 36 | 2.5 | SMD | 3 | 2.666667 | SMD | SMD | SMD | SMD | SMD | SMD | SMD | 25 | SMD | 1512 | SMD | SMD | SMD | SMD | SMD | SMD | SMD | 12.7 | Notreported | KOH:1.4,NaOH:0.6, Ca(OH)2:0.037, NaCl:35; g/L(mol/L) | SMD | SMD | SMD | SMD | SMD | SMD | SMD | SMD | SMD | SMD | SMD | SMD | SMD | SMD | SMD | SMD | SMD | SMD | SMD | SMD | SMD | SMD | SMD | SMD | SMD | SMD | stress | tensile | 210 | 1050 | 36 | 20% | Notreported | SMD | 2 | 956 | 4.6 | SMD | 91.05% | 37 | 2.3 | SMD | 102.8% | Notreported | Notreported | SMD | Notreported | SMD | SMD | SMD | SMD | SMD | SMD | SMD | SMD | SMD | SMD | SMD | SMD | SMD | [13 empty] | 0 | 0 | 0 | 0 | 0 | 0 | 0 | 0 | 0 | 0 | 0 | 0 | 0 | 0 | 0 | 0 | 0 | 0 | 0 | 0 | 0
1 | Effect of sustained load and seawater and sea sand concrete environment on durability of basalt- and glass-fibre reinforced polymer (B/GFRP) bars | Zike Wang, Xiao-Ling Zhao, Guijun Xian, Gang Wu, R.K. Singh Ramane, Saad Al-Saadi | 1 | Corrosion Science | 2018 | 2101 | 19 | Glass | E-glass 9600 Tex | Epoxy | Notreported | 140 | Notreported | Notreported | Notreported | 62.8 | 0.3 | 6.3 | 31.16 | Notreported | helically wrapped | Smooth | Notreported | Notreported | SMD | Notreported | Bar:Harbin FRP Institute (Harbin, China);Fiber:Zhejiang GBF Basalt Fibre Co. Ltd. Matrix: Bluestar New Chemical Materials Co. Ltd | Link:Effect of sustained load and seawater and sea sand concrete environment on durability of basalt- and glass-fibre reinforced polymer (B/GFRP) bars; Durability study on interlaminar shear behaviour of basalt-, glass- and carbon-fibre reinforced polymer (B/G/CFRP);Long-term durability of basalt- and glass-fibre reinforced polymer (BFRP/GFRP) bars in seawater and sea sand concrete environment bars in seawater sea sand concrete environment; | SMD | Tensile | SMD | 5 | SMD | 1050 | 2.571429 | SMD | 36 | 2.5 | SMD | 3 | 2.666667 | SMD | SMD | SMD | SMD | SMD | SMD | SMD | 40 | SMD | 504 | SMD | SMD | SMD | SMD | SMD | SMD | SMD | 12.7 | Notreported | KOH:1.4,NaOH:0.6, Ca(OH)2:0.037, NaCl:35; g/L(mol/L) | SMD | SMD | SMD | SMD | SMD | SMD | SMD | SMD | SMD | SMD | SMD | SMD | SMD | SMD | SMD | SMD | SMD | SMD | SMD | SMD | SMD | SMD | SMD | SMD | SMD | SMD | stress | tensile | 210 | 1050 | 36 | 20% | Notreported | SMD | 2 | 915 | 6.6 | SMD | 87.14% | 36 | 4.3 | SMD | 100% | Notreported | Notreported | SMD | Notreported | SMD | SMD | SMD | SMD | SMD | SMD | SMD | SMD | SMD | SMD | SMD | SMD | SMD | [13 empty] | 0 | 0 | 0 | 0 | 0 | 0 | 0 | 0 | 0 | 0 | 0 | 0 | 0 | 0 | 0 | 0 | 0 | 0 | 0 | 0 | 0
1 | Effect of sustained load and seawater and sea sand concrete environment on durability of basalt- and glass-fibre reinforced polymer (B/GFRP) bars | Zike Wang, Xiao-Ling Zhao, Guijun Xian, Gang Wu, R.K. Singh Ramane, Saad Al-Saadi | 1 | Corrosion Science | 2018 | 2102 | 20 | Glass | E-glass 9600 Tex | Epoxy | Notreported | 140 | Notreported | Notreported | Notreported | 62.8 | 0.3 | 6.3 | 31.16 | Notreported | helically wrapped | Smooth | Notreported | Notreported | SMD | Notreported | Bar:Harbin FRP Institute (Harbin, China);Fiber:Zhejiang GBF Basalt Fibre Co. Ltd. Matrix: Bluestar New Chemical Materials Co. Ltd | Link:Effect of sustained load and seawater and sea sand concrete environment on durability of basalt- and glass-fibre reinforced polymer (B/GFRP) bars; Durability study on interlaminar shear behaviour of basalt-, glass- and carbon-fibre reinforced polymer (B/G/CFRP);Long-term durability of basalt- and glass-fibre reinforced polymer (BFRP/GFRP) bars in seawater and sea sand concrete environment bars in seawater sea sand concrete environment; | SMD | Tensile | SMD | 5 | SMD | 1050 | 2.571429 | SMD | 36 | 2.5 | SMD | 3 | 2.666667 | SMD | SMD | SMD | SMD | SMD | SMD | SMD | 40 | SMD | 1008 | SMD | SMD | SMD | SMD | SMD | SMD | SMD | 12.7 | Notreported | KOH:1.4,NaOH:0.6, Ca(OH)2:0.037, NaCl:35; g/L(mol/L) | SMD | SMD | SMD | SMD | SMD | SMD | SMD | SMD | SMD | SMD | SMD | SMD | SMD | SMD | SMD | SMD | SMD | SMD | SMD | SMD | SMD | SMD | SMD | SMD | SMD | SMD | stress | tensile | 210 | 1050 | 36 | 20% | Notreported | SMD | 2 | 865 | 9.8 | SMD | 82.38% | 36 | 2 | SMD | 100% | Notreported | Notreported | SMD | Notreported | SMD | SMD | SMD | SMD | SMD | SMD | SMD | SMD | SMD | SMD | SMD | SMD | SMD | [13 empty] | 0 | 0 | 0 | 0 | 0 | 0 | 0 | 0 | 0 | 0 | 0 | 0 | 0 | 0 | 0 | 0 | 0 | 0 | 0 | 0 | 0
1 | Effect of sustained load and seawater and sea sand concrete environment on durability of basalt- and glass-fibre reinforced polymer (B/GFRP) bars | Zike Wang, Xiao-Ling Zhao, Guijun Xian, Gang Wu, R.K. Singh Ramane, Saad Al-Saadi | 1 | Corrosion Science | 2018 | 2103 | 21 | Glass | E-glass 9600 Tex | Epoxy | Notreported | 140 | Notreported | Notreported | Notreported | 62.8 | 0.3 | 6.3 | 31.16 | Notreported | helically wrapped | Smooth | Notreported | Notreported | SMD | Notreported | Bar:Harbin FRP Institute (Harbin, China);Fiber:Zhejiang GBF Basalt Fibre Co. Ltd. Matrix: Bluestar New Chemical Materials Co. Ltd | Link:Effect of sustained load and seawater and sea sand concrete environment on durability of basalt- and glass-fibre reinforced polymer (B/GFRP) bars; Durability study on interlaminar shear behaviour of basalt-, glass- and carbon-fibre reinforced polymer (B/G/CFRP);Long-term durability of basalt- and glass-fibre reinforced polymer (BFRP/GFRP) bars in seawater and sea sand concrete environment bars in seawater sea sand concrete environment; | SMD | Tensile | SMD | 5 | SMD | 1050 | 2.571429 | SMD | 36 | 2.5 | SMD | 3 | 2.666667 | SMD | SMD | SMD | SMD | SMD | SMD | SMD | 40 | SMD | 1512 | SMD | SMD | SMD | SMD | SMD | SMD | SMD | 12.7 | Notreported | KOH:1.4,NaOH:0.6, Ca(OH)2:0.037, NaCl:35; g/L(mol/L) | SMD | SMD | SMD | SMD | SMD | SMD | SMD | SMD | SMD | SMD | SMD | SMD | SMD | SMD | SMD | SMD | SMD | SMD | SMD | SMD | SMD | SMD | SMD | SMD | SMD | SMD | stress | tensile | 210 | 1050 | 36 | 20% | Notreported | SMD | 2 | 781 | 12.5 | SMD | 74.38% | 35 | 0.4 | SMD | 97.22% | Notreported | Notreported | SMD | Notreported | SMD | SMD | SMD | SMD | SMD | SMD | SMD | SMD | SMD | SMD | SMD | SMD | SMD | [13 empty] | 0 | 0 | 0 | 0 | 0 | 0 | 0 | 0 | 0 | 0 | 0 | 0 | 0 | 0 | 0 | 0 | 0 | 0 | 0 | 0 | 0
1 | Effect of sustained load and seawater and sea sand concrete environment on durability of basalt- and glass-fibre reinforced polymer (B/GFRP) bars | Zike Wang, Xiao-Ling Zhao, Guijun Xian, Gang Wu, R.K. Singh Ramane, Saad Al-Saadi | 1 | Corrosion Science | 2018 | 2104 | 22 | Glass | E-glass 9600 Tex | Epoxy | Notreported | 140 | Notreported | Notreported | Notreported | 62.8 | 0.3 | 6.3 | 31.16 | Notreported | helically wrapped | Smooth | Notreported | Notreported | SMD | Notreported | Bar:Harbin FRP Institute (Harbin, China);Fiber:Zhejiang GBF Basalt Fibre Co. Ltd. Matrix: Bluestar New Chemical Materials Co. Ltd | Link:Effect of sustained load and seawater and sea sand concrete environment on durability of basalt- and glass-fibre reinforced polymer (B/GFRP) bars; Durability study on interlaminar shear behaviour of basalt-, glass- and carbon-fibre reinforced polymer (B/G/CFRP);Long-term durability of basalt- and glass-fibre reinforced polymer (BFRP/GFRP) bars in seawater and sea sand concrete environment bars in seawater sea sand concrete environment; | SMD | Tensile | SMD | 5 | SMD | 1050 | 2.571429 | SMD | 36 | 2.5 | SMD | 3 | 2.666667 | SMD | SMD | SMD | SMD | SMD | SMD | SMD | 55 | SMD | 504 | SMD | SMD | SMD | SMD | SMD | SMD | SMD | 12.7 | Notreported | KOH:1.4,NaOH:0.6, Ca(OH)2:0.037, NaCl:35; g/L(mol/L) | SMD | SMD | SMD | SMD | SMD | SMD | SMD | SMD | SMD | SMD | SMD | SMD | SMD | SMD | SMD | SMD | SMD | SMD | SMD | SMD | SMD | SMD | SMD | SMD | SMD | SMD | stress | tensile | 210 | 1050 | 36 | 20% | Notreported | SMD | 2 | 724 | 8.5 | SMD | 68.95% | 38 | 0.7 | SMD | 105.6% | Notreported | Notreported | SMD | Notreported | SMD | SMD | SMD | SMD | SMD | SMD | SMD | SMD | SMD | SMD | SMD | SMD | SMD | [13 empty] | 0 | 0 | 0 | 0 | 0 | 0 | 0 | 0 | 0 | 0 | 0 | 0 | 0 | 0 | 0 | 0 | 0 | 0 | 0 | 0 | 0
1 | Effect of sustained load and seawater and sea sand concrete environment on durability of basalt- and glass-fibre reinforced polymer (B/GFRP) bars | Zike Wang, Xiao-Ling Zhao, Guijun Xian, Gang Wu, R.K. Singh Ramane, Saad Al-Saadi | 1 | Corrosion Science | 2018 | 2105 | 23 | Glass | E-glass 9600 Tex | Epoxy | Notreported | 140 | Notreported | Notreported | Notreported | 62.8 | 0.3 | 6.3 | 31.16 | Notreported | helically wrapped | Smooth | Notreported | Notreported | SMD | Notreported | Bar:Harbin FRP Institute (Harbin, China);Fiber:Zhejiang GBF Basalt Fibre Co. Ltd. Matrix: Bluestar New Chemical Materials Co. Ltd | Link:Effect of sustained load and seawater and sea sand concrete environment on durability of basalt- and glass-fibre reinforced polymer (B/GFRP) bars; Durability study on interlaminar shear behaviour of basalt-, glass- and carbon-fibre reinforced polymer (B/G/CFRP);Long-term durability of basalt- and glass-fibre reinforced polymer (BFRP/GFRP) bars in seawater and sea sand concrete environment bars in seawater sea sand concrete environment; | SMD | Tensile | SMD | 5 | SMD | 1050 | 2.571429 | SMD | 36 | 2.5 | SMD | 3 | 2.666667 | SMD | SMD | SMD | SMD | SMD | SMD | SMD | 55 | SMD | 1008 | SMD | SMD | SMD | SMD | SMD | SMD | SMD | 12.7 | Notreported | KOH:1.4,NaOH:0.6, Ca(OH)2:0.037, NaCl:35; g/L(mol/L) | SMD | SMD | SMD | SMD | SMD | SMD | SMD | SMD | SMD | SMD | SMD | SMD | SMD | SMD | SMD | SMD | SMD | SMD | SMD | SMD | SMD | SMD | SMD | SMD | SMD | SMD | stress | tensile | 210 | 1050 | 36 | 20% | Notreported | SMD | 2 | 773 | 7.1 | SMD | 73.62% | 36 | 0.6 | SMD | 100% | Notreported | Notreported | SMD | Notreported | SMD | SMD | SMD | SMD | SMD | SMD | SMD | SMD | SMD | SMD | SMD | SMD | SMD | [13 empty] | 0 | 0 | 0 | 0 | 0 | 0 | 0 | 0 | 0 | 0 | 0 | 0 | 0 | 0 | 0 | 0 | 0 | 0 | 0 | 0 | 0
1 | Effect of sustained load and seawater and sea sand concrete environment on durability of basalt- and glass-fibre reinforced polymer (B/GFRP) bars | Zike Wang, Xiao-Ling Zhao, Guijun Xian, Gang Wu, R.K. Singh Ramane, Saad Al-Saadi | 1 | Corrosion Science | 2018 | 2106 | 24 | Glass | E-glass 9600 Tex | Epoxy | Notreported | 140 | Notreported | Notreported | Notreported | 62.8 | 0.3 | 6.3 | 31.16 | Notreported | helically wrapped | Smooth | Notreported | Notreported | SMD | Notreported | Bar:Harbin FRP Institute (Harbin, China);Fiber:Zhejiang GBF Basalt Fibre Co. Ltd. Matrix: Bluestar New Chemical Materials Co. Ltd | Link:Effect of sustained load and seawater and sea sand concrete environment on durability of basalt- and glass-fibre reinforced polymer (B/GFRP) bars; Durability study on interlaminar shear behaviour of basalt-, glass- and carbon-fibre reinforced polymer (B/G/CFRP);Long-term durability of basalt- and glass-fibre reinforced polymer (BFRP/GFRP) bars in seawater and sea sand concrete environment bars in seawater sea sand concrete environment; | SMD | Tensile | SMD | 5 | SMD | 1050 | 2.571429 | SMD | 36 | 2.5 | SMD | 3 | 2.666667 | SMD | SMD | SMD | SMD | SMD | SMD | SMD | 55 | SMD | 1512 | SMD | SMD | SMD | SMD | SMD | SMD | SMD | 12.7 | Notreported | KOH:1.4,NaOH:0.6, Ca(OH)2:0.037, NaCl:35; g/L(mol/L) | SMD | SMD | SMD | SMD | SMD | SMD | SMD | SMD | SMD | SMD | SMD | SMD | SMD | SMD | SMD | SMD | SMD | SMD | SMD | SMD | SMD | SMD | SMD | SMD | SMD | SMD | stress | tensile | 210 | 1050 | 36 | 20% | Notreported | SMD | 2 | 617 | 9.9 | SMD | 58.76% | 35 | 2.8 | SMD | 97.22% | Notreported | Notreported | SMD | Notreported | SMD | SMD | SMD | SMD | SMD | SMD | SMD | SMD | SMD | SMD | SMD | SMD | SMD | [13 empty] | 0 | 0 | 0 | 0 | 0 | 0 | 0 | 0 | 0 | 0 | 0 | 0 | 0 | 0 | 0 | 0 | 0 | 0 | 0 | 0 | 0
1 | Effect of sustained load and seawater and sea sand concrete environment on durability of basalt- and glass-fibre reinforced polymer (B/GFRP) bars | Zike Wang, Xiao-Ling Zhao, Guijun Xian, Gang Wu, R.K. Singh Ramane, Saad Al-Saadi | 1 | Corrosion Science | 2018 | 2107 | 25 | Glass | E-glass 9600 Tex | Epoxy | Notreported | 140 | Notreported | Notreported | Notreported | 62.8 | 0.3 | 6.3 | 31.16 | Notreported | helically wrapped | Smooth | Notreported | Notreported | SMD | Notreported | Bar:Harbin FRP Institute (Harbin, China);Fiber:Zhejiang GBF Basalt Fibre Co. Ltd. Matrix: Bluestar New Chemical Materials Co. Ltd | Link:Effect of sustained load and seawater and sea sand concrete environment on durability of basalt- and glass-fibre reinforced polymer (B/GFRP) bars; Durability study on interlaminar shear behaviour of basalt-, glass- and carbon-fibre reinforced polymer (B/G/CFRP);Long-term durability of basalt- and glass-fibre reinforced polymer (BFRP/GFRP) bars in seawater and sea sand concrete environment bars in seawater sea sand concrete environment; | SMD | Tensile | SMD | 5 | SMD | 1050 | 2.571429 | SMD | 36 | 2.5 | SMD | 3 | 2.666667 | SMD | SMD | SMD | SMD | SMD | SMD | SMD | 25 | SMD | 504 | SMD | SMD | SMD | SMD | SMD | SMD | SMD | 12.7 | Notreported | KOH:1.4,NaOH:0.6, Ca(OH)2:0.037, NaCl:35; g/L(mol/L) | SMD | SMD | SMD | SMD | SMD | SMD | SMD | SMD | SMD | SMD | SMD | SMD | SMD | SMD | SMD | SMD | SMD | SMD | SMD | SMD | SMD | SMD | SMD | SMD | SMD | SMD | stress | tensile | 315 | 1050 | 36 | 30% | Notreported | SMD | 2 | 931 | 0.8 | SMD | 88.67% | 35 | 1.6 | SMD | 97.22% | Notreported | Notreported | SMD | Notreported | SMD | SMD | SMD | SMD | SMD | SMD | SMD | SMD | SMD | SMD | SMD | SMD | SMD | [13 empty] | 0 | 0 | 0 | 0 | 0 | 0 | 0 | 0 | 0 | 0 | 0 | 0 | 0 | 0 | 0 | 0 | 0 | 0 | 0 | 0 | 0
1 | Effect of sustained load and seawater and sea sand concrete environment on durability of basalt- and glass-fibre reinforced polymer (B/GFRP) bars | Zike Wang, Xiao-Ling Zhao, Guijun Xian, Gang Wu, R.K. Singh Ramane, Saad Al-Saadi | 1 | Corrosion Science | 2018 | 2108 | 26 | Glass | E-glass 9600 Tex | Epoxy | Notreported | 140 | Notreported | Notreported | Notreported | 62.8 | 0.3 | 6.3 | 31.16 | Notreported | helically wrapped | Smooth | Notreported | Notreported | SMD | Notreported | Bar:Harbin FRP Institute (Harbin, China);Fiber:Zhejiang GBF Basalt Fibre Co. Ltd. Matrix: Bluestar New Chemical Materials Co. Ltd | Link:Effect of sustained load and seawater and sea sand concrete environment on durability of basalt- and glass-fibre reinforced polymer (B/GFRP) bars; Durability study on interlaminar shear behaviour of basalt-, glass- and carbon-fibre reinforced polymer (B/G/CFRP);Long-term durability of basalt- and glass-fibre reinforced polymer (BFRP/GFRP) bars in seawater and sea sand concrete environment bars in seawater sea sand concrete environment; | SMD | Tensile | SMD | 5 | SMD | 1050 | 2.571429 | SMD | 36 | 2.5 | SMD | 3 | 2.666667 | SMD | SMD | SMD | SMD | SMD | SMD | SMD | 25 | SMD | 1008 | SMD | SMD | SMD | SMD | SMD | SMD | SMD | 12.7 | Notreported | KOH:1.4,NaOH:0.6, Ca(OH)2:0.037, NaCl:35; g/L(mol/L) | SMD | SMD | SMD | SMD | SMD | SMD | SMD | SMD | SMD | SMD | SMD | SMD | SMD | SMD | SMD | SMD | SMD | SMD | SMD | SMD | SMD | SMD | SMD | SMD | SMD | SMD | stress | tensile | 315 | 1050 | 36 | 30% | Notreported | SMD | 2 | 889 | 5.6 | SMD | 84.67% | 35 | 1.5 | SMD | 97.22% | Notreported | Notreported | SMD | Notreported | SMD | SMD | SMD | SMD | SMD | SMD | SMD | SMD | SMD | SMD | SMD | SMD | SMD | [13 empty] | 0 | 0 | 0 | 0 | 0 | 0 | 0 | 0 | 0 | 0 | 0 | 0 | 0 | 0 | 0 | 0 | 0 | 0 | 0 | 0 | 0
1 | Effect of sustained load and seawater and sea sand concrete environment on durability of basalt- and glass-fibre reinforced polymer (B/GFRP) bars | Zike Wang, Xiao-Ling Zhao, Guijun Xian, Gang Wu, R.K. Singh Ramane, Saad Al-Saadi | 1 | Corrosion Science | 2018 | 2109 | 27 | Glass | E-glass 9600 Tex | Epoxy | Notreported | 140 | Notreported | Notreported | Notreported | 62.8 | 0.3 | 6.3 | 31.16 | Notreported | helically wrapped | Smooth | Notreported | Notreported | SMD | Notreported | Bar:Harbin FRP Institute (Harbin, China);Fiber:Zhejiang GBF Basalt Fibre Co. Ltd. Matrix: Bluestar New Chemical Materials Co. Ltd | Link:Effect of sustained load and seawater and sea sand concrete environment on durability of basalt- and glass-fibre reinforced polymer (B/GFRP) bars; Durability study on interlaminar shear behaviour of basalt-, glass- and carbon-fibre reinforced polymer (B/G/CFRP);Long-term durability of basalt- and glass-fibre reinforced polymer (BFRP/GFRP) bars in seawater and sea sand concrete environment bars in seawater sea sand concrete environment; | SMD | Tensile | SMD | 5 | SMD | 1050 | 2.571429 | SMD | 36 | 2.5 | SMD | 3 | 2.666667 | SMD | SMD | SMD | SMD | SMD | SMD | SMD | 25 | SMD | 1512 | SMD | SMD | SMD | SMD | SMD | SMD | SMD | 12.7 | Notreported | KOH:1.4,NaOH:0.6, Ca(OH)2:0.037, NaCl:35; g/L(mol/L) | SMD | SMD | SMD | SMD | SMD | SMD | SMD | SMD | SMD | SMD | SMD | SMD | SMD | SMD | SMD | SMD | SMD | SMD | SMD | SMD | SMD | SMD | SMD | SMD | SMD | SMD | stress | tensile | 315 | 1050 | 36 | 30% | Notreported | SMD | 2 | 894 | 3.5 | SMD | 85.14% | 35 | 1.2 | SMD | 97.22% | Notreported | Notreported | SMD | Notreported | SMD | SMD | SMD | SMD | SMD | SMD | SMD | SMD | SMD | SMD | SMD | SMD | SMD | [13 empty] | 0 | 0 | 0 | 0 | 0 | 0 | 0 | 0 | 0 | 0 | 0 | 0 | 0 | 0 | 0 | 0 | 0 | 0 | 0 | 0 | 0
1 | Effect of sustained load and seawater and sea sand concrete environment on durability of basalt- and glass-fibre reinforced polymer (B/GFRP) bars | Zike Wang, Xiao-Ling Zhao, Guijun Xian, Gang Wu, R.K. Singh Ramane, Saad Al-Saadi | 1 | Corrosion Science | 2018 | 2110 | 28 | Glass | E-glass 9600 Tex | Epoxy | Notreported | 140 | Notreported | Notreported | Notreported | 62.8 | 0.3 | 6.3 | 31.16 | Notreported | helically wrapped | Smooth | Notreported | Notreported | SMD | Notreported | Bar:Harbin FRP Institute (Harbin, China);Fiber:Zhejiang GBF Basalt Fibre Co. Ltd. Matrix: Bluestar New Chemical Materials Co. Ltd | Link:Effect of sustained load and seawater and sea sand concrete environment on durability of basalt- and glass-fibre reinforced polymer (B/GFRP) bars; Durability study on interlaminar shear behaviour of basalt-, glass- and carbon-fibre reinforced polymer (B/G/CFRP);Long-term durability of basalt- and glass-fibre reinforced polymer (BFRP/GFRP) bars in seawater and sea sand concrete environment bars in seawater sea sand concrete environment; | SMD | Tensile | SMD | 5 | SMD | 1050 | 2.571429 | SMD | 36 | 2.5 | SMD | 3 | 2.666667 | SMD | SMD | SMD | SMD | SMD | SMD | SMD | 25 | SMD | 504 | SMD | SMD | SMD | SMD | SMD | SMD | SMD | 12.7 | Notreported | KOH:1.4,NaOH:0.6, Ca(OH)2:0.037, NaCl:35; g/L(mol/L) | SMD | SMD | SMD | SMD | SMD | SMD | SMD | SMD | SMD | SMD | SMD | SMD | SMD | SMD | SMD | SMD | SMD | SMD | SMD | SMD | SMD | SMD | SMD | SMD | SMD | SMD | stress | tensile | 420 | 1050 | 36 | 40% | Notreported | SMD | 2 | 832 | 11 | SMD | 79.24% | 36 | 2.5 | SMD | 100% | Notreported | Notreported | SMD | Notreported | SMD | SMD | SMD | SMD | SMD | SMD | SMD | SMD | SMD | SMD | SMD | SMD | SMD | [13 empty] | 0 | 0 | 0 | 0 | 0 | 0 | 0 | 0 | 0 | 0 | 0 | 0 | 0 | 0 | 0 | 0 | 0 | 0 | 0 | 0 | 0
1 | Effect of sustained load and seawater and sea sand concrete environment on durability of basalt- and glass-fibre reinforced polymer (B/GFRP) bars | Zike Wang, Xiao-Ling Zhao, Guijun Xian, Gang Wu, R.K. Singh Ramane, Saad Al-Saadi | 1 | Corrosion Science | 2018 | 2111 | 29 | Glass | E-glass 9600 Tex | Epoxy | Notreported | 140 | Notreported | Notreported | Notreported | 62.8 | 0.3 | 6.3 | 31.16 | Notreported | helically wrapped | Smooth | Notreported | Notreported | SMD | Notreported | Bar:Harbin FRP Institute (Harbin, China);Fiber:Zhejiang GBF Basalt Fibre Co. Ltd. Matrix: Bluestar New Chemical Materials Co. Ltd | Link:Effect of sustained load and seawater and sea sand concrete environment on durability of basalt- and glass-fibre reinforced polymer (B/GFRP) bars; Durability study on interlaminar shear behaviour of basalt-, glass- and carbon-fibre reinforced polymer (B/G/CFRP);Long-term durability of basalt- and glass-fibre reinforced polymer (BFRP/GFRP) bars in seawater and sea sand concrete environment bars in seawater sea sand concrete environment; | SMD | Tensile | SMD | 5 | SMD | 1050 | 2.571429 | SMD | 36 | 2.5 | SMD | 3 | 2.666667 | SMD | SMD | SMD | SMD | SMD | SMD | SMD | 25 | SMD | 1008 | SMD | SMD | SMD | SMD | SMD | SMD | SMD | 12.7 | Notreported | KOH:1.4,NaOH:0.6, Ca(OH)2:0.037, NaCl:35; g/L(mol/L) | SMD | SMD | SMD | SMD | SMD | SMD | SMD | SMD | SMD | SMD | SMD | SMD | SMD | SMD | SMD | SMD | SMD | SMD | SMD | SMD | SMD | SMD | SMD | SMD | SMD | SMD | stress | tensile | 420 | 1050 | 36 | 40% | Notreported | SMD | 2 | 834 | 7 | SMD | 79.43% | 34 | 1 | SMD | 94.44% | Notreported | Notreported | SMD | Notreported | SMD | SMD | SMD | SMD | SMD | SMD | SMD | SMD | SMD | SMD | SMD | SMD | SMD | [13 empty] | 0 | 0 | 0 | 0 | 0 | 0 | 0 | 0 | 0 | 0 | 0 | 0 | 0 | 0 | 0 | 0 | 0 | 0 | 0 | 0 | 0
1 | Effect of sustained load and seawater and sea sand concrete environment on durability of basalt- and glass-fibre reinforced polymer (B/GFRP) bars | Zike Wang, Xiao-Ling Zhao, Guijun Xian, Gang Wu, R.K. Singh Ramane, Saad Al-Saadi | 1 | Corrosion Science | 2018 | 2112 | 30 | Glass | E-glass 9600 Tex | Epoxy | Notreported | 140 | Notreported | Notreported | Notreported | 62.8 | 0.3 | 6.3 | 31.16 | Notreported | helically wrapped | Smooth | Notreported | Notreported | SMD | Notreported | Bar:Harbin FRP Institute (Harbin, China);Fiber:Zhejiang GBF Basalt Fibre Co. Ltd. Matrix: Bluestar New Chemical Materials Co. Ltd | Link:Effect of sustained load and seawater and sea sand concrete environment on durability of basalt- and glass-fibre reinforced polymer (B/GFRP) bars; Durability study on interlaminar shear behaviour of basalt-, glass- and carbon-fibre reinforced polymer (B/G/CFRP);Long-term durability of basalt- and glass-fibre reinforced polymer (BFRP/GFRP) bars in seawater and sea sand concrete environment bars in seawater sea sand concrete environment; | SMD | Tensile | SMD | 5 | SMD | 1050 | 2.571429 | SMD | 36 | 2.5 | SMD | 3 | 2.666667 | SMD | SMD | SMD | SMD | SMD | SMD | SMD | 25 | SMD | 1512 | SMD | SMD | SMD | SMD | SMD | SMD | SMD | 12.7 | Notreported | KOH:1.4,NaOH:0.6, Ca(OH)2:0.037, NaCl:35; g/L(mol/L) | SMD | SMD | SMD | SMD | SMD | SMD | SMD | SMD | SMD | SMD | SMD | SMD | SMD | SMD | SMD | SMD | SMD | SMD | SMD | SMD | SMD | SMD | SMD | SMD | SMD | SMD | stress | tensile | 420 | 1050 | 36 | 40% | Notreported | SMD | 2 | 717 | 8.4 | SMD | 68.29% | 32 | 7.2 | SMD | 88.89% | Notreported | Notreported | SMD | Notreported | SMD | SMD | SMD | SMD | SMD | SMD | SMD | SMD | SMD | SMD | SMD | SMD | SMD | [13 empty] | 0 | 0 | 0 | 0 | 0 | 0 | 0 | 0 | 0 | 0 | 0 | 0 | 0 | 0 | 0 | 0 | 0 | 0 | 0 | 0 | 0
1 | Shear properties and durability of GFRP reinforcement bar aged in seawater | Moyeenuddin Ahmad Sawpan | 1 | Polymer Testing | 2019 | 2113 | 1 | Glass | E-CR glass | Vinyl ester | Notreported | 142.67275 | 147.13684 | Notreported | Notreported | Notreported | Notreported | 20 | Notreported | Notreported | No rib | Smooth | Notreported | Notreported | SMD | Notreported | Pultron Composites Limited, New Zealand | SMD | SMD | Transverse-shear | SMD | 3 | SMD | 219.14257 | 1.529634 | SMD | Notreported | Notreported | SMD | Notreported | Notreported | SMD | SMD | SMD | SMD | SMD | SMD | SMD | 55 | SMD | 5760 | SMD | SMD | SMD | SMD | SMD | SMD | SMD | SMD | SMD | SMD | Notreported | Notreported | Notreported | dry | SMD | SMD | SMD | SMD | SMD | SMD | SMD | SMD | SMD | SMD | SMD | SMD | SMD | SMD | SMD | SMD | SMD | SMD | SMD | SMD | SMD | SMD | SMD | SMD | SMD | SMD | SMD | SMD | Notreported | SMD | 3 | 230.35306 | 0.08401451 | SMD | 105.1% | Notreported | Notreported | SMD | Notreported | Notreported | Notreported | SMD | Notreported | SMD | SMD | SMD | SMD | SMD | SMD | SMD | SMD | SMD | SMD | SMD | SMD | SMD | [13 empty] | 0 | 1 | 1 | 2 | 2 | 0 | 0 | 0 | 0 | 0 | 0 | 0 | 0 | 0 | 0 | 0 | 0 | 0 | 0 | 0 | 0
1 | Shear properties and durability of GFRP reinforcement bar aged in seawater | Moyeenuddin Ahmad Sawpan | 1 | Polymer Testing | 2019 | 2114 | 2 | Glass | E-CR glass | Vinyl ester | Notreported | 142.67275 | 147.13684 | Notreported | Notreported | Notreported | Notreported | 20 | Notreported | Notreported | No rib | Smooth | Notreported | Notreported | SMD | Notreported | Pultron Composites Limited, New Zealand | SMD | SMD | Transverse-shear | SMD | 3 | SMD | 219.14257 | 1.529634 | SMD | Notreported | Notreported | SMD | Notreported | Notreported | SMD | SMD | SMD | SMD | SMD | SMD | SMD | 55 | SMD | 14400 | SMD | SMD | SMD | SMD | SMD | SMD | SMD | SMD | SMD | SMD | Notreported | Notreported | Notreported | dry | SMD | SMD | SMD | SMD | SMD | SMD | SMD | SMD | SMD | SMD | SMD | SMD | SMD | SMD | SMD | SMD | SMD | SMD | SMD | SMD | SMD | SMD | SMD | SMD | SMD | SMD | SMD | SMD | Notreported | SMD | 3 | 232.01182 | 0.9473052 | SMD | 105.9% | Notreported | Notreported | SMD | Notreported | Notreported | Notreported | SMD | Notreported | SMD | SMD | SMD | SMD | SMD | SMD | SMD | SMD | SMD | SMD | SMD | SMD | SMD | [13 empty] | 0 | 1 | 1 | 2 | 2 | 0 | 0 | 0 | 0 | 0 | 0 | 0 | 0 | 0 | 0 | 0 | 0 | 0 | 0 | 0 | 0
1 | Shear properties and durability of GFRP reinforcement bar aged in seawater | Moyeenuddin Ahmad Sawpan | 1 | Polymer Testing | 2019 | 2115 | 3 | Glass | E-CR glass | Vinyl ester | Notreported | 142.67275 | 147.13684 | Notreported | Notreported | Notreported | Notreported | 20 | Notreported | Notreported | No rib | Smooth | Notreported | Notreported | SMD | Notreported | Pultron Composites Limited, New Zealand | SMD | SMD | Transverse-shear | SMD | 3 | SMD | 219.14257 | 1.529634 | SMD | Notreported | Notreported | SMD | Notreported | Notreported | SMD | SMD | SMD | SMD | SMD | SMD | SMD | 75 | SMD | 5760 | SMD | SMD | SMD | SMD | SMD | SMD | SMD | SMD | SMD | SMD | Notreported | Notreported | Notreported | dry | SMD | SMD | SMD | SMD | SMD | SMD | SMD | SMD | SMD | SMD | SMD | SMD | SMD | SMD | SMD | SMD | SMD | SMD | SMD | SMD | SMD | SMD | SMD | SMD | SMD | SMD | SMD | SMD | Notreported | SMD | 3 | 230.7401 | 0.6499954 | SMD | 105.3% | Notreported | Notreported | SMD | Notreported | Notreported | Notreported | SMD | Notreported | SMD | SMD | SMD | SMD | SMD | SMD | SMD | SMD | SMD | SMD | SMD | SMD | SMD | [13 empty] | 0 | 1 | 1 | 2 | 2 | 0 | 0 | 0 | 0 | 0 | 0 | 0 | 0 | 0 | 0 | 0 | 0 | 0 | 0 | 0 | 0
1 | Shear properties and durability of GFRP reinforcement bar aged in seawater | Moyeenuddin Ahmad Sawpan | 1 | Polymer Testing | 2019 | 2116 | 4 | Glass | E-CR glass | Vinyl ester | Notreported | 142.67275 | 147.13684 | Notreported | Notreported | Notreported | Notreported | 20 | Notreported | Notreported | No rib | Smooth | Notreported | Notreported | SMD | Notreported | Pultron Composites Limited, New Zealand | SMD | SMD | Transverse-shear | SMD | 3 | SMD | 219.14257 | 1.529634 | SMD | Notreported | Notreported | SMD | Notreported | Notreported | SMD | SMD | SMD | SMD | SMD | SMD | SMD | 75 | SMD | 14400 | SMD | SMD | SMD | SMD | SMD | SMD | SMD | SMD | SMD | SMD | Notreported | Notreported | Notreported | dry | SMD | SMD | SMD | SMD | SMD | SMD | SMD | SMD | SMD | SMD | SMD | SMD | SMD | SMD | SMD | SMD | SMD | SMD | SMD | SMD | SMD | SMD | SMD | SMD | SMD | SMD | SMD | SMD | Notreported | SMD | 3 | 235.86845 | 0.489349 | SMD | 107.6% | Notreported | Notreported | SMD | Notreported | Notreported | Notreported | SMD | Notreported | SMD | SMD | SMD | SMD | SMD | SMD | SMD | SMD | SMD | SMD | SMD | SMD | SMD | [13 empty] | 0 | 1 | 1 | 2 | 2 | 0 | 0 | 0 | 0 | 0 | 0 | 0 | 0 | 0 | 0 | 0 | 0 | 0 | 0 | 0 | 0
1 | Shear properties and durability of GFRP reinforcement bar aged in seawater | Moyeenuddin Ahmad Sawpan | 1 | Polymer Testing | 2019 | 2117 | 5 | Glass | E-CR glass | Vinyl ester | Notreported | 142.67275 | 147.13684 | Notreported | Notreported | Notreported | Notreported | 20 | Notreported | Notreported | No rib | Smooth | Notreported | Notreported | SMD | Notreported | Pultron Composites Limited, New Zealand | SMD | SMD | Transverse-shear | SMD | 3 | SMD | 219.14257 | 1.529634 | SMD | Notreported | Notreported | SMD | Notreported | Notreported | SMD | SMD | SMD | SMD | SMD | SMD | SMD | 23 | SMD | 5760 | SMD | SMD | SMD | SMD | SMD | SMD | SMD | sea water | Notreported | Notreported | SMD | SMD | SMD | SMD | SMD | SMD | SMD | SMD | SMD | SMD | SMD | SMD | SMD | SMD | SMD | SMD | SMD | SMD | SMD | SMD | SMD | SMD | SMD | SMD | SMD | SMD | SMD | SMD | SMD | SMD | SMD | SMD | Notreported | SMD | 3 | 218.36281 | 1.109232 | SMD | 99.64% | Notreported | Notreported | SMD | Notreported | Notreported | Notreported | SMD | Notreported | SMD | SMD | SMD | SMD | SMD | SMD | SMD | SMD | SMD | SMD | SMD | SMD | SMD | [13 empty] | 0 | 0 | 0 | 0 | 0 | 0 | 0 | 0 | 0 | 0 | 0 | 0 | 0 | 0 | 0 | 0 | 0 | 0 | 0 | 0 | 0
1 | Shear properties and durability of GFRP reinforcement bar aged in seawater | Moyeenuddin Ahmad Sawpan | 1 | Polymer Testing | 2019 | 2118 | 6 | Glass | E-CR glass | Vinyl ester | Notreported | 142.67275 | 147.13684 | Notreported | Notreported | Notreported | Notreported | 20 | Notreported | Notreported | No rib | Smooth | Notreported | Notreported | SMD | Notreported | Pultron Composites Limited, New Zealand | SMD | SMD | Transverse-shear | SMD | 3 | SMD | 219.14257 | 1.529634 | SMD | Notreported | Notreported | SMD | Notreported | Notreported | SMD | SMD | SMD | SMD | SMD | SMD | SMD | 23 | SMD | 14400 | SMD | SMD | SMD | SMD | SMD | SMD | SMD | sea water | Notreported | Notreported | SMD | SMD | SMD | SMD | SMD | SMD | SMD | SMD | SMD | SMD | SMD | SMD | SMD | SMD | SMD | SMD | SMD | SMD | SMD | SMD | SMD | SMD | SMD | SMD | SMD | SMD | SMD | SMD | SMD | SMD | SMD | SMD | Notreported | SMD | 3 | 218.43521 | 0.6388027 | SMD | 99.68% | Notreported | Notreported | SMD | Notreported | Notreported | Notreported | SMD | Notreported | SMD | SMD | SMD | SMD | SMD | SMD | SMD | SMD | SMD | SMD | SMD | SMD | SMD | [13 empty] | 0 | 0 | 0 | 0 | 0 | 0 | 0 | 0 | 0 | 0 | 0 | 0 | 0 | 0 | 0 | 0 | 0 | 0 | 0 | 0 | 0
1 | Shear properties and durability of GFRP reinforcement bar aged in seawater | Moyeenuddin Ahmad Sawpan | 1 | Polymer Testing | 2019 | 2119 | 7 | Glass | E-CR glass | Vinyl ester | Notreported | 142.67275 | 147.13684 | Notreported | Notreported | Notreported | Notreported | 20 | Notreported | Notreported | No rib | Smooth | Notreported | Notreported | SMD | Notreported | Pultron Composites Limited, New Zealand | SMD | SMD | Transverse-shear | SMD | 3 | SMD | 219.14257 | 1.529634 | SMD | Notreported | Notreported | SMD | Notreported | Notreported | SMD | SMD | SMD | SMD | SMD | SMD | SMD | 55 | SMD | 5760 | SMD | SMD | SMD | SMD | SMD | SMD | SMD | sea water | Notreported | Notreported | SMD | SMD | SMD | SMD | SMD | SMD | SMD | SMD | SMD | SMD | SMD | SMD | SMD | SMD | SMD | SMD | SMD | SMD | SMD | SMD | SMD | SMD | SMD | SMD | SMD | SMD | SMD | SMD | SMD | SMD | SMD | SMD | Notreported | SMD | 3 | 210.69485 | 0.2967752 | SMD | 96.15% | Notreported | Notreported | SMD | Notreported | Notreported | Notreported | SMD | Notreported | SMD | SMD | SMD | SMD | SMD | SMD | SMD | SMD | SMD | SMD | SMD | SMD | SMD | [13 empty] | 0 | 0 | 0 | 0 | 0 | 0 | 0 | 0 | 0 | 0 | 0 | 0 | 0 | 0 | 0 | 0 | 0 | 0 | 0 | 0 | 0
1 | Shear properties and durability of GFRP reinforcement bar aged in seawater | Moyeenuddin Ahmad Sawpan | 1 | Polymer Testing | 2019 | 2120 | 8 | Glass | E-CR glass | Vinyl ester | Notreported | 142.67275 | 147.13684 | Notreported | Notreported | Notreported | Notreported | 20 | Notreported | Notreported | No rib | Smooth | Notreported | Notreported | SMD | Notreported | Pultron Composites Limited, New Zealand | SMD | SMD | Transverse-shear | SMD | 3 | SMD | 219.14257 | 1.529634 | SMD | Notreported | Notreported | SMD | Notreported | Notreported | SMD | SMD | SMD | SMD | SMD | SMD | SMD | 55 | SMD | 14400 | SMD | SMD | SMD | SMD | SMD | SMD | SMD | sea water | Notreported | Notreported | SMD | SMD | SMD | SMD | SMD | SMD | SMD | SMD | SMD | SMD | SMD | SMD | SMD | SMD | SMD | SMD | SMD | SMD | SMD | SMD | SMD | SMD | SMD | SMD | SMD | SMD | SMD | SMD | SMD | SMD | SMD | SMD | Notreported | SMD | 3 | 209.25998 | 1.40282 | SMD | 95.49% | Notreported | Notreported | SMD | Notreported | Notreported | Notreported | SMD | Notreported | SMD | SMD | SMD | SMD | SMD | SMD | SMD | SMD | SMD | SMD | SMD | SMD | SMD | [13 empty] | 0 | 0 | 0 | 0 | 0 | 0 | 0 | 0 | 0 | 0 | 0 | 0 | 0 | 0 | 0 | 0 | 0 | 0 | 0 | 0 | 0
1 | Shear properties and durability of GFRP reinforcement bar aged in seawater | Moyeenuddin Ahmad Sawpan | 1 | Polymer Testing | 2019 | 2121 | 9 | Glass | E-CR glass | Vinyl ester | Notreported | 142.67275 | 147.13684 | Notreported | Notreported | Notreported | Notreported | 20 | Notreported | Notreported | No rib | Smooth | Notreported | Notreported | SMD | Notreported | Pultron Composites Limited, New Zealand | SMD | SMD | Transverse-shear | SMD | 3 | SMD | 219.14257 | 1.529634 | SMD | Notreported | Notreported | SMD | Notreported | Notreported | SMD | SMD | SMD | SMD | SMD | SMD | SMD | 75 | SMD | 5760 | SMD | SMD | SMD | SMD | SMD | SMD | SMD | sea water | Notreported | Notreported | SMD | SMD | SMD | SMD | SMD | SMD | SMD | SMD | SMD | SMD | SMD | SMD | SMD | SMD | SMD | SMD | SMD | SMD | SMD | SMD | SMD | SMD | SMD | SMD | SMD | SMD | SMD | SMD | SMD | SMD | SMD | SMD | Notreported | SMD | 3 | 204.96855 | 0.626179 | SMD | 93.53% | Notreported | Notreported | SMD | Notreported | Notreported | Notreported | SMD | Notreported | SMD | SMD | SMD | SMD | SMD | SMD | SMD | SMD | SMD | SMD | SMD | SMD | SMD | [13 empty] | 0 | 0 | 0 | 0 | 0 | 0 | 0 | 0 | 0 | 0 | 0 | 0 | 0 | 0 | 0 | 0 | 0 | 0 | 0 | 0 | 0
1 | Shear properties and durability of GFRP reinforcement bar aged in seawater | Moyeenuddin Ahmad Sawpan | 1 | Polymer Testing | 2019 | 2122 | 10 | Glass | E-CR glass | Vinyl ester | Notreported | 142.67275 | 147.13684 | Notreported | Notreported | Notreported | Notreported | 20 | Notreported | Notreported | No rib | Smooth | Notreported | Notreported | SMD | Notreported | Pultron Composites Limited, New Zealand | SMD | SMD | Transverse-shear | SMD | 3 | SMD | 219.14257 | 1.529634 | SMD | Notreported | Notreported | SMD | Notreported | Notreported | SMD | SMD | SMD | SMD | SMD | SMD | SMD | 75 | SMD | 14400 | SMD | SMD | SMD | SMD | SMD | SMD | SMD | sea water | Notreported | Notreported | SMD | SMD | SMD | SMD | SMD | SMD | SMD | SMD | SMD | SMD | SMD | SMD | SMD | SMD | SMD | SMD | SMD | SMD | SMD | SMD | SMD | SMD | SMD | SMD | SMD | SMD | SMD | SMD | SMD | SMD | SMD | SMD | Notreported | SMD | 3 | 201.07863 | 0.7103142 | SMD | 91.76% | Notreported | Notreported | SMD | Notreported | Notreported | Notreported | SMD | Notreported | SMD | SMD | SMD | SMD | SMD | SMD | SMD | SMD | SMD | SMD | SMD | SMD | SMD | [13 empty] | 0 | 0 | 0 | 0 | 0 | 0 | 0 | 0 | 0 | 0 | 0 | 0 | 0 | 0 | 0 | 0 | 0 | 0 | 0 | 0 | 0
1 | Shear properties and durability of GFRP reinforcement bar aged in seawater | Moyeenuddin Ahmad Sawpan | 1 | Polymer Testing | 2019 | 2123 | 11 | Glass | E-CR glass | Vinyl ester | Notreported | 142.67275 | 147.13684 | Notreported | Notreported | Notreported | Notreported | 20 | Notreported | Notreported | No rib | Smooth | Notreported | Notreported | SMD | Notreported | Pultron Composites Limited, New Zealand | SMD | SMD | Shear | SMD | 3 | SMD | 70.1614 | 0.7019957 | SMD | Notreported | Notreported | SMD | Notreported | Notreported | SMD | SMD | SMD | SMD | SMD | SMD | SMD | 55 | SMD | 5760 | SMD | SMD | SMD | SMD | SMD | SMD | SMD | SMD | SMD | SMD | Notreported | Notreported | Notreported | dry | SMD | SMD | SMD | SMD | SMD | SMD | SMD | SMD | SMD | SMD | SMD | SMD | SMD | SMD | SMD | SMD | SMD | SMD | SMD | SMD | SMD | SMD | SMD | SMD | SMD | SMD | SMD | SMD | Notreported | SMD | 3 | 72.5924 | 0.9983414 | SMD | 103.5% | Notreported | Notreported | SMD | Notreported | Notreported | Notreported | SMD | Notreported | SMD | SMD | SMD | SMD | SMD | SMD | SMD | SMD | SMD | SMD | SMD | SMD | SMD | [13 empty] | 0 | 1 | 1 | 2 | 2 | 0 | 0 | 0 | 0 | 0 | 0 | 0 | 0 | 0 | 0 | 0 | 0 | 0 | 0 | 0 | 0
1 | Shear properties and durability of GFRP reinforcement bar aged in seawater | Moyeenuddin Ahmad Sawpan | 1 | Polymer Testing | 2019 | 2124 | 12 | Glass | E-CR glass | Vinyl ester | Notreported | 142.67275 | 147.13684 | Notreported | Notreported | Notreported | Notreported | 20 | Notreported | Notreported | No rib | Smooth | Notreported | Notreported | SMD | Notreported | Pultron Composites Limited, New Zealand | SMD | SMD | Shear | SMD | 3 | SMD | 70.1614 | 0.7019957 | SMD | Notreported | Notreported | SMD | Notreported | Notreported | SMD | SMD | SMD | SMD | SMD | SMD | SMD | 55 | SMD | 14400 | SMD | SMD | SMD | SMD | SMD | SMD | SMD | SMD | SMD | SMD | Notreported | Notreported | Notreported | dry | SMD | SMD | SMD | SMD | SMD | SMD | SMD | SMD | SMD | SMD | SMD | SMD | SMD | SMD | SMD | SMD | SMD | SMD | SMD | SMD | SMD | SMD | SMD | SMD | SMD | SMD | SMD | SMD | Notreported | SMD | 3 | 74.39719 | 1.711825 | SMD | 106% | Notreported | Notreported | SMD | Notreported | Notreported | Notreported | SMD | Notreported | SMD | SMD | SMD | SMD | SMD | SMD | SMD | SMD | SMD | SMD | SMD | SMD | SMD | [13 empty] | 0 | 1 | 1 | 2 | 2 | 0 | 0 | 0 | 0 | 0 | 0 | 0 | 0 | 0 | 0 | 0 | 0 | 0 | 0 | 0 | 0
1 | Shear properties and durability of GFRP reinforcement bar aged in seawater | Moyeenuddin Ahmad Sawpan | 1 | Polymer Testing | 2019 | 2125 | 13 | Glass | E-CR glass | Vinyl ester | Notreported | 142.67275 | 147.13684 | Notreported | Notreported | Notreported | Notreported | 20 | Notreported | Notreported | No rib | Smooth | Notreported | Notreported | SMD | Notreported | Pultron Composites Limited, New Zealand | SMD | SMD | Shear | SMD | 3 | SMD | 70.1614 | 0.7019957 | SMD | Notreported | Notreported | SMD | Notreported | Notreported | SMD | SMD | SMD | SMD | SMD | SMD | SMD | 75 | SMD | 5760 | SMD | SMD | SMD | SMD | SMD | SMD | SMD | SMD | SMD | SMD | Notreported | Notreported | Notreported | dry | SMD | SMD | SMD | SMD | SMD | SMD | SMD | SMD | SMD | SMD | SMD | SMD | SMD | SMD | SMD | SMD | SMD | SMD | SMD | SMD | SMD | SMD | SMD | SMD | SMD | SMD | SMD | SMD | Notreported | SMD | 3 | 73.57395 | 0.9037438 | SMD | 104.9% | Notreported | Notreported | SMD | Notreported | Notreported | Notreported | SMD | Notreported | SMD | SMD | SMD | SMD | SMD | SMD | SMD | SMD | SMD | SMD | SMD | SMD | SMD | [13 empty] | 0 | 1 | 1 | 2 | 2 | 0 | 0 | 0 | 0 | 0 | 0 | 0 | 0 | 0 | 0 | 0 | 0 | 0 | 0 | 0 | 0
1 | Shear properties and durability of GFRP reinforcement bar aged in seawater | Moyeenuddin Ahmad Sawpan | 1 | Polymer Testing | 2019 | 2126 | 14 | Glass | E-CR glass | Vinyl ester | Notreported | 142.67275 | 147.13684 | Notreported | Notreported | Notreported | Notreported | 20 | Notreported | Notreported | No rib | Smooth | Notreported | Notreported | SMD | Notreported | Pultron Composites Limited, New Zealand | SMD | SMD | Shear | SMD | 3 | SMD | 70.1614 | 0.7019957 | SMD | Notreported | Notreported | SMD | Notreported | Notreported | SMD | SMD | SMD | SMD | SMD | SMD | SMD | 75 | SMD | 14400 | SMD | SMD | SMD | SMD | SMD | SMD | SMD | SMD | SMD | SMD | Notreported | Notreported | Notreported | dry | SMD | SMD | SMD | SMD | SMD | SMD | SMD | SMD | SMD | SMD | SMD | SMD | SMD | SMD | SMD | SMD | SMD | SMD | SMD | SMD | SMD | SMD | SMD | SMD | SMD | SMD | SMD | SMD | Notreported | SMD | 3 | 74.98471 | 1.726565 | SMD | 106.9% | Notreported | Notreported | SMD | Notreported | Notreported | Notreported | SMD | Notreported | SMD | SMD | SMD | SMD | SMD | SMD | SMD | SMD | SMD | SMD | SMD | SMD | SMD | [13 empty] | 0 | 1 | 1 | 2 | 2 | 0 | 0 | 0 | 0 | 0 | 0 | 0 | 0 | 0 | 0 | 0 | 0 | 0 | 0 | 0 | 0
1 | Shear properties and durability of GFRP reinforcement bar aged in seawater | Moyeenuddin Ahmad Sawpan | 1 | Polymer Testing | 2019 | 2127 | 15 | Glass | E-CR glass | Vinyl ester | Notreported | 142.67275 | 147.13684 | Notreported | Notreported | Notreported | Notreported | 20 | Notreported | Notreported | No rib | Smooth | Notreported | Notreported | SMD | Notreported | Pultron Composites Limited, New Zealand | SMD | SMD | Shear | SMD | 3 | SMD | 70.1614 | 0.7019957 | SMD | Notreported | Notreported | SMD | Notreported | Notreported | SMD | SMD | SMD | SMD | SMD | SMD | SMD | 23 | SMD | 5760 | SMD | SMD | SMD | SMD | SMD | SMD | SMD | sea water | Notreported | Notreported | SMD | SMD | SMD | SMD | SMD | SMD | SMD | SMD | SMD | SMD | SMD | SMD | SMD | SMD | SMD | SMD | SMD | SMD | SMD | SMD | SMD | SMD | SMD | SMD | SMD | SMD | SMD | SMD | SMD | SMD | SMD | SMD | Notreported | SMD | 3 | 69.53166 | 0.8753279 | SMD | 99.1% | Notreported | Notreported | SMD | Notreported | Notreported | Notreported | SMD | Notreported | SMD | SMD | SMD | SMD | SMD | SMD | SMD | SMD | SMD | SMD | SMD | SMD | SMD | [13 empty] | 0 | 0 | 0 | 0 | 0 | 0 | 0 | 0 | 0 | 0 | 0 | 0 | 0 | 0 | 0 | 0 | 0 | 0 | 0 | 0 | 0
1 | Shear properties and durability of GFRP reinforcement bar aged in seawater | Moyeenuddin Ahmad Sawpan | 1 | Polymer Testing | 2019 | 2128 | 16 | Glass | E-CR glass | Vinyl ester | Notreported | 142.67275 | 147.13684 | Notreported | Notreported | Notreported | Notreported | 20 | Notreported | Notreported | No rib | Smooth | Notreported | Notreported | SMD | Notreported | Pultron Composites Limited, New Zealand | SMD | SMD | Shear | SMD | 3 | SMD | 70.1614 | 0.7019957 | SMD | Notreported | Notreported | SMD | Notreported | Notreported | SMD | SMD | SMD | SMD | SMD | SMD | SMD | 23 | SMD | 14400 | SMD | SMD | SMD | SMD | SMD | SMD | SMD | sea water | Notreported | Notreported | SMD | SMD | SMD | SMD | SMD | SMD | SMD | SMD | SMD | SMD | SMD | SMD | SMD | SMD | SMD | SMD | SMD | SMD | SMD | SMD | SMD | SMD | SMD | SMD | SMD | SMD | SMD | SMD | SMD | SMD | SMD | SMD | Notreported | SMD | 3 | 71.28015 | 1.046336 | SMD | 101.6% | Notreported | Notreported | SMD | Notreported | Notreported | Notreported | SMD | Notreported | SMD | SMD | SMD | SMD | SMD | SMD | SMD | SMD | SMD | SMD | SMD | SMD | SMD | [13 empty] | 0 | 0 | 0 | 0 | 0 | 0 | 0 | 0 | 0 | 0 | 0 | 0 | 0 | 0 | 0 | 0 | 0 | 0 | 0 | 0 | 0
1 | Shear properties and durability of GFRP reinforcement bar aged in seawater | Moyeenuddin Ahmad Sawpan | 1 | Polymer Testing | 2019 | 2129 | 17 | Glass | E-CR glass | Vinyl ester | Notreported | 142.67275 | 147.13684 | Notreported | Notreported | Notreported | Notreported | 20 | Notreported | Notreported | No rib | Smooth | Notreported | Notreported | SMD | Notreported | Pultron Composites Limited, New Zealand | SMD | SMD | Shear | SMD | 3 | SMD | 70.1614 | 0.7019957 | SMD | Notreported | Notreported | SMD | Notreported | Notreported | SMD | SMD | SMD | SMD | SMD | SMD | SMD | 55 | SMD | 5760 | SMD | SMD | SMD | SMD | SMD | SMD | SMD | sea water | Notreported | Notreported | SMD | SMD | SMD | SMD | SMD | SMD | SMD | SMD | SMD | SMD | SMD | SMD | SMD | SMD | SMD | SMD | SMD | SMD | SMD | SMD | SMD | SMD | SMD | SMD | SMD | SMD | SMD | SMD | SMD | SMD | SMD | SMD | Notreported | SMD | 3 | 70.00309 | 0.9247163 | SMD | 99.77% | Notreported | Notreported | SMD | Notreported | Notreported | Notreported | SMD | Notreported | SMD | SMD | SMD | SMD | SMD | SMD | SMD | SMD | SMD | SMD | SMD | SMD | SMD | [13 empty] | 0 | 0 | 0 | 0 | 0 | 0 | 0 | 0 | 0 | 0 | 0 | 0 | 0 | 0 | 0 | 0 | 0 | 0 | 0 | 0 | 0
1 | Shear properties and durability of GFRP reinforcement bar aged in seawater | Moyeenuddin Ahmad Sawpan | 1 | Polymer Testing | 2019 | 2130 | 18 | Glass | E-CR glass | Vinyl ester | Notreported | 142.67275 | 147.13684 | Notreported | Notreported | Notreported | Notreported | 20 | Notreported | Notreported | No rib | Smooth | Notreported | Notreported | SMD | Notreported | Pultron Composites Limited, New Zealand | SMD | SMD | Shear | SMD | 3 | SMD | 70.1614 | 0.7019957 | SMD | Notreported | Notreported | SMD | Notreported | Notreported | SMD | SMD | SMD | SMD | SMD | SMD | SMD | 55 | SMD | 14400 | SMD | SMD | SMD | SMD | SMD | SMD | SMD | sea water | Notreported | Notreported | SMD | SMD | SMD | SMD | SMD | SMD | SMD | SMD | SMD | SMD | SMD | SMD | SMD | SMD | SMD | SMD | SMD | SMD | SMD | SMD | SMD | SMD | SMD | SMD | SMD | SMD | SMD | SMD | SMD | SMD | SMD | SMD | Notreported | SMD | 3 | 72.00488 | 2.179116 | SMD | 102.6% | Notreported | Notreported | SMD | Notreported | Notreported | Notreported | SMD | Notreported | SMD | SMD | SMD | SMD | SMD | SMD | SMD | SMD | SMD | SMD | SMD | SMD | SMD | [13 empty] | 0 | 0 | 0 | 0 | 0 | 0 | 0 | 0 | 0 | 0 | 0 | 0 | 0 | 0 | 0 | 0 | 0 | 0 | 0 | 0 | 0
1 | Shear properties and durability of GFRP reinforcement bar aged in seawater | Moyeenuddin Ahmad Sawpan | 1 | Polymer Testing | 2019 | 2131 | 19 | Glass | E-CR glass | Vinyl ester | Notreported | 142.67275 | 147.13684 | Notreported | Notreported | Notreported | Notreported | 20 | Notreported | Notreported | No rib | Smooth | Notreported | Notreported | SMD | Notreported | Pultron Composites Limited, New Zealand | SMD | SMD | Shear | SMD | 3 | SMD | 70.1614 | 0.7019957 | SMD | Notreported | Notreported | SMD | Notreported | Notreported | SMD | SMD | SMD | SMD | SMD | SMD | SMD | 75 | SMD | 5760 | SMD | SMD | SMD | SMD | SMD | SMD | SMD | sea water | Notreported | Notreported | SMD | SMD | SMD | SMD | SMD | SMD | SMD | SMD | SMD | SMD | SMD | SMD | SMD | SMD | SMD | SMD | SMD | SMD | SMD | SMD | SMD | SMD | SMD | SMD | SMD | SMD | SMD | SMD | SMD | SMD | SMD | SMD | Notreported | SMD | 3 | 68.74713 | 2.108393 | SMD | 97.98% | Notreported | Notreported | SMD | Notreported | Notreported | Notreported | SMD | Notreported | SMD | SMD | SMD | SMD | SMD | SMD | SMD | SMD | SMD | SMD | SMD | SMD | SMD | [13 empty] | 0 | 0 | 0 | 0 | 0 | 0 | 0 | 0 | 0 | 0 | 0 | 0 | 0 | 0 | 0 | 0 | 0 | 0 | 0 | 0 | 0
1 | Shear properties and durability of GFRP reinforcement bar aged in seawater | Moyeenuddin Ahmad Sawpan | 1 | Polymer Testing | 2019 | 2132 | 20 | Glass | E-CR glass | Vinyl ester | Notreported | 142.67275 | 147.13684 | Notreported | Notreported | Notreported | Notreported | 20 | Notreported | Notreported | No rib | Smooth | Notreported | Notreported | SMD | Notreported | Pultron Composites Limited, New Zealand | SMD | SMD | Shear | SMD | 3 | SMD | 70.1614 | 0.7019957 | SMD | Notreported | Notreported | SMD | Notreported | Notreported | SMD | SMD | SMD | SMD | SMD | SMD | SMD | 75 | SMD | 14400 | SMD | SMD | SMD | SMD | SMD | SMD | SMD | sea water | Notreported | Notreported | SMD | SMD | SMD | SMD | SMD | SMD | SMD | SMD | SMD | SMD | SMD | SMD | SMD | SMD | SMD | SMD | SMD | SMD | SMD | SMD | SMD | SMD | SMD | SMD | SMD | SMD | SMD | SMD | SMD | SMD | SMD | SMD | Notreported | SMD | 3 | 67.06196 | 3.100416 | SMD | 95.58% | Notreported | Notreported | SMD | Notreported | Notreported | Notreported | SMD | Notreported | SMD | SMD | SMD | SMD | SMD | SMD | SMD | SMD | SMD | SMD | SMD | SMD | SMD | [13 empty] | 0 | 0 | 0 | 0 | 0 | 0 | 0 | 0 | 0 | 0 | 0 | 0 | 0 | 0 | 0 | 0 | 0 | 0 | 0 | 0 | 0
1 | Shear properties and durability of GFRP reinforcement bar aged in seawater | Moyeenuddin Ahmad Sawpan | 1 | Polymer Testing | 2019 | 2133 | 21 | Glass | E-CR glass | Vinyl ester | Notreported | 142.67275 | 147.13684 | Notreported | Notreported | Notreported | Notreported | 20 | Notreported | Notreported | No rib | Smooth | Notreported | Notreported | SMD | Notreported | Pultron Composites Limited, New Zealand | SMD | SMD | Glass transition | SMD | 3 | SMD | 70.1614 | 0.7019957 | Shear strength | Notreported | Notreported | Shear modulus | Notreported | Notreported | Shear deformation | SMD | SMD | SMD | SMD | SMD | SMD | 55 | SMD | 5760 | SMD | SMD | SMD | SMD | SMD | SMD | SMD | SMD | SMD | SMD | Notreported | Notreported | Notreported | dry | SMD | SMD | SMD | SMD | SMD | SMD | SMD | SMD | SMD | SMD | SMD | SMD | SMD | SMD | SMD | SMD | SMD | SMD | SMD | SMD | SMD | SMD | SMD | SMD | SMD | SMD | SMD | SMD | Notreported | SMD | SMD | SMD | SMD | SMD | SMD | SMD | SMD | SMD | SMD | SMD | SMD | SMD | SMD | SMD | SMD | SMD | SMD | 3 | 145.47284 | 152.09663 | Notreported | Notreported | Notreported | SMD | SMD | SMD | [13 empty] | 0 | 1 | 1 | 2 | 2 | 0 | 0 | 0 | 0 | 0 | 0 | 0 | 0 | 0 | 0 | 0 | 0 | 0 | 0 | 0 | 0
1 | Shear properties and durability of GFRP reinforcement bar aged in seawater | Moyeenuddin Ahmad Sawpan | 1 | Polymer Testing | 2019 | 2134 | 22 | Glass | E-CR glass | Vinyl ester | Notreported | 142.67275 | 147.13684 | Notreported | Notreported | Notreported | Notreported | 20 | Notreported | Notreported | No rib | Smooth | Notreported | Notreported | SMD | Notreported | Pultron Composites Limited, New Zealand | SMD | SMD | Glass transition | SMD | 3 | SMD | 70.1614 | 0.7019957 | Shear strength | Notreported | Notreported | Shear modulus | Notreported | Notreported | Shear deformation | SMD | SMD | SMD | SMD | SMD | SMD | 55 | SMD | 14400 | SMD | SMD | SMD | SMD | SMD | SMD | SMD | SMD | SMD | SMD | Notreported | Notreported | Notreported | dry | SMD | SMD | SMD | SMD | SMD | SMD | SMD | SMD | SMD | SMD | SMD | SMD | SMD | SMD | SMD | SMD | SMD | SMD | SMD | SMD | SMD | SMD | SMD | SMD | SMD | SMD | SMD | SMD | Notreported | SMD | SMD | SMD | SMD | SMD | SMD | SMD | SMD | SMD | SMD | SMD | SMD | SMD | SMD | SMD | SMD | SMD | SMD | 3 | 147.27935 | 150.13025 | Notreported | Notreported | Notreported | SMD | SMD | SMD | [13 empty] | 0 | 1 | 1 | 2 | 2 | 0 | 0 | 0 | 0 | 0 | 0 | 0 | 0 | 0 | 0 | 0 | 0 | 0 | 0 | 0 | 0
1 | Shear properties and durability of GFRP reinforcement bar aged in seawater | Moyeenuddin Ahmad Sawpan | 1 | Polymer Testing | 2019 | 2135 | 23 | Glass | E-CR glass | Vinyl ester | Notreported | 142.67275 | 147.13684 | Notreported | Notreported | Notreported | Notreported | 20 | Notreported | Notreported | No rib | Smooth | Notreported | Notreported | SMD | Notreported | Pultron Composites Limited, New Zealand | SMD | SMD | Glass transition | SMD | 3 | SMD | 70.1614 | 0.7019957 | Shear strength | Notreported | Notreported | Shear modulus | Notreported | Notreported | Shear deformation | SMD | SMD | SMD | SMD | SMD | SMD | 75 | SMD | 5760 | SMD | SMD | SMD | SMD | SMD | SMD | SMD | SMD | SMD | SMD | Notreported | Notreported | Notreported | dry | SMD | SMD | SMD | SMD | SMD | SMD | SMD | SMD | SMD | SMD | SMD | SMD | SMD | SMD | SMD | SMD | SMD | SMD | SMD | SMD | SMD | SMD | SMD | SMD | SMD | SMD | SMD | SMD | Notreported | SMD | SMD | SMD | SMD | SMD | SMD | SMD | SMD | SMD | SMD | SMD | SMD | SMD | SMD | SMD | SMD | SMD | SMD | 3 | 149.79556 | 150.83164 | Notreported | Notreported | Notreported | SMD | SMD | SMD | [13 empty] | 0 | 1 | 1 | 2 | 2 | 0 | 0 | 0 | 0 | 0 | 0 | 0 | 0 | 0 | 0 | 0 | 0 | 0 | 0 | 0 | 0
1 | Shear properties and durability of GFRP reinforcement bar aged in seawater | Moyeenuddin Ahmad Sawpan | 1 | Polymer Testing | 2019 | 2136 | 24 | Glass | E-CR glass | Vinyl ester | Notreported | 142.67275 | 147.13684 | Notreported | Notreported | Notreported | Notreported | 20 | Notreported | Notreported | No rib | Smooth | Notreported | Notreported | SMD | Notreported | Pultron Composites Limited, New Zealand | SMD | SMD | Glass transition | SMD | 3 | SMD | 70.1614 | 0.7019957 | Shear strength | Notreported | Notreported | Shear modulus | Notreported | Notreported | Shear deformation | SMD | SMD | SMD | SMD | SMD | SMD | 75 | SMD | 14400 | SMD | SMD | SMD | SMD | SMD | SMD | SMD | SMD | SMD | SMD | Notreported | Notreported | Notreported | dry | SMD | SMD | SMD | SMD | SMD | SMD | SMD | SMD | SMD | SMD | SMD | SMD | SMD | SMD | SMD | SMD | SMD | SMD | SMD | SMD | SMD | SMD | SMD | SMD | SMD | SMD | SMD | SMD | Notreported | SMD | SMD | SMD | SMD | SMD | SMD | SMD | SMD | SMD | SMD | SMD | SMD | SMD | SMD | SMD | SMD | SMD | SMD | 3 | 150.2988 | 151.88371 | Notreported | Notreported | Notreported | SMD | SMD | SMD | [13 empty] | 0 | 1 | 1 | 2 | 2 | 0 | 0 | 0 | 0 | 0 | 0 | 0 | 0 | 0 | 0 | 0 | 0 | 0 | 0 | 0 | 0
1 | Shear properties and durability of GFRP reinforcement bar aged in seawater | Moyeenuddin Ahmad Sawpan | 1 | Polymer Testing | 2019 | 2137 | 25 | Glass | E-CR glass | Vinyl ester | Notreported | 142.67275 | 147.13684 | Notreported | Notreported | Notreported | Notreported | 20 | Notreported | Notreported | No rib | Smooth | Notreported | Notreported | SMD | Notreported | Pultron Composites Limited, New Zealand | SMD | SMD | Glass transition | SMD | 3 | SMD | 70.1614 | 0.7019957 | Shear strength | Notreported | Notreported | Shear modulus | Notreported | Notreported | Shear deformation | SMD | SMD | SMD | SMD | SMD | SMD | 23 | SMD | 5760 | SMD | SMD | SMD | SMD | SMD | SMD | SMD | sea water | Notreported | Notreported | SMD | SMD | SMD | SMD | SMD | SMD | SMD | SMD | SMD | SMD | SMD | SMD | SMD | SMD | SMD | SMD | SMD | SMD | SMD | SMD | SMD | SMD | SMD | SMD | SMD | SMD | SMD | SMD | SMD | SMD | SMD | SMD | Notreported | SMD | SMD | SMD | SMD | SMD | SMD | SMD | SMD | SMD | SMD | SMD | SMD | SMD | SMD | SMD | SMD | SMD | SMD | 3 | 140.0146 | 148.03862 | Notreported | Notreported | Notreported | SMD | SMD | SMD | [13 empty] | 0 | 0 | 0 | 0 | 0 | 0 | 0 | 0 | 0 | 0 | 0 | 0 | 0 | 0 | 0 | 0 | 0 | 0 | 0 | 0 | 0
1 | Shear properties and durability of GFRP reinforcement bar aged in seawater | Moyeenuddin Ahmad Sawpan | 1 | Polymer Testing | 2019 | 2138 | 26 | Glass | E-CR glass | Vinyl ester | Notreported | 142.67275 | 147.13684 | Notreported | Notreported | Notreported | Notreported | 20 | Notreported | Notreported | No rib | Smooth | Notreported | Notreported | SMD | Notreported | Pultron Composites Limited, New Zealand | SMD | SMD | Glass transition | SMD | 3 | SMD | 70.1614 | 0.7019957 | Shear strength | Notreported | Notreported | Shear modulus | Notreported | Notreported | Shear deformation | SMD | SMD | SMD | SMD | SMD | SMD | 23 | SMD | 14400 | SMD | SMD | SMD | SMD | SMD | SMD | SMD | sea water | Notreported | Notreported | SMD | SMD | SMD | SMD | SMD | SMD | SMD | SMD | SMD | SMD | SMD | SMD | SMD | SMD | SMD | SMD | SMD | SMD | SMD | SMD | SMD | SMD | SMD | SMD | SMD | SMD | SMD | SMD | SMD | SMD | SMD | SMD | Notreported | SMD | SMD | SMD | SMD | SMD | SMD | SMD | SMD | SMD | SMD | SMD | SMD | SMD | SMD | SMD | SMD | SMD | SMD | 3 | 142.75017 | 152.92326 | Notreported | Notreported | Notreported | SMD | SMD | SMD | [13 empty] | 0 | 0 | 0 | 0 | 0 | 0 | 0 | 0 | 0 | 0 | 0 | 0 | 0 | 0 | 0 | 0 | 0 | 0 | 0 | 0 | 0
1 | Shear properties and durability of GFRP reinforcement bar aged in seawater | Moyeenuddin Ahmad Sawpan | 1 | Polymer Testing | 2019 | 2139 | 27 | Glass | E-CR glass | Vinyl ester | Notreported | 142.67275 | 147.13684 | Notreported | Notreported | Notreported | Notreported | 20 | Notreported | Notreported | No rib | Smooth | Notreported | Notreported | SMD | Notreported | Pultron Composites Limited, New Zealand | SMD | SMD | Glass transition | SMD | 3 | SMD | 70.1614 | 0.7019957 | Shear strength | Notreported | Notreported | Shear modulus | Notreported | Notreported | Shear deformation | SMD | SMD | SMD | SMD | SMD | SMD | 55 | SMD | 5760 | SMD | SMD | SMD | SMD | SMD | SMD | SMD | sea water | Notreported | Notreported | SMD | SMD | SMD | SMD | SMD | SMD | SMD | SMD | SMD | SMD | SMD | SMD | SMD | SMD | SMD | SMD | SMD | SMD | SMD | SMD | SMD | SMD | SMD | SMD | SMD | SMD | SMD | SMD | SMD | SMD | SMD | SMD | Notreported | SMD | SMD | SMD | SMD | SMD | SMD | SMD | SMD | SMD | SMD | SMD | SMD | SMD | SMD | SMD | SMD | SMD | SMD | 3 | 141.52433 | 151.04456 | Notreported | Notreported | Notreported | SMD | SMD | SMD | [13 empty] | 0 | 0 | 0 | 0 | 0 | 0 | 0 | 0 | 0 | 0 | 0 | 0 | 0 | 0 | 0 | 0 | 0 | 0 | 0 | 0 | 0
1 | Shear properties and durability of GFRP reinforcement bar aged in seawater | Moyeenuddin Ahmad Sawpan | 1 | Polymer Testing | 2019 | 2140 | 28 | Glass | E-CR glass | Vinyl ester | Notreported | 142.67275 | 147.13684 | Notreported | Notreported | Notreported | Notreported | 20 | Notreported | Notreported | No rib | Smooth | Notreported | Notreported | SMD | Notreported | Pultron Composites Limited, New Zealand | SMD | SMD | Glass transition | SMD | 3 | SMD | 70.1614 | 0.7019957 | Shear strength | Notreported | Notreported | Shear modulus | Notreported | Notreported | Shear deformation | SMD | SMD | SMD | SMD | SMD | SMD | 55 | SMD | 14400 | SMD | SMD | SMD | SMD | SMD | SMD | SMD | sea water | Notreported | Notreported | SMD | SMD | SMD | SMD | SMD | SMD | SMD | SMD | SMD | SMD | SMD | SMD | SMD | SMD | SMD | SMD | SMD | SMD | SMD | SMD | SMD | SMD | SMD | SMD | SMD | SMD | SMD | SMD | SMD | SMD | SMD | SMD | Notreported | SMD | SMD | SMD | SMD | SMD | SMD | SMD | SMD | SMD | SMD | SMD | SMD | SMD | SMD | SMD | SMD | SMD | SMD | 3 | 137.56291 | 148.38932 | Notreported | Notreported | Notreported | SMD | SMD | SMD | [13 empty] | 0 | 0 | 0 | 0 | 0 | 0 | 0 | 0 | 0 | 0 | 0 | 0 | 0 | 0 | 0 | 0 | 0 | 0 | 0 | 0 | 0
1 | Shear properties and durability of GFRP reinforcement bar aged in seawater | Moyeenuddin Ahmad Sawpan | 1 | Polymer Testing | 2019 | 2141 | 29 | Glass | E-CR glass | Vinyl ester | Notreported | 142.67275 | 147.13684 | Notreported | Notreported | Notreported | Notreported | 20 | Notreported | Notreported | No rib | Smooth | Notreported | Notreported | SMD | Notreported | Pultron Composites Limited, New Zealand | SMD | SMD | Glass transition | SMD | 3 | SMD | 70.1614 | 0.7019957 | Shear strength | Notreported | Notreported | Shear modulus | Notreported | Notreported | Shear deformation | SMD | SMD | SMD | SMD | SMD | SMD | 75 | SMD | 5760 | SMD | SMD | SMD | SMD | SMD | SMD | SMD | sea water | Notreported | Notreported | SMD | SMD | SMD | SMD | SMD | SMD | SMD | SMD | SMD | SMD | SMD | SMD | SMD | SMD | SMD | SMD | SMD | SMD | SMD | SMD | SMD | SMD | SMD | SMD | SMD | SMD | SMD | SMD | SMD | SMD | SMD | SMD | Notreported | SMD | SMD | SMD | SMD | SMD | SMD | SMD | SMD | SMD | SMD | SMD | SMD | SMD | SMD | SMD | SMD | SMD | SMD | 3 | 114.46541 | 144.75715 | Notreported | Notreported | Notreported | SMD | SMD | SMD | [13 empty] | 0 | 0 | 0 | 0 | 0 | 0 | 0 | 0 | 0 | 0 | 0 | 0 | 0 | 0 | 0 | 0 | 0 | 0 | 0 | 0 | 0
1 | Shear properties and durability of GFRP reinforcement bar aged in seawater | Moyeenuddin Ahmad Sawpan | 1 | Polymer Testing | 2019 | 2142 | 30 | Glass | E-CR glass | Vinyl ester | Notreported | 142.67275 | 147.13684 | Notreported | Notreported | Notreported | Notreported | 20 | Notreported | Notreported | No rib | Smooth | Notreported | Notreported | SMD | Notreported | Pultron Composites Limited, New Zealand | SMD | SMD | Glass transition | SMD | 3 | SMD | 70.1614 | 0.7019957 | Shear strength | Notreported | Notreported | Shear modulus | Notreported | Notreported | Shear deformation | SMD | SMD | SMD | SMD | SMD | SMD | 75 | SMD | 14400 | SMD | SMD | SMD | SMD | SMD | SMD | SMD | sea water | Notreported | Notreported | SMD | SMD | SMD | SMD | SMD | SMD | SMD | SMD | SMD | SMD | SMD | SMD | SMD | SMD | SMD | SMD | SMD | SMD | SMD | SMD | SMD | SMD | SMD | SMD | SMD | SMD | SMD | SMD | SMD | SMD | SMD | SMD | Notreported | SMD | SMD | SMD | SMD | SMD | SMD | SMD | SMD | SMD | SMD | SMD | SMD | SMD | SMD | SMD | SMD | SMD | SMD | 3 | 118.93006 | 146.15992 | Notreported | Notreported | Notreported | SMD | SMD | SMD | [13 empty] | 0 | 0 | 0 | 0 | 0 | 0 | 0 | 0 | 0 | 0 | 0 | 0 | 0 | 0 | 0 | 0 | 0 | 0 | 0 | 0 | 0
1 | Theory-based approaches and microstructural analysis to evaluate the service life-retention of stressed carbon fiber composite strands for concrete bridge applications | Ahmed H. Alia, Hamdy M. Mohamed, Brahim Benmokrane, Adel ElSafty | 1 | Composites Part B | 2019 | 2143 | 1 | Carbon | Notreported | Epoxy | Notreported | 118 | Notreported | Notreported | 82.5 | Notreported | Notreported | 7.5 | Notreported | 31.1 | No rib | strand | Notreported | Notreported | SMD | Notreported | Tokyo Rope Manufacturing Co. Ltd., Japan | Link:Theory-based approaches and microstructural analysis to evaluate the service life-retention of stressed carbon fiber composite strands for concrete bridge applications; Degradation Mechanisms and Service Life Estimation for Fiber Reinforced Polymer (FRP) Concrete Reinforcements | SMD | Tensile | SMD | 6 | SMD | 3235 | 1.267388 | SMD | 152.8 | 1.243455 | SMD | 2.12 | 0.9433962 | SMD | SMD | SMD | SMD | SMD | SMD | SMD | 22 | SMD | 3000 | SMD | SMD | SMD | SMD | SMD | SMD | SMD | 12.8 | Notreported | KOH:4.2,NaOH:0.9, Ca(OH)2:118.5; g/L(mol/L) | SMD | SMD | SMD | SMD | SMD | SMD | SMD | SMD | SMD | SMD | SMD | SMD | SMD | SMD | SMD | SMD | SMD | SMD | SMD | SMD | SMD | SMD | SMD | SMD | SMD | SMD | SMD | SMD | SMD | SMD | SMD | SMD | Notreported | SMD | 5 | 3167 | 2.9 | SMD | 97.9% | 152.7 | 0.9 | SMD | 99.93% | 2.08 | 0.06 | SMD | 98.11% | SMD | SMD | SMD | SMD | SMD | SMD | SMD | SMD | SMD | SMD | SMD | SMD | SMD | [13 empty] | 0 | 0 | 0 | 0 | 0 | 0 | 0 | 0 | 0 | 0 | 0 | 0 | 0 | 0 | 0 | 0 | 0 | 0 | 0 | 0 | 0
1 | Theory-based approaches and microstructural analysis to evaluate the service life-retention of stressed carbon fiber composite strands for concrete bridge applications | Ahmed H. Alia, Hamdy M. Mohamed, Brahim Benmokrane, Adel ElSafty | 1 | Composites Part B | 2019 | 2144 | 2 | Carbon | Notreported | Epoxy | Notreported | 118 | Notreported | Notreported | 82.5 | Notreported | Notreported | 7.5 | Notreported | 31.1 | No rib | strand | Notreported | Notreported | SMD | Notreported | Tokyo Rope Manufacturing Co. Ltd., Japan | Link:Theory-based approaches and microstructural analysis to evaluate the service life-retention of stressed carbon fiber composite strands for concrete bridge applications; Degradation Mechanisms and Service Life Estimation for Fiber Reinforced Polymer (FRP) Concrete Reinforcements | SMD | Tensile | SMD | 6 | SMD | 3235 | 1.267388 | SMD | 152.8 | 1.243455 | SMD | 2.12 | 0.9433962 | SMD | SMD | SMD | SMD | SMD | SMD | SMD | 60 | SMD | 3000 | SMD | SMD | SMD | SMD | SMD | SMD | SMD | 12.8 | Notreported | KOH:4.2,NaOH:0.9, Ca(OH)2:118.5; g/L(mol/L) | SMD | SMD | SMD | SMD | SMD | SMD | SMD | SMD | SMD | SMD | SMD | SMD | SMD | SMD | SMD | SMD | SMD | SMD | SMD | SMD | SMD | SMD | SMD | SMD | SMD | SMD | SMD | SMD | SMD | SMD | SMD | SMD | Notreported | SMD | 5 | 3045 | 2.2 | SMD | 94.13% | 147.8 | 0.4 | SMD | 96.73% | 2.06 | 0.04 | SMD | 97.17% | SMD | SMD | SMD | SMD | SMD | SMD | SMD | SMD | SMD | SMD | SMD | SMD | SMD | [13 empty] | 0 | 0 | 0 | 0 | 0 | 0 | 0 | 0 | 0 | 0 | 0 | 0 | 0 | 0 | 0 | 0 | 0 | 0 | 0 | 0 | 0
1 | Theory-based approaches and microstructural analysis to evaluate the service life-retention of stressed carbon fiber composite strands for concrete bridge applications | Ahmed H. Alia, Hamdy M. Mohamed, Brahim Benmokrane, Adel ElSafty | 1 | Composites Part B | 2019 | 2145 | 3 | Carbon | Notreported | Epoxy | Notreported | 118 | Notreported | Notreported | 82.5 | Notreported | Notreported | 7.5 | Notreported | 31.1 | No rib | strand | Notreported | Notreported | SMD | Notreported | Tokyo Rope Manufacturing Co. Ltd., Japan | Link:Theory-based approaches and microstructural analysis to evaluate the service life-retention of stressed carbon fiber composite strands for concrete bridge applications; Degradation Mechanisms and Service Life Estimation for Fiber Reinforced Polymer (FRP) Concrete Reinforcements | SMD | Tensile | SMD | 6 | SMD | 3235 | 1.267388 | SMD | 152.8 | 1.243455 | SMD | 2.12 | 0.9433962 | SMD | SMD | SMD | SMD | SMD | SMD | SMD | 60 | SMD | 3000 | SMD | SMD | SMD | SMD | SMD | SMD | SMD | SMD | SMD | SMD | Notreported | Notreported | Notreported | SMD | SMD | SMD | SMD | SMD | SMD | SMD | SMD | SMD | SMD | SMD | SMD | SMD | SMD | SMD | SMD | SMD | SMD | SMD | SMD | SMD | SMD | SMD | SMD | SMD | SMD | SMD | SMD | SMD | Notreported | SMD | 5 | 3201 | 1 | SMD | 98.95% | 150.9 | 0.5 | SMD | 98.76% | 2.12 | 0.01 | SMD | 100% | SMD | SMD | SMD | SMD | SMD | SMD | SMD | SMD | SMD | SMD | SMD | SMD | SMD | [13 empty] | 0 | 1 | 1 | 2 | 2 | 0 | 0 | 0 | 0 | 0 | 0 | 0 | 0 | 0 | 0 | 0 | 0 | 0 | 0 | 0 | 0
1 | Theory-based approaches and microstructural analysis to evaluate the service life-retention of stressed carbon fiber composite strands for concrete bridge applications | Ahmed H. Alia, Hamdy M. Mohamed, Brahim Benmokrane, Adel ElSafty | 1 | Composites Part B | 2019 | 2146 | 4 | Carbon | Notreported | Epoxy | Notreported | 118 | Notreported | Notreported | 82.5 | Notreported | Notreported | 7.5 | Notreported | 31.1 | No rib | strand | Notreported | Notreported | SMD | Notreported | Tokyo Rope Manufacturing Co. Ltd., Japan | Link:Theory-based approaches and microstructural analysis to evaluate the service life-retention of stressed carbon fiber composite strands for concrete bridge applications; Degradation Mechanisms and Service Life Estimation for Fiber Reinforced Polymer (FRP) Concrete Reinforcements | SMD | Tensile | SMD | 6 | SMD | 3235 | 1.267388 | SMD | 152.8 | 1.243455 | SMD | 2.12 | 0.9433962 | SMD | SMD | SMD | SMD | SMD | SMD | SMD | 22 | SMD | 5000 | SMD | SMD | SMD | SMD | SMD | SMD | SMD | 12.8 | Notreported | KOH:4.2,NaOH:0.9, Ca(OH)2:118.5; g/L(mol/L) | SMD | SMD | SMD | SMD | SMD | SMD | SMD | SMD | SMD | SMD | SMD | SMD | SMD | SMD | SMD | SMD | SMD | SMD | SMD | SMD | SMD | SMD | SMD | SMD | SMD | SMD | SMD | SMD | SMD | SMD | SMD | SMD | Notreported | SMD | 5 | 3162 | 2.9 | SMD | 97.74% | 150.6 | 0.8 | SMD | 98.56% | 2.1 | 0.06 | SMD | 99.06% | SMD | SMD | SMD | SMD | SMD | SMD | SMD | SMD | SMD | SMD | SMD | SMD | SMD | [13 empty] | 0 | 0 | 0 | 0 | 0 | 0 | 0 | 0 | 0 | 0 | 0 | 0 | 0 | 0 | 0 | 0 | 0 | 0 | 0 | 0 | 0
1 | Theory-based approaches and microstructural analysis to evaluate the service life-retention of stressed carbon fiber composite strands for concrete bridge applications | Ahmed H. Alia, Hamdy M. Mohamed, Brahim Benmokrane, Adel ElSafty | 1 | Composites Part B | 2019 | 2147 | 5 | Carbon | Notreported | Epoxy | Notreported | 118 | Notreported | Notreported | 82.5 | Notreported | Notreported | 7.5 | Notreported | 31.1 | No rib | strand | Notreported | Notreported | SMD | Notreported | Tokyo Rope Manufacturing Co. Ltd., Japan | Link:Theory-based approaches and microstructural analysis to evaluate the service life-retention of stressed carbon fiber composite strands for concrete bridge applications; Degradation Mechanisms and Service Life Estimation for Fiber Reinforced Polymer (FRP) Concrete Reinforcements | SMD | Tensile | SMD | 6 | SMD | 3235 | 1.267388 | SMD | 152.8 | 1.243455 | SMD | 2.12 | 0.9433962 | SMD | SMD | SMD | SMD | SMD | SMD | SMD | 60 | SMD | 5000 | SMD | SMD | SMD | SMD | SMD | SMD | SMD | 12.8 | Notreported | KOH:4.2,NaOH:0.9, Ca(OH)2:118.5; g/L(mol/L) | SMD | SMD | SMD | SMD | SMD | SMD | SMD | SMD | SMD | SMD | SMD | SMD | SMD | SMD | SMD | SMD | SMD | SMD | SMD | SMD | SMD | SMD | SMD | SMD | SMD | SMD | SMD | SMD | SMD | SMD | SMD | SMD | Notreported | SMD | 5 | 2873 | 1.5 | SMD | 88.81% | 147.8 | 1.7 | SMD | 96.73% | 1.94 | 0.06 | SMD | 91.51% | SMD | SMD | SMD | SMD | SMD | SMD | SMD | SMD | SMD | SMD | SMD | SMD | SMD | [13 empty] | 0 | 0 | 0 | 0 | 0 | 0 | 0 | 0 | 0 | 0 | 0 | 0 | 0 | 0 | 0 | 0 | 0 | 0 | 0 | 0 | 0
1 | Theory-based approaches and microstructural analysis to evaluate the service life-retention of stressed carbon fiber composite strands for concrete bridge applications | Ahmed H. Alia, Hamdy M. Mohamed, Brahim Benmokrane, Adel ElSafty | 1 | Composites Part B | 2019 | 2148 | 6 | Carbon | Notreported | Epoxy | Notreported | 118 | Notreported | Notreported | 82.5 | Notreported | Notreported | 7.5 | Notreported | 31.1 | No rib | strand | Notreported | Notreported | SMD | Notreported | Tokyo Rope Manufacturing Co. Ltd., Japan | Link:Theory-based approaches and microstructural analysis to evaluate the service life-retention of stressed carbon fiber composite strands for concrete bridge applications; Degradation Mechanisms and Service Life Estimation for Fiber Reinforced Polymer (FRP) Concrete Reinforcements | SMD | Tensile | SMD | 6 | SMD | 3235 | 1.267388 | SMD | 152.8 | 1.243455 | SMD | 2.12 | 0.9433962 | SMD | SMD | SMD | SMD | SMD | SMD | SMD | 60 | SMD | 5000 | SMD | SMD | SMD | SMD | SMD | SMD | SMD | SMD | SMD | SMD | Notreported | Notreported | Notreported | SMD | SMD | SMD | SMD | SMD | SMD | SMD | SMD | SMD | SMD | SMD | SMD | SMD | SMD | SMD | SMD | SMD | SMD | SMD | SMD | SMD | SMD | SMD | SMD | SMD | SMD | SMD | SMD | SMD | Notreported | SMD | 5 | 3170 | 5 | SMD | 97.99% | 151.1 | 1 | SMD | 98.89% | 2.09 | 0.09 | SMD | 98.58% | SMD | SMD | SMD | SMD | SMD | SMD | SMD | SMD | SMD | SMD | SMD | SMD | SMD | [13 empty] | 0 | 1 | 1 | 2 | 2 | 0 | 0 | 0 | 0 | 0 | 0 | 0 | 0 | 0 | 0 | 0 | 0 | 0 | 0 | 0 | 0
1 | Theory-based approaches and microstructural analysis to evaluate the service life-retention of stressed carbon fiber composite strands for concrete bridge applications | Ahmed H. Alia, Hamdy M. Mohamed, Brahim Benmokrane, Adel ElSafty | 1 | Composites Part B | 2019 | 2149 | 7 | Carbon | Notreported | Epoxy | Notreported | 118 | Notreported | Notreported | 82.5 | Notreported | Notreported | 7.5 | Notreported | 31.1 | No rib | strand | Notreported | Notreported | SMD | Notreported | Tokyo Rope Manufacturing Co. Ltd., Japan | Link:Theory-based approaches and microstructural analysis to evaluate the service life-retention of stressed carbon fiber composite strands for concrete bridge applications; Degradation Mechanisms and Service Life Estimation for Fiber Reinforced Polymer (FRP) Concrete Reinforcements | SMD | Tensile | SMD | 6 | SMD | 3235 | 1.267388 | SMD | 152.8 | 1.243455 | SMD | 2.12 | 0.9433962 | SMD | SMD | SMD | SMD | SMD | SMD | SMD | 22 | SMD | 7000 | SMD | SMD | SMD | SMD | SMD | SMD | SMD | 12.8 | Notreported | KOH:4.2,NaOH:0.9, Ca(OH)2:118.5; g/L(mol/L) | SMD | SMD | SMD | SMD | SMD | SMD | SMD | SMD | SMD | SMD | SMD | SMD | SMD | SMD | SMD | SMD | SMD | SMD | SMD | SMD | SMD | SMD | SMD | SMD | SMD | SMD | SMD | SMD | SMD | SMD | SMD | SMD | Notreported | SMD | 5 | 3133 | 1.1 | SMD | 96.85% | 150.9 | 0.5 | SMD | 98.76% | 2.1 | 0.01 | SMD | 99.06% | SMD | SMD | SMD | SMD | SMD | SMD | SMD | SMD | SMD | SMD | SMD | SMD | SMD | [13 empty] | 0 | 0 | 0 | 0 | 0 | 0 | 0 | 0 | 0 | 0 | 0 | 0 | 0 | 0 | 0 | 0 | 0 | 0 | 0 | 0 | 0
1 | Theory-based approaches and microstructural analysis to evaluate the service life-retention of stressed carbon fiber composite strands for concrete bridge applications | Ahmed H. Alia, Hamdy M. Mohamed, Brahim Benmokrane, Adel ElSafty | 1 | Composites Part B | 2019 | 2150 | 8 | Carbon | Notreported | Epoxy | Notreported | 118 | Notreported | Notreported | 82.5 | Notreported | Notreported | 7.5 | Notreported | 31.1 | No rib | strand | Notreported | Notreported | SMD | Notreported | Tokyo Rope Manufacturing Co. Ltd., Japan | Link:Theory-based approaches and microstructural analysis to evaluate the service life-retention of stressed carbon fiber composite strands for concrete bridge applications; Degradation Mechanisms and Service Life Estimation for Fiber Reinforced Polymer (FRP) Concrete Reinforcements | SMD | Tensile | SMD | 6 | SMD | 3235 | 1.267388 | SMD | 152.8 | 1.243455 | SMD | 2.12 | 0.9433962 | SMD | SMD | SMD | SMD | SMD | SMD | SMD | 60 | SMD | 7000 | SMD | SMD | SMD | SMD | SMD | SMD | SMD | 12.8 | Notreported | KOH:4.2,NaOH:0.9, Ca(OH)2:118.5; g/L(mol/L) | SMD | SMD | SMD | SMD | SMD | SMD | SMD | SMD | SMD | SMD | SMD | SMD | SMD | SMD | SMD | SMD | SMD | SMD | SMD | SMD | SMD | SMD | SMD | SMD | SMD | SMD | SMD | SMD | SMD | SMD | SMD | SMD | Notreported | SMD | 5 | 2895 | 2.6 | SMD | 89.49% | 147 | 0.6 | SMD | 96.2% | 1.97 | 0.05 | SMD | 92.92% | SMD | SMD | SMD | SMD | SMD | SMD | SMD | SMD | SMD | SMD | SMD | SMD | SMD | [13 empty] | 0 | 0 | 0 | 0 | 0 | 0 | 0 | 0 | 0 | 0 | 0 | 0 | 0 | 0 | 0 | 0 | 0 | 0 | 0 | 0 | 0
1 | Theory-based approaches and microstructural analysis to evaluate the service life-retention of stressed carbon fiber composite strands for concrete bridge applications | Ahmed H. Alia, Hamdy M. Mohamed, Brahim Benmokrane, Adel ElSafty | 1 | Composites Part B | 2019 | 2151 | 9 | Carbon | Notreported | Epoxy | Notreported | 118 | Notreported | Notreported | 82.5 | Notreported | Notreported | 7.5 | Notreported | 31.1 | No rib | strand | Notreported | Notreported | SMD | Notreported | Tokyo Rope Manufacturing Co. Ltd., Japan | Link:Theory-based approaches and microstructural analysis to evaluate the service life-retention of stressed carbon fiber composite strands for concrete bridge applications; Degradation Mechanisms and Service Life Estimation for Fiber Reinforced Polymer (FRP) Concrete Reinforcements | SMD | Tensile | SMD | 6 | SMD | 3235 | 1.267388 | SMD | 152.8 | 1.243455 | SMD | 2.12 | 0.9433962 | SMD | SMD | SMD | SMD | SMD | SMD | SMD | 60 | SMD | 7000 | SMD | SMD | SMD | SMD | SMD | SMD | SMD | SMD | SMD | SMD | Notreported | Notreported | Notreported | SMD | SMD | SMD | SMD | SMD | SMD | SMD | SMD | SMD | SMD | SMD | SMD | SMD | SMD | SMD | SMD | SMD | SMD | SMD | SMD | SMD | SMD | SMD | SMD | SMD | SMD | SMD | SMD | SMD | Notreported | SMD | 5 | 3166 | 1.5 | SMD | 97.87% | 150.7 | 0.8 | SMD | 98.63% | 2.1 | 0.04 | SMD | 99.06% | SMD | SMD | SMD | SMD | SMD | SMD | SMD | SMD | SMD | SMD | SMD | SMD | SMD | [13 empty] | 0 | 1 | 1 | 2 | 2 | 0 | 0 | 0 | 0 | 0 | 0 | 0 | 0 | 0 | 0 | 0 | 0 | 0 | 0 | 0 | 0
1 | Theory-based approaches and microstructural analysis to evaluate the service life-retention of stressed carbon fiber composite strands for concrete bridge applications | Ahmed H. Alia, Hamdy M. Mohamed, Brahim Benmokrane, Adel ElSafty | 1 | Composites Part B | 2019 | 2152 | 10 | Carbon | Notreported | Epoxy | Notreported | 118 | Notreported | Notreported | 82.5 | Notreported | Notreported | 7.5 | Notreported | 31.1 | No rib | strand | Notreported | Notreported | SMD | Notreported | Tokyo Rope Manufacturing Co. Ltd., Japan | Link:Theory-based approaches and microstructural analysis to evaluate the service life-retention of stressed carbon fiber composite strands for concrete bridge applications; Degradation Mechanisms and Service Life Estimation for Fiber Reinforced Polymer (FRP) Concrete Reinforcements | SMD | Tensile | SMD | 6 | SMD | 3235 | 1.267388 | SMD | 152.8 | 1.243455 | SMD | 2.12 | 0.9433962 | SMD | SMD | SMD | SMD | SMD | SMD | SMD | 22 | SMD | 3000 | SMD | SMD | SMD | SMD | SMD | SMD | SMD | SMD | SMD | SMD | Notreported | Notreported | Notreported | SMD | SMD | SMD | SMD | SMD | SMD | SMD | SMD | SMD | SMD | SMD | SMD | SMD | SMD | SMD | SMD | SMD | SMD | SMD | SMD | SMD | SMD | SMD | stress | tensile | 1294 | 3235 | 152.8 | 0.4 | Notreported | SMD | 5 | 3199 | 0.8 | SMD | 98.89% | 152 | 0.8 | SMD | 99.48% | 2.1 | 0.03 | SMD | 99.06% | SMD | SMD | SMD | SMD | SMD | SMD | SMD | SMD | SMD | SMD | SMD | SMD | SMD | [13 empty] | 0 | 1 | 1 | 2 | 2 | 0 | 0 | 0 | 0 | 0 | 0 | 0 | 0 | 0 | 0 | 0 | 0 | 0 | 0 | 0 | 0
1 | Theory-based approaches and microstructural analysis to evaluate the service life-retention of stressed carbon fiber composite strands for concrete bridge applications | Ahmed H. Alia, Hamdy M. Mohamed, Brahim Benmokrane, Adel ElSafty | 1 | Composites Part B | 2019 | 2153 | 11 | Carbon | Notreported | Epoxy | Notreported | 118 | Notreported | Notreported | 82.5 | Notreported | Notreported | 7.5 | Notreported | 31.1 | No rib | strand | Notreported | Notreported | SMD | Notreported | Tokyo Rope Manufacturing Co. Ltd., Japan | Link:Theory-based approaches and microstructural analysis to evaluate the service life-retention of stressed carbon fiber composite strands for concrete bridge applications; Degradation Mechanisms and Service Life Estimation for Fiber Reinforced Polymer (FRP) Concrete Reinforcements | SMD | Tensile | SMD | 6 | SMD | 3235 | 1.267388 | SMD | 152.8 | 1.243455 | SMD | 2.12 | 0.9433962 | SMD | SMD | SMD | SMD | SMD | SMD | SMD | 22 | SMD | 3000 | SMD | SMD | SMD | SMD | SMD | SMD | SMD | 12.8 | Notreported | KOH:4.2,NaOH:0.9, Ca(OH)2:118.5; g/L(mol/L) | SMD | SMD | SMD | SMD | SMD | SMD | SMD | SMD | SMD | SMD | SMD | SMD | SMD | SMD | SMD | SMD | SMD | SMD | SMD | SMD | SMD | SMD | SMD | SMD | SMD | SMD | stress | tensile | 1294 | 3235 | 152.8 | 0.4 | Notreported | SMD | 5 | 3150 | 0.6 | SMD | 97.37% | 151.5 | 0.5 | SMD | 99.15% | 2.08 | 0.02 | SMD | 98.11% | SMD | SMD | SMD | SMD | SMD | SMD | SMD | SMD | SMD | SMD | SMD | SMD | SMD | [13 empty] | 0 | 0 | 0 | 0 | 0 | 0 | 0 | 0 | 0 | 0 | 0 | 0 | 0 | 0 | 0 | 0 | 0 | 0 | 0 | 0 | 0
1 | Theory-based approaches and microstructural analysis to evaluate the service life-retention of stressed carbon fiber composite strands for concrete bridge applications | Ahmed H. Alia, Hamdy M. Mohamed, Brahim Benmokrane, Adel ElSafty | 1 | Composites Part B | 2019 | 2154 | 12 | Carbon | Notreported | Epoxy | Notreported | 118 | Notreported | Notreported | 82.5 | Notreported | Notreported | 7.5 | Notreported | 31.1 | No rib | strand | Notreported | Notreported | SMD | Notreported | Tokyo Rope Manufacturing Co. Ltd., Japan | Link:Theory-based approaches and microstructural analysis to evaluate the service life-retention of stressed carbon fiber composite strands for concrete bridge applications; Degradation Mechanisms and Service Life Estimation for Fiber Reinforced Polymer (FRP) Concrete Reinforcements | SMD | Tensile | SMD | 6 | SMD | 3235 | 1.267388 | SMD | 152.8 | 1.243455 | SMD | 2.12 | 0.9433962 | SMD | SMD | SMD | SMD | SMD | SMD | SMD | 60 | SMD | 3000 | SMD | SMD | SMD | SMD | SMD | SMD | SMD | SMD | SMD | SMD | Notreported | Notreported | Notreported | SMD | SMD | SMD | SMD | SMD | SMD | SMD | SMD | SMD | SMD | SMD | SMD | SMD | SMD | SMD | SMD | SMD | SMD | SMD | SMD | SMD | SMD | SMD | stress | tensile | 1294 | 3235 | 152.8 | 0.4 | Notreported | SMD | 5 | 3154 | 0.7 | SMD | 97.5% | 151.8 | 0.4 | SMD | 99.35% | 2.08 | 0.01 | SMD | 98.11% | SMD | SMD | SMD | SMD | SMD | SMD | SMD | SMD | SMD | SMD | SMD | SMD | SMD | [13 empty] | 0 | 1 | 1 | 2 | 2 | 0 | 0 | 0 | 0 | 0 | 0 | 0 | 0 | 0 | 0 | 0 | 0 | 0 | 0 | 0 | 0
1 | Theory-based approaches and microstructural analysis to evaluate the service life-retention of stressed carbon fiber composite strands for concrete bridge applications | Ahmed H. Alia, Hamdy M. Mohamed, Brahim Benmokrane, Adel ElSafty | 1 | Composites Part B | 2019 | 2155 | 13 | Carbon | Notreported | Epoxy | Notreported | 118 | Notreported | Notreported | 82.5 | Notreported | Notreported | 7.5 | Notreported | 31.1 | No rib | strand | Notreported | Notreported | SMD | Notreported | Tokyo Rope Manufacturing Co. Ltd., Japan | Link:Theory-based approaches and microstructural analysis to evaluate the service life-retention of stressed carbon fiber composite strands for concrete bridge applications; Degradation Mechanisms and Service Life Estimation for Fiber Reinforced Polymer (FRP) Concrete Reinforcements | SMD | Tensile | SMD | 6 | SMD | 3235 | 1.267388 | SMD | 152.8 | 1.243455 | SMD | 2.12 | 0.9433962 | SMD | SMD | SMD | SMD | SMD | SMD | SMD | 60 | SMD | 3000 | SMD | SMD | SMD | SMD | SMD | SMD | SMD | 12.8 | Notreported | KOH:4.2,NaOH:0.9, Ca(OH)2:118.5; g/L(mol/L) | SMD | SMD | SMD | SMD | SMD | SMD | SMD | SMD | SMD | SMD | SMD | SMD | SMD | SMD | SMD | SMD | SMD | SMD | SMD | SMD | SMD | SMD | SMD | SMD | SMD | SMD | stress | tensile | 1294 | 3235 | 152.8 | 0.4 | Notreported | SMD | 5 | 3032 | 1.8 | SMD | 93.72% | 151.1 | 0.7 | SMD | 98.89% | 2.01 | 0.04 | SMD | 94.81% | SMD | SMD | SMD | SMD | SMD | SMD | SMD | SMD | SMD | SMD | SMD | SMD | SMD | [13 empty] | 0 | 0 | 0 | 0 | 0 | 0 | 0 | 0 | 0 | 0 | 0 | 0 | 0 | 0 | 0 | 0 | 0 | 0 | 0 | 0 | 0
1 | Theory-based approaches and microstructural analysis to evaluate the service life-retention of stressed carbon fiber composite strands for concrete bridge applications | Ahmed H. Alia, Hamdy M. Mohamed, Brahim Benmokrane, Adel ElSafty | 1 | Composites Part B | 2019 | 2156 | 14 | Carbon | Notreported | Epoxy | Notreported | 118 | Notreported | Notreported | 82.5 | Notreported | Notreported | 7.5 | Notreported | 31.1 | No rib | strand | Notreported | Notreported | SMD | Notreported | Tokyo Rope Manufacturing Co. Ltd., Japan | Link:Theory-based approaches and microstructural analysis to evaluate the service life-retention of stressed carbon fiber composite strands for concrete bridge applications; Degradation Mechanisms and Service Life Estimation for Fiber Reinforced Polymer (FRP) Concrete Reinforcements | SMD | Tensile | SMD | 6 | SMD | 3235 | 1.267388 | SMD | 152.8 | 1.243455 | SMD | 2.12 | 0.9433962 | SMD | SMD | SMD | SMD | SMD | SMD | SMD | 22 | SMD | 5000 | SMD | SMD | SMD | SMD | SMD | SMD | SMD | SMD | SMD | SMD | Notreported | Notreported | Notreported | SMD | SMD | SMD | SMD | SMD | SMD | SMD | SMD | SMD | SMD | SMD | SMD | SMD | SMD | SMD | SMD | SMD | SMD | SMD | SMD | SMD | SMD | SMD | stress | tensile | 1294 | 3235 | 152.8 | 0.4 | Notreported | SMD | 5 | 3196 | 1.1 | SMD | 98.79% | 151.4 | 0.7 | SMD | 99.08% | 2.11 | 0.04 | SMD | 99.53% | SMD | SMD | SMD | SMD | SMD | SMD | SMD | SMD | SMD | SMD | SMD | SMD | SMD | [13 empty] | 0 | 1 | 1 | 2 | 2 | 0 | 0 | 0 | 0 | 0 | 0 | 0 | 0 | 0 | 0 | 0 | 0 | 0 | 0 | 0 | 0
1 | Theory-based approaches and microstructural analysis to evaluate the service life-retention of stressed carbon fiber composite strands for concrete bridge applications | Ahmed H. Alia, Hamdy M. Mohamed, Brahim Benmokrane, Adel ElSafty | 1 | Composites Part B | 2019 | 2157 | 15 | Carbon | Notreported | Epoxy | Notreported | 118 | Notreported | Notreported | 82.5 | Notreported | Notreported | 7.5 | Notreported | 31.1 | No rib | strand | Notreported | Notreported | SMD | Notreported | Tokyo Rope Manufacturing Co. Ltd., Japan | Link:Theory-based approaches and microstructural analysis to evaluate the service life-retention of stressed carbon fiber composite strands for concrete bridge applications; Degradation Mechanisms and Service Life Estimation for Fiber Reinforced Polymer (FRP) Concrete Reinforcements | SMD | Tensile | SMD | 6 | SMD | 3235 | 1.267388 | SMD | 152.8 | 1.243455 | SMD | 2.12 | 0.9433962 | SMD | SMD | SMD | SMD | SMD | SMD | SMD | 22 | SMD | 5000 | SMD | SMD | SMD | SMD | SMD | SMD | SMD | 12.8 | Notreported | KOH:4.2,NaOH:0.9, Ca(OH)2:118.5; g/L(mol/L) | SMD | SMD | SMD | SMD | SMD | SMD | SMD | SMD | SMD | SMD | SMD | SMD | SMD | SMD | SMD | SMD | SMD | SMD | SMD | SMD | SMD | SMD | SMD | SMD | SMD | SMD | stress | tensile | 1294 | 3235 | 152.8 | 0.4 | Notreported | SMD | 5 | 3129 | 1.8 | SMD | 96.72% | 151.5 | 0.8 | SMD | 99.15% | 2.07 | 0.03 | SMD | 97.64% | SMD | SMD | SMD | SMD | SMD | SMD | SMD | SMD | SMD | SMD | SMD | SMD | SMD | [13 empty] | 0 | 0 | 0 | 0 | 0 | 0 | 0 | 0 | 0 | 0 | 0 | 0 | 0 | 0 | 0 | 0 | 0 | 0 | 0 | 0 | 0
1 | Theory-based approaches and microstructural analysis to evaluate the service life-retention of stressed carbon fiber composite strands for concrete bridge applications | Ahmed H. Alia, Hamdy M. Mohamed, Brahim Benmokrane, Adel ElSafty | 1 | Composites Part B | 2019 | 2158 | 16 | Carbon | Notreported | Epoxy | Notreported | 118 | Notreported | Notreported | 82.5 | Notreported | Notreported | 7.5 | Notreported | 31.1 | No rib | strand | Notreported | Notreported | SMD | Notreported | Tokyo Rope Manufacturing Co. Ltd., Japan | Link:Theory-based approaches and microstructural analysis to evaluate the service life-retention of stressed carbon fiber composite strands for concrete bridge applications; Degradation Mechanisms and Service Life Estimation for Fiber Reinforced Polymer (FRP) Concrete Reinforcements | SMD | Tensile | SMD | 6 | SMD | 3235 | 1.267388 | SMD | 152.8 | 1.243455 | SMD | 2.12 | 0.9433962 | SMD | SMD | SMD | SMD | SMD | SMD | SMD | 60 | SMD | 5000 | SMD | SMD | SMD | SMD | SMD | SMD | SMD | SMD | SMD | SMD | Notreported | Notreported | Notreported | SMD | SMD | SMD | SMD | SMD | SMD | SMD | SMD | SMD | SMD | SMD | SMD | SMD | SMD | SMD | SMD | SMD | SMD | SMD | SMD | SMD | SMD | SMD | stress | tensile | 1294 | 3235 | 152.8 | 0.4 | Notreported | SMD | 5 | 3146 | 1.6 | SMD | 97.25% | 151.2 | 0.8 | SMD | 98.95% | 2.08 | 0.04 | SMD | 98.11% | SMD | SMD | SMD | SMD | SMD | SMD | SMD | SMD | SMD | SMD | SMD | SMD | SMD | [13 empty] | 0 | 1 | 1 | 2 | 2 | 0 | 0 | 0 | 0 | 0 | 0 | 0 | 0 | 0 | 0 | 0 | 0 | 0 | 0 | 0 | 0
1 | Theory-based approaches and microstructural analysis to evaluate the service life-retention of stressed carbon fiber composite strands for concrete bridge applications | Ahmed H. Alia, Hamdy M. Mohamed, Brahim Benmokrane, Adel ElSafty | 1 | Composites Part B | 2019 | 2159 | 17 | Carbon | Notreported | Epoxy | Notreported | 118 | Notreported | Notreported | 82.5 | Notreported | Notreported | 7.5 | Notreported | 31.1 | No rib | strand | Notreported | Notreported | SMD | Notreported | Tokyo Rope Manufacturing Co. Ltd., Japan | Link:Theory-based approaches and microstructural analysis to evaluate the service life-retention of stressed carbon fiber composite strands for concrete bridge applications; Degradation Mechanisms and Service Life Estimation for Fiber Reinforced Polymer (FRP) Concrete Reinforcements | SMD | Tensile | SMD | 6 | SMD | 3235 | 1.267388 | SMD | 152.8 | 1.243455 | SMD | 2.12 | 0.9433962 | SMD | SMD | SMD | SMD | SMD | SMD | SMD | 60 | SMD | 5000 | SMD | SMD | SMD | SMD | SMD | SMD | SMD | 12.8 | Notreported | KOH:4.2,NaOH:0.9, Ca(OH)2:118.5; g/L(mol/L) | SMD | SMD | SMD | SMD | SMD | SMD | SMD | SMD | SMD | SMD | SMD | SMD | SMD | SMD | SMD | SMD | SMD | SMD | SMD | SMD | SMD | SMD | SMD | SMD | SMD | SMD | stress | tensile | 1294 | 3235 | 152.8 | 0.4 | Notreported | SMD | 5 | 2957 | 0.5 | SMD | 91.41% | 151.3 | 0.9 | SMD | 99.02% | 1.95 | 0.02 | SMD | 91.98% | SMD | SMD | SMD | SMD | SMD | SMD | SMD | SMD | SMD | SMD | SMD | SMD | SMD | [13 empty] | 0 | 0 | 0 | 0 | 0 | 0 | 0 | 0 | 0 | 0 | 0 | 0 | 0 | 0 | 0 | 0 | 0 | 0 | 0 | 0 | 0
1 | Theory-based approaches and microstructural analysis to evaluate the service life-retention of stressed carbon fiber composite strands for concrete bridge applications | Ahmed H. Alia, Hamdy M. Mohamed, Brahim Benmokrane, Adel ElSafty | 1 | Composites Part B | 2019 | 2160 | 18 | Carbon | Notreported | Epoxy | Notreported | 118 | Notreported | Notreported | 82.5 | Notreported | Notreported | 7.5 | Notreported | 31.1 | No rib | strand | Notreported | Notreported | SMD | Notreported | Tokyo Rope Manufacturing Co. Ltd., Japan | Link:Theory-based approaches and microstructural analysis to evaluate the service life-retention of stressed carbon fiber composite strands for concrete bridge applications; Degradation Mechanisms and Service Life Estimation for Fiber Reinforced Polymer (FRP) Concrete Reinforcements | SMD | Tensile | SMD | 6 | SMD | 3235 | 1.267388 | SMD | 152.8 | 1.243455 | SMD | 2.12 | 0.9433962 | SMD | SMD | SMD | SMD | SMD | SMD | SMD | 22 | SMD | 7000 | SMD | SMD | SMD | SMD | SMD | SMD | SMD | SMD | SMD | SMD | Notreported | Notreported | Notreported | SMD | SMD | SMD | SMD | SMD | SMD | SMD | SMD | SMD | SMD | SMD | SMD | SMD | SMD | SMD | SMD | SMD | SMD | SMD | SMD | SMD | SMD | SMD | stress | tensile | 1294 | 3235 | 152.8 | 0.4 | Notreported | SMD | 5 | 3191 | 1.4 | SMD | 98.64% | 151 | 0.7 | SMD | 98.82% | 2.11 | 0.02 | SMD | 99.53% | SMD | SMD | SMD | SMD | SMD | SMD | SMD | SMD | SMD | SMD | SMD | SMD | SMD | [13 empty] | 0 | 1 | 1 | 2 | 2 | 0 | 0 | 0 | 0 | 0 | 0 | 0 | 0 | 0 | 0 | 0 | 0 | 0 | 0 | 0 | 0
1 | Theory-based approaches and microstructural analysis to evaluate the service life-retention of stressed carbon fiber composite strands for concrete bridge applications | Ahmed H. Alia, Hamdy M. Mohamed, Brahim Benmokrane, Adel ElSafty | 1 | Composites Part B | 2019 | 2161 | 19 | Carbon | Notreported | Epoxy | Notreported | 118 | Notreported | Notreported | 82.5 | Notreported | Notreported | 7.5 | Notreported | 31.1 | No rib | strand | Notreported | Notreported | SMD | Notreported | Tokyo Rope Manufacturing Co. Ltd., Japan | Link:Theory-based approaches and microstructural analysis to evaluate the service life-retention of stressed carbon fiber composite strands for concrete bridge applications; Degradation Mechanisms and Service Life Estimation for Fiber Reinforced Polymer (FRP) Concrete Reinforcements | SMD | Tensile | SMD | 6 | SMD | 3235 | 1.267388 | SMD | 152.8 | 1.243455 | SMD | 2.12 | 0.9433962 | SMD | SMD | SMD | SMD | SMD | SMD | SMD | 22 | SMD | 7000 | SMD | SMD | SMD | SMD | SMD | SMD | SMD | 12.8 | Notreported | KOH:4.2,NaOH:0.9, Ca(OH)2:118.5; g/L(mol/L) | SMD | SMD | SMD | SMD | SMD | SMD | SMD | SMD | SMD | SMD | SMD | SMD | SMD | SMD | SMD | SMD | SMD | SMD | SMD | SMD | SMD | SMD | SMD | SMD | SMD | SMD | stress | tensile | 1294 | 3235 | 152.8 | 0.4 | Notreported | SMD | 5 | 3035 | 2.9 | SMD | 93.82% | 150.3 | 1 | SMD | 98.36% | 2.02 | 0.08 | SMD | 95.28% | SMD | SMD | SMD | SMD | SMD | SMD | SMD | SMD | SMD | SMD | SMD | SMD | SMD | [13 empty] | 0 | 0 | 0 | 0 | 0 | 0 | 0 | 0 | 0 | 0 | 0 | 0 | 0 | 0 | 0 | 0 | 0 | 0 | 0 | 0 | 0
1 | Theory-based approaches and microstructural analysis to evaluate the service life-retention of stressed carbon fiber composite strands for concrete bridge applications | Ahmed H. Alia, Hamdy M. Mohamed, Brahim Benmokrane, Adel ElSafty | 1 | Composites Part B | 2019 | 2162 | 20 | Carbon | Notreported | Epoxy | Notreported | 118 | Notreported | Notreported | 82.5 | Notreported | Notreported | 7.5 | Notreported | 31.1 | No rib | strand | Notreported | Notreported | SMD | Notreported | Tokyo Rope Manufacturing Co. Ltd., Japan | Link:Theory-based approaches and microstructural analysis to evaluate the service life-retention of stressed carbon fiber composite strands for concrete bridge applications; Degradation Mechanisms and Service Life Estimation for Fiber Reinforced Polymer (FRP) Concrete Reinforcements | SMD | Tensile | SMD | 6 | SMD | 3235 | 1.267388 | SMD | 152.8 | 1.243455 | SMD | 2.12 | 0.9433962 | SMD | SMD | SMD | SMD | SMD | SMD | SMD | 60 | SMD | 7000 | SMD | SMD | SMD | SMD | SMD | SMD | SMD | SMD | SMD | SMD | Notreported | Notreported | Notreported | SMD | SMD | SMD | SMD | SMD | SMD | SMD | SMD | SMD | SMD | SMD | SMD | SMD | SMD | SMD | SMD | SMD | SMD | SMD | SMD | SMD | SMD | SMD | stress | tensile | 1294 | 3235 | 152.8 | 0.4 | Notreported | SMD | 5 | 3133 | 1 | SMD | 96.85% | 150.1 | 0.8 | SMD | 98.23% | 2.09 | 0.03 | SMD | 98.58% | SMD | SMD | SMD | SMD | SMD | SMD | SMD | SMD | SMD | SMD | SMD | SMD | SMD | [13 empty] | 0 | 1 | 1 | 2 | 2 | 0 | 0 | 0 | 0 | 0 | 0 | 0 | 0 | 0 | 0 | 0 | 0 | 0 | 0 | 0 | 0
1 | Theory-based approaches and microstructural analysis to evaluate the service life-retention of stressed carbon fiber composite strands for concrete bridge applications | Ahmed H. Alia, Hamdy M. Mohamed, Brahim Benmokrane, Adel ElSafty | 1 | Composites Part B | 2019 | 2163 | 21 | Carbon | Notreported | Epoxy | Notreported | 118 | Notreported | Notreported | 82.5 | Notreported | Notreported | 7.5 | Notreported | 31.1 | No rib | strand | Notreported | Notreported | SMD | Notreported | Tokyo Rope Manufacturing Co. Ltd., Japan | Link:Theory-based approaches and microstructural analysis to evaluate the service life-retention of stressed carbon fiber composite strands for concrete bridge applications; Degradation Mechanisms and Service Life Estimation for Fiber Reinforced Polymer (FRP) Concrete Reinforcements | SMD | Tensile | SMD | 6 | SMD | 3235 | 1.267388 | SMD | 152.8 | 1.243455 | SMD | 2.12 | 0.9433962 | SMD | SMD | SMD | SMD | SMD | SMD | SMD | 60 | SMD | 7000 | SMD | SMD | SMD | SMD | SMD | SMD | SMD | 12.8 | Notreported | KOH:4.2,NaOH:0.9, Ca(OH)2:118.5; g/L(mol/L) | SMD | SMD | SMD | SMD | SMD | SMD | SMD | SMD | SMD | SMD | SMD | SMD | SMD | SMD | SMD | SMD | SMD | SMD | SMD | SMD | SMD | SMD | SMD | SMD | SMD | SMD | stress | tensile | 1294 | 3235 | 152.8 | 0.4 | Notreported | SMD | 5 | 2929 | 1 | SMD | 90.54% | 151.1 | 0.6 | SMD | 98.89% | 1.94 | 0.01 | SMD | 91.51% | SMD | SMD | SMD | SMD | SMD | SMD | SMD | SMD | SMD | SMD | SMD | SMD | SMD | [13 empty] | 0 | 0 | 0 | 0 | 0 | 0 | 0 | 0 | 0 | 0 | 0 | 0 | 0 | 0 | 0 | 0 | 0 | 0 | 0 | 0 | 0
1 | Theory-based approaches and microstructural analysis to evaluate the service life-retention of stressed carbon fiber composite strands for concrete bridge applications | Ahmed H. Alia, Hamdy M. Mohamed, Brahim Benmokrane, Adel ElSafty | 1 | Composites Part B | 2019 | 2164 | 22 | Carbon | Notreported | Epoxy | Notreported | 118 | Notreported | Notreported | 82.5 | Notreported | Notreported | 7.5 | Notreported | 31.1 | No rib | strand | Notreported | Notreported | SMD | Notreported | Tokyo Rope Manufacturing Co. Ltd., Japan | Link:Theory-based approaches and microstructural analysis to evaluate the service life-retention of stressed carbon fiber composite strands for concrete bridge applications; Degradation Mechanisms and Service Life Estimation for Fiber Reinforced Polymer (FRP) Concrete Reinforcements | SMD | Tensile | SMD | 6 | SMD | 3235 | 1.267388 | SMD | 152.8 | 1.243455 | SMD | 2.12 | 0.9433962 | SMD | SMD | SMD | SMD | SMD | SMD | SMD | 22 | SMD | 3000 | SMD | SMD | SMD | SMD | SMD | SMD | SMD | SMD | SMD | SMD | Notreported | Notreported | Notreported | SMD | SMD | SMD | SMD | SMD | SMD | SMD | SMD | SMD | SMD | SMD | SMD | SMD | SMD | SMD | SMD | SMD | SMD | SMD | SMD | SMD | SMD | SMD | stress | tensile | 2102.75 | 3235 | 152.8 | 0.65 | Notreported | SMD | 5 | 3190 | 2.3 | SMD | 98.61% | 150.6 | 0.9 | SMD | 98.56% | 2.12 | 0.06 | SMD | 100% | SMD | SMD | SMD | SMD | SMD | SMD | SMD | SMD | SMD | SMD | SMD | SMD | SMD | [13 empty] | 0 | 1 | 1 | 2 | 2 | 0 | 0 | 0 | 0 | 0 | 0 | 0 | 0 | 0 | 0 | 0 | 0 | 0 | 0 | 0 | 0
1 | Theory-based approaches and microstructural analysis to evaluate the service life-retention of stressed carbon fiber composite strands for concrete bridge applications | Ahmed H. Alia, Hamdy M. Mohamed, Brahim Benmokrane, Adel ElSafty | 1 | Composites Part B | 2019 | 2165 | 23 | Carbon | Notreported | Epoxy | Notreported | 118 | Notreported | Notreported | 82.5 | Notreported | Notreported | 7.5 | Notreported | 31.1 | No rib | strand | Notreported | Notreported | SMD | Notreported | Tokyo Rope Manufacturing Co. Ltd., Japan | Link:Theory-based approaches and microstructural analysis to evaluate the service life-retention of stressed carbon fiber composite strands for concrete bridge applications; Degradation Mechanisms and Service Life Estimation for Fiber Reinforced Polymer (FRP) Concrete Reinforcements | SMD | Tensile | SMD | 6 | SMD | 3235 | 1.267388 | SMD | 152.8 | 1.243455 | SMD | 2.12 | 0.9433962 | SMD | SMD | SMD | SMD | SMD | SMD | SMD | 22 | SMD | 3000 | SMD | SMD | SMD | SMD | SMD | SMD | SMD | 12.8 | Notreported | KOH:4.2,NaOH:0.9, Ca(OH)2:118.5; g/L(mol/L) | SMD | SMD | SMD | SMD | SMD | SMD | SMD | SMD | SMD | SMD | SMD | SMD | SMD | SMD | SMD | SMD | SMD | SMD | SMD | SMD | SMD | SMD | SMD | SMD | SMD | SMD | stress | tensile | 2102.75 | 3235 | 152.8 | 0.65 | Notreported | SMD | 5 | 3146 | 1.4 | SMD | 97.25% | 151.4 | 0.8 | SMD | 99.08% | 2.07 | 0.03 | SMD | 97.64% | SMD | SMD | SMD | SMD | SMD | SMD | SMD | SMD | SMD | SMD | SMD | SMD | SMD | [13 empty] | 0 | 0 | 0 | 0 | 0 | 0 | 0 | 0 | 0 | 0 | 0 | 0 | 0 | 0 | 0 | 0 | 0 | 0 | 0 | 0 | 0
1 | Theory-based approaches and microstructural analysis to evaluate the service life-retention of stressed carbon fiber composite strands for concrete bridge applications | Ahmed H. Alia, Hamdy M. Mohamed, Brahim Benmokrane, Adel ElSafty | 1 | Composites Part B | 2019 | 2166 | 24 | Carbon | Notreported | Epoxy | Notreported | 118 | Notreported | Notreported | 82.5 | Notreported | Notreported | 7.5 | Notreported | 31.1 | No rib | strand | Notreported | Notreported | SMD | Notreported | Tokyo Rope Manufacturing Co. Ltd., Japan | Link:Theory-based approaches and microstructural analysis to evaluate the service life-retention of stressed carbon fiber composite strands for concrete bridge applications; Degradation Mechanisms and Service Life Estimation for Fiber Reinforced Polymer (FRP) Concrete Reinforcements | SMD | Tensile | SMD | 6 | SMD | 3235 | 1.267388 | SMD | 152.8 | 1.243455 | SMD | 2.12 | 0.9433962 | SMD | SMD | SMD | SMD | SMD | SMD | SMD | 60 | SMD | 3000 | SMD | SMD | SMD | SMD | SMD | SMD | SMD | SMD | SMD | SMD | Notreported | Notreported | Notreported | SMD | SMD | SMD | SMD | SMD | SMD | SMD | SMD | SMD | SMD | SMD | SMD | SMD | SMD | SMD | SMD | SMD | SMD | SMD | SMD | SMD | SMD | SMD | stress | tensile | 2102.75 | 3235 | 152.8 | 0.65 | Notreported | SMD | 5 | 3151 | 1.1 | SMD | 97.4% | 151.4 | 0.8 | SMD | 99.08% | 2.08 | 0.03 | SMD | 98.11% | SMD | SMD | SMD | SMD | SMD | SMD | SMD | SMD | SMD | SMD | SMD | SMD | SMD | [13 empty] | 0 | 1 | 1 | 2 | 2 | 0 | 0 | 0 | 0 | 0 | 0 | 0 | 0 | 0 | 0 | 0 | 0 | 0 | 0 | 0 | 0
1 | Theory-based approaches and microstructural analysis to evaluate the service life-retention of stressed carbon fiber composite strands for concrete bridge applications | Ahmed H. Alia, Hamdy M. Mohamed, Brahim Benmokrane, Adel ElSafty | 1 | Composites Part B | 2019 | 2167 | 25 | Carbon | Notreported | Epoxy | Notreported | 118 | Notreported | Notreported | 82.5 | Notreported | Notreported | 7.5 | Notreported | 31.1 | No rib | strand | Notreported | Notreported | SMD | Notreported | Tokyo Rope Manufacturing Co. Ltd., Japan | Link:Theory-based approaches and microstructural analysis to evaluate the service life-retention of stressed carbon fiber composite strands for concrete bridge applications; Degradation Mechanisms and Service Life Estimation for Fiber Reinforced Polymer (FRP) Concrete Reinforcements | SMD | Tensile | SMD | 6 | SMD | 3235 | 1.267388 | SMD | 152.8 | 1.243455 | SMD | 2.12 | 0.9433962 | SMD | SMD | SMD | SMD | SMD | SMD | SMD | 60 | SMD | 3000 | SMD | SMD | SMD | SMD | SMD | SMD | SMD | 12.8 | Notreported | KOH:4.2,NaOH:0.9, Ca(OH)2:118.5; g/L(mol/L) | SMD | SMD | SMD | SMD | SMD | SMD | SMD | SMD | SMD | SMD | SMD | SMD | SMD | SMD | SMD | SMD | SMD | SMD | SMD | SMD | SMD | SMD | SMD | SMD | SMD | SMD | stress | tensile | 2102.75 | 3235 | 152.8 | 0.65 | Notreported | SMD | 5 | 3028 | 1.5 | SMD | 93.6% | 150.7 | 1.3 | SMD | 98.63% | 2 | 0.06 | SMD | 94.34% | SMD | SMD | SMD | SMD | SMD | SMD | SMD | SMD | SMD | SMD | SMD | SMD | SMD | [13 empty] | 0 | 0 | 0 | 0 | 0 | 0 | 0 | 0 | 0 | 0 | 0 | 0 | 0 | 0 | 0 | 0 | 0 | 0 | 0 | 0 | 0
1 | Theory-based approaches and microstructural analysis to evaluate the service life-retention of stressed carbon fiber composite strands for concrete bridge applications | Ahmed H. Alia, Hamdy M. Mohamed, Brahim Benmokrane, Adel ElSafty | 1 | Composites Part B | 2019 | 2168 | 26 | Carbon | Notreported | Epoxy | Notreported | 118 | Notreported | Notreported | 82.5 | Notreported | Notreported | 7.5 | Notreported | 31.1 | No rib | strand | Notreported | Notreported | SMD | Notreported | Tokyo Rope Manufacturing Co. Ltd., Japan | Link:Theory-based approaches and microstructural analysis to evaluate the service life-retention of stressed carbon fiber composite strands for concrete bridge applications; Degradation Mechanisms and Service Life Estimation for Fiber Reinforced Polymer (FRP) Concrete Reinforcements | SMD | Tensile | SMD | 6 | SMD | 3235 | 1.267388 | SMD | 152.8 | 1.243455 | SMD | 2.12 | 0.9433962 | SMD | SMD | SMD | SMD | SMD | SMD | SMD | 22 | SMD | 5000 | SMD | SMD | SMD | SMD | SMD | SMD | SMD | SMD | SMD | SMD | Notreported | Notreported | Notreported | SMD | SMD | SMD | SMD | SMD | SMD | SMD | SMD | SMD | SMD | SMD | SMD | SMD | SMD | SMD | SMD | SMD | SMD | SMD | SMD | SMD | SMD | SMD | stress | tensile | 2102.75 | 3235 | 152.8 | 0.65 | Notreported | SMD | 5 | 3202 | 1.8 | SMD | 98.98% | 152.9 | 0.5 | SMD | 100.1% | 2.09 | 0.04 | SMD | 98.58% | SMD | SMD | SMD | SMD | SMD | SMD | SMD | SMD | SMD | SMD | SMD | SMD | SMD | [13 empty] | 0 | 1 | 1 | 2 | 2 | 0 | 0 | 0 | 0 | 0 | 0 | 0 | 0 | 0 | 0 | 0 | 0 | 0 | 0 | 0 | 0
1 | Theory-based approaches and microstructural analysis to evaluate the service life-retention of stressed carbon fiber composite strands for concrete bridge applications | Ahmed H. Alia, Hamdy M. Mohamed, Brahim Benmokrane, Adel ElSafty | 1 | Composites Part B | 2019 | 2169 | 27 | Carbon | Notreported | Epoxy | Notreported | 118 | Notreported | Notreported | 82.5 | Notreported | Notreported | 7.5 | Notreported | 31.1 | No rib | strand | Notreported | Notreported | SMD | Notreported | Tokyo Rope Manufacturing Co. Ltd., Japan | Link:Theory-based approaches and microstructural analysis to evaluate the service life-retention of stressed carbon fiber composite strands for concrete bridge applications; Degradation Mechanisms and Service Life Estimation for Fiber Reinforced Polymer (FRP) Concrete Reinforcements | SMD | Tensile | SMD | 6 | SMD | 3235 | 1.267388 | SMD | 152.8 | 1.243455 | SMD | 2.12 | 0.9433962 | SMD | SMD | SMD | SMD | SMD | SMD | SMD | 22 | SMD | 5000 | SMD | SMD | SMD | SMD | SMD | SMD | SMD | 12.8 | Notreported | KOH:4.2,NaOH:0.9, Ca(OH)2:118.5; g/L(mol/L) | SMD | SMD | SMD | SMD | SMD | SMD | SMD | SMD | SMD | SMD | SMD | SMD | SMD | SMD | SMD | SMD | SMD | SMD | SMD | SMD | SMD | SMD | SMD | SMD | SMD | SMD | stress | tensile | 2102.75 | 3235 | 152.8 | 0.65 | Notreported | SMD | 5 | 3124 | 1.8 | SMD | 96.57% | 152.3 | 0.9 | SMD | 99.67% | 2.11 | 0.03 | SMD | 99.53% | SMD | SMD | SMD | SMD | SMD | SMD | SMD | SMD | SMD | SMD | SMD | SMD | SMD | [13 empty] | 0 | 0 | 0 | 0 | 0 | 0 | 0 | 0 | 0 | 0 | 0 | 0 | 0 | 0 | 0 | 0 | 0 | 0 | 0 | 0 | 0
1 | Theory-based approaches and microstructural analysis to evaluate the service life-retention of stressed carbon fiber composite strands for concrete bridge applications | Ahmed H. Alia, Hamdy M. Mohamed, Brahim Benmokrane, Adel ElSafty | 1 | Composites Part B | 2019 | 2170 | 28 | Carbon | Notreported | Epoxy | Notreported | 118 | Notreported | Notreported | 82.5 | Notreported | Notreported | 7.5 | Notreported | 31.1 | No rib | strand | Notreported | Notreported | SMD | Notreported | Tokyo Rope Manufacturing Co. Ltd., Japan | Link:Theory-based approaches and microstructural analysis to evaluate the service life-retention of stressed carbon fiber composite strands for concrete bridge applications; Degradation Mechanisms and Service Life Estimation for Fiber Reinforced Polymer (FRP) Concrete Reinforcements | SMD | Tensile | SMD | 6 | SMD | 3235 | 1.267388 | SMD | 152.8 | 1.243455 | SMD | 2.12 | 0.9433962 | SMD | SMD | SMD | SMD | SMD | SMD | SMD | 60 | SMD | 5000 | SMD | SMD | SMD | SMD | SMD | SMD | SMD | SMD | SMD | SMD | Notreported | Notreported | Notreported | SMD | SMD | SMD | SMD | SMD | SMD | SMD | SMD | SMD | SMD | SMD | SMD | SMD | SMD | SMD | SMD | SMD | SMD | SMD | SMD | SMD | SMD | SMD | stress | tensile | 2102.75 | 3235 | 152.8 | 0.65 | Notreported | SMD | 5 | 3130 | 1.3 | SMD | 96.75% | 153.4 | 0.8 | SMD | 100.4% | 2.04 | 0.03 | SMD | 96.23% | SMD | SMD | SMD | SMD | SMD | SMD | SMD | SMD | SMD | SMD | SMD | SMD | SMD | [13 empty] | 0 | 1 | 1 | 2 | 2 | 0 | 0 | 0 | 0 | 0 | 0 | 0 | 0 | 0 | 0 | 0 | 0 | 0 | 0 | 0 | 0
1 | Theory-based approaches and microstructural analysis to evaluate the service life-retention of stressed carbon fiber composite strands for concrete bridge applications | Ahmed H. Alia, Hamdy M. Mohamed, Brahim Benmokrane, Adel ElSafty | 1 | Composites Part B | 2019 | 2171 | 29 | Carbon | Notreported | Epoxy | Notreported | 118 | Notreported | Notreported | 82.5 | Notreported | Notreported | 7.5 | Notreported | 31.1 | No rib | strand | Notreported | Notreported | SMD | Notreported | Tokyo Rope Manufacturing Co. Ltd., Japan | Link:Theory-based approaches and microstructural analysis to evaluate the service life-retention of stressed carbon fiber composite strands for concrete bridge applications; Degradation Mechanisms and Service Life Estimation for Fiber Reinforced Polymer (FRP) Concrete Reinforcements | SMD | Tensile | SMD | 6 | SMD | 3235 | 1.267388 | SMD | 152.8 | 1.243455 | SMD | 2.12 | 0.9433962 | SMD | SMD | SMD | SMD | SMD | SMD | SMD | 60 | SMD | 5000 | SMD | SMD | SMD | SMD | SMD | SMD | SMD | 12.8 | Notreported | KOH:4.2,NaOH:0.9, Ca(OH)2:118.5; g/L(mol/L) | SMD | SMD | SMD | SMD | SMD | SMD | SMD | SMD | SMD | SMD | SMD | SMD | SMD | SMD | SMD | SMD | SMD | SMD | SMD | SMD | SMD | SMD | SMD | SMD | SMD | SMD | stress | tensile | 2102.75 | 3235 | 152.8 | 0.65 | Notreported | SMD | 5 | 2893 | 8.1 | SMD | 89.43% | 151.3 | 1.1 | SMD | 99.02% | 1.88 | 0.14 | SMD | 88.68% | SMD | SMD | SMD | SMD | SMD | SMD | SMD | SMD | SMD | SMD | SMD | SMD | SMD | [13 empty] | 0 | 0 | 0 | 0 | 0 | 0 | 0 | 0 | 0 | 0 | 0 | 0 | 0 | 0 | 0 | 0 | 0 | 0 | 0 | 0 | 0
1 | Theory-based approaches and microstructural analysis to evaluate the service life-retention of stressed carbon fiber composite strands for concrete bridge applications | Ahmed H. Alia, Hamdy M. Mohamed, Brahim Benmokrane, Adel ElSafty | 1 | Composites Part B | 2019 | 2172 | 30 | Carbon | Notreported | Epoxy | Notreported | 118 | Notreported | Notreported | 82.5 | Notreported | Notreported | 7.5 | Notreported | 31.1 | No rib | strand | Notreported | Notreported | SMD | Notreported | Tokyo Rope Manufacturing Co. Ltd., Japan | Link:Theory-based approaches and microstructural analysis to evaluate the service life-retention of stressed carbon fiber composite strands for concrete bridge applications; Degradation Mechanisms and Service Life Estimation for Fiber Reinforced Polymer (FRP) Concrete Reinforcements | SMD | Tensile | SMD | 6 | SMD | 3235 | 1.267388 | SMD | 152.8 | 1.243455 | SMD | 2.12 | 0.9433962 | SMD | SMD | SMD | SMD | SMD | SMD | SMD | 22 | SMD | 7000 | SMD | SMD | SMD | SMD | SMD | SMD | SMD | SMD | SMD | SMD | Notreported | Notreported | Notreported | SMD | SMD | SMD | SMD | SMD | SMD | SMD | SMD | SMD | SMD | SMD | SMD | SMD | SMD | SMD | SMD | SMD | SMD | SMD | SMD | SMD | SMD | SMD | stress | tensile | 2102.75 | 3235 | 152.8 | 0.65 | Notreported | SMD | 5 | 3187 | 0.9 | SMD | 98.52% | 152.3 | 0.5 | SMD | 99.67% | 2.09 | 0.02 | SMD | 98.58% | SMD | SMD | SMD | SMD | SMD | SMD | SMD | SMD | SMD | SMD | SMD | SMD | SMD | [13 empty] | 0 | 1 | 1 | 2 | 2 | 0 | 0 | 0 | 0 | 0 | 0 | 0 | 0 | 0 | 0 | 0 | 0 | 0 | 0 | 0 | 0
1 | Theory-based approaches and microstructural analysis to evaluate the service life-retention of stressed carbon fiber composite strands for concrete bridge applications | Ahmed H. Alia, Hamdy M. Mohamed, Brahim Benmokrane, Adel ElSafty | 1 | Composites Part B | 2019 | 2173 | 31 | Carbon | Notreported | Epoxy | Notreported | 118 | Notreported | Notreported | 82.5 | Notreported | Notreported | 7.5 | Notreported | 31.1 | No rib | strand | Notreported | Notreported | SMD | Notreported | Tokyo Rope Manufacturing Co. Ltd., Japan | Link:Theory-based approaches and microstructural analysis to evaluate the service life-retention of stressed carbon fiber composite strands for concrete bridge applications; Degradation Mechanisms and Service Life Estimation for Fiber Reinforced Polymer (FRP) Concrete Reinforcements | SMD | Tensile | SMD | 6 | SMD | 3235 | 1.267388 | SMD | 152.8 | 1.243455 | SMD | 2.12 | 0.9433962 | SMD | SMD | SMD | SMD | SMD | SMD | SMD | 22 | SMD | 7000 | SMD | SMD | SMD | SMD | SMD | SMD | SMD | 12.8 | Notreported | KOH:4.2,NaOH:0.9, Ca(OH)2:118.5; g/L(mol/L) | SMD | SMD | SMD | SMD | SMD | SMD | SMD | SMD | SMD | SMD | SMD | SMD | SMD | SMD | SMD | SMD | SMD | SMD | SMD | SMD | SMD | SMD | SMD | SMD | SMD | SMD | stress | tensile | 2102.75 | 3235 | 152.8 | 0.65 | Notreported | SMD | 5 | 3030 | 2.6 | SMD | 93.66% | 152 | 1 | SMD | 99.48% | 1.94 | 0.06 | SMD | 91.51% | SMD | SMD | SMD | SMD | SMD | SMD | SMD | SMD | SMD | SMD | SMD | SMD | SMD | [13 empty] | 0 | 0 | 0 | 0 | 0 | 0 | 0 | 0 | 0 | 0 | 0 | 0 | 0 | 0 | 0 | 0 | 0 | 0 | 0 | 0 | 0
1 | Theory-based approaches and microstructural analysis to evaluate the service life-retention of stressed carbon fiber composite strands for concrete bridge applications | Ahmed H. Alia, Hamdy M. Mohamed, Brahim Benmokrane, Adel ElSafty | 1 | Composites Part B | 2019 | 2174 | 32 | Carbon | Notreported | Epoxy | Notreported | 118 | Notreported | Notreported | 82.5 | Notreported | Notreported | 7.5 | Notreported | 31.1 | No rib | strand | Notreported | Notreported | SMD | Notreported | Tokyo Rope Manufacturing Co. Ltd., Japan | Link:Theory-based approaches and microstructural analysis to evaluate the service life-retention of stressed carbon fiber composite strands for concrete bridge applications; Degradation Mechanisms and Service Life Estimation for Fiber Reinforced Polymer (FRP) Concrete Reinforcements | SMD | Tensile | SMD | 6 | SMD | 3235 | 1.267388 | SMD | 152.8 | 1.243455 | SMD | 2.12 | 0.9433962 | SMD | SMD | SMD | SMD | SMD | SMD | SMD | 60 | SMD | 7000 | SMD | SMD | SMD | SMD | SMD | SMD | SMD | SMD | SMD | SMD | Notreported | Notreported | Notreported | SMD | SMD | SMD | SMD | SMD | SMD | SMD | SMD | SMD | SMD | SMD | SMD | SMD | SMD | SMD | SMD | SMD | SMD | SMD | SMD | SMD | SMD | SMD | stress | tensile | 2102.75 | 3235 | 152.8 | 0.65 | Notreported | SMD | 5 | 3117 | 0.9 | SMD | 96.35% | 152.1 | 1.2 | SMD | 99.54% | 2.05 | 0.02 | SMD | 96.7% | SMD | SMD | SMD | SMD | SMD | SMD | SMD | SMD | SMD | SMD | SMD | SMD | SMD | [13 empty] | 0 | 1 | 1 | 2 | 2 | 0 | 0 | 0 | 0 | 0 | 0 | 0 | 0 | 0 | 0 | 0 | 0 | 0 | 0 | 0 | 0
1 | Theory-based approaches and microstructural analysis to evaluate the service life-retention of stressed carbon fiber composite strands for concrete bridge applications | Ahmed H. Alia, Hamdy M. Mohamed, Brahim Benmokrane, Adel ElSafty | 1 | Composites Part B | 2019 | 2175 | 33 | Carbon | Notreported | Epoxy | Notreported | 118 | Notreported | Notreported | 82.5 | Notreported | Notreported | 7.5 | Notreported | 31.1 | No rib | strand | Notreported | Notreported | SMD | Notreported | Tokyo Rope Manufacturing Co. Ltd., Japan | Link:Theory-based approaches and microstructural analysis to evaluate the service life-retention of stressed carbon fiber composite strands for concrete bridge applications; Degradation Mechanisms and Service Life Estimation for Fiber Reinforced Polymer (FRP) Concrete Reinforcements | SMD | Tensile | SMD | 6 | SMD | 3235 | 1.267388 | SMD | 152.8 | 1.243455 | SMD | 2.12 | 0.9433962 | SMD | SMD | SMD | SMD | SMD | SMD | SMD | 60 | SMD | 7000 | SMD | SMD | SMD | SMD | SMD | SMD | SMD | 12.8 | Notreported | KOH:4.2,NaOH:0.9, Ca(OH)2:118.5; g/L(mol/L) | SMD | SMD | SMD | SMD | SMD | SMD | SMD | SMD | SMD | SMD | SMD | SMD | SMD | SMD | SMD | SMD | SMD | SMD | SMD | SMD | SMD | SMD | SMD | SMD | SMD | SMD | stress | tensile | 2102.75 | 3235 | 152.8 | 0.65 | Notreported | SMD | 5 | 2864 | 2.9 | SMD | 88.53% | 151.1 | 1 | SMD | 98.89% | 1.89 | 0.07 | SMD | 89.15% | SMD | SMD | SMD | SMD | SMD | SMD | SMD | SMD | SMD | SMD | SMD | SMD | SMD | [13 empty] | 0 | 0 | 0 | 0 | 0 | 0 | 0 | 0 | 0 | 0 | 0 | 0 | 0 | 0 | 0 | 0 | 0 | 0 | 0 | 0 | 0
1 | Theory-based approaches and microstructural analysis to evaluate the service life-retention of stressed carbon fiber composite strands for concrete bridge applications | Ahmed H. Alia, Hamdy M. Mohamed, Brahim Benmokrane, Adel ElSafty | 1 | Composites Part B | 2019 | 2176 | 34 | Carbon | Notreported | Epoxy | Notreported | 118 | Notreported | Notreported | 82.5 | Notreported | Notreported | 7.5 | Notreported | 31.1 | No rib | strand | Notreported | Notreported | SMD | Notreported | Tokyo Rope Manufacturing Co. Ltd., Japan | Link:Theory-based approaches and microstructural analysis to evaluate the service life-retention of stressed carbon fiber composite strands for concrete bridge applications; Degradation Mechanisms and Service Life Estimation for Fiber Reinforced Polymer (FRP) Concrete Reinforcements | SMD | Water absorption | SMD | 6 | SMD | 3235 | 1.267388 | Tensile strength | 152.8 | 1.243455 | Tensile modulus | 2.12 | 0.9433962 | Tensile deformation | SMD | SMD | SMD | SMD | SMD | SMD | 22 | SMD | 24 | SMD | SMD | SMD | SMD | SMD | SMD | SMD | 12.8 | Notreported | KOH:4.2,NaOH:0.9, Ca(OH)2:118.5; g/L(mol/L) | SMD | SMD | SMD | SMD | SMD | SMD | SMD | SMD | SMD | SMD | SMD | SMD | SMD | SMD | SMD | SMD | SMD | SMD | SMD | SMD | SMD | SMD | SMD | SMD | SMD | SMD | SMD | SMD | SMD | SMD | SMD | SMD | Notreported | SMD | SMD | SMD | SMD | SMD | SMD | SMD | SMD | SMD | SMD | SMD | SMD | SMD | SMD | Notreported | 2.7 | Notreported | Ww-Wi | SMD | SMD | SMD | SMD | SMD | SMD | SMD | SMD | SMD | [13 empty] | 0 | 0 | 0 | 0 | 0 | 0 | 0 | 0 | 0 | 0 | 0 | 0 | 0 | 0 | 0 | 0 | 0 | 0 | 0 | 0 | 0
1 | Theory-based approaches and microstructural analysis to evaluate the service life-retention of stressed carbon fiber composite strands for concrete bridge applications | Ahmed H. Alia, Hamdy M. Mohamed, Brahim Benmokrane, Adel ElSafty | 1 | Composites Part B | 2019 | 2177 | 35 | Carbon | Notreported | Epoxy | Notreported | 118 | Notreported | Notreported | 82.5 | Notreported | Notreported | 7.5 | Notreported | 31.1 | No rib | strand | Notreported | Notreported | SMD | Notreported | Tokyo Rope Manufacturing Co. Ltd., Japan | Link:Theory-based approaches and microstructural analysis to evaluate the service life-retention of stressed carbon fiber composite strands for concrete bridge applications; Degradation Mechanisms and Service Life Estimation for Fiber Reinforced Polymer (FRP) Concrete Reinforcements | SMD | Water absorption | SMD | 6 | SMD | 3235 | 1.267388 | Tensile strength | 152.8 | 1.243455 | Tensile modulus | 2.12 | 0.9433962 | Tensile deformation | SMD | SMD | SMD | SMD | SMD | SMD | 22 | SMD | 168 | SMD | SMD | SMD | SMD | SMD | SMD | SMD | 12.8 | Notreported | KOH:4.2,NaOH:0.9, Ca(OH)2:118.5; g/L(mol/L) | SMD | SMD | SMD | SMD | SMD | SMD | SMD | SMD | SMD | SMD | SMD | SMD | SMD | SMD | SMD | SMD | SMD | SMD | SMD | SMD | SMD | SMD | SMD | SMD | SMD | SMD | SMD | SMD | SMD | SMD | SMD | SMD | Notreported | SMD | SMD | SMD | SMD | SMD | SMD | SMD | SMD | SMD | SMD | SMD | SMD | SMD | SMD | Notreported | 3.1 | Notreported | Ww-Wi | SMD | SMD | SMD | SMD | SMD | SMD | SMD | SMD | SMD | [13 empty] | 0 | 0 | 0 | 0 | 0 | 0 | 0 | 0 | 0 | 0 | 0 | 0 | 0 | 0 | 0 | 0 | 0 | 0 | 0 | 0 | 0
1 | Theory-based approaches and microstructural analysis to evaluate the service life-retention of stressed carbon fiber composite strands for concrete bridge applications | Ahmed H. Alia, Hamdy M. Mohamed, Brahim Benmokrane, Adel ElSafty | 1 | Composites Part B | 2019 | 2178 | 36 | Carbon | Notreported | Epoxy | Notreported | 118 | Notreported | Notreported | 82.5 | Notreported | Notreported | 7.5 | Notreported | 31.1 | No rib | strand | Notreported | Notreported | SMD | Notreported | Tokyo Rope Manufacturing Co. Ltd., Japan | Link:Theory-based approaches and microstructural analysis to evaluate the service life-retention of stressed carbon fiber composite strands for concrete bridge applications; Degradation Mechanisms and Service Life Estimation for Fiber Reinforced Polymer (FRP) Concrete Reinforcements | SMD | Water absorption | SMD | 6 | SMD | 3235 | 1.267388 | Tensile strength | 152.8 | 1.243455 | Tensile modulus | 2.12 | 0.9433962 | Tensile deformation | SMD | SMD | SMD | SMD | SMD | SMD | 60 | SMD | 3000 | SMD | SMD | SMD | SMD | SMD | SMD | SMD | 12.8 | Notreported | KOH:4.2,NaOH:0.9, Ca(OH)2:118.5; g/L(mol/L) | SMD | SMD | SMD | SMD | SMD | SMD | SMD | SMD | SMD | SMD | SMD | SMD | SMD | SMD | SMD | SMD | SMD | SMD | SMD | SMD | SMD | SMD | SMD | SMD | SMD | SMD | SMD | SMD | SMD | SMD | SMD | SMD | Notreported | SMD | SMD | SMD | SMD | SMD | SMD | SMD | SMD | SMD | SMD | SMD | SMD | SMD | SMD | Notreported | 6.3 | Notreported | Ww-Wi | SMD | SMD | SMD | SMD | SMD | SMD | SMD | SMD | SMD | [13 empty] | 0 | 0 | 0 | 0 | 0 | 0 | 0 | 0 | 0 | 0 | 0 | 0 | 0 | 0 | 0 | 0 | 0 | 0 | 0 | 0 | 0
1 | Theory-based approaches and microstructural analysis to evaluate the service life-retention of stressed carbon fiber composite strands for concrete bridge applications | Ahmed H. Alia, Hamdy M. Mohamed, Brahim Benmokrane, Adel ElSafty | 1 | Composites Part B | 2019 | 2179 | 37 | Carbon | Notreported | Epoxy | Notreported | 118 | Notreported | Notreported | 82.5 | Notreported | Notreported | 7.5 | Notreported | 31.1 | No rib | strand | Notreported | Notreported | SMD | Notreported | Tokyo Rope Manufacturing Co. Ltd., Japan | Link:Theory-based approaches and microstructural analysis to evaluate the service life-retention of stressed carbon fiber composite strands for concrete bridge applications; Degradation Mechanisms and Service Life Estimation for Fiber Reinforced Polymer (FRP) Concrete Reinforcements | SMD | Water absorption | SMD | 6 | SMD | 3235 | 1.267388 | Tensile strength | 152.8 | 1.243455 | Tensile modulus | 2.12 | 0.9433962 | Tensile deformation | SMD | SMD | SMD | SMD | SMD | SMD | 60 | SMD | 3000 | SMD | SMD | SMD | SMD | SMD | SMD | SMD | 12.8 | Notreported | KOH:4.2,NaOH:0.9, Ca(OH)2:118.5; g/L(mol/L) | SMD | SMD | SMD | SMD | SMD | SMD | SMD | SMD | SMD | SMD | SMD | SMD | SMD | SMD | SMD | SMD | SMD | SMD | SMD | SMD | SMD | SMD | SMD | SMD | SMD | SMD | SMD | SMD | SMD | SMD | SMD | SMD | Notreported | SMD | SMD | SMD | SMD | SMD | SMD | SMD | SMD | SMD | SMD | SMD | SMD | SMD | SMD | Notreported | 7.5 | Notreported | Ww-Wi | SMD | SMD | SMD | SMD | SMD | SMD | SMD | SMD | SMD | [13 empty] | 0 | 0 | 0 | 0 | 0 | 0 | 0 | 0 | 0 | 0 | 0 | 0 | 0 | 0 | 0 | 0 | 0 | 0 | 0 | 0 | 0
1 | Theory-based approaches and microstructural analysis to evaluate the service life-retention of stressed carbon fiber composite strands for concrete bridge applications | Ahmed H. Alia, Hamdy M. Mohamed, Brahim Benmokrane, Adel ElSafty | 1 | Composites Part B | 2019 | 2180 | 38 | Carbon | Notreported | Epoxy | Notreported | 118 | Notreported | Notreported | 82.5 | Notreported | Notreported | 7.5 | Notreported | 31.1 | No rib | strand | Notreported | Notreported | SMD | Notreported | Tokyo Rope Manufacturing Co. Ltd., Japan | Link:Theory-based approaches and microstructural analysis to evaluate the service life-retention of stressed carbon fiber composite strands for concrete bridge applications; Degradation Mechanisms and Service Life Estimation for Fiber Reinforced Polymer (FRP) Concrete Reinforcements | SMD | Water absorption | SMD | 6 | SMD | 3235 | 1.267388 | Tensile strength | 152.8 | 1.243455 | Tensile modulus | 2.12 | 0.9433962 | Tensile deformation | SMD | SMD | SMD | SMD | SMD | SMD | 60 | SMD | 3000 | SMD | SMD | SMD | SMD | SMD | SMD | SMD | 12.8 | Notreported | KOH:4.2,NaOH:0.9, Ca(OH)2:118.5; g/L(mol/L) | SMD | SMD | SMD | SMD | SMD | SMD | SMD | SMD | SMD | SMD | SMD | SMD | SMD | SMD | SMD | SMD | SMD | SMD | SMD | SMD | SMD | SMD | SMD | SMD | SMD | SMD | SMD | SMD | SMD | SMD | SMD | SMD | Notreported | SMD | SMD | SMD | SMD | SMD | SMD | SMD | SMD | SMD | SMD | SMD | SMD | SMD | SMD | Notreported | 8.3 | Notreported | Ww-Wi | SMD | SMD | SMD | SMD | SMD | SMD | SMD | SMD | SMD | [13 empty] | 0 | 0 | 0 | 0 | 0 | 0 | 0 | 0 | 0 | 0 | 0 | 0 | 0 | 0 | 0 | 0 | 0 | 0 | 0 | 0 | 0
1 | Theory-based approaches and microstructural analysis to evaluate the service life-retention of stressed carbon fiber composite strands for concrete bridge applications | Ahmed H. Alia, Hamdy M. Mohamed, Brahim Benmokrane, Adel ElSafty | 1 | Composites Part B | 2019 | 2181 | 39 | Carbon | Notreported | Epoxy | Notreported | 118 | Notreported | Notreported | 82.5 | Notreported | Notreported | 7.5 | Notreported | 31.1 | No rib | strand | Notreported | Notreported | SMD | Notreported | Tokyo Rope Manufacturing Co. Ltd., Japan | Link:Theory-based approaches and microstructural analysis to evaluate the service life-retention of stressed carbon fiber composite strands for concrete bridge applications; Degradation Mechanisms and Service Life Estimation for Fiber Reinforced Polymer (FRP) Concrete Reinforcements | SMD | Water absorption | SMD | 6 | SMD | 3235 | 1.267388 | Tensile strength | 152.8 | 1.243455 | Tensile modulus | 2.12 | 0.9433962 | Tensile deformation | SMD | SMD | SMD | SMD | SMD | SMD | 60 | SMD | 5000 | SMD | SMD | SMD | SMD | SMD | SMD | SMD | 12.8 | Notreported | KOH:4.2,NaOH:0.9, Ca(OH)2:118.5; g/L(mol/L) | SMD | SMD | SMD | SMD | SMD | SMD | SMD | SMD | SMD | SMD | SMD | SMD | SMD | SMD | SMD | SMD | SMD | SMD | SMD | SMD | SMD | SMD | SMD | SMD | SMD | SMD | SMD | SMD | SMD | SMD | SMD | SMD | Notreported | SMD | SMD | SMD | SMD | SMD | SMD | SMD | SMD | SMD | SMD | SMD | SMD | SMD | SMD | Notreported | 7.1 | Notreported | Ww-Wi | SMD | SMD | SMD | SMD | SMD | SMD | SMD | SMD | SMD | [13 empty] | 0 | 0 | 0 | 0 | 0 | 0 | 0 | 0 | 0 | 0 | 0 | 0 | 0 | 0 | 0 | 0 | 0 | 0 | 0 | 0 | 0
1 | Theory-based approaches and microstructural analysis to evaluate the service life-retention of stressed carbon fiber composite strands for concrete bridge applications | Ahmed H. Alia, Hamdy M. Mohamed, Brahim Benmokrane, Adel ElSafty | 1 | Composites Part B | 2019 | 2182 | 40 | Carbon | Notreported | Epoxy | Notreported | 118 | Notreported | Notreported | 82.5 | Notreported | Notreported | 7.5 | Notreported | 31.1 | No rib | strand | Notreported | Notreported | SMD | Notreported | Tokyo Rope Manufacturing Co. Ltd., Japan | Link:Theory-based approaches and microstructural analysis to evaluate the service life-retention of stressed carbon fiber composite strands for concrete bridge applications; Degradation Mechanisms and Service Life Estimation for Fiber Reinforced Polymer (FRP) Concrete Reinforcements | SMD | Water absorption | SMD | 6 | SMD | 3235 | 1.267388 | Tensile strength | 152.8 | 1.243455 | Tensile modulus | 2.12 | 0.9433962 | Tensile deformation | SMD | SMD | SMD | SMD | SMD | SMD | 60 | SMD | 5000 | SMD | SMD | SMD | SMD | SMD | SMD | SMD | 12.8 | Notreported | KOH:4.2,NaOH:0.9, Ca(OH)2:118.5; g/L(mol/L) | SMD | SMD | SMD | SMD | SMD | SMD | SMD | SMD | SMD | SMD | SMD | SMD | SMD | SMD | SMD | SMD | SMD | SMD | SMD | SMD | SMD | SMD | SMD | SMD | SMD | SMD | SMD | SMD | SMD | SMD | SMD | SMD | Notreported | SMD | SMD | SMD | SMD | SMD | SMD | SMD | SMD | SMD | SMD | SMD | SMD | SMD | SMD | Notreported | 8.9 | Notreported | Ww-Wi | SMD | SMD | SMD | SMD | SMD | SMD | SMD | SMD | SMD | [13 empty] | 0 | 0 | 0 | 0 | 0 | 0 | 0 | 0 | 0 | 0 | 0 | 0 | 0 | 0 | 0 | 0 | 0 | 0 | 0 | 0 | 0
1 | Theory-based approaches and microstructural analysis to evaluate the service life-retention of stressed carbon fiber composite strands for concrete bridge applications | Ahmed H. Alia, Hamdy M. Mohamed, Brahim Benmokrane, Adel ElSafty | 1 | Composites Part B | 2019 | 2183 | 41 | Carbon | Notreported | Epoxy | Notreported | 118 | Notreported | Notreported | 82.5 | Notreported | Notreported | 7.5 | Notreported | 31.1 | No rib | strand | Notreported | Notreported | SMD | Notreported | Tokyo Rope Manufacturing Co. Ltd., Japan | Link:Theory-based approaches and microstructural analysis to evaluate the service life-retention of stressed carbon fiber composite strands for concrete bridge applications; Degradation Mechanisms and Service Life Estimation for Fiber Reinforced Polymer (FRP) Concrete Reinforcements | SMD | Water absorption | SMD | 6 | SMD | 3235 | 1.267388 | Tensile strength | 152.8 | 1.243455 | Tensile modulus | 2.12 | 0.9433962 | Tensile deformation | SMD | SMD | SMD | SMD | SMD | SMD | 60 | SMD | 5000 | SMD | SMD | SMD | SMD | SMD | SMD | SMD | 12.8 | Notreported | KOH:4.2,NaOH:0.9, Ca(OH)2:118.5; g/L(mol/L) | SMD | SMD | SMD | SMD | SMD | SMD | SMD | SMD | SMD | SMD | SMD | SMD | SMD | SMD | SMD | SMD | SMD | SMD | SMD | SMD | SMD | SMD | SMD | SMD | SMD | SMD | SMD | SMD | SMD | SMD | SMD | SMD | Notreported | SMD | SMD | SMD | SMD | SMD | SMD | SMD | SMD | SMD | SMD | SMD | SMD | SMD | SMD | Notreported | 10.1 | Notreported | Ww-Wi | SMD | SMD | SMD | SMD | SMD | SMD | SMD | SMD | SMD | [13 empty] | 0 | 0 | 0 | 0 | 0 | 0 | 0 | 0 | 0 | 0 | 0 | 0 | 0 | 0 | 0 | 0 | 0 | 0 | 0 | 0 | 0
1 | Theory-based approaches and microstructural analysis to evaluate the service life-retention of stressed carbon fiber composite strands for concrete bridge applications | Ahmed H. Alia, Hamdy M. Mohamed, Brahim Benmokrane, Adel ElSafty | 1 | Composites Part B | 2019 | 2184 | 42 | Carbon | Notreported | Epoxy | Notreported | 118 | Notreported | Notreported | 82.5 | Notreported | Notreported | 7.5 | Notreported | 31.1 | No rib | strand | Notreported | Notreported | SMD | Notreported | Tokyo Rope Manufacturing Co. Ltd., Japan | Link:Theory-based approaches and microstructural analysis to evaluate the service life-retention of stressed carbon fiber composite strands for concrete bridge applications; Degradation Mechanisms and Service Life Estimation for Fiber Reinforced Polymer (FRP) Concrete Reinforcements | SMD | Water absorption | SMD | 6 | SMD | 3235 | 1.267388 | Tensile strength | 152.8 | 1.243455 | Tensile modulus | 2.12 | 0.9433962 | Tensile deformation | SMD | SMD | SMD | SMD | SMD | SMD | 60 | SMD | 7000 | SMD | SMD | SMD | SMD | SMD | SMD | SMD | 12.8 | Notreported | KOH:4.2,NaOH:0.9, Ca(OH)2:118.5; g/L(mol/L) | SMD | SMD | SMD | SMD | SMD | SMD | SMD | SMD | SMD | SMD | SMD | SMD | SMD | SMD | SMD | SMD | SMD | SMD | SMD | SMD | SMD | SMD | SMD | SMD | SMD | SMD | SMD | SMD | SMD | SMD | SMD | SMD | Notreported | SMD | SMD | SMD | SMD | SMD | SMD | SMD | SMD | SMD | SMD | SMD | SMD | SMD | SMD | Notreported | 9.8 | Notreported | Ww-Wi | SMD | SMD | SMD | SMD | SMD | SMD | SMD | SMD | SMD | [13 empty] | 0 | 0 | 0 | 0 | 0 | 0 | 0 | 0 | 0 | 0 | 0 | 0 | 0 | 0 | 0 | 0 | 0 | 0 | 0 | 0 | 0
1 | Theory-based approaches and microstructural analysis to evaluate the service life-retention of stressed carbon fiber composite strands for concrete bridge applications | Ahmed H. Alia, Hamdy M. Mohamed, Brahim Benmokrane, Adel ElSafty | 1 | Composites Part B | 2019 | 2185 | 43 | Carbon | Notreported | Epoxy | Notreported | 118 | Notreported | Notreported | 82.5 | Notreported | Notreported | 7.5 | Notreported | 31.1 | No rib | strand | Notreported | Notreported | SMD | Notreported | Tokyo Rope Manufacturing Co. Ltd., Japan | Link:Theory-based approaches and microstructural analysis to evaluate the service life-retention of stressed carbon fiber composite strands for concrete bridge applications; Degradation Mechanisms and Service Life Estimation for Fiber Reinforced Polymer (FRP) Concrete Reinforcements | SMD | Water absorption | SMD | 6 | SMD | 3235 | 1.267388 | Tensile strength | 152.8 | 1.243455 | Tensile modulus | 2.12 | 0.9433962 | Tensile deformation | SMD | SMD | SMD | SMD | SMD | SMD | 60 | SMD | 7000 | SMD | SMD | SMD | SMD | SMD | SMD | SMD | 12.8 | Notreported | KOH:4.2,NaOH:0.9, Ca(OH)2:118.5; g/L(mol/L) | SMD | SMD | SMD | SMD | SMD | SMD | SMD | SMD | SMD | SMD | SMD | SMD | SMD | SMD | SMD | SMD | SMD | SMD | SMD | SMD | SMD | SMD | SMD | SMD | SMD | SMD | SMD | SMD | SMD | SMD | SMD | SMD | Notreported | SMD | SMD | SMD | SMD | SMD | SMD | SMD | SMD | SMD | SMD | SMD | SMD | SMD | SMD | Notreported | 10.9 | Notreported | Ww-Wi | SMD | SMD | SMD | SMD | SMD | SMD | SMD | SMD | SMD | [13 empty] | 0 | 0 | 0 | 0 | 0 | 0 | 0 | 0 | 0 | 0 | 0 | 0 | 0 | 0 | 0 | 0 | 0 | 0 | 0 | 0 | 0
1 | Theory-based approaches and microstructural analysis to evaluate the service life-retention of stressed carbon fiber composite strands for concrete bridge applications | Ahmed H. Alia, Hamdy M. Mohamed, Brahim Benmokrane, Adel ElSafty | 1 | Composites Part B | 2019 | 2186 | 44 | Carbon | Notreported | Epoxy | Notreported | 118 | Notreported | Notreported | 82.5 | Notreported | Notreported | 7.5 | Notreported | 31.1 | No rib | strand | Notreported | Notreported | SMD | Notreported | Tokyo Rope Manufacturing Co. Ltd., Japan | Link:Theory-based approaches and microstructural analysis to evaluate the service life-retention of stressed carbon fiber composite strands for concrete bridge applications; Degradation Mechanisms and Service Life Estimation for Fiber Reinforced Polymer (FRP) Concrete Reinforcements | SMD | Water absorption | SMD | 6 | SMD | 3235 | 1.267388 | Tensile strength | 152.8 | 1.243455 | Tensile modulus | 2.12 | 0.9433962 | Tensile deformation | SMD | SMD | SMD | SMD | SMD | SMD | 60 | SMD | 7000 | SMD | SMD | SMD | SMD | SMD | SMD | SMD | 12.8 | Notreported | KOH:4.2,NaOH:0.9, Ca(OH)2:118.5; g/L(mol/L) | SMD | SMD | SMD | SMD | SMD | SMD | SMD | SMD | SMD | SMD | SMD | SMD | SMD | SMD | SMD | SMD | SMD | SMD | SMD | SMD | SMD | SMD | SMD | SMD | SMD | SMD | SMD | SMD | SMD | SMD | SMD | SMD | Notreported | SMD | SMD | SMD | SMD | SMD | SMD | SMD | SMD | SMD | SMD | SMD | SMD | SMD | SMD | Notreported | 11.6 | Notreported | Ww-Wi | SMD | SMD | SMD | SMD | SMD | SMD | SMD | SMD | SMD | [13 empty] | 0 | 0 | 0 | 0 | 0 | 0 | 0 | 0 | 0 | 0 | 0 | 0 | 0 | 0 | 0 | 0 | 0 | 0 | 0 | 0 | 0
1 | Theory-based approaches and microstructural analysis to evaluate the service life-retention of stressed carbon fiber composite strands for concrete bridge applications | Ahmed H. Alia, Hamdy M. Mohamed, Brahim Benmokrane, Adel ElSafty | 1 | Composites Part B | 2019 | 2187 | 45 | Carbon | Notreported | Epoxy | Notreported | 118 | Notreported | Notreported | 82.5 | Notreported | Notreported | 7.5 | Notreported | 31.1 | No rib | strand | Notreported | Notreported | SMD | Notreported | Tokyo Rope Manufacturing Co. Ltd., Japan | Link:Theory-based approaches and microstructural analysis to evaluate the service life-retention of stressed carbon fiber composite strands for concrete bridge applications; Degradation Mechanisms and Service Life Estimation for Fiber Reinforced Polymer (FRP) Concrete Reinforcements | SMD | Water absorption | SMD | 6 | SMD | 3235 | 1.267388 | Tensile strength | 152.8 | 1.243455 | Tensile modulus | 2.12 | 0.9433962 | Tensile deformation | SMD | SMD | SMD | SMD | SMD | SMD | 22 | SMD | 7000 | SMD | SMD | SMD | SMD | SMD | SMD | SMD | 12.8 | Notreported | KOH:4.2,NaOH:0.9, Ca(OH)2:118.5; g/L(mol/L) | SMD | SMD | SMD | SMD | SMD | SMD | SMD | SMD | SMD | SMD | SMD | SMD | SMD | SMD | SMD | SMD | SMD | SMD | SMD | SMD | SMD | SMD | SMD | SMD | SMD | SMD | SMD | SMD | SMD | SMD | SMD | SMD | Notreported | SMD | SMD | SMD | SMD | SMD | SMD | SMD | SMD | SMD | SMD | SMD | SMD | SMD | SMD | Notreported | 3.1 | Notreported | Ww-Wi | SMD | SMD | SMD | SMD | SMD | SMD | SMD | SMD | SMD | [13 empty] | 0 | 0 | 0 | 0 | 0 | 0 | 0 | 0 | 0 | 0 | 0 | 0 | 0 | 0 | 0 | 0 | 0 | 0 | 0 | 0 | 0
1 | Theory-based approaches and microstructural analysis to evaluate the service life-retention of stressed carbon fiber composite strands for concrete bridge applications | Ahmed H. Alia, Hamdy M. Mohamed, Brahim Benmokrane, Adel ElSafty | 1 | Composites Part B | 2019 | 2188 | 46 | Carbon | Notreported | Epoxy | Notreported | 118 | Notreported | Notreported | 82.5 | Notreported | Notreported | 7.5 | Notreported | 31.1 | No rib | strand | Notreported | Notreported | SMD | Notreported | Tokyo Rope Manufacturing Co. Ltd., Japan | Link:Theory-based approaches and microstructural analysis to evaluate the service life-retention of stressed carbon fiber composite strands for concrete bridge applications; Degradation Mechanisms and Service Life Estimation for Fiber Reinforced Polymer (FRP) Concrete Reinforcements | SMD | Water absorption | SMD | 6 | SMD | 3235 | 1.267388 | Tensile strength | 152.8 | 1.243455 | Tensile modulus | 2.12 | 0.9433962 | Tensile deformation | SMD | SMD | SMD | SMD | SMD | SMD | 22 | SMD | 7000 | SMD | SMD | SMD | SMD | SMD | SMD | SMD | 12.8 | Notreported | KOH:4.2,NaOH:0.9, Ca(OH)2:118.5; g/L(mol/L) | SMD | SMD | SMD | SMD | SMD | SMD | SMD | SMD | SMD | SMD | SMD | SMD | SMD | SMD | SMD | SMD | SMD | SMD | SMD | SMD | SMD | SMD | SMD | SMD | SMD | SMD | SMD | SMD | SMD | SMD | SMD | SMD | Notreported | SMD | SMD | SMD | SMD | SMD | SMD | SMD | SMD | SMD | SMD | SMD | SMD | SMD | SMD | Notreported | 3.5 | Notreported | Ww-Wi | SMD | SMD | SMD | SMD | SMD | SMD | SMD | SMD | SMD | [13 empty] | 0 | 0 | 0 | 0 | 0 | 0 | 0 | 0 | 0 | 0 | 0 | 0 | 0 | 0 | 0 | 0 | 0 | 0 | 0 | 0 | 0
1 | Theory-based approaches and microstructural analysis to evaluate the service life-retention of stressed carbon fiber composite strands for concrete bridge applications | Ahmed H. Alia, Hamdy M. Mohamed, Brahim Benmokrane, Adel ElSafty | 1 | Composites Part B | 2019 | 2189 | 47 | Carbon | Notreported | Epoxy | Notreported | 118 | Notreported | Notreported | 82.5 | Notreported | Notreported | 7.5 | Notreported | 31.1 | No rib | strand | Notreported | Notreported | SMD | Notreported | Tokyo Rope Manufacturing Co. Ltd., Japan | Link:Theory-based approaches and microstructural analysis to evaluate the service life-retention of stressed carbon fiber composite strands for concrete bridge applications; Degradation Mechanisms and Service Life Estimation for Fiber Reinforced Polymer (FRP) Concrete Reinforcements | SMD | Water absorption | SMD | 6 | SMD | 3235 | 1.267388 | Tensile strength | 152.8 | 1.243455 | Tensile modulus | 2.12 | 0.9433962 | Tensile deformation | SMD | SMD | SMD | SMD | SMD | SMD | 22 | SMD | 7000 | SMD | SMD | SMD | SMD | SMD | SMD | SMD | 12.8 | Notreported | KOH:4.2,NaOH:0.9, Ca(OH)2:118.5; g/L(mol/L) | SMD | SMD | SMD | SMD | SMD | SMD | SMD | SMD | SMD | SMD | SMD | SMD | SMD | SMD | SMD | SMD | SMD | SMD | SMD | SMD | SMD | SMD | SMD | SMD | SMD | SMD | SMD | SMD | SMD | SMD | SMD | SMD | Notreported | SMD | SMD | SMD | SMD | SMD | SMD | SMD | SMD | SMD | SMD | SMD | SMD | SMD | SMD | Notreported | 6.3 | Notreported | Ww-Wi | SMD | SMD | SMD | SMD | SMD | SMD | SMD | SMD | SMD | [13 empty] | 0 | 0 | 0 | 0 | 0 | 0 | 0 | 0 | 0 | 0 | 0 | 0 | 0 | 0 | 0 | 0 | 0 | 0 | 0 | 0 | 0
1 | Theory-based approaches and microstructural analysis to evaluate the service life-retention of stressed carbon fiber composite strands for concrete bridge applications | Ahmed H. Alia, Hamdy M. Mohamed, Brahim Benmokrane, Adel ElSafty | 1 | Composites Part B | 2019 | 2190 | 48 | Carbon | Notreported | Epoxy | Notreported | 118 | Notreported | Notreported | 82.5 | Notreported | Notreported | 7.5 | Notreported | 31.1 | No rib | strand | Notreported | Notreported | SMD | Notreported | Tokyo Rope Manufacturing Co. Ltd., Japan | Link:Theory-based approaches and microstructural analysis to evaluate the service life-retention of stressed carbon fiber composite strands for concrete bridge applications; Degradation Mechanisms and Service Life Estimation for Fiber Reinforced Polymer (FRP) Concrete Reinforcements | SMD | Glass transition | SMD | 6 | SMD | 3235 | 1.267388 | Tensile strength | 152.8 | 1.243455 | Tensile modulus | 2.12 | 0.9433962 | Tensile deformation | SMD | SMD | SMD | SMD | SMD | SMD | 60 | SMD | 3000 | SMD | SMD | SMD | SMD | SMD | SMD | SMD | 12.8 | Notreported | KOH:4.2,NaOH:0.9, Ca(OH)2:118.5; g/L(mol/L) | SMD | SMD | SMD | SMD | SMD | SMD | SMD | SMD | SMD | SMD | SMD | SMD | SMD | SMD | SMD | SMD | SMD | SMD | SMD | SMD | SMD | SMD | SMD | SMD | SMD | SMD | SMD | SMD | SMD | SMD | SMD | SMD | Notreported | SMD | SMD | SMD | SMD | SMD | SMD | SMD | SMD | SMD | SMD | SMD | SMD | SMD | SMD | SMD | SMD | SMD | SMD | Notreported | 129 | Notreported | Notreported | Notreported | Notreported | SMD | SMD | SMD | [13 empty] | 0 | 0 | 0 | 0 | 0 | 0 | 0 | 0 | 0 | 0 | 0 | 0 | 0 | 0 | 0 | 0 | 0 | 0 | 0 | 0 | 0
1 | Theory-based approaches and microstructural analysis to evaluate the service life-retention of stressed carbon fiber composite strands for concrete bridge applications | Ahmed H. Alia, Hamdy M. Mohamed, Brahim Benmokrane, Adel ElSafty | 1 | Composites Part B | 2019 | 2191 | 49 | Carbon | Notreported | Epoxy | Notreported | 118 | Notreported | Notreported | 82.5 | Notreported | Notreported | 7.5 | Notreported | 31.1 | No rib | strand | Notreported | Notreported | SMD | Notreported | Tokyo Rope Manufacturing Co. Ltd., Japan | Link:Theory-based approaches and microstructural analysis to evaluate the service life-retention of stressed carbon fiber composite strands for concrete bridge applications; Degradation Mechanisms and Service Life Estimation for Fiber Reinforced Polymer (FRP) Concrete Reinforcements | SMD | Glass transition | SMD | 6 | SMD | 3235 | 1.267388 | Tensile strength | 152.8 | 1.243455 | Tensile modulus | 2.12 | 0.9433962 | Tensile deformation | SMD | SMD | SMD | SMD | SMD | SMD | 60 | SMD | 3000 | SMD | SMD | SMD | SMD | SMD | SMD | SMD | 12.8 | Notreported | KOH:4.2,NaOH:0.9, Ca(OH)2:118.5; g/L(mol/L) | SMD | SMD | SMD | SMD | SMD | SMD | SMD | SMD | SMD | SMD | SMD | SMD | SMD | SMD | SMD | SMD | SMD | SMD | SMD | SMD | SMD | SMD | SMD | SMD | SMD | SMD | stress | tensile | 2102.75 | 3235 | 152.8 | 0.65 | Notreported | SMD | SMD | SMD | SMD | SMD | SMD | SMD | SMD | SMD | SMD | SMD | SMD | SMD | SMD | SMD | SMD | SMD | SMD | Notreported | 129 | Notreported | Notreported | Notreported | Notreported | SMD | SMD | SMD | [13 empty] | 0 | 0 | 0 | 0 | 0 | 0 | 0 | 0 | 0 | 0 | 0 | 0 | 0 | 0 | 0 | 0 | 0 | 0 | 0 | 0 | 0
1 | Theory-based approaches and microstructural analysis to evaluate the service life-retention of stressed carbon fiber composite strands for concrete bridge applications | Ahmed H. Alia, Hamdy M. Mohamed, Brahim Benmokrane, Adel ElSafty | 1 | Composites Part B | 2019 | 2192 | 50 | Carbon | Notreported | Epoxy | Notreported | 118 | Notreported | Notreported | 82.5 | Notreported | Notreported | 7.5 | Notreported | 31.1 | No rib | strand | Notreported | Notreported | SMD | Notreported | Tokyo Rope Manufacturing Co. Ltd., Japan | Link:Theory-based approaches and microstructural analysis to evaluate the service life-retention of stressed carbon fiber composite strands for concrete bridge applications; Degradation Mechanisms and Service Life Estimation for Fiber Reinforced Polymer (FRP) Concrete Reinforcements | SMD | Glass transition | SMD | 6 | SMD | 3235 | 1.267388 | Tensile strength | 152.8 | 1.243455 | Tensile modulus | 2.12 | 0.9433962 | Tensile deformation | SMD | SMD | SMD | SMD | SMD | SMD | 60 | SMD | 5000 | SMD | SMD | SMD | SMD | SMD | SMD | SMD | 12.8 | Notreported | KOH:4.2,NaOH:0.9, Ca(OH)2:118.5; g/L(mol/L) | SMD | SMD | SMD | SMD | SMD | SMD | SMD | SMD | SMD | SMD | SMD | SMD | SMD | SMD | SMD | SMD | SMD | SMD | SMD | SMD | SMD | SMD | SMD | SMD | SMD | SMD | SMD | SMD | SMD | SMD | SMD | SMD | Notreported | SMD | SMD | SMD | SMD | SMD | SMD | SMD | SMD | SMD | SMD | SMD | SMD | SMD | SMD | SMD | SMD | SMD | SMD | Notreported | 124 | Notreported | Notreported | Notreported | Notreported | SMD | SMD | SMD | [13 empty] | 0 | 0 | 0 | 0 | 0 | 0 | 0 | 0 | 0 | 0 | 0 | 0 | 0 | 0 | 0 | 0 | 0 | 0 | 0 | 0 | 0
1 | Theory-based approaches and microstructural analysis to evaluate the service life-retention of stressed carbon fiber composite strands for concrete bridge applications | Ahmed H. Alia, Hamdy M. Mohamed, Brahim Benmokrane, Adel ElSafty | 1 | Composites Part B | 2019 | 2193 | 51 | Carbon | Notreported | Epoxy | Notreported | 118 | Notreported | Notreported | 82.5 | Notreported | Notreported | 7.5 | Notreported | 31.1 | No rib | strand | Notreported | Notreported | SMD | Notreported | Tokyo Rope Manufacturing Co. Ltd., Japan | Link:Theory-based approaches and microstructural analysis to evaluate the service life-retention of stressed carbon fiber composite strands for concrete bridge applications; Degradation Mechanisms and Service Life Estimation for Fiber Reinforced Polymer (FRP) Concrete Reinforcements | SMD | Glass transition | SMD | 6 | SMD | 3235 | 1.267388 | Tensile strength | 152.8 | 1.243455 | Tensile modulus | 2.12 | 0.9433962 | Tensile deformation | SMD | SMD | SMD | SMD | SMD | SMD | 60 | SMD | 5000 | SMD | SMD | SMD | SMD | SMD | SMD | SMD | 12.8 | Notreported | KOH:4.2,NaOH:0.9, Ca(OH)2:118.5; g/L(mol/L) | SMD | SMD | SMD | SMD | SMD | SMD | SMD | SMD | SMD | SMD | SMD | SMD | SMD | SMD | SMD | SMD | SMD | SMD | SMD | SMD | SMD | SMD | SMD | SMD | SMD | SMD | stress | tensile | 2102.75 | 3235 | 152.8 | 0.65 | Notreported | SMD | SMD | SMD | SMD | SMD | SMD | SMD | SMD | SMD | SMD | SMD | SMD | SMD | SMD | SMD | SMD | SMD | SMD | Notreported | 123 | Notreported | Notreported | Notreported | Notreported | SMD | SMD | SMD | [13 empty] | 0 | 0 | 0 | 0 | 0 | 0 | 0 | 0 | 0 | 0 | 0 | 0 | 0 | 0 | 0 | 0 | 0 | 0 | 0 | 0 | 0
1 | Theory-based approaches and microstructural analysis to evaluate the service life-retention of stressed carbon fiber composite strands for concrete bridge applications | Ahmed H. Alia, Hamdy M. Mohamed, Brahim Benmokrane, Adel ElSafty | 1 | Composites Part B | 2019 | 2194 | 52 | Carbon | Notreported | Epoxy | Notreported | 118 | Notreported | Notreported | 82.5 | Notreported | Notreported | 7.5 | Notreported | 31.1 | No rib | strand | Notreported | Notreported | SMD | Notreported | Tokyo Rope Manufacturing Co. Ltd., Japan | Link:Theory-based approaches and microstructural analysis to evaluate the service life-retention of stressed carbon fiber composite strands for concrete bridge applications; Degradation Mechanisms and Service Life Estimation for Fiber Reinforced Polymer (FRP) Concrete Reinforcements | SMD | Glass transition | SMD | 6 | SMD | 3235 | 1.267388 | Tensile strength | 152.8 | 1.243455 | Tensile modulus | 2.12 | 0.9433962 | Tensile deformation | SMD | SMD | SMD | SMD | SMD | SMD | 60 | SMD | 7000 | SMD | SMD | SMD | SMD | SMD | SMD | SMD | 12.8 | Notreported | KOH:4.2,NaOH:0.9, Ca(OH)2:118.5; g/L(mol/L) | SMD | SMD | SMD | SMD | SMD | SMD | SMD | SMD | SMD | SMD | SMD | SMD | SMD | SMD | SMD | SMD | SMD | SMD | SMD | SMD | SMD | SMD | SMD | SMD | SMD | SMD | SMD | SMD | SMD | SMD | SMD | SMD | Notreported | SMD | SMD | SMD | SMD | SMD | SMD | SMD | SMD | SMD | SMD | SMD | SMD | SMD | SMD | SMD | SMD | SMD | SMD | Notreported | 126 | Notreported | Notreported | Notreported | Notreported | SMD | SMD | SMD | [13 empty] | 0 | 0 | 0 | 0 | 0 | 0 | 0 | 0 | 0 | 0 | 0 | 0 | 0 | 0 | 0 | 0 | 0 | 0 | 0 | 0 | 0
1 | Theory-based approaches and microstructural analysis to evaluate the service life-retention of stressed carbon fiber composite strands for concrete bridge applications | Ahmed H. Alia, Hamdy M. Mohamed, Brahim Benmokrane, Adel ElSafty | 1 | Composites Part B | 2019 | 2195 | 53 | Carbon | Notreported | Epoxy | Notreported | 118 | Notreported | Notreported | 82.5 | Notreported | Notreported | 7.5 | Notreported | 31.1 | No rib | strand | Notreported | Notreported | SMD | Notreported | Tokyo Rope Manufacturing Co. Ltd., Japan | Link:Theory-based approaches and microstructural analysis to evaluate the service life-retention of stressed carbon fiber composite strands for concrete bridge applications; Degradation Mechanisms and Service Life Estimation for Fiber Reinforced Polymer (FRP) Concrete Reinforcements | SMD | Glass transition | SMD | 6 | SMD | 3235 | 1.267388 | Tensile strength | 152.8 | 1.243455 | Tensile modulus | 2.12 | 0.9433962 | Tensile deformation | SMD | SMD | SMD | SMD | SMD | SMD | 60 | SMD | 7000 | SMD | SMD | SMD | SMD | SMD | SMD | SMD | 12.8 | Notreported | KOH:4.2,NaOH:0.9, Ca(OH)2:118.5; g/L(mol/L) | SMD | SMD | SMD | SMD | SMD | SMD | SMD | SMD | SMD | SMD | SMD | SMD | SMD | SMD | SMD | SMD | SMD | SMD | SMD | SMD | SMD | SMD | SMD | SMD | SMD | SMD | stress | tensile | 2102.75 | 3235 | 152.8 | 0.65 | Notreported | SMD | SMD | SMD | SMD | SMD | SMD | SMD | SMD | SMD | SMD | SMD | SMD | SMD | SMD | SMD | SMD | SMD | SMD | Notreported | 125 | Notreported | Notreported | Notreported | Notreported | SMD | SMD | SMD | [13 empty] | 0 | 0 | 0 | 0 | 0 | 0 | 0 | 0 | 0 | 0 | 0 | 0 | 0 | 0 | 0 | 0 | 0 | 0 | 0 | 0 | 0
1 | Theory-based approaches and microstructural analysis to evaluate the service life-retention of stressed carbon fiber composite strands for concrete bridge applications | Ahmed H. Alia, Hamdy M. Mohamed, Brahim Benmokrane, Adel ElSafty | 1 | Composites Part B | 2019 | 2196 | 54 | Carbon | Notreported | Epoxy | Notreported | 118 | Notreported | Notreported | 82.5 | Notreported | Notreported | 7.5 | Notreported | 31.1 | No rib | strand | Notreported | Notreported | SMD | Notreported | Tokyo Rope Manufacturing Co. Ltd., Japan | Link:Theory-based approaches and microstructural analysis to evaluate the service life-retention of stressed carbon fiber composite strands for concrete bridge applications; Degradation Mechanisms and Service Life Estimation for Fiber Reinforced Polymer (FRP) Concrete Reinforcements | SMD | Glass transition | SMD | 6 | SMD | 3235 | 1.267388 | Tensile strength | 152.8 | 1.243455 | Tensile modulus | 2.12 | 0.9433962 | Tensile deformation | SMD | SMD | SMD | SMD | SMD | SMD | 22 | SMD | 7000 | SMD | SMD | SMD | SMD | SMD | SMD | SMD | 12.8 | Notreported | KOH:4.2,NaOH:0.9, Ca(OH)2:118.5; g/L(mol/L) | SMD | SMD | SMD | SMD | SMD | SMD | SMD | SMD | SMD | SMD | SMD | SMD | SMD | SMD | SMD | SMD | SMD | SMD | SMD | SMD | SMD | SMD | SMD | SMD | SMD | SMD | SMD | SMD | SMD | SMD | SMD | SMD | Notreported | SMD | SMD | SMD | SMD | SMD | SMD | SMD | SMD | SMD | SMD | SMD | SMD | SMD | SMD | SMD | SMD | SMD | SMD | Notreported | 121 | Notreported | Notreported | Notreported | Notreported | SMD | SMD | SMD | [13 empty] | 0 | 0 | 0 | 0 | 0 | 0 | 0 | 0 | 0 | 0 | 0 | 0 | 0 | 0 | 0 | 0 | 0 | 0 | 0 | 0 | 0
1 | Theory-based approaches and microstructural analysis to evaluate the service life-retention of stressed carbon fiber composite strands for concrete bridge applications | Ahmed H. Alia, Hamdy M. Mohamed, Brahim Benmokrane, Adel ElSafty | 1 | Composites Part B | 2019 | 2197 | 55 | Carbon | Notreported | Epoxy | Notreported | 118 | Notreported | Notreported | 82.5 | Notreported | Notreported | 7.5 | Notreported | 31.1 | No rib | strand | Notreported | Notreported | SMD | Notreported | Tokyo Rope Manufacturing Co. Ltd., Japan | Link:Theory-based approaches and microstructural analysis to evaluate the service life-retention of stressed carbon fiber composite strands for concrete bridge applications; Degradation Mechanisms and Service Life Estimation for Fiber Reinforced Polymer (FRP) Concrete Reinforcements | SMD | Glass transition | SMD | 6 | SMD | 3235 | 1.267388 | Tensile strength | 152.8 | 1.243455 | Tensile modulus | 2.12 | 0.9433962 | Tensile deformation | SMD | SMD | SMD | SMD | SMD | SMD | 22 | SMD | 7000 | SMD | SMD | SMD | SMD | SMD | SMD | SMD | 12.8 | Notreported | KOH:4.2,NaOH:0.9, Ca(OH)2:118.5; g/L(mol/L) | SMD | SMD | SMD | SMD | SMD | SMD | SMD | SMD | SMD | SMD | SMD | SMD | SMD | SMD | SMD | SMD | SMD | SMD | SMD | SMD | SMD | SMD | SMD | SMD | SMD | SMD | stress | tensile | 2102.75 | 3235 | 152.8 | 0.65 | Notreported | SMD | SMD | SMD | SMD | SMD | SMD | SMD | SMD | SMD | SMD | SMD | SMD | SMD | SMD | SMD | SMD | SMD | SMD | Notreported | 121 | Notreported | Notreported | Notreported | Notreported | SMD | SMD | SMD | [13 empty] | 0 | 0 | 0 | 0 | 0 | 0 | 0 | 0 | 0 | 0 | 0 | 0 | 0 | 0 | 0 | 0 | 0 | 0 | 0 | 0 | 0
1 | DURABILITY OF AR GLASS FIBER REINFORCED PLASTIC BARS | Fares E. Tannous and Hamid Saadatmanesh | 1 | JOURNAL OF COMPOSITES FOR CONSTRUCTION | 1999 | 2198 | 1 | Glass | AR glass | Polyester | Notreported | Notreported | Notreported | Notreported | Notreported | 72 | Notreported | 10 | Notreported | Notreported | Notreported | Notreported | Notreported | Notreported | SMD | Notreported | Notreported | SMD | SMD | Tensile | SMD | 5 | SMD | 701.7 | 6.626764 | SMD | 53.8 | 10.83643 | SMD | 1.304 | 10.50613 | SMD | SMD | SMD | SMD | SMD | SMD | SMD | 25 | SMD | 4320 | SMD | SMD | SMD | SMD | SMD | SMD | SMD | 7 | Notreported | Notreported | SMD | SMD | SMD | SMD | SMD | SMD | SMD | SMD | SMD | SMD | SMD | SMD | SMD | SMD | SMD | SMD | SMD | SMD | SMD | SMD | SMD | SMD | SMD | SMD | SMD | SMD | SMD | SMD | SMD | SMD | SMD | SMD | Notreported | SMD | 5 | 650.2163 | Notreported | SMD | 92.66% | 52.6 | Notreported | SMD | 97.77% | 0.952 | Notreported | SMD | 73.01% | SMD | SMD | SMD | SMD | SMD | SMD | SMD | SMD | SMD | SMD | SMD | SMD | SMD | [13 empty] | 0 | 0 | 0 | 0 | 0 | 0 | 0 | 0 | 0 | 0 | 0 | 0 | 0 | 0 | 0 | 0 | 0 | 0 | 0 | 0 | 0
1 | DURABILITY OF AR GLASS FIBER REINFORCED PLASTIC BARS | Fares E. Tannous and Hamid Saadatmanesh | 1 | JOURNAL OF COMPOSITES FOR CONSTRUCTION | 1999 | 2199 | 2 | Glass | AR glass | Polyester | Notreported | Notreported | Notreported | Notreported | Notreported | 72 | Notreported | 10 | Notreported | Notreported | Notreported | Notreported | Notreported | Notreported | SMD | Notreported | Notreported | SMD | SMD | Tensile | SMD | 5 | SMD | 701.7 | 6.626764 | SMD | 53.8 | 10.83643 | SMD | 1.304 | 10.50613 | SMD | SMD | SMD | SMD | SMD | SMD | SMD | 25 | SMD | 4320 | SMD | SMD | SMD | SMD | SMD | SMD | SMD | 12 | Notreported | Ca(OH)2 | SMD | SMD | SMD | SMD | SMD | SMD | SMD | SMD | SMD | SMD | SMD | SMD | SMD | SMD | SMD | SMD | SMD | SMD | SMD | SMD | SMD | SMD | SMD | SMD | SMD | SMD | SMD | SMD | SMD | SMD | SMD | SMD | Notreported | SMD | 5 | 555.4906 | Notreported | SMD | 79.16% | 51.7 | Notreported | SMD | 96.1% | 1.082 | Notreported | SMD | 82.98% | SMD | SMD | SMD | SMD | SMD | SMD | SMD | SMD | SMD | SMD | SMD | SMD | SMD | [13 empty] | 0 | 0 | 0 | 0 | 0 | 0 | 0 | 0 | 0 | 0 | 0 | 0 | 0 | 0 | 0 | 0 | 0 | 0 | 0 | 0 | 0
1 | DURABILITY OF AR GLASS FIBER REINFORCED PLASTIC BARS | Fares E. Tannous and Hamid Saadatmanesh | 1 | JOURNAL OF COMPOSITES FOR CONSTRUCTION | 1999 | 2200 | 3 | Glass | AR glass | Polyester | Notreported | Notreported | Notreported | Notreported | Notreported | 72 | Notreported | 10 | Notreported | Notreported | Notreported | Notreported | Notreported | Notreported | SMD | Notreported | Notreported | SMD | SMD | Tensile | SMD | 5 | SMD | 701.7 | 6.626764 | SMD | 53.8 | 10.83643 | SMD | 1.304 | 10.50613 | SMD | SMD | SMD | SMD | SMD | SMD | SMD | 60 | SMD | 4320 | SMD | SMD | SMD | SMD | SMD | SMD | SMD | 12 | Notreported | Ca(OH)2 | SMD | SMD | SMD | SMD | SMD | SMD | SMD | SMD | SMD | SMD | SMD | SMD | SMD | SMD | SMD | SMD | SMD | SMD | SMD | SMD | SMD | SMD | SMD | SMD | SMD | SMD | SMD | SMD | SMD | SMD | SMD | SMD | Notreported | SMD | 5 | 505.2041 | Notreported | SMD | 72% | 53.9 | Notreported | SMD | 100.2% | 0.948 | Notreported | SMD | 72.7% | SMD | SMD | SMD | SMD | SMD | SMD | SMD | SMD | SMD | SMD | SMD | SMD | SMD | [13 empty] | 0 | 0 | 0 | 0 | 0 | 0 | 0 | 0 | 0 | 0 | 0 | 0 | 0 | 0 | 0 | 0 | 0 | 0 | 0 | 0 | 0
1 | DURABILITY OF AR GLASS FIBER REINFORCED PLASTIC BARS | Fares E. Tannous and Hamid Saadatmanesh | 1 | JOURNAL OF COMPOSITES FOR CONSTRUCTION | 1999 | 2201 | 4 | Glass | AR glass | Polyester | Notreported | Notreported | Notreported | Notreported | Notreported | 72 | Notreported | 10 | Notreported | Notreported | Notreported | Notreported | Notreported | Notreported | SMD | Notreported | Notreported | SMD | SMD | Tensile | SMD | 5 | SMD | 701.7 | 6.626764 | SMD | 53.8 | 10.83643 | SMD | 1.304 | 10.50613 | SMD | SMD | SMD | SMD | SMD | SMD | SMD | 25 | SMD | 4320 | SMD | SMD | SMD | SMD | SMD | SMD | SMD | 3 | Notreported | HCl | SMD | SMD | SMD | SMD | SMD | SMD | SMD | SMD | SMD | SMD | SMD | SMD | SMD | SMD | SMD | SMD | SMD | SMD | SMD | SMD | SMD | SMD | SMD | SMD | SMD | SMD | SMD | SMD | SMD | SMD | SMD | SMD | Notreported | SMD | 5 | 617.4716 | Notreported | SMD | 88% | 54.1 | Notreported | SMD | 100.6% | 1.141 | Notreported | SMD | 87.5% | SMD | SMD | SMD | SMD | SMD | SMD | SMD | SMD | SMD | SMD | SMD | SMD | SMD | [13 empty] | 0 | 0 | 0 | 0 | 0 | 0 | 0 | 0 | 0 | 0 | 0 | 0 | 0 | 0 | 0 | 0 | 0 | 0 | 0 | 0 | 0
1 | DURABILITY OF AR GLASS FIBER REINFORCED PLASTIC BARS | Fares E. Tannous and Hamid Saadatmanesh | 1 | JOURNAL OF COMPOSITES FOR CONSTRUCTION | 1999 | 2202 | 5 | Glass | AR glass | Polyester | Notreported | Notreported | Notreported | Notreported | Notreported | 72 | Notreported | 10 | Notreported | Notreported | Notreported | Notreported | Notreported | Notreported | SMD | Notreported | Notreported | SMD | SMD | Tensile | SMD | 5 | SMD | 701.7 | 6.626764 | SMD | 53.8 | 10.83643 | SMD | 1.304 | 10.50613 | SMD | SMD | SMD | SMD | SMD | SMD | SMD | 25 | SMD | 4320 | SMD | SMD | SMD | SMD | SMD | SMD | SMD | sea water | Notreported | NaCl:3.5 | SMD | SMD | SMD | SMD | SMD | SMD | SMD | SMD | SMD | SMD | SMD | SMD | SMD | SMD | SMD | SMD | SMD | SMD | SMD | SMD | SMD | SMD | SMD | SMD | SMD | SMD | SMD | SMD | SMD | SMD | SMD | SMD | Notreported | SMD | 5 | 585.8964 | Notreported | SMD | 83.5% | 53.3 | Notreported | SMD | 99.07% | 1.104 | Notreported | SMD | 84.66% | SMD | SMD | SMD | SMD | SMD | SMD | SMD | SMD | SMD | SMD | SMD | SMD | SMD | [13 empty] | 0 | 0 | 0 | 0 | 0 | 0 | 0 | 0 | 0 | 0 | 0 | 0 | 0 | 0 | 0 | 0 | 0 | 0 | 0 | 0 | 0
1 | DURABILITY OF AR GLASS FIBER REINFORCED PLASTIC BARS | Fares E. Tannous and Hamid Saadatmanesh | 1 | JOURNAL OF COMPOSITES FOR CONSTRUCTION | 1999 | 2203 | 6 | Glass | AR glass | Polyester | Notreported | Notreported | Notreported | Notreported | Notreported | 72 | Notreported | 10 | Notreported | Notreported | Notreported | Notreported | Notreported | Notreported | SMD | Notreported | Notreported | SMD | SMD | Tensile | SMD | 5 | SMD | 701.7 | 6.626764 | SMD | 53.8 | 10.83643 | SMD | 1.304 | 10.50613 | SMD | SMD | SMD | SMD | SMD | SMD | SMD | 25 | SMD | 4320 | SMD | SMD | SMD | SMD | SMD | SMD | SMD | sea water | Notreported | NaCl:4.67;CaCl2:2.33 | SMD | SMD | SMD | SMD | SMD | SMD | SMD | SMD | SMD | SMD | SMD | SMD | SMD | SMD | SMD | SMD | SMD | SMD | SMD | SMD | SMD | SMD | SMD | SMD | SMD | SMD | SMD | SMD | SMD | SMD | SMD | SMD | Notreported | SMD | 5 | 533.271 | Notreported | SMD | 76% | 52.2 | Notreported | SMD | 97.03% | 1.032 | Notreported | SMD | 79.14% | SMD | SMD | SMD | SMD | SMD | SMD | SMD | SMD | SMD | SMD | SMD | SMD | SMD | [13 empty] | 0 | 0 | 0 | 0 | 0 | 0 | 0 | 0 | 0 | 0 | 0 | 0 | 0 | 0 | 0 | 0 | 0 | 0 | 0 | 0 | 0
1 | DURABILITY OF AR GLASS FIBER REINFORCED PLASTIC BARS | Fares E. Tannous and Hamid Saadatmanesh | 1 | JOURNAL OF COMPOSITES FOR CONSTRUCTION | 1999 | 2204 | 7 | Glass | AR glass | Polyester | Notreported | Notreported | Notreported | Notreported | Notreported | 72 | Notreported | 10 | Notreported | Notreported | Notreported | Notreported | Notreported | Notreported | SMD | Notreported | Notreported | SMD | SMD | Tensile | SMD | 5 | SMD | 701.7 | 6.626764 | SMD | 53.8 | 10.83643 | SMD | 1.304 | 10.50613 | SMD | SMD | SMD | SMD | SMD | SMD | SMD | 25 | SMD | 4320 | SMD | SMD | SMD | SMD | SMD | SMD | SMD | sea water | Notreported | NaCl:4.67;MgCl2:2.33 | SMD | SMD | SMD | SMD | SMD | SMD | SMD | SMD | SMD | SMD | SMD | SMD | SMD | SMD | SMD | SMD | SMD | SMD | SMD | SMD | SMD | SMD | SMD | SMD | SMD | SMD | SMD | SMD | SMD | SMD | SMD | SMD | Notreported | SMD | 5 | 518.0681 | Notreported | SMD | 73.83% | 55.1 | Notreported | SMD | 102.4% | 0.948 | Notreported | SMD | 72.7% | SMD | SMD | SMD | SMD | SMD | SMD | SMD | SMD | SMD | SMD | SMD | SMD | SMD | [13 empty] | 0 | 0 | 0 | 0 | 0 | 0 | 0 | 0 | 0 | 0 | 0 | 0 | 0 | 0 | 0 | 0 | 0 | 0 | 0 | 0 | 0
1 | DURABILITY OF AR GLASS FIBER REINFORCED PLASTIC BARS | Fares E. Tannous and Hamid Saadatmanesh | 1 | JOURNAL OF COMPOSITES FOR CONSTRUCTION | 1999 | 2205 | 8 | Glass | AR glass | Polyester | Notreported | Notreported | Notreported | Notreported | Notreported | 72 | Notreported | 10 | Notreported | Notreported | Notreported | Notreported | Notreported | Notreported | SMD | Notreported | Notreported | SMD | SMD | Tensile | SMD | 5 | SMD | 701.7 | 6.626764 | SMD | 53.8 | 10.83643 | SMD | 1.304 | 10.50613 | SMD | SMD | SMD | SMD | SMD | SMD | SMD | 25 | SMD | 4320 | SMD | SMD | SMD | SMD | SMD | SMD | SMD | SMD | SMD | SMD | Notreported | Notreported | Notreported | UV | SMD | SMD | SMD | SMD | SMD | SMD | SMD | SMD | SMD | SMD | SMD | SMD | SMD | SMD | SMD | SMD | SMD | SMD | SMD | SMD | 31.7 | 31.7*10-6 J/s/cm2 | SMD | SMD | SMD | SMD | SMD | SMD | Notreported | SMD | 5 | 665.4192 | Notreported | SMD | 94.83% | 52.1 | Notreported | SMD | 96.84% | 1.185 | Notreported | SMD | 90.87% | SMD | SMD | SMD | SMD | SMD | SMD | SMD | SMD | SMD | SMD | SMD | SMD | SMD | [13 empty] | 0 | 1 | 1 | 2 | 2 | 0 | 0 | 0 | 0 | 0 | 0 | 0 | 0 | 0 | 0 | 0 | 0 | 0 | 0 | 0 | 0
1 | DURABILITY OF AR GLASS FIBER REINFORCED PLASTIC BARS | Fares E. Tannous and Hamid Saadatmanesh | 1 | JOURNAL OF COMPOSITES FOR CONSTRUCTION | 1999 | 2206 | 9 | Glass | AR glass | Vinyl ester | Notreported | Notreported | Notreported | Notreported | Notreported | 72 | Notreported | 10 | Notreported | Notreported | Notreported | Notreported | Notreported | Notreported | SMD | Notreported | Notreported | SMD | SMD | Tensile | SMD | 5 | SMD | 756.3 | 7.914849 | SMD | 54.1 | 10.68392 | SMD | 1.398 | 9.799714 | SMD | SMD | SMD | SMD | SMD | SMD | SMD | 25 | SMD | 4320 | SMD | SMD | SMD | SMD | SMD | SMD | SMD | 7 | Notreported | Notreported | SMD | SMD | SMD | SMD | SMD | SMD | SMD | SMD | SMD | SMD | SMD | SMD | SMD | SMD | SMD | SMD | SMD | SMD | SMD | SMD | SMD | SMD | SMD | SMD | SMD | SMD | SMD | SMD | SMD | SMD | SMD | SMD | Notreported | SMD | 5 | 711.9941 | Notreported | SMD | 94.14% | 56.3 | Notreported | SMD | 104.1% | 1.159 | Notreported | SMD | 82.9% | SMD | SMD | SMD | SMD | SMD | SMD | SMD | SMD | SMD | SMD | SMD | SMD | SMD | [13 empty] | 0 | 0 | 0 | 0 | 0 | 0 | 0 | 0 | 0 | 0 | 0 | 0 | 0 | 0 | 0 | 0 | 0 | 0 | 0 | 0 | 0
1 | DURABILITY OF AR GLASS FIBER REINFORCED PLASTIC BARS | Fares E. Tannous and Hamid Saadatmanesh | 1 | JOURNAL OF COMPOSITES FOR CONSTRUCTION | 1999 | 2207 | 10 | Glass | AR glass | Vinyl ester | Notreported | Notreported | Notreported | Notreported | Notreported | 72 | Notreported | 10 | Notreported | Notreported | Notreported | Notreported | Notreported | Notreported | SMD | Notreported | Notreported | SMD | SMD | Tensile | SMD | 5 | SMD | 756.3 | 7.914849 | SMD | 54.1 | 10.68392 | SMD | 1.398 | 9.799714 | SMD | SMD | SMD | SMD | SMD | SMD | SMD | 25 | SMD | 4320 | SMD | SMD | SMD | SMD | SMD | SMD | SMD | 12 | Notreported | Ca(OH)2 | SMD | SMD | SMD | SMD | SMD | SMD | SMD | SMD | SMD | SMD | SMD | SMD | SMD | SMD | SMD | SMD | SMD | SMD | SMD | SMD | SMD | SMD | SMD | SMD | SMD | SMD | SMD | SMD | SMD | SMD | SMD | SMD | Notreported | SMD | 5 | 660.1678 | Notreported | SMD | 87.29% | 54.4 | Notreported | SMD | 100.6% | 1.215 | Notreported | SMD | 86.91% | SMD | SMD | SMD | SMD | SMD | SMD | SMD | SMD | SMD | SMD | SMD | SMD | SMD | [13 empty] | 0 | 0 | 0 | 0 | 0 | 0 | 0 | 0 | 0 | 0 | 0 | 0 | 0 | 0 | 0 | 0 | 0 | 0 | 0 | 0 | 0
1 | DURABILITY OF AR GLASS FIBER REINFORCED PLASTIC BARS | Fares E. Tannous and Hamid Saadatmanesh | 1 | JOURNAL OF COMPOSITES FOR CONSTRUCTION | 1999 | 2208 | 11 | Glass | AR glass | Vinyl ester | Notreported | Notreported | Notreported | Notreported | Notreported | 72 | Notreported | 10 | Notreported | Notreported | Notreported | Notreported | Notreported | Notreported | SMD | Notreported | Notreported | SMD | SMD | Tensile | SMD | 5 | SMD | 756.3 | 7.914849 | SMD | 54.1 | 10.68392 | SMD | 1.398 | 9.799714 | SMD | SMD | SMD | SMD | SMD | SMD | SMD | 60 | SMD | 4320 | SMD | SMD | SMD | SMD | SMD | SMD | SMD | 12 | Notreported | Ca(OH)2 | SMD | SMD | SMD | SMD | SMD | SMD | SMD | SMD | SMD | SMD | SMD | SMD | SMD | SMD | SMD | SMD | SMD | SMD | SMD | SMD | SMD | SMD | SMD | SMD | SMD | SMD | SMD | SMD | SMD | SMD | SMD | SMD | Notreported | SMD | 5 | 584.8963 | Notreported | SMD | 77.34% | 53.3 | Notreported | SMD | 98.52% | 1.102 | Notreported | SMD | 78.83% | SMD | SMD | SMD | SMD | SMD | SMD | SMD | SMD | SMD | SMD | SMD | SMD | SMD | [13 empty] | 0 | 0 | 0 | 0 | 0 | 0 | 0 | 0 | 0 | 0 | 0 | 0 | 0 | 0 | 0 | 0 | 0 | 0 | 0 | 0 | 0
1 | DURABILITY OF AR GLASS FIBER REINFORCED PLASTIC BARS | Fares E. Tannous and Hamid Saadatmanesh | 1 | JOURNAL OF COMPOSITES FOR CONSTRUCTION | 1999 | 2209 | 12 | Glass | AR glass | Vinyl ester | Notreported | Notreported | Notreported | Notreported | Notreported | 72 | Notreported | 10 | Notreported | Notreported | Notreported | Notreported | Notreported | Notreported | SMD | Notreported | Notreported | SMD | SMD | Tensile | SMD | 5 | SMD | 756.3 | 7.914849 | SMD | 54.1 | 10.68392 | SMD | 1.398 | 9.799714 | SMD | SMD | SMD | SMD | SMD | SMD | SMD | 25 | SMD | 4320 | SMD | SMD | SMD | SMD | SMD | SMD | SMD | 3 | Notreported | HCl | SMD | SMD | SMD | SMD | SMD | SMD | SMD | SMD | SMD | SMD | SMD | SMD | SMD | SMD | SMD | SMD | SMD | SMD | SMD | SMD | SMD | SMD | SMD | SMD | SMD | SMD | SMD | SMD | SMD | SMD | SMD | SMD | Notreported | SMD | 5 | 656.4659 | Notreported | SMD | 86.8% | 58.2 | Notreported | SMD | 107.6% | 1.128 | Notreported | SMD | 80.69% | SMD | SMD | SMD | SMD | SMD | SMD | SMD | SMD | SMD | SMD | SMD | SMD | SMD | [13 empty] | 0 | 0 | 0 | 0 | 0 | 0 | 0 | 0 | 0 | 0 | 0 | 0 | 0 | 0 | 0 | 0 | 0 | 0 | 0 | 0 | 0
1 | DURABILITY OF AR GLASS FIBER REINFORCED PLASTIC BARS | Fares E. Tannous and Hamid Saadatmanesh | 1 | JOURNAL OF COMPOSITES FOR CONSTRUCTION | 1999 | 2210 | 13 | Glass | AR glass | Vinyl ester | Notreported | Notreported | Notreported | Notreported | Notreported | 72 | Notreported | 10 | Notreported | Notreported | Notreported | Notreported | Notreported | Notreported | SMD | Notreported | Notreported | SMD | SMD | Tensile | SMD | 5 | SMD | 756.3 | 7.914849 | SMD | 54.1 | 10.68392 | SMD | 1.398 | 9.799714 | SMD | SMD | SMD | SMD | SMD | SMD | SMD | 25 | SMD | 4320 | SMD | SMD | SMD | SMD | SMD | SMD | SMD | sea water | Notreported | NaCl:3.5 | SMD | SMD | SMD | SMD | SMD | SMD | SMD | SMD | SMD | SMD | SMD | SMD | SMD | SMD | SMD | SMD | SMD | SMD | SMD | SMD | SMD | SMD | SMD | SMD | SMD | SMD | SMD | SMD | SMD | SMD | SMD | SMD | Notreported | SMD | 5 | 645.3603 | Notreported | SMD | 85.33% | 56.7 | Notreported | SMD | 104.8% | 1.14 | Notreported | SMD | 81.55% | SMD | SMD | SMD | SMD | SMD | SMD | SMD | SMD | SMD | SMD | SMD | SMD | SMD | [13 empty] | 0 | 0 | 0 | 0 | 0 | 0 | 0 | 0 | 0 | 0 | 0 | 0 | 0 | 0 | 0 | 0 | 0 | 0 | 0 | 0 | 0
1 | DURABILITY OF AR GLASS FIBER REINFORCED PLASTIC BARS | Fares E. Tannous and Hamid Saadatmanesh | 1 | JOURNAL OF COMPOSITES FOR CONSTRUCTION | 1999 | 2211 | 14 | Glass | AR glass | Vinyl ester | Notreported | Notreported | Notreported | Notreported | Notreported | 72 | Notreported | 10 | Notreported | Notreported | Notreported | Notreported | Notreported | Notreported | SMD | Notreported | Notreported | SMD | SMD | Tensile | SMD | 5 | SMD | 756.3 | 7.914849 | SMD | 54.1 | 10.68392 | SMD | 1.398 | 9.799714 | SMD | SMD | SMD | SMD | SMD | SMD | SMD | 25 | SMD | 4320 | SMD | SMD | SMD | SMD | SMD | SMD | SMD | sea water | Notreported | NaCl:4.67;CaCl2:2.33 | SMD | SMD | SMD | SMD | SMD | SMD | SMD | SMD | SMD | SMD | SMD | SMD | SMD | SMD | SMD | SMD | SMD | SMD | SMD | SMD | SMD | SMD | SMD | SMD | SMD | SMD | SMD | SMD | SMD | SMD | SMD | SMD | Notreported | SMD | 5 | 584.8963 | Notreported | SMD | 77.34% | 57.3 | Notreported | SMD | 105.9% | 1.026 | Notreported | SMD | 73.39% | SMD | SMD | SMD | SMD | SMD | SMD | SMD | SMD | SMD | SMD | SMD | SMD | SMD | [13 empty] | 0 | 0 | 0 | 0 | 0 | 0 | 0 | 0 | 0 | 0 | 0 | 0 | 0 | 0 | 0 | 0 | 0 | 0 | 0 | 0 | 0
1 | DURABILITY OF AR GLASS FIBER REINFORCED PLASTIC BARS | Fares E. Tannous and Hamid Saadatmanesh | 1 | JOURNAL OF COMPOSITES FOR CONSTRUCTION | 1999 | 2212 | 15 | Glass | AR glass | Vinyl ester | Notreported | Notreported | Notreported | Notreported | Notreported | 72 | Notreported | 10 | Notreported | Notreported | Notreported | Notreported | Notreported | Notreported | SMD | Notreported | Notreported | SMD | SMD | Tensile | SMD | 5 | SMD | 756.3 | 7.914849 | SMD | 54.1 | 10.68392 | SMD | 1.398 | 9.799714 | SMD | SMD | SMD | SMD | SMD | SMD | SMD | 25 | SMD | 4320 | SMD | SMD | SMD | SMD | SMD | SMD | SMD | sea water | Notreported | NaCl:4.67;MgCl2:2.33 | SMD | SMD | SMD | SMD | SMD | SMD | SMD | SMD | SMD | SMD | SMD | SMD | SMD | SMD | SMD | SMD | SMD | SMD | SMD | SMD | SMD | SMD | SMD | SMD | SMD | SMD | SMD | SMD | SMD | SMD | SMD | SMD | Notreported | SMD | 5 | 566.387 | Notreported | SMD | 74.89% | 59.1 | Notreported | SMD | 109.2% | 0.964 | Notreported | SMD | 68.96% | SMD | SMD | SMD | SMD | SMD | SMD | SMD | SMD | SMD | SMD | SMD | SMD | SMD | [13 empty] | 0 | 0 | 0 | 0 | 0 | 0 | 0 | 0 | 0 | 0 | 0 | 0 | 0 | 0 | 0 | 0 | 0 | 0 | 0 | 0 | 0
1 | DURABILITY OF AR GLASS FIBER REINFORCED PLASTIC BARS | Fares E. Tannous and Hamid Saadatmanesh | 1 | JOURNAL OF COMPOSITES FOR CONSTRUCTION | 1999 | 2213 | 16 | Glass | AR glass | Vinyl ester | Notreported | Notreported | Notreported | Notreported | Notreported | 72 | Notreported | 10 | Notreported | Notreported | Notreported | Notreported | Notreported | Notreported | SMD | Notreported | Notreported | SMD | SMD | Tensile | SMD | 5 | SMD | 756.3 | 7.914849 | SMD | 54.1 | 10.68392 | SMD | 1.398 | 9.799714 | SMD | SMD | SMD | SMD | SMD | SMD | SMD | 25 | SMD | 4320 | SMD | SMD | SMD | SMD | SMD | SMD | SMD | SMD | SMD | SMD | Notreported | Notreported | Notreported | UV | SMD | SMD | SMD | SMD | SMD | SMD | SMD | SMD | SMD | SMD | SMD | SMD | SMD | SMD | SMD | SMD | SMD | SMD | SMD | SMD | 31.7 | 31.7*10-6 J/s/cm2 | SMD | SMD | SMD | SMD | SMD | SMD | Notreported | SMD | 5 | 713.228 | Notreported | SMD | 94.3% | 55.4 | Notreported | SMD | 102.4% | 1.079 | Notreported | SMD | 77.18% | SMD | SMD | SMD | SMD | SMD | SMD | SMD | SMD | SMD | SMD | SMD | SMD | SMD | [13 empty] | 0 | 1 | 1 | 2 | 2 | 0 | 0 | 0 | 0 | 0 | 0 | 0 | 0 | 0 | 0 | 0 | 0 | 0 | 0 | 0 | 0
1 | DURABILITY OF AR GLASS FIBER REINFORCED PLASTIC BARS | Fares E. Tannous and Hamid Saadatmanesh | 1 | JOURNAL OF COMPOSITES FOR CONSTRUCTION | 1999 | 2214 | 17 | Glass | AR glass | Polyester | Notreported | Notreported | Notreported | Notreported | Notreported | 72 | Notreported | 19.5 | Notreported | Notreported | helically wrapped | Smooth | Notreported | Notreported | SMD | Notreported | Notreported | SMD | SMD | Tensile | SMD | 5 | SMD | 633.5 | 6.025257 | SMD | 53.9 | 10.12987 | SMD | 1.175 | 15.40426 | SMD | SMD | SMD | SMD | SMD | SMD | SMD | 25 | SMD | 4320 | SMD | SMD | SMD | SMD | SMD | SMD | SMD | 7 | Notreported | Notreported | SMD | SMD | SMD | SMD | SMD | SMD | SMD | SMD | SMD | SMD | SMD | SMD | SMD | SMD | SMD | SMD | SMD | SMD | SMD | SMD | SMD | SMD | SMD | SMD | SMD | SMD | SMD | SMD | SMD | SMD | SMD | SMD | Notreported | SMD | 5 | 592.8254 | Notreported | SMD | 93.58% | 51.4 | Notreported | SMD | 95.36% | 1.034 | Notreported | SMD | 88% | SMD | SMD | SMD | SMD | SMD | SMD | SMD | SMD | SMD | SMD | SMD | SMD | SMD | [13 empty] | 0 | 0 | 0 | 0 | 0 | 0 | 0 | 0 | 0 | 0 | 0 | 0 | 0 | 0 | 0 | 0 | 0 | 0 | 0 | 0 | 0
1 | DURABILITY OF AR GLASS FIBER REINFORCED PLASTIC BARS | Fares E. Tannous and Hamid Saadatmanesh | 1 | JOURNAL OF COMPOSITES FOR CONSTRUCTION | 1999 | 2215 | 18 | Glass | AR glass | Polyester | Notreported | Notreported | Notreported | Notreported | Notreported | 72 | Notreported | 19.5 | Notreported | Notreported | helically wrapped | Smooth | Notreported | Notreported | SMD | Notreported | Notreported | SMD | SMD | Tensile | SMD | 5 | SMD | 633.5 | 6.025257 | SMD | 53.9 | 10.12987 | SMD | 1.175 | 15.40426 | SMD | SMD | SMD | SMD | SMD | SMD | SMD | 25 | SMD | 4320 | SMD | SMD | SMD | SMD | SMD | SMD | SMD | 12 | Notreported | Ca(OH)2 | SMD | SMD | SMD | SMD | SMD | SMD | SMD | SMD | SMD | SMD | SMD | SMD | SMD | SMD | SMD | SMD | SMD | SMD | SMD | SMD | SMD | SMD | SMD | SMD | SMD | SMD | SMD | SMD | SMD | SMD | SMD | SMD | Notreported | SMD | 5 | 549.1864 | Notreported | SMD | 86.69% | 56.4 | Notreported | SMD | 104.6% | 0.977 | Notreported | SMD | 83.15% | SMD | SMD | SMD | SMD | SMD | SMD | SMD | SMD | SMD | SMD | SMD | SMD | SMD | [13 empty] | 0 | 0 | 0 | 0 | 0 | 0 | 0 | 0 | 0 | 0 | 0 | 0 | 0 | 0 | 0 | 0 | 0 | 0 | 0 | 0 | 0
1 | DURABILITY OF AR GLASS FIBER REINFORCED PLASTIC BARS | Fares E. Tannous and Hamid Saadatmanesh | 1 | JOURNAL OF COMPOSITES FOR CONSTRUCTION | 1999 | 2216 | 19 | Glass | AR glass | Polyester | Notreported | Notreported | Notreported | Notreported | Notreported | 72 | Notreported | 19.5 | Notreported | Notreported | helically wrapped | Smooth | Notreported | Notreported | SMD | Notreported | Notreported | SMD | SMD | Tensile | SMD | 5 | SMD | 633.5 | 6.025257 | SMD | 53.9 | 10.12987 | SMD | 1.175 | 15.40426 | SMD | SMD | SMD | SMD | SMD | SMD | SMD | 60 | SMD | 4320 | SMD | SMD | SMD | SMD | SMD | SMD | SMD | 12 | Notreported | Ca(OH)2 | SMD | SMD | SMD | SMD | SMD | SMD | SMD | SMD | SMD | SMD | SMD | SMD | SMD | SMD | SMD | SMD | SMD | SMD | SMD | SMD | SMD | SMD | SMD | SMD | SMD | SMD | SMD | SMD | SMD | SMD | SMD | SMD | Notreported | SMD | 5 | 526.2574 | Notreported | SMD | 83.07% | 54.3 | Notreported | SMD | 100.7% | 0.975 | Notreported | SMD | 82.98% | SMD | SMD | SMD | SMD | SMD | SMD | SMD | SMD | SMD | SMD | SMD | SMD | SMD | [13 empty] | 0 | 0 | 0 | 0 | 0 | 0 | 0 | 0 | 0 | 0 | 0 | 0 | 0 | 0 | 0 | 0 | 0 | 0 | 0 | 0 | 0
1 | DURABILITY OF AR GLASS FIBER REINFORCED PLASTIC BARS | Fares E. Tannous and Hamid Saadatmanesh | 1 | JOURNAL OF COMPOSITES FOR CONSTRUCTION | 1999 | 2217 | 20 | Glass | AR glass | Polyester | Notreported | Notreported | Notreported | Notreported | Notreported | 72 | Notreported | 19.5 | Notreported | Notreported | helically wrapped | Smooth | Notreported | Notreported | SMD | Notreported | Notreported | SMD | SMD | Tensile | SMD | 5 | SMD | 633.5 | 6.025257 | SMD | 53.9 | 10.12987 | SMD | 1.175 | 15.40426 | SMD | SMD | SMD | SMD | SMD | SMD | SMD | 25 | SMD | 4320 | SMD | SMD | SMD | SMD | SMD | SMD | SMD | 3 | Notreported | HCl | SMD | SMD | SMD | SMD | SMD | SMD | SMD | SMD | SMD | SMD | SMD | SMD | SMD | SMD | SMD | SMD | SMD | SMD | SMD | SMD | SMD | SMD | SMD | SMD | SMD | SMD | SMD | SMD | SMD | SMD | SMD | SMD | Notreported | SMD | 5 | 567.6775 | Notreported | SMD | 89.61% | 52.8 | Notreported | SMD | 97.96% | 1.075 | Notreported | SMD | 91.49% | SMD | SMD | SMD | SMD | SMD | SMD | SMD | SMD | SMD | SMD | SMD | SMD | SMD | [13 empty] | 0 | 0 | 0 | 0 | 0 | 0 | 0 | 0 | 0 | 0 | 0 | 0 | 0 | 0 | 0 | 0 | 0 | 0 | 0 | 0 | 0
1 | DURABILITY OF AR GLASS FIBER REINFORCED PLASTIC BARS | Fares E. Tannous and Hamid Saadatmanesh | 1 | JOURNAL OF COMPOSITES FOR CONSTRUCTION | 1999 | 2218 | 21 | Glass | AR glass | Polyester | Notreported | Notreported | Notreported | Notreported | Notreported | 72 | Notreported | 19.5 | Notreported | Notreported | helically wrapped | Smooth | Notreported | Notreported | SMD | Notreported | Notreported | SMD | SMD | Tensile | SMD | 5 | SMD | 633.5 | 6.025257 | SMD | 53.9 | 10.12987 | SMD | 1.175 | 15.40426 | SMD | SMD | SMD | SMD | SMD | SMD | SMD | 25 | SMD | 4320 | SMD | SMD | SMD | SMD | SMD | SMD | SMD | sea water | Notreported | NaCl:3.5 | SMD | SMD | SMD | SMD | SMD | SMD | SMD | SMD | SMD | SMD | SMD | SMD | SMD | SMD | SMD | SMD | SMD | SMD | SMD | SMD | SMD | SMD | SMD | SMD | SMD | SMD | SMD | SMD | SMD | SMD | SMD | SMD | Notreported | SMD | 5 | 590.6065 | Notreported | SMD | 93.23% | 58.2 | Notreported | SMD | 108% | 1.017 | Notreported | SMD | 86.55% | SMD | SMD | SMD | SMD | SMD | SMD | SMD | SMD | SMD | SMD | SMD | SMD | SMD | [13 empty] | 0 | 0 | 0 | 0 | 0 | 0 | 0 | 0 | 0 | 0 | 0 | 0 | 0 | 0 | 0 | 0 | 0 | 0 | 0 | 0 | 0
1 | DURABILITY OF AR GLASS FIBER REINFORCED PLASTIC BARS | Fares E. Tannous and Hamid Saadatmanesh | 1 | JOURNAL OF COMPOSITES FOR CONSTRUCTION | 1999 | 2219 | 22 | Glass | AR glass | Polyester | Notreported | Notreported | Notreported | Notreported | Notreported | 72 | Notreported | 19.5 | Notreported | Notreported | helically wrapped | Smooth | Notreported | Notreported | SMD | Notreported | Notreported | SMD | SMD | Tensile | SMD | 5 | SMD | 633.5 | 6.025257 | SMD | 53.9 | 10.12987 | SMD | 1.175 | 15.40426 | SMD | SMD | SMD | SMD | SMD | SMD | SMD | 25 | SMD | 4320 | SMD | SMD | SMD | SMD | SMD | SMD | SMD | sea water | Notreported | NaCl:4.67;CaCl2:2.33 | SMD | SMD | SMD | SMD | SMD | SMD | SMD | SMD | SMD | SMD | SMD | SMD | SMD | SMD | SMD | SMD | SMD | SMD | SMD | SMD | SMD | SMD | SMD | SMD | SMD | SMD | SMD | SMD | SMD | SMD | SMD | SMD | Notreported | SMD | 5 | 570.2663 | Notreported | SMD | 90.02% | 55.6 | Notreported | SMD | 103.2% | 1.032 | Notreported | SMD | 87.83% | SMD | SMD | SMD | SMD | SMD | SMD | SMD | SMD | SMD | SMD | SMD | SMD | SMD | [13 empty] | 0 | 0 | 0 | 0 | 0 | 0 | 0 | 0 | 0 | 0 | 0 | 0 | 0 | 0 | 0 | 0 | 0 | 0 | 0 | 0 | 0
1 | DURABILITY OF AR GLASS FIBER REINFORCED PLASTIC BARS | Fares E. Tannous and Hamid Saadatmanesh | 1 | JOURNAL OF COMPOSITES FOR CONSTRUCTION | 1999 | 2220 | 23 | Glass | AR glass | Polyester | Notreported | Notreported | Notreported | Notreported | Notreported | 72 | Notreported | 19.5 | Notreported | Notreported | helically wrapped | Smooth | Notreported | Notreported | SMD | Notreported | Notreported | SMD | SMD | Tensile | SMD | 5 | SMD | 633.5 | 6.025257 | SMD | 53.9 | 10.12987 | SMD | 1.175 | 15.40426 | SMD | SMD | SMD | SMD | SMD | SMD | SMD | 25 | SMD | 4320 | SMD | SMD | SMD | SMD | SMD | SMD | SMD | sea water | Notreported | NaCl:4.67;MgCl2:2.33 | SMD | SMD | SMD | SMD | SMD | SMD | SMD | SMD | SMD | SMD | SMD | SMD | SMD | SMD | SMD | SMD | SMD | SMD | SMD | SMD | SMD | SMD | SMD | SMD | SMD | SMD | SMD | SMD | SMD | SMD | SMD | SMD | Notreported | SMD | 5 | 575.8136 | Notreported | SMD | 90.89% | 57.3 | Notreported | SMD | 106.3% | 1.01 | Notreported | SMD | 85.96% | SMD | SMD | SMD | SMD | SMD | SMD | SMD | SMD | SMD | SMD | SMD | SMD | SMD | [13 empty] | 0 | 0 | 0 | 0 | 0 | 0 | 0 | 0 | 0 | 0 | 0 | 0 | 0 | 0 | 0 | 0 | 0 | 0 | 0 | 0 | 0
1 | DURABILITY OF AR GLASS FIBER REINFORCED PLASTIC BARS | Fares E. Tannous and Hamid Saadatmanesh | 1 | JOURNAL OF COMPOSITES FOR CONSTRUCTION | 1999 | 2221 | 24 | Glass | AR glass | Vinyl ester | Notreported | Notreported | Notreported | Notreported | Notreported | 72 | Notreported | 19.5 | Notreported | Notreported | helically wrapped | sand coated | Notreported | Notreported | SMD | Notreported | Notreported | SMD | SMD | Tensile | SMD | 5 | SMD | 598.6 | 4.535583 | SMD | 51.2 | 9.78515625 | SMD | 1.169 | 17.10864 | SMD | SMD | SMD | SMD | SMD | SMD | SMD | 25 | SMD | 4320 | SMD | SMD | SMD | SMD | SMD | SMD | SMD | 7 | Notreported | Notreported | SMD | SMD | SMD | SMD | SMD | SMD | SMD | SMD | SMD | SMD | SMD | SMD | SMD | SMD | SMD | SMD | SMD | SMD | SMD | SMD | SMD | SMD | SMD | SMD | SMD | SMD | SMD | SMD | SMD | SMD | SMD | SMD | Notreported | SMD | 5 | 563.2223 | Notreported | SMD | 94.09% | 53.6 | Notreported | SMD | 104.7% | 1.152 | Notreported | SMD | 98.55% | SMD | SMD | SMD | SMD | SMD | SMD | SMD | SMD | SMD | SMD | SMD | SMD | SMD | [13 empty] | 0 | 0 | 0 | 0 | 0 | 0 | 0 | 0 | 0 | 0 | 0 | 0 | 0 | 0 | 0 | 0 | 0 | 0 | 0 | 0 | 0
1 | DURABILITY OF AR GLASS FIBER REINFORCED PLASTIC BARS | Fares E. Tannous and Hamid Saadatmanesh | 1 | JOURNAL OF COMPOSITES FOR CONSTRUCTION | 1999 | 2222 | 25 | Glass | AR glass | Vinyl ester | Notreported | Notreported | Notreported | Notreported | Notreported | 72 | Notreported | 19.5 | Notreported | Notreported | helically wrapped | sand coated | Notreported | Notreported | SMD | Notreported | Notreported | SMD | SMD | Tensile | SMD | 5 | SMD | 598.6 | 4.535583 | SMD | 51.2 | 9.78515625 | SMD | 1.169 | 17.10864 | SMD | SMD | SMD | SMD | SMD | SMD | SMD | 25 | SMD | 4320 | SMD | SMD | SMD | SMD | SMD | SMD | SMD | 12 | Notreported | Ca(OH)2 | SMD | SMD | SMD | SMD | SMD | SMD | SMD | SMD | SMD | SMD | SMD | SMD | SMD | SMD | SMD | SMD | SMD | SMD | SMD | SMD | SMD | SMD | SMD | SMD | SMD | SMD | SMD | SMD | SMD | SMD | SMD | SMD | Notreported | SMD | 5 | 539.429 | Notreported | SMD | 90.12% | 52.3 | Notreported | SMD | 102.1% | 1.032 | Notreported | SMD | 88.28% | SMD | SMD | SMD | SMD | SMD | SMD | SMD | SMD | SMD | SMD | SMD | SMD | SMD | [13 empty] | 0 | 0 | 0 | 0 | 0 | 0 | 0 | 0 | 0 | 0 | 0 | 0 | 0 | 0 | 0 | 0 | 0 | 0 | 0 | 0 | 0
1 | DURABILITY OF AR GLASS FIBER REINFORCED PLASTIC BARS | Fares E. Tannous and Hamid Saadatmanesh | 1 | JOURNAL OF COMPOSITES FOR CONSTRUCTION | 1999 | 2223 | 26 | Glass | AR glass | Vinyl ester | Notreported | Notreported | Notreported | Notreported | Notreported | 72 | Notreported | 19.5 | Notreported | Notreported | helically wrapped | sand coated | Notreported | Notreported | SMD | Notreported | Notreported | SMD | SMD | Tensile | SMD | 5 | SMD | 598.6 | 4.535583 | SMD | 51.2 | 9.78515625 | SMD | 1.169 | 17.10864 | SMD | SMD | SMD | SMD | SMD | SMD | SMD | 60 | SMD | 4320 | SMD | SMD | SMD | SMD | SMD | SMD | SMD | 12 | Notreported | Ca(OH)2 | SMD | SMD | SMD | SMD | SMD | SMD | SMD | SMD | SMD | SMD | SMD | SMD | SMD | SMD | SMD | SMD | SMD | SMD | SMD | SMD | SMD | SMD | SMD | SMD | SMD | SMD | SMD | SMD | SMD | SMD | SMD | SMD | Notreported | SMD | 5 | 513.9361 | Notreported | SMD | 85.86% | 50.2 | Notreported | SMD | 98.05% | 1.025 | Notreported | SMD | 87.68% | SMD | SMD | SMD | SMD | SMD | SMD | SMD | SMD | SMD | SMD | SMD | SMD | SMD | [13 empty] | 0 | 0 | 0 | 0 | 0 | 0 | 0 | 0 | 0 | 0 | 0 | 0 | 0 | 0 | 0 | 0 | 0 | 0 | 0 | 0 | 0
1 | DURABILITY OF AR GLASS FIBER REINFORCED PLASTIC BARS | Fares E. Tannous and Hamid Saadatmanesh | 1 | JOURNAL OF COMPOSITES FOR CONSTRUCTION | 1999 | 2224 | 27 | Glass | AR glass | Vinyl ester | Notreported | Notreported | Notreported | Notreported | Notreported | 72 | Notreported | 19.5 | Notreported | Notreported | helically wrapped | sand coated | Notreported | Notreported | SMD | Notreported | Notreported | SMD | SMD | Tensile | SMD | 5 | SMD | 598.6 | 4.535583 | SMD | 51.2 | 9.78515625 | SMD | 1.169 | 17.10864 | SMD | SMD | SMD | SMD | SMD | SMD | SMD | 25 | SMD | 4320 | SMD | SMD | SMD | SMD | SMD | SMD | SMD | 3 | Notreported | HCl | SMD | SMD | SMD | SMD | SMD | SMD | SMD | SMD | SMD | SMD | SMD | SMD | SMD | SMD | SMD | SMD | SMD | SMD | SMD | SMD | SMD | SMD | SMD | SMD | SMD | SMD | SMD | SMD | SMD | SMD | SMD | SMD | Notreported | SMD | 5 | 557.7838 | Notreported | SMD | 93.18% | 52.6 | Notreported | SMD | 102.7% | 1.061 | Notreported | SMD | 90.76% | SMD | SMD | SMD | SMD | SMD | SMD | SMD | SMD | SMD | SMD | SMD | SMD | SMD | [13 empty] | 0 | 0 | 0 | 0 | 0 | 0 | 0 | 0 | 0 | 0 | 0 | 0 | 0 | 0 | 0 | 0 | 0 | 0 | 0 | 0 | 0
1 | DURABILITY OF AR GLASS FIBER REINFORCED PLASTIC BARS | Fares E. Tannous and Hamid Saadatmanesh | 1 | JOURNAL OF COMPOSITES FOR CONSTRUCTION | 1999 | 2225 | 28 | Glass | AR glass | Vinyl ester | Notreported | Notreported | Notreported | Notreported | Notreported | 72 | Notreported | 19.5 | Notreported | Notreported | helically wrapped | sand coated | Notreported | Notreported | SMD | Notreported | Notreported | SMD | SMD | Tensile | SMD | 5 | SMD | 598.6 | 4.535583 | SMD | 51.2 | 9.78515625 | SMD | 1.169 | 17.10864 | SMD | SMD | SMD | SMD | SMD | SMD | SMD | 25 | SMD | 4320 | SMD | SMD | SMD | SMD | SMD | SMD | SMD | sea water | Notreported | NaCl:3.5 | SMD | SMD | SMD | SMD | SMD | SMD | SMD | SMD | SMD | SMD | SMD | SMD | SMD | SMD | SMD | SMD | SMD | SMD | SMD | SMD | SMD | SMD | SMD | SMD | SMD | SMD | SMD | SMD | SMD | SMD | SMD | SMD | Notreported | SMD | 5 | 561.5228 | Notreported | SMD | 93.81% | 54.7 | Notreported | SMD | 106.8% | 1.023 | Notreported | SMD | 87.51% | SMD | SMD | SMD | SMD | SMD | SMD | SMD | SMD | SMD | SMD | SMD | SMD | SMD | [13 empty] | 0 | 0 | 0 | 0 | 0 | 0 | 0 | 0 | 0 | 0 | 0 | 0 | 0 | 0 | 0 | 0 | 0 | 0 | 0 | 0 | 0
1 | DURABILITY OF AR GLASS FIBER REINFORCED PLASTIC BARS | Fares E. Tannous and Hamid Saadatmanesh | 1 | JOURNAL OF COMPOSITES FOR CONSTRUCTION | 1999 | 2226 | 29 | Glass | AR glass | Vinyl ester | Notreported | Notreported | Notreported | Notreported | Notreported | 72 | Notreported | 19.5 | Notreported | Notreported | helically wrapped | sand coated | Notreported | Notreported | SMD | Notreported | Notreported | SMD | SMD | Tensile | SMD | 5 | SMD | 598.6 | 4.535583 | SMD | 51.2 | 9.78515625 | SMD | 1.169 | 17.10864 | SMD | SMD | SMD | SMD | SMD | SMD | SMD | 25 | SMD | 4320 | SMD | SMD | SMD | SMD | SMD | SMD | SMD | sea water | Notreported | NaCl:4.67;CaCl2:2.33 | SMD | SMD | SMD | SMD | SMD | SMD | SMD | SMD | SMD | SMD | SMD | SMD | SMD | SMD | SMD | SMD | SMD | SMD | SMD | SMD | SMD | SMD | SMD | SMD | SMD | SMD | SMD | SMD | SMD | SMD | SMD | SMD | Notreported | SMD | 5 | 543.8477 | Notreported | SMD | 90.85% | 52.6 | Notreported | SMD | 102.7% | 1.038 | Notreported | SMD | 88.79% | SMD | SMD | SMD | SMD | SMD | SMD | SMD | SMD | SMD | SMD | SMD | SMD | SMD | [13 empty] | 0 | 0 | 0 | 0 | 0 | 0 | 0 | 0 | 0 | 0 | 0 | 0 | 0 | 0 | 0 | 0 | 0 | 0 | 0 | 0 | 0
1 | DURABILITY OF AR GLASS FIBER REINFORCED PLASTIC BARS | Fares E. Tannous and Hamid Saadatmanesh | 1 | JOURNAL OF COMPOSITES FOR CONSTRUCTION | 1999 | 2227 | 30 | Glass | AR glass | Vinyl ester | Notreported | Notreported | Notreported | Notreported | Notreported | 72 | Notreported | 19.5 | Notreported | Notreported | helically wrapped | sand coated | Notreported | Notreported | SMD | Notreported | Notreported | SMD | SMD | Tensile | SMD | 5 | SMD | 598.6 | 4.535583 | SMD | 51.2 | 9.78515625 | SMD | 1.169 | 17.10864 | SMD | SMD | SMD | SMD | SMD | SMD | SMD | 25 | SMD | 4320 | SMD | SMD | SMD | SMD | SMD | SMD | SMD | sea water | Notreported | NaCl:4.67;MgCl2:2.33 | SMD | SMD | SMD | SMD | SMD | SMD | SMD | SMD | SMD | SMD | SMD | SMD | SMD | SMD | SMD | SMD | SMD | SMD | SMD | SMD | SMD | SMD | SMD | SMD | SMD | SMD | SMD | SMD | SMD | SMD | SMD | SMD | Notreported | SMD | 5 | 547.5867 | Notreported | SMD | 91.48% | 55.4 | Notreported | SMD | 108.2% | 0.991 | Notreported | SMD | 84.77% | SMD | SMD | SMD | SMD | SMD | SMD | SMD | SMD | SMD | SMD | SMD | SMD | SMD | [13 empty] | 0 | 0 | 0 | 0 | 0 | 0 | 0 | 0 | 0 | 0 | 0 | 0 | 0 | 0 | 0 | 0 | 0 | 0 | 0 | 0 | 0
1 | Physical, Mechanical, and Durability Characterization of Preloaded GFRP Reinforcing Bars | Mathieu Robert and Brahim Benmokrane | 1 | JOURNAL OF COMPOSITES FOR CONSTRUCTION | 2010 | 2228 | 1 | Glass | E-glass | Vinyl ester | Notreported | 112 | 131 | Notreported | 81.5 | Notreported | Notreported | 12.7 | Notreported | Notreported | Notreported | sand coated | Notreported | Notreported | SMD | Notreported | Notreported | SMD | SMD | Tensile | SMD | 5 | SMD | 854 | 2.2 | SMD | 43 | 2.1 | SMD | Notreported | Notreported | SMD | SMD | SMD | SMD | SMD | SMD | SMD | 23 | SMD | 1440 | SMD | water/cement:0.4; pH:12.15 | 12.15 | Notreported | Notreported | 18 | SMD | tap water | Notreported | Notreported | SMD | SMD | SMD | SMD | SMD | SMD | SMD | SMD | SMD | SMD | SMD | SMD | SMD | SMD | SMD | SMD | SMD | SMD | SMD | SMD | SMD | SMD | SMD | SMD | SMD | SMD | stress | preloading | 683.2 | 854 | 43 | 0.8 | Notreported | SMD | 5 | 846 | 5.2 | SMD | 99.06% | 44 | 3.3 | SMD | 102.3% | Notreported | Notreported | SMD | Notreported | SMD | SMD | SMD | SMD | SMD | SMD | SMD | SMD | SMD | SMD | SMD | SMD | SMD | [13 empty] | 0 | 0 | 0 | 0 | 0 | 0 | 0 | 0 | 0 | 0 | 0 | 0 | 0 | 0 | 0 | 0 | 0 | 0 | 0 | 0 | 0
1 | Physical, Mechanical, and Durability Characterization of Preloaded GFRP Reinforcing Bars | Mathieu Robert and Brahim Benmokrane | 1 | JOURNAL OF COMPOSITES FOR CONSTRUCTION | 2010 | 2229 | 2 | Glass | E-glass | Vinyl ester | Notreported | 112 | 131 | Notreported | 81.5 | Notreported | Notreported | 12.7 | Notreported | Notreported | Notreported | sand coated | Notreported | Notreported | SMD | Notreported | Notreported | SMD | SMD | Tensile | SMD | 5 | SMD | 854 | 2.2 | SMD | 43 | 2.1 | SMD | Notreported | Notreported | SMD | SMD | SMD | SMD | SMD | SMD | SMD | 40 | SMD | 1440 | SMD | water/cement:0.4; pH:12.15 | 12.15 | Notreported | Notreported | 18 | SMD | tap water | Notreported | Notreported | SMD | SMD | SMD | SMD | SMD | SMD | SMD | SMD | SMD | SMD | SMD | SMD | SMD | SMD | SMD | SMD | SMD | SMD | SMD | SMD | SMD | SMD | SMD | SMD | SMD | SMD | stress | preloading | 683.2 | 854 | 43 | 0.8 | Notreported | SMD | 5 | 847 | 6.3 | SMD | 99.18% | 43 | 2.9 | SMD | 100% | Notreported | Notreported | SMD | Notreported | SMD | SMD | SMD | SMD | SMD | SMD | SMD | SMD | SMD | SMD | SMD | SMD | SMD | [13 empty] | 0 | 0 | 0 | 0 | 0 | 0 | 0 | 0 | 0 | 0 | 0 | 0 | 0 | 0 | 0 | 0 | 0 | 0 | 0 | 0 | 0
1 | Physical, Mechanical, and Durability Characterization of Preloaded GFRP Reinforcing Bars | Mathieu Robert and Brahim Benmokrane | 1 | JOURNAL OF COMPOSITES FOR CONSTRUCTION | 2010 | 2230 | 3 | Glass | E-glass | Vinyl ester | Notreported | 112 | 131 | Notreported | 81.5 | Notreported | Notreported | 12.7 | Notreported | Notreported | Notreported | sand coated | Notreported | Notreported | SMD | Notreported | Notreported | SMD | SMD | Tensile | SMD | 5 | SMD | 854 | 2.2 | SMD | 43 | 2.1 | SMD | Notreported | Notreported | SMD | SMD | SMD | SMD | SMD | SMD | SMD | 50 | SMD | 1440 | SMD | water/cement:0.4; pH:12.15 | 12.15 | Notreported | Notreported | 18 | SMD | tap water | Notreported | Notreported | SMD | SMD | SMD | SMD | SMD | SMD | SMD | SMD | SMD | SMD | SMD | SMD | SMD | SMD | SMD | SMD | SMD | SMD | SMD | SMD | SMD | SMD | SMD | SMD | SMD | SMD | stress | preloading | 683.2 | 854 | 43 | 0.8 | Notreported | SMD | 5 | 838 | 4.2 | SMD | 98.13% | 43 | 4.1 | SMD | 100% | Notreported | Notreported | SMD | Notreported | SMD | SMD | SMD | SMD | SMD | SMD | SMD | SMD | SMD | SMD | SMD | SMD | SMD | [13 empty] | 0 | 0 | 0 | 0 | 0 | 0 | 0 | 0 | 0 | 0 | 0 | 0 | 0 | 0 | 0 | 0 | 0 | 0 | 0 | 0 | 0
1 | Physical, Mechanical, and Durability Characterization of Preloaded GFRP Reinforcing Bars | Mathieu Robert and Brahim Benmokrane | 1 | JOURNAL OF COMPOSITES FOR CONSTRUCTION | 2010 | 2231 | 4 | Glass | E-glass | Vinyl ester | Notreported | 112 | 131 | Notreported | 81.5 | Notreported | Notreported | 12.7 | Notreported | Notreported | Notreported | sand coated | Notreported | Notreported | SMD | Notreported | Notreported | SMD | SMD | Tensile | SMD | 5 | SMD | 854 | 2.2 | SMD | 43 | 2.1 | SMD | Notreported | Notreported | SMD | SMD | SMD | SMD | SMD | SMD | SMD | 23 | SMD | 2880 | SMD | water/cement:0.4; pH:12.15 | 12.15 | Notreported | Notreported | 18 | SMD | tap water | Notreported | Notreported | SMD | SMD | SMD | SMD | SMD | SMD | SMD | SMD | SMD | SMD | SMD | SMD | SMD | SMD | SMD | SMD | SMD | SMD | SMD | SMD | SMD | SMD | SMD | SMD | SMD | SMD | stress | preloading | 683.2 | 854 | 43 | 0.8 | Notreported | SMD | 5 | 849 | 2.4 | SMD | 99.41% | 42 | 5.2 | SMD | 97.67% | Notreported | Notreported | SMD | Notreported | SMD | SMD | SMD | SMD | SMD | SMD | SMD | SMD | SMD | SMD | SMD | SMD | SMD | [13 empty] | 0 | 0 | 0 | 0 | 0 | 0 | 0 | 0 | 0 | 0 | 0 | 0 | 0 | 0 | 0 | 0 | 0 | 0 | 0 | 0 | 0
1 | Physical, Mechanical, and Durability Characterization of Preloaded GFRP Reinforcing Bars | Mathieu Robert and Brahim Benmokrane | 1 | JOURNAL OF COMPOSITES FOR CONSTRUCTION | 2010 | 2232 | 5 | Glass | E-glass | Vinyl ester | Notreported | 112 | 131 | Notreported | 81.5 | Notreported | Notreported | 12.7 | Notreported | Notreported | Notreported | sand coated | Notreported | Notreported | SMD | Notreported | Notreported | SMD | SMD | Tensile | SMD | 5 | SMD | 854 | 2.2 | SMD | 43 | 2.1 | SMD | Notreported | Notreported | SMD | SMD | SMD | SMD | SMD | SMD | SMD | 40 | SMD | 2880 | SMD | water/cement:0.4; pH:12.15 | 12.15 | Notreported | Notreported | 18 | SMD | tap water | Notreported | Notreported | SMD | SMD | SMD | SMD | SMD | SMD | SMD | SMD | SMD | SMD | SMD | SMD | SMD | SMD | SMD | SMD | SMD | SMD | SMD | SMD | SMD | SMD | SMD | SMD | SMD | SMD | stress | preloading | 683.2 | 854 | 43 | 0.8 | Notreported | SMD | 5 | 832 | 8.1 | SMD | 97.42% | 43 | 4.4 | SMD | 100% | Notreported | Notreported | SMD | Notreported | SMD | SMD | SMD | SMD | SMD | SMD | SMD | SMD | SMD | SMD | SMD | SMD | SMD | [13 empty] | 0 | 0 | 0 | 0 | 0 | 0 | 0 | 0 | 0 | 0 | 0 | 0 | 0 | 0 | 0 | 0 | 0 | 0 | 0 | 0 | 0
1 | Physical, Mechanical, and Durability Characterization of Preloaded GFRP Reinforcing Bars | Mathieu Robert and Brahim Benmokrane | 1 | JOURNAL OF COMPOSITES FOR CONSTRUCTION | 2010 | 2233 | 6 | Glass | E-glass | Vinyl ester | Notreported | 112 | 131 | Notreported | 81.5 | Notreported | Notreported | 12.7 | Notreported | Notreported | Notreported | sand coated | Notreported | Notreported | SMD | Notreported | Notreported | SMD | SMD | Tensile | SMD | 5 | SMD | 854 | 2.2 | SMD | 43 | 2.1 | SMD | Notreported | Notreported | SMD | SMD | SMD | SMD | SMD | SMD | SMD | 50 | SMD | 2880 | SMD | water/cement:0.4; pH:12.15 | 12.15 | Notreported | Notreported | 18 | SMD | tap water | Notreported | Notreported | SMD | SMD | SMD | SMD | SMD | SMD | SMD | SMD | SMD | SMD | SMD | SMD | SMD | SMD | SMD | SMD | SMD | SMD | SMD | SMD | SMD | SMD | SMD | SMD | SMD | SMD | stress | preloading | 683.2 | 854 | 43 | 0.8 | Notreported | SMD | 5 | 837 | 2.9 | SMD | 98.01% | 44 | 2.3 | SMD | 102.3% | Notreported | Notreported | SMD | Notreported | SMD | SMD | SMD | SMD | SMD | SMD | SMD | SMD | SMD | SMD | SMD | SMD | SMD | [13 empty] | 0 | 0 | 0 | 0 | 0 | 0 | 0 | 0 | 0 | 0 | 0 | 0 | 0 | 0 | 0 | 0 | 0 | 0 | 0 | 0 | 0
1 | Physical, Mechanical, and Durability Characterization of Preloaded GFRP Reinforcing Bars | Mathieu Robert and Brahim Benmokrane | 1 | JOURNAL OF COMPOSITES FOR CONSTRUCTION | 2010 | 2234 | 7 | Glass | E-glass | Vinyl ester | Notreported | 112 | 131 | Notreported | 81.5 | Notreported | Notreported | 12.7 | Notreported | Notreported | Notreported | sand coated | Notreported | Notreported | SMD | Notreported | Notreported | SMD | SMD | Tensile | SMD | 5 | SMD | 854 | 2.2 | SMD | 43 | 2.1 | SMD | Notreported | Notreported | SMD | SMD | SMD | SMD | SMD | SMD | SMD | 23 | SMD | 4320 | SMD | water/cement:0.4; pH:12.15 | 12.15 | Notreported | Notreported | 18 | SMD | tap water | Notreported | Notreported | SMD | SMD | SMD | SMD | SMD | SMD | SMD | SMD | SMD | SMD | SMD | SMD | SMD | SMD | SMD | SMD | SMD | SMD | SMD | SMD | SMD | SMD | SMD | SMD | SMD | SMD | stress | preloading | 683.2 | 854 | 43 | 0.8 | Notreported | SMD | 5 | 836 | 2.8 | SMD | 97.89% | 42 | 3.9 | SMD | 97.67% | Notreported | Notreported | SMD | Notreported | SMD | SMD | SMD | SMD | SMD | SMD | SMD | SMD | SMD | SMD | SMD | SMD | SMD | [13 empty] | 0 | 0 | 0 | 0 | 0 | 0 | 0 | 0 | 0 | 0 | 0 | 0 | 0 | 0 | 0 | 0 | 0 | 0 | 0 | 0 | 0
1 | Physical, Mechanical, and Durability Characterization of Preloaded GFRP Reinforcing Bars | Mathieu Robert and Brahim Benmokrane | 1 | JOURNAL OF COMPOSITES FOR CONSTRUCTION | 2010 | 2235 | 8 | Glass | E-glass | Vinyl ester | Notreported | 112 | 131 | Notreported | 81.5 | Notreported | Notreported | 12.7 | Notreported | Notreported | Notreported | sand coated | Notreported | Notreported | SMD | Notreported | Notreported | SMD | SMD | Tensile | SMD | 5 | SMD | 854 | 2.2 | SMD | 43 | 2.1 | SMD | Notreported | Notreported | SMD | SMD | SMD | SMD | SMD | SMD | SMD | 40 | SMD | 4320 | SMD | water/cement:0.4; pH:12.15 | 12.15 | Notreported | Notreported | 18 | SMD | tap water | Notreported | Notreported | SMD | SMD | SMD | SMD | SMD | SMD | SMD | SMD | SMD | SMD | SMD | SMD | SMD | SMD | SMD | SMD | SMD | SMD | SMD | SMD | SMD | SMD | SMD | SMD | SMD | SMD | stress | preloading | 683.2 | 854 | 43 | 0.8 | Notreported | SMD | 5 | 823 | 5.1 | SMD | 96.37% | 43 | 6.2 | SMD | 100% | Notreported | Notreported | SMD | Notreported | SMD | SMD | SMD | SMD | SMD | SMD | SMD | SMD | SMD | SMD | SMD | SMD | SMD | [13 empty] | 0 | 0 | 0 | 0 | 0 | 0 | 0 | 0 | 0 | 0 | 0 | 0 | 0 | 0 | 0 | 0 | 0 | 0 | 0 | 0 | 0
1 | Physical, Mechanical, and Durability Characterization of Preloaded GFRP Reinforcing Bars | Mathieu Robert and Brahim Benmokrane | 1 | JOURNAL OF COMPOSITES FOR CONSTRUCTION | 2010 | 2236 | 9 | Glass | E-glass | Vinyl ester | Notreported | 112 | 131 | Notreported | 81.5 | Notreported | Notreported | 12.7 | Notreported | Notreported | Notreported | sand coated | Notreported | Notreported | SMD | Notreported | Notreported | SMD | SMD | Tensile | SMD | 5 | SMD | 854 | 2.2 | SMD | 43 | 2.1 | SMD | Notreported | Notreported | SMD | SMD | SMD | SMD | SMD | SMD | SMD | 50 | SMD | 4320 | SMD | water/cement:0.4; pH:12.15 | 12.15 | Notreported | Notreported | 18 | SMD | tap water | Notreported | Notreported | SMD | SMD | SMD | SMD | SMD | SMD | SMD | SMD | SMD | SMD | SMD | SMD | SMD | SMD | SMD | SMD | SMD | SMD | SMD | SMD | SMD | SMD | SMD | SMD | SMD | SMD | stress | preloading | 683.2 | 854 | 43 | 0.8 | Notreported | SMD | 5 | 808 | 3.4 | SMD | 94.61% | 41 | 4.2 | SMD | 95.35% | Notreported | Notreported | SMD | Notreported | SMD | SMD | SMD | SMD | SMD | SMD | SMD | SMD | SMD | SMD | SMD | SMD | SMD | [13 empty] | 0 | 0 | 0 | 0 | 0 | 0 | 0 | 0 | 0 | 0 | 0 | 0 | 0 | 0 | 0 | 0 | 0 | 0 | 0 | 0 | 0
1 | Physical, Mechanical, and Durability Characterization of Preloaded GFRP Reinforcing Bars | Mathieu Robert and Brahim Benmokrane | 1 | JOURNAL OF COMPOSITES FOR CONSTRUCTION | 2010 | 2237 | 10 | Glass | E-glass | Vinyl ester | Notreported | 112 | 131 | Notreported | 81.5 | Notreported | Notreported | 12.7 | Notreported | Notreported | Notreported | sand coated | Notreported | Notreported | SMD | Notreported | Notreported | SMD | SMD | Tensile | SMD | 5 | SMD | 854 | 2.2 | SMD | 43 | 2.1 | SMD | Notreported | Notreported | SMD | SMD | SMD | SMD | SMD | SMD | SMD | 23 | SMD | 5760 | SMD | water/cement:0.4; pH:12.15 | 12.15 | Notreported | Notreported | 18 | SMD | tap water | Notreported | Notreported | SMD | SMD | SMD | SMD | SMD | SMD | SMD | SMD | SMD | SMD | SMD | SMD | SMD | SMD | SMD | SMD | SMD | SMD | SMD | SMD | SMD | SMD | SMD | SMD | SMD | SMD | stress | preloading | 683.2 | 854 | 43 | 0.8 | Notreported | SMD | 5 | 810 | 3.8 | SMD | 94.85% | 43 | 3.3 | SMD | 100% | Notreported | Notreported | SMD | Notreported | SMD | SMD | SMD | SMD | SMD | SMD | SMD | SMD | SMD | SMD | SMD | SMD | SMD | [13 empty] | 0 | 0 | 0 | 0 | 0 | 0 | 0 | 0 | 0 | 0 | 0 | 0 | 0 | 0 | 0 | 0 | 0 | 0 | 0 | 0 | 0
1 | Physical, Mechanical, and Durability Characterization of Preloaded GFRP Reinforcing Bars | Mathieu Robert and Brahim Benmokrane | 1 | JOURNAL OF COMPOSITES FOR CONSTRUCTION | 2010 | 2238 | 11 | Glass | E-glass | Vinyl ester | Notreported | 112 | 131 | Notreported | 81.5 | Notreported | Notreported | 12.7 | Notreported | Notreported | Notreported | sand coated | Notreported | Notreported | SMD | Notreported | Notreported | SMD | SMD | Tensile | SMD | 5 | SMD | 854 | 2.2 | SMD | 43 | 2.1 | SMD | Notreported | Notreported | SMD | SMD | SMD | SMD | SMD | SMD | SMD | 40 | SMD | 5760 | SMD | water/cement:0.4; pH:12.15 | 12.15 | Notreported | Notreported | 18 | SMD | tap water | Notreported | Notreported | SMD | SMD | SMD | SMD | SMD | SMD | SMD | SMD | SMD | SMD | SMD | SMD | SMD | SMD | SMD | SMD | SMD | SMD | SMD | SMD | SMD | SMD | SMD | SMD | SMD | SMD | stress | preloading | 683.2 | 854 | 43 | 0.8 | Notreported | SMD | 5 | 784 | 6.7 | SMD | 91.8% | 42 | 1.9 | SMD | 97.67% | Notreported | Notreported | SMD | Notreported | SMD | SMD | SMD | SMD | SMD | SMD | SMD | SMD | SMD | SMD | SMD | SMD | SMD | [13 empty] | 0 | 0 | 0 | 0 | 0 | 0 | 0 | 0 | 0 | 0 | 0 | 0 | 0 | 0 | 0 | 0 | 0 | 0 | 0 | 0 | 0
1 | Physical, Mechanical, and Durability Characterization of Preloaded GFRP Reinforcing Bars | Mathieu Robert and Brahim Benmokrane | 1 | JOURNAL OF COMPOSITES FOR CONSTRUCTION | 2010 | 2239 | 12 | Glass | E-glass | Vinyl ester | Notreported | 112 | 131 | Notreported | 81.5 | Notreported | Notreported | 12.7 | Notreported | Notreported | Notreported | sand coated | Notreported | Notreported | SMD | Notreported | Notreported | SMD | SMD | Tensile | SMD | 5 | SMD | 854 | 2.2 | SMD | 43 | 2.1 | SMD | Notreported | Notreported | SMD | SMD | SMD | SMD | SMD | SMD | SMD | 50 | SMD | 5760 | SMD | water/cement:0.4; pH:12.15 | 12.15 | Notreported | Notreported | 18 | SMD | tap water | Notreported | Notreported | SMD | SMD | SMD | SMD | SMD | SMD | SMD | SMD | SMD | SMD | SMD | SMD | SMD | SMD | SMD | SMD | SMD | SMD | SMD | SMD | SMD | SMD | SMD | SMD | SMD | SMD | stress | preloading | 683.2 | 854 | 43 | 0.8 | Notreported | SMD | 5 | 768 | 9.1 | SMD | 89.93% | 43 | 1.8 | SMD | 100% | Notreported | Notreported | SMD | Notreported | SMD | SMD | SMD | SMD | SMD | SMD | SMD | SMD | SMD | SMD | SMD | SMD | SMD | [13 empty] | 0 | 0 | 0 | 0 | 0 | 0 | 0 | 0 | 0 | 0 | 0 | 0 | 0 | 0 | 0 | 0 | 0 | 0 | 0 | 0 | 0
1 | Physical, Mechanical, and Durability Characterization of Preloaded GFRP Reinforcing Bars | Mathieu Robert and Brahim Benmokrane | 1 | JOURNAL OF COMPOSITES FOR CONSTRUCTION | 2010 | 2240 | 13 | Glass | E-glass | Vinyl ester | Notreported | 112 | 131 | Notreported | 81.5 | Notreported | Notreported | 12.7 | Notreported | Notreported | Notreported | sand coated | Notreported | Notreported | SMD | Notreported | Notreported | SMD | SMD | Water absorption | SMD | 5 | SMD | 854 | 2.2 | Tensile strength | 43 | 2.1 | Tensile modulus | Notreported | Notreported | Tensile deformation | SMD | SMD | SMD | SMD | SMD | SMD | 50 | SMD | 720 | SMD | SMD | SMD | SMD | SMD | SMD | SMD | tap water | Notreported | Notreported | SMD | SMD | SMD | SMD | SMD | SMD | SMD | SMD | SMD | SMD | SMD | SMD | SMD | SMD | SMD | SMD | SMD | SMD | SMD | SMD | SMD | SMD | SMD | SMD | SMD | SMD | SMD | SMD | SMD | SMD | SMD | SMD | oven: 100, 24hour | SMD | SMD | SMD | SMD | SMD | SMD | SMD | SMD | SMD | SMD | SMD | SMD | SMD | SMD | Notreported | 0.35 | Notreported | SMD | SMD | SMD | SMD | SMD | SMD | SMD | SMD | SMD | SMD | [13 empty] | 0 | 0 | 0 | 0 | 0 | 0 | 0 | 0 | 0 | 0 | 0 | 0 | 0 | 0 | 0 | 0 | 0 | 0 | 0 | 0 | 0
1 | Physical, Mechanical, and Durability Characterization of Preloaded GFRP Reinforcing Bars | Mathieu Robert and Brahim Benmokrane | 1 | JOURNAL OF COMPOSITES FOR CONSTRUCTION | 2010 | 2241 | 14 | Glass | E-glass | Vinyl ester | Notreported | 112 | 131 | Notreported | 81.5 | Notreported | Notreported | 12.7 | Notreported | Notreported | Notreported | sand coated | Notreported | Notreported | SMD | Notreported | Notreported | SMD | SMD | Water absorption | SMD | 5 | SMD | 854 | 2.2 | Tensile strength | 43 | 2.1 | Tensile modulus | Notreported | Notreported | Tensile deformation | SMD | SMD | SMD | SMD | SMD | SMD | 50 | SMD | 720 | SMD | SMD | SMD | SMD | SMD | SMD | SMD | tap water | Notreported | Notreported | SMD | SMD | SMD | SMD | SMD | SMD | SMD | SMD | SMD | SMD | SMD | SMD | SMD | SMD | SMD | SMD | SMD | SMD | SMD | SMD | SMD | SMD | SMD | SMD | SMD | SMD | stress | preloading | 170.8 | 854 | 43 | 0.2 | oven: 100, 24hour | SMD | SMD | SMD | SMD | SMD | SMD | SMD | SMD | SMD | SMD | SMD | SMD | SMD | SMD | Notreported | 0.52 | 7.030857 | SMD | SMD | SMD | SMD | SMD | SMD | SMD | SMD | SMD | SMD | [13 empty] | 0 | 0 | 0 | 0 | 0 | 0 | 0 | 0 | 0 | 0 | 0 | 0 | 0 | 0 | 0 | 0 | 0 | 0 | 0 | 0 | 0
1 | Physical, Mechanical, and Durability Characterization of Preloaded GFRP Reinforcing Bars | Mathieu Robert and Brahim Benmokrane | 1 | JOURNAL OF COMPOSITES FOR CONSTRUCTION | 2010 | 2242 | 15 | Glass | E-glass | Vinyl ester | Notreported | 112 | 131 | Notreported | 81.5 | Notreported | Notreported | 12.7 | Notreported | Notreported | Notreported | sand coated | Notreported | Notreported | SMD | Notreported | Notreported | SMD | SMD | Water absorption | SMD | 5 | SMD | 854 | 2.2 | Tensile strength | 43 | 2.1 | Tensile modulus | Notreported | Notreported | Tensile deformation | SMD | SMD | SMD | SMD | SMD | SMD | 50 | SMD | 720 | SMD | SMD | SMD | SMD | SMD | SMD | SMD | tap water | Notreported | Notreported | SMD | SMD | SMD | SMD | SMD | SMD | SMD | SMD | SMD | SMD | SMD | SMD | SMD | SMD | SMD | SMD | SMD | SMD | SMD | SMD | SMD | SMD | SMD | SMD | SMD | SMD | stress | preloading | 341.6 | 854 | 43 | 0.4 | oven: 100, 24hour | SMD | SMD | SMD | SMD | SMD | SMD | SMD | SMD | SMD | SMD | SMD | SMD | SMD | SMD | Notreported | 0.45 | 7.411163 | SMD | SMD | SMD | SMD | SMD | SMD | SMD | SMD | SMD | SMD | [13 empty] | 0 | 0 | 0 | 0 | 0 | 0 | 0 | 0 | 0 | 0 | 0 | 0 | 0 | 0 | 0 | 0 | 0 | 0 | 0 | 0 | 0
1 | Physical, Mechanical, and Durability Characterization of Preloaded GFRP Reinforcing Bars | Mathieu Robert and Brahim Benmokrane | 1 | JOURNAL OF COMPOSITES FOR CONSTRUCTION | 2010 | 2243 | 16 | Glass | E-glass | Vinyl ester | Notreported | 112 | 131 | Notreported | 81.5 | Notreported | Notreported | 12.7 | Notreported | Notreported | Notreported | sand coated | Notreported | Notreported | SMD | Notreported | Notreported | SMD | SMD | Water absorption | SMD | 5 | SMD | 854 | 2.2 | Tensile strength | 43 | 2.1 | Tensile modulus | Notreported | Notreported | Tensile deformation | SMD | SMD | SMD | SMD | SMD | SMD | 50 | SMD | 720 | SMD | SMD | SMD | SMD | SMD | SMD | SMD | tap water | Notreported | Notreported | SMD | SMD | SMD | SMD | SMD | SMD | SMD | SMD | SMD | SMD | SMD | SMD | SMD | SMD | SMD | SMD | SMD | SMD | SMD | SMD | SMD | SMD | SMD | SMD | SMD | SMD | stress | preloading | 512.4 | 854 | 43 | 0.6 | oven: 100, 24hour | SMD | SMD | SMD | SMD | SMD | SMD | SMD | SMD | SMD | SMD | SMD | SMD | SMD | SMD | Notreported | 0.48 | 6.428618 | SMD | SMD | SMD | SMD | SMD | SMD | SMD | SMD | SMD | SMD | [13 empty] | 0 | 0 | 0 | 0 | 0 | 0 | 0 | 0 | 0 | 0 | 0 | 0 | 0 | 0 | 0 | 0 | 0 | 0 | 0 | 0 | 0
1 | Physical, Mechanical, and Durability Characterization of Preloaded GFRP Reinforcing Bars | Mathieu Robert and Brahim Benmokrane | 1 | JOURNAL OF COMPOSITES FOR CONSTRUCTION | 2010 | 2244 | 17 | Glass | E-glass | Vinyl ester | Notreported | 112 | 131 | Notreported | 81.5 | Notreported | Notreported | 12.7 | Notreported | Notreported | Notreported | sand coated | Notreported | Notreported | SMD | Notreported | Notreported | SMD | SMD | Water absorption | SMD | 5 | SMD | 854 | 2.2 | Tensile strength | 43 | 2.1 | Tensile modulus | Notreported | Notreported | Tensile deformation | SMD | SMD | SMD | SMD | SMD | SMD | 50 | SMD | 720 | SMD | SMD | SMD | SMD | SMD | SMD | SMD | tap water | Notreported | Notreported | SMD | SMD | SMD | SMD | SMD | SMD | SMD | SMD | SMD | SMD | SMD | SMD | SMD | SMD | SMD | SMD | SMD | SMD | SMD | SMD | SMD | SMD | SMD | SMD | SMD | SMD | stress | preloading | 683.2 | 854 | 43 | 0.8 | oven: 100, 24hour | SMD | SMD | SMD | SMD | SMD | SMD | SMD | SMD | SMD | SMD | SMD | SMD | SMD | SMD | Notreported | 0.57 | 6.114202 | SMD | SMD | SMD | SMD | SMD | SMD | SMD | SMD | SMD | SMD | [13 empty] | 0 | 0 | 0 | 0 | 0 | 0 | 0 | 0 | 0 | 0 | 0 | 0 | 0 | 0 | 0 | 0 | 0 | 0 | 0 | 0 | 0
1 | Physical, Mechanical, and Durability Characterization of Preloaded GFRP Reinforcing Bars | Mathieu Robert and Brahim Benmokrane | 1 | JOURNAL OF COMPOSITES FOR CONSTRUCTION | 2010 | 2245 | 18 | Glass | E-glass | Vinyl ester | Notreported | 112 | 131 | Notreported | 81.5 | Notreported | Notreported | 12.7 | Notreported | Notreported | Notreported | sand coated | Notreported | Notreported | SMD | Notreported | Notreported | SMD | SMD | Glass transition | SMD | 5 | SMD | 854 | 2.2 | Tensile strength | 43 | 2.1 | Tensile modulus | Notreported | Notreported | Tensile deformation | SMD | SMD | SMD | SMD | SMD | SMD | 50 | SMD | 5760 | SMD | water/cement:0.4; pH:12.15 | 12.15 | Notreported | Notreported | 18 | SMD | tap water | Notreported | Notreported | SMD | SMD | SMD | SMD | SMD | SMD | SMD | SMD | SMD | SMD | SMD | SMD | SMD | SMD | SMD | SMD | SMD | SMD | SMD | SMD | SMD | SMD | SMD | SMD | SMD | SMD | stress | preloading | 683.2 | 854 | 43 | 0.8 | Notreported | SMD | SMD | SMD | SMD | SMD | SMD | SMD | SMD | SMD | SMD | SMD | SMD | SMD | SMD | SMD | SMD | SMD | SMD | Notreported | 95.113 | 130 | Notreported | Notreported | Notreported | SMD | SMD | SMD | [13 empty] | 0 | 0 | 0 | 0 | 0 | 0 | 0 | 0 | 0 | 0 | 0 | 0 | 0 | 0 | 0 | 0 | 0 | 0 | 0 | 0 | 0
1 | Degradation of basalt FRP bars in alkaline environment | Gang Wu, Xin Wang, Zhishen Wu, Zhiqiang Dong and Qiong Xie | 4 | Sci Eng Compos Mater | 2015 | 2246 | 1 | Basalt | Notreported | Vinyl ester | Notreported | Notreported | Notreported | Notreported | Notreported | 60 | Notreported | 6 | Notreported | Notreported | helically wounded | sand coated | Notreported | Notreported | SMD | Notreported | Zhejiang GBF Basalt Fiber Company, Limited (Hengdian, China) | SMD | SMD | Tensile | SMD | 5 | SMD | 1325 | 0.71 | SMD | 56 | 2.16 | SMD | Notreported | Notreported | SMD | SMD | SMD | SMD | SMD | SMD | SMD | 25 | SMD | 504 | SMD | SMD | SMD | SMD | SMD | SMD | SMD | 12.8 | Notreported | KOH:4.2,NaOH:0.9, Ca(OH)2:118.5; g/L(mol/L) | SMD | SMD | SMD | SMD | SMD | SMD | SMD | SMD | SMD | SMD | SMD | SMD | SMD | SMD | SMD | SMD | SMD | SMD | SMD | SMD | SMD | SMD | SMD | SMD | SMD | SMD | SMD | SMD | SMD | SMD | SMD | SMD | Notreported | SMD | 5 | 1021 | 0.45 | SMD | 77.06% | 55 | 0.31 | SMD | 98.21% | Notreported | Notreported | SMD | Notreported | SMD | SMD | SMD | SMD | SMD | SMD | SMD | SMD | SMD | SMD | SMD | SMD | SMD | [13 empty] | 0 | 0 | 0 | 0 | 0 | 0 | 0 | 0 | 0 | 0 | 0 | 0 | 0 | 0 | 0 | 0 | 0 | 0 | 0 | 0 | 0
1 | Degradation of basalt FRP bars in alkaline environment | Gang Wu, Xin Wang, Zhishen Wu, Zhiqiang Dong and Qiong Xie | 4 | Sci Eng Compos Mater | 2015 | 2247 | 2 | Basalt | Notreported | Vinyl ester | Notreported | Notreported | Notreported | Notreported | Notreported | 60 | Notreported | 6 | Notreported | Notreported | helically wounded | sand coated | Notreported | Notreported | SMD | Notreported | Zhejiang GBF Basalt Fiber Company, Limited (Hengdian, China) | SMD | SMD | Tensile | SMD | 5 | SMD | 1325 | 0.71 | SMD | 56 | 2.16 | SMD | Notreported | Notreported | SMD | SMD | SMD | SMD | SMD | SMD | SMD | 25 | SMD | 1008 | SMD | SMD | SMD | SMD | SMD | SMD | SMD | 12.8 | Notreported | KOH:4.2,NaOH:0.9, Ca(OH)2:118.5; g/L(mol/L) | SMD | SMD | SMD | SMD | SMD | SMD | SMD | SMD | SMD | SMD | SMD | SMD | SMD | SMD | SMD | SMD | SMD | SMD | SMD | SMD | SMD | SMD | SMD | SMD | SMD | SMD | SMD | SMD | SMD | SMD | SMD | SMD | Notreported | SMD | 5 | 922 | 3.18 | SMD | 69.58% | 55 | 2.66 | SMD | 98.21% | Notreported | Notreported | SMD | Notreported | SMD | SMD | SMD | SMD | SMD | SMD | SMD | SMD | SMD | SMD | SMD | SMD | SMD | [13 empty] | 0 | 0 | 0 | 0 | 0 | 0 | 0 | 0 | 0 | 0 | 0 | 0 | 0 | 0 | 0 | 0 | 0 | 0 | 0 | 0 | 0
1 | Degradation of basalt FRP bars in alkaline environment | Gang Wu, Xin Wang, Zhishen Wu, Zhiqiang Dong and Qiong Xie | 4 | Sci Eng Compos Mater | 2015 | 2248 | 3 | Basalt | Notreported | Vinyl ester | Notreported | Notreported | Notreported | Notreported | Notreported | 60 | Notreported | 6 | Notreported | Notreported | helically wounded | sand coated | Notreported | Notreported | SMD | Notreported | Zhejiang GBF Basalt Fiber Company, Limited (Hengdian, China) | SMD | SMD | Tensile | SMD | 5 | SMD | 1325 | 0.71 | SMD | 56 | 2.16 | SMD | Notreported | Notreported | SMD | SMD | SMD | SMD | SMD | SMD | SMD | 25 | SMD | 1512 | SMD | SMD | SMD | SMD | SMD | SMD | SMD | 12.8 | Notreported | KOH:4.2,NaOH:0.9, Ca(OH)2:118.5; g/L(mol/L) | SMD | SMD | SMD | SMD | SMD | SMD | SMD | SMD | SMD | SMD | SMD | SMD | SMD | SMD | SMD | SMD | SMD | SMD | SMD | SMD | SMD | SMD | SMD | SMD | SMD | SMD | SMD | SMD | SMD | SMD | SMD | SMD | Notreported | SMD | 5 | 919 | 7.84 | SMD | 69.36% | 55 | 0.45 | SMD | 98.21% | Notreported | Notreported | SMD | Notreported | SMD | SMD | SMD | SMD | SMD | SMD | SMD | SMD | SMD | SMD | SMD | SMD | SMD | [13 empty] | 0 | 0 | 0 | 0 | 0 | 0 | 0 | 0 | 0 | 0 | 0 | 0 | 0 | 0 | 0 | 0 | 0 | 0 | 0 | 0 | 0
1 | Degradation of basalt FRP bars in alkaline environment | Gang Wu, Xin Wang, Zhishen Wu, Zhiqiang Dong and Qiong Xie | 4 | Sci Eng Compos Mater | 2015 | 2249 | 4 | Basalt | Notreported | Vinyl ester | Notreported | Notreported | Notreported | Notreported | Notreported | 60 | Notreported | 6 | Notreported | Notreported | helically wounded | sand coated | Notreported | Notreported | SMD | Notreported | Zhejiang GBF Basalt Fiber Company, Limited (Hengdian, China) | SMD | SMD | Tensile | SMD | 5 | SMD | 1325 | 0.71 | SMD | 56 | 2.16 | SMD | Notreported | Notreported | SMD | SMD | SMD | SMD | SMD | SMD | SMD | 55 | SMD | 504 | SMD | SMD | SMD | SMD | SMD | SMD | SMD | 12.8 | Notreported | KOH:4.2,NaOH:0.9, Ca(OH)2:118.5; g/L(mol/L) | SMD | SMD | SMD | SMD | SMD | SMD | SMD | SMD | SMD | SMD | SMD | SMD | SMD | SMD | SMD | SMD | SMD | SMD | SMD | SMD | SMD | SMD | SMD | SMD | SMD | SMD | SMD | SMD | SMD | SMD | SMD | SMD | Notreported | SMD | 5 | 885 | 3.71 | SMD | 66.79% | 56 | 0.77 | SMD | 100% | Notreported | Notreported | SMD | Notreported | SMD | SMD | SMD | SMD | SMD | SMD | SMD | SMD | SMD | SMD | SMD | SMD | SMD | [13 empty] | 0 | 0 | 0 | 0 | 0 | 0 | 0 | 0 | 0 | 0 | 0 | 0 | 0 | 0 | 0 | 0 | 0 | 0 | 0 | 0 | 0
1 | Degradation of basalt FRP bars in alkaline environment | Gang Wu, Xin Wang, Zhishen Wu, Zhiqiang Dong and Qiong Xie | 4 | Sci Eng Compos Mater | 2015 | 2250 | 5 | Basalt | Notreported | Vinyl ester | Notreported | Notreported | Notreported | Notreported | Notreported | 60 | Notreported | 6 | Notreported | Notreported | helically wounded | sand coated | Notreported | Notreported | SMD | Notreported | Zhejiang GBF Basalt Fiber Company, Limited (Hengdian, China) | SMD | SMD | Tensile | SMD | 5 | SMD | 1325 | 0.71 | SMD | 56 | 2.16 | SMD | Notreported | Notreported | SMD | SMD | SMD | SMD | SMD | SMD | SMD | 55 | SMD | 1008 | SMD | SMD | SMD | SMD | SMD | SMD | SMD | 12.8 | Notreported | KOH:4.2,NaOH:0.9, Ca(OH)2:118.5; g/L(mol/L) | SMD | SMD | SMD | SMD | SMD | SMD | SMD | SMD | SMD | SMD | SMD | SMD | SMD | SMD | SMD | SMD | SMD | SMD | SMD | SMD | SMD | SMD | SMD | SMD | SMD | SMD | SMD | SMD | SMD | SMD | SMD | SMD | Notreported | SMD | 5 | 818 | 4.47 | SMD | 61.74% | 54 | 1.93 | SMD | 96.43% | Notreported | Notreported | SMD | Notreported | SMD | SMD | SMD | SMD | SMD | SMD | SMD | SMD | SMD | SMD | SMD | SMD | SMD | [13 empty] | 0 | 0 | 0 | 0 | 0 | 0 | 0 | 0 | 0 | 0 | 0 | 0 | 0 | 0 | 0 | 0 | 0 | 0 | 0 | 0 | 0
1 | Degradation of basalt FRP bars in alkaline environment | Gang Wu, Xin Wang, Zhishen Wu, Zhiqiang Dong and Qiong Xie | 4 | Sci Eng Compos Mater | 2015 | 2251 | 6 | Basalt | Notreported | Vinyl ester | Notreported | Notreported | Notreported | Notreported | Notreported | 60 | Notreported | 6 | Notreported | Notreported | helically wounded | sand coated | Notreported | Notreported | SMD | Notreported | Zhejiang GBF Basalt Fiber Company, Limited (Hengdian, China) | SMD | SMD | Tensile | SMD | 5 | SMD | 1325 | 0.71 | SMD | 56 | 2.16 | SMD | Notreported | Notreported | SMD | SMD | SMD | SMD | SMD | SMD | SMD | 55 | SMD | 1512 | SMD | SMD | SMD | SMD | SMD | SMD | SMD | 12.8 | Notreported | KOH:4.2,NaOH:0.9, Ca(OH)2:118.5; g/L(mol/L) | SMD | SMD | SMD | SMD | SMD | SMD | SMD | SMD | SMD | SMD | SMD | SMD | SMD | SMD | SMD | SMD | SMD | SMD | SMD | SMD | SMD | SMD | SMD | SMD | SMD | SMD | SMD | SMD | SMD | SMD | SMD | SMD | Notreported | SMD | 5 | 802 | 11.36 | SMD | 60.53% | 55 | 1.07 | SMD | 98.21% | Notreported | Notreported | SMD | Notreported | SMD | SMD | SMD | SMD | SMD | SMD | SMD | SMD | SMD | SMD | SMD | SMD | SMD | [13 empty] | 0 | 0 | 0 | 0 | 0 | 0 | 0 | 0 | 0 | 0 | 0 | 0 | 0 | 0 | 0 | 0 | 0 | 0 | 0 | 0 | 0
1 | Degradation of basalt FRP bars in alkaline environment | Gang Wu, Xin Wang, Zhishen Wu, Zhiqiang Dong and Qiong Xie | 4 | Sci Eng Compos Mater | 2015 | 2252 | 7 | Basalt | Notreported | Vinyl ester | Notreported | Notreported | Notreported | Notreported | Notreported | 60 | Notreported | 12 | Notreported | Notreported | helically wounded | sand coated | Notreported | Notreported | SMD | Notreported | Zhejiang GBF Basalt Fiber Company, Limited (Hengdian, China) | SMD | SMD | Tensile | SMD | 5 | SMD | 1089 | 5.66 | SMD | 46 | 3.84 | SMD | Notreported | Notreported | SMD | SMD | SMD | SMD | SMD | SMD | SMD | 25 | SMD | 504 | SMD | SMD | SMD | SMD | SMD | SMD | SMD | 12.8 | Notreported | KOH:4.2,NaOH:0.9, Ca(OH)2:118.5; g/L(mol/L) | SMD | SMD | SMD | SMD | SMD | SMD | SMD | SMD | SMD | SMD | SMD | SMD | SMD | SMD | SMD | SMD | SMD | SMD | SMD | SMD | SMD | SMD | SMD | SMD | SMD | SMD | SMD | SMD | SMD | SMD | SMD | SMD | Notreported | SMD | 5 | 1036 | 15.21 | SMD | 95.13% | 48 | 2.86 | SMD | 104.3% | Notreported | Notreported | SMD | Notreported | SMD | SMD | SMD | SMD | SMD | SMD | SMD | SMD | SMD | SMD | SMD | SMD | SMD | [13 empty] | 0 | 0 | 0 | 0 | 0 | 0 | 0 | 0 | 0 | 0 | 0 | 0 | 0 | 0 | 0 | 0 | 0 | 0 | 0 | 0 | 0
1 | Degradation of basalt FRP bars in alkaline environment | Gang Wu, Xin Wang, Zhishen Wu, Zhiqiang Dong and Qiong Xie | 4 | Sci Eng Compos Mater | 2015 | 2253 | 8 | Basalt | Notreported | Vinyl ester | Notreported | Notreported | Notreported | Notreported | Notreported | 60 | Notreported | 12 | Notreported | Notreported | helically wounded | sand coated | Notreported | Notreported | SMD | Notreported | Zhejiang GBF Basalt Fiber Company, Limited (Hengdian, China) | SMD | SMD | Tensile | SMD | 5 | SMD | 1089 | 5.66 | SMD | 46 | 3.84 | SMD | Notreported | Notreported | SMD | SMD | SMD | SMD | SMD | SMD | SMD | 25 | SMD | 1008 | SMD | SMD | SMD | SMD | SMD | SMD | SMD | 12.8 | Notreported | KOH:4.2,NaOH:0.9, Ca(OH)2:118.5; g/L(mol/L) | SMD | SMD | SMD | SMD | SMD | SMD | SMD | SMD | SMD | SMD | SMD | SMD | SMD | SMD | SMD | SMD | SMD | SMD | SMD | SMD | SMD | SMD | SMD | SMD | SMD | SMD | SMD | SMD | SMD | SMD | SMD | SMD | Notreported | SMD | 5 | 910 | 1.02 | SMD | 83.56% | 48 | 2.49 | SMD | 104.3% | Notreported | Notreported | SMD | Notreported | SMD | SMD | SMD | SMD | SMD | SMD | SMD | SMD | SMD | SMD | SMD | SMD | SMD | [13 empty] | 0 | 0 | 0 | 0 | 0 | 0 | 0 | 0 | 0 | 0 | 0 | 0 | 0 | 0 | 0 | 0 | 0 | 0 | 0 | 0 | 0
1 | Degradation of basalt FRP bars in alkaline environment | Gang Wu, Xin Wang, Zhishen Wu, Zhiqiang Dong and Qiong Xie | 4 | Sci Eng Compos Mater | 2015 | 2254 | 9 | Basalt | Notreported | Vinyl ester | Notreported | Notreported | Notreported | Notreported | Notreported | 60 | Notreported | 12 | Notreported | Notreported | helically wounded | sand coated | Notreported | Notreported | SMD | Notreported | Zhejiang GBF Basalt Fiber Company, Limited (Hengdian, China) | SMD | SMD | Tensile | SMD | 5 | SMD | 1089 | 5.66 | SMD | 46 | 3.84 | SMD | Notreported | Notreported | SMD | SMD | SMD | SMD | SMD | SMD | SMD | 25 | SMD | 1512 | SMD | SMD | SMD | SMD | SMD | SMD | SMD | 12.8 | Notreported | KOH:4.2,NaOH:0.9, Ca(OH)2:118.5; g/L(mol/L) | SMD | SMD | SMD | SMD | SMD | SMD | SMD | SMD | SMD | SMD | SMD | SMD | SMD | SMD | SMD | SMD | SMD | SMD | SMD | SMD | SMD | SMD | SMD | SMD | SMD | SMD | SMD | SMD | SMD | SMD | SMD | SMD | Notreported | SMD | 5 | 893 | 6.22 | SMD | 82% | 47 | 4.62 | SMD | 102.2% | Notreported | Notreported | SMD | Notreported | SMD | SMD | SMD | SMD | SMD | SMD | SMD | SMD | SMD | SMD | SMD | SMD | SMD | [13 empty] | 0 | 0 | 0 | 0 | 0 | 0 | 0 | 0 | 0 | 0 | 0 | 0 | 0 | 0 | 0 | 0 | 0 | 0 | 0 | 0 | 0
1 | Degradation of basalt FRP bars in alkaline environment | Gang Wu, Xin Wang, Zhishen Wu, Zhiqiang Dong and Qiong Xie | 4 | Sci Eng Compos Mater | 2015 | 2255 | 10 | Basalt | Notreported | Vinyl ester | Notreported | Notreported | Notreported | Notreported | Notreported | 60 | Notreported | 12 | Notreported | Notreported | helically wounded | sand coated | Notreported | Notreported | SMD | Notreported | Zhejiang GBF Basalt Fiber Company, Limited (Hengdian, China) | SMD | SMD | Tensile | SMD | 5 | SMD | 1089 | 5.66 | SMD | 46 | 3.84 | SMD | Notreported | Notreported | SMD | SMD | SMD | SMD | SMD | SMD | SMD | 55 | SMD | 504 | SMD | SMD | SMD | SMD | SMD | SMD | SMD | 12.8 | Notreported | KOH:4.2,NaOH:0.9, Ca(OH)2:118.5; g/L(mol/L) | SMD | SMD | SMD | SMD | SMD | SMD | SMD | SMD | SMD | SMD | SMD | SMD | SMD | SMD | SMD | SMD | SMD | SMD | SMD | SMD | SMD | SMD | SMD | SMD | SMD | SMD | SMD | SMD | SMD | SMD | SMD | SMD | Notreported | SMD | 5 | 807 | 11.79 | SMD | 74.1% | 47 | 3.5 | SMD | 102.2% | Notreported | Notreported | SMD | Notreported | SMD | SMD | SMD | SMD | SMD | SMD | SMD | SMD | SMD | SMD | SMD | SMD | SMD | [13 empty] | 0 | 0 | 0 | 0 | 0 | 0 | 0 | 0 | 0 | 0 | 0 | 0 | 0 | 0 | 0 | 0 | 0 | 0 | 0 | 0 | 0
1 | Degradation of basalt FRP bars in alkaline environment | Gang Wu, Xin Wang, Zhishen Wu, Zhiqiang Dong and Qiong Xie | 4 | Sci Eng Compos Mater | 2015 | 2256 | 11 | Basalt | Notreported | Vinyl ester | Notreported | Notreported | Notreported | Notreported | Notreported | 60 | Notreported | 12 | Notreported | Notreported | helically wounded | sand coated | Notreported | Notreported | SMD | Notreported | Zhejiang GBF Basalt Fiber Company, Limited (Hengdian, China) | SMD | SMD | Tensile | SMD | 5 | SMD | 1089 | 5.66 | SMD | 46 | 3.84 | SMD | Notreported | Notreported | SMD | SMD | SMD | SMD | SMD | SMD | SMD | 55 | SMD | 1008 | SMD | SMD | SMD | SMD | SMD | SMD | SMD | 12.8 | Notreported | KOH:4.2,NaOH:0.9, Ca(OH)2:118.5; g/L(mol/L) | SMD | SMD | SMD | SMD | SMD | SMD | SMD | SMD | SMD | SMD | SMD | SMD | SMD | SMD | SMD | SMD | SMD | SMD | SMD | SMD | SMD | SMD | SMD | SMD | SMD | SMD | SMD | SMD | SMD | SMD | SMD | SMD | Notreported | SMD | 5 | 681 | 15.76 | SMD | 62.53% | 47 | 3.14 | SMD | 102.2% | Notreported | Notreported | SMD | Notreported | SMD | SMD | SMD | SMD | SMD | SMD | SMD | SMD | SMD | SMD | SMD | SMD | SMD | [13 empty] | 0 | 0 | 0 | 0 | 0 | 0 | 0 | 0 | 0 | 0 | 0 | 0 | 0 | 0 | 0 | 0 | 0 | 0 | 0 | 0 | 0
1 | Degradation of basalt FRP bars in alkaline environment | Gang Wu, Xin Wang, Zhishen Wu, Zhiqiang Dong and Qiong Xie | 4 | Sci Eng Compos Mater | 2015 | 2257 | 12 | Basalt | Notreported | Vinyl ester | Notreported | Notreported | Notreported | Notreported | Notreported | 60 | Notreported | 12 | Notreported | Notreported | helically wounded | sand coated | Notreported | Notreported | SMD | Notreported | Zhejiang GBF Basalt Fiber Company, Limited (Hengdian, China) | SMD | SMD | Tensile | SMD | 5 | SMD | 1089 | 5.66 | SMD | 46 | 3.84 | SMD | Notreported | Notreported | SMD | SMD | SMD | SMD | SMD | SMD | SMD | 55 | SMD | 1512 | SMD | SMD | SMD | SMD | SMD | SMD | SMD | 12.8 | Notreported | KOH:4.2,NaOH:0.9, Ca(OH)2:118.5; g/L(mol/L) | SMD | SMD | SMD | SMD | SMD | SMD | SMD | SMD | SMD | SMD | SMD | SMD | SMD | SMD | SMD | SMD | SMD | SMD | SMD | SMD | SMD | SMD | SMD | SMD | SMD | SMD | SMD | SMD | SMD | SMD | SMD | SMD | Notreported | SMD | 5 | 669 | 16.53 | SMD | 61.43% | 45 | 4.37 | SMD | 97.83% | Notreported | Notreported | SMD | Notreported | SMD | SMD | SMD | SMD | SMD | SMD | SMD | SMD | SMD | SMD | SMD | SMD | SMD | [13 empty] | 0 | 0 | 0 | 0 | 0 | 0 | 0 | 0 | 0 | 0 | 0 | 0 | 0 | 0 | 0 | 0 | 0 | 0 | 0 | 0 | 0
1 | Degradation of basalt FRP bars in alkaline environment | Gang Wu, Xin Wang, Zhishen Wu, Zhiqiang Dong and Qiong Xie | 4 | Sci Eng Compos Mater | 2015 | 2258 | 13 | Basalt,Steel | Notreported | Vinyl ester | Notreported | Notreported | Notreported | Notreported | Notreported | 60 | Notreported | 12 | Notreported | Notreported | helically wounded | sand coated | Notreported | Notreported | SMD | Notreported | Zhejiang GBF Basalt Fiber Company, Limited (Hengdian, China) | SMD | SMD | Tensile | SMD | 5 | SMD | 577 | 1.23 | SMD | 155 | 3.12 | SMD | Notreported | Notreported | SMD | SMD | SMD | SMD | SMD | SMD | SMD | 25 | SMD | 504 | SMD | SMD | SMD | SMD | SMD | SMD | SMD | 12.8 | Notreported | KOH:4.2,NaOH:0.9, Ca(OH)2:118.5; g/L(mol/L) | SMD | SMD | SMD | SMD | SMD | SMD | SMD | SMD | SMD | SMD | SMD | SMD | SMD | SMD | SMD | SMD | SMD | SMD | SMD | SMD | SMD | SMD | SMD | SMD | SMD | SMD | SMD | SMD | SMD | SMD | SMD | SMD | Notreported | SMD | 5 | 565 | 2.88 | SMD | 97.92% | 147 | 8.62 | SMD | 94.84% | Notreported | Notreported | SMD | Notreported | SMD | SMD | SMD | SMD | SMD | SMD | SMD | SMD | SMD | SMD | SMD | SMD | SMD | [13 empty] | 0 | 0 | 0 | 0 | 0 | 0 | 0 | 0 | 0 | 0 | 0 | 0 | 0 | 0 | 0 | 0 | 0 | 0 | 0 | 0 | 0
1 | Degradation of basalt FRP bars in alkaline environment | Gang Wu, Xin Wang, Zhishen Wu, Zhiqiang Dong and Qiong Xie | 4 | Sci Eng Compos Mater | 2015 | 2259 | 14 | Basalt,Steel | Notreported | Vinyl ester | Notreported | Notreported | Notreported | Notreported | Notreported | 60 | Notreported | 12 | Notreported | Notreported | helically wounded | sand coated | Notreported | Notreported | SMD | Notreported | Zhejiang GBF Basalt Fiber Company, Limited (Hengdian, China) | SMD | SMD | Tensile | SMD | 5 | SMD | 577 | 1.23 | SMD | 155 | 3.12 | SMD | Notreported | Notreported | SMD | SMD | SMD | SMD | SMD | SMD | SMD | 25 | SMD | 1008 | SMD | SMD | SMD | SMD | SMD | SMD | SMD | 12.8 | Notreported | KOH:4.2,NaOH:0.9, Ca(OH)2:118.5; g/L(mol/L) | SMD | SMD | SMD | SMD | SMD | SMD | SMD | SMD | SMD | SMD | SMD | SMD | SMD | SMD | SMD | SMD | SMD | SMD | SMD | SMD | SMD | SMD | SMD | SMD | SMD | SMD | SMD | SMD | SMD | SMD | SMD | SMD | Notreported | SMD | 5 | 507 | 3.47 | SMD | 87.87% | 156 | 14.1 | SMD | 100.6% | Notreported | Notreported | SMD | Notreported | SMD | SMD | SMD | SMD | SMD | SMD | SMD | SMD | SMD | SMD | SMD | SMD | SMD | [13 empty] | 0 | 0 | 0 | 0 | 0 | 0 | 0 | 0 | 0 | 0 | 0 | 0 | 0 | 0 | 0 | 0 | 0 | 0 | 0 | 0 | 0
1 | Degradation of basalt FRP bars in alkaline environment | Gang Wu, Xin Wang, Zhishen Wu, Zhiqiang Dong and Qiong Xie | 4 | Sci Eng Compos Mater | 2015 | 2260 | 15 | Basalt,Steel | Notreported | Vinyl ester | Notreported | Notreported | Notreported | Notreported | Notreported | 60 | Notreported | 12 | Notreported | Notreported | helically wounded | sand coated | Notreported | Notreported | SMD | Notreported | Zhejiang GBF Basalt Fiber Company, Limited (Hengdian, China) | SMD | SMD | Tensile | SMD | 5 | SMD | 577 | 1.23 | SMD | 155 | 3.12 | SMD | Notreported | Notreported | SMD | SMD | SMD | SMD | SMD | SMD | SMD | 25 | SMD | 1512 | SMD | SMD | SMD | SMD | SMD | SMD | SMD | 12.8 | Notreported | KOH:4.2,NaOH:0.9, Ca(OH)2:118.5; g/L(mol/L) | SMD | SMD | SMD | SMD | SMD | SMD | SMD | SMD | SMD | SMD | SMD | SMD | SMD | SMD | SMD | SMD | SMD | SMD | SMD | SMD | SMD | SMD | SMD | SMD | SMD | SMD | SMD | SMD | SMD | SMD | SMD | SMD | Notreported | SMD | 5 | 488 | 1.7 | SMD | 84.58% | 140 | 2.06 | SMD | 90.32% | Notreported | Notreported | SMD | Notreported | SMD | SMD | SMD | SMD | SMD | SMD | SMD | SMD | SMD | SMD | SMD | SMD | SMD | [13 empty] | 0 | 0 | 0 | 0 | 0 | 0 | 0 | 0 | 0 | 0 | 0 | 0 | 0 | 0 | 0 | 0 | 0 | 0 | 0 | 0 | 0
1 | Degradation of basalt FRP bars in alkaline environment | Gang Wu, Xin Wang, Zhishen Wu, Zhiqiang Dong and Qiong Xie | 4 | Sci Eng Compos Mater | 2015 | 2261 | 16 | Basalt,Steel | Notreported | Vinyl ester | Notreported | Notreported | Notreported | Notreported | Notreported | 60 | Notreported | 12 | Notreported | Notreported | helically wounded | sand coated | Notreported | Notreported | SMD | Notreported | Zhejiang GBF Basalt Fiber Company, Limited (Hengdian, China) | SMD | SMD | Tensile | SMD | 5 | SMD | 577 | 1.23 | SMD | 155 | 3.12 | SMD | Notreported | Notreported | SMD | SMD | SMD | SMD | SMD | SMD | SMD | 55 | SMD | 504 | SMD | SMD | SMD | SMD | SMD | SMD | SMD | 12.8 | Notreported | KOH:4.2,NaOH:0.9, Ca(OH)2:118.5; g/L(mol/L) | SMD | SMD | SMD | SMD | SMD | SMD | SMD | SMD | SMD | SMD | SMD | SMD | SMD | SMD | SMD | SMD | SMD | SMD | SMD | SMD | SMD | SMD | SMD | SMD | SMD | SMD | SMD | SMD | SMD | SMD | SMD | SMD | Notreported | SMD | 5 | 453 | 3.31 | SMD | 78.51% | 149 | 6.19 | SMD | 96.13% | Notreported | Notreported | SMD | Notreported | SMD | SMD | SMD | SMD | SMD | SMD | SMD | SMD | SMD | SMD | SMD | SMD | SMD | [13 empty] | 0 | 0 | 0 | 0 | 0 | 0 | 0 | 0 | 0 | 0 | 0 | 0 | 0 | 0 | 0 | 0 | 0 | 0 | 0 | 0 | 0
1 | Degradation of basalt FRP bars in alkaline environment | Gang Wu, Xin Wang, Zhishen Wu, Zhiqiang Dong and Qiong Xie | 4 | Sci Eng Compos Mater | 2015 | 2262 | 17 | Basalt,Steel | Notreported | Vinyl ester | Notreported | Notreported | Notreported | Notreported | Notreported | 60 | Notreported | 12 | Notreported | Notreported | helically wounded | sand coated | Notreported | Notreported | SMD | Notreported | Zhejiang GBF Basalt Fiber Company, Limited (Hengdian, China) | SMD | SMD | Tensile | SMD | 5 | SMD | 577 | 1.23 | SMD | 155 | 3.12 | SMD | Notreported | Notreported | SMD | SMD | SMD | SMD | SMD | SMD | SMD | 55 | SMD | 1008 | SMD | SMD | SMD | SMD | SMD | SMD | SMD | 12.8 | Notreported | KOH:4.2,NaOH:0.9, Ca(OH)2:118.5; g/L(mol/L) | SMD | SMD | SMD | SMD | SMD | SMD | SMD | SMD | SMD | SMD | SMD | SMD | SMD | SMD | SMD | SMD | SMD | SMD | SMD | SMD | SMD | SMD | SMD | SMD | SMD | SMD | SMD | SMD | SMD | SMD | SMD | SMD | Notreported | SMD | 5 | 414 | 2.25 | SMD | 71.75% | 156 | 14.85 | SMD | 100.6% | Notreported | Notreported | SMD | Notreported | SMD | SMD | SMD | SMD | SMD | SMD | SMD | SMD | SMD | SMD | SMD | SMD | SMD | [13 empty] | 0 | 0 | 0 | 0 | 0 | 0 | 0 | 0 | 0 | 0 | 0 | 0 | 0 | 0 | 0 | 0 | 0 | 0 | 0 | 0 | 0
1 | Degradation of basalt FRP bars in alkaline environment | Gang Wu, Xin Wang, Zhishen Wu, Zhiqiang Dong and Qiong Xie | 4 | Sci Eng Compos Mater | 2015 | 2263 | 18 | Basalt,Steel | Notreported | Vinyl ester | Notreported | Notreported | Notreported | Notreported | Notreported | 60 | Notreported | 12 | Notreported | Notreported | helically wounded | sand coated | Notreported | Notreported | SMD | Notreported | Zhejiang GBF Basalt Fiber Company, Limited (Hengdian, China) | SMD | SMD | Tensile | SMD | 5 | SMD | 577 | 1.23 | SMD | 155 | 3.12 | SMD | Notreported | Notreported | SMD | SMD | SMD | SMD | SMD | SMD | SMD | 55 | SMD | 1512 | SMD | SMD | SMD | SMD | SMD | SMD | SMD | 12.8 | Notreported | KOH:4.2,NaOH:0.9, Ca(OH)2:118.5; g/L(mol/L) | SMD | SMD | SMD | SMD | SMD | SMD | SMD | SMD | SMD | SMD | SMD | SMD | SMD | SMD | SMD | SMD | SMD | SMD | SMD | SMD | SMD | SMD | SMD | SMD | SMD | SMD | SMD | SMD | SMD | SMD | SMD | SMD | Notreported | SMD | 5 | 406 | 2.47 | SMD | 70.36% | 157 | 8.76 | SMD | 101.3% | Notreported | Notreported | SMD | Notreported | SMD | SMD | SMD | SMD | SMD | SMD | SMD | SMD | SMD | SMD | SMD | SMD | SMD | [13 empty] | 0 | 0 | 0 | 0 | 0 | 0 | 0 | 0 | 0 | 0 | 0 | 0 | 0 | 0 | 0 | 0 | 0 | 0 | 0 | 0 | 0
1 | Degradation of basalt FRP bars in alkaline environment | Gang Wu, Xin Wang, Zhishen Wu, Zhiqiang Dong and Qiong Xie | 4 | Sci Eng Compos Mater | 2015 | 2264 | 19 | Basalt | Notreported | Vinyl ester | Notreported | Notreported | Notreported | Notreported | Notreported | 60 | Notreported | 12 | Notreported | Notreported | helically wounded | sand coated | Notreported | Notreported | SMD | Notreported | Zhejiang GBF Basalt Fiber Company, Limited (Hengdian, China) | SMD | SMD | Shear | SMD | 5 | SMD | 22.34 | 3.98 | SMD | Notreported | Notreported | SMD | Notreported | Notreported | SMD | SMD | SMD | SMD | SMD | SMD | SMD | 55 | SMD | 504 | SMD | SMD | SMD | SMD | SMD | SMD | SMD | 12.8 | Notreported | KOH:4.2,NaOH:0.9, Ca(OH)2:118.5; g/L(mol/L) | SMD | SMD | SMD | SMD | SMD | SMD | SMD | SMD | SMD | SMD | SMD | SMD | SMD | SMD | SMD | SMD | SMD | SMD | SMD | SMD | SMD | SMD | SMD | SMD | SMD | SMD | SMD | SMD | SMD | SMD | SMD | SMD | Notreported | SMD | 5 | 19.5 | 1.18 | SMD | 87.29% | Notreported | Notreported | SMD | Notreported | Notreported | Notreported | SMD | Notreported | SMD | SMD | SMD | SMD | SMD | SMD | SMD | SMD | SMD | SMD | SMD | SMD | SMD | [13 empty] | 0 | 0 | 0 | 0 | 0 | 0 | 0 | 0 | 0 | 0 | 0 | 0 | 0 | 0 | 0 | 0 | 0 | 0 | 0 | 0 | 0
1 | Degradation of basalt FRP bars in alkaline environment | Gang Wu, Xin Wang, Zhishen Wu, Zhiqiang Dong and Qiong Xie | 4 | Sci Eng Compos Mater | 2015 | 2265 | 20 | Basalt | Notreported | Vinyl ester | Notreported | Notreported | Notreported | Notreported | Notreported | 60 | Notreported | 12 | Notreported | Notreported | helically wounded | sand coated | Notreported | Notreported | SMD | Notreported | Zhejiang GBF Basalt Fiber Company, Limited (Hengdian, China) | SMD | SMD | Shear | SMD | 5 | SMD | 22.34 | 3.98 | SMD | Notreported | Notreported | SMD | Notreported | Notreported | SMD | SMD | SMD | SMD | SMD | SMD | SMD | 55 | SMD | 1008 | SMD | SMD | SMD | SMD | SMD | SMD | SMD | 12.8 | Notreported | KOH:4.2,NaOH:0.9, Ca(OH)2:118.5; g/L(mol/L) | SMD | SMD | SMD | SMD | SMD | SMD | SMD | SMD | SMD | SMD | SMD | SMD | SMD | SMD | SMD | SMD | SMD | SMD | SMD | SMD | SMD | SMD | SMD | SMD | SMD | SMD | SMD | SMD | SMD | SMD | SMD | SMD | Notreported | SMD | 5 | 19.37 | 2.37 | SMD | 86.71% | Notreported | Notreported | SMD | Notreported | Notreported | Notreported | SMD | Notreported | SMD | SMD | SMD | SMD | SMD | SMD | SMD | SMD | SMD | SMD | SMD | SMD | SMD | [13 empty] | 0 | 0 | 0 | 0 | 0 | 0 | 0 | 0 | 0 | 0 | 0 | 0 | 0 | 0 | 0 | 0 | 0 | 0 | 0 | 0 | 0
1 | Degradation of basalt FRP bars in alkaline environment | Gang Wu, Xin Wang, Zhishen Wu, Zhiqiang Dong and Qiong Xie | 4 | Sci Eng Compos Mater | 2015 | 2266 | 21 | Basalt | Notreported | Vinyl ester | Notreported | Notreported | Notreported | Notreported | Notreported | 60 | Notreported | 12 | Notreported | Notreported | helically wounded | sand coated | Notreported | Notreported | SMD | Notreported | Zhejiang GBF Basalt Fiber Company, Limited (Hengdian, China) | SMD | SMD | Shear | SMD | 5 | SMD | 22.34 | 3.98 | SMD | Notreported | Notreported | SMD | Notreported | Notreported | SMD | SMD | SMD | SMD | SMD | SMD | SMD | 55 | SMD | 1512 | SMD | SMD | SMD | SMD | SMD | SMD | SMD | 12.8 | Notreported | KOH:4.2,NaOH:0.9, Ca(OH)2:118.5; g/L(mol/L) | SMD | SMD | SMD | SMD | SMD | SMD | SMD | SMD | SMD | SMD | SMD | SMD | SMD | SMD | SMD | SMD | SMD | SMD | SMD | SMD | SMD | SMD | SMD | SMD | SMD | SMD | SMD | SMD | SMD | SMD | SMD | SMD | Notreported | SMD | 5 | 18.97 | 4.11 | SMD | 84.91% | Notreported | Notreported | SMD | Notreported | Notreported | Notreported | SMD | Notreported | SMD | SMD | SMD | SMD | SMD | SMD | SMD | SMD | SMD | SMD | SMD | SMD | SMD | [13 empty] | 0 | 0 | 0 | 0 | 0 | 0 | 0 | 0 | 0 | 0 | 0 | 0 | 0 | 0 | 0 | 0 | 0 | 0 | 0 | 0 | 0
1 | Degradation of basalt FRP bars in alkaline environment | Gang Wu, Xin Wang, Zhishen Wu, Zhiqiang Dong and Qiong Xie | 4 | Sci Eng Compos Mater | 2015 | 2267 | 22 | Basalt | Notreported | Vinyl ester | Notreported | Notreported | Notreported | Notreported | Notreported | 60 | Notreported | 12 | Notreported | Notreported | helically wounded | sand coated | Notreported | Notreported | SMD | Notreported | Zhejiang GBF Basalt Fiber Company, Limited (Hengdian, China) | SMD | SMD | Water absorption | SMD | 5 | SMD | 1089 | 5.66 | Tensile strength | 46 | 3.84 | Tensile modulus | Notreported | Notreported | Tensile deformation | SMD | SMD | SMD | SMD | SMD | SMD | 55 | SMD | 168 | SMD | SMD | SMD | SMD | SMD | SMD | SMD | 12.8 | Notreported | KOH:4.2,NaOH:0.9, Ca(OH)2:118.5; g/L(mol/L) | SMD | SMD | SMD | SMD | SMD | SMD | SMD | SMD | SMD | SMD | SMD | SMD | SMD | SMD | SMD | SMD | SMD | SMD | SMD | SMD | SMD | SMD | SMD | SMD | SMD | SMD | SMD | SMD | SMD | SMD | SMD | SMD | oven: 60 | SMD | SMD | SMD | SMD | SMD | SMD | SMD | SMD | SMD | SMD | SMD | SMD | SMD | SMD | 3 | 0.58 | Notreported | Ww-Wd | SMD | SMD | SMD | SMD | SMD | SMD | SMD | SMD | SMD | [13 empty] | 0 | 0 | 0 | 0 | 0 | 0 | 0 | 0 | 0 | 0 | 0 | 0 | 0 | 0 | 0 | 0 | 0 | 0 | 0 | 0 | 0
1 | Degradation of basalt FRP bars in alkaline environment | Gang Wu, Xin Wang, Zhishen Wu, Zhiqiang Dong and Qiong Xie | 4 | Sci Eng Compos Mater | 2015 | 2268 | 23 | Basalt | Notreported | Vinyl ester | Notreported | Notreported | Notreported | Notreported | Notreported | 60 | Notreported | 12 | Notreported | Notreported | helically wounded | sand coated | Notreported | Notreported | SMD | Notreported | Zhejiang GBF Basalt Fiber Company, Limited (Hengdian, China) | SMD | SMD | Water absorption | SMD | 5 | SMD | 1089 | 5.66 | Tensile strength | 46 | 3.84 | Tensile modulus | Notreported | Notreported | Tensile deformation | SMD | SMD | SMD | SMD | SMD | SMD | 55 | SMD | 336 | SMD | SMD | SMD | SMD | SMD | SMD | SMD | 12.8 | Notreported | KOH:4.2,NaOH:0.9, Ca(OH)2:118.5; g/L(mol/L) | SMD | SMD | SMD | SMD | SMD | SMD | SMD | SMD | SMD | SMD | SMD | SMD | SMD | SMD | SMD | SMD | SMD | SMD | SMD | SMD | SMD | SMD | SMD | SMD | SMD | SMD | SMD | SMD | SMD | SMD | SMD | SMD | oven: 60 | SMD | SMD | SMD | SMD | SMD | SMD | SMD | SMD | SMD | SMD | SMD | SMD | SMD | SMD | 3 | 1.1 | Notreported | Ww-Wd | SMD | SMD | SMD | SMD | SMD | SMD | SMD | SMD | SMD | [13 empty] | 0 | 0 | 0 | 0 | 0 | 0 | 0 | 0 | 0 | 0 | 0 | 0 | 0 | 0 | 0 | 0 | 0 | 0 | 0 | 0 | 0
1 | Degradation of basalt FRP bars in alkaline environment | Gang Wu, Xin Wang, Zhishen Wu, Zhiqiang Dong and Qiong Xie | 4 | Sci Eng Compos Mater | 2015 | 2269 | 24 | Basalt | Notreported | Vinyl ester | Notreported | Notreported | Notreported | Notreported | Notreported | 60 | Notreported | 12 | Notreported | Notreported | helically wounded | sand coated | Notreported | Notreported | SMD | Notreported | Zhejiang GBF Basalt Fiber Company, Limited (Hengdian, China) | SMD | SMD | Water absorption | SMD | 5 | SMD | 1089 | 5.66 | Tensile strength | 46 | 3.84 | Tensile modulus | Notreported | Notreported | Tensile deformation | SMD | SMD | SMD | SMD | SMD | SMD | 55 | SMD | 504 | SMD | SMD | SMD | SMD | SMD | SMD | SMD | 12.8 | Notreported | KOH:4.2,NaOH:0.9, Ca(OH)2:118.5; g/L(mol/L) | SMD | SMD | SMD | SMD | SMD | SMD | SMD | SMD | SMD | SMD | SMD | SMD | SMD | SMD | SMD | SMD | SMD | SMD | SMD | SMD | SMD | SMD | SMD | SMD | SMD | SMD | SMD | SMD | SMD | SMD | SMD | SMD | oven: 60 | SMD | SMD | SMD | SMD | SMD | SMD | SMD | SMD | SMD | SMD | SMD | SMD | SMD | SMD | 3 | 1.46 | Notreported | Ww-Wd | SMD | SMD | SMD | SMD | SMD | SMD | SMD | SMD | SMD | [13 empty] | 0 | 0 | 0 | 0 | 0 | 0 | 0 | 0 | 0 | 0 | 0 | 0 | 0 | 0 | 0 | 0 | 0 | 0 | 0 | 0 | 0
1 | Degradation of basalt FRP bars in alkaline environment | Gang Wu, Xin Wang, Zhishen Wu, Zhiqiang Dong and Qiong Xie | 4 | Sci Eng Compos Mater | 2015 | 2270 | 25 | Basalt | Notreported | Vinyl ester | Notreported | Notreported | Notreported | Notreported | Notreported | 60 | Notreported | 12 | Notreported | Notreported | helically wounded | sand coated | Notreported | Notreported | SMD | Notreported | Zhejiang GBF Basalt Fiber Company, Limited (Hengdian, China) | SMD | SMD | Water absorption | SMD | 5 | SMD | 1089 | 5.66 | Tensile strength | 46 | 3.84 | Tensile modulus | Notreported | Notreported | Tensile deformation | SMD | SMD | SMD | SMD | SMD | SMD | 55 | SMD | 672 | SMD | SMD | SMD | SMD | SMD | SMD | SMD | 12.8 | Notreported | KOH:4.2,NaOH:0.9, Ca(OH)2:118.5; g/L(mol/L) | SMD | SMD | SMD | SMD | SMD | SMD | SMD | SMD | SMD | SMD | SMD | SMD | SMD | SMD | SMD | SMD | SMD | SMD | SMD | SMD | SMD | SMD | SMD | SMD | SMD | SMD | SMD | SMD | SMD | SMD | SMD | SMD | oven: 60 | SMD | SMD | SMD | SMD | SMD | SMD | SMD | SMD | SMD | SMD | SMD | SMD | SMD | SMD | 3 | 1.56 | Notreported | Ww-Wd | SMD | SMD | SMD | SMD | SMD | SMD | SMD | SMD | SMD | [13 empty] | 0 | 0 | 0 | 0 | 0 | 0 | 0 | 0 | 0 | 0 | 0 | 0 | 0 | 0 | 0 | 0 | 0 | 0 | 0 | 0 | 0
1 | Degradation of basalt FRP bars in alkaline environment | Gang Wu, Xin Wang, Zhishen Wu, Zhiqiang Dong and Qiong Xie | 4 | Sci Eng Compos Mater | 2015 | 2271 | 26 | Basalt | Notreported | Vinyl ester | Notreported | Notreported | Notreported | Notreported | Notreported | 60 | Notreported | 12 | Notreported | Notreported | helically wounded | sand coated | Notreported | Notreported | SMD | Notreported | Zhejiang GBF Basalt Fiber Company, Limited (Hengdian, China) | SMD | SMD | Water absorption | SMD | 5 | SMD | 1089 | 5.66 | Tensile strength | 46 | 3.84 | Tensile modulus | Notreported | Notreported | Tensile deformation | SMD | SMD | SMD | SMD | SMD | SMD | 55 | SMD | 840 | SMD | SMD | SMD | SMD | SMD | SMD | SMD | 12.8 | Notreported | KOH:4.2,NaOH:0.9, Ca(OH)2:118.5; g/L(mol/L) | SMD | SMD | SMD | SMD | SMD | SMD | SMD | SMD | SMD | SMD | SMD | SMD | SMD | SMD | SMD | SMD | SMD | SMD | SMD | SMD | SMD | SMD | SMD | SMD | SMD | SMD | SMD | SMD | SMD | SMD | SMD | SMD | oven: 60 | SMD | SMD | SMD | SMD | SMD | SMD | SMD | SMD | SMD | SMD | SMD | SMD | SMD | SMD | 3 | 1.69 | Notreported | Ww-Wd | SMD | SMD | SMD | SMD | SMD | SMD | SMD | SMD | SMD | [13 empty] | 0 | 0 | 0 | 0 | 0 | 0 | 0 | 0 | 0 | 0 | 0 | 0 | 0 | 0 | 0 | 0 | 0 | 0 | 0 | 0 | 0
1 | Degradation of basalt FRP bars in alkaline environment | Gang Wu, Xin Wang, Zhishen Wu, Zhiqiang Dong and Qiong Xie | 4 | Sci Eng Compos Mater | 2015 | 2272 | 27 | Basalt | Notreported | Vinyl ester | Notreported | Notreported | Notreported | Notreported | Notreported | 60 | Notreported | 12 | Notreported | Notreported | helically wounded | sand coated | Notreported | Notreported | SMD | Notreported | Zhejiang GBF Basalt Fiber Company, Limited (Hengdian, China) | SMD | SMD | Water absorption | SMD | 5 | SMD | 1089 | 5.66 | Tensile strength | 46 | 3.84 | Tensile modulus | Notreported | Notreported | Tensile deformation | SMD | SMD | SMD | SMD | SMD | SMD | 55 | SMD | 1008 | SMD | SMD | SMD | SMD | SMD | SMD | SMD | 12.8 | Notreported | KOH:4.2,NaOH:0.9, Ca(OH)2:118.5; g/L(mol/L) | SMD | SMD | SMD | SMD | SMD | SMD | SMD | SMD | SMD | SMD | SMD | SMD | SMD | SMD | SMD | SMD | SMD | SMD | SMD | SMD | SMD | SMD | SMD | SMD | SMD | SMD | SMD | SMD | SMD | SMD | SMD | SMD | oven: 60 | SMD | SMD | SMD | SMD | SMD | SMD | SMD | SMD | SMD | SMD | SMD | SMD | SMD | SMD | 3 | 1.82 | Notreported | Ww-Wd | SMD | SMD | SMD | SMD | SMD | SMD | SMD | SMD | SMD | [13 empty] | 0 | 0 | 0 | 0 | 0 | 0 | 0 | 0 | 0 | 0 | 0 | 0 | 0 | 0 | 0 | 0 | 0 | 0 | 0 | 0 | 0
1 | Degradation of basalt FRP bars in alkaline environment | Gang Wu, Xin Wang, Zhishen Wu, Zhiqiang Dong and Qiong Xie | 4 | Sci Eng Compos Mater | 2015 | 2273 | 28 | Basalt | Notreported | Vinyl ester | Notreported | Notreported | Notreported | Notreported | Notreported | 60 | Notreported | 12 | Notreported | Notreported | helically wounded | sand coated | Notreported | Notreported | SMD | Notreported | Zhejiang GBF Basalt Fiber Company, Limited (Hengdian, China) | SMD | SMD | Water absorption | SMD | 5 | SMD | 1089 | 5.66 | Tensile strength | 46 | 3.84 | Tensile modulus | Notreported | Notreported | Tensile deformation | SMD | SMD | SMD | SMD | SMD | SMD | 55 | SMD | 1176 | SMD | SMD | SMD | SMD | SMD | SMD | SMD | 12.8 | Notreported | KOH:4.2,NaOH:0.9, Ca(OH)2:118.5; g/L(mol/L) | SMD | SMD | SMD | SMD | SMD | SMD | SMD | SMD | SMD | SMD | SMD | SMD | SMD | SMD | SMD | SMD | SMD | SMD | SMD | SMD | SMD | SMD | SMD | SMD | SMD | SMD | SMD | SMD | SMD | SMD | SMD | SMD | oven: 60 | SMD | SMD | SMD | SMD | SMD | SMD | SMD | SMD | SMD | SMD | SMD | SMD | SMD | SMD | 3 | 1.96 | Notreported | Ww-Wd | SMD | SMD | SMD | SMD | SMD | SMD | SMD | SMD | SMD | [13 empty] | 0 | 0 | 0 | 0 | 0 | 0 | 0 | 0 | 0 | 0 | 0 | 0 | 0 | 0 | 0 | 0 | 0 | 0 | 0 | 0 | 0
1 | Degradation of basalt FRP bars in alkaline environment | Gang Wu, Xin Wang, Zhishen Wu, Zhiqiang Dong and Qiong Xie | 4 | Sci Eng Compos Mater | 2015 | 2274 | 29 | Basalt | Notreported | Vinyl ester | Notreported | Notreported | Notreported | Notreported | Notreported | 60 | Notreported | 12 | Notreported | Notreported | helically wounded | sand coated | Notreported | Notreported | SMD | Notreported | Zhejiang GBF Basalt Fiber Company, Limited (Hengdian, China) | SMD | SMD | Water absorption | SMD | 5 | SMD | 1089 | 5.66 | Tensile strength | 46 | 3.84 | Tensile modulus | Notreported | Notreported | Tensile deformation | SMD | SMD | SMD | SMD | SMD | SMD | 55 | SMD | 1344 | SMD | SMD | SMD | SMD | SMD | SMD | SMD | 12.8 | Notreported | KOH:4.2,NaOH:0.9, Ca(OH)2:118.5; g/L(mol/L) | SMD | SMD | SMD | SMD | SMD | SMD | SMD | SMD | SMD | SMD | SMD | SMD | SMD | SMD | SMD | SMD | SMD | SMD | SMD | SMD | SMD | SMD | SMD | SMD | SMD | SMD | SMD | SMD | SMD | SMD | SMD | SMD | oven: 60 | SMD | SMD | SMD | SMD | SMD | SMD | SMD | SMD | SMD | SMD | SMD | SMD | SMD | SMD | 3 | 2.04 | Notreported | Ww-Wd | SMD | SMD | SMD | SMD | SMD | SMD | SMD | SMD | SMD | [13 empty] | 0 | 0 | 0 | 0 | 0 | 0 | 0 | 0 | 0 | 0 | 0 | 0 | 0 | 0 | 0 | 0 | 0 | 0 | 0 | 0 | 0
1 | Degradation of basalt FRP bars in alkaline environment | Gang Wu, Xin Wang, Zhishen Wu, Zhiqiang Dong and Qiong Xie | 4 | Sci Eng Compos Mater | 2015 | 2275 | 30 | Basalt | Notreported | Vinyl ester | Notreported | Notreported | Notreported | Notreported | Notreported | 60 | Notreported | 12 | Notreported | Notreported | helically wounded | sand coated | Notreported | Notreported | SMD | Notreported | Zhejiang GBF Basalt Fiber Company, Limited (Hengdian, China) | SMD | SMD | Water absorption | SMD | 5 | SMD | 1089 | 5.66 | Tensile strength | 46 | 3.84 | Tensile modulus | Notreported | Notreported | Tensile deformation | SMD | SMD | SMD | SMD | SMD | SMD | 55 | SMD | 1512 | SMD | SMD | SMD | SMD | SMD | SMD | SMD | 12.8 | Notreported | KOH:4.2,NaOH:0.9, Ca(OH)2:118.5; g/L(mol/L) | SMD | SMD | SMD | SMD | SMD | SMD | SMD | SMD | SMD | SMD | SMD | SMD | SMD | SMD | SMD | SMD | SMD | SMD | SMD | SMD | SMD | SMD | SMD | SMD | SMD | SMD | SMD | SMD | SMD | SMD | SMD | SMD | oven: 60 | SMD | SMD | SMD | SMD | SMD | SMD | SMD | SMD | SMD | SMD | SMD | SMD | SMD | SMD | 3 | 2.5 | Notreported | Ww-Wd | SMD | SMD | SMD | SMD | SMD | SMD | SMD | SMD | SMD | [13 empty] | 0 | 0 | 0 | 0 | 0 | 0 | 0 | 0 | 0 | 0 | 0 | 0 | 0 | 0 | 0 | 0 | 0 | 0 | 0 | 0 | 0
1 | Durability of GFRP Rebars in Concrete Beams under Sustained Loads at Severe Environments | TAREK H. ALMUSALLAM* AND YOUSEF A. AL-SALLOUM | 3 | Journal of COMPOSITE MATERIALS | 2006 | 2276 | 1 | Glass | E-glass | Vinyl ester | modified Vinyl ester | Notreported | Notreported | Notreported | Notreported | 60 | Notreported | 10 | Notreported | Notreported | Notreported | Notreported | Notreported | Notreported | SMD | Notreported | Notreported | link:DURABILITY OF GFRP REBARS IN STRESSED CONCRETE BEAMS AT DIFFERENT ENVIRONMENTS | SMD | Tensile | SMD | 4 | SMD | 743 | Notreported | 770;715;729;758 | 39 | Notreported | SMD | 1.87 | Notreported | SMD | SMD | SMD | SMD | SMD | SMD | SMD | 40 | SMD | 2880 | SMD | 3.62NaOH/350cement;fc:43MPa;pH:higher | Notreported | 43 | Notreported | 15 | SMD | tap water | Notreported | Notreported | SMD | SMD | SMD | SMD | SMD | SMD | SMD | SMD | SMD | SMD | SMD | SMD | SMD | SMD | SMD | SMD | SMD | SMD | SMD | SMD | SMD | SMD | SMD | SMD | SMD | SMD | SMD | SMD | SMD | SMD | SMD | SMD | Notreported | SMD | 4 | 707 | Notreported | 698;715;710;704 | 95.15% | Notreported | Notreported | SMD | Notreported | Notreported | Notreported | SMD | Notreported | SMD | SMD | SMD | SMD | SMD | SMD | SMD | SMD | SMD | SMD | SMD | SMD | SMD | [13 empty] | 0 | 0 | 0 | 0 | 0 | 0 | 0 | 0 | 0 | 0 | 0 | 0 | 0 | 0 | 0 | 0 | 0 | 0 | 0 | 0 | 0
1 | Durability of GFRP Rebars in Concrete Beams under Sustained Loads at Severe Environments | TAREK H. ALMUSALLAM* AND YOUSEF A. AL-SALLOUM | 3 | Journal of COMPOSITE MATERIALS | 2006 | 2277 | 2 | Glass | E-glass | Vinyl ester | modified Vinyl ester | Notreported | Notreported | Notreported | Notreported | 60 | Notreported | 10 | Notreported | Notreported | Notreported | Notreported | Notreported | Notreported | SMD | Notreported | Notreported | link:DURABILITY OF GFRP REBARS IN STRESSED CONCRETE BEAMS AT DIFFERENT ENVIRONMENTS | SMD | Tensile | SMD | 4 | SMD | 743 | Notreported | 770;715;729;758 | 39 | Notreported | SMD | 1.87 | Notreported | SMD | SMD | SMD | SMD | SMD | SMD | SMD | 40 | SMD | 2880 | SMD | 3.62NaOH/350cement;fc:43MPa;pH:higher | Notreported | 43 | Notreported | 15 | SMD | tap water | Notreported | Notreported | SMD | SMD | SMD | SMD | SMD | SMD | SMD | SMD | SMD | SMD | SMD | SMD | SMD | SMD | SMD | SMD | SMD | SMD | SMD | SMD | SMD | SMD | SMD | SMD | SMD | SMD | stress | four point flexural load | 167.175 | 743 | 39 | 0.2,0.25 | Notreported | SMD | 4 | 536 | Notreported | 571;523;530;520 | 72.14% | Notreported | Notreported | SMD | Notreported | Notreported | Notreported | SMD | Notreported | SMD | SMD | SMD | SMD | SMD | SMD | SMD | SMD | SMD | SMD | SMD | SMD | SMD | [13 empty] | 0 | 0 | 0 | 0 | 0 | 0 | 0 | 0 | 0 | 0 | 0 | 0 | 0 | 0 | 0 | 0 | 0 | 0 | 0 | 0 | 0
1 | Durability of GFRP Rebars in Concrete Beams under Sustained Loads at Severe Environments | TAREK H. ALMUSALLAM* AND YOUSEF A. AL-SALLOUM | 3 | Journal of COMPOSITE MATERIALS | 2006 | 2278 | 3 | Glass | E-glass | Vinyl ester | modified Vinyl ester | Notreported | Notreported | Notreported | Notreported | 60 | Notreported | 10 | Notreported | Notreported | Notreported | Notreported | Notreported | Notreported | SMD | Notreported | Notreported | link:DURABILITY OF GFRP REBARS IN STRESSED CONCRETE BEAMS AT DIFFERENT ENVIRONMENTS | SMD | Tensile | SMD | 4 | SMD | 743 | Notreported | 770;715;729;758 | 39 | Notreported | SMD | 1.87 | Notreported | SMD | SMD | SMD | SMD | SMD | SMD | SMD | 40 | SMD | 2880 | SMD | 3.62NaOH/350cement;fc:43MPa;pH:higher | Notreported | 43 | Notreported | 15 | SMD | sea water | Notreported | Notreported | SMD | SMD | SMD | SMD | SMD | SMD | SMD | SMD | SMD | SMD | SMD | SMD | SMD | SMD | SMD | SMD | SMD | SMD | SMD | SMD | SMD | SMD | SMD | SMD | SMD | SMD | SMD | SMD | SMD | SMD | SMD | SMD | Notreported | SMD | 4 | 728 | Notreported | 736;721;734;719 | 97.98% | Notreported | Notreported | SMD | Notreported | Notreported | Notreported | SMD | Notreported | SMD | SMD | SMD | SMD | SMD | SMD | SMD | SMD | SMD | SMD | SMD | SMD | SMD | [13 empty] | 0 | 0 | 0 | 0 | 0 | 0 | 0 | 0 | 0 | 0 | 0 | 0 | 0 | 0 | 0 | 0 | 0 | 0 | 0 | 0 | 0
1 | Durability of GFRP Rebars in Concrete Beams under Sustained Loads at Severe Environments | TAREK H. ALMUSALLAM* AND YOUSEF A. AL-SALLOUM | 3 | Journal of COMPOSITE MATERIALS | 2006 | 2279 | 4 | Glass | E-glass | Vinyl ester | modified Vinyl ester | Notreported | Notreported | Notreported | Notreported | 60 | Notreported | 10 | Notreported | Notreported | Notreported | Notreported | Notreported | Notreported | SMD | Notreported | Notreported | link:DURABILITY OF GFRP REBARS IN STRESSED CONCRETE BEAMS AT DIFFERENT ENVIRONMENTS | SMD | Tensile | SMD | 4 | SMD | 743 | Notreported | 770;715;729;758 | 39 | Notreported | SMD | 1.87 | Notreported | SMD | SMD | SMD | SMD | SMD | SMD | SMD | 40 | SMD | 2880 | SMD | 3.62NaOH/350cement;fc:43MPa;pH:higher | Notreported | 43 | Notreported | 15 | SMD | sea water | Notreported | Notreported | SMD | SMD | SMD | SMD | SMD | SMD | SMD | SMD | SMD | SMD | SMD | SMD | SMD | SMD | SMD | SMD | SMD | SMD | SMD | SMD | SMD | SMD | SMD | SMD | SMD | SMD | stress | four point flexural load | 167.175 | 743 | 39 | 0.2,0.25 | Notreported | SMD | 4 | 525 | Notreported | 523;571;495;509 | 70.66% | Notreported | Notreported | SMD | Notreported | Notreported | Notreported | SMD | Notreported | SMD | SMD | SMD | SMD | SMD | SMD | SMD | SMD | SMD | SMD | SMD | SMD | SMD | [13 empty] | 0 | 0 | 0 | 0 | 0 | 0 | 0 | 0 | 0 | 0 | 0 | 0 | 0 | 0 | 0 | 0 | 0 | 0 | 0 | 0 | 0
1 | Durability of GFRP Rebars in Concrete Beams under Sustained Loads at Severe Environments | TAREK H. ALMUSALLAM* AND YOUSEF A. AL-SALLOUM | 3 | Journal of COMPOSITE MATERIALS | 2006 | 2280 | 5 | Glass | E-glass | Vinyl ester | modified Vinyl ester | Notreported | Notreported | Notreported | Notreported | 60 | Notreported | 10 | Notreported | Notreported | Notreported | Notreported | Notreported | Notreported | SMD | Notreported | Notreported | link:DURABILITY OF GFRP REBARS IN STRESSED CONCRETE BEAMS AT DIFFERENT ENVIRONMENTS | SMD | Tensile | SMD | 4 | SMD | 743 | Notreported | 770;715;729;758 | 39 | Notreported | SMD | 1.87 | Notreported | SMD | SMD | SMD | SMD | SMD | SMD | SMD | 40 | SMD | 2880 | SMD | 3.62NaOH/350cement;fc:43MPa;pH:higher | Notreported | 43 | Notreported | 15 | SMD | SMD | SMD | SMD | SMD | SMD | SMD | SMD | SMD | SMD | SMD | SMD | SMD | SMD | 8 | WD | Solution | sea water | Notreported | Notreported | 40 | 40 | Notreported | Notreported | SMD | SMD | Notreported | SMD | SMD | SMD | SMD | SMD | SMD | SMD | SMD | SMD | Notreported | SMD | 4 | 667 | Notreported | 676;661;657;672 | 89.77% | Notreported | Notreported | SMD | Notreported | Notreported | Notreported | SMD | Notreported | SMD | SMD | SMD | SMD | SMD | SMD | SMD | SMD | SMD | SMD | SMD | SMD | SMD | [13 empty] | 0 | 0 | 0 | 0 | 0 | 0 | 0 | 0 | 0 | 0 | 0 | 0 | 0 | 0 | 0 | 0 | 0 | 0 | 0 | 0 | 0
1 | Durability of GFRP Rebars in Concrete Beams under Sustained Loads at Severe Environments | TAREK H. ALMUSALLAM* AND YOUSEF A. AL-SALLOUM | 3 | Journal of COMPOSITE MATERIALS | 2006 | 2281 | 6 | Glass | E-glass | Vinyl ester | modified Vinyl ester | Notreported | Notreported | Notreported | Notreported | 60 | Notreported | 10 | Notreported | Notreported | Notreported | Notreported | Notreported | Notreported | SMD | Notreported | Notreported | link:DURABILITY OF GFRP REBARS IN STRESSED CONCRETE BEAMS AT DIFFERENT ENVIRONMENTS | SMD | Tensile | SMD | 4 | SMD | 743 | Notreported | 770;715;729;758 | 39 | Notreported | SMD | 1.87 | Notreported | SMD | SMD | SMD | SMD | SMD | SMD | SMD | 40 | SMD | 2880 | SMD | 3.62NaOH/350cement;fc:43MPa;pH:higher | Notreported | 43 | Notreported | 15 | SMD | SMD | SMD | SMD | SMD | SMD | SMD | SMD | SMD | SMD | SMD | SMD | SMD | SMD | 8 | WD | Solution | sea water | Notreported | Notreported | 40 | 40 | Notreported | Notreported | SMD | SMD | Notreported | SMD | SMD | SMD | stress | four point flexural load | 167.175 | 743 | 39 | 0.2,0.25 | Notreported | SMD | 4 | 537 | Notreported | 495;550;516;585 | 72.27% | Notreported | Notreported | SMD | Notreported | Notreported | Notreported | SMD | Notreported | SMD | SMD | SMD | SMD | SMD | SMD | SMD | SMD | SMD | SMD | SMD | SMD | SMD | [13 empty] | 0 | 0 | 0 | 0 | 0 | 0 | 0 | 0 | 0 | 0 | 0 | 0 | 0 | 0 | 0 | 0 | 0 | 0 | 0 | 0 | 0
1 | Durability of GFRP Rebars in Concrete Beams under Sustained Loads at Severe Environments | TAREK H. ALMUSALLAM* AND YOUSEF A. AL-SALLOUM | 3 | Journal of COMPOSITE MATERIALS | 2006 | 2282 | 7 | Glass | E-glass | Vinyl ester | modified Vinyl ester | Notreported | Notreported | Notreported | Notreported | 60 | Notreported | 10 | Notreported | Notreported | Notreported | Notreported | Notreported | Notreported | SMD | Notreported | Notreported | link:DURABILITY OF GFRP REBARS IN STRESSED CONCRETE BEAMS AT DIFFERENT ENVIRONMENTS | SMD | Tensile | SMD | 4 | SMD | 743 | Notreported | 770;715;729;758 | 39 | Notreported | SMD | 1.87 | Notreported | SMD | SMD | SMD | SMD | SMD | SMD | SMD | 40 | SMD | 5760 | SMD | 3.62NaOH/350cement;fc:43MPa;pH:higher | Notreported | 43 | Notreported | 15 | SMD | tap water | Notreported | Notreported | SMD | SMD | SMD | SMD | SMD | SMD | SMD | SMD | SMD | SMD | SMD | SMD | SMD | SMD | SMD | SMD | SMD | SMD | SMD | SMD | SMD | SMD | SMD | SMD | SMD | SMD | SMD | SMD | SMD | SMD | SMD | SMD | Notreported | SMD | 4 | 646 | Notreported | SMD | 86.94% | Notreported | Notreported | SMD | Notreported | Notreported | Notreported | SMD | Notreported | SMD | SMD | SMD | SMD | SMD | SMD | SMD | SMD | SMD | SMD | SMD | SMD | SMD | [13 empty] | 0 | 0 | 0 | 0 | 0 | 0 | 0 | 0 | 0 | 0 | 0 | 0 | 0 | 0 | 0 | 0 | 0 | 0 | 0 | 0 | 0
1 | Durability of GFRP Rebars in Concrete Beams under Sustained Loads at Severe Environments | TAREK H. ALMUSALLAM* AND YOUSEF A. AL-SALLOUM | 3 | Journal of COMPOSITE MATERIALS | 2006 | 2283 | 8 | Glass | E-glass | Vinyl ester | modified Vinyl ester | Notreported | Notreported | Notreported | Notreported | 60 | Notreported | 10 | Notreported | Notreported | Notreported | Notreported | Notreported | Notreported | SMD | Notreported | Notreported | link:DURABILITY OF GFRP REBARS IN STRESSED CONCRETE BEAMS AT DIFFERENT ENVIRONMENTS | SMD | Tensile | SMD | 4 | SMD | 743 | Notreported | 770;715;729;758 | 39 | Notreported | SMD | 1.87 | Notreported | SMD | SMD | SMD | SMD | SMD | SMD | SMD | 40 | SMD | 5760 | SMD | 3.62NaOH/350cement;fc:43MPa;pH:higher | Notreported | 43 | Notreported | 15 | SMD | tap water | Notreported | Notreported | SMD | SMD | SMD | SMD | SMD | SMD | SMD | SMD | SMD | SMD | SMD | SMD | SMD | SMD | SMD | SMD | SMD | SMD | SMD | SMD | SMD | SMD | SMD | SMD | SMD | SMD | stress | four point flexural load | 167.175 | 743 | 39 | 0.2,0.25 | Notreported | SMD | 4 | 463 | Notreported | SMD | 62.31% | Notreported | Notreported | SMD | Notreported | Notreported | Notreported | SMD | Notreported | SMD | SMD | SMD | SMD | SMD | SMD | SMD | SMD | SMD | SMD | SMD | SMD | SMD | [13 empty] | 0 | 0 | 0 | 0 | 0 | 0 | 0 | 0 | 0 | 0 | 0 | 0 | 0 | 0 | 0 | 0 | 0 | 0 | 0 | 0 | 0
1 | Durability of GFRP Rebars in Concrete Beams under Sustained Loads at Severe Environments | TAREK H. ALMUSALLAM* AND YOUSEF A. AL-SALLOUM | 3 | Journal of COMPOSITE MATERIALS | 2006 | 2284 | 9 | Glass | E-glass | Vinyl ester | modified Vinyl ester | Notreported | Notreported | Notreported | Notreported | 60 | Notreported | 10 | Notreported | Notreported | Notreported | Notreported | Notreported | Notreported | SMD | Notreported | Notreported | link:DURABILITY OF GFRP REBARS IN STRESSED CONCRETE BEAMS AT DIFFERENT ENVIRONMENTS | SMD | Tensile | SMD | 4 | SMD | 743 | Notreported | 770;715;729;758 | 39 | Notreported | SMD | 1.87 | Notreported | SMD | SMD | SMD | SMD | SMD | SMD | SMD | 40 | SMD | 5760 | SMD | 3.62NaOH/350cement;fc:43MPa;pH:higher | Notreported | 43 | Notreported | 15 | SMD | sea water | Notreported | Notreported | SMD | SMD | SMD | SMD | SMD | SMD | SMD | SMD | SMD | SMD | SMD | SMD | SMD | SMD | SMD | SMD | SMD | SMD | SMD | SMD | SMD | SMD | SMD | SMD | SMD | SMD | SMD | SMD | SMD | SMD | SMD | SMD | Notreported | SMD | 4 | 627 | Notreported | SMD | 84.39% | Notreported | Notreported | SMD | Notreported | Notreported | Notreported | SMD | Notreported | SMD | SMD | SMD | SMD | SMD | SMD | SMD | SMD | SMD | SMD | SMD | SMD | SMD | [13 empty] | 0 | 0 | 0 | 0 | 0 | 0 | 0 | 0 | 0 | 0 | 0 | 0 | 0 | 0 | 0 | 0 | 0 | 0 | 0 | 0 | 0
1 | Durability of GFRP Rebars in Concrete Beams under Sustained Loads at Severe Environments | TAREK H. ALMUSALLAM* AND YOUSEF A. AL-SALLOUM | 3 | Journal of COMPOSITE MATERIALS | 2006 | 2285 | 10 | Glass | E-glass | Vinyl ester | modified Vinyl ester | Notreported | Notreported | Notreported | Notreported | 60 | Notreported | 10 | Notreported | Notreported | Notreported | Notreported | Notreported | Notreported | SMD | Notreported | Notreported | link:DURABILITY OF GFRP REBARS IN STRESSED CONCRETE BEAMS AT DIFFERENT ENVIRONMENTS | SMD | Tensile | SMD | 4 | SMD | 743 | Notreported | 770;715;729;758 | 39 | Notreported | SMD | 1.87 | Notreported | SMD | SMD | SMD | SMD | SMD | SMD | SMD | 40 | SMD | 5760 | SMD | 3.62NaOH/350cement;fc:43MPa;pH:higher | Notreported | 43 | Notreported | 15 | SMD | sea water | Notreported | Notreported | SMD | SMD | SMD | SMD | SMD | SMD | SMD | SMD | SMD | SMD | SMD | SMD | SMD | SMD | SMD | SMD | SMD | SMD | SMD | SMD | SMD | SMD | SMD | SMD | SMD | SMD | stress | four point flexural load | 167.175 | 743 | 39 | 0.2,0.25 | Notreported | SMD | 4 | 453 | Notreported | SMD | 60.97% | Notreported | Notreported | SMD | Notreported | Notreported | Notreported | SMD | Notreported | SMD | SMD | SMD | SMD | SMD | SMD | SMD | SMD | SMD | SMD | SMD | SMD | SMD | [13 empty] | 0 | 0 | 0 | 0 | 0 | 0 | 0 | 0 | 0 | 0 | 0 | 0 | 0 | 0 | 0 | 0 | 0 | 0 | 0 | 0 | 0
1 | Durability of GFRP Rebars in Concrete Beams under Sustained Loads at Severe Environments | TAREK H. ALMUSALLAM* AND YOUSEF A. AL-SALLOUM | 3 | Journal of COMPOSITE MATERIALS | 2006 | 2286 | 11 | Glass | E-glass | Vinyl ester | modified Vinyl ester | Notreported | Notreported | Notreported | Notreported | 60 | Notreported | 10 | Notreported | Notreported | Notreported | Notreported | Notreported | Notreported | SMD | Notreported | Notreported | link:DURABILITY OF GFRP REBARS IN STRESSED CONCRETE BEAMS AT DIFFERENT ENVIRONMENTS | SMD | Tensile | SMD | 4 | SMD | 743 | Notreported | 770;715;729;758 | 39 | Notreported | SMD | 1.87 | Notreported | SMD | SMD | SMD | SMD | SMD | SMD | SMD | 40 | SMD | 5760 | SMD | 3.62NaOH/350cement;fc:43MPa;pH:higher | Notreported | 43 | Notreported | 15 | SMD | SMD | SMD | SMD | SMD | SMD | SMD | SMD | SMD | SMD | SMD | SMD | SMD | SMD | 16 | WD | Solution | sea water | Notreported | Notreported | 40 | 40 | Notreported | Notreported | SMD | SMD | Notreported | SMD | SMD | SMD | SMD | SMD | SMD | SMD | SMD | SMD | Notreported | SMD | 4 | 617 | Notreported | SMD | 83.04% | Notreported | Notreported | SMD | Notreported | Notreported | Notreported | SMD | Notreported | SMD | SMD | SMD | SMD | SMD | SMD | SMD | SMD | SMD | SMD | SMD | SMD | SMD | [13 empty] | 0 | 0 | 0 | 0 | 0 | 0 | 0 | 0 | 0 | 0 | 0 | 0 | 0 | 0 | 0 | 0 | 0 | 0 | 0 | 0 | 0
1 | Durability of GFRP Rebars in Concrete Beams under Sustained Loads at Severe Environments | TAREK H. ALMUSALLAM* AND YOUSEF A. AL-SALLOUM | 3 | Journal of COMPOSITE MATERIALS | 2006 | 2287 | 12 | Glass | E-glass | Vinyl ester | modified Vinyl ester | Notreported | Notreported | Notreported | Notreported | 60 | Notreported | 10 | Notreported | Notreported | Notreported | Notreported | Notreported | Notreported | SMD | Notreported | Notreported | link:DURABILITY OF GFRP REBARS IN STRESSED CONCRETE BEAMS AT DIFFERENT ENVIRONMENTS | SMD | Tensile | SMD | 4 | SMD | 743 | Notreported | 770;715;729;758 | 39 | Notreported | SMD | 1.87 | Notreported | SMD | SMD | SMD | SMD | SMD | SMD | SMD | 40 | SMD | 5760 | SMD | 3.62NaOH/350cement;fc:43MPa;pH:higher | Notreported | 43 | Notreported | 15 | SMD | SMD | SMD | SMD | SMD | SMD | SMD | SMD | SMD | SMD | SMD | SMD | SMD | SMD | 16 | WD | Solution | sea water | Notreported | Notreported | 40 | 40 | Notreported | Notreported | SMD | SMD | Notreported | SMD | SMD | SMD | stress | four point flexural load | 167.175 | 743 | 39 | 0.2,0.25 | Notreported | SMD | 4 | 394 | Notreported | SMD | 53.03% | Notreported | Notreported | SMD | Notreported | Notreported | Notreported | SMD | Notreported | SMD | SMD | SMD | SMD | SMD | SMD | SMD | SMD | SMD | SMD | SMD | SMD | SMD | [13 empty] | 0 | 0 | 0 | 0 | 0 | 0 | 0 | 0 | 0 | 0 | 0 | 0 | 0 | 0 | 0 | 0 | 0 | 0 | 0 | 0 | 0
1 | Durability of GFRP Rebars in Concrete Beams under Sustained Loads at Severe Environments | TAREK H. ALMUSALLAM* AND YOUSEF A. AL-SALLOUM | 3 | Journal of COMPOSITE MATERIALS | 2006 | 2288 | 13 | Glass | E-glass | Vinyl ester | modified Vinyl ester | Notreported | Notreported | Notreported | Notreported | 60 | Notreported | 10 | Notreported | Notreported | Notreported | Notreported | Notreported | Notreported | SMD | Notreported | Notreported | link:DURABILITY OF GFRP REBARS IN STRESSED CONCRETE BEAMS AT DIFFERENT ENVIRONMENTS | SMD | Tensile | SMD | 4 | SMD | 743 | Notreported | 770;715;729;758 | 39 | Notreported | SMD | 1.87 | Notreported | SMD | SMD | SMD | SMD | SMD | SMD | SMD | 40 | SMD | 11520 | SMD | 3.62NaOH/350cement;fc:43MPa;pH:higher | Notreported | 43 | Notreported | 15 | SMD | tap water | Notreported | Notreported | SMD | SMD | SMD | SMD | SMD | SMD | SMD | SMD | SMD | SMD | SMD | SMD | SMD | SMD | SMD | SMD | SMD | SMD | SMD | SMD | SMD | SMD | SMD | SMD | SMD | SMD | SMD | SMD | SMD | SMD | SMD | SMD | Notreported | SMD | 4 | 622 | Notreported | SMD | 83.71% | Notreported | Notreported | SMD | Notreported | Notreported | Notreported | SMD | Notreported | SMD | SMD | SMD | SMD | SMD | SMD | SMD | SMD | SMD | SMD | SMD | SMD | SMD | [13 empty] | 0 | 0 | 0 | 0 | 0 | 0 | 0 | 0 | 0 | 0 | 0 | 0 | 0 | 0 | 0 | 0 | 0 | 0 | 0 | 0 | 0
1 | Durability of GFRP Rebars in Concrete Beams under Sustained Loads at Severe Environments | TAREK H. ALMUSALLAM* AND YOUSEF A. AL-SALLOUM | 3 | Journal of COMPOSITE MATERIALS | 2006 | 2289 | 14 | Glass | E-glass | Vinyl ester | modified Vinyl ester | Notreported | Notreported | Notreported | Notreported | 60 | Notreported | 10 | Notreported | Notreported | Notreported | Notreported | Notreported | Notreported | SMD | Notreported | Notreported | link:DURABILITY OF GFRP REBARS IN STRESSED CONCRETE BEAMS AT DIFFERENT ENVIRONMENTS | SMD | Tensile | SMD | 4 | SMD | 743 | Notreported | 770;715;729;758 | 39 | Notreported | SMD | 1.87 | Notreported | SMD | SMD | SMD | SMD | SMD | SMD | SMD | 40 | SMD | 11520 | SMD | 3.62NaOH/350cement;fc:43MPa;pH:higher | Notreported | 43 | Notreported | 15 | SMD | tap water | Notreported | Notreported | SMD | SMD | SMD | SMD | SMD | SMD | SMD | SMD | SMD | SMD | SMD | SMD | SMD | SMD | SMD | SMD | SMD | SMD | SMD | SMD | SMD | SMD | SMD | SMD | SMD | SMD | stress | four point flexural load | 167.175 | 743 | 39 | 0.2,0.25 | Notreported | SMD | 4 | 393 | Notreported | SMD | 52.89% | Notreported | Notreported | SMD | Notreported | Notreported | Notreported | SMD | Notreported | SMD | SMD | SMD | SMD | SMD | SMD | SMD | SMD | SMD | SMD | SMD | SMD | SMD | [13 empty] | 0 | 0 | 0 | 0 | 0 | 0 | 0 | 0 | 0 | 0 | 0 | 0 | 0 | 0 | 0 | 0 | 0 | 0 | 0 | 0 | 0
1 | Durability of GFRP Rebars in Concrete Beams under Sustained Loads at Severe Environments | TAREK H. ALMUSALLAM* AND YOUSEF A. AL-SALLOUM | 3 | Journal of COMPOSITE MATERIALS | 2006 | 2290 | 15 | Glass | E-glass | Vinyl ester | modified Vinyl ester | Notreported | Notreported | Notreported | Notreported | 60 | Notreported | 10 | Notreported | Notreported | Notreported | Notreported | Notreported | Notreported | SMD | Notreported | Notreported | link:DURABILITY OF GFRP REBARS IN STRESSED CONCRETE BEAMS AT DIFFERENT ENVIRONMENTS | SMD | Tensile | SMD | 4 | SMD | 743 | Notreported | 770;715;729;758 | 39 | Notreported | SMD | 1.87 | Notreported | SMD | SMD | SMD | SMD | SMD | SMD | SMD | 40 | SMD | 11520 | SMD | 3.62NaOH/350cement;fc:43MPa;pH:higher | Notreported | 43 | Notreported | 15 | SMD | sea water | Notreported | Notreported | SMD | SMD | SMD | SMD | SMD | SMD | SMD | SMD | SMD | SMD | SMD | SMD | SMD | SMD | SMD | SMD | SMD | SMD | SMD | SMD | SMD | SMD | SMD | SMD | SMD | SMD | SMD | SMD | SMD | SMD | SMD | SMD | Notreported | SMD | 4 | 597 | Notreported | SMD | 80.35% | Notreported | Notreported | SMD | Notreported | Notreported | Notreported | SMD | Notreported | SMD | SMD | SMD | SMD | SMD | SMD | SMD | SMD | SMD | SMD | SMD | SMD | SMD | [13 empty] | 0 | 0 | 0 | 0 | 0 | 0 | 0 | 0 | 0 | 0 | 0 | 0 | 0 | 0 | 0 | 0 | 0 | 0 | 0 | 0 | 0
1 | Durability of GFRP Rebars in Concrete Beams under Sustained Loads at Severe Environments | TAREK H. ALMUSALLAM* AND YOUSEF A. AL-SALLOUM | 3 | Journal of COMPOSITE MATERIALS | 2006 | 2291 | 16 | Glass | E-glass | Vinyl ester | modified Vinyl ester | Notreported | Notreported | Notreported | Notreported | 60 | Notreported | 10 | Notreported | Notreported | Notreported | Notreported | Notreported | Notreported | SMD | Notreported | Notreported | link:DURABILITY OF GFRP REBARS IN STRESSED CONCRETE BEAMS AT DIFFERENT ENVIRONMENTS | SMD | Tensile | SMD | 4 | SMD | 743 | Notreported | 770;715;729;758 | 39 | Notreported | SMD | 1.87 | Notreported | SMD | SMD | SMD | SMD | SMD | SMD | SMD | 40 | SMD | 11520 | SMD | 3.62NaOH/350cement;fc:43MPa;pH:higher | Notreported | 43 | Notreported | 15 | SMD | sea water | Notreported | Notreported | SMD | SMD | SMD | SMD | SMD | SMD | SMD | SMD | SMD | SMD | SMD | SMD | SMD | SMD | SMD | SMD | SMD | SMD | SMD | SMD | SMD | SMD | SMD | SMD | SMD | SMD | stress | four point flexural load | 167.175 | 743 | 39 | 0.2,0.25 | Notreported | SMD | 4 | 387 | Notreported | SMD | 52.09% | Notreported | Notreported | SMD | Notreported | Notreported | Notreported | SMD | Notreported | SMD | SMD | SMD | SMD | SMD | SMD | SMD | SMD | SMD | SMD | SMD | SMD | SMD | [13 empty] | 0 | 0 | 0 | 0 | 0 | 0 | 0 | 0 | 0 | 0 | 0 | 0 | 0 | 0 | 0 | 0 | 0 | 0 | 0 | 0 | 0
1 | Durability of GFRP Rebars in Concrete Beams under Sustained Loads at Severe Environments | TAREK H. ALMUSALLAM* AND YOUSEF A. AL-SALLOUM | 3 | Journal of COMPOSITE MATERIALS | 2006 | 2292 | 17 | Glass | E-glass | Vinyl ester | modified Vinyl ester | Notreported | Notreported | Notreported | Notreported | 60 | Notreported | 10 | Notreported | Notreported | Notreported | Notreported | Notreported | Notreported | SMD | Notreported | Notreported | link:DURABILITY OF GFRP REBARS IN STRESSED CONCRETE BEAMS AT DIFFERENT ENVIRONMENTS | SMD | Tensile | SMD | 4 | SMD | 743 | Notreported | 770;715;729;758 | 39 | Notreported | SMD | 1.87 | Notreported | SMD | SMD | SMD | SMD | SMD | SMD | SMD | 40 | SMD | 11520 | SMD | 3.62NaOH/350cement;fc:43MPa;pH:higher | Notreported | 43 | Notreported | 15 | SMD | SMD | SMD | SMD | SMD | SMD | SMD | SMD | SMD | SMD | SMD | SMD | SMD | SMD | 32 | WD | Solution | sea water | Notreported | Notreported | 40 | 40 | Notreported | Notreported | SMD | SMD | Notreported | SMD | SMD | SMD | SMD | SMD | SMD | SMD | SMD | SMD | Notreported | SMD | 4 | 581 | Notreported | SMD | 78.2% | Notreported | Notreported | SMD | Notreported | Notreported | Notreported | SMD | Notreported | SMD | SMD | SMD | SMD | SMD | SMD | SMD | SMD | SMD | SMD | SMD | SMD | SMD | [13 empty] | 0 | 0 | 0 | 0 | 0 | 0 | 0 | 0 | 0 | 0 | 0 | 0 | 0 | 0 | 0 | 0 | 0 | 0 | 0 | 0 | 0
1 | Durability of GFRP Rebars in Concrete Beams under Sustained Loads at Severe Environments | TAREK H. ALMUSALLAM* AND YOUSEF A. AL-SALLOUM | 3 | Journal of COMPOSITE MATERIALS | 2006 | 2293 | 18 | Glass | E-glass | Vinyl ester | modified Vinyl ester | Notreported | Notreported | Notreported | Notreported | 60 | Notreported | 10 | Notreported | Notreported | Notreported | Notreported | Notreported | Notreported | SMD | Notreported | Notreported | link:DURABILITY OF GFRP REBARS IN STRESSED CONCRETE BEAMS AT DIFFERENT ENVIRONMENTS | SMD | Tensile | SMD | 4 | SMD | 743 | Notreported | 770;715;729;758 | 39 | Notreported | SMD | 1.87 | Notreported | SMD | SMD | SMD | SMD | SMD | SMD | SMD | 40 | SMD | 11520 | SMD | 3.62NaOH/350cement;fc:43MPa;pH:higher | Notreported | 43 | Notreported | 15 | SMD | SMD | SMD | SMD | SMD | SMD | SMD | SMD | SMD | SMD | SMD | SMD | SMD | SMD | 32 | WD | Solution | sea water | Notreported | Notreported | 40 | 40 | Notreported | Notreported | SMD | SMD | Notreported | SMD | SMD | SMD | stress | four point flexural load | 167.175 | 743 | 39 | 0.2,0.25 | Notreported | SMD | 4 | 334 | Notreported | SMD | 44.95% | Notreported | Notreported | SMD | Notreported | Notreported | Notreported | SMD | Notreported | SMD | SMD | SMD | SMD | SMD | SMD | SMD | SMD | SMD | SMD | SMD | SMD | SMD | [13 empty] | 0 | 0 | 0 | 0 | 0 | 0 | 0 | 0 | 0 | 0 | 0 | 0 | 0 | 0 | 0 | 0 | 0 | 0 | 0 | 0 | 0
1 | Effect of Sequential Exposure to UV Radiation and Water Vapor Condensation and Extreme Temperatures on the Mechanical Properties of GFRP Bars | Hamed Ashrafi; Milad Bazli; Asghar Vatani Oskouei; and Leila Bazli | 1 | J. Compos. Constr | 2018 | 2294 | 1 | Glass | E-glass | Epoxy | Notreported | 95 | Notreported | 97.5 | Notreported | 75 | Notreported | 10 | Notreported | Notreported | helically wounded | Smooth | 0.75 | Notreported | SMD | Notreported | Notreported | SMD | SMD | Shear | SMD | 3 | SMD | 48.393 | 2.7 | SMD | Notreported | Notreported | SMD | Notreported | Notreported | SMD | SMD | SMD | SMD | SMD | SMD | SMD | SMD | SMD | 1000 | SMD | SMD | SMD | SMD | SMD | SMD | SMD | SMD | SMD | SMD | SMD | SMD | SMD | SMD | SMD | SMD | SMD | SMD | SMD | SMD | 100 | O | Moisture | Notreported | Notreported | Notreported | 60;50 | 60;50 | Notreported/100 | Notreported/100 | UV:0.68W/m2;0 | UV:0.68W/m2;0 | 4;6 | SMD | SMD | SMD | SMD | SMD | SMD | SMD | SMD | SMD | Notreported | SMD | 3 | 45.5064 | 3.6 | SMD | 94.04% | Notreported | Notreported | SMD | Notreported | Notreported | Notreported | SMD | Notreported | SMD | SMD | SMD | SMD | SMD | SMD | SMD | SMD | SMD | SMD | SMD | SMD | SMD | [13 empty] | 1 | 1 | 0 | 2 | 2 | 0 | 0 | 0 | 0 | 0 | 0 | 0 | 0 | 0 | 0 | 0 | 0 | 0 | 0 | 0 | 0
1 | Effect of Sequential Exposure to UV Radiation and Water Vapor Condensation and Extreme Temperatures on the Mechanical Properties of GFRP Bars | Hamed Ashrafi; Milad Bazli; Asghar Vatani Oskouei; and Leila Bazli | 1 | J. Compos. Constr | 2018 | 2295 | 2 | Glass | E-glass | Epoxy | Notreported | 95 | Notreported | 97.5 | Notreported | 75 | Notreported | 14 | Notreported | Notreported | helically wounded | Smooth | 0.75 | Notreported | SMD | Notreported | Notreported | SMD | SMD | Shear | SMD | 3 | SMD | 36.73224 | 0.8 | SMD | Notreported | Notreported | SMD | Notreported | Notreported | SMD | SMD | SMD | SMD | SMD | SMD | SMD | SMD | SMD | 1000 | SMD | SMD | SMD | SMD | SMD | SMD | SMD | SMD | SMD | SMD | SMD | SMD | SMD | SMD | SMD | SMD | SMD | SMD | SMD | SMD | 100 | O | Moisture | Notreported | Notreported | Notreported | 60;50 | 60;50 | Notreported/100 | Notreported/100 | UV:0.68W/m2;0 | UV:0.68W/m2;0 | 4;6 | SMD | SMD | SMD | SMD | SMD | SMD | SMD | SMD | SMD | Notreported | SMD | 3 | 37.98842 | 0.5 | SMD | 103.4% | Notreported | Notreported | SMD | Notreported | Notreported | Notreported | SMD | Notreported | SMD | SMD | SMD | SMD | SMD | SMD | SMD | SMD | SMD | SMD | SMD | SMD | SMD | [13 empty] | 1 | 1 | 0 | 2 | 2 | 0 | 0 | 0 | 0 | 0 | 0 | 0 | 0 | 0 | 0 | 0 | 0 | 0 | 0 | 0 | 0
1 | Effect of Sequential Exposure to UV Radiation and Water Vapor Condensation and Extreme Temperatures on the Mechanical Properties of GFRP Bars | Hamed Ashrafi; Milad Bazli; Asghar Vatani Oskouei; and Leila Bazli | 1 | J. Compos. Constr | 2018 | 2296 | 3 | Glass | E-glass | Epoxy | Notreported | 95 | Notreported | 97.5 | Notreported | 75 | Notreported | 10 | Notreported | Notreported | helically wounded | Smooth | 0.75 | Notreported | SMD | Notreported | Notreported | SMD | SMD | Shear | SMD | 3 | SMD | 48.393 | 2.7 | SMD | Notreported | Notreported | SMD | Notreported | Notreported | SMD | SMD | SMD | SMD | SMD | SMD | SMD | SMD | SMD | 2000 | SMD | SMD | SMD | SMD | SMD | SMD | SMD | SMD | SMD | SMD | SMD | SMD | SMD | SMD | SMD | SMD | SMD | SMD | SMD | SMD | 100 | O | Moisture | Notreported | Notreported | Notreported | 60;50 | 60;50 | Notreported/100 | Notreported/100 | UV:0.68W/m2;0 | UV:0.68W/m2;0 | 4;6 | SMD | SMD | SMD | SMD | SMD | SMD | SMD | SMD | SMD | Notreported | SMD | 3 | 43.7235 | 1.7 | SMD | 90.35% | Notreported | Notreported | SMD | Notreported | Notreported | Notreported | SMD | Notreported | SMD | SMD | SMD | SMD | SMD | SMD | SMD | SMD | SMD | SMD | SMD | SMD | SMD | [13 empty] | 1 | 1 | 0 | 2 | 2 | 0 | 0 | 0 | 0 | 0 | 0 | 0 | 0 | 0 | 0 | 0 | 0 | 0 | 0 | 0 | 0
1 | Effect of Sequential Exposure to UV Radiation and Water Vapor Condensation and Extreme Temperatures on the Mechanical Properties of GFRP Bars | Hamed Ashrafi; Milad Bazli; Asghar Vatani Oskouei; and Leila Bazli | 1 | J. Compos. Constr | 2018 | 2297 | 4 | Glass | E-glass | Epoxy | Notreported | 95 | Notreported | 97.5 | Notreported | 75 | Notreported | 14 | Notreported | Notreported | helically wounded | Smooth | 0.75 | Notreported | SMD | Notreported | Notreported | SMD | SMD | Shear | SMD | 3 | SMD | 36.73224 | 0.8 | SMD | Notreported | Notreported | SMD | Notreported | Notreported | SMD | SMD | SMD | SMD | SMD | SMD | SMD | SMD | SMD | 2000 | SMD | SMD | SMD | SMD | SMD | SMD | SMD | SMD | SMD | SMD | SMD | SMD | SMD | SMD | SMD | SMD | SMD | SMD | SMD | SMD | 100 | O | Moisture | Notreported | Notreported | Notreported | 60;50 | 60;50 | Notreported/100 | Notreported/100 | UV:0.68W/m2;0 | UV:0.68W/m2;0 | 4;6 | SMD | SMD | SMD | SMD | SMD | SMD | SMD | SMD | SMD | Notreported | SMD | 3 | 36.38571 | 6.7 | SMD | 99.06% | Notreported | Notreported | SMD | Notreported | Notreported | Notreported | SMD | Notreported | SMD | SMD | SMD | SMD | SMD | SMD | SMD | SMD | SMD | SMD | SMD | SMD | SMD | [13 empty] | 1 | 1 | 0 | 2 | 2 | 0 | 0 | 0 | 0 | 0 | 0 | 0 | 0 | 0 | 0 | 0 | 0 | 0 | 0 | 0 | 0
1 | Effect of Sequential Exposure to UV Radiation and Water Vapor Condensation and Extreme Temperatures on the Mechanical Properties of GFRP Bars | Hamed Ashrafi; Milad Bazli; Asghar Vatani Oskouei; and Leila Bazli | 1 | J. Compos. Constr | 2018 | 2298 | 5 | Glass | E-glass | Epoxy | Notreported | 95 | Notreported | 97.5 | Notreported | 75 | Notreported | 10 | Notreported | Notreported | helically wounded | Smooth | 0.75 | Notreported | SMD | Notreported | Notreported | SMD | SMD | Shear | SMD | 3 | SMD | 48.393 | 2.7 | SMD | Notreported | Notreported | SMD | Notreported | Notreported | SMD | SMD | SMD | SMD | SMD | SMD | SMD | SMD | SMD | 3000 | SMD | SMD | SMD | SMD | SMD | SMD | SMD | SMD | SMD | SMD | SMD | SMD | SMD | SMD | SMD | SMD | SMD | SMD | SMD | SMD | 100 | O | Moisture | Notreported | Notreported | Notreported | 60;50 | 60;50 | Notreported/100 | Notreported/100 | UV:0.68W/m2;0 | UV:0.68W/m2;0 | 4;6 | SMD | SMD | SMD | SMD | SMD | SMD | SMD | SMD | SMD | Notreported | SMD | 3 | 41.1765 | 4.8 | SMD | 85.09% | Notreported | Notreported | SMD | Notreported | Notreported | Notreported | SMD | Notreported | SMD | SMD | SMD | SMD | SMD | SMD | SMD | SMD | SMD | SMD | SMD | SMD | SMD | [13 empty] | 1 | 1 | 0 | 2 | 2 | 0 | 0 | 0 | 0 | 0 | 0 | 0 | 0 | 0 | 0 | 0 | 0 | 0 | 0 | 0 | 0
1 | Effect of Sequential Exposure to UV Radiation and Water Vapor Condensation and Extreme Temperatures on the Mechanical Properties of GFRP Bars | Hamed Ashrafi; Milad Bazli; Asghar Vatani Oskouei; and Leila Bazli | 1 | J. Compos. Constr | 2018 | 2299 | 6 | Glass | E-glass | Epoxy | Notreported | 95 | Notreported | 97.5 | Notreported | 75 | Notreported | 14 | Notreported | Notreported | helically wounded | Smooth | 0.75 | Notreported | SMD | Notreported | Notreported | SMD | SMD | Shear | SMD | 3 | SMD | 36.73224 | 0.8 | SMD | Notreported | Notreported | SMD | Notreported | Notreported | SMD | SMD | SMD | SMD | SMD | SMD | SMD | SMD | SMD | 3000 | SMD | SMD | SMD | SMD | SMD | SMD | SMD | SMD | SMD | SMD | SMD | SMD | SMD | SMD | SMD | SMD | SMD | SMD | SMD | SMD | 100 | O | Moisture | Notreported | Notreported | Notreported | 60;50 | 60;50 | Notreported/100 | Notreported/100 | UV:0.68W/m2;0 | UV:0.68W/m2;0 | 4;6 | SMD | SMD | SMD | SMD | SMD | SMD | SMD | SMD | SMD | Notreported | SMD | 3 | 34.99959 | 3.2 | SMD | 95.28% | Notreported | Notreported | SMD | Notreported | Notreported | Notreported | SMD | Notreported | SMD | SMD | SMD | SMD | SMD | SMD | SMD | SMD | SMD | SMD | SMD | SMD | SMD | [13 empty] | 1 | 1 | 0 | 2 | 2 | 0 | 0 | 0 | 0 | 0 | 0 | 0 | 0 | 0 | 0 | 0 | 0 | 0 | 0 | 0 | 0
1 | Effect of Sequential Exposure to UV Radiation and Water Vapor Condensation and Extreme Temperatures on the Mechanical Properties of GFRP Bars | Hamed Ashrafi; Milad Bazli; Asghar Vatani Oskouei; and Leila Bazli | 1 | J. Compos. Constr | 2018 | 2300 | 7 | Glass | E-glass | Epoxy | Notreported | 95 | Notreported | 97.5 | Notreported | 75 | Notreported | 6 | Notreported | Notreported | helically wounded | Smooth | 0.75 | Notreported | SMD | Notreported | Notreported | SMD | SMD | Flexural | SMD | 3 | SMD | 870.047 | 4.2 | SMD | Notreported | Notreported | SMD | Notreported | Notreported | SMD | SMD | SMD | SMD | SMD | SMD | SMD | SMD | SMD | 1000 | SMD | SMD | SMD | SMD | SMD | SMD | SMD | SMD | SMD | SMD | SMD | SMD | SMD | SMD | SMD | SMD | SMD | SMD | SMD | SMD | 100 | O | Moisture | Notreported | Notreported | Notreported | 60;50 | 60;50 | Notreported/100 | Notreported/100 | UV:0.68W/m2;0 | UV:0.68W/m2;0 | 4;6 | SMD | SMD | SMD | SMD | SMD | SMD | SMD | SMD | SMD | Notreported | SMD | 3 | 785.1644 | 7.3 | SMD | 90.24% | Notreported | Notreported | SMD | Notreported | Notreported | Notreported | SMD | Notreported | SMD | SMD | SMD | SMD | SMD | SMD | SMD | SMD | SMD | SMD | SMD | SMD | SMD | [13 empty] | 1 | 1 | 0 | 2 | 2 | 0 | 0 | 0 | 0 | 0 | 0 | 0 | 0 | 0 | 0 | 0 | 0 | 0 | 0 | 0 | 0
1 | Effect of Sequential Exposure to UV Radiation and Water Vapor Condensation and Extreme Temperatures on the Mechanical Properties of GFRP Bars | Hamed Ashrafi; Milad Bazli; Asghar Vatani Oskouei; and Leila Bazli | 1 | J. Compos. Constr | 2018 | 2301 | 8 | Glass | E-glass | Epoxy | Notreported | 95 | Notreported | 97.5 | Notreported | 75 | Notreported | 10 | Notreported | Notreported | helically wounded | Smooth | 0.75 | Notreported | SMD | Notreported | Notreported | SMD | SMD | Flexural | SMD | 3 | SMD | 1031.324 | 2.7 | SMD | Notreported | Notreported | SMD | Notreported | Notreported | SMD | SMD | SMD | SMD | SMD | SMD | SMD | SMD | SMD | 1000 | SMD | SMD | SMD | SMD | SMD | SMD | SMD | SMD | SMD | SMD | SMD | SMD | SMD | SMD | SMD | SMD | SMD | SMD | SMD | SMD | 100 | O | Moisture | Notreported | Notreported | Notreported | 60;50 | 60;50 | Notreported/100 | Notreported/100 | UV:0.68W/m2;0 | UV:0.68W/m2;0 | 4;6 | SMD | SMD | SMD | SMD | SMD | SMD | SMD | SMD | SMD | Notreported | SMD | 3 | 955.6936 | 3.6 | SMD | 92.67% | Notreported | Notreported | SMD | Notreported | Notreported | Notreported | SMD | Notreported | SMD | SMD | SMD | SMD | SMD | SMD | SMD | SMD | SMD | SMD | SMD | SMD | SMD | [13 empty] | 1 | 1 | 0 | 2 | 2 | 0 | 0 | 0 | 0 | 0 | 0 | 0 | 0 | 0 | 0 | 0 | 0 | 0 | 0 | 0 | 0
1 | Effect of Sequential Exposure to UV Radiation and Water Vapor Condensation and Extreme Temperatures on the Mechanical Properties of GFRP Bars | Hamed Ashrafi; Milad Bazli; Asghar Vatani Oskouei; and Leila Bazli | 1 | J. Compos. Constr | 2018 | 2302 | 9 | Glass | E-glass | Epoxy | Notreported | 95 | Notreported | 97.5 | Notreported | 75 | Notreported | 14 | Notreported | Notreported | helically wounded | Smooth | 0.75 | Notreported | SMD | Notreported | Notreported | SMD | SMD | Flexural | SMD | 3 | SMD | 701.581 | 0.8 | SMD | Notreported | Notreported | SMD | Notreported | Notreported | SMD | SMD | SMD | SMD | SMD | SMD | SMD | SMD | SMD | 1000 | SMD | SMD | SMD | SMD | SMD | SMD | SMD | SMD | SMD | SMD | SMD | SMD | SMD | SMD | SMD | SMD | SMD | SMD | SMD | SMD | 100 | O | Moisture | Notreported | Notreported | Notreported | 60;50 | 60;50 | Notreported/100 | Notreported/100 | UV:0.68W/m2;0 | UV:0.68W/m2;0 | 4;6 | SMD | SMD | SMD | SMD | SMD | SMD | SMD | SMD | SMD | Notreported | SMD | 3 | 776.7504 | 0.5 | SMD | 110.7% | Notreported | Notreported | SMD | Notreported | Notreported | Notreported | SMD | Notreported | SMD | SMD | SMD | SMD | SMD | SMD | SMD | SMD | SMD | SMD | SMD | SMD | SMD | [13 empty] | 1 | 1 | 0 | 2 | 2 | 0 | 0 | 0 | 0 | 0 | 0 | 0 | 0 | 0 | 0 | 0 | 0 | 0 | 0 | 0 | 0
1 | Effect of Sequential Exposure to UV Radiation and Water Vapor Condensation and Extreme Temperatures on the Mechanical Properties of GFRP Bars | Hamed Ashrafi; Milad Bazli; Asghar Vatani Oskouei; and Leila Bazli | 1 | J. Compos. Constr | 2018 | 2303 | 10 | Glass | E-glass | Epoxy | Notreported | 95 | Notreported | 97.5 | Notreported | 75 | Notreported | 6 | Notreported | Notreported | helically wounded | Smooth | 0.75 | Notreported | SMD | Notreported | Notreported | SMD | SMD | Flexural | SMD | 3 | SMD | 870.047 | 4.2 | SMD | Notreported | Notreported | SMD | Notreported | Notreported | SMD | SMD | SMD | SMD | SMD | SMD | SMD | SMD | SMD | 2000 | SMD | SMD | SMD | SMD | SMD | SMD | SMD | SMD | SMD | SMD | SMD | SMD | SMD | SMD | SMD | SMD | SMD | SMD | SMD | SMD | 100 | O | Moisture | Notreported | Notreported | Notreported | 60;50 | 60;50 | Notreported/100 | Notreported/100 | UV:0.68W/m2;0 | UV:0.68W/m2;0 | 4;6 | SMD | SMD | SMD | SMD | SMD | SMD | SMD | SMD | SMD | Notreported | SMD | 3 | 785.1644 | 5.4 | SMD | 90.24% | Notreported | Notreported | SMD | Notreported | Notreported | Notreported | SMD | Notreported | SMD | SMD | SMD | SMD | SMD | SMD | SMD | SMD | SMD | SMD | SMD | SMD | SMD | [13 empty] | 1 | 1 | 0 | 2 | 2 | 0 | 0 | 0 | 0 | 0 | 0 | 0 | 0 | 0 | 0 | 0 | 0 | 0 | 0 | 0 | 0
1 | Effect of Sequential Exposure to UV Radiation and Water Vapor Condensation and Extreme Temperatures on the Mechanical Properties of GFRP Bars | Hamed Ashrafi; Milad Bazli; Asghar Vatani Oskouei; and Leila Bazli | 1 | J. Compos. Constr | 2018 | 2304 | 11 | Glass | E-glass | Epoxy | Notreported | 95 | Notreported | 97.5 | Notreported | 75 | Notreported | 10 | Notreported | Notreported | helically wounded | Smooth | 0.75 | Notreported | SMD | Notreported | Notreported | SMD | SMD | Flexural | SMD | 3 | SMD | 1031.324 | 2.7 | SMD | Notreported | Notreported | SMD | Notreported | Notreported | SMD | SMD | SMD | SMD | SMD | SMD | SMD | SMD | SMD | 2000 | SMD | SMD | SMD | SMD | SMD | SMD | SMD | SMD | SMD | SMD | SMD | SMD | SMD | SMD | SMD | SMD | SMD | SMD | SMD | SMD | 100 | O | Moisture | Notreported | Notreported | Notreported | 60;50 | 60;50 | Notreported/100 | Notreported/100 | UV:0.68W/m2;0 | UV:0.68W/m2;0 | 4;6 | SMD | SMD | SMD | SMD | SMD | SMD | SMD | SMD | SMD | Notreported | SMD | 3 | 962.5691 | 1.7 | SMD | 93.33% | Notreported | Notreported | SMD | Notreported | Notreported | Notreported | SMD | Notreported | SMD | SMD | SMD | SMD | SMD | SMD | SMD | SMD | SMD | SMD | SMD | SMD | SMD | [13 empty] | 1 | 1 | 0 | 2 | 2 | 0 | 0 | 0 | 0 | 0 | 0 | 0 | 0 | 0 | 0 | 0 | 0 | 0 | 0 | 0 | 0
1 | Effect of Sequential Exposure to UV Radiation and Water Vapor Condensation and Extreme Temperatures on the Mechanical Properties of GFRP Bars | Hamed Ashrafi; Milad Bazli; Asghar Vatani Oskouei; and Leila Bazli | 1 | J. Compos. Constr | 2018 | 2305 | 12 | Glass | E-glass | Epoxy | Notreported | 95 | Notreported | 97.5 | Notreported | 75 | Notreported | 14 | Notreported | Notreported | helically wounded | Smooth | 0.75 | Notreported | SMD | Notreported | Notreported | SMD | SMD | Flexural | SMD | 3 | SMD | 701.581 | 0.8 | SMD | Notreported | Notreported | SMD | Notreported | Notreported | SMD | SMD | SMD | SMD | SMD | SMD | SMD | SMD | SMD | 2000 | SMD | SMD | SMD | SMD | SMD | SMD | SMD | SMD | SMD | SMD | SMD | SMD | SMD | SMD | SMD | SMD | SMD | SMD | SMD | SMD | 100 | O | Moisture | Notreported | Notreported | Notreported | 60;50 | 60;50 | Notreported/100 | Notreported/100 | UV:0.68W/m2;0 | UV:0.68W/m2;0 | 4;6 | SMD | SMD | SMD | SMD | SMD | SMD | SMD | SMD | SMD | Notreported | SMD | 3 | 744.177 | 6.7 | SMD | 106.1% | Notreported | Notreported | SMD | Notreported | Notreported | Notreported | SMD | Notreported | SMD | SMD | SMD | SMD | SMD | SMD | SMD | SMD | SMD | SMD | SMD | SMD | SMD | [13 empty] | 1 | 1 | 0 | 2 | 2 | 0 | 0 | 0 | 0 | 0 | 0 | 0 | 0 | 0 | 0 | 0 | 0 | 0 | 0 | 0 | 0
1 | Effect of Sequential Exposure to UV Radiation and Water Vapor Condensation and Extreme Temperatures on the Mechanical Properties of GFRP Bars | Hamed Ashrafi; Milad Bazli; Asghar Vatani Oskouei; and Leila Bazli | 1 | J. Compos. Constr | 2018 | 2306 | 13 | Glass | E-glass | Epoxy | Notreported | 95 | Notreported | 97.5 | Notreported | 75 | Notreported | 6 | Notreported | Notreported | helically wounded | Smooth | 0.75 | Notreported | SMD | Notreported | Notreported | SMD | SMD | Flexural | SMD | 3 | SMD | 870.047 | 4.2 | SMD | Notreported | Notreported | SMD | Notreported | Notreported | SMD | SMD | SMD | SMD | SMD | SMD | SMD | SMD | SMD | 3000 | SMD | SMD | SMD | SMD | SMD | SMD | SMD | SMD | SMD | SMD | SMD | SMD | SMD | SMD | SMD | SMD | SMD | SMD | SMD | SMD | 100 | O | Moisture | Notreported | Notreported | Notreported | 60;50 | 60;50 | Notreported/100 | Notreported/100 | UV:0.68W/m2;0 | UV:0.68W/m2;0 | 4;6 | SMD | SMD | SMD | SMD | SMD | SMD | SMD | SMD | SMD | Notreported | SMD | 3 | 721.5024 | 2.1 | SMD | 82.93% | Notreported | Notreported | SMD | Notreported | Notreported | Notreported | SMD | Notreported | SMD | SMD | SMD | SMD | SMD | SMD | SMD | SMD | SMD | SMD | SMD | SMD | SMD | [13 empty] | 1 | 1 | 0 | 2 | 2 | 0 | 0 | 0 | 0 | 0 | 0 | 0 | 0 | 0 | 0 | 0 | 0 | 0 | 0 | 0 | 0
1 | Effect of Sequential Exposure to UV Radiation and Water Vapor Condensation and Extreme Temperatures on the Mechanical Properties of GFRP Bars | Hamed Ashrafi; Milad Bazli; Asghar Vatani Oskouei; and Leila Bazli | 1 | J. Compos. Constr | 2018 | 2307 | 14 | Glass | E-glass | Epoxy | Notreported | 95 | Notreported | 97.5 | Notreported | 75 | Notreported | 10 | Notreported | Notreported | helically wounded | Smooth | 0.75 | Notreported | SMD | Notreported | Notreported | SMD | SMD | Flexural | SMD | 3 | SMD | 1031.324 | 2.7 | SMD | Notreported | Notreported | SMD | Notreported | Notreported | SMD | SMD | SMD | SMD | SMD | SMD | SMD | SMD | SMD | 3000 | SMD | SMD | SMD | SMD | SMD | SMD | SMD | SMD | SMD | SMD | SMD | SMD | SMD | SMD | SMD | SMD | SMD | SMD | SMD | SMD | 100 | O | Moisture | Notreported | Notreported | Notreported | 60;50 | 60;50 | Notreported/100 | Notreported/100 | UV:0.68W/m2;0 | UV:0.68W/m2;0 | 4;6 | SMD | SMD | SMD | SMD | SMD | SMD | SMD | SMD | SMD | Notreported | SMD | 3 | 948.8181 | 4.8 | SMD | 92% | Notreported | Notreported | SMD | Notreported | Notreported | Notreported | SMD | Notreported | SMD | SMD | SMD | SMD | SMD | SMD | SMD | SMD | SMD | SMD | SMD | SMD | SMD | [13 empty] | 1 | 1 | 0 | 2 | 2 | 0 | 0 | 0 | 0 | 0 | 0 | 0 | 0 | 0 | 0 | 0 | 0 | 0 | 0 | 0 | 0
1 | Effect of Sequential Exposure to UV Radiation and Water Vapor Condensation and Extreme Temperatures on the Mechanical Properties of GFRP Bars | Hamed Ashrafi; Milad Bazli; Asghar Vatani Oskouei; and Leila Bazli | 1 | J. Compos. Constr | 2018 | 2308 | 15 | Glass | E-glass | Epoxy | Notreported | 95 | Notreported | 97.5 | Notreported | 75 | Notreported | 14 | Notreported | Notreported | helically wounded | Smooth | 0.75 | Notreported | SMD | Notreported | Notreported | SMD | SMD | Flexural | SMD | 3 | SMD | 701.581 | 0.8 | SMD | Notreported | Notreported | SMD | Notreported | Notreported | SMD | SMD | SMD | SMD | SMD | SMD | SMD | SMD | SMD | 3000 | SMD | SMD | SMD | SMD | SMD | SMD | SMD | SMD | SMD | SMD | SMD | SMD | SMD | SMD | SMD | SMD | SMD | SMD | SMD | SMD | 100 | O | Moisture | Notreported | Notreported | Notreported | 60;50 | 60;50 | Notreported/100 | Notreported/100 | UV:0.68W/m2;0 | UV:0.68W/m2;0 | 4;6 | SMD | SMD | SMD | SMD | SMD | SMD | SMD | SMD | SMD | Notreported | SMD | 3 | 681.5358 | 3.2 | SMD | 97.14% | Notreported | Notreported | SMD | Notreported | Notreported | Notreported | SMD | Notreported | SMD | SMD | SMD | SMD | SMD | SMD | SMD | SMD | SMD | SMD | SMD | SMD | SMD | [13 empty] | 1 | 1 | 0 | 2 | 2 | 0 | 0 | 0 | 0 | 0 | 0 | 0 | 0 | 0 | 0 | 0 | 0 | 0 | 0 | 0 | 0
1 | Effect of Sequential Exposure to UV Radiation and Water Vapor Condensation and Extreme Temperatures on the Mechanical Properties of GFRP Bars | Hamed Ashrafi; Milad Bazli; Asghar Vatani Oskouei; and Leila Bazli | 1 | J. Compos. Constr | 2018 | 2309 | 16 | Glass | E-glass | Epoxy | Notreported | 95 | Notreported | 97.5 | Notreported | 75 | Notreported | 6 | Notreported | Notreported | helically wounded | Smooth | 0.75 | Notreported | SMD | Notreported | Notreported | SMD | SMD | Tensile | SMD | 3 | SMD | 1410 | 4.06 | SMD | Notreported | Notreported | SMD | Notreported | Notreported | SMD | SMD | SMD | SMD | SMD | SMD | SMD | SMD | SMD | 1000 | SMD | SMD | SMD | SMD | SMD | SMD | SMD | SMD | SMD | SMD | SMD | SMD | SMD | SMD | SMD | SMD | SMD | SMD | SMD | SMD | 100 | O | Moisture | Notreported | Notreported | Notreported | 60;50 | 60;50 | Notreported/100 | Notreported/100 | UV:0.68W/m2;0 | UV:0.68W/m2;0 | 4;6 | SMD | SMD | SMD | SMD | SMD | SMD | SMD | SMD | SMD | Notreported | SMD | 3 | 1430 | 3.09 | SMD | 101.4% | Notreported | Notreported | SMD | Notreported | Notreported | Notreported | SMD | Notreported | SMD | SMD | SMD | SMD | SMD | SMD | SMD | SMD | SMD | SMD | SMD | SMD | SMD | [13 empty] | 1 | 1 | 0 | 2 | 2 | 0 | 0 | 0 | 0 | 0 | 0 | 0 | 0 | 0 | 0 | 0 | 0 | 0 | 0 | 0 | 0
1 | Effect of Sequential Exposure to UV Radiation and Water Vapor Condensation and Extreme Temperatures on the Mechanical Properties of GFRP Bars | Hamed Ashrafi; Milad Bazli; Asghar Vatani Oskouei; and Leila Bazli | 1 | J. Compos. Constr | 2018 | 2310 | 17 | Glass | E-glass | Epoxy | Notreported | 95 | Notreported | 97.5 | Notreported | 75 | Notreported | 10 | Notreported | Notreported | helically wounded | Smooth | 0.75 | Notreported | SMD | Notreported | Notreported | SMD | SMD | Tensile | SMD | 3 | SMD | 1220 | 5.7 | SMD | Notreported | Notreported | SMD | Notreported | Notreported | SMD | SMD | SMD | SMD | SMD | SMD | SMD | SMD | SMD | 1000 | SMD | SMD | SMD | SMD | SMD | SMD | SMD | SMD | SMD | SMD | SMD | SMD | SMD | SMD | SMD | SMD | SMD | SMD | SMD | SMD | 100 | O | Moisture | Notreported | Notreported | Notreported | 60;50 | 60;50 | Notreported/100 | Notreported/100 | UV:0.68W/m2;0 | UV:0.68W/m2;0 | 4;6 | SMD | SMD | SMD | SMD | SMD | SMD | SMD | SMD | SMD | Notreported | SMD | 3 | 1220 | 6.96 | SMD | 100% | Notreported | Notreported | SMD | Notreported | Notreported | Notreported | SMD | Notreported | SMD | SMD | SMD | SMD | SMD | SMD | SMD | SMD | SMD | SMD | SMD | SMD | SMD | [13 empty] | 1 | 1 | 0 | 2 | 2 | 0 | 0 | 0 | 0 | 0 | 0 | 0 | 0 | 0 | 0 | 0 | 0 | 0 | 0 | 0 | 0
1 | Effect of Sequential Exposure to UV Radiation and Water Vapor Condensation and Extreme Temperatures on the Mechanical Properties of GFRP Bars | Hamed Ashrafi; Milad Bazli; Asghar Vatani Oskouei; and Leila Bazli | 1 | J. Compos. Constr | 2018 | 2311 | 18 | Glass | E-glass | Epoxy | Notreported | 95 | Notreported | 97.5 | Notreported | 75 | Notreported | 14 | Notreported | Notreported | helically wounded | Smooth | 0.75 | Notreported | SMD | Notreported | Notreported | SMD | SMD | Tensile | SMD | 3 | SMD | 800 | 3.27 | SMD | Notreported | Notreported | SMD | Notreported | Notreported | SMD | SMD | SMD | SMD | SMD | SMD | SMD | SMD | SMD | 1000 | SMD | SMD | SMD | SMD | SMD | SMD | SMD | SMD | SMD | SMD | SMD | SMD | SMD | SMD | SMD | SMD | SMD | SMD | SMD | SMD | 100 | O | Moisture | Notreported | Notreported | Notreported | 60;50 | 60;50 | Notreported/100 | Notreported/100 | UV:0.68W/m2;0 | UV:0.68W/m2;0 | 4;6 | SMD | SMD | SMD | SMD | SMD | SMD | SMD | SMD | SMD | Notreported | SMD | 3 | 790 | 1.18 | SMD | 98.75% | Notreported | Notreported | SMD | Notreported | Notreported | Notreported | SMD | Notreported | SMD | SMD | SMD | SMD | SMD | SMD | SMD | SMD | SMD | SMD | SMD | SMD | SMD | [13 empty] | 1 | 1 | 0 | 2 | 2 | 0 | 0 | 0 | 0 | 0 | 0 | 0 | 0 | 0 | 0 | 0 | 0 | 0 | 0 | 0 | 0
1 | Effect of Sequential Exposure to UV Radiation and Water Vapor Condensation and Extreme Temperatures on the Mechanical Properties of GFRP Bars | Hamed Ashrafi; Milad Bazli; Asghar Vatani Oskouei; and Leila Bazli | 1 | J. Compos. Constr | 2018 | 2312 | 19 | Glass | E-glass | Epoxy | Notreported | 95 | Notreported | 97.5 | Notreported | 75 | Notreported | 6 | Notreported | Notreported | helically wounded | Smooth | 0.75 | Notreported | SMD | Notreported | Notreported | SMD | SMD | Tensile | SMD | 3 | SMD | 1410 | 4.06 | SMD | Notreported | Notreported | SMD | Notreported | Notreported | SMD | SMD | SMD | SMD | SMD | SMD | SMD | SMD | SMD | 2000 | SMD | SMD | SMD | SMD | SMD | SMD | SMD | SMD | SMD | SMD | SMD | SMD | SMD | SMD | SMD | SMD | SMD | SMD | SMD | SMD | 100 | O | Moisture | Notreported | Notreported | Notreported | 60;50 | 60;50 | Notreported/100 | Notreported/100 | UV:0.68W/m2;0 | UV:0.68W/m2;0 | 4;6 | SMD | SMD | SMD | SMD | SMD | SMD | SMD | SMD | SMD | Notreported | SMD | 3 | 1360 | 8.85 | SMD | 96.45% | Notreported | Notreported | SMD | Notreported | Notreported | Notreported | SMD | Notreported | SMD | SMD | SMD | SMD | SMD | SMD | SMD | SMD | SMD | SMD | SMD | SMD | SMD | [13 empty] | 1 | 1 | 0 | 2 | 2 | 0 | 0 | 0 | 0 | 0 | 0 | 0 | 0 | 0 | 0 | 0 | 0 | 0 | 0 | 0 | 0
1 | Effect of Sequential Exposure to UV Radiation and Water Vapor Condensation and Extreme Temperatures on the Mechanical Properties of GFRP Bars | Hamed Ashrafi; Milad Bazli; Asghar Vatani Oskouei; and Leila Bazli | 1 | J. Compos. Constr | 2018 | 2313 | 20 | Glass | E-glass | Epoxy | Notreported | 95 | Notreported | 97.5 | Notreported | 75 | Notreported | 10 | Notreported | Notreported | helically wounded | Smooth | 0.75 | Notreported | SMD | Notreported | Notreported | SMD | SMD | Tensile | SMD | 3 | SMD | 1220 | 5.7 | SMD | Notreported | Notreported | SMD | Notreported | Notreported | SMD | SMD | SMD | SMD | SMD | SMD | SMD | SMD | SMD | 2000 | SMD | SMD | SMD | SMD | SMD | SMD | SMD | SMD | SMD | SMD | SMD | SMD | SMD | SMD | SMD | SMD | SMD | SMD | SMD | SMD | 100 | O | Moisture | Notreported | Notreported | Notreported | 60;50 | 60;50 | Notreported/100 | Notreported/100 | UV:0.68W/m2;0 | UV:0.68W/m2;0 | 4;6 | SMD | SMD | SMD | SMD | SMD | SMD | SMD | SMD | SMD | Notreported | SMD | 3 | 1200 | 3.97 | SMD | 98.36% | Notreported | Notreported | SMD | Notreported | Notreported | Notreported | SMD | Notreported | SMD | SMD | SMD | SMD | SMD | SMD | SMD | SMD | SMD | SMD | SMD | SMD | SMD | [13 empty] | 1 | 1 | 0 | 2 | 2 | 0 | 0 | 0 | 0 | 0 | 0 | 0 | 0 | 0 | 0 | 0 | 0 | 0 | 0 | 0 | 0
1 | Effect of Sequential Exposure to UV Radiation and Water Vapor Condensation and Extreme Temperatures on the Mechanical Properties of GFRP Bars | Hamed Ashrafi; Milad Bazli; Asghar Vatani Oskouei; and Leila Bazli | 1 | J. Compos. Constr | 2018 | 2314 | 21 | Glass | E-glass | Epoxy | Notreported | 95 | Notreported | 97.5 | Notreported | 75 | Notreported | 14 | Notreported | Notreported | helically wounded | Smooth | 0.75 | Notreported | SMD | Notreported | Notreported | SMD | SMD | Tensile | SMD | 3 | SMD | 800 | 3.27 | SMD | Notreported | Notreported | SMD | Notreported | Notreported | SMD | SMD | SMD | SMD | SMD | SMD | SMD | SMD | SMD | 2000 | SMD | SMD | SMD | SMD | SMD | SMD | SMD | SMD | SMD | SMD | SMD | SMD | SMD | SMD | SMD | SMD | SMD | SMD | SMD | SMD | 100 | O | Moisture | Notreported | Notreported | Notreported | 60;50 | 60;50 | Notreported/100 | Notreported/100 | UV:0.68W/m2;0 | UV:0.68W/m2;0 | 4;6 | SMD | SMD | SMD | SMD | SMD | SMD | SMD | SMD | SMD | Notreported | SMD | 3 | 800 | 1.97 | SMD | 100% | Notreported | Notreported | SMD | Notreported | Notreported | Notreported | SMD | Notreported | SMD | SMD | SMD | SMD | SMD | SMD | SMD | SMD | SMD | SMD | SMD | SMD | SMD | [13 empty] | 1 | 1 | 0 | 2 | 2 | 0 | 0 | 0 | 0 | 0 | 0 | 0 | 0 | 0 | 0 | 0 | 0 | 0 | 0 | 0 | 0
1 | Effect of Sequential Exposure to UV Radiation and Water Vapor Condensation and Extreme Temperatures on the Mechanical Properties of GFRP Bars | Hamed Ashrafi; Milad Bazli; Asghar Vatani Oskouei; and Leila Bazli | 1 | J. Compos. Constr | 2018 | 2315 | 22 | Glass | E-glass | Epoxy | Notreported | 95 | Notreported | 97.5 | Notreported | 75 | Notreported | 6 | Notreported | Notreported | helically wounded | Smooth | 0.75 | Notreported | SMD | Notreported | Notreported | SMD | SMD | Tensile | SMD | 3 | SMD | 1410 | 4.06 | SMD | Notreported | Notreported | SMD | Notreported | Notreported | SMD | SMD | SMD | SMD | SMD | SMD | SMD | SMD | SMD | 3000 | SMD | SMD | SMD | SMD | SMD | SMD | SMD | SMD | SMD | SMD | SMD | SMD | SMD | SMD | SMD | SMD | SMD | SMD | SMD | SMD | 100 | O | Moisture | Notreported | Notreported | Notreported | 60;50 | 60;50 | Notreported/100 | Notreported/100 | UV:0.68W/m2;0 | UV:0.68W/m2;0 | 4;6 | SMD | SMD | SMD | SMD | SMD | SMD | SMD | SMD | SMD | Notreported | SMD | 3 | 1330 | 1.92 | SMD | 94.33% | Notreported | Notreported | SMD | Notreported | Notreported | Notreported | SMD | Notreported | SMD | SMD | SMD | SMD | SMD | SMD | SMD | SMD | SMD | SMD | SMD | SMD | SMD | [13 empty] | 1 | 1 | 0 | 2 | 2 | 0 | 0 | 0 | 0 | 0 | 0 | 0 | 0 | 0 | 0 | 0 | 0 | 0 | 0 | 0 | 0
1 | Effect of Sequential Exposure to UV Radiation and Water Vapor Condensation and Extreme Temperatures on the Mechanical Properties of GFRP Bars | Hamed Ashrafi; Milad Bazli; Asghar Vatani Oskouei; and Leila Bazli | 1 | J. Compos. Constr | 2018 | 2316 | 23 | Glass | E-glass | Epoxy | Notreported | 95 | Notreported | 97.5 | Notreported | 75 | Notreported | 10 | Notreported | Notreported | helically wounded | Smooth | 0.75 | Notreported | SMD | Notreported | Notreported | SMD | SMD | Tensile | SMD | 3 | SMD | 1220 | 5.7 | SMD | Notreported | Notreported | SMD | Notreported | Notreported | SMD | SMD | SMD | SMD | SMD | SMD | SMD | SMD | SMD | 3000 | SMD | SMD | SMD | SMD | SMD | SMD | SMD | SMD | SMD | SMD | SMD | SMD | SMD | SMD | SMD | SMD | SMD | SMD | SMD | SMD | 100 | O | Moisture | Notreported | Notreported | Notreported | 60;50 | 60;50 | Notreported/100 | Notreported/100 | UV:0.68W/m2;0 | UV:0.68W/m2;0 | 4;6 | SMD | SMD | SMD | SMD | SMD | SMD | SMD | SMD | SMD | Notreported | SMD | 3 | 1180 | 2.78 | SMD | 96.72% | Notreported | Notreported | SMD | Notreported | Notreported | Notreported | SMD | Notreported | SMD | SMD | SMD | SMD | SMD | SMD | SMD | SMD | SMD | SMD | SMD | SMD | SMD | [13 empty] | 1 | 1 | 0 | 2 | 2 | 0 | 0 | 0 | 0 | 0 | 0 | 0 | 0 | 0 | 0 | 0 | 0 | 0 | 0 | 0 | 0
1 | Effect of Sequential Exposure to UV Radiation and Water Vapor Condensation and Extreme Temperatures on the Mechanical Properties of GFRP Bars | Hamed Ashrafi; Milad Bazli; Asghar Vatani Oskouei; and Leila Bazli | 1 | J. Compos. Constr | 2018 | 2317 | 24 | Glass | E-glass | Epoxy | Notreported | 95 | Notreported | 97.5 | Notreported | 75 | Notreported | 14 | Notreported | Notreported | helically wounded | Smooth | 0.75 | Notreported | SMD | Notreported | Notreported | SMD | SMD | Tensile | SMD | 3 | SMD | 800 | 3.27 | SMD | Notreported | Notreported | SMD | Notreported | Notreported | SMD | SMD | SMD | SMD | SMD | SMD | SMD | SMD | SMD | 3000 | SMD | SMD | SMD | SMD | SMD | SMD | SMD | SMD | SMD | SMD | SMD | SMD | SMD | SMD | SMD | SMD | SMD | SMD | SMD | SMD | 100 | O | Moisture | Notreported | Notreported | Notreported | 60;50 | 60;50 | Notreported/100 | Notreported/100 | UV:0.68W/m2;0 | UV:0.68W/m2;0 | 4;6 | SMD | SMD | SMD | SMD | SMD | SMD | SMD | SMD | SMD | Notreported | SMD | 3 | 770 | 1.6 | SMD | 96.25% | Notreported | Notreported | SMD | Notreported | Notreported | Notreported | SMD | Notreported | SMD | SMD | SMD | SMD | SMD | SMD | SMD | SMD | SMD | SMD | SMD | SMD | SMD | [13 empty] | 1 | 1 | 0 | 2 | 2 | 0 | 0 | 0 | 0 | 0 | 0 | 0 | 0 | 0 | 0 | 0 | 0 | 0 | 0 | 0 | 0
1 | Deterioration of mechanical properties of basalt/carbon hybrid FRP bars in SWSC under seawater corrosive environment | Xiangke Guo, Zuquan Jin*, Chuansheng Xiong*, Tao Sun, Ning Li, Yong Yu, Xiaoying Zhang | 1 | Construction and Building Materials | 2022 | 2318 | 1 | Basalt | Notreported | Epoxy | Notreported | Notreported | Notreported | Notreported | 72.14 | Notreported | Notreported | 10 | Notreported | Notreported | helically wounded | Smooth | Notreported | Notreported | SMD | Notreported | Notreported | SMD | Epoxy:epoxy resin, MeTHPA and DMP30 in the ratio of 50:40:1 | Tensile | SMD | Notreported | SMD | 1216.18 | Notreported | SMD | 61.17 | Notreported | SMD | 1.98 | Notreported | SMD | SMD | SMD | SMD | SMD | SMD | SMD | 55 | SMD | 720 | SMD | cement:475,seawater:200,fine aggregate(sea sand):665;coarse aggregate:1085;cure:28 days | Notreported | 37.4 | 0 | 20 | SMD | sea water | Notreported | pH:8;SO4:2388mg/L;Mg:1401mg/L;Cl:14501mg/L;Ca:344mg/L;total: 30178mg/L | SMD | SMD | SMD | SMD | SMD | SMD | SMD | SMD | SMD | SMD | SMD | SMD | SMD | SMD | SMD | SMD | SMD | SMD | SMD | SMD | SMD | SMD | SMD | SMD | SMD | SMD | SMD | SMD | SMD | SMD | SMD | SMD | Notreported | SMD | Notreported | 1078.09 | Notreported | SMD | 88.65% | 54.17 | Notreported | SMD | 88.56% | 2.34 | Notreported | SMD | 118.2% | SMD | SMD | SMD | SMD | SMD | SMD | SMD | SMD | SMD | SMD | SMD | SMD | SMD | [13 empty] | 0 | 0 | 0 | 0 | 0 | 0 | 0 | 0 | 0 | 0 | 0 | 0 | 0 | 0 | 0 | 0 | 0 | 0 | 0 | 0 | 0
1 | Deterioration of mechanical properties of basalt/carbon hybrid FRP bars in SWSC under seawater corrosive environment | Xiangke Guo, Zuquan Jin*, Chuansheng Xiong*, Tao Sun, Ning Li, Yong Yu, Xiaoying Zhang | 1 | Construction and Building Materials | 2022 | 2319 | 2 | Basalt | Notreported | Epoxy | Notreported | Notreported | Notreported | Notreported | 72.14 | Notreported | Notreported | 10 | Notreported | Notreported | helically wounded | Smooth | Notreported | Notreported | SMD | Notreported | Notreported | SMD | Epoxy:epoxy resin, MeTHPA and DMP30 in the ratio of 50:40:1 | Tensile | SMD | Notreported | SMD | 1216.18 | Notreported | SMD | 61.17 | Notreported | SMD | 1.98 | Notreported | SMD | SMD | SMD | SMD | SMD | SMD | SMD | 55 | SMD | 720 | SMD | cement:475,water:200,fine aggregate(sand):665;coarse aggregate:1085;cure:28 days | Notreported | 46.4 | 0 | 20 | SMD | sea water | Notreported | pH:8;SO4:2388mg/L;Mg:1401mg/L;Cl:14501mg/L;Ca:344mg/L;total: 30178mg/L | SMD | SMD | SMD | SMD | SMD | SMD | SMD | SMD | SMD | SMD | SMD | SMD | SMD | SMD | SMD | SMD | SMD | SMD | SMD | SMD | SMD | SMD | SMD | SMD | SMD | SMD | SMD | SMD | SMD | SMD | SMD | SMD | Notreported | SMD | Notreported | 1123.31 | Notreported | SMD | 92.36% | 53.58 | Notreported | SMD | 87.59% | 1.95 | Notreported | SMD | 98.48% | SMD | SMD | SMD | SMD | SMD | SMD | SMD | SMD | SMD | SMD | SMD | SMD | SMD | [13 empty] | 0 | 0 | 0 | 0 | 0 | 0 | 0 | 0 | 0 | 0 | 0 | 0 | 0 | 0 | 0 | 0 | 0 | 0 | 0 | 0 | 0
1 | Deterioration of mechanical properties of basalt/carbon hybrid FRP bars in SWSC under seawater corrosive environment | Xiangke Guo, Zuquan Jin*, Chuansheng Xiong*, Tao Sun, Ning Li, Yong Yu, Xiaoying Zhang | 1 | Construction and Building Materials | 2022 | 2320 | 3 | Basalt | Notreported | Epoxy | Notreported | Notreported | Notreported | Notreported | 72.14 | Notreported | Notreported | 10 | Notreported | Notreported | helically wounded | Smooth | Notreported | Notreported | SMD | Notreported | Notreported | SMD | Epoxy:epoxy resin, MeTHPA and DMP30 in the ratio of 50:40:1 | Tensile | SMD | Notreported | SMD | 1216.18 | Notreported | SMD | 61.17 | Notreported | SMD | 1.98 | Notreported | SMD | SMD | SMD | SMD | SMD | SMD | SMD | 55 | SMD | 1440 | SMD | cement:475,seawater:200,fine aggregate(sea sand):665;coarse aggregate:1085;cure:28 days | Notreported | 37.4 | 0 | 20 | SMD | sea water | Notreported | pH:8;SO4:2388mg/L;Mg:1401mg/L;Cl:14501mg/L;Ca:344mg/L;total: 30178mg/L | SMD | SMD | SMD | SMD | SMD | SMD | SMD | SMD | SMD | SMD | SMD | SMD | SMD | SMD | SMD | SMD | SMD | SMD | SMD | SMD | SMD | SMD | SMD | SMD | SMD | SMD | SMD | SMD | SMD | SMD | SMD | SMD | Notreported | SMD | Notreported | 1065.05 | Notreported | SMD | 87.57% | 54.88 | Notreported | SMD | 89.72% | 1.89 | Notreported | SMD | 95.45% | SMD | SMD | SMD | SMD | SMD | SMD | SMD | SMD | SMD | SMD | SMD | SMD | SMD | [13 empty] | 0 | 0 | 0 | 0 | 0 | 0 | 0 | 0 | 0 | 0 | 0 | 0 | 0 | 0 | 0 | 0 | 0 | 0 | 0 | 0 | 0
1 | Deterioration of mechanical properties of basalt/carbon hybrid FRP bars in SWSC under seawater corrosive environment | Xiangke Guo, Zuquan Jin*, Chuansheng Xiong*, Tao Sun, Ning Li, Yong Yu, Xiaoying Zhang | 1 | Construction and Building Materials | 2022 | 2321 | 4 | Basalt | Notreported | Epoxy | Notreported | Notreported | Notreported | Notreported | 72.14 | Notreported | Notreported | 10 | Notreported | Notreported | helically wounded | Smooth | Notreported | Notreported | SMD | Notreported | Notreported | SMD | Epoxy:epoxy resin, MeTHPA and DMP30 in the ratio of 50:40:1 | Tensile | SMD | Notreported | SMD | 1216.18 | Notreported | SMD | 61.17 | Notreported | SMD | 1.98 | Notreported | SMD | SMD | SMD | SMD | SMD | SMD | SMD | 55 | SMD | 1440 | SMD | cement:475,water:200,fine aggregate(sand):665;coarse aggregate:1085;cure:28 days | Notreported | 46.4 | 0 | 20 | SMD | sea water | Notreported | pH:8;SO4:2388mg/L;Mg:1401mg/L;Cl:14501mg/L;Ca:344mg/L;total: 30178mg/L | SMD | SMD | SMD | SMD | SMD | SMD | SMD | SMD | SMD | SMD | SMD | SMD | SMD | SMD | SMD | SMD | SMD | SMD | SMD | SMD | SMD | SMD | SMD | SMD | SMD | SMD | SMD | SMD | SMD | SMD | SMD | SMD | Notreported | SMD | Notreported | 1082.68 | Notreported | SMD | 89.02% | 55.12 | Notreported | SMD | 90.11% | 1.89 | Notreported | SMD | 95.45% | SMD | SMD | SMD | SMD | SMD | SMD | SMD | SMD | SMD | SMD | SMD | SMD | SMD | [13 empty] | 0 | 0 | 0 | 0 | 0 | 0 | 0 | 0 | 0 | 0 | 0 | 0 | 0 | 0 | 0 | 0 | 0 | 0 | 0 | 0 | 0
1 | Deterioration of mechanical properties of basalt/carbon hybrid FRP bars in SWSC under seawater corrosive environment | Xiangke Guo, Zuquan Jin*, Chuansheng Xiong*, Tao Sun, Ning Li, Yong Yu, Xiaoying Zhang | 1 | Construction and Building Materials | 2022 | 2322 | 5 | Basalt | Notreported | Epoxy | Notreported | Notreported | Notreported | Notreported | 72.14 | Notreported | Notreported | 10 | Notreported | Notreported | helically wounded | Smooth | Notreported | Notreported | SMD | Notreported | Notreported | SMD | Epoxy:epoxy resin, MeTHPA and DMP30 in the ratio of 50:40:1 | Tensile | SMD | Notreported | SMD | 1216.18 | Notreported | SMD | 61.17 | Notreported | SMD | 1.98 | Notreported | SMD | SMD | SMD | SMD | SMD | SMD | SMD | 55 | SMD | 2160 | SMD | cement:475,seawater:200,fine aggregate(sea sand):665;coarse aggregate:1085;cure:28 days | Notreported | 37.4 | 0 | 20 | SMD | sea water | Notreported | pH:8;SO4:2388mg/L;Mg:1401mg/L;Cl:14501mg/L;Ca:344mg/L;total: 30178mg/L | SMD | SMD | SMD | SMD | SMD | SMD | SMD | SMD | SMD | SMD | SMD | SMD | SMD | SMD | SMD | SMD | SMD | SMD | SMD | SMD | SMD | SMD | SMD | SMD | SMD | SMD | SMD | SMD | SMD | SMD | SMD | SMD | Notreported | SMD | Notreported | 968.92 | Notreported | SMD | 79.67% | 55.57 | Notreported | SMD | 90.85% | 1.62 | Notreported | SMD | 81.82% | SMD | SMD | SMD | SMD | SMD | SMD | SMD | SMD | SMD | SMD | SMD | SMD | SMD | [13 empty] | 0 | 0 | 0 | 0 | 0 | 0 | 0 | 0 | 0 | 0 | 0 | 0 | 0 | 0 | 0 | 0 | 0 | 0 | 0 | 0 | 0
1 | Deterioration of mechanical properties of basalt/carbon hybrid FRP bars in SWSC under seawater corrosive environment | Xiangke Guo, Zuquan Jin*, Chuansheng Xiong*, Tao Sun, Ning Li, Yong Yu, Xiaoying Zhang | 1 | Construction and Building Materials | 2022 | 2323 | 6 | Basalt | Notreported | Epoxy | Notreported | Notreported | Notreported | Notreported | 72.14 | Notreported | Notreported | 10 | Notreported | Notreported | helically wounded | Smooth | Notreported | Notreported | SMD | Notreported | Notreported | SMD | Epoxy:epoxy resin, MeTHPA and DMP30 in the ratio of 50:40:1 | Tensile | SMD | Notreported | SMD | 1216.18 | Notreported | SMD | 61.17 | Notreported | SMD | 1.98 | Notreported | SMD | SMD | SMD | SMD | SMD | SMD | SMD | 55 | SMD | 2160 | SMD | cement:475,water:200,fine aggregate(sand):665;coarse aggregate:1085;cure:28 days | Notreported | 46.4 | 0 | 20 | SMD | sea water | Notreported | pH:8;SO4:2388mg/L;Mg:1401mg/L;Cl:14501mg/L;Ca:344mg/L;total: 30178mg/L | SMD | SMD | SMD | SMD | SMD | SMD | SMD | SMD | SMD | SMD | SMD | SMD | SMD | SMD | SMD | SMD | SMD | SMD | SMD | SMD | SMD | SMD | SMD | SMD | SMD | SMD | SMD | SMD | SMD | SMD | SMD | SMD | Notreported | SMD | Notreported | 1023.78 | Notreported | SMD | 84.18% | 53.77 | Notreported | SMD | 87.9% | 1.83 | Notreported | SMD | 92.42% | SMD | SMD | SMD | SMD | SMD | SMD | SMD | SMD | SMD | SMD | SMD | SMD | SMD | [13 empty] | 0 | 0 | 0 | 0 | 0 | 0 | 0 | 0 | 0 | 0 | 0 | 0 | 0 | 0 | 0 | 0 | 0 | 0 | 0 | 0 | 0
1 | Deterioration of mechanical properties of basalt/carbon hybrid FRP bars in SWSC under seawater corrosive environment | Xiangke Guo, Zuquan Jin*, Chuansheng Xiong*, Tao Sun, Ning Li, Yong Yu, Xiaoying Zhang | 1 | Construction and Building Materials | 2022 | 2324 | 7 | Basalt | Notreported | Epoxy | Notreported | Notreported | Notreported | Notreported | 72.14 | Notreported | Notreported | 10 | Notreported | Notreported | helically wounded | Smooth | Notreported | Notreported | SMD | Notreported | Notreported | SMD | Epoxy:epoxy resin, MeTHPA and DMP30 in the ratio of 50:40:1 | Tensile | SMD | Notreported | SMD | 1216.18 | Notreported | SMD | 61.17 | Notreported | SMD | 1.98 | Notreported | SMD | SMD | SMD | SMD | SMD | SMD | SMD | 55 | SMD | 4320 | SMD | cement:475,seawater:200,fine aggregate(sea sand):665;coarse aggregate:1085;cure:28 days | Notreported | 37.4 | 0 | 20 | SMD | sea water | Notreported | pH:8;SO4:2388mg/L;Mg:1401mg/L;Cl:14501mg/L;Ca:344mg/L;total: 30178mg/L | SMD | SMD | SMD | SMD | SMD | SMD | SMD | SMD | SMD | SMD | SMD | SMD | SMD | SMD | SMD | SMD | SMD | SMD | SMD | SMD | SMD | SMD | SMD | SMD | SMD | SMD | SMD | SMD | SMD | SMD | SMD | SMD | Notreported | SMD | Notreported | 897.3 | Notreported | SMD | 73.78% | 54.14 | Notreported | SMD | 88.51% | 1.77 | Notreported | SMD | 89.39% | SMD | SMD | SMD | SMD | SMD | SMD | SMD | SMD | SMD | SMD | SMD | SMD | SMD | [13 empty] | 0 | 0 | 0 | 0 | 0 | 0 | 0 | 0 | 0 | 0 | 0 | 0 | 0 | 0 | 0 | 0 | 0 | 0 | 0 | 0 | 0
1 | Deterioration of mechanical properties of basalt/carbon hybrid FRP bars in SWSC under seawater corrosive environment | Xiangke Guo, Zuquan Jin*, Chuansheng Xiong*, Tao Sun, Ning Li, Yong Yu, Xiaoying Zhang | 1 | Construction and Building Materials | 2022 | 2325 | 8 | Basalt | Notreported | Epoxy | Notreported | Notreported | Notreported | Notreported | 72.14 | Notreported | Notreported | 10 | Notreported | Notreported | helically wounded | Smooth | Notreported | Notreported | SMD | Notreported | Notreported | SMD | Epoxy:epoxy resin, MeTHPA and DMP30 in the ratio of 50:40:1 | Tensile | SMD | Notreported | SMD | 1216.18 | Notreported | SMD | 61.17 | Notreported | SMD | 1.98 | Notreported | SMD | SMD | SMD | SMD | SMD | SMD | SMD | 55 | SMD | 4320 | SMD | cement:475,water:200,fine aggregate(sand):665;coarse aggregate:1085;cure:28 days | Notreported | 46.4 | 0 | 20 | SMD | sea water | Notreported | pH:8;SO4:2388mg/L;Mg:1401mg/L;Cl:14501mg/L;Ca:344mg/L;total: 30178mg/L | SMD | SMD | SMD | SMD | SMD | SMD | SMD | SMD | SMD | SMD | SMD | SMD | SMD | SMD | SMD | SMD | SMD | SMD | SMD | SMD | SMD | SMD | SMD | SMD | SMD | SMD | SMD | SMD | SMD | SMD | SMD | SMD | Notreported | SMD | Notreported | 939.01 | Notreported | SMD | 77.21% | 56.17 | Notreported | SMD | 91.83% | 1.6 | Notreported | SMD | 80.81% | SMD | SMD | SMD | SMD | SMD | SMD | SMD | SMD | SMD | SMD | SMD | SMD | SMD | [13 empty] | 0 | 0 | 0 | 0 | 0 | 0 | 0 | 0 | 0 | 0 | 0 | 0 | 0 | 0 | 0 | 0 | 0 | 0 | 0 | 0 | 0
1 | Deterioration of mechanical properties of basalt/carbon hybrid FRP bars in SWSC under seawater corrosive environment | Xiangke Guo, Zuquan Jin*, Chuansheng Xiong*, Tao Sun, Ning Li, Yong Yu, Xiaoying Zhang | 1 | Construction and Building Materials | 2022 | 2326 | 9 | Basalt,Carbon | Notreported | Epoxy | Notreported | Notreported | Notreported | Notreported | 74.11 | Notreported | Notreported | 10 | Notreported | Notreported | helically wounded | Smooth | Notreported | Notreported | SMD | Notreported | Notreported | SMD | Epoxy:epoxy resin, MeTHPA and DMP30 in the ratio of 50:40:1 | Tensile | SMD | Notreported | SMD | 1628.97 | Notreported | SMD | 84.39 | Notreported | SMD | 1.81 | Notreported | SMD | SMD | SMD | SMD | SMD | SMD | SMD | 55 | SMD | 720 | SMD | cement:475,seawater:200,fine aggregate(sea sand):665;coarse aggregate:1085;cure:28 days | Notreported | 37.4 | 0 | 20 | SMD | sea water | Notreported | pH:8;SO4:2388mg/L;Mg:1401mg/L;Cl:14501mg/L;Ca:344mg/L;total: 30178mg/L | SMD | SMD | SMD | SMD | SMD | SMD | SMD | SMD | SMD | SMD | SMD | SMD | SMD | SMD | SMD | SMD | SMD | SMD | SMD | SMD | SMD | SMD | SMD | SMD | SMD | SMD | SMD | SMD | SMD | SMD | SMD | SMD | Notreported | SMD | Notreported | 1583.96 | Notreported | SMD | 97.24% | 72.42 | Notreported | SMD | 85.82% | 2.12 | Notreported | SMD | 117.1% | SMD | SMD | SMD | SMD | SMD | SMD | SMD | SMD | SMD | SMD | SMD | SMD | SMD | [13 empty] | 0 | 0 | 0 | 0 | 0 | 0 | 0 | 0 | 0 | 0 | 0 | 0 | 0 | 0 | 0 | 0 | 0 | 0 | 0 | 0 | 0
1 | Deterioration of mechanical properties of basalt/carbon hybrid FRP bars in SWSC under seawater corrosive environment | Xiangke Guo, Zuquan Jin*, Chuansheng Xiong*, Tao Sun, Ning Li, Yong Yu, Xiaoying Zhang | 1 | Construction and Building Materials | 2022 | 2327 | 10 | Basalt,Carbon | Notreported | Epoxy | Notreported | Notreported | Notreported | Notreported | 74.11 | Notreported | Notreported | 10 | Notreported | Notreported | helically wounded | Smooth | Notreported | Notreported | SMD | Notreported | Notreported | SMD | Epoxy:epoxy resin, MeTHPA and DMP30 in the ratio of 50:40:1 | Tensile | SMD | Notreported | SMD | 1628.97 | Notreported | SMD | 84.39 | Notreported | SMD | 1.81 | Notreported | SMD | SMD | SMD | SMD | SMD | SMD | SMD | 55 | SMD | 720 | SMD | cement:475,water:200,fine aggregate(sand):665;coarse aggregate:1085;cure:28 days | Notreported | 46.4 | 0 | 20 | SMD | sea water | Notreported | pH:8;SO4:2388mg/L;Mg:1401mg/L;Cl:14501mg/L;Ca:344mg/L;total: 30178mg/L | SMD | SMD | SMD | SMD | SMD | SMD | SMD | SMD | SMD | SMD | SMD | SMD | SMD | SMD | SMD | SMD | SMD | SMD | SMD | SMD | SMD | SMD | SMD | SMD | SMD | SMD | SMD | SMD | SMD | SMD | SMD | SMD | Notreported | SMD | Notreported | 1580.76 | Notreported | SMD | 97.04% | 72.44 | Notreported | SMD | 85.84% | 1.98 | Notreported | SMD | 109.4% | SMD | SMD | SMD | SMD | SMD | SMD | SMD | SMD | SMD | SMD | SMD | SMD | SMD | [13 empty] | 0 | 0 | 0 | 0 | 0 | 0 | 0 | 0 | 0 | 0 | 0 | 0 | 0 | 0 | 0 | 0 | 0 | 0 | 0 | 0 | 0
1 | Deterioration of mechanical properties of basalt/carbon hybrid FRP bars in SWSC under seawater corrosive environment | Xiangke Guo, Zuquan Jin*, Chuansheng Xiong*, Tao Sun, Ning Li, Yong Yu, Xiaoying Zhang | 1 | Construction and Building Materials | 2022 | 2328 | 11 | Basalt,Carbon | Notreported | Epoxy | Notreported | Notreported | Notreported | Notreported | 74.11 | Notreported | Notreported | 10 | Notreported | Notreported | helically wounded | Smooth | Notreported | Notreported | SMD | Notreported | Notreported | SMD | Epoxy:epoxy resin, MeTHPA and DMP30 in the ratio of 50:40:1 | Tensile | SMD | Notreported | SMD | 1628.97 | Notreported | SMD | 84.39 | Notreported | SMD | 1.81 | Notreported | SMD | SMD | SMD | SMD | SMD | SMD | SMD | 55 | SMD | 1440 | SMD | cement:475,seawater:200,fine aggregate(sea sand):665;coarse aggregate:1085;cure:28 days | Notreported | 37.4 | 0 | 20 | SMD | sea water | Notreported | pH:8;SO4:2388mg/L;Mg:1401mg/L;Cl:14501mg/L;Ca:344mg/L;total: 30178mg/L | SMD | SMD | SMD | SMD | SMD | SMD | SMD | SMD | SMD | SMD | SMD | SMD | SMD | SMD | SMD | SMD | SMD | SMD | SMD | SMD | SMD | SMD | SMD | SMD | SMD | SMD | SMD | SMD | SMD | SMD | SMD | SMD | Notreported | SMD | Notreported | 1532.52 | Notreported | SMD | 94.08% | 71.11 | Notreported | SMD | 84.26% | 2.19 | Notreported | SMD | 121% | SMD | SMD | SMD | SMD | SMD | SMD | SMD | SMD | SMD | SMD | SMD | SMD | SMD | [13 empty] | 0 | 0 | 0 | 0 | 0 | 0 | 0 | 0 | 0 | 0 | 0 | 0 | 0 | 0 | 0 | 0 | 0 | 0 | 0 | 0 | 0
1 | Deterioration of mechanical properties of basalt/carbon hybrid FRP bars in SWSC under seawater corrosive environment | Xiangke Guo, Zuquan Jin*, Chuansheng Xiong*, Tao Sun, Ning Li, Yong Yu, Xiaoying Zhang | 1 | Construction and Building Materials | 2022 | 2329 | 12 | Basalt,Carbon | Notreported | Epoxy | Notreported | Notreported | Notreported | Notreported | 74.11 | Notreported | Notreported | 10 | Notreported | Notreported | helically wounded | Smooth | Notreported | Notreported | SMD | Notreported | Notreported | SMD | Epoxy:epoxy resin, MeTHPA and DMP30 in the ratio of 50:40:1 | Tensile | SMD | Notreported | SMD | 1628.97 | Notreported | SMD | 84.39 | Notreported | SMD | 1.81 | Notreported | SMD | SMD | SMD | SMD | SMD | SMD | SMD | 55 | SMD | 1440 | SMD | cement:475,water:200,fine aggregate(sand):665;coarse aggregate:1085;cure:28 days | Notreported | 46.4 | 0 | 20 | SMD | sea water | Notreported | pH:8;SO4:2388mg/L;Mg:1401mg/L;Cl:14501mg/L;Ca:344mg/L;total: 30178mg/L | SMD | SMD | SMD | SMD | SMD | SMD | SMD | SMD | SMD | SMD | SMD | SMD | SMD | SMD | SMD | SMD | SMD | SMD | SMD | SMD | SMD | SMD | SMD | SMD | SMD | SMD | SMD | SMD | SMD | SMD | SMD | SMD | Notreported | SMD | Notreported | 1554.14 | Notreported | SMD | 95.41% | 72.08 | Notreported | SMD | 85.41% | 2.03 | Notreported | SMD | 112.2% | SMD | SMD | SMD | SMD | SMD | SMD | SMD | SMD | SMD | SMD | SMD | SMD | SMD | [13 empty] | 0 | 0 | 0 | 0 | 0 | 0 | 0 | 0 | 0 | 0 | 0 | 0 | 0 | 0 | 0 | 0 | 0 | 0 | 0 | 0 | 0
1 | Deterioration of mechanical properties of basalt/carbon hybrid FRP bars in SWSC under seawater corrosive environment | Xiangke Guo, Zuquan Jin*, Chuansheng Xiong*, Tao Sun, Ning Li, Yong Yu, Xiaoying Zhang | 1 | Construction and Building Materials | 2022 | 2330 | 13 | Basalt,Carbon | Notreported | Epoxy | Notreported | Notreported | Notreported | Notreported | 74.11 | Notreported | Notreported | 10 | Notreported | Notreported | helically wounded | Smooth | Notreported | Notreported | SMD | Notreported | Notreported | SMD | Epoxy:epoxy resin, MeTHPA and DMP30 in the ratio of 50:40:1 | Tensile | SMD | Notreported | SMD | 1628.97 | Notreported | SMD | 84.39 | Notreported | SMD | 1.81 | Notreported | SMD | SMD | SMD | SMD | SMD | SMD | SMD | 55 | SMD | 2160 | SMD | cement:475,seawater:200,fine aggregate(sea sand):665;coarse aggregate:1085;cure:28 days | Notreported | 37.4 | 0 | 20 | SMD | sea water | Notreported | pH:8;SO4:2388mg/L;Mg:1401mg/L;Cl:14501mg/L;Ca:344mg/L;total: 30178mg/L | SMD | SMD | SMD | SMD | SMD | SMD | SMD | SMD | SMD | SMD | SMD | SMD | SMD | SMD | SMD | SMD | SMD | SMD | SMD | SMD | SMD | SMD | SMD | SMD | SMD | SMD | SMD | SMD | SMD | SMD | SMD | SMD | Notreported | SMD | Notreported | 1484.84 | Notreported | SMD | 91.15% | 72.17 | Notreported | SMD | 85.52% | 1.73 | Notreported | SMD | 95.58% | SMD | SMD | SMD | SMD | SMD | SMD | SMD | SMD | SMD | SMD | SMD | SMD | SMD | [13 empty] | 0 | 0 | 0 | 0 | 0 | 0 | 0 | 0 | 0 | 0 | 0 | 0 | 0 | 0 | 0 | 0 | 0 | 0 | 0 | 0 | 0
1 | Deterioration of mechanical properties of basalt/carbon hybrid FRP bars in SWSC under seawater corrosive environment | Xiangke Guo, Zuquan Jin*, Chuansheng Xiong*, Tao Sun, Ning Li, Yong Yu, Xiaoying Zhang | 1 | Construction and Building Materials | 2022 | 2331 | 14 | Basalt,Carbon | Notreported | Epoxy | Notreported | Notreported | Notreported | Notreported | 74.11 | Notreported | Notreported | 10 | Notreported | Notreported | helically wounded | Smooth | Notreported | Notreported | SMD | Notreported | Notreported | SMD | Epoxy:epoxy resin, MeTHPA and DMP30 in the ratio of 50:40:1 | Tensile | SMD | Notreported | SMD | 1628.97 | Notreported | SMD | 84.39 | Notreported | SMD | 1.81 | Notreported | SMD | SMD | SMD | SMD | SMD | SMD | SMD | 55 | SMD | 2160 | SMD | cement:475,water:200,fine aggregate(sand):665;coarse aggregate:1085;cure:28 days | Notreported | 46.4 | 0 | 20 | SMD | sea water | Notreported | pH:8;SO4:2388mg/L;Mg:1401mg/L;Cl:14501mg/L;Ca:344mg/L;total: 30178mg/L | SMD | SMD | SMD | SMD | SMD | SMD | SMD | SMD | SMD | SMD | SMD | SMD | SMD | SMD | SMD | SMD | SMD | SMD | SMD | SMD | SMD | SMD | SMD | SMD | SMD | SMD | SMD | SMD | SMD | SMD | SMD | SMD | Notreported | SMD | Notreported | 1523.15 | Notreported | SMD | 93.5% | 71.88 | Notreported | SMD | 85.18% | 2.27 | Notreported | SMD | 125.4% | SMD | SMD | SMD | SMD | SMD | SMD | SMD | SMD | SMD | SMD | SMD | SMD | SMD | [13 empty] | 0 | 0 | 0 | 0 | 0 | 0 | 0 | 0 | 0 | 0 | 0 | 0 | 0 | 0 | 0 | 0 | 0 | 0 | 0 | 0 | 0
1 | Deterioration of mechanical properties of basalt/carbon hybrid FRP bars in SWSC under seawater corrosive environment | Xiangke Guo, Zuquan Jin*, Chuansheng Xiong*, Tao Sun, Ning Li, Yong Yu, Xiaoying Zhang | 1 | Construction and Building Materials | 2022 | 2332 | 15 | Basalt,Carbon | Notreported | Epoxy | Notreported | Notreported | Notreported | Notreported | 74.11 | Notreported | Notreported | 10 | Notreported | Notreported | helically wounded | Smooth | Notreported | Notreported | SMD | Notreported | Notreported | SMD | Epoxy:epoxy resin, MeTHPA and DMP30 in the ratio of 50:40:1 | Tensile | SMD | Notreported | SMD | 1628.97 | Notreported | SMD | 84.39 | Notreported | SMD | 1.81 | Notreported | SMD | SMD | SMD | SMD | SMD | SMD | SMD | 55 | SMD | 4320 | SMD | cement:475,seawater:200,fine aggregate(sea sand):665;coarse aggregate:1085;cure:28 days | Notreported | 37.4 | 0 | 20 | SMD | sea water | Notreported | pH:8;SO4:2388mg/L;Mg:1401mg/L;Cl:14501mg/L;Ca:344mg/L;total: 30178mg/L | SMD | SMD | SMD | SMD | SMD | SMD | SMD | SMD | SMD | SMD | SMD | SMD | SMD | SMD | SMD | SMD | SMD | SMD | SMD | SMD | SMD | SMD | SMD | SMD | SMD | SMD | SMD | SMD | SMD | SMD | SMD | SMD | Notreported | SMD | Notreported | 1287.05 | Notreported | SMD | 79.01% | 70.52 | Notreported | SMD | 83.56% | 1.75 | Notreported | SMD | 96.69% | SMD | SMD | SMD | SMD | SMD | SMD | SMD | SMD | SMD | SMD | SMD | SMD | SMD | [13 empty] | 0 | 0 | 0 | 0 | 0 | 0 | 0 | 0 | 0 | 0 | 0 | 0 | 0 | 0 | 0 | 0 | 0 | 0 | 0 | 0 | 0
1 | Deterioration of mechanical properties of basalt/carbon hybrid FRP bars in SWSC under seawater corrosive environment | Xiangke Guo, Zuquan Jin*, Chuansheng Xiong*, Tao Sun, Ning Li, Yong Yu, Xiaoying Zhang | 1 | Construction and Building Materials | 2022 | 2333 | 16 | Basalt,Carbon | Notreported | Epoxy | Notreported | Notreported | Notreported | Notreported | 74.11 | Notreported | Notreported | 10 | Notreported | Notreported | helically wounded | Smooth | Notreported | Notreported | SMD | Notreported | Notreported | SMD | Epoxy:epoxy resin, MeTHPA and DMP30 in the ratio of 50:40:1 | Tensile | SMD | Notreported | SMD | 1628.97 | Notreported | SMD | 84.39 | Notreported | SMD | 1.81 | Notreported | SMD | SMD | SMD | SMD | SMD | SMD | SMD | 55 | SMD | 4320 | SMD | cement:475,water:200,fine aggregate(sand):665;coarse aggregate:1085;cure:28 days | Notreported | 46.4 | 0 | 20 | SMD | sea water | Notreported | pH:8;SO4:2388mg/L;Mg:1401mg/L;Cl:14501mg/L;Ca:344mg/L;total: 30178mg/L | SMD | SMD | SMD | SMD | SMD | SMD | SMD | SMD | SMD | SMD | SMD | SMD | SMD | SMD | SMD | SMD | SMD | SMD | SMD | SMD | SMD | SMD | SMD | SMD | SMD | SMD | SMD | SMD | SMD | SMD | SMD | SMD | Notreported | SMD | Notreported | 1316.05 | Notreported | SMD | 80.79% | 71.88 | Notreported | SMD | 85.18% | 1.68 | Notreported | SMD | 92.82% | SMD | SMD | SMD | SMD | SMD | SMD | SMD | SMD | SMD | SMD | SMD | SMD | SMD | [13 empty] | 0 | 0 | 0 | 0 | 0 | 0 | 0 | 0 | 0 | 0 | 0 | 0 | 0 | 0 | 0 | 0 | 0 | 0 | 0 | 0 | 0
1 | Deterioration of mechanical properties of basalt/carbon hybrid FRP bars in SWSC under seawater corrosive environment | Xiangke Guo, Zuquan Jin*, Chuansheng Xiong*, Tao Sun, Ning Li, Yong Yu, Xiaoying Zhang | 1 | Construction and Building Materials | 2022 | 2334 | 17 | Basalt,Carbon | Notreported | Epoxy | Notreported | Notreported | Notreported | Notreported | 74.44 | Notreported | Notreported | 10 | Notreported | Notreported | helically wounded | Smooth | Notreported | Notreported | SMD | Notreported | Notreported | SMD | Epoxy:epoxy resin, MeTHPA and DMP30 in the ratio of 50:40:1 | Tensile | SMD | Notreported | SMD | 1705.99 | Notreported | SMD | 85 | Notreported | SMD | 2.02 | Notreported | SMD | SMD | SMD | SMD | SMD | SMD | SMD | 55 | SMD | 720 | SMD | cement:475,seawater:200,fine aggregate(sea sand):665;coarse aggregate:1085;cure:28 days | Notreported | 37.4 | 0 | 20 | SMD | sea water | Notreported | pH:8;SO4:2388mg/L;Mg:1401mg/L;Cl:14501mg/L;Ca:344mg/L;total: 30178mg/L | SMD | SMD | SMD | SMD | SMD | SMD | SMD | SMD | SMD | SMD | SMD | SMD | SMD | SMD | SMD | SMD | SMD | SMD | SMD | SMD | SMD | SMD | SMD | SMD | SMD | SMD | SMD | SMD | SMD | SMD | SMD | SMD | Notreported | SMD | Notreported | 1608.92 | Notreported | SMD | 94.31% | 73.04 | Notreported | SMD | 85.93% | 2.11 | Notreported | SMD | 104.5% | SMD | SMD | SMD | SMD | SMD | SMD | SMD | SMD | SMD | SMD | SMD | SMD | SMD | [13 empty] | 0 | 0 | 0 | 0 | 0 | 0 | 0 | 0 | 0 | 0 | 0 | 0 | 0 | 0 | 0 | 0 | 0 | 0 | 0 | 0 | 0
1 | Deterioration of mechanical properties of basalt/carbon hybrid FRP bars in SWSC under seawater corrosive environment | Xiangke Guo, Zuquan Jin*, Chuansheng Xiong*, Tao Sun, Ning Li, Yong Yu, Xiaoying Zhang | 1 | Construction and Building Materials | 2022 | 2335 | 18 | Basalt,Carbon | Notreported | Epoxy | Notreported | Notreported | Notreported | Notreported | 74.44 | Notreported | Notreported | 10 | Notreported | Notreported | helically wounded | Smooth | Notreported | Notreported | SMD | Notreported | Notreported | SMD | Epoxy:epoxy resin, MeTHPA and DMP30 in the ratio of 50:40:1 | Tensile | SMD | Notreported | SMD | 1705.99 | Notreported | SMD | 85 | Notreported | SMD | 2.02 | Notreported | SMD | SMD | SMD | SMD | SMD | SMD | SMD | 55 | SMD | 720 | SMD | cement:475,water:200,fine aggregate(sand):665;coarse aggregate:1085;cure:28 days | Notreported | 46.4 | 0 | 20 | SMD | sea water | Notreported | pH:8;SO4:2388mg/L;Mg:1401mg/L;Cl:14501mg/L;Ca:344mg/L;total: 30178mg/L | SMD | SMD | SMD | SMD | SMD | SMD | SMD | SMD | SMD | SMD | SMD | SMD | SMD | SMD | SMD | SMD | SMD | SMD | SMD | SMD | SMD | SMD | SMD | SMD | SMD | SMD | SMD | SMD | SMD | SMD | SMD | SMD | Notreported | SMD | Notreported | 1645.86 | Notreported | SMD | 96.48% | 74.16 | Notreported | SMD | 87.25% | 2.23 | Notreported | SMD | 110.4% | SMD | SMD | SMD | SMD | SMD | SMD | SMD | SMD | SMD | SMD | SMD | SMD | SMD | [13 empty] | 0 | 0 | 0 | 0 | 0 | 0 | 0 | 0 | 0 | 0 | 0 | 0 | 0 | 0 | 0 | 0 | 0 | 0 | 0 | 0 | 0
1 | Deterioration of mechanical properties of basalt/carbon hybrid FRP bars in SWSC under seawater corrosive environment | Xiangke Guo, Zuquan Jin*, Chuansheng Xiong*, Tao Sun, Ning Li, Yong Yu, Xiaoying Zhang | 1 | Construction and Building Materials | 2022 | 2336 | 19 | Basalt,Carbon | Notreported | Epoxy | Notreported | Notreported | Notreported | Notreported | 74.44 | Notreported | Notreported | 10 | Notreported | Notreported | helically wounded | Smooth | Notreported | Notreported | SMD | Notreported | Notreported | SMD | Epoxy:epoxy resin, MeTHPA and DMP30 in the ratio of 50:40:1 | Tensile | SMD | Notreported | SMD | 1705.99 | Notreported | SMD | 85 | Notreported | SMD | 2.02 | Notreported | SMD | SMD | SMD | SMD | SMD | SMD | SMD | 55 | SMD | 1440 | SMD | cement:475,seawater:200,fine aggregate(sea sand):665;coarse aggregate:1085;cure:28 days | Notreported | 37.4 | 0 | 20 | SMD | sea water | Notreported | pH:8;SO4:2388mg/L;Mg:1401mg/L;Cl:14501mg/L;Ca:344mg/L;total: 30178mg/L | SMD | SMD | SMD | SMD | SMD | SMD | SMD | SMD | SMD | SMD | SMD | SMD | SMD | SMD | SMD | SMD | SMD | SMD | SMD | SMD | SMD | SMD | SMD | SMD | SMD | SMD | SMD | SMD | SMD | SMD | SMD | SMD | Notreported | SMD | Notreported | 1584.71 | Notreported | SMD | 92.89% | 73.44 | Notreported | SMD | 86.4% | 1.98 | Notreported | SMD | 98.02% | SMD | SMD | SMD | SMD | SMD | SMD | SMD | SMD | SMD | SMD | SMD | SMD | SMD | [13 empty] | 0 | 0 | 0 | 0 | 0 | 0 | 0 | 0 | 0 | 0 | 0 | 0 | 0 | 0 | 0 | 0 | 0 | 0 | 0 | 0 | 0
1 | Deterioration of mechanical properties of basalt/carbon hybrid FRP bars in SWSC under seawater corrosive environment | Xiangke Guo, Zuquan Jin*, Chuansheng Xiong*, Tao Sun, Ning Li, Yong Yu, Xiaoying Zhang | 1 | Construction and Building Materials | 2022 | 2337 | 20 | Basalt,Carbon | Notreported | Epoxy | Notreported | Notreported | Notreported | Notreported | 74.44 | Notreported | Notreported | 10 | Notreported | Notreported | helically wounded | Smooth | Notreported | Notreported | SMD | Notreported | Notreported | SMD | Epoxy:epoxy resin, MeTHPA and DMP30 in the ratio of 50:40:1 | Tensile | SMD | Notreported | SMD | 1705.99 | Notreported | SMD | 85 | Notreported | SMD | 2.02 | Notreported | SMD | SMD | SMD | SMD | SMD | SMD | SMD | 55 | SMD | 1440 | SMD | cement:475,water:200,fine aggregate(sand):665;coarse aggregate:1085;cure:28 days | Notreported | 46.4 | 0 | 20 | SMD | sea water | Notreported | pH:8;SO4:2388mg/L;Mg:1401mg/L;Cl:14501mg/L;Ca:344mg/L;total: 30178mg/L | SMD | SMD | SMD | SMD | SMD | SMD | SMD | SMD | SMD | SMD | SMD | SMD | SMD | SMD | SMD | SMD | SMD | SMD | SMD | SMD | SMD | SMD | SMD | SMD | SMD | SMD | SMD | SMD | SMD | SMD | SMD | SMD | Notreported | SMD | Notreported | 1618.47 | Notreported | SMD | 94.87% | 73.22 | Notreported | SMD | 86.14% | 2.53 | Notreported | SMD | 125.2% | SMD | SMD | SMD | SMD | SMD | SMD | SMD | SMD | SMD | SMD | SMD | SMD | SMD | [13 empty] | 0 | 0 | 0 | 0 | 0 | 0 | 0 | 0 | 0 | 0 | 0 | 0 | 0 | 0 | 0 | 0 | 0 | 0 | 0 | 0 | 0
1 | Deterioration of mechanical properties of basalt/carbon hybrid FRP bars in SWSC under seawater corrosive environment | Xiangke Guo, Zuquan Jin*, Chuansheng Xiong*, Tao Sun, Ning Li, Yong Yu, Xiaoying Zhang | 1 | Construction and Building Materials | 2022 | 2338 | 21 | Basalt,Carbon | Notreported | Epoxy | Notreported | Notreported | Notreported | Notreported | 74.44 | Notreported | Notreported | 10 | Notreported | Notreported | helically wounded | Smooth | Notreported | Notreported | SMD | Notreported | Notreported | SMD | Epoxy:epoxy resin, MeTHPA and DMP30 in the ratio of 50:40:1 | Tensile | SMD | Notreported | SMD | 1705.99 | Notreported | SMD | 85 | Notreported | SMD | 2.02 | Notreported | SMD | SMD | SMD | SMD | SMD | SMD | SMD | 55 | SMD | 2160 | SMD | cement:475,seawater:200,fine aggregate(sea sand):665;coarse aggregate:1085;cure:28 days | Notreported | 37.4 | 0 | 20 | SMD | sea water | Notreported | pH:8;SO4:2388mg/L;Mg:1401mg/L;Cl:14501mg/L;Ca:344mg/L;total: 30178mg/L | SMD | SMD | SMD | SMD | SMD | SMD | SMD | SMD | SMD | SMD | SMD | SMD | SMD | SMD | SMD | SMD | SMD | SMD | SMD | SMD | SMD | SMD | SMD | SMD | SMD | SMD | SMD | SMD | SMD | SMD | SMD | SMD | Notreported | SMD | Notreported | 1523.08 | Notreported | SMD | 89.28% | 73.17 | Notreported | SMD | 86.08% | 2.15 | Notreported | SMD | 106.4% | SMD | SMD | SMD | SMD | SMD | SMD | SMD | SMD | SMD | SMD | SMD | SMD | SMD | [13 empty] | 0 | 0 | 0 | 0 | 0 | 0 | 0 | 0 | 0 | 0 | 0 | 0 | 0 | 0 | 0 | 0 | 0 | 0 | 0 | 0 | 0
1 | Deterioration of mechanical properties of basalt/carbon hybrid FRP bars in SWSC under seawater corrosive environment | Xiangke Guo, Zuquan Jin*, Chuansheng Xiong*, Tao Sun, Ning Li, Yong Yu, Xiaoying Zhang | 1 | Construction and Building Materials | 2022 | 2339 | 22 | Basalt,Carbon | Notreported | Epoxy | Notreported | Notreported | Notreported | Notreported | 74.44 | Notreported | Notreported | 10 | Notreported | Notreported | helically wounded | Smooth | Notreported | Notreported | SMD | Notreported | Notreported | SMD | Epoxy:epoxy resin, MeTHPA and DMP30 in the ratio of 50:40:1 | Tensile | SMD | Notreported | SMD | 1705.99 | Notreported | SMD | 85 | Notreported | SMD | 2.02 | Notreported | SMD | SMD | SMD | SMD | SMD | SMD | SMD | 55 | SMD | 2160 | SMD | cement:475,water:200,fine aggregate(sand):665;coarse aggregate:1085;cure:28 days | Notreported | 46.4 | 0 | 20 | SMD | sea water | Notreported | pH:8;SO4:2388mg/L;Mg:1401mg/L;Cl:14501mg/L;Ca:344mg/L;total: 30178mg/L | SMD | SMD | SMD | SMD | SMD | SMD | SMD | SMD | SMD | SMD | SMD | SMD | SMD | SMD | SMD | SMD | SMD | SMD | SMD | SMD | SMD | SMD | SMD | SMD | SMD | SMD | SMD | SMD | SMD | SMD | SMD | SMD | Notreported | SMD | Notreported | 1588.54 | Notreported | SMD | 93.12% | 73.35 | Notreported | SMD | 86.29% | 2.22 | Notreported | SMD | 109.9% | SMD | SMD | SMD | SMD | SMD | SMD | SMD | SMD | SMD | SMD | SMD | SMD | SMD | [13 empty] | 0 | 0 | 0 | 0 | 0 | 0 | 0 | 0 | 0 | 0 | 0 | 0 | 0 | 0 | 0 | 0 | 0 | 0 | 0 | 0 | 0
1 | Deterioration of mechanical properties of basalt/carbon hybrid FRP bars in SWSC under seawater corrosive environment | Xiangke Guo, Zuquan Jin*, Chuansheng Xiong*, Tao Sun, Ning Li, Yong Yu, Xiaoying Zhang | 1 | Construction and Building Materials | 2022 | 2340 | 23 | Basalt,Carbon | Notreported | Epoxy | Notreported | Notreported | Notreported | Notreported | 74.44 | Notreported | Notreported | 10 | Notreported | Notreported | helically wounded | Smooth | Notreported | Notreported | SMD | Notreported | Notreported | SMD | Epoxy:epoxy resin, MeTHPA and DMP30 in the ratio of 50:40:1 | Tensile | SMD | Notreported | SMD | 1705.99 | Notreported | SMD | 85 | Notreported | SMD | 2.02 | Notreported | SMD | SMD | SMD | SMD | SMD | SMD | SMD | 55 | SMD | 4320 | SMD | cement:475,seawater:200,fine aggregate(sea sand):665;coarse aggregate:1085;cure:28 days | Notreported | 37.4 | 0 | 20 | SMD | sea water | Notreported | pH:8;SO4:2388mg/L;Mg:1401mg/L;Cl:14501mg/L;Ca:344mg/L;total: 30178mg/L | SMD | SMD | SMD | SMD | SMD | SMD | SMD | SMD | SMD | SMD | SMD | SMD | SMD | SMD | SMD | SMD | SMD | SMD | SMD | SMD | SMD | SMD | SMD | SMD | SMD | SMD | SMD | SMD | SMD | SMD | SMD | SMD | Notreported | SMD | Notreported | 1455.72 | Notreported | SMD | 85.33% | 70.54 | Notreported | SMD | 82.99% | 2.26 | Notreported | SMD | 111.9% | SMD | SMD | SMD | SMD | SMD | SMD | SMD | SMD | SMD | SMD | SMD | SMD | SMD | [13 empty] | 0 | 0 | 0 | 0 | 0 | 0 | 0 | 0 | 0 | 0 | 0 | 0 | 0 | 0 | 0 | 0 | 0 | 0 | 0 | 0 | 0
1 | Deterioration of mechanical properties of basalt/carbon hybrid FRP bars in SWSC under seawater corrosive environment | Xiangke Guo, Zuquan Jin*, Chuansheng Xiong*, Tao Sun, Ning Li, Yong Yu, Xiaoying Zhang | 1 | Construction and Building Materials | 2022 | 2341 | 24 | Basalt,Carbon | Notreported | Epoxy | Notreported | Notreported | Notreported | Notreported | 74.44 | Notreported | Notreported | 10 | Notreported | Notreported | helically wounded | Smooth | Notreported | Notreported | SMD | Notreported | Notreported | SMD | Epoxy:epoxy resin, MeTHPA and DMP30 in the ratio of 50:40:1 | Tensile | SMD | Notreported | SMD | 1705.99 | Notreported | SMD | 85 | Notreported | SMD | 2.02 | Notreported | SMD | SMD | SMD | SMD | SMD | SMD | SMD | 55 | SMD | 4320 | SMD | cement:475,water:200,fine aggregate(sand):665;coarse aggregate:1085;cure:28 days | Notreported | 46.4 | 0 | 20 | SMD | sea water | Notreported | pH:8;SO4:2388mg/L;Mg:1401mg/L;Cl:14501mg/L;Ca:344mg/L;total: 30178mg/L | SMD | SMD | SMD | SMD | SMD | SMD | SMD | SMD | SMD | SMD | SMD | SMD | SMD | SMD | SMD | SMD | SMD | SMD | SMD | SMD | SMD | SMD | SMD | SMD | SMD | SMD | SMD | SMD | SMD | SMD | SMD | SMD | Notreported | SMD | Notreported | 1487.11 | Notreported | SMD | 87.17% | 70.54 | Notreported | SMD | 82.99% | 2.54 | Notreported | SMD | 125.7% | SMD | SMD | SMD | SMD | SMD | SMD | SMD | SMD | SMD | SMD | SMD | SMD | SMD | [13 empty] | 0 | 0 | 0 | 0 | 0 | 0 | 0 | 0 | 0 | 0 | 0 | 0 | 0 | 0 | 0 | 0 | 0 | 0 | 0 | 0 | 0
1 | Durability of BFRP bars and BFRP reinforced seawater sea-sand concrete beams immersed in water and simulated seawater | Zhongyu Lu, Wenkang Li, Xiaoyu Zeng, Yunfeng Pan | 1 | Construction and Building Materials | 2023 | 2342 | 1 | Basalt | Notreported | Epoxy | Notreported | Notreported | Notreported | Notreported | Notreported | Notreported | Notreported | 6 | Notreported | Notreported | helically wounded | sand coated | Notreported | Notreported | SMD | Notreported | Tuo Xin Aerospace Basalt Industrial Co., Ltd. (Chengdu City, China). | Link:Durability of BFRP bars wrapped in seawater sea sand concrete;Durability of BFRP bars and BFRP reinforced seawater sea-sand concrete beams immersed in water and simulated seawater; Durability of cement mortar-covered BFRP bars in simulated seawater environment;(may:Effects of Immersion in Water, Alkaline Solution, and Seawater on the Shear Performance of Basalt FRP Bars in Seawater–Sea Sand Concrete) | SMD | Tensile | SMD | 5 | SMD | 940.5 | 2.711324 | SMD | 46 | 5.434783 | SMD | 2.4 | Notreported | SMD | SMD | SMD | SMD | SMD | SMD | SMD | 28 | SMD | 360 | SMD | cement:768,seawater:460.8,fine aggregate(sea sand):2080;cure:28 days | Notreported | Notreported | Notreported | 10 | SMD | sea water | Notreported | pH:8.2;NaOH:24.53;Na2SO4:4.09;MgCl2:5.2;CaCl2:1.16;SrCl2:0.025;KCl:0.695;NaHCO3:0.201;KBr:0.101;H3PO3:0.027;NaF:0.003 | SMD | SMD | SMD | SMD | SMD | SMD | SMD | SMD | SMD | SMD | SMD | SMD | SMD | SMD | SMD | SMD | SMD | SMD | SMD | SMD | SMD | SMD | SMD | SMD | SMD | SMD | SMD | SMD | SMD | SMD | SMD | SMD | Notreported | SMD | 5 | 784.45127 | 4.706039 | SMD | 83.41% | 47.45654 | 3.344471 | SMD | 103.2% | Notreported | Notreported | SMD | Notreported | SMD | SMD | SMD | SMD | SMD | SMD | SMD | SMD | SMD | SMD | SMD | SMD | SMD | [13 empty] | 0 | 0 | 0 | 0 | 0 | 0 | 0 | 0 | 0 | 0 | 0 | 0 | 0 | 0 | 0 | 0 | 0 | 0 | 0 | 0 | 0
1 | Durability of BFRP bars and BFRP reinforced seawater sea-sand concrete beams immersed in water and simulated seawater | Zhongyu Lu, Wenkang Li, Xiaoyu Zeng, Yunfeng Pan | 1 | Construction and Building Materials | 2023 | 2343 | 2 | Basalt | Notreported | Epoxy | Notreported | Notreported | Notreported | Notreported | Notreported | Notreported | Notreported | 6 | Notreported | Notreported | helically wounded | sand coated | Notreported | Notreported | SMD | Notreported | Tuo Xin Aerospace Basalt Industrial Co., Ltd. (Chengdu City, China). | Link:Durability of BFRP bars wrapped in seawater sea sand concrete;Durability of BFRP bars and BFRP reinforced seawater sea-sand concrete beams immersed in water and simulated seawater; Durability of cement mortar-covered BFRP bars in simulated seawater environment;(may:Effects of Immersion in Water, Alkaline Solution, and Seawater on the Shear Performance of Basalt FRP Bars in Seawater–Sea Sand Concrete) | SMD | Tensile | SMD | 5 | SMD | 940.5 | 2.711324 | SMD | 46 | 5.434783 | SMD | 2.4 | Notreported | SMD | SMD | SMD | SMD | SMD | SMD | SMD | 28 | SMD | 720 | SMD | cement:768,seawater:460.8,fine aggregate(sea sand):2080;cure:28 days | Notreported | Notreported | Notreported | 10 | SMD | sea water | Notreported | pH:8.2;NaOH:24.53;Na2SO4:4.09;MgCl2:5.2;CaCl2:1.16;SrCl2:0.025;KCl:0.695;NaHCO3:0.201;KBr:0.101;H3PO3:0.027;NaF:0.003 | SMD | SMD | SMD | SMD | SMD | SMD | SMD | SMD | SMD | SMD | SMD | SMD | SMD | SMD | SMD | SMD | SMD | SMD | SMD | SMD | SMD | SMD | SMD | SMD | SMD | SMD | SMD | SMD | SMD | SMD | SMD | SMD | Notreported | SMD | 5 | 684.00382 | 7.949263 | SMD | 72.73% | 49.04371 | 1.818133 | SMD | 106.6% | Notreported | Notreported | SMD | Notreported | SMD | SMD | SMD | SMD | SMD | SMD | SMD | SMD | SMD | SMD | SMD | SMD | SMD | [13 empty] | 0 | 0 | 0 | 0 | 0 | 0 | 0 | 0 | 0 | 0 | 0 | 0 | 0 | 0 | 0 | 0 | 0 | 0 | 0 | 0 | 0
1 | Durability of BFRP bars and BFRP reinforced seawater sea-sand concrete beams immersed in water and simulated seawater | Zhongyu Lu, Wenkang Li, Xiaoyu Zeng, Yunfeng Pan | 1 | Construction and Building Materials | 2023 | 2344 | 3 | Basalt | Notreported | Epoxy | Notreported | Notreported | Notreported | Notreported | Notreported | Notreported | Notreported | 6 | Notreported | Notreported | helically wounded | sand coated | Notreported | Notreported | SMD | Notreported | Tuo Xin Aerospace Basalt Industrial Co., Ltd. (Chengdu City, China). | Link:Durability of BFRP bars wrapped in seawater sea sand concrete;Durability of BFRP bars and BFRP reinforced seawater sea-sand concrete beams immersed in water and simulated seawater; Durability of cement mortar-covered BFRP bars in simulated seawater environment;(may:Effects of Immersion in Water, Alkaline Solution, and Seawater on the Shear Performance of Basalt FRP Bars in Seawater–Sea Sand Concrete) | SMD | Tensile | SMD | 5 | SMD | 940.5 | 2.711324 | SMD | 46 | 5.434783 | SMD | 2.4 | Notreported | SMD | SMD | SMD | SMD | SMD | SMD | SMD | 28 | SMD | 2160 | SMD | cement:768,seawater:460.8,fine aggregate(sea sand):2080;cure:28 days | Notreported | Notreported | Notreported | 10 | SMD | sea water | Notreported | pH:8.2;NaOH:24.53;Na2SO4:4.09;MgCl2:5.2;CaCl2:1.16;SrCl2:0.025;KCl:0.695;NaHCO3:0.201;KBr:0.101;H3PO3:0.027;NaF:0.003 | SMD | SMD | SMD | SMD | SMD | SMD | SMD | SMD | SMD | SMD | SMD | SMD | SMD | SMD | SMD | SMD | SMD | SMD | SMD | SMD | SMD | SMD | SMD | SMD | SMD | SMD | SMD | SMD | SMD | SMD | SMD | SMD | Notreported | SMD | 5 | 625.05176 | 8.927923 | SMD | 66.46% | 45.76236 | 3.702126 | SMD | 99.48% | Notreported | Notreported | SMD | Notreported | SMD | SMD | SMD | SMD | SMD | SMD | SMD | SMD | SMD | SMD | SMD | SMD | SMD | [13 empty] | 0 | 0 | 0 | 0 | 0 | 0 | 0 | 0 | 0 | 0 | 0 | 0 | 0 | 0 | 0 | 0 | 0 | 0 | 0 | 0 | 0
1 | Durability of BFRP bars and BFRP reinforced seawater sea-sand concrete beams immersed in water and simulated seawater | Zhongyu Lu, Wenkang Li, Xiaoyu Zeng, Yunfeng Pan | 1 | Construction and Building Materials | 2023 | 2345 | 4 | Basalt | Notreported | Epoxy | Notreported | Notreported | Notreported | Notreported | Notreported | Notreported | Notreported | 6 | Notreported | Notreported | helically wounded | sand coated | Notreported | Notreported | SMD | Notreported | Tuo Xin Aerospace Basalt Industrial Co., Ltd. (Chengdu City, China). | Link:Durability of BFRP bars wrapped in seawater sea sand concrete;Durability of BFRP bars and BFRP reinforced seawater sea-sand concrete beams immersed in water and simulated seawater; Durability of cement mortar-covered BFRP bars in simulated seawater environment;(may:Effects of Immersion in Water, Alkaline Solution, and Seawater on the Shear Performance of Basalt FRP Bars in Seawater–Sea Sand Concrete) | SMD | Tensile | SMD | 5 | SMD | 940.5 | 2.711324 | SMD | 46 | 5.434783 | SMD | 2.4 | Notreported | SMD | SMD | SMD | SMD | SMD | SMD | SMD | 28 | SMD | 4320 | SMD | cement:768,seawater:460.8,fine aggregate(sea sand):2080;cure:28 days | Notreported | Notreported | Notreported | 10 | SMD | sea water | Notreported | pH:8.2;NaOH:24.53;Na2SO4:4.09;MgCl2:5.2;CaCl2:1.16;SrCl2:0.025;KCl:0.695;NaHCO3:0.201;KBr:0.101;H3PO3:0.027;NaF:0.003 | SMD | SMD | SMD | SMD | SMD | SMD | SMD | SMD | SMD | SMD | SMD | SMD | SMD | SMD | SMD | SMD | SMD | SMD | SMD | SMD | SMD | SMD | SMD | SMD | SMD | SMD | SMD | SMD | SMD | SMD | SMD | SMD | Notreported | SMD | 5 | 625.05176 | 2.792838 | SMD | 66.46% | 44.78152 | 3.305314 | SMD | 97.35% | Notreported | Notreported | SMD | Notreported | SMD | SMD | SMD | SMD | SMD | SMD | SMD | SMD | SMD | SMD | SMD | SMD | SMD | [13 empty] | 0 | 0 | 0 | 0 | 0 | 0 | 0 | 0 | 0 | 0 | 0 | 0 | 0 | 0 | 0 | 0 | 0 | 0 | 0 | 0 | 0
1 | Durability of BFRP bars and BFRP reinforced seawater sea-sand concrete beams immersed in water and simulated seawater | Zhongyu Lu, Wenkang Li, Xiaoyu Zeng, Yunfeng Pan | 1 | Construction and Building Materials | 2023 | 2346 | 5 | Basalt | Notreported | Epoxy | Notreported | Notreported | Notreported | Notreported | Notreported | Notreported | Notreported | 6 | Notreported | Notreported | helically wounded | sand coated | Notreported | Notreported | SMD | Notreported | Tuo Xin Aerospace Basalt Industrial Co., Ltd. (Chengdu City, China). | Link:Durability of BFRP bars wrapped in seawater sea sand concrete;Durability of BFRP bars and BFRP reinforced seawater sea-sand concrete beams immersed in water and simulated seawater; Durability of cement mortar-covered BFRP bars in simulated seawater environment;(may:Effects of Immersion in Water, Alkaline Solution, and Seawater on the Shear Performance of Basalt FRP Bars in Seawater–Sea Sand Concrete) | SMD | Tensile | SMD | 5 | SMD | 940.5 | 2.711324 | SMD | 46 | 5.434783 | SMD | 2.4 | Notreported | SMD | SMD | SMD | SMD | SMD | SMD | SMD | 28 | SMD | 8640 | SMD | cement:768,seawater:460.8,fine aggregate(sea sand):2080;cure:28 days | Notreported | Notreported | Notreported | 10 | SMD | sea water | Notreported | pH:8.2;NaOH:24.53;Na2SO4:4.09;MgCl2:5.2;CaCl2:1.16;SrCl2:0.025;KCl:0.695;NaHCO3:0.201;KBr:0.101;H3PO3:0.027;NaF:0.003 | SMD | SMD | SMD | SMD | SMD | SMD | SMD | SMD | SMD | SMD | SMD | SMD | SMD | SMD | SMD | SMD | SMD | SMD | SMD | SMD | SMD | SMD | SMD | SMD | SMD | SMD | SMD | SMD | SMD | SMD | SMD | SMD | Notreported | SMD | 5 | 597.86513 | 1.053057 | SMD | 63.57% | 42.98034 | 17.59265 | SMD | 93.44% | Notreported | Notreported | SMD | Notreported | SMD | SMD | SMD | SMD | SMD | SMD | SMD | SMD | SMD | SMD | SMD | SMD | SMD | [13 empty] | 0 | 0 | 0 | 0 | 0 | 0 | 0 | 0 | 0 | 0 | 0 | 0 | 0 | 0 | 0 | 0 | 0 | 0 | 0 | 0 | 0
1 | Durability of BFRP bars and BFRP reinforced seawater sea-sand concrete beams immersed in water and simulated seawater | Zhongyu Lu, Wenkang Li, Xiaoyu Zeng, Yunfeng Pan | 1 | Construction and Building Materials | 2023 | 2347 | 6 | Basalt | Notreported | Epoxy | Notreported | Notreported | Notreported | Notreported | Notreported | Notreported | Notreported | 6 | Notreported | Notreported | helically wounded | sand coated | Notreported | Notreported | SMD | Notreported | Tuo Xin Aerospace Basalt Industrial Co., Ltd. (Chengdu City, China). | Link:Durability of BFRP bars wrapped in seawater sea sand concrete;Durability of BFRP bars and BFRP reinforced seawater sea-sand concrete beams immersed in water and simulated seawater; Durability of cement mortar-covered BFRP bars in simulated seawater environment;(may:Effects of Immersion in Water, Alkaline Solution, and Seawater on the Shear Performance of Basalt FRP Bars in Seawater–Sea Sand Concrete) | SMD | Tensile | SMD | 5 | SMD | 940.5 | 2.711324 | SMD | 46 | 5.434783 | SMD | 2.4 | Notreported | SMD | SMD | SMD | SMD | SMD | SMD | SMD | 28 | SMD | 12960 | SMD | cement:768,seawater:460.8,fine aggregate(sea sand):2080;cure:28 days | Notreported | Notreported | Notreported | 10 | SMD | sea water | Notreported | pH:8.2;NaOH:24.53;Na2SO4:4.09;MgCl2:5.2;CaCl2:1.16;SrCl2:0.025;KCl:0.695;NaHCO3:0.201;KBr:0.101;H3PO3:0.027;NaF:0.003 | SMD | SMD | SMD | SMD | SMD | SMD | SMD | SMD | SMD | SMD | SMD | SMD | SMD | SMD | SMD | SMD | SMD | SMD | SMD | SMD | SMD | SMD | SMD | SMD | SMD | SMD | SMD | SMD | SMD | SMD | SMD | SMD | Notreported | SMD | 5 | 594.71721 | 6.159299 | SMD | 63.23% | 43.97901 | 7.461173 | SMD | 95.61% | Notreported | Notreported | SMD | Notreported | SMD | SMD | SMD | SMD | SMD | SMD | SMD | SMD | SMD | SMD | SMD | SMD | SMD | [13 empty] | 0 | 0 | 0 | 0 | 0 | 0 | 0 | 0 | 0 | 0 | 0 | 0 | 0 | 0 | 0 | 0 | 0 | 0 | 0 | 0 | 0
1 | Durability of BFRP bars and BFRP reinforced seawater sea-sand concrete beams immersed in water and simulated seawater | Zhongyu Lu, Wenkang Li, Xiaoyu Zeng, Yunfeng Pan | 1 | Construction and Building Materials | 2023 | 2348 | 7 | Basalt | Notreported | Epoxy | Notreported | Notreported | Notreported | Notreported | Notreported | Notreported | Notreported | 6 | Notreported | Notreported | helically wounded | sand coated | Notreported | Notreported | SMD | Notreported | Tuo Xin Aerospace Basalt Industrial Co., Ltd. (Chengdu City, China). | Link:Durability of BFRP bars wrapped in seawater sea sand concrete;Durability of BFRP bars and BFRP reinforced seawater sea-sand concrete beams immersed in water and simulated seawater; Durability of cement mortar-covered BFRP bars in simulated seawater environment;(may:Effects of Immersion in Water, Alkaline Solution, and Seawater on the Shear Performance of Basalt FRP Bars in Seawater–Sea Sand Concrete) | SMD | Tensile | SMD | 5 | SMD | 940.5 | 2.711324 | SMD | 46 | 5.434783 | SMD | 2.4 | Notreported | SMD | SMD | SMD | SMD | SMD | SMD | SMD | 28 | SMD | 360 | SMD | cement:768,seawater:460.8,fine aggregate(sea sand):2080;cure:28 days | Notreported | Notreported | Notreported | 10 | SMD | tap water | Notreported | Notreported | SMD | SMD | SMD | SMD | SMD | SMD | SMD | SMD | SMD | SMD | SMD | SMD | SMD | SMD | SMD | SMD | SMD | SMD | SMD | SMD | SMD | SMD | SMD | SMD | SMD | SMD | SMD | SMD | SMD | SMD | SMD | SMD | Notreported | SMD | 5 | 785.39733 | 2.04047 | SMD | 83.51% | 45.65245 | 2.280907 | SMD | 99.24% | Notreported | Notreported | SMD | Notreported | SMD | SMD | SMD | SMD | SMD | SMD | SMD | SMD | SMD | SMD | SMD | SMD | SMD | [13 empty] | 0 | 0 | 0 | 0 | 0 | 0 | 0 | 0 | 0 | 0 | 0 | 0 | 0 | 0 | 0 | 0 | 0 | 0 | 0 | 0 | 0
1 | Durability of BFRP bars and BFRP reinforced seawater sea-sand concrete beams immersed in water and simulated seawater | Zhongyu Lu, Wenkang Li, Xiaoyu Zeng, Yunfeng Pan | 1 | Construction and Building Materials | 2023 | 2349 | 8 | Basalt | Notreported | Epoxy | Notreported | Notreported | Notreported | Notreported | Notreported | Notreported | Notreported | 6 | Notreported | Notreported | helically wounded | sand coated | Notreported | Notreported | SMD | Notreported | Tuo Xin Aerospace Basalt Industrial Co., Ltd. (Chengdu City, China). | Link:Durability of BFRP bars wrapped in seawater sea sand concrete;Durability of BFRP bars and BFRP reinforced seawater sea-sand concrete beams immersed in water and simulated seawater; Durability of cement mortar-covered BFRP bars in simulated seawater environment;(may:Effects of Immersion in Water, Alkaline Solution, and Seawater on the Shear Performance of Basalt FRP Bars in Seawater–Sea Sand Concrete) | SMD | Tensile | SMD | 5 | SMD | 940.5 | 2.711324 | SMD | 46 | 5.434783 | SMD | 2.4 | Notreported | SMD | SMD | SMD | SMD | SMD | SMD | SMD | 28 | SMD | 720 | SMD | cement:768,seawater:460.8,fine aggregate(sea sand):2080;cure:28 days | Notreported | Notreported | Notreported | 10 | SMD | tap water | Notreported | Notreported | SMD | SMD | SMD | SMD | SMD | SMD | SMD | SMD | SMD | SMD | SMD | SMD | SMD | SMD | SMD | SMD | SMD | SMD | SMD | SMD | SMD | SMD | SMD | SMD | SMD | SMD | SMD | SMD | SMD | SMD | SMD | SMD | Notreported | SMD | 5 | 710.41947 | 7.170292 | SMD | 75.54% | 45.7457 | 2.072413 | SMD | 99.45% | Notreported | Notreported | SMD | Notreported | SMD | SMD | SMD | SMD | SMD | SMD | SMD | SMD | SMD | SMD | SMD | SMD | SMD | [13 empty] | 0 | 0 | 0 | 0 | 0 | 0 | 0 | 0 | 0 | 0 | 0 | 0 | 0 | 0 | 0 | 0 | 0 | 0 | 0 | 0 | 0
1 | Durability of BFRP bars and BFRP reinforced seawater sea-sand concrete beams immersed in water and simulated seawater | Zhongyu Lu, Wenkang Li, Xiaoyu Zeng, Yunfeng Pan | 1 | Construction and Building Materials | 2023 | 2350 | 9 | Basalt | Notreported | Epoxy | Notreported | Notreported | Notreported | Notreported | Notreported | Notreported | Notreported | 6 | Notreported | Notreported | helically wounded | sand coated | Notreported | Notreported | SMD | Notreported | Tuo Xin Aerospace Basalt Industrial Co., Ltd. (Chengdu City, China). | Link:Durability of BFRP bars wrapped in seawater sea sand concrete;Durability of BFRP bars and BFRP reinforced seawater sea-sand concrete beams immersed in water and simulated seawater; Durability of cement mortar-covered BFRP bars in simulated seawater environment;(may:Effects of Immersion in Water, Alkaline Solution, and Seawater on the Shear Performance of Basalt FRP Bars in Seawater–Sea Sand Concrete) | SMD | Tensile | SMD | 5 | SMD | 940.5 | 2.711324 | SMD | 46 | 5.434783 | SMD | 2.4 | Notreported | SMD | SMD | SMD | SMD | SMD | SMD | SMD | 28 | SMD | 2160 | SMD | cement:768,seawater:460.8,fine aggregate(sea sand):2080;cure:28 days | Notreported | Notreported | Notreported | 10 | SMD | tap water | Notreported | Notreported | SMD | SMD | SMD | SMD | SMD | SMD | SMD | SMD | SMD | SMD | SMD | SMD | SMD | SMD | SMD | SMD | SMD | SMD | SMD | SMD | SMD | SMD | SMD | SMD | SMD | SMD | SMD | SMD | SMD | SMD | SMD | SMD | Notreported | SMD | 5 | 598.52502 | 13.10087 | SMD | 63.64% | 46.69374 | 7.588747 | SMD | 101.5% | Notreported | Notreported | SMD | Notreported | SMD | SMD | SMD | SMD | SMD | SMD | SMD | SMD | SMD | SMD | SMD | SMD | SMD | [13 empty] | 0 | 0 | 0 | 0 | 0 | 0 | 0 | 0 | 0 | 0 | 0 | 0 | 0 | 0 | 0 | 0 | 0 | 0 | 0 | 0 | 0
1 | Durability of BFRP bars and BFRP reinforced seawater sea-sand concrete beams immersed in water and simulated seawater | Zhongyu Lu, Wenkang Li, Xiaoyu Zeng, Yunfeng Pan | 1 | Construction and Building Materials | 2023 | 2351 | 10 | Basalt | Notreported | Epoxy | Notreported | Notreported | Notreported | Notreported | Notreported | Notreported | Notreported | 6 | Notreported | Notreported | helically wounded | sand coated | Notreported | Notreported | SMD | Notreported | Tuo Xin Aerospace Basalt Industrial Co., Ltd. (Chengdu City, China). | Link:Durability of BFRP bars wrapped in seawater sea sand concrete;Durability of BFRP bars and BFRP reinforced seawater sea-sand concrete beams immersed in water and simulated seawater; Durability of cement mortar-covered BFRP bars in simulated seawater environment;(may:Effects of Immersion in Water, Alkaline Solution, and Seawater on the Shear Performance of Basalt FRP Bars in Seawater–Sea Sand Concrete) | SMD | Tensile | SMD | 5 | SMD | 940.5 | 2.711324 | SMD | 46 | 5.434783 | SMD | 2.4 | Notreported | SMD | SMD | SMD | SMD | SMD | SMD | SMD | 28 | SMD | 4320 | SMD | cement:768,seawater:460.8,fine aggregate(sea sand):2080;cure:28 days | Notreported | Notreported | Notreported | 10 | SMD | tap water | Notreported | Notreported | SMD | SMD | SMD | SMD | SMD | SMD | SMD | SMD | SMD | SMD | SMD | SMD | SMD | SMD | SMD | SMD | SMD | SMD | SMD | SMD | SMD | SMD | SMD | SMD | SMD | SMD | SMD | SMD | SMD | SMD | SMD | SMD | Notreported | SMD | 5 | 600.24207 | 1.573329 | SMD | 63.82% | 45.82341 | 4.748272 | SMD | 99.62% | Notreported | Notreported | SMD | Notreported | SMD | SMD | SMD | SMD | SMD | SMD | SMD | SMD | SMD | SMD | SMD | SMD | SMD | [13 empty] | 0 | 0 | 0 | 0 | 0 | 0 | 0 | 0 | 0 | 0 | 0 | 0 | 0 | 0 | 0 | 0 | 0 | 0 | 0 | 0 | 0
1 | Durability of BFRP bars and BFRP reinforced seawater sea-sand concrete beams immersed in water and simulated seawater | Zhongyu Lu, Wenkang Li, Xiaoyu Zeng, Yunfeng Pan | 1 | Construction and Building Materials | 2023 | 2352 | 11 | Basalt | Notreported | Epoxy | Notreported | Notreported | Notreported | Notreported | Notreported | Notreported | Notreported | 6 | Notreported | Notreported | helically wounded | sand coated | Notreported | Notreported | SMD | Notreported | Tuo Xin Aerospace Basalt Industrial Co., Ltd. (Chengdu City, China). | Link:Durability of BFRP bars wrapped in seawater sea sand concrete;Durability of BFRP bars and BFRP reinforced seawater sea-sand concrete beams immersed in water and simulated seawater; Durability of cement mortar-covered BFRP bars in simulated seawater environment;(may:Effects of Immersion in Water, Alkaline Solution, and Seawater on the Shear Performance of Basalt FRP Bars in Seawater–Sea Sand Concrete) | SMD | Tensile | SMD | 5 | SMD | 940.5 | 2.711324 | SMD | 46 | 5.434783 | SMD | 2.4 | Notreported | SMD | SMD | SMD | SMD | SMD | SMD | SMD | 28 | SMD | 8640 | SMD | cement:768,seawater:460.8,fine aggregate(sea sand):2080;cure:28 days | Notreported | Notreported | Notreported | 10 | SMD | tap water | Notreported | Notreported | SMD | SMD | SMD | SMD | SMD | SMD | SMD | SMD | SMD | SMD | SMD | SMD | SMD | SMD | SMD | SMD | SMD | SMD | SMD | SMD | SMD | SMD | SMD | SMD | SMD | SMD | SMD | SMD | SMD | SMD | SMD | SMD | Notreported | SMD | 5 | 533.27711 | 2.683173 | SMD | 56.7% | 42.79281 | 6.682524 | SMD | 93.03% | Notreported | Notreported | SMD | Notreported | SMD | SMD | SMD | SMD | SMD | SMD | SMD | SMD | SMD | SMD | SMD | SMD | SMD | [13 empty] | 0 | 0 | 0 | 0 | 0 | 0 | 0 | 0 | 0 | 0 | 0 | 0 | 0 | 0 | 0 | 0 | 0 | 0 | 0 | 0 | 0
1 | Durability of BFRP bars and BFRP reinforced seawater sea-sand concrete beams immersed in water and simulated seawater | Zhongyu Lu, Wenkang Li, Xiaoyu Zeng, Yunfeng Pan | 1 | Construction and Building Materials | 2023 | 2353 | 12 | Basalt | Notreported | Epoxy | Notreported | Notreported | Notreported | Notreported | Notreported | Notreported | Notreported | 6 | Notreported | Notreported | helically wounded | sand coated | Notreported | Notreported | SMD | Notreported | Tuo Xin Aerospace Basalt Industrial Co., Ltd. (Chengdu City, China). | Link:Durability of BFRP bars wrapped in seawater sea sand concrete;Durability of BFRP bars and BFRP reinforced seawater sea-sand concrete beams immersed in water and simulated seawater; Durability of cement mortar-covered BFRP bars in simulated seawater environment;(may:Effects of Immersion in Water, Alkaline Solution, and Seawater on the Shear Performance of Basalt FRP Bars in Seawater–Sea Sand Concrete) | SMD | Tensile | SMD | 5 | SMD | 940.5 | 2.711324 | SMD | 46 | 5.434783 | SMD | 2.4 | Notreported | SMD | SMD | SMD | SMD | SMD | SMD | SMD | 28 | SMD | 12960 | SMD | cement:768,seawater:460.8,fine aggregate(sea sand):2080;cure:28 days | Notreported | Notreported | Notreported | 10 | SMD | tap water | Notreported | Notreported | SMD | SMD | SMD | SMD | SMD | SMD | SMD | SMD | SMD | SMD | SMD | SMD | SMD | SMD | SMD | SMD | SMD | SMD | SMD | SMD | SMD | SMD | SMD | SMD | SMD | SMD | SMD | SMD | SMD | SMD | SMD | SMD | Notreported | SMD | 5 | 579.35129 | 0.5927492 | SMD | 61.6% | 44.78213 | 2.533444 | SMD | 97.35% | Notreported | Notreported | SMD | Notreported | SMD | SMD | SMD | SMD | SMD | SMD | SMD | SMD | SMD | SMD | SMD | SMD | SMD | [13 empty] | 0 | 0 | 0 | 0 | 0 | 0 | 0 | 0 | 0 | 0 | 0 | 0 | 0 | 0 | 0 | 0 | 0 | 0 | 0 | 0 | 0
1 | Durability of BFRP bars and BFRP reinforced seawater sea-sand concrete beams immersed in water and simulated seawater | Zhongyu Lu, Wenkang Li, Xiaoyu Zeng, Yunfeng Pan | 1 | Construction and Building Materials | 2023 | 2354 | 13 | Basalt | Notreported | Epoxy | Notreported | Notreported | Notreported | Notreported | Notreported | Notreported | Notreported | 6 | Notreported | Notreported | helically wounded | sand coated | Notreported | Notreported | SMD | Notreported | Tuo Xin Aerospace Basalt Industrial Co., Ltd. (Chengdu City, China). | Link:Durability of BFRP bars wrapped in seawater sea sand concrete;Durability of BFRP bars and BFRP reinforced seawater sea-sand concrete beams immersed in water and simulated seawater; Durability of cement mortar-covered BFRP bars in simulated seawater environment;(may:Effects of Immersion in Water, Alkaline Solution, and Seawater on the Shear Performance of Basalt FRP Bars in Seawater–Sea Sand Concrete) | SMD | Tensile | SMD | 5 | SMD | 940.5 | 2.711324 | SMD | 46 | 5.434783 | SMD | 2.4 | Notreported | SMD | SMD | SMD | SMD | SMD | SMD | SMD | 40 | SMD | 360 | SMD | cement:768,seawater:460.8,fine aggregate(sea sand):2080;cure:28 days | Notreported | Notreported | Notreported | 10 | SMD | sea water | Notreported | pH:8.2;NaOH:24.53;Na2SO4:4.09;MgCl2:5.2;CaCl2:1.16;SrCl2:0.025;KCl:0.695;NaHCO3:0.201;KBr:0.101;H3PO3:0.027;NaF:0.003 | SMD | SMD | SMD | SMD | SMD | SMD | SMD | SMD | SMD | SMD | SMD | SMD | SMD | SMD | SMD | SMD | SMD | SMD | SMD | SMD | SMD | SMD | SMD | SMD | SMD | SMD | SMD | SMD | SMD | SMD | SMD | SMD | Notreported | SMD | 5 | 652.23839 | 1.228525 | SMD | 69.35% | 46.45786 | 8.982398 | SMD | 101% | Notreported | Notreported | SMD | Notreported | SMD | SMD | SMD | SMD | SMD | SMD | SMD | SMD | SMD | SMD | SMD | SMD | SMD | [13 empty] | 0 | 0 | 0 | 0 | 0 | 0 | 0 | 0 | 0 | 0 | 0 | 0 | 0 | 0 | 0 | 0 | 0 | 0 | 0 | 0 | 0
1 | Durability of BFRP bars and BFRP reinforced seawater sea-sand concrete beams immersed in water and simulated seawater | Zhongyu Lu, Wenkang Li, Xiaoyu Zeng, Yunfeng Pan | 1 | Construction and Building Materials | 2023 | 2355 | 14 | Basalt | Notreported | Epoxy | Notreported | Notreported | Notreported | Notreported | Notreported | Notreported | Notreported | 6 | Notreported | Notreported | helically wounded | sand coated | Notreported | Notreported | SMD | Notreported | Tuo Xin Aerospace Basalt Industrial Co., Ltd. (Chengdu City, China). | Link:Durability of BFRP bars wrapped in seawater sea sand concrete;Durability of BFRP bars and BFRP reinforced seawater sea-sand concrete beams immersed in water and simulated seawater; Durability of cement mortar-covered BFRP bars in simulated seawater environment;(may:Effects of Immersion in Water, Alkaline Solution, and Seawater on the Shear Performance of Basalt FRP Bars in Seawater–Sea Sand Concrete) | SMD | Tensile | SMD | 5 | SMD | 940.5 | 2.711324 | SMD | 46 | 5.434783 | SMD | 2.4 | Notreported | SMD | SMD | SMD | SMD | SMD | SMD | SMD | 40 | SMD | 720 | SMD | cement:768,seawater:460.8,fine aggregate(sea sand):2080;cure:28 days | Notreported | Notreported | Notreported | 10 | SMD | sea water | Notreported | pH:8.2;NaOH:24.53;Na2SO4:4.09;MgCl2:5.2;CaCl2:1.16;SrCl2:0.025;KCl:0.695;NaHCO3:0.201;KBr:0.101;H3PO3:0.027;NaF:0.003 | SMD | SMD | SMD | SMD | SMD | SMD | SMD | SMD | SMD | SMD | SMD | SMD | SMD | SMD | SMD | SMD | SMD | SMD | SMD | SMD | SMD | SMD | SMD | SMD | SMD | SMD | SMD | SMD | SMD | SMD | SMD | SMD | Notreported | SMD | 5 | 666.54715 | 4.808604 | SMD | 70.87% | 47.45654 | 5.636778 | SMD | 103.2% | Notreported | Notreported | SMD | Notreported | SMD | SMD | SMD | SMD | SMD | SMD | SMD | SMD | SMD | SMD | SMD | SMD | SMD | [13 empty] | 0 | 0 | 0 | 0 | 0 | 0 | 0 | 0 | 0 | 0 | 0 | 0 | 0 | 0 | 0 | 0 | 0 | 0 | 0 | 0 | 0
1 | Durability of BFRP bars and BFRP reinforced seawater sea-sand concrete beams immersed in water and simulated seawater | Zhongyu Lu, Wenkang Li, Xiaoyu Zeng, Yunfeng Pan | 1 | Construction and Building Materials | 2023 | 2356 | 15 | Basalt | Notreported | Epoxy | Notreported | Notreported | Notreported | Notreported | Notreported | Notreported | Notreported | 6 | Notreported | Notreported | helically wounded | sand coated | Notreported | Notreported | SMD | Notreported | Tuo Xin Aerospace Basalt Industrial Co., Ltd. (Chengdu City, China). | Link:Durability of BFRP bars wrapped in seawater sea sand concrete;Durability of BFRP bars and BFRP reinforced seawater sea-sand concrete beams immersed in water and simulated seawater; Durability of cement mortar-covered BFRP bars in simulated seawater environment;(may:Effects of Immersion in Water, Alkaline Solution, and Seawater on the Shear Performance of Basalt FRP Bars in Seawater–Sea Sand Concrete) | SMD | Tensile | SMD | 5 | SMD | 940.5 | 2.711324 | SMD | 46 | 5.434783 | SMD | 2.4 | Notreported | SMD | SMD | SMD | SMD | SMD | SMD | SMD | 40 | SMD | 2160 | SMD | cement:768,seawater:460.8,fine aggregate(sea sand):2080;cure:28 days | Notreported | Notreported | Notreported | 10 | SMD | sea water | Notreported | pH:8.2;NaOH:24.53;Na2SO4:4.09;MgCl2:5.2;CaCl2:1.16;SrCl2:0.025;KCl:0.695;NaHCO3:0.201;KBr:0.101;H3PO3:0.027;NaF:0.003 | SMD | SMD | SMD | SMD | SMD | SMD | SMD | SMD | SMD | SMD | SMD | SMD | SMD | SMD | SMD | SMD | SMD | SMD | SMD | SMD | SMD | SMD | SMD | SMD | SMD | SMD | SMD | SMD | SMD | SMD | SMD | SMD | Notreported | SMD | 5 | 551.50478 | 7.524029 | SMD | 58.64% | 48.75838 | 7.717361 | SMD | 106% | Notreported | Notreported | SMD | Notreported | SMD | SMD | SMD | SMD | SMD | SMD | SMD | SMD | SMD | SMD | SMD | SMD | SMD | [13 empty] | 0 | 0 | 0 | 0 | 0 | 0 | 0 | 0 | 0 | 0 | 0 | 0 | 0 | 0 | 0 | 0 | 0 | 0 | 0 | 0 | 0
1 | Durability of BFRP bars and BFRP reinforced seawater sea-sand concrete beams immersed in water and simulated seawater | Zhongyu Lu, Wenkang Li, Xiaoyu Zeng, Yunfeng Pan | 1 | Construction and Building Materials | 2023 | 2357 | 16 | Basalt | Notreported | Epoxy | Notreported | Notreported | Notreported | Notreported | Notreported | Notreported | Notreported | 6 | Notreported | Notreported | helically wounded | sand coated | Notreported | Notreported | SMD | Notreported | Tuo Xin Aerospace Basalt Industrial Co., Ltd. (Chengdu City, China). | Link:Durability of BFRP bars wrapped in seawater sea sand concrete;Durability of BFRP bars and BFRP reinforced seawater sea-sand concrete beams immersed in water and simulated seawater; Durability of cement mortar-covered BFRP bars in simulated seawater environment;(may:Effects of Immersion in Water, Alkaline Solution, and Seawater on the Shear Performance of Basalt FRP Bars in Seawater–Sea Sand Concrete) | SMD | Tensile | SMD | 5 | SMD | 940.5 | 2.711324 | SMD | 46 | 5.434783 | SMD | 2.4 | Notreported | SMD | SMD | SMD | SMD | SMD | SMD | SMD | 40 | SMD | 4320 | SMD | cement:768,seawater:460.8,fine aggregate(sea sand):2080;cure:28 days | Notreported | Notreported | Notreported | 10 | SMD | sea water | Notreported | pH:8.2;NaOH:24.53;Na2SO4:4.09;MgCl2:5.2;CaCl2:1.16;SrCl2:0.025;KCl:0.695;NaHCO3:0.201;KBr:0.101;H3PO3:0.027;NaF:0.003 | SMD | SMD | SMD | SMD | SMD | SMD | SMD | SMD | SMD | SMD | SMD | SMD | SMD | SMD | SMD | SMD | SMD | SMD | SMD | SMD | SMD | SMD | SMD | SMD | SMD | SMD | SMD | SMD | SMD | SMD | SMD | SMD | Notreported | SMD | 5 | 535.76515 | 8.012141 | SMD | 56.97% | 43.08734 | 6.705032 | SMD | 93.67% | Notreported | Notreported | SMD | Notreported | SMD | SMD | SMD | SMD | SMD | SMD | SMD | SMD | SMD | SMD | SMD | SMD | SMD | [13 empty] | 0 | 0 | 0 | 0 | 0 | 0 | 0 | 0 | 0 | 0 | 0 | 0 | 0 | 0 | 0 | 0 | 0 | 0 | 0 | 0 | 0
1 | Durability of BFRP bars and BFRP reinforced seawater sea-sand concrete beams immersed in water and simulated seawater | Zhongyu Lu, Wenkang Li, Xiaoyu Zeng, Yunfeng Pan | 1 | Construction and Building Materials | 2023 | 2358 | 17 | Basalt | Notreported | Epoxy | Notreported | Notreported | Notreported | Notreported | Notreported | Notreported | Notreported | 6 | Notreported | Notreported | helically wounded | sand coated | Notreported | Notreported | SMD | Notreported | Tuo Xin Aerospace Basalt Industrial Co., Ltd. (Chengdu City, China). | Link:Durability of BFRP bars wrapped in seawater sea sand concrete;Durability of BFRP bars and BFRP reinforced seawater sea-sand concrete beams immersed in water and simulated seawater; Durability of cement mortar-covered BFRP bars in simulated seawater environment;(may:Effects of Immersion in Water, Alkaline Solution, and Seawater on the Shear Performance of Basalt FRP Bars in Seawater–Sea Sand Concrete) | SMD | Tensile | SMD | 5 | SMD | 940.5 | 2.711324 | SMD | 46 | 5.434783 | SMD | 2.4 | Notreported | SMD | SMD | SMD | SMD | SMD | SMD | SMD | 40 | SMD | 8640 | SMD | cement:768,seawater:460.8,fine aggregate(sea sand):2080;cure:28 days | Notreported | Notreported | Notreported | 10 | SMD | sea water | Notreported | pH:8.2;NaOH:24.53;Na2SO4:4.09;MgCl2:5.2;CaCl2:1.16;SrCl2:0.025;KCl:0.695;NaHCO3:0.201;KBr:0.101;H3PO3:0.027;NaF:0.003 | SMD | SMD | SMD | SMD | SMD | SMD | SMD | SMD | SMD | SMD | SMD | SMD | SMD | SMD | SMD | SMD | SMD | SMD | SMD | SMD | SMD | SMD | SMD | SMD | SMD | SMD | SMD | SMD | SMD | SMD | SMD | SMD | Notreported | SMD | 5 | 516.59142 | 5.262695 | SMD | 54.93% | 43.17651 | 17.2649 | SMD | 93.86% | Notreported | Notreported | SMD | Notreported | SMD | SMD | SMD | SMD | SMD | SMD | SMD | SMD | SMD | SMD | SMD | SMD | SMD | [13 empty] | 0 | 0 | 0 | 0 | 0 | 0 | 0 | 0 | 0 | 0 | 0 | 0 | 0 | 0 | 0 | 0 | 0 | 0 | 0 | 0 | 0
1 | Durability of BFRP bars and BFRP reinforced seawater sea-sand concrete beams immersed in water and simulated seawater | Zhongyu Lu, Wenkang Li, Xiaoyu Zeng, Yunfeng Pan | 1 | Construction and Building Materials | 2023 | 2359 | 18 | Basalt | Notreported | Epoxy | Notreported | Notreported | Notreported | Notreported | Notreported | Notreported | Notreported | 6 | Notreported | Notreported | helically wounded | sand coated | Notreported | Notreported | SMD | Notreported | Tuo Xin Aerospace Basalt Industrial Co., Ltd. (Chengdu City, China). | Link:Durability of BFRP bars wrapped in seawater sea sand concrete;Durability of BFRP bars and BFRP reinforced seawater sea-sand concrete beams immersed in water and simulated seawater; Durability of cement mortar-covered BFRP bars in simulated seawater environment;(may:Effects of Immersion in Water, Alkaline Solution, and Seawater on the Shear Performance of Basalt FRP Bars in Seawater–Sea Sand Concrete) | SMD | Tensile | SMD | 5 | SMD | 940.5 | 2.711324 | SMD | 46 | 5.434783 | SMD | 2.4 | Notreported | SMD | SMD | SMD | SMD | SMD | SMD | SMD | 40 | SMD | 12960 | SMD | cement:768,seawater:460.8,fine aggregate(sea sand):2080;cure:28 days | Notreported | Notreported | Notreported | 10 | SMD | sea water | Notreported | pH:8.2;NaOH:24.53;Na2SO4:4.09;MgCl2:5.2;CaCl2:1.16;SrCl2:0.025;KCl:0.695;NaHCO3:0.201;KBr:0.101;H3PO3:0.027;NaF:0.003 | SMD | SMD | SMD | SMD | SMD | SMD | SMD | SMD | SMD | SMD | SMD | SMD | SMD | SMD | SMD | SMD | SMD | SMD | SMD | SMD | SMD | SMD | SMD | SMD | SMD | SMD | SMD | SMD | SMD | SMD | SMD | SMD | Notreported | SMD | 5 | 534.0481 | 2.6793 | SMD | 56.78% | 47.26037 | 3.358374 | SMD | 102.7% | Notreported | Notreported | SMD | Notreported | SMD | SMD | SMD | SMD | SMD | SMD | SMD | SMD | SMD | SMD | SMD | SMD | SMD | [13 empty] | 0 | 0 | 0 | 0 | 0 | 0 | 0 | 0 | 0 | 0 | 0 | 0 | 0 | 0 | 0 | 0 | 0 | 0 | 0 | 0 | 0
1 | Durability of BFRP bars and BFRP reinforced seawater sea-sand concrete beams immersed in water and simulated seawater | Zhongyu Lu, Wenkang Li, Xiaoyu Zeng, Yunfeng Pan | 1 | Construction and Building Materials | 2023 | 2360 | 19 | Basalt | Notreported | Epoxy | Notreported | Notreported | Notreported | Notreported | Notreported | Notreported | Notreported | 6 | Notreported | Notreported | helically wounded | sand coated | Notreported | Notreported | SMD | Notreported | Tuo Xin Aerospace Basalt Industrial Co., Ltd. (Chengdu City, China). | Link:Durability of BFRP bars wrapped in seawater sea sand concrete;Durability of BFRP bars and BFRP reinforced seawater sea-sand concrete beams immersed in water and simulated seawater; Durability of cement mortar-covered BFRP bars in simulated seawater environment;(may:Effects of Immersion in Water, Alkaline Solution, and Seawater on the Shear Performance of Basalt FRP Bars in Seawater–Sea Sand Concrete) | SMD | Tensile | SMD | 5 | SMD | 940.5 | 2.711324 | SMD | 46 | 5.434783 | SMD | 2.4 | Notreported | SMD | SMD | SMD | SMD | SMD | SMD | SMD | 40 | SMD | 360 | SMD | cement:768,seawater:460.8,fine aggregate(sea sand):2080;cure:28 days | Notreported | Notreported | Notreported | 10 | SMD | tap water | Notreported | Notreported | SMD | SMD | SMD | SMD | SMD | SMD | SMD | SMD | SMD | SMD | SMD | SMD | SMD | SMD | SMD | SMD | SMD | SMD | SMD | SMD | SMD | SMD | SMD | SMD | SMD | SMD | SMD | SMD | SMD | SMD | SMD | SMD | Notreported | SMD | 5 | 651.18123 | 4.922072 | SMD | 69.24% | 44.61117 | 5.225664 | SMD | 96.98% | Notreported | Notreported | SMD | Notreported | SMD | SMD | SMD | SMD | SMD | SMD | SMD | SMD | SMD | SMD | SMD | SMD | SMD | [13 empty] | 0 | 0 | 0 | 0 | 0 | 0 | 0 | 0 | 0 | 0 | 0 | 0 | 0 | 0 | 0 | 0 | 0 | 0 | 0 | 0 | 0
1 | Durability of BFRP bars and BFRP reinforced seawater sea-sand concrete beams immersed in water and simulated seawater | Zhongyu Lu, Wenkang Li, Xiaoyu Zeng, Yunfeng Pan | 1 | Construction and Building Materials | 2023 | 2361 | 20 | Basalt | Notreported | Epoxy | Notreported | Notreported | Notreported | Notreported | Notreported | Notreported | Notreported | 6 | Notreported | Notreported | helically wounded | sand coated | Notreported | Notreported | SMD | Notreported | Tuo Xin Aerospace Basalt Industrial Co., Ltd. (Chengdu City, China). | Link:Durability of BFRP bars wrapped in seawater sea sand concrete;Durability of BFRP bars and BFRP reinforced seawater sea-sand concrete beams immersed in water and simulated seawater; Durability of cement mortar-covered BFRP bars in simulated seawater environment;(may:Effects of Immersion in Water, Alkaline Solution, and Seawater on the Shear Performance of Basalt FRP Bars in Seawater–Sea Sand Concrete) | SMD | Tensile | SMD | 5 | SMD | 940.5 | 2.711324 | SMD | 46 | 5.434783 | SMD | 2.4 | Notreported | SMD | SMD | SMD | SMD | SMD | SMD | SMD | 40 | SMD | 720 | SMD | cement:768,seawater:460.8,fine aggregate(sea sand):2080;cure:28 days | Notreported | Notreported | Notreported | 10 | SMD | tap water | Notreported | Notreported | SMD | SMD | SMD | SMD | SMD | SMD | SMD | SMD | SMD | SMD | SMD | SMD | SMD | SMD | SMD | SMD | SMD | SMD | SMD | SMD | SMD | SMD | SMD | SMD | SMD | SMD | SMD | SMD | SMD | SMD | SMD | SMD | Notreported | SMD | 5 | 582.78539 | 7.365706 | SMD | 61.97% | 45.38825 | 3.252934 | SMD | 98.67% | Notreported | Notreported | SMD | Notreported | SMD | SMD | SMD | SMD | SMD | SMD | SMD | SMD | SMD | SMD | SMD | SMD | SMD | [13 empty] | 0 | 0 | 0 | 0 | 0 | 0 | 0 | 0 | 0 | 0 | 0 | 0 | 0 | 0 | 0 | 0 | 0 | 0 | 0 | 0 | 0
1 | Durability of BFRP bars and BFRP reinforced seawater sea-sand concrete beams immersed in water and simulated seawater | Zhongyu Lu, Wenkang Li, Xiaoyu Zeng, Yunfeng Pan | 1 | Construction and Building Materials | 2023 | 2362 | 21 | Basalt | Notreported | Epoxy | Notreported | Notreported | Notreported | Notreported | Notreported | Notreported | Notreported | 6 | Notreported | Notreported | helically wounded | sand coated | Notreported | Notreported | SMD | Notreported | Tuo Xin Aerospace Basalt Industrial Co., Ltd. (Chengdu City, China). | Link:Durability of BFRP bars wrapped in seawater sea sand concrete;Durability of BFRP bars and BFRP reinforced seawater sea-sand concrete beams immersed in water and simulated seawater; Durability of cement mortar-covered BFRP bars in simulated seawater environment;(may:Effects of Immersion in Water, Alkaline Solution, and Seawater on the Shear Performance of Basalt FRP Bars in Seawater–Sea Sand Concrete) | SMD | Tensile | SMD | 5 | SMD | 940.5 | 2.711324 | SMD | 46 | 5.434783 | SMD | 2.4 | Notreported | SMD | SMD | SMD | SMD | SMD | SMD | SMD | 40 | SMD | 2160 | SMD | cement:768,seawater:460.8,fine aggregate(sea sand):2080;cure:28 days | Notreported | Notreported | Notreported | 10 | SMD | tap water | Notreported | Notreported | SMD | SMD | SMD | SMD | SMD | SMD | SMD | SMD | SMD | SMD | SMD | SMD | SMD | SMD | SMD | SMD | SMD | SMD | SMD | SMD | SMD | SMD | SMD | SMD | SMD | SMD | SMD | SMD | SMD | SMD | SMD | SMD | Notreported | SMD | 5 | 502.94255 | 10.75413 | SMD | 53.48% | 45.65245 | 3.404308 | SMD | 99.24% | Notreported | Notreported | SMD | Notreported | SMD | SMD | SMD | SMD | SMD | SMD | SMD | SMD | SMD | SMD | SMD | SMD | SMD | [13 empty] | 0 | 0 | 0 | 0 | 0 | 0 | 0 | 0 | 0 | 0 | 0 | 0 | 0 | 0 | 0 | 0 | 0 | 0 | 0 | 0 | 0
1 | Durability of BFRP bars and BFRP reinforced seawater sea-sand concrete beams immersed in water and simulated seawater | Zhongyu Lu, Wenkang Li, Xiaoyu Zeng, Yunfeng Pan | 1 | Construction and Building Materials | 2023 | 2363 | 22 | Basalt | Notreported | Epoxy | Notreported | Notreported | Notreported | Notreported | Notreported | Notreported | Notreported | 6 | Notreported | Notreported | helically wounded | sand coated | Notreported | Notreported | SMD | Notreported | Tuo Xin Aerospace Basalt Industrial Co., Ltd. (Chengdu City, China). | Link:Durability of BFRP bars wrapped in seawater sea sand concrete;Durability of BFRP bars and BFRP reinforced seawater sea-sand concrete beams immersed in water and simulated seawater; Durability of cement mortar-covered BFRP bars in simulated seawater environment;(may:Effects of Immersion in Water, Alkaline Solution, and Seawater on the Shear Performance of Basalt FRP Bars in Seawater–Sea Sand Concrete) | SMD | Tensile | SMD | 5 | SMD | 940.5 | 2.711324 | SMD | 46 | 5.434783 | SMD | 2.4 | Notreported | SMD | SMD | SMD | SMD | SMD | SMD | SMD | 40 | SMD | 4320 | SMD | cement:768,seawater:460.8,fine aggregate(sea sand):2080;cure:28 days | Notreported | Notreported | Notreported | 10 | SMD | tap water | Notreported | Notreported | SMD | SMD | SMD | SMD | SMD | SMD | SMD | SMD | SMD | SMD | SMD | SMD | SMD | SMD | SMD | SMD | SMD | SMD | SMD | SMD | SMD | SMD | SMD | SMD | SMD | SMD | SMD | SMD | SMD | SMD | SMD | SMD | Notreported | SMD | 5 | 493.2126 | 10.67617 | SMD | 52.44% | 45.91666 | 4.738629 | SMD | 99.82% | Notreported | Notreported | SMD | Notreported | SMD | SMD | SMD | SMD | SMD | SMD | SMD | SMD | SMD | SMD | SMD | SMD | SMD | [13 empty] | 0 | 0 | 0 | 0 | 0 | 0 | 0 | 0 | 0 | 0 | 0 | 0 | 0 | 0 | 0 | 0 | 0 | 0 | 0 | 0 | 0
1 | Durability of BFRP bars and BFRP reinforced seawater sea-sand concrete beams immersed in water and simulated seawater | Zhongyu Lu, Wenkang Li, Xiaoyu Zeng, Yunfeng Pan | 1 | Construction and Building Materials | 2023 | 2364 | 23 | Basalt | Notreported | Epoxy | Notreported | Notreported | Notreported | Notreported | Notreported | Notreported | Notreported | 6 | Notreported | Notreported | helically wounded | sand coated | Notreported | Notreported | SMD | Notreported | Tuo Xin Aerospace Basalt Industrial Co., Ltd. (Chengdu City, China). | Link:Durability of BFRP bars wrapped in seawater sea sand concrete;Durability of BFRP bars and BFRP reinforced seawater sea-sand concrete beams immersed in water and simulated seawater; Durability of cement mortar-covered BFRP bars in simulated seawater environment;(may:Effects of Immersion in Water, Alkaline Solution, and Seawater on the Shear Performance of Basalt FRP Bars in Seawater–Sea Sand Concrete) | SMD | Tensile | SMD | 5 | SMD | 940.5 | 2.711324 | SMD | 46 | 5.434783 | SMD | 2.4 | Notreported | SMD | SMD | SMD | SMD | SMD | SMD | SMD | 40 | SMD | 8640 | SMD | cement:768,seawater:460.8,fine aggregate(sea sand):2080;cure:28 days | Notreported | Notreported | Notreported | 10 | SMD | tap water | Notreported | Notreported | SMD | SMD | SMD | SMD | SMD | SMD | SMD | SMD | SMD | SMD | SMD | SMD | SMD | SMD | SMD | SMD | SMD | SMD | SMD | SMD | SMD | SMD | SMD | SMD | SMD | SMD | SMD | SMD | SMD | SMD | SMD | SMD | Notreported | SMD | 5 | 435.97759 | 4.397871 | SMD | 46.36% | 44.53346 | 9.911199 | SMD | 96.81% | Notreported | Notreported | SMD | Notreported | SMD | SMD | SMD | SMD | SMD | SMD | SMD | SMD | SMD | SMD | SMD | SMD | SMD | [13 empty] | 0 | 0 | 0 | 0 | 0 | 0 | 0 | 0 | 0 | 0 | 0 | 0 | 0 | 0 | 0 | 0 | 0 | 0 | 0 | 0 | 0
1 | Durability of BFRP bars and BFRP reinforced seawater sea-sand concrete beams immersed in water and simulated seawater | Zhongyu Lu, Wenkang Li, Xiaoyu Zeng, Yunfeng Pan | 1 | Construction and Building Materials | 2023 | 2365 | 24 | Basalt | Notreported | Epoxy | Notreported | Notreported | Notreported | Notreported | Notreported | Notreported | Notreported | 6 | Notreported | Notreported | helically wounded | sand coated | Notreported | Notreported | SMD | Notreported | Tuo Xin Aerospace Basalt Industrial Co., Ltd. (Chengdu City, China). | Link:Durability of BFRP bars wrapped in seawater sea sand concrete;Durability of BFRP bars and BFRP reinforced seawater sea-sand concrete beams immersed in water and simulated seawater; Durability of cement mortar-covered BFRP bars in simulated seawater environment;(may:Effects of Immersion in Water, Alkaline Solution, and Seawater on the Shear Performance of Basalt FRP Bars in Seawater–Sea Sand Concrete) | SMD | Tensile | SMD | 5 | SMD | 940.5 | 2.711324 | SMD | 46 | 5.434783 | SMD | 2.4 | Notreported | SMD | SMD | SMD | SMD | SMD | SMD | SMD | 40 | SMD | 12960 | SMD | cement:768,seawater:460.8,fine aggregate(sea sand):2080;cure:28 days | Notreported | Notreported | Notreported | 10 | SMD | tap water | Notreported | Notreported | SMD | SMD | SMD | SMD | SMD | SMD | SMD | SMD | SMD | SMD | SMD | SMD | SMD | SMD | SMD | SMD | SMD | SMD | SMD | SMD | SMD | SMD | SMD | SMD | SMD | SMD | SMD | SMD | SMD | SMD | SMD | SMD | Notreported | SMD | 5 | 445.42137 | 6.424815 | SMD | 47.36% | 43.39893 | 5.37163 | SMD | 94.35% | Notreported | Notreported | SMD | Notreported | SMD | SMD | SMD | SMD | SMD | SMD | SMD | SMD | SMD | SMD | SMD | SMD | SMD | [13 empty] | 0 | 0 | 0 | 0 | 0 | 0 | 0 | 0 | 0 | 0 | 0 | 0 | 0 | 0 | 0 | 0 | 0 | 0 | 0 | 0 | 0
1 | Durability of BFRP bars and BFRP reinforced seawater sea-sand concrete beams immersed in water and simulated seawater | Zhongyu Lu, Wenkang Li, Xiaoyu Zeng, Yunfeng Pan | 1 | Construction and Building Materials | 2023 | 2366 | 25 | Basalt | Notreported | Epoxy | Notreported | Notreported | Notreported | Notreported | Notreported | Notreported | Notreported | 6 | Notreported | Notreported | helically wounded | sand coated | Notreported | Notreported | SMD | Notreported | Tuo Xin Aerospace Basalt Industrial Co., Ltd. (Chengdu City, China). | Link:Durability of BFRP bars wrapped in seawater sea sand concrete;Durability of BFRP bars and BFRP reinforced seawater sea-sand concrete beams immersed in water and simulated seawater; Durability of cement mortar-covered BFRP bars in simulated seawater environment;(may:Effects of Immersion in Water, Alkaline Solution, and Seawater on the Shear Performance of Basalt FRP Bars in Seawater–Sea Sand Concrete) | SMD | Tensile | SMD | 5 | SMD | 940.5 | 2.711324 | SMD | 46 | 5.434783 | SMD | 2.4 | Notreported | SMD | SMD | SMD | SMD | SMD | SMD | SMD | 60 | SMD | 360 | SMD | cement:768,seawater:460.8,fine aggregate(sea sand):2080;cure:28 days | Notreported | Notreported | Notreported | 10 | SMD | sea water | Notreported | pH:8.2;NaOH:24.53;Na2SO4:4.09;MgCl2:5.2;CaCl2:1.16;SrCl2:0.025;KCl:0.695;NaHCO3:0.201;KBr:0.101;H3PO3:0.027;NaF:0.003 | SMD | SMD | SMD | SMD | SMD | SMD | SMD | SMD | SMD | SMD | SMD | SMD | SMD | SMD | SMD | SMD | SMD | SMD | SMD | SMD | SMD | SMD | SMD | SMD | SMD | SMD | SMD | SMD | SMD | SMD | SMD | SMD | Notreported | SMD | 5 | 631.34762 | 4.306127 | SMD | 67.13% | 46.17253 | 4.750704 | SMD | 100.4% | Notreported | Notreported | SMD | Notreported | SMD | SMD | SMD | SMD | SMD | SMD | SMD | SMD | SMD | SMD | SMD | SMD | SMD | [13 empty] | 0 | 0 | 0 | 0 | 0 | 0 | 0 | 0 | 0 | 0 | 0 | 0 | 0 | 0 | 0 | 0 | 0 | 0 | 0 | 0 | 0
1 | Durability of BFRP bars and BFRP reinforced seawater sea-sand concrete beams immersed in water and simulated seawater | Zhongyu Lu, Wenkang Li, Xiaoyu Zeng, Yunfeng Pan | 1 | Construction and Building Materials | 2023 | 2367 | 26 | Basalt | Notreported | Epoxy | Notreported | Notreported | Notreported | Notreported | Notreported | Notreported | Notreported | 6 | Notreported | Notreported | helically wounded | sand coated | Notreported | Notreported | SMD | Notreported | Tuo Xin Aerospace Basalt Industrial Co., Ltd. (Chengdu City, China). | Link:Durability of BFRP bars wrapped in seawater sea sand concrete;Durability of BFRP bars and BFRP reinforced seawater sea-sand concrete beams immersed in water and simulated seawater; Durability of cement mortar-covered BFRP bars in simulated seawater environment;(may:Effects of Immersion in Water, Alkaline Solution, and Seawater on the Shear Performance of Basalt FRP Bars in Seawater–Sea Sand Concrete) | SMD | Tensile | SMD | 5 | SMD | 940.5 | 2.711324 | SMD | 46 | 5.434783 | SMD | 2.4 | Notreported | SMD | SMD | SMD | SMD | SMD | SMD | SMD | 60 | SMD | 720 | SMD | cement:768,seawater:460.8,fine aggregate(sea sand):2080;cure:28 days | Notreported | Notreported | Notreported | 10 | SMD | sea water | Notreported | pH:8.2;NaOH:24.53;Na2SO4:4.09;MgCl2:5.2;CaCl2:1.16;SrCl2:0.025;KCl:0.695;NaHCO3:0.201;KBr:0.101;H3PO3:0.027;NaF:0.003 | SMD | SMD | SMD | SMD | SMD | SMD | SMD | SMD | SMD | SMD | SMD | SMD | SMD | SMD | SMD | SMD | SMD | SMD | SMD | SMD | SMD | SMD | SMD | SMD | SMD | SMD | SMD | SMD | SMD | SMD | SMD | SMD | Notreported | SMD | 5 | 599.58218 | 3.484221 | SMD | 63.75% | 43.47968 | 3.650395 | SMD | 94.52% | Notreported | Notreported | SMD | Notreported | SMD | SMD | SMD | SMD | SMD | SMD | SMD | SMD | SMD | SMD | SMD | SMD | SMD | [13 empty] | 0 | 0 | 0 | 0 | 0 | 0 | 0 | 0 | 0 | 0 | 0 | 0 | 0 | 0 | 0 | 0 | 0 | 0 | 0 | 0 | 0
1 | Durability of BFRP bars and BFRP reinforced seawater sea-sand concrete beams immersed in water and simulated seawater | Zhongyu Lu, Wenkang Li, Xiaoyu Zeng, Yunfeng Pan | 1 | Construction and Building Materials | 2023 | 2368 | 27 | Basalt | Notreported | Epoxy | Notreported | Notreported | Notreported | Notreported | Notreported | Notreported | Notreported | 6 | Notreported | Notreported | helically wounded | sand coated | Notreported | Notreported | SMD | Notreported | Tuo Xin Aerospace Basalt Industrial Co., Ltd. (Chengdu City, China). | Link:Durability of BFRP bars wrapped in seawater sea sand concrete;Durability of BFRP bars and BFRP reinforced seawater sea-sand concrete beams immersed in water and simulated seawater; Durability of cement mortar-covered BFRP bars in simulated seawater environment;(may:Effects of Immersion in Water, Alkaline Solution, and Seawater on the Shear Performance of Basalt FRP Bars in Seawater–Sea Sand Concrete) | SMD | Tensile | SMD | 5 | SMD | 940.5 | 2.711324 | SMD | 46 | 5.434783 | SMD | 2.4 | Notreported | SMD | SMD | SMD | SMD | SMD | SMD | SMD | 60 | SMD | 2160 | SMD | cement:768,seawater:460.8,fine aggregate(sea sand):2080;cure:28 days | Notreported | Notreported | Notreported | 10 | SMD | sea water | Notreported | pH:8.2;NaOH:24.53;Na2SO4:4.09;MgCl2:5.2;CaCl2:1.16;SrCl2:0.025;KCl:0.695;NaHCO3:0.201;KBr:0.101;H3PO3:0.027;NaF:0.003 | SMD | SMD | SMD | SMD | SMD | SMD | SMD | SMD | SMD | SMD | SMD | SMD | SMD | SMD | SMD | SMD | SMD | SMD | SMD | SMD | SMD | SMD | SMD | SMD | SMD | SMD | SMD | SMD | SMD | SMD | SMD | SMD | Notreported | SMD | 5 | 521.17022 | 3.624065 | SMD | 55.41% | 43.97901 | 6.569088 | SMD | 95.61% | Notreported | Notreported | SMD | Notreported | SMD | SMD | SMD | SMD | SMD | SMD | SMD | SMD | SMD | SMD | SMD | SMD | SMD | [13 empty] | 0 | 0 | 0 | 0 | 0 | 0 | 0 | 0 | 0 | 0 | 0 | 0 | 0 | 0 | 0 | 0 | 0 | 0 | 0 | 0 | 0
1 | Durability of BFRP bars and BFRP reinforced seawater sea-sand concrete beams immersed in water and simulated seawater | Zhongyu Lu, Wenkang Li, Xiaoyu Zeng, Yunfeng Pan | 1 | Construction and Building Materials | 2023 | 2369 | 28 | Basalt | Notreported | Epoxy | Notreported | Notreported | Notreported | Notreported | Notreported | Notreported | Notreported | 6 | Notreported | Notreported | helically wounded | sand coated | Notreported | Notreported | SMD | Notreported | Tuo Xin Aerospace Basalt Industrial Co., Ltd. (Chengdu City, China). | Link:Durability of BFRP bars wrapped in seawater sea sand concrete;Durability of BFRP bars and BFRP reinforced seawater sea-sand concrete beams immersed in water and simulated seawater; Durability of cement mortar-covered BFRP bars in simulated seawater environment;(may:Effects of Immersion in Water, Alkaline Solution, and Seawater on the Shear Performance of Basalt FRP Bars in Seawater–Sea Sand Concrete) | SMD | Tensile | SMD | 5 | SMD | 940.5 | 2.711324 | SMD | 46 | 5.434783 | SMD | 2.4 | Notreported | SMD | SMD | SMD | SMD | SMD | SMD | SMD | 60 | SMD | 4320 | SMD | cement:768,seawater:460.8,fine aggregate(sea sand):2080;cure:28 days | Notreported | Notreported | Notreported | 10 | SMD | sea water | Notreported | pH:8.2;NaOH:24.53;Na2SO4:4.09;MgCl2:5.2;CaCl2:1.16;SrCl2:0.025;KCl:0.695;NaHCO3:0.201;KBr:0.101;H3PO3:0.027;NaF:0.003 | SMD | SMD | SMD | SMD | SMD | SMD | SMD | SMD | SMD | SMD | SMD | SMD | SMD | SMD | SMD | SMD | SMD | SMD | SMD | SMD | SMD | SMD | SMD | SMD | SMD | SMD | SMD | SMD | SMD | SMD | SMD | SMD | Notreported | SMD | 5 | 475.09604 | 4.698347 | SMD | 50.52% | 43.37267 | 13.4863 | SMD | 94.29% | Notreported | Notreported | SMD | Notreported | SMD | SMD | SMD | SMD | SMD | SMD | SMD | SMD | SMD | SMD | SMD | SMD | SMD | [13 empty] | 0 | 0 | 0 | 0 | 0 | 0 | 0 | 0 | 0 | 0 | 0 | 0 | 0 | 0 | 0 | 0 | 0 | 0 | 0 | 0 | 0
1 | Durability of BFRP bars and BFRP reinforced seawater sea-sand concrete beams immersed in water and simulated seawater | Zhongyu Lu, Wenkang Li, Xiaoyu Zeng, Yunfeng Pan | 1 | Construction and Building Materials | 2023 | 2370 | 29 | Basalt | Notreported | Epoxy | Notreported | Notreported | Notreported | Notreported | Notreported | Notreported | Notreported | 6 | Notreported | Notreported | helically wounded | sand coated | Notreported | Notreported | SMD | Notreported | Tuo Xin Aerospace Basalt Industrial Co., Ltd. (Chengdu City, China). | Link:Durability of BFRP bars wrapped in seawater sea sand concrete;Durability of BFRP bars and BFRP reinforced seawater sea-sand concrete beams immersed in water and simulated seawater; Durability of cement mortar-covered BFRP bars in simulated seawater environment;(may:Effects of Immersion in Water, Alkaline Solution, and Seawater on the Shear Performance of Basalt FRP Bars in Seawater–Sea Sand Concrete) | SMD | Tensile | SMD | 5 | SMD | 940.5 | 2.711324 | SMD | 46 | 5.434783 | SMD | 2.4 | Notreported | SMD | SMD | SMD | SMD | SMD | SMD | SMD | 60 | SMD | 8640 | SMD | cement:768,seawater:460.8,fine aggregate(sea sand):2080;cure:28 days | Notreported | Notreported | Notreported | 10 | SMD | sea water | Notreported | pH:8.2;NaOH:24.53;Na2SO4:4.09;MgCl2:5.2;CaCl2:1.16;SrCl2:0.025;KCl:0.695;NaHCO3:0.201;KBr:0.101;H3PO3:0.027;NaF:0.003 | SMD | SMD | SMD | SMD | SMD | SMD | SMD | SMD | SMD | SMD | SMD | SMD | SMD | SMD | SMD | SMD | SMD | SMD | SMD | SMD | SMD | SMD | SMD | SMD | SMD | SMD | SMD | SMD | SMD | SMD | SMD | SMD | Notreported | SMD | 5 | 358.62279 | 7.102053 | SMD | 38.13% | 40.00215 | 6.954676 | SMD | 86.96% | Notreported | Notreported | SMD | Notreported | SMD | SMD | SMD | SMD | SMD | SMD | SMD | SMD | SMD | SMD | SMD | SMD | SMD | [13 empty] | 0 | 0 | 0 | 0 | 0 | 0 | 0 | 0 | 0 | 0 | 0 | 0 | 0 | 0 | 0 | 0 | 0 | 0 | 0 | 0 | 0
1 | Durability of BFRP bars and BFRP reinforced seawater sea-sand concrete beams immersed in water and simulated seawater | Zhongyu Lu, Wenkang Li, Xiaoyu Zeng, Yunfeng Pan | 1 | Construction and Building Materials | 2023 | 2371 | 30 | Basalt | Notreported | Epoxy | Notreported | Notreported | Notreported | Notreported | Notreported | Notreported | Notreported | 6 | Notreported | Notreported | helically wounded | sand coated | Notreported | Notreported | SMD | Notreported | Tuo Xin Aerospace Basalt Industrial Co., Ltd. (Chengdu City, China). | Link:Durability of BFRP bars wrapped in seawater sea sand concrete;Durability of BFRP bars and BFRP reinforced seawater sea-sand concrete beams immersed in water and simulated seawater; Durability of cement mortar-covered BFRP bars in simulated seawater environment;(may:Effects of Immersion in Water, Alkaline Solution, and Seawater on the Shear Performance of Basalt FRP Bars in Seawater–Sea Sand Concrete) | SMD | Tensile | SMD | 5 | SMD | 940.5 | 2.711324 | SMD | 46 | 5.434783 | SMD | 2.4 | Notreported | SMD | SMD | SMD | SMD | SMD | SMD | SMD | 60 | SMD | 12960 | SMD | cement:768,seawater:460.8,fine aggregate(sea sand):2080;cure:28 days | Notreported | Notreported | Notreported | 10 | SMD | sea water | Notreported | pH:8.2;NaOH:24.53;Na2SO4:4.09;MgCl2:5.2;CaCl2:1.16;SrCl2:0.025;KCl:0.695;NaHCO3:0.201;KBr:0.101;H3PO3:0.027;NaF:0.003 | SMD | SMD | SMD | SMD | SMD | SMD | SMD | SMD | SMD | SMD | SMD | SMD | SMD | SMD | SMD | SMD | SMD | SMD | SMD | SMD | SMD | SMD | SMD | SMD | SMD | SMD | SMD | SMD | SMD | SMD | SMD | SMD | Notreported | SMD | 5 | 334.58409 | 22.40928 | SMD | 35.58% | 36.11446 | 17.87572 | SMD | 78.51% | Notreported | Notreported | SMD | Notreported | SMD | SMD | SMD | SMD | SMD | SMD | SMD | SMD | SMD | SMD | SMD | SMD | SMD | [13 empty] | 0 | 0 | 0 | 0 | 0 | 0 | 0 | 0 | 0 | 0 | 0 | 0 | 0 | 0 | 0 | 0 | 0 | 0 | 0 | 0 | 0
1 | Durability of BFRP bars and BFRP reinforced seawater sea-sand concrete beams immersed in water and simulated seawater | Zhongyu Lu, Wenkang Li, Xiaoyu Zeng, Yunfeng Pan | 1 | Construction and Building Materials | 2023 | 2372 | 31 | Basalt | Notreported | Epoxy | Notreported | Notreported | Notreported | Notreported | Notreported | Notreported | Notreported | 6 | Notreported | Notreported | helically wounded | sand coated | Notreported | Notreported | SMD | Notreported | Tuo Xin Aerospace Basalt Industrial Co., Ltd. (Chengdu City, China). | Link:Durability of BFRP bars wrapped in seawater sea sand concrete;Durability of BFRP bars and BFRP reinforced seawater sea-sand concrete beams immersed in water and simulated seawater; Durability of cement mortar-covered BFRP bars in simulated seawater environment;(may:Effects of Immersion in Water, Alkaline Solution, and Seawater on the Shear Performance of Basalt FRP Bars in Seawater–Sea Sand Concrete) | SMD | Tensile | SMD | 5 | SMD | 940.5 | 2.711324 | SMD | 46 | 5.434783 | SMD | 2.4 | Notreported | SMD | SMD | SMD | SMD | SMD | SMD | SMD | 60 | SMD | 360 | SMD | cement:768,seawater:460.8,fine aggregate(sea sand):2080;cure:28 days | Notreported | Notreported | Notreported | 10 | SMD | tap water | Notreported | Notreported | SMD | SMD | SMD | SMD | SMD | SMD | SMD | SMD | SMD | SMD | SMD | SMD | SMD | SMD | SMD | SMD | SMD | SMD | SMD | SMD | SMD | SMD | SMD | SMD | SMD | SMD | SMD | SMD | SMD | SMD | SMD | SMD | Notreported | SMD | 5 | 601.67295 | 1.569587 | SMD | 63.97% | 44.53346 | 7.398504 | SMD | 96.81% | Notreported | Notreported | SMD | Notreported | SMD | SMD | SMD | SMD | SMD | SMD | SMD | SMD | SMD | SMD | SMD | SMD | SMD | [13 empty] | 0 | 0 | 0 | 0 | 0 | 0 | 0 | 0 | 0 | 0 | 0 | 0 | 0 | 0 | 0 | 0 | 0 | 0 | 0 | 0 | 0
1 | Durability of BFRP bars and BFRP reinforced seawater sea-sand concrete beams immersed in water and simulated seawater | Zhongyu Lu, Wenkang Li, Xiaoyu Zeng, Yunfeng Pan | 1 | Construction and Building Materials | 2023 | 2373 | 32 | Basalt | Notreported | Epoxy | Notreported | Notreported | Notreported | Notreported | Notreported | Notreported | Notreported | 6 | Notreported | Notreported | helically wounded | sand coated | Notreported | Notreported | SMD | Notreported | Tuo Xin Aerospace Basalt Industrial Co., Ltd. (Chengdu City, China). | Link:Durability of BFRP bars wrapped in seawater sea sand concrete;Durability of BFRP bars and BFRP reinforced seawater sea-sand concrete beams immersed in water and simulated seawater; Durability of cement mortar-covered BFRP bars in simulated seawater environment;(may:Effects of Immersion in Water, Alkaline Solution, and Seawater on the Shear Performance of Basalt FRP Bars in Seawater–Sea Sand Concrete) | SMD | Tensile | SMD | 5 | SMD | 940.5 | 2.711324 | SMD | 46 | 5.434783 | SMD | 2.4 | Notreported | SMD | SMD | SMD | SMD | SMD | SMD | SMD | 60 | SMD | 720 | SMD | cement:768,seawater:460.8,fine aggregate(sea sand):2080;cure:28 days | Notreported | Notreported | Notreported | 10 | SMD | tap water | Notreported | Notreported | SMD | SMD | SMD | SMD | SMD | SMD | SMD | SMD | SMD | SMD | SMD | SMD | SMD | SMD | SMD | SMD | SMD | SMD | SMD | SMD | SMD | SMD | SMD | SMD | SMD | SMD | SMD | SMD | SMD | SMD | SMD | SMD | Notreported | SMD | 5 | 542.72089 | 5.589348 | SMD | 57.71% | 45.21729 | 4.399468 | SMD | 98.3% | Notreported | Notreported | SMD | Notreported | SMD | SMD | SMD | SMD | SMD | SMD | SMD | SMD | SMD | SMD | SMD | SMD | SMD | [13 empty] | 0 | 0 | 0 | 0 | 0 | 0 | 0 | 0 | 0 | 0 | 0 | 0 | 0 | 0 | 0 | 0 | 0 | 0 | 0 | 0 | 0
1 | Durability of BFRP bars and BFRP reinforced seawater sea-sand concrete beams immersed in water and simulated seawater | Zhongyu Lu, Wenkang Li, Xiaoyu Zeng, Yunfeng Pan | 1 | Construction and Building Materials | 2023 | 2374 | 33 | Basalt | Notreported | Epoxy | Notreported | Notreported | Notreported | Notreported | Notreported | Notreported | Notreported | 6 | Notreported | Notreported | helically wounded | sand coated | Notreported | Notreported | SMD | Notreported | Tuo Xin Aerospace Basalt Industrial Co., Ltd. (Chengdu City, China). | Link:Durability of BFRP bars wrapped in seawater sea sand concrete;Durability of BFRP bars and BFRP reinforced seawater sea-sand concrete beams immersed in water and simulated seawater; Durability of cement mortar-covered BFRP bars in simulated seawater environment;(may:Effects of Immersion in Water, Alkaline Solution, and Seawater on the Shear Performance of Basalt FRP Bars in Seawater–Sea Sand Concrete) | SMD | Tensile | SMD | 5 | SMD | 940.5 | 2.711324 | SMD | 46 | 5.434783 | SMD | 2.4 | Notreported | SMD | SMD | SMD | SMD | SMD | SMD | SMD | 60 | SMD | 2160 | SMD | cement:768,seawater:460.8,fine aggregate(sea sand):2080;cure:28 days | Notreported | Notreported | Notreported | 10 | SMD | tap water | Notreported | Notreported | SMD | SMD | SMD | SMD | SMD | SMD | SMD | SMD | SMD | SMD | SMD | SMD | SMD | SMD | SMD | SMD | SMD | SMD | SMD | SMD | SMD | SMD | SMD | SMD | SMD | SMD | SMD | SMD | SMD | SMD | SMD | SMD | Notreported | SMD | 5 | 450.28634 | 6.736724 | SMD | 47.88% | 44.95308 | 3.66471 | SMD | 97.72% | Notreported | Notreported | SMD | Notreported | SMD | SMD | SMD | SMD | SMD | SMD | SMD | SMD | SMD | SMD | SMD | SMD | SMD | [13 empty] | 0 | 0 | 0 | 0 | 0 | 0 | 0 | 0 | 0 | 0 | 0 | 0 | 0 | 0 | 0 | 0 | 0 | 0 | 0 | 0 | 0
1 | Durability of BFRP bars and BFRP reinforced seawater sea-sand concrete beams immersed in water and simulated seawater | Zhongyu Lu, Wenkang Li, Xiaoyu Zeng, Yunfeng Pan | 1 | Construction and Building Materials | 2023 | 2375 | 34 | Basalt | Notreported | Epoxy | Notreported | Notreported | Notreported | Notreported | Notreported | Notreported | Notreported | 6 | Notreported | Notreported | helically wounded | sand coated | Notreported | Notreported | SMD | Notreported | Tuo Xin Aerospace Basalt Industrial Co., Ltd. (Chengdu City, China). | Link:Durability of BFRP bars wrapped in seawater sea sand concrete;Durability of BFRP bars and BFRP reinforced seawater sea-sand concrete beams immersed in water and simulated seawater; Durability of cement mortar-covered BFRP bars in simulated seawater environment;(may:Effects of Immersion in Water, Alkaline Solution, and Seawater on the Shear Performance of Basalt FRP Bars in Seawater–Sea Sand Concrete) | SMD | Tensile | SMD | 5 | SMD | 940.5 | 2.711324 | SMD | 46 | 5.434783 | SMD | 2.4 | Notreported | SMD | SMD | SMD | SMD | SMD | SMD | SMD | 60 | SMD | 4320 | SMD | cement:768,seawater:460.8,fine aggregate(sea sand):2080;cure:28 days | Notreported | Notreported | Notreported | 10 | SMD | tap water | Notreported | Notreported | SMD | SMD | SMD | SMD | SMD | SMD | SMD | SMD | SMD | SMD | SMD | SMD | SMD | SMD | SMD | SMD | SMD | SMD | SMD | SMD | SMD | SMD | SMD | SMD | SMD | SMD | SMD | SMD | SMD | SMD | SMD | SMD | Notreported | SMD | 5 | 378.45641 | 11.41808 | SMD | 40.24% | 43.30568 | 7.392933 | SMD | 94.14% | Notreported | Notreported | SMD | Notreported | SMD | SMD | SMD | SMD | SMD | SMD | SMD | SMD | SMD | SMD | SMD | SMD | SMD | [13 empty] | 0 | 0 | 0 | 0 | 0 | 0 | 0 | 0 | 0 | 0 | 0 | 0 | 0 | 0 | 0 | 0 | 0 | 0 | 0 | 0 | 0
1 | Durability of BFRP bars and BFRP reinforced seawater sea-sand concrete beams immersed in water and simulated seawater | Zhongyu Lu, Wenkang Li, Xiaoyu Zeng, Yunfeng Pan | 1 | Construction and Building Materials | 2023 | 2376 | 35 | Basalt | Notreported | Epoxy | Notreported | Notreported | Notreported | Notreported | Notreported | Notreported | Notreported | 6 | Notreported | Notreported | helically wounded | sand coated | Notreported | Notreported | SMD | Notreported | Tuo Xin Aerospace Basalt Industrial Co., Ltd. (Chengdu City, China). | Link:Durability of BFRP bars wrapped in seawater sea sand concrete;Durability of BFRP bars and BFRP reinforced seawater sea-sand concrete beams immersed in water and simulated seawater; Durability of cement mortar-covered BFRP bars in simulated seawater environment;(may:Effects of Immersion in Water, Alkaline Solution, and Seawater on the Shear Performance of Basalt FRP Bars in Seawater–Sea Sand Concrete) | SMD | Tensile | SMD | 5 | SMD | 940.5 | 2.711324 | SMD | 46 | 5.434783 | SMD | 2.4 | Notreported | SMD | SMD | SMD | SMD | SMD | SMD | SMD | 60 | SMD | 8640 | SMD | cement:768,seawater:460.8,fine aggregate(sea sand):2080;cure:28 days | Notreported | Notreported | Notreported | 10 | SMD | tap water | Notreported | Notreported | SMD | SMD | SMD | SMD | SMD | SMD | SMD | SMD | SMD | SMD | SMD | SMD | SMD | SMD | SMD | SMD | SMD | SMD | SMD | SMD | SMD | SMD | SMD | SMD | SMD | SMD | SMD | SMD | SMD | SMD | SMD | SMD | Notreported | SMD | 5 | 332.09605 | 5.77355 | SMD | 35.31% | 41.75152 | 3.126808 | SMD | 90.76% | Notreported | Notreported | SMD | Notreported | SMD | SMD | SMD | SMD | SMD | SMD | SMD | SMD | SMD | SMD | SMD | SMD | SMD | [13 empty] | 0 | 0 | 0 | 0 | 0 | 0 | 0 | 0 | 0 | 0 | 0 | 0 | 0 | 0 | 0 | 0 | 0 | 0 | 0 | 0 | 0
1 | Durability of BFRP bars and BFRP reinforced seawater sea-sand concrete beams immersed in water and simulated seawater | Zhongyu Lu, Wenkang Li, Xiaoyu Zeng, Yunfeng Pan | 1 | Construction and Building Materials | 2023 | 2377 | 36 | Basalt | Notreported | Epoxy | Notreported | Notreported | Notreported | Notreported | Notreported | Notreported | Notreported | 6 | Notreported | Notreported | helically wounded | sand coated | Notreported | Notreported | SMD | Notreported | Tuo Xin Aerospace Basalt Industrial Co., Ltd. (Chengdu City, China). | Link:Durability of BFRP bars wrapped in seawater sea sand concrete;Durability of BFRP bars and BFRP reinforced seawater sea-sand concrete beams immersed in water and simulated seawater; Durability of cement mortar-covered BFRP bars in simulated seawater environment;(may:Effects of Immersion in Water, Alkaline Solution, and Seawater on the Shear Performance of Basalt FRP Bars in Seawater–Sea Sand Concrete) | SMD | Tensile | SMD | 5 | SMD | 940.5 | 2.711324 | SMD | 46 | 5.434783 | SMD | 2.4 | Notreported | SMD | SMD | SMD | SMD | SMD | SMD | SMD | 60 | SMD | 12960 | SMD | cement:768,seawater:460.8,fine aggregate(sea sand):2080;cure:28 days | Notreported | Notreported | Notreported | 10 | SMD | tap water | Notreported | Notreported | SMD | SMD | SMD | SMD | SMD | SMD | SMD | SMD | SMD | SMD | SMD | SMD | SMD | SMD | SMD | SMD | SMD | SMD | SMD | SMD | SMD | SMD | SMD | SMD | SMD | SMD | SMD | SMD | SMD | SMD | SMD | SMD | Notreported | SMD | 5 | 245.95736 | 7.79555 | SMD | 26.15% | 24.25174 | 5.703508 | SMD | 52.72% | Notreported | Notreported | SMD | Notreported | SMD | SMD | SMD | SMD | SMD | SMD | SMD | SMD | SMD | SMD | SMD | SMD | SMD | [13 empty] | 0 | 0 | 0 | 0 | 0 | 0 | 0 | 0 | 0 | 0 | 0 | 0 | 0 | 0 | 0 | 0 | 0 | 0 | 0 | 0 | 0
1 | Durability of BFRP bars wrapped in seawater sea sand concrete | Zhongyu Lu, Yongchao Li, Jianhe Xie | 1 | Composite Structures | 2021 | 2378 | 1 | Basalt | Notreported | Epoxy | Notreported | Notreported | Notreported | Notreported | Notreported | Notreported | Notreported | 6 | Notreported | Notreported | helically wounded | sand coated | Notreported | Notreported | SMD | Notreported | Tuo Xin Aerospace Basalt Industrial Co., Ltd. (Chengdu City, China). | Link:Durability of BFRP bars wrapped in seawater sea sand concrete;Durability of BFRP bars and BFRP reinforced seawater sea-sand concrete beams immersed in water and simulated seawater; Durability of cement mortar-covered BFRP bars in simulated seawater environment;(may:Effects of Immersion in Water, Alkaline Solution, and Seawater on the Shear Performance of Basalt FRP Bars in Seawater–Sea Sand Concrete) | SMD | Tensile | SMD | 5 | SMD | 940.5 | 2.711324 | SMD | 46 | 5.434783 | SMD | 2.4 | Notreported | SMD | SMD | SMD | SMD | SMD | SMD | SMD | 28 | SMD | 360 | SMD | SMD | SMD | SMD | SMD | SMD | SMD | 12.8 | Notreported | KOH:4.2,NaOH:0.9, Ca(OH)2:118.5; g/L(mol/L) | SMD | SMD | SMD | SMD | SMD | SMD | SMD | SMD | SMD | SMD | SMD | SMD | SMD | SMD | SMD | SMD | SMD | SMD | SMD | SMD | SMD | SMD | SMD | SMD | SMD | SMD | SMD | SMD | SMD | SMD | SMD | SMD | Notreported | SMD | 5 | 841.30806 | 15.00077 | SMD | 89.45% | Notreported | Notreported | SMD | Notreported | Notreported | Notreported | SMD | Notreported | SMD | SMD | SMD | SMD | SMD | SMD | SMD | SMD | SMD | SMD | SMD | SMD | SMD | [13 empty] | 0 | 0 | 0 | 0 | 0 | 0 | 0 | 0 | 0 | 0 | 0 | 0 | 0 | 0 | 0 | 0 | 0 | 0 | 0 | 0 | 0
1 | Durability of BFRP bars wrapped in seawater sea sand concrete | Zhongyu Lu, Yongchao Li, Jianhe Xie | 1 | Composite Structures | 2021 | 2379 | 2 | Basalt | Notreported | Epoxy | Notreported | Notreported | Notreported | Notreported | Notreported | Notreported | Notreported | 6 | Notreported | Notreported | helically wounded | sand coated | Notreported | Notreported | SMD | Notreported | Tuo Xin Aerospace Basalt Industrial Co., Ltd. (Chengdu City, China). | Link:Durability of BFRP bars wrapped in seawater sea sand concrete;Durability of BFRP bars and BFRP reinforced seawater sea-sand concrete beams immersed in water and simulated seawater; Durability of cement mortar-covered BFRP bars in simulated seawater environment;(may:Effects of Immersion in Water, Alkaline Solution, and Seawater on the Shear Performance of Basalt FRP Bars in Seawater–Sea Sand Concrete) | SMD | Tensile | SMD | 5 | SMD | 940.5 | 2.711324 | SMD | 46 | 5.434783 | SMD | 2.4 | Notreported | SMD | SMD | SMD | SMD | SMD | SMD | SMD | 28 | SMD | 720 | SMD | SMD | SMD | SMD | SMD | SMD | SMD | 12.8 | Notreported | KOH:4.2,NaOH:0.9, Ca(OH)2:118.5; g/L(mol/L) | SMD | SMD | SMD | SMD | SMD | SMD | SMD | SMD | SMD | SMD | SMD | SMD | SMD | SMD | SMD | SMD | SMD | SMD | SMD | SMD | SMD | SMD | SMD | SMD | SMD | SMD | SMD | SMD | SMD | SMD | SMD | SMD | Notreported | SMD | 5 | 806.71918 | 15.64394 | SMD | 85.78% | Notreported | Notreported | SMD | Notreported | Notreported | Notreported | SMD | Notreported | SMD | SMD | SMD | SMD | SMD | SMD | SMD | SMD | SMD | SMD | SMD | SMD | SMD | [13 empty] | 0 | 0 | 0 | 0 | 0 | 0 | 0 | 0 | 0 | 0 | 0 | 0 | 0 | 0 | 0 | 0 | 0 | 0 | 0 | 0 | 0
1 | Durability of BFRP bars wrapped in seawater sea sand concrete | Zhongyu Lu, Yongchao Li, Jianhe Xie | 1 | Composite Structures | 2021 | 2380 | 3 | Basalt | Notreported | Epoxy | Notreported | Notreported | Notreported | Notreported | Notreported | Notreported | Notreported | 6 | Notreported | Notreported | helically wounded | sand coated | Notreported | Notreported | SMD | Notreported | Tuo Xin Aerospace Basalt Industrial Co., Ltd. (Chengdu City, China). | Link:Durability of BFRP bars wrapped in seawater sea sand concrete;Durability of BFRP bars and BFRP reinforced seawater sea-sand concrete beams immersed in water and simulated seawater; Durability of cement mortar-covered BFRP bars in simulated seawater environment;(may:Effects of Immersion in Water, Alkaline Solution, and Seawater on the Shear Performance of Basalt FRP Bars in Seawater–Sea Sand Concrete) | SMD | Tensile | SMD | 5 | SMD | 940.5 | 2.711324 | SMD | 46 | 5.434783 | SMD | 2.4 | Notreported | SMD | SMD | SMD | SMD | SMD | SMD | SMD | 28 | SMD | 2160 | SMD | SMD | SMD | SMD | SMD | SMD | SMD | 12.8 | Notreported | KOH:4.2,NaOH:0.9, Ca(OH)2:118.5; g/L(mol/L) | SMD | SMD | SMD | SMD | SMD | SMD | SMD | SMD | SMD | SMD | SMD | SMD | SMD | SMD | SMD | SMD | SMD | SMD | SMD | SMD | SMD | SMD | SMD | SMD | SMD | SMD | SMD | SMD | SMD | SMD | SMD | SMD | Notreported | SMD | 5 | 716.66346 | 19.26203 | SMD | 76.2% | Notreported | Notreported | SMD | Notreported | Notreported | Notreported | SMD | Notreported | SMD | SMD | SMD | SMD | SMD | SMD | SMD | SMD | SMD | SMD | SMD | SMD | SMD | [13 empty] | 0 | 0 | 0 | 0 | 0 | 0 | 0 | 0 | 0 | 0 | 0 | 0 | 0 | 0 | 0 | 0 | 0 | 0 | 0 | 0 | 0
1 | Durability of BFRP bars wrapped in seawater sea sand concrete | Zhongyu Lu, Yongchao Li, Jianhe Xie | 1 | Composite Structures | 2021 | 2381 | 4 | Basalt | Notreported | Epoxy | Notreported | Notreported | Notreported | Notreported | Notreported | Notreported | Notreported | 6 | Notreported | Notreported | helically wounded | sand coated | Notreported | Notreported | SMD | Notreported | Tuo Xin Aerospace Basalt Industrial Co., Ltd. (Chengdu City, China). | Link:Durability of BFRP bars wrapped in seawater sea sand concrete;Durability of BFRP bars and BFRP reinforced seawater sea-sand concrete beams immersed in water and simulated seawater; Durability of cement mortar-covered BFRP bars in simulated seawater environment;(may:Effects of Immersion in Water, Alkaline Solution, and Seawater on the Shear Performance of Basalt FRP Bars in Seawater–Sea Sand Concrete) | SMD | Tensile | SMD | 5 | SMD | 940.5 | 2.711324 | SMD | 46 | 5.434783 | SMD | 2.4 | Notreported | SMD | SMD | SMD | SMD | SMD | SMD | SMD | 28 | SMD | 4320 | SMD | SMD | SMD | SMD | SMD | SMD | SMD | 12.8 | Notreported | KOH:4.2,NaOH:0.9, Ca(OH)2:118.5; g/L(mol/L) | SMD | SMD | SMD | SMD | SMD | SMD | SMD | SMD | SMD | SMD | SMD | SMD | SMD | SMD | SMD | SMD | SMD | SMD | SMD | SMD | SMD | SMD | SMD | SMD | SMD | SMD | SMD | SMD | SMD | SMD | SMD | SMD | Notreported | SMD | 5 | 490.43351 | 33.10328 | SMD | 52.15% | Notreported | Notreported | SMD | Notreported | Notreported | Notreported | SMD | Notreported | SMD | SMD | SMD | SMD | SMD | SMD | SMD | SMD | SMD | SMD | SMD | SMD | SMD | [13 empty] | 0 | 0 | 0 | 0 | 0 | 0 | 0 | 0 | 0 | 0 | 0 | 0 | 0 | 0 | 0 | 0 | 0 | 0 | 0 | 0 | 0
1 | Durability of BFRP bars wrapped in seawater sea sand concrete | Zhongyu Lu, Yongchao Li, Jianhe Xie | 1 | Composite Structures | 2021 | 2382 | 5 | Basalt | Notreported | Epoxy | Notreported | Notreported | Notreported | Notreported | Notreported | Notreported | Notreported | 6 | Notreported | Notreported | helically wounded | sand coated | Notreported | Notreported | SMD | Notreported | Tuo Xin Aerospace Basalt Industrial Co., Ltd. (Chengdu City, China). | Link:Durability of BFRP bars wrapped in seawater sea sand concrete;Durability of BFRP bars and BFRP reinforced seawater sea-sand concrete beams immersed in water and simulated seawater; Durability of cement mortar-covered BFRP bars in simulated seawater environment;(may:Effects of Immersion in Water, Alkaline Solution, and Seawater on the Shear Performance of Basalt FRP Bars in Seawater–Sea Sand Concrete) | SMD | Tensile | SMD | 5 | SMD | 940.5 | 2.711324 | SMD | 46 | 5.434783 | SMD | 2.4 | Notreported | SMD | SMD | SMD | SMD | SMD | SMD | SMD | 28 | SMD | 8640 | SMD | SMD | SMD | SMD | SMD | SMD | SMD | 12.8 | Notreported | KOH:4.2,NaOH:0.9, Ca(OH)2:118.5; g/L(mol/L) | SMD | SMD | SMD | SMD | SMD | SMD | SMD | SMD | SMD | SMD | SMD | SMD | SMD | SMD | SMD | SMD | SMD | SMD | SMD | SMD | SMD | SMD | SMD | SMD | SMD | SMD | SMD | SMD | SMD | SMD | SMD | SMD | Notreported | SMD | 5 | 409.1029 | 5.4842 | SMD | 43.5% | Notreported | Notreported | SMD | Notreported | Notreported | Notreported | SMD | Notreported | SMD | SMD | SMD | SMD | SMD | SMD | SMD | SMD | SMD | SMD | SMD | SMD | SMD | [13 empty] | 0 | 0 | 0 | 0 | 0 | 0 | 0 | 0 | 0 | 0 | 0 | 0 | 0 | 0 | 0 | 0 | 0 | 0 | 0 | 0 | 0
1 | Durability of BFRP bars wrapped in seawater sea sand concrete | Zhongyu Lu, Yongchao Li, Jianhe Xie | 1 | Composite Structures | 2021 | 2383 | 6 | Basalt | Notreported | Epoxy | Notreported | Notreported | Notreported | Notreported | Notreported | Notreported | Notreported | 6 | Notreported | Notreported | helically wounded | sand coated | Notreported | Notreported | SMD | Notreported | Tuo Xin Aerospace Basalt Industrial Co., Ltd. (Chengdu City, China). | Link:Durability of BFRP bars wrapped in seawater sea sand concrete;Durability of BFRP bars and BFRP reinforced seawater sea-sand concrete beams immersed in water and simulated seawater; Durability of cement mortar-covered BFRP bars in simulated seawater environment;(may:Effects of Immersion in Water, Alkaline Solution, and Seawater on the Shear Performance of Basalt FRP Bars in Seawater–Sea Sand Concrete) | SMD | Tensile | SMD | 5 | SMD | 940.5 | 2.711324 | SMD | 46 | 5.434783 | SMD | 2.4 | Notreported | SMD | SMD | SMD | SMD | SMD | SMD | SMD | 40 | SMD | 360 | SMD | SMD | SMD | SMD | SMD | SMD | SMD | 12.8 | Notreported | KOH:4.2,NaOH:0.9, Ca(OH)2:118.5; g/L(mol/L) | SMD | SMD | SMD | SMD | SMD | SMD | SMD | SMD | SMD | SMD | SMD | SMD | SMD | SMD | SMD | SMD | SMD | SMD | SMD | SMD | SMD | SMD | SMD | SMD | SMD | SMD | SMD | SMD | SMD | SMD | SMD | SMD | Notreported | SMD | 5 | 782.65825 | 17.97312 | SMD | 83.22% | Notreported | Notreported | SMD | Notreported | Notreported | Notreported | SMD | Notreported | SMD | SMD | SMD | SMD | SMD | SMD | SMD | SMD | SMD | SMD | SMD | SMD | SMD | [13 empty] | 0 | 0 | 0 | 0 | 0 | 0 | 0 | 0 | 0 | 0 | 0 | 0 | 0 | 0 | 0 | 0 | 0 | 0 | 0 | 0 | 0
1 | Durability of BFRP bars wrapped in seawater sea sand concrete | Zhongyu Lu, Yongchao Li, Jianhe Xie | 1 | Composite Structures | 2021 | 2384 | 7 | Basalt | Notreported | Epoxy | Notreported | Notreported | Notreported | Notreported | Notreported | Notreported | Notreported | 6 | Notreported | Notreported | helically wounded | sand coated | Notreported | Notreported | SMD | Notreported | Tuo Xin Aerospace Basalt Industrial Co., Ltd. (Chengdu City, China). | Link:Durability of BFRP bars wrapped in seawater sea sand concrete;Durability of BFRP bars and BFRP reinforced seawater sea-sand concrete beams immersed in water and simulated seawater; Durability of cement mortar-covered BFRP bars in simulated seawater environment;(may:Effects of Immersion in Water, Alkaline Solution, and Seawater on the Shear Performance of Basalt FRP Bars in Seawater–Sea Sand Concrete) | SMD | Tensile | SMD | 5 | SMD | 940.5 | 2.711324 | SMD | 46 | 5.434783 | SMD | 2.4 | Notreported | SMD | SMD | SMD | SMD | SMD | SMD | SMD | 40 | SMD | 720 | SMD | SMD | SMD | SMD | SMD | SMD | SMD | 12.8 | Notreported | KOH:4.2,NaOH:0.9, Ca(OH)2:118.5; g/L(mol/L) | SMD | SMD | SMD | SMD | SMD | SMD | SMD | SMD | SMD | SMD | SMD | SMD | SMD | SMD | SMD | SMD | SMD | SMD | SMD | SMD | SMD | SMD | SMD | SMD | SMD | SMD | SMD | SMD | SMD | SMD | SMD | SMD | Notreported | SMD | 5 | 779.35195 | 16.54525 | SMD | 82.87% | Notreported | Notreported | SMD | Notreported | Notreported | Notreported | SMD | Notreported | SMD | SMD | SMD | SMD | SMD | SMD | SMD | SMD | SMD | SMD | SMD | SMD | SMD | [13 empty] | 0 | 0 | 0 | 0 | 0 | 0 | 0 | 0 | 0 | 0 | 0 | 0 | 0 | 0 | 0 | 0 | 0 | 0 | 0 | 0 | 0
1 | Durability of BFRP bars wrapped in seawater sea sand concrete | Zhongyu Lu, Yongchao Li, Jianhe Xie | 1 | Composite Structures | 2021 | 2385 | 8 | Basalt | Notreported | Epoxy | Notreported | Notreported | Notreported | Notreported | Notreported | Notreported | Notreported | 6 | Notreported | Notreported | helically wounded | sand coated | Notreported | Notreported | SMD | Notreported | Tuo Xin Aerospace Basalt Industrial Co., Ltd. (Chengdu City, China). | Link:Durability of BFRP bars wrapped in seawater sea sand concrete;Durability of BFRP bars and BFRP reinforced seawater sea-sand concrete beams immersed in water and simulated seawater; Durability of cement mortar-covered BFRP bars in simulated seawater environment;(may:Effects of Immersion in Water, Alkaline Solution, and Seawater on the Shear Performance of Basalt FRP Bars in Seawater–Sea Sand Concrete) | SMD | Tensile | SMD | 5 | SMD | 940.5 | 2.711324 | SMD | 46 | 5.434783 | SMD | 2.4 | Notreported | SMD | SMD | SMD | SMD | SMD | SMD | SMD | 40 | SMD | 2160 | SMD | SMD | SMD | SMD | SMD | SMD | SMD | 12.8 | Notreported | KOH:4.2,NaOH:0.9, Ca(OH)2:118.5; g/L(mol/L) | SMD | SMD | SMD | SMD | SMD | SMD | SMD | SMD | SMD | SMD | SMD | SMD | SMD | SMD | SMD | SMD | SMD | SMD | SMD | SMD | SMD | SMD | SMD | SMD | SMD | SMD | SMD | SMD | SMD | SMD | SMD | SMD | Notreported | SMD | 5 | 543.10167 | 22.52491 | SMD | 57.75% | Notreported | Notreported | SMD | Notreported | Notreported | Notreported | SMD | Notreported | SMD | SMD | SMD | SMD | SMD | SMD | SMD | SMD | SMD | SMD | SMD | SMD | SMD | [13 empty] | 0 | 0 | 0 | 0 | 0 | 0 | 0 | 0 | 0 | 0 | 0 | 0 | 0 | 0 | 0 | 0 | 0 | 0 | 0 | 0 | 0
1 | Durability of BFRP bars wrapped in seawater sea sand concrete | Zhongyu Lu, Yongchao Li, Jianhe Xie | 1 | Composite Structures | 2021 | 2386 | 9 | Basalt | Notreported | Epoxy | Notreported | Notreported | Notreported | Notreported | Notreported | Notreported | Notreported | 6 | Notreported | Notreported | helically wounded | sand coated | Notreported | Notreported | SMD | Notreported | Tuo Xin Aerospace Basalt Industrial Co., Ltd. (Chengdu City, China). | Link:Durability of BFRP bars wrapped in seawater sea sand concrete;Durability of BFRP bars and BFRP reinforced seawater sea-sand concrete beams immersed in water and simulated seawater; Durability of cement mortar-covered BFRP bars in simulated seawater environment;(may:Effects of Immersion in Water, Alkaline Solution, and Seawater on the Shear Performance of Basalt FRP Bars in Seawater–Sea Sand Concrete) | SMD | Tensile | SMD | 5 | SMD | 940.5 | 2.711324 | SMD | 46 | 5.434783 | SMD | 2.4 | Notreported | SMD | SMD | SMD | SMD | SMD | SMD | SMD | 40 | SMD | 4320 | SMD | SMD | SMD | SMD | SMD | SMD | SMD | 12.8 | Notreported | KOH:4.2,NaOH:0.9, Ca(OH)2:118.5; g/L(mol/L) | SMD | SMD | SMD | SMD | SMD | SMD | SMD | SMD | SMD | SMD | SMD | SMD | SMD | SMD | SMD | SMD | SMD | SMD | SMD | SMD | SMD | SMD | SMD | SMD | SMD | SMD | SMD | SMD | SMD | SMD | SMD | SMD | Notreported | SMD | 5 | 514.54724 | 17.58292 | SMD | 54.71% | Notreported | Notreported | SMD | Notreported | Notreported | Notreported | SMD | Notreported | SMD | SMD | SMD | SMD | SMD | SMD | SMD | SMD | SMD | SMD | SMD | SMD | SMD | [13 empty] | 0 | 0 | 0 | 0 | 0 | 0 | 0 | 0 | 0 | 0 | 0 | 0 | 0 | 0 | 0 | 0 | 0 | 0 | 0 | 0 | 0
1 | Durability of BFRP bars wrapped in seawater sea sand concrete | Zhongyu Lu, Yongchao Li, Jianhe Xie | 1 | Composite Structures | 2021 | 2387 | 10 | Basalt | Notreported | Epoxy | Notreported | Notreported | Notreported | Notreported | Notreported | Notreported | Notreported | 6 | Notreported | Notreported | helically wounded | sand coated | Notreported | Notreported | SMD | Notreported | Tuo Xin Aerospace Basalt Industrial Co., Ltd. (Chengdu City, China). | Link:Durability of BFRP bars wrapped in seawater sea sand concrete;Durability of BFRP bars and BFRP reinforced seawater sea-sand concrete beams immersed in water and simulated seawater; Durability of cement mortar-covered BFRP bars in simulated seawater environment;(may:Effects of Immersion in Water, Alkaline Solution, and Seawater on the Shear Performance of Basalt FRP Bars in Seawater–Sea Sand Concrete) | SMD | Tensile | SMD | 5 | SMD | 940.5 | 2.711324 | SMD | 46 | 5.434783 | SMD | 2.4 | Notreported | SMD | SMD | SMD | SMD | SMD | SMD | SMD | 40 | SMD | 8640 | SMD | SMD | SMD | SMD | SMD | SMD | SMD | 12.8 | Notreported | KOH:4.2,NaOH:0.9, Ca(OH)2:118.5; g/L(mol/L) | SMD | SMD | SMD | SMD | SMD | SMD | SMD | SMD | SMD | SMD | SMD | SMD | SMD | SMD | SMD | SMD | SMD | SMD | SMD | SMD | SMD | SMD | SMD | SMD | SMD | SMD | SMD | SMD | SMD | SMD | SMD | SMD | Notreported | SMD | 5 | 345.32471 | 2.437138 | SMD | 36.72% | Notreported | Notreported | SMD | Notreported | Notreported | Notreported | SMD | Notreported | SMD | SMD | SMD | SMD | SMD | SMD | SMD | SMD | SMD | SMD | SMD | SMD | SMD | [13 empty] | 0 | 0 | 0 | 0 | 0 | 0 | 0 | 0 | 0 | 0 | 0 | 0 | 0 | 0 | 0 | 0 | 0 | 0 | 0 | 0 | 0
1 | Durability of BFRP bars wrapped in seawater sea sand concrete | Zhongyu Lu, Yongchao Li, Jianhe Xie | 1 | Composite Structures | 2021 | 2388 | 11 | Basalt | Notreported | Epoxy | Notreported | Notreported | Notreported | Notreported | Notreported | Notreported | Notreported | 6 | Notreported | Notreported | helically wounded | sand coated | Notreported | Notreported | SMD | Notreported | Tuo Xin Aerospace Basalt Industrial Co., Ltd. (Chengdu City, China). | Link:Durability of BFRP bars wrapped in seawater sea sand concrete;Durability of BFRP bars and BFRP reinforced seawater sea-sand concrete beams immersed in water and simulated seawater; Durability of cement mortar-covered BFRP bars in simulated seawater environment;(may:Effects of Immersion in Water, Alkaline Solution, and Seawater on the Shear Performance of Basalt FRP Bars in Seawater–Sea Sand Concrete) | SMD | Tensile | SMD | 5 | SMD | 940.5 | 2.711324 | SMD | 46 | 5.434783 | SMD | 2.4 | Notreported | SMD | SMD | SMD | SMD | SMD | SMD | SMD | 60 | SMD | 360 | SMD | SMD | SMD | SMD | SMD | SMD | SMD | 12.8 | Notreported | KOH:4.2,NaOH:0.9, Ca(OH)2:118.5; g/L(mol/L) | SMD | SMD | SMD | SMD | SMD | SMD | SMD | SMD | SMD | SMD | SMD | SMD | SMD | SMD | SMD | SMD | SMD | SMD | SMD | SMD | SMD | SMD | SMD | SMD | SMD | SMD | SMD | SMD | SMD | SMD | SMD | SMD | Notreported | SMD | 5 | 802.4798 | 2.484694 | SMD | 85.32% | Notreported | Notreported | SMD | Notreported | Notreported | Notreported | SMD | Notreported | SMD | SMD | SMD | SMD | SMD | SMD | SMD | SMD | SMD | SMD | SMD | SMD | SMD | [13 empty] | 0 | 0 | 0 | 0 | 0 | 0 | 0 | 0 | 0 | 0 | 0 | 0 | 0 | 0 | 0 | 0 | 0 | 0 | 0 | 0 | 0
1 | Durability of BFRP bars wrapped in seawater sea sand concrete | Zhongyu Lu, Yongchao Li, Jianhe Xie | 1 | Composite Structures | 2021 | 2389 | 12 | Basalt | Notreported | Epoxy | Notreported | Notreported | Notreported | Notreported | Notreported | Notreported | Notreported | 6 | Notreported | Notreported | helically wounded | sand coated | Notreported | Notreported | SMD | Notreported | Tuo Xin Aerospace Basalt Industrial Co., Ltd. (Chengdu City, China). | Link:Durability of BFRP bars wrapped in seawater sea sand concrete;Durability of BFRP bars and BFRP reinforced seawater sea-sand concrete beams immersed in water and simulated seawater; Durability of cement mortar-covered BFRP bars in simulated seawater environment;(may:Effects of Immersion in Water, Alkaline Solution, and Seawater on the Shear Performance of Basalt FRP Bars in Seawater–Sea Sand Concrete) | SMD | Tensile | SMD | 5 | SMD | 940.5 | 2.711324 | SMD | 46 | 5.434783 | SMD | 2.4 | Notreported | SMD | SMD | SMD | SMD | SMD | SMD | SMD | 60 | SMD | 720 | SMD | SMD | SMD | SMD | SMD | SMD | SMD | 12.8 | Notreported | KOH:4.2,NaOH:0.9, Ca(OH)2:118.5; g/L(mol/L) | SMD | SMD | SMD | SMD | SMD | SMD | SMD | SMD | SMD | SMD | SMD | SMD | SMD | SMD | SMD | SMD | SMD | SMD | SMD | SMD | SMD | SMD | SMD | SMD | SMD | SMD | SMD | SMD | SMD | SMD | SMD | SMD | Notreported | SMD | 5 | 591.77924 | 18.2549 | SMD | 62.92% | Notreported | Notreported | SMD | Notreported | Notreported | Notreported | SMD | Notreported | SMD | SMD | SMD | SMD | SMD | SMD | SMD | SMD | SMD | SMD | SMD | SMD | SMD | [13 empty] | 0 | 0 | 0 | 0 | 0 | 0 | 0 | 0 | 0 | 0 | 0 | 0 | 0 | 0 | 0 | 0 | 0 | 0 | 0 | 0 | 0
1 | Durability of BFRP bars wrapped in seawater sea sand concrete | Zhongyu Lu, Yongchao Li, Jianhe Xie | 1 | Composite Structures | 2021 | 2390 | 13 | Basalt | Notreported | Epoxy | Notreported | Notreported | Notreported | Notreported | Notreported | Notreported | Notreported | 6 | Notreported | Notreported | helically wounded | sand coated | Notreported | Notreported | SMD | Notreported | Tuo Xin Aerospace Basalt Industrial Co., Ltd. (Chengdu City, China). | Link:Durability of BFRP bars wrapped in seawater sea sand concrete;Durability of BFRP bars and BFRP reinforced seawater sea-sand concrete beams immersed in water and simulated seawater; Durability of cement mortar-covered BFRP bars in simulated seawater environment;(may:Effects of Immersion in Water, Alkaline Solution, and Seawater on the Shear Performance of Basalt FRP Bars in Seawater–Sea Sand Concrete) | SMD | Tensile | SMD | 5 | SMD | 940.5 | 2.711324 | SMD | 46 | 5.434783 | SMD | 2.4 | Notreported | SMD | SMD | SMD | SMD | SMD | SMD | SMD | 60 | SMD | 2160 | SMD | SMD | SMD | SMD | SMD | SMD | SMD | 12.8 | Notreported | KOH:4.2,NaOH:0.9, Ca(OH)2:118.5; g/L(mol/L) | SMD | SMD | SMD | SMD | SMD | SMD | SMD | SMD | SMD | SMD | SMD | SMD | SMD | SMD | SMD | SMD | SMD | SMD | SMD | SMD | SMD | SMD | SMD | SMD | SMD | SMD | SMD | SMD | SMD | SMD | SMD | SMD | Notreported | SMD | 5 | 404.29146 | 15.60536 | SMD | 42.99% | Notreported | Notreported | SMD | Notreported | Notreported | Notreported | SMD | Notreported | SMD | SMD | SMD | SMD | SMD | SMD | SMD | SMD | SMD | SMD | SMD | SMD | SMD | [13 empty] | 0 | 0 | 0 | 0 | 0 | 0 | 0 | 0 | 0 | 0 | 0 | 0 | 0 | 0 | 0 | 0 | 0 | 0 | 0 | 0 | 0
1 | Durability of BFRP bars wrapped in seawater sea sand concrete | Zhongyu Lu, Yongchao Li, Jianhe Xie | 1 | Composite Structures | 2021 | 2391 | 14 | Basalt | Notreported | Epoxy | Notreported | Notreported | Notreported | Notreported | Notreported | Notreported | Notreported | 6 | Notreported | Notreported | helically wounded | sand coated | Notreported | Notreported | SMD | Notreported | Tuo Xin Aerospace Basalt Industrial Co., Ltd. (Chengdu City, China). | Link:Durability of BFRP bars wrapped in seawater sea sand concrete;Durability of BFRP bars and BFRP reinforced seawater sea-sand concrete beams immersed in water and simulated seawater; Durability of cement mortar-covered BFRP bars in simulated seawater environment;(may:Effects of Immersion in Water, Alkaline Solution, and Seawater on the Shear Performance of Basalt FRP Bars in Seawater–Sea Sand Concrete) | SMD | Tensile | SMD | 5 | SMD | 940.5 | 2.711324 | SMD | 46 | 5.434783 | SMD | 2.4 | Notreported | SMD | SMD | SMD | SMD | SMD | SMD | SMD | 60 | SMD | 4320 | SMD | SMD | SMD | SMD | SMD | SMD | SMD | 12.8 | Notreported | KOH:4.2,NaOH:0.9, Ca(OH)2:118.5; g/L(mol/L) | SMD | SMD | SMD | SMD | SMD | SMD | SMD | SMD | SMD | SMD | SMD | SMD | SMD | SMD | SMD | SMD | SMD | SMD | SMD | SMD | SMD | SMD | SMD | SMD | SMD | SMD | SMD | SMD | SMD | SMD | SMD | SMD | Notreported | SMD | 5 | 354.59231 | 15.94618 | SMD | 37.7% | Notreported | Notreported | SMD | Notreported | Notreported | Notreported | SMD | Notreported | SMD | SMD | SMD | SMD | SMD | SMD | SMD | SMD | SMD | SMD | SMD | SMD | SMD | [13 empty] | 0 | 0 | 0 | 0 | 0 | 0 | 0 | 0 | 0 | 0 | 0 | 0 | 0 | 0 | 0 | 0 | 0 | 0 | 0 | 0 | 0
1 | Durability of BFRP bars wrapped in seawater sea sand concrete | Zhongyu Lu, Yongchao Li, Jianhe Xie | 1 | Composite Structures | 2021 | 2392 | 15 | Basalt | Notreported | Epoxy | Notreported | Notreported | Notreported | Notreported | Notreported | Notreported | Notreported | 6 | Notreported | Notreported | helically wounded | sand coated | Notreported | Notreported | SMD | Notreported | Tuo Xin Aerospace Basalt Industrial Co., Ltd. (Chengdu City, China). | Link:Durability of BFRP bars wrapped in seawater sea sand concrete;Durability of BFRP bars and BFRP reinforced seawater sea-sand concrete beams immersed in water and simulated seawater; Durability of cement mortar-covered BFRP bars in simulated seawater environment;(may:Effects of Immersion in Water, Alkaline Solution, and Seawater on the Shear Performance of Basalt FRP Bars in Seawater–Sea Sand Concrete) | SMD | Tensile | SMD | 5 | SMD | 940.5 | 2.711324 | SMD | 46 | 5.434783 | SMD | 2.4 | Notreported | SMD | SMD | SMD | SMD | SMD | SMD | SMD | 60 | SMD | 8640 | SMD | SMD | SMD | SMD | SMD | SMD | SMD | 12.8 | Notreported | KOH:4.2,NaOH:0.9, Ca(OH)2:118.5; g/L(mol/L) | SMD | SMD | SMD | SMD | SMD | SMD | SMD | SMD | SMD | SMD | SMD | SMD | SMD | SMD | SMD | SMD | SMD | SMD | SMD | SMD | SMD | SMD | SMD | SMD | SMD | SMD | SMD | SMD | SMD | SMD | SMD | SMD | Notreported | SMD | 5 | 172.16372 | 5.704332 | SMD | 18.31% | Notreported | Notreported | SMD | Notreported | Notreported | Notreported | SMD | Notreported | SMD | SMD | SMD | SMD | SMD | SMD | SMD | SMD | SMD | SMD | SMD | SMD | SMD | [13 empty] | 0 | 0 | 0 | 0 | 0 | 0 | 0 | 0 | 0 | 0 | 0 | 0 | 0 | 0 | 0 | 0 | 0 | 0 | 0 | 0 | 0
1 | Durability of BFRP bars wrapped in seawater sea sand concrete | Zhongyu Lu, Yongchao Li, Jianhe Xie | 1 | Composite Structures | 2021 | 2393 | 16 | Basalt | Notreported | Epoxy | Notreported | Notreported | Notreported | Notreported | Notreported | Notreported | Notreported | 6 | Notreported | Notreported | helically wounded | sand coated | Notreported | Notreported | SMD | Notreported | Tuo Xin Aerospace Basalt Industrial Co., Ltd. (Chengdu City, China). | Link:Durability of BFRP bars wrapped in seawater sea sand concrete;Durability of BFRP bars and BFRP reinforced seawater sea-sand concrete beams immersed in water and simulated seawater; Durability of cement mortar-covered BFRP bars in simulated seawater environment;(may:Effects of Immersion in Water, Alkaline Solution, and Seawater on the Shear Performance of Basalt FRP Bars in Seawater–Sea Sand Concrete) | SMD | Tensile | SMD | 5 | SMD | 940.5 | 2.711324 | SMD | 46 | 5.434783 | SMD | 2.4 | Notreported | SMD | SMD | SMD | SMD | SMD | SMD | SMD | 28 | SMD | 360 | SMD | SMD | SMD | SMD | SMD | SMD | SMD | sea water | Notreported | pH:8.2;NaOH:24.53;Na2SO4:4.09;MgCl2:5.2;CaCl2:1.16;SrCl2:0.025;KCl:0.695;NaHCO3:0.201;KBr:0.101;H3PO3:0.027;NaF:0.003 | SMD | SMD | SMD | SMD | SMD | SMD | SMD | SMD | SMD | SMD | SMD | SMD | SMD | SMD | SMD | SMD | SMD | SMD | SMD | SMD | SMD | SMD | SMD | SMD | SMD | SMD | SMD | SMD | SMD | SMD | SMD | SMD | Notreported | SMD | 5 | 825.72749 | 21.3596 | SMD | 87.8% | Notreported | Notreported | SMD | Notreported | Notreported | Notreported | SMD | Notreported | SMD | SMD | SMD | SMD | SMD | SMD | SMD | SMD | SMD | SMD | SMD | SMD | SMD | [13 empty] | 0 | 0 | 0 | 0 | 0 | 0 | 0 | 0 | 0 | 0 | 0 | 0 | 0 | 0 | 0 | 0 | 0 | 0 | 0 | 0 | 0
1 | Durability of BFRP bars wrapped in seawater sea sand concrete | Zhongyu Lu, Yongchao Li, Jianhe Xie | 1 | Composite Structures | 2021 | 2394 | 17 | Basalt | Notreported | Epoxy | Notreported | Notreported | Notreported | Notreported | Notreported | Notreported | Notreported | 6 | Notreported | Notreported | helically wounded | sand coated | Notreported | Notreported | SMD | Notreported | Tuo Xin Aerospace Basalt Industrial Co., Ltd. (Chengdu City, China). | Link:Durability of BFRP bars wrapped in seawater sea sand concrete;Durability of BFRP bars and BFRP reinforced seawater sea-sand concrete beams immersed in water and simulated seawater; Durability of cement mortar-covered BFRP bars in simulated seawater environment;(may:Effects of Immersion in Water, Alkaline Solution, and Seawater on the Shear Performance of Basalt FRP Bars in Seawater–Sea Sand Concrete) | SMD | Tensile | SMD | 5 | SMD | 940.5 | 2.711324 | SMD | 46 | 5.434783 | SMD | 2.4 | Notreported | SMD | SMD | SMD | SMD | SMD | SMD | SMD | 28 | SMD | 720 | SMD | SMD | SMD | SMD | SMD | SMD | SMD | sea water | Notreported | pH:8.2;NaOH:24.53;Na2SO4:4.09;MgCl2:5.2;CaCl2:1.16;SrCl2:0.025;KCl:0.695;NaHCO3:0.201;KBr:0.101;H3PO3:0.027;NaF:0.003 | SMD | SMD | SMD | SMD | SMD | SMD | SMD | SMD | SMD | SMD | SMD | SMD | SMD | SMD | SMD | SMD | SMD | SMD | SMD | SMD | SMD | SMD | SMD | SMD | SMD | SMD | SMD | SMD | SMD | SMD | SMD | SMD | Notreported | SMD | 5 | 832.58294 | 16.20593 | SMD | 88.53% | Notreported | Notreported | SMD | Notreported | Notreported | Notreported | SMD | Notreported | SMD | SMD | SMD | SMD | SMD | SMD | SMD | SMD | SMD | SMD | SMD | SMD | SMD | [13 empty] | 0 | 0 | 0 | 0 | 0 | 0 | 0 | 0 | 0 | 0 | 0 | 0 | 0 | 0 | 0 | 0 | 0 | 0 | 0 | 0 | 0
1 | Durability of BFRP bars wrapped in seawater sea sand concrete | Zhongyu Lu, Yongchao Li, Jianhe Xie | 1 | Composite Structures | 2021 | 2395 | 18 | Basalt | Notreported | Epoxy | Notreported | Notreported | Notreported | Notreported | Notreported | Notreported | Notreported | 6 | Notreported | Notreported | helically wounded | sand coated | Notreported | Notreported | SMD | Notreported | Tuo Xin Aerospace Basalt Industrial Co., Ltd. (Chengdu City, China). | Link:Durability of BFRP bars wrapped in seawater sea sand concrete;Durability of BFRP bars and BFRP reinforced seawater sea-sand concrete beams immersed in water and simulated seawater; Durability of cement mortar-covered BFRP bars in simulated seawater environment;(may:Effects of Immersion in Water, Alkaline Solution, and Seawater on the Shear Performance of Basalt FRP Bars in Seawater–Sea Sand Concrete) | SMD | Tensile | SMD | 5 | SMD | 940.5 | 2.711324 | SMD | 46 | 5.434783 | SMD | 2.4 | Notreported | SMD | SMD | SMD | SMD | SMD | SMD | SMD | 28 | SMD | 2160 | SMD | SMD | SMD | SMD | SMD | SMD | SMD | sea water | Notreported | pH:8.2;NaOH:24.53;Na2SO4:4.09;MgCl2:5.2;CaCl2:1.16;SrCl2:0.025;KCl:0.695;NaHCO3:0.201;KBr:0.101;H3PO3:0.027;NaF:0.003 | SMD | SMD | SMD | SMD | SMD | SMD | SMD | SMD | SMD | SMD | SMD | SMD | SMD | SMD | SMD | SMD | SMD | SMD | SMD | SMD | SMD | SMD | SMD | SMD | SMD | SMD | SMD | SMD | SMD | SMD | SMD | SMD | Notreported | SMD | 5 | 829.15521 | 4.17158 | SMD | 88.16% | Notreported | Notreported | SMD | Notreported | Notreported | Notreported | SMD | Notreported | SMD | SMD | SMD | SMD | SMD | SMD | SMD | SMD | SMD | SMD | SMD | SMD | SMD | [13 empty] | 0 | 0 | 0 | 0 | 0 | 0 | 0 | 0 | 0 | 0 | 0 | 0 | 0 | 0 | 0 | 0 | 0 | 0 | 0 | 0 | 0
1 | Durability of BFRP bars wrapped in seawater sea sand concrete | Zhongyu Lu, Yongchao Li, Jianhe Xie | 1 | Composite Structures | 2021 | 2396 | 19 | Basalt | Notreported | Epoxy | Notreported | Notreported | Notreported | Notreported | Notreported | Notreported | Notreported | 6 | Notreported | Notreported | helically wounded | sand coated | Notreported | Notreported | SMD | Notreported | Tuo Xin Aerospace Basalt Industrial Co., Ltd. (Chengdu City, China). | Link:Durability of BFRP bars wrapped in seawater sea sand concrete;Durability of BFRP bars and BFRP reinforced seawater sea-sand concrete beams immersed in water and simulated seawater; Durability of cement mortar-covered BFRP bars in simulated seawater environment;(may:Effects of Immersion in Water, Alkaline Solution, and Seawater on the Shear Performance of Basalt FRP Bars in Seawater–Sea Sand Concrete) | SMD | Tensile | SMD | 5 | SMD | 940.5 | 2.711324 | SMD | 46 | 5.434783 | SMD | 2.4 | Notreported | SMD | SMD | SMD | SMD | SMD | SMD | SMD | 28 | SMD | 4320 | SMD | SMD | SMD | SMD | SMD | SMD | SMD | sea water | Notreported | pH:8.2;NaOH:24.53;Na2SO4:4.09;MgCl2:5.2;CaCl2:1.16;SrCl2:0.025;KCl:0.695;NaHCO3:0.201;KBr:0.101;H3PO3:0.027;NaF:0.003 | SMD | SMD | SMD | SMD | SMD | SMD | SMD | SMD | SMD | SMD | SMD | SMD | SMD | SMD | SMD | SMD | SMD | SMD | SMD | SMD | SMD | SMD | SMD | SMD | SMD | SMD | SMD | SMD | SMD | SMD | SMD | SMD | Notreported | SMD | 5 | 725.38858 | 2.62043 | SMD | 77.13% | Notreported | Notreported | SMD | Notreported | Notreported | Notreported | SMD | Notreported | SMD | SMD | SMD | SMD | SMD | SMD | SMD | SMD | SMD | SMD | SMD | SMD | SMD | [13 empty] | 0 | 0 | 0 | 0 | 0 | 0 | 0 | 0 | 0 | 0 | 0 | 0 | 0 | 0 | 0 | 0 | 0 | 0 | 0 | 0 | 0
1 | Durability of BFRP bars wrapped in seawater sea sand concrete | Zhongyu Lu, Yongchao Li, Jianhe Xie | 1 | Composite Structures | 2021 | 2397 | 20 | Basalt | Notreported | Epoxy | Notreported | Notreported | Notreported | Notreported | Notreported | Notreported | Notreported | 6 | Notreported | Notreported | helically wounded | sand coated | Notreported | Notreported | SMD | Notreported | Tuo Xin Aerospace Basalt Industrial Co., Ltd. (Chengdu City, China). | Link:Durability of BFRP bars wrapped in seawater sea sand concrete;Durability of BFRP bars and BFRP reinforced seawater sea-sand concrete beams immersed in water and simulated seawater; Durability of cement mortar-covered BFRP bars in simulated seawater environment;(may:Effects of Immersion in Water, Alkaline Solution, and Seawater on the Shear Performance of Basalt FRP Bars in Seawater–Sea Sand Concrete) | SMD | Tensile | SMD | 5 | SMD | 940.5 | 2.711324 | SMD | 46 | 5.434783 | SMD | 2.4 | Notreported | SMD | SMD | SMD | SMD | SMD | SMD | SMD | 28 | SMD | 8640 | SMD | SMD | SMD | SMD | SMD | SMD | SMD | sea water | Notreported | pH:8.2;NaOH:24.53;Na2SO4:4.09;MgCl2:5.2;CaCl2:1.16;SrCl2:0.025;KCl:0.695;NaHCO3:0.201;KBr:0.101;H3PO3:0.027;NaF:0.003 | SMD | SMD | SMD | SMD | SMD | SMD | SMD | SMD | SMD | SMD | SMD | SMD | SMD | SMD | SMD | SMD | SMD | SMD | SMD | SMD | SMD | SMD | SMD | SMD | SMD | SMD | SMD | SMD | SMD | SMD | SMD | SMD | Notreported | SMD | 5 | 626.91935 | 6.064035 | SMD | 66.66% | Notreported | Notreported | SMD | Notreported | Notreported | Notreported | SMD | Notreported | SMD | SMD | SMD | SMD | SMD | SMD | SMD | SMD | SMD | SMD | SMD | SMD | SMD | [13 empty] | 0 | 0 | 0 | 0 | 0 | 0 | 0 | 0 | 0 | 0 | 0 | 0 | 0 | 0 | 0 | 0 | 0 | 0 | 0 | 0 | 0
1 | Durability of BFRP bars wrapped in seawater sea sand concrete | Zhongyu Lu, Yongchao Li, Jianhe Xie | 1 | Composite Structures | 2021 | 2398 | 21 | Basalt | Notreported | Epoxy | Notreported | Notreported | Notreported | Notreported | Notreported | Notreported | Notreported | 6 | Notreported | Notreported | helically wounded | sand coated | Notreported | Notreported | SMD | Notreported | Tuo Xin Aerospace Basalt Industrial Co., Ltd. (Chengdu City, China). | Link:Durability of BFRP bars wrapped in seawater sea sand concrete;Durability of BFRP bars and BFRP reinforced seawater sea-sand concrete beams immersed in water and simulated seawater; Durability of cement mortar-covered BFRP bars in simulated seawater environment;(may:Effects of Immersion in Water, Alkaline Solution, and Seawater on the Shear Performance of Basalt FRP Bars in Seawater–Sea Sand Concrete) | SMD | Tensile | SMD | 5 | SMD | 940.5 | 2.711324 | SMD | 46 | 5.434783 | SMD | 2.4 | Notreported | SMD | SMD | SMD | SMD | SMD | SMD | SMD | 40 | SMD | 360 | SMD | SMD | SMD | SMD | SMD | SMD | SMD | sea water | Notreported | pH:8.2;NaOH:24.53;Na2SO4:4.09;MgCl2:5.2;CaCl2:1.16;SrCl2:0.025;KCl:0.695;NaHCO3:0.201;KBr:0.101;H3PO3:0.027;NaF:0.003 | SMD | SMD | SMD | SMD | SMD | SMD | SMD | SMD | SMD | SMD | SMD | SMD | SMD | SMD | SMD | SMD | SMD | SMD | SMD | SMD | SMD | SMD | SMD | SMD | SMD | SMD | SMD | SMD | SMD | SMD | SMD | SMD | Notreported | SMD | 5 | 936.85214 | 2.662912 | SMD | 99.61% | Notreported | Notreported | SMD | Notreported | Notreported | Notreported | SMD | Notreported | SMD | SMD | SMD | SMD | SMD | SMD | SMD | SMD | SMD | SMD | SMD | SMD | SMD | [13 empty] | 0 | 0 | 0 | 0 | 0 | 0 | 0 | 0 | 0 | 0 | 0 | 0 | 0 | 0 | 0 | 0 | 0 | 0 | 0 | 0 | 0
1 | Durability of BFRP bars wrapped in seawater sea sand concrete | Zhongyu Lu, Yongchao Li, Jianhe Xie | 1 | Composite Structures | 2021 | 2399 | 22 | Basalt | Notreported | Epoxy | Notreported | Notreported | Notreported | Notreported | Notreported | Notreported | Notreported | 6 | Notreported | Notreported | helically wounded | sand coated | Notreported | Notreported | SMD | Notreported | Tuo Xin Aerospace Basalt Industrial Co., Ltd. (Chengdu City, China). | Link:Durability of BFRP bars wrapped in seawater sea sand concrete;Durability of BFRP bars and BFRP reinforced seawater sea-sand concrete beams immersed in water and simulated seawater; Durability of cement mortar-covered BFRP bars in simulated seawater environment;(may:Effects of Immersion in Water, Alkaline Solution, and Seawater on the Shear Performance of Basalt FRP Bars in Seawater–Sea Sand Concrete) | SMD | Tensile | SMD | 5 | SMD | 940.5 | 2.711324 | SMD | 46 | 5.434783 | SMD | 2.4 | Notreported | SMD | SMD | SMD | SMD | SMD | SMD | SMD | 40 | SMD | 720 | SMD | SMD | SMD | SMD | SMD | SMD | SMD | sea water | Notreported | pH:8.2;NaOH:24.53;Na2SO4:4.09;MgCl2:5.2;CaCl2:1.16;SrCl2:0.025;KCl:0.695;NaHCO3:0.201;KBr:0.101;H3PO3:0.027;NaF:0.003 | SMD | SMD | SMD | SMD | SMD | SMD | SMD | SMD | SMD | SMD | SMD | SMD | SMD | SMD | SMD | SMD | SMD | SMD | SMD | SMD | SMD | SMD | SMD | SMD | SMD | SMD | SMD | SMD | SMD | SMD | SMD | SMD | Notreported | SMD | 5 | 730.95972 | 19.49103 | SMD | 77.72% | Notreported | Notreported | SMD | Notreported | Notreported | Notreported | SMD | Notreported | SMD | SMD | SMD | SMD | SMD | SMD | SMD | SMD | SMD | SMD | SMD | SMD | SMD | [13 empty] | 0 | 0 | 0 | 0 | 0 | 0 | 0 | 0 | 0 | 0 | 0 | 0 | 0 | 0 | 0 | 0 | 0 | 0 | 0 | 0 | 0
1 | Durability of BFRP bars wrapped in seawater sea sand concrete | Zhongyu Lu, Yongchao Li, Jianhe Xie | 1 | Composite Structures | 2021 | 2400 | 23 | Basalt | Notreported | Epoxy | Notreported | Notreported | Notreported | Notreported | Notreported | Notreported | Notreported | 6 | Notreported | Notreported | helically wounded | sand coated | Notreported | Notreported | SMD | Notreported | Tuo Xin Aerospace Basalt Industrial Co., Ltd. (Chengdu City, China). | Link:Durability of BFRP bars wrapped in seawater sea sand concrete;Durability of BFRP bars and BFRP reinforced seawater sea-sand concrete beams immersed in water and simulated seawater; Durability of cement mortar-covered BFRP bars in simulated seawater environment;(may:Effects of Immersion in Water, Alkaline Solution, and Seawater on the Shear Performance of Basalt FRP Bars in Seawater–Sea Sand Concrete) | SMD | Tensile | SMD | 5 | SMD | 940.5 | 2.711324 | SMD | 46 | 5.434783 | SMD | 2.4 | Notreported | SMD | SMD | SMD | SMD | SMD | SMD | SMD | 40 | SMD | 2160 | SMD | SMD | SMD | SMD | SMD | SMD | SMD | sea water | Notreported | pH:8.2;NaOH:24.53;Na2SO4:4.09;MgCl2:5.2;CaCl2:1.16;SrCl2:0.025;KCl:0.695;NaHCO3:0.201;KBr:0.101;H3PO3:0.027;NaF:0.003 | SMD | SMD | SMD | SMD | SMD | SMD | SMD | SMD | SMD | SMD | SMD | SMD | SMD | SMD | SMD | SMD | SMD | SMD | SMD | SMD | SMD | SMD | SMD | SMD | SMD | SMD | SMD | SMD | SMD | SMD | SMD | SMD | Notreported | SMD | 5 | 641.99014 | 15.40343 | SMD | 68.26% | Notreported | Notreported | SMD | Notreported | Notreported | Notreported | SMD | Notreported | SMD | SMD | SMD | SMD | SMD | SMD | SMD | SMD | SMD | SMD | SMD | SMD | SMD | [13 empty] | 0 | 0 | 0 | 0 | 0 | 0 | 0 | 0 | 0 | 0 | 0 | 0 | 0 | 0 | 0 | 0 | 0 | 0 | 0 | 0 | 0
1 | Durability of BFRP bars wrapped in seawater sea sand concrete | Zhongyu Lu, Yongchao Li, Jianhe Xie | 1 | Composite Structures | 2021 | 2401 | 24 | Basalt | Notreported | Epoxy | Notreported | Notreported | Notreported | Notreported | Notreported | Notreported | Notreported | 6 | Notreported | Notreported | helically wounded | sand coated | Notreported | Notreported | SMD | Notreported | Tuo Xin Aerospace Basalt Industrial Co., Ltd. (Chengdu City, China). | Link:Durability of BFRP bars wrapped in seawater sea sand concrete;Durability of BFRP bars and BFRP reinforced seawater sea-sand concrete beams immersed in water and simulated seawater; Durability of cement mortar-covered BFRP bars in simulated seawater environment;(may:Effects of Immersion in Water, Alkaline Solution, and Seawater on the Shear Performance of Basalt FRP Bars in Seawater–Sea Sand Concrete) | SMD | Tensile | SMD | 5 | SMD | 940.5 | 2.711324 | SMD | 46 | 5.434783 | SMD | 2.4 | Notreported | SMD | SMD | SMD | SMD | SMD | SMD | SMD | 40 | SMD | 4320 | SMD | SMD | SMD | SMD | SMD | SMD | SMD | sea water | Notreported | pH:8.2;NaOH:24.53;Na2SO4:4.09;MgCl2:5.2;CaCl2:1.16;SrCl2:0.025;KCl:0.695;NaHCO3:0.201;KBr:0.101;H3PO3:0.027;NaF:0.003 | SMD | SMD | SMD | SMD | SMD | SMD | SMD | SMD | SMD | SMD | SMD | SMD | SMD | SMD | SMD | SMD | SMD | SMD | SMD | SMD | SMD | SMD | SMD | SMD | SMD | SMD | SMD | SMD | SMD | SMD | SMD | SMD | Notreported | SMD | 5 | 585.18187 | 3.184569 | SMD | 62.22% | Notreported | Notreported | SMD | Notreported | Notreported | Notreported | SMD | Notreported | SMD | SMD | SMD | SMD | SMD | SMD | SMD | SMD | SMD | SMD | SMD | SMD | SMD | [13 empty] | 0 | 0 | 0 | 0 | 0 | 0 | 0 | 0 | 0 | 0 | 0 | 0 | 0 | 0 | 0 | 0 | 0 | 0 | 0 | 0 | 0
1 | Durability of BFRP bars wrapped in seawater sea sand concrete | Zhongyu Lu, Yongchao Li, Jianhe Xie | 1 | Composite Structures | 2021 | 2402 | 25 | Basalt | Notreported | Epoxy | Notreported | Notreported | Notreported | Notreported | Notreported | Notreported | Notreported | 6 | Notreported | Notreported | helically wounded | sand coated | Notreported | Notreported | SMD | Notreported | Tuo Xin Aerospace Basalt Industrial Co., Ltd. (Chengdu City, China). | Link:Durability of BFRP bars wrapped in seawater sea sand concrete;Durability of BFRP bars and BFRP reinforced seawater sea-sand concrete beams immersed in water and simulated seawater; Durability of cement mortar-covered BFRP bars in simulated seawater environment;(may:Effects of Immersion in Water, Alkaline Solution, and Seawater on the Shear Performance of Basalt FRP Bars in Seawater–Sea Sand Concrete) | SMD | Tensile | SMD | 5 | SMD | 940.5 | 2.711324 | SMD | 46 | 5.434783 | SMD | 2.4 | Notreported | SMD | SMD | SMD | SMD | SMD | SMD | SMD | 40 | SMD | 8640 | SMD | SMD | SMD | SMD | SMD | SMD | SMD | sea water | Notreported | pH:8.2;NaOH:24.53;Na2SO4:4.09;MgCl2:5.2;CaCl2:1.16;SrCl2:0.025;KCl:0.695;NaHCO3:0.201;KBr:0.101;H3PO3:0.027;NaF:0.003 | SMD | SMD | SMD | SMD | SMD | SMD | SMD | SMD | SMD | SMD | SMD | SMD | SMD | SMD | SMD | SMD | SMD | SMD | SMD | SMD | SMD | SMD | SMD | SMD | SMD | SMD | SMD | SMD | SMD | SMD | SMD | SMD | Notreported | SMD | 5 | 434.29429 | 5.052293 | SMD | 46.18% | Notreported | Notreported | SMD | Notreported | Notreported | Notreported | SMD | Notreported | SMD | SMD | SMD | SMD | SMD | SMD | SMD | SMD | SMD | SMD | SMD | SMD | SMD | [13 empty] | 0 | 0 | 0 | 0 | 0 | 0 | 0 | 0 | 0 | 0 | 0 | 0 | 0 | 0 | 0 | 0 | 0 | 0 | 0 | 0 | 0
1 | Durability of BFRP bars wrapped in seawater sea sand concrete | Zhongyu Lu, Yongchao Li, Jianhe Xie | 1 | Composite Structures | 2021 | 2403 | 26 | Basalt | Notreported | Epoxy | Notreported | Notreported | Notreported | Notreported | Notreported | Notreported | Notreported | 6 | Notreported | Notreported | helically wounded | sand coated | Notreported | Notreported | SMD | Notreported | Tuo Xin Aerospace Basalt Industrial Co., Ltd. (Chengdu City, China). | Link:Durability of BFRP bars wrapped in seawater sea sand concrete;Durability of BFRP bars and BFRP reinforced seawater sea-sand concrete beams immersed in water and simulated seawater; Durability of cement mortar-covered BFRP bars in simulated seawater environment;(may:Effects of Immersion in Water, Alkaline Solution, and Seawater on the Shear Performance of Basalt FRP Bars in Seawater–Sea Sand Concrete) | SMD | Tensile | SMD | 5 | SMD | 940.5 | 2.711324 | SMD | 46 | 5.434783 | SMD | 2.4 | Notreported | SMD | SMD | SMD | SMD | SMD | SMD | SMD | 60 | SMD | 360 | SMD | SMD | SMD | SMD | SMD | SMD | SMD | sea water | Notreported | pH:8.2;NaOH:24.53;Na2SO4:4.09;MgCl2:5.2;CaCl2:1.16;SrCl2:0.025;KCl:0.695;NaHCO3:0.201;KBr:0.101;H3PO3:0.027;NaF:0.003 | SMD | SMD | SMD | SMD | SMD | SMD | SMD | SMD | SMD | SMD | SMD | SMD | SMD | SMD | SMD | SMD | SMD | SMD | SMD | SMD | SMD | SMD | SMD | SMD | SMD | SMD | SMD | SMD | SMD | SMD | SMD | SMD | Notreported | SMD | 5 | 817.65739 | 15.21379 | SMD | 86.94% | Notreported | Notreported | SMD | Notreported | Notreported | Notreported | SMD | Notreported | SMD | SMD | SMD | SMD | SMD | SMD | SMD | SMD | SMD | SMD | SMD | SMD | SMD | [13 empty] | 0 | 0 | 0 | 0 | 0 | 0 | 0 | 0 | 0 | 0 | 0 | 0 | 0 | 0 | 0 | 0 | 0 | 0 | 0 | 0 | 0
1 | Durability of BFRP bars wrapped in seawater sea sand concrete | Zhongyu Lu, Yongchao Li, Jianhe Xie | 1 | Composite Structures | 2021 | 2404 | 27 | Basalt | Notreported | Epoxy | Notreported | Notreported | Notreported | Notreported | Notreported | Notreported | Notreported | 6 | Notreported | Notreported | helically wounded | sand coated | Notreported | Notreported | SMD | Notreported | Tuo Xin Aerospace Basalt Industrial Co., Ltd. (Chengdu City, China). | Link:Durability of BFRP bars wrapped in seawater sea sand concrete;Durability of BFRP bars and BFRP reinforced seawater sea-sand concrete beams immersed in water and simulated seawater; Durability of cement mortar-covered BFRP bars in simulated seawater environment;(may:Effects of Immersion in Water, Alkaline Solution, and Seawater on the Shear Performance of Basalt FRP Bars in Seawater–Sea Sand Concrete) | SMD | Tensile | SMD | 5 | SMD | 940.5 | 2.711324 | SMD | 46 | 5.434783 | SMD | 2.4 | Notreported | SMD | SMD | SMD | SMD | SMD | SMD | SMD | 60 | SMD | 720 | SMD | SMD | SMD | SMD | SMD | SMD | SMD | sea water | Notreported | pH:8.2;NaOH:24.53;Na2SO4:4.09;MgCl2:5.2;CaCl2:1.16;SrCl2:0.025;KCl:0.695;NaHCO3:0.201;KBr:0.101;H3PO3:0.027;NaF:0.003 | SMD | SMD | SMD | SMD | SMD | SMD | SMD | SMD | SMD | SMD | SMD | SMD | SMD | SMD | SMD | SMD | SMD | SMD | SMD | SMD | SMD | SMD | SMD | SMD | SMD | SMD | SMD | SMD | SMD | SMD | SMD | SMD | Notreported | SMD | 5 | 746.23347 | 4.665987 | SMD | 79.34% | Notreported | Notreported | SMD | Notreported | Notreported | Notreported | SMD | Notreported | SMD | SMD | SMD | SMD | SMD | SMD | SMD | SMD | SMD | SMD | SMD | SMD | SMD | [13 empty] | 0 | 0 | 0 | 0 | 0 | 0 | 0 | 0 | 0 | 0 | 0 | 0 | 0 | 0 | 0 | 0 | 0 | 0 | 0 | 0 | 0
1 | Durability of BFRP bars wrapped in seawater sea sand concrete | Zhongyu Lu, Yongchao Li, Jianhe Xie | 1 | Composite Structures | 2021 | 2405 | 28 | Basalt | Notreported | Epoxy | Notreported | Notreported | Notreported | Notreported | Notreported | Notreported | Notreported | 6 | Notreported | Notreported | helically wounded | sand coated | Notreported | Notreported | SMD | Notreported | Tuo Xin Aerospace Basalt Industrial Co., Ltd. (Chengdu City, China). | Link:Durability of BFRP bars wrapped in seawater sea sand concrete;Durability of BFRP bars and BFRP reinforced seawater sea-sand concrete beams immersed in water and simulated seawater; Durability of cement mortar-covered BFRP bars in simulated seawater environment;(may:Effects of Immersion in Water, Alkaline Solution, and Seawater on the Shear Performance of Basalt FRP Bars in Seawater–Sea Sand Concrete) | SMD | Tensile | SMD | 5 | SMD | 940.5 | 2.711324 | SMD | 46 | 5.434783 | SMD | 2.4 | Notreported | SMD | SMD | SMD | SMD | SMD | SMD | SMD | 60 | SMD | 2160 | SMD | SMD | SMD | SMD | SMD | SMD | SMD | sea water | Notreported | pH:8.2;NaOH:24.53;Na2SO4:4.09;MgCl2:5.2;CaCl2:1.16;SrCl2:0.025;KCl:0.695;NaHCO3:0.201;KBr:0.101;H3PO3:0.027;NaF:0.003 | SMD | SMD | SMD | SMD | SMD | SMD | SMD | SMD | SMD | SMD | SMD | SMD | SMD | SMD | SMD | SMD | SMD | SMD | SMD | SMD | SMD | SMD | SMD | SMD | SMD | SMD | SMD | SMD | SMD | SMD | SMD | SMD | Notreported | SMD | 5 | 503.98734 | 4.605826 | SMD | 53.59% | Notreported | Notreported | SMD | Notreported | Notreported | Notreported | SMD | Notreported | SMD | SMD | SMD | SMD | SMD | SMD | SMD | SMD | SMD | SMD | SMD | SMD | SMD | [13 empty] | 0 | 0 | 0 | 0 | 0 | 0 | 0 | 0 | 0 | 0 | 0 | 0 | 0 | 0 | 0 | 0 | 0 | 0 | 0 | 0 | 0
1 | Durability of BFRP bars wrapped in seawater sea sand concrete | Zhongyu Lu, Yongchao Li, Jianhe Xie | 1 | Composite Structures | 2021 | 2406 | 29 | Basalt | Notreported | Epoxy | Notreported | Notreported | Notreported | Notreported | Notreported | Notreported | Notreported | 6 | Notreported | Notreported | helically wounded | sand coated | Notreported | Notreported | SMD | Notreported | Tuo Xin Aerospace Basalt Industrial Co., Ltd. (Chengdu City, China). | Link:Durability of BFRP bars wrapped in seawater sea sand concrete;Durability of BFRP bars and BFRP reinforced seawater sea-sand concrete beams immersed in water and simulated seawater; Durability of cement mortar-covered BFRP bars in simulated seawater environment;(may:Effects of Immersion in Water, Alkaline Solution, and Seawater on the Shear Performance of Basalt FRP Bars in Seawater–Sea Sand Concrete) | SMD | Tensile | SMD | 5 | SMD | 940.5 | 2.711324 | SMD | 46 | 5.434783 | SMD | 2.4 | Notreported | SMD | SMD | SMD | SMD | SMD | SMD | SMD | 60 | SMD | 4320 | SMD | SMD | SMD | SMD | SMD | SMD | SMD | sea water | Notreported | pH:8.2;NaOH:24.53;Na2SO4:4.09;MgCl2:5.2;CaCl2:1.16;SrCl2:0.025;KCl:0.695;NaHCO3:0.201;KBr:0.101;H3PO3:0.027;NaF:0.003 | SMD | SMD | SMD | SMD | SMD | SMD | SMD | SMD | SMD | SMD | SMD | SMD | SMD | SMD | SMD | SMD | SMD | SMD | SMD | SMD | SMD | SMD | SMD | SMD | SMD | SMD | SMD | SMD | SMD | SMD | SMD | SMD | Notreported | SMD | 5 | 377.80509 | 9.688795 | SMD | 40.17% | Notreported | Notreported | SMD | Notreported | Notreported | Notreported | SMD | Notreported | SMD | SMD | SMD | SMD | SMD | SMD | SMD | SMD | SMD | SMD | SMD | SMD | SMD | [13 empty] | 0 | 0 | 0 | 0 | 0 | 0 | 0 | 0 | 0 | 0 | 0 | 0 | 0 | 0 | 0 | 0 | 0 | 0 | 0 | 0 | 0
1 | Durability of BFRP bars wrapped in seawater sea sand concrete | Zhongyu Lu, Yongchao Li, Jianhe Xie | 1 | Composite Structures | 2021 | 2407 | 30 | Basalt | Notreported | Epoxy | Notreported | Notreported | Notreported | Notreported | Notreported | Notreported | Notreported | 6 | Notreported | Notreported | helically wounded | sand coated | Notreported | Notreported | SMD | Notreported | Tuo Xin Aerospace Basalt Industrial Co., Ltd. (Chengdu City, China). | Link:Durability of BFRP bars wrapped in seawater sea sand concrete;Durability of BFRP bars and BFRP reinforced seawater sea-sand concrete beams immersed in water and simulated seawater; Durability of cement mortar-covered BFRP bars in simulated seawater environment;(may:Effects of Immersion in Water, Alkaline Solution, and Seawater on the Shear Performance of Basalt FRP Bars in Seawater–Sea Sand Concrete) | SMD | Tensile | SMD | 5 | SMD | 940.5 | 2.711324 | SMD | 46 | 5.434783 | SMD | 2.4 | Notreported | SMD | SMD | SMD | SMD | SMD | SMD | SMD | 60 | SMD | 8640 | SMD | SMD | SMD | SMD | SMD | SMD | SMD | sea water | Notreported | pH:8.2;NaOH:24.53;Na2SO4:4.09;MgCl2:5.2;CaCl2:1.16;SrCl2:0.025;KCl:0.695;NaHCO3:0.201;KBr:0.101;H3PO3:0.027;NaF:0.003 | SMD | SMD | SMD | SMD | SMD | SMD | SMD | SMD | SMD | SMD | SMD | SMD | SMD | SMD | SMD | SMD | SMD | SMD | SMD | SMD | SMD | SMD | SMD | SMD | SMD | SMD | SMD | SMD | SMD | SMD | SMD | SMD | Notreported | SMD | 5 | 274.8356 | 3.681615 | SMD | 29.22% | Notreported | Notreported | SMD | Notreported | Notreported | Notreported | SMD | Notreported | SMD | SMD | SMD | SMD | SMD | SMD | SMD | SMD | SMD | SMD | SMD | SMD | SMD | [13 empty] | 0 | 0 | 0 | 0 | 0 | 0 | 0 | 0 | 0 | 0 | 0 | 0 | 0 | 0 | 0 | 0 | 0 | 0 | 0 | 0 | 0
1 | Durability of BFRP bars wrapped in seawater sea sand concrete | Zhongyu Lu, Yongchao Li, Jianhe Xie | 1 | Composite Structures | 2021 | 2408 | 31 | Basalt | Notreported | Epoxy | Notreported | Notreported | Notreported | Notreported | Notreported | Notreported | Notreported | 6 | Notreported | Notreported | helically wounded | sand coated | Notreported | Notreported | SMD | Notreported | Tuo Xin Aerospace Basalt Industrial Co., Ltd. (Chengdu City, China). | Link:Durability of BFRP bars wrapped in seawater sea sand concrete;Durability of BFRP bars and BFRP reinforced seawater sea-sand concrete beams immersed in water and simulated seawater; Durability of cement mortar-covered BFRP bars in simulated seawater environment;(may:Effects of Immersion in Water, Alkaline Solution, and Seawater on the Shear Performance of Basalt FRP Bars in Seawater–Sea Sand Concrete) | SMD | Tensile | SMD | 5 | SMD | 940.5 | 2.711324 | SMD | 46 | 5.434783 | SMD | 2.4 | Notreported | SMD | SMD | SMD | SMD | SMD | SMD | SMD | 28 | SMD | 360 | SMD | SMD | SMD | SMD | SMD | SMD | SMD | tap water | Notreported | Notreported | SMD | SMD | SMD | SMD | SMD | SMD | SMD | SMD | SMD | SMD | SMD | SMD | SMD | SMD | SMD | SMD | SMD | SMD | SMD | SMD | SMD | SMD | SMD | SMD | SMD | SMD | SMD | SMD | SMD | SMD | SMD | SMD | Notreported | SMD | 5 | 939.7773 | 2.387377 | SMD | 99.92% | Notreported | Notreported | SMD | Notreported | Notreported | Notreported | SMD | Notreported | SMD | SMD | SMD | SMD | SMD | SMD | SMD | SMD | SMD | SMD | SMD | SMD | SMD | [13 empty] | 0 | 0 | 0 | 0 | 0 | 0 | 0 | 0 | 0 | 0 | 0 | 0 | 0 | 0 | 0 | 0 | 0 | 0 | 0 | 0 | 0
1 | Durability of BFRP bars wrapped in seawater sea sand concrete | Zhongyu Lu, Yongchao Li, Jianhe Xie | 1 | Composite Structures | 2021 | 2409 | 32 | Basalt | Notreported | Epoxy | Notreported | Notreported | Notreported | Notreported | Notreported | Notreported | Notreported | 6 | Notreported | Notreported | helically wounded | sand coated | Notreported | Notreported | SMD | Notreported | Tuo Xin Aerospace Basalt Industrial Co., Ltd. (Chengdu City, China). | Link:Durability of BFRP bars wrapped in seawater sea sand concrete;Durability of BFRP bars and BFRP reinforced seawater sea-sand concrete beams immersed in water and simulated seawater; Durability of cement mortar-covered BFRP bars in simulated seawater environment;(may:Effects of Immersion in Water, Alkaline Solution, and Seawater on the Shear Performance of Basalt FRP Bars in Seawater–Sea Sand Concrete) | SMD | Tensile | SMD | 5 | SMD | 940.5 | 2.711324 | SMD | 46 | 5.434783 | SMD | 2.4 | Notreported | SMD | SMD | SMD | SMD | SMD | SMD | SMD | 28 | SMD | 720 | SMD | SMD | SMD | SMD | SMD | SMD | SMD | tap water | Notreported | Notreported | SMD | SMD | SMD | SMD | SMD | SMD | SMD | SMD | SMD | SMD | SMD | SMD | SMD | SMD | SMD | SMD | SMD | SMD | SMD | SMD | SMD | SMD | SMD | SMD | SMD | SMD | SMD | SMD | SMD | SMD | SMD | SMD | Notreported | SMD | 5 | 889.60784 | 3.677935 | SMD | 94.59% | Notreported | Notreported | SMD | Notreported | Notreported | Notreported | SMD | Notreported | SMD | SMD | SMD | SMD | SMD | SMD | SMD | SMD | SMD | SMD | SMD | SMD | SMD | [13 empty] | 0 | 0 | 0 | 0 | 0 | 0 | 0 | 0 | 0 | 0 | 0 | 0 | 0 | 0 | 0 | 0 | 0 | 0 | 0 | 0 | 0
1 | Durability of BFRP bars wrapped in seawater sea sand concrete | Zhongyu Lu, Yongchao Li, Jianhe Xie | 1 | Composite Structures | 2021 | 2410 | 33 | Basalt | Notreported | Epoxy | Notreported | Notreported | Notreported | Notreported | Notreported | Notreported | Notreported | 6 | Notreported | Notreported | helically wounded | sand coated | Notreported | Notreported | SMD | Notreported | Tuo Xin Aerospace Basalt Industrial Co., Ltd. (Chengdu City, China). | Link:Durability of BFRP bars wrapped in seawater sea sand concrete;Durability of BFRP bars and BFRP reinforced seawater sea-sand concrete beams immersed in water and simulated seawater; Durability of cement mortar-covered BFRP bars in simulated seawater environment;(may:Effects of Immersion in Water, Alkaline Solution, and Seawater on the Shear Performance of Basalt FRP Bars in Seawater–Sea Sand Concrete) | SMD | Tensile | SMD | 5 | SMD | 940.5 | 2.711324 | SMD | 46 | 5.434783 | SMD | 2.4 | Notreported | SMD | SMD | SMD | SMD | SMD | SMD | SMD | 28 | SMD | 2160 | SMD | SMD | SMD | SMD | SMD | SMD | SMD | tap water | Notreported | Notreported | SMD | SMD | SMD | SMD | SMD | SMD | SMD | SMD | SMD | SMD | SMD | SMD | SMD | SMD | SMD | SMD | SMD | SMD | SMD | SMD | SMD | SMD | SMD | SMD | SMD | SMD | SMD | SMD | SMD | SMD | SMD | SMD | Notreported | SMD | 5 | 886.18012 | 3.692162 | SMD | 94.22% | Notreported | Notreported | SMD | Notreported | Notreported | Notreported | SMD | Notreported | SMD | SMD | SMD | SMD | SMD | SMD | SMD | SMD | SMD | SMD | SMD | SMD | SMD | [13 empty] | 0 | 0 | 0 | 0 | 0 | 0 | 0 | 0 | 0 | 0 | 0 | 0 | 0 | 0 | 0 | 0 | 0 | 0 | 0 | 0 | 0
1 | Durability of BFRP bars wrapped in seawater sea sand concrete | Zhongyu Lu, Yongchao Li, Jianhe Xie | 1 | Composite Structures | 2021 | 2411 | 34 | Basalt | Notreported | Epoxy | Notreported | Notreported | Notreported | Notreported | Notreported | Notreported | Notreported | 6 | Notreported | Notreported | helically wounded | sand coated | Notreported | Notreported | SMD | Notreported | Tuo Xin Aerospace Basalt Industrial Co., Ltd. (Chengdu City, China). | Link:Durability of BFRP bars wrapped in seawater sea sand concrete;Durability of BFRP bars and BFRP reinforced seawater sea-sand concrete beams immersed in water and simulated seawater; Durability of cement mortar-covered BFRP bars in simulated seawater environment;(may:Effects of Immersion in Water, Alkaline Solution, and Seawater on the Shear Performance of Basalt FRP Bars in Seawater–Sea Sand Concrete) | SMD | Tensile | SMD | 5 | SMD | 940.5 | 2.711324 | SMD | 46 | 5.434783 | SMD | 2.4 | Notreported | SMD | SMD | SMD | SMD | SMD | SMD | SMD | 28 | SMD | 4320 | SMD | SMD | SMD | SMD | SMD | SMD | SMD | tap water | Notreported | Notreported | SMD | SMD | SMD | SMD | SMD | SMD | SMD | SMD | SMD | SMD | SMD | SMD | SMD | SMD | SMD | SMD | SMD | SMD | SMD | SMD | SMD | SMD | SMD | SMD | SMD | SMD | SMD | SMD | SMD | SMD | SMD | SMD | Notreported | SMD | 5 | 810.14691 | 16.23163 | SMD | 86.14% | Notreported | Notreported | SMD | Notreported | Notreported | Notreported | SMD | Notreported | SMD | SMD | SMD | SMD | SMD | SMD | SMD | SMD | SMD | SMD | SMD | SMD | SMD | [13 empty] | 0 | 0 | 0 | 0 | 0 | 0 | 0 | 0 | 0 | 0 | 0 | 0 | 0 | 0 | 0 | 0 | 0 | 0 | 0 | 0 | 0
1 | Durability of BFRP bars wrapped in seawater sea sand concrete | Zhongyu Lu, Yongchao Li, Jianhe Xie | 1 | Composite Structures | 2021 | 2412 | 35 | Basalt | Notreported | Epoxy | Notreported | Notreported | Notreported | Notreported | Notreported | Notreported | Notreported | 6 | Notreported | Notreported | helically wounded | sand coated | Notreported | Notreported | SMD | Notreported | Tuo Xin Aerospace Basalt Industrial Co., Ltd. (Chengdu City, China). | Link:Durability of BFRP bars wrapped in seawater sea sand concrete;Durability of BFRP bars and BFRP reinforced seawater sea-sand concrete beams immersed in water and simulated seawater; Durability of cement mortar-covered BFRP bars in simulated seawater environment;(may:Effects of Immersion in Water, Alkaline Solution, and Seawater on the Shear Performance of Basalt FRP Bars in Seawater–Sea Sand Concrete) | SMD | Tensile | SMD | 5 | SMD | 940.5 | 2.711324 | SMD | 46 | 5.434783 | SMD | 2.4 | Notreported | SMD | SMD | SMD | SMD | SMD | SMD | SMD | 28 | SMD | 8640 | SMD | SMD | SMD | SMD | SMD | SMD | SMD | tap water | Notreported | Notreported | SMD | SMD | SMD | SMD | SMD | SMD | SMD | SMD | SMD | SMD | SMD | SMD | SMD | SMD | SMD | SMD | SMD | SMD | SMD | SMD | SMD | SMD | SMD | SMD | SMD | SMD | SMD | SMD | SMD | SMD | SMD | SMD | Notreported | SMD | 5 | 759.97746 | 2.952197 | SMD | 80.81% | Notreported | Notreported | SMD | Notreported | Notreported | Notreported | SMD | Notreported | SMD | SMD | SMD | SMD | SMD | SMD | SMD | SMD | SMD | SMD | SMD | SMD | SMD | [13 empty] | 0 | 0 | 0 | 0 | 0 | 0 | 0 | 0 | 0 | 0 | 0 | 0 | 0 | 0 | 0 | 0 | 0 | 0 | 0 | 0 | 0
1 | Durability of BFRP bars wrapped in seawater sea sand concrete | Zhongyu Lu, Yongchao Li, Jianhe Xie | 1 | Composite Structures | 2021 | 2413 | 36 | Basalt | Notreported | Epoxy | Notreported | Notreported | Notreported | Notreported | Notreported | Notreported | Notreported | 6 | Notreported | Notreported | helically wounded | sand coated | Notreported | Notreported | SMD | Notreported | Tuo Xin Aerospace Basalt Industrial Co., Ltd. (Chengdu City, China). | Link:Durability of BFRP bars wrapped in seawater sea sand concrete;Durability of BFRP bars and BFRP reinforced seawater sea-sand concrete beams immersed in water and simulated seawater; Durability of cement mortar-covered BFRP bars in simulated seawater environment;(may:Effects of Immersion in Water, Alkaline Solution, and Seawater on the Shear Performance of Basalt FRP Bars in Seawater–Sea Sand Concrete) | SMD | Tensile | SMD | 5 | SMD | 940.5 | 2.711324 | SMD | 46 | 5.434783 | SMD | 2.4 | Notreported | SMD | SMD | SMD | SMD | SMD | SMD | SMD | 40 | SMD | 360 | SMD | SMD | SMD | SMD | SMD | SMD | SMD | tap water | Notreported | Notreported | SMD | SMD | SMD | SMD | SMD | SMD | SMD | SMD | SMD | SMD | SMD | SMD | SMD | SMD | SMD | SMD | SMD | SMD | SMD | SMD | SMD | SMD | SMD | SMD | SMD | SMD | SMD | SMD | SMD | SMD | SMD | SMD | Notreported | SMD | 5 | 725.84998 | 14.99034 | SMD | 77.18% | Notreported | Notreported | SMD | Notreported | Notreported | Notreported | SMD | Notreported | SMD | SMD | SMD | SMD | SMD | SMD | SMD | SMD | SMD | SMD | SMD | SMD | SMD | [13 empty] | 0 | 0 | 0 | 0 | 0 | 0 | 0 | 0 | 0 | 0 | 0 | 0 | 0 | 0 | 0 | 0 | 0 | 0 | 0 | 0 | 0
1 | Durability of BFRP bars wrapped in seawater sea sand concrete | Zhongyu Lu, Yongchao Li, Jianhe Xie | 1 | Composite Structures | 2021 | 2414 | 37 | Basalt | Notreported | Epoxy | Notreported | Notreported | Notreported | Notreported | Notreported | Notreported | Notreported | 6 | Notreported | Notreported | helically wounded | sand coated | Notreported | Notreported | SMD | Notreported | Tuo Xin Aerospace Basalt Industrial Co., Ltd. (Chengdu City, China). | Link:Durability of BFRP bars wrapped in seawater sea sand concrete;Durability of BFRP bars and BFRP reinforced seawater sea-sand concrete beams immersed in water and simulated seawater; Durability of cement mortar-covered BFRP bars in simulated seawater environment;(may:Effects of Immersion in Water, Alkaline Solution, and Seawater on the Shear Performance of Basalt FRP Bars in Seawater–Sea Sand Concrete) | SMD | Tensile | SMD | 5 | SMD | 940.5 | 2.711324 | SMD | 46 | 5.434783 | SMD | 2.4 | Notreported | SMD | SMD | SMD | SMD | SMD | SMD | SMD | 40 | SMD | 720 | SMD | SMD | SMD | SMD | SMD | SMD | SMD | tap water | Notreported | Notreported | SMD | SMD | SMD | SMD | SMD | SMD | SMD | SMD | SMD | SMD | SMD | SMD | SMD | SMD | SMD | SMD | SMD | SMD | SMD | SMD | SMD | SMD | SMD | SMD | SMD | SMD | SMD | SMD | SMD | SMD | SMD | SMD | Notreported | SMD | 5 | 866.51808 | 1.526246 | SMD | 92.13% | Notreported | Notreported | SMD | Notreported | Notreported | Notreported | SMD | Notreported | SMD | SMD | SMD | SMD | SMD | SMD | SMD | SMD | SMD | SMD | SMD | SMD | SMD | [13 empty] | 0 | 0 | 0 | 0 | 0 | 0 | 0 | 0 | 0 | 0 | 0 | 0 | 0 | 0 | 0 | 0 | 0 | 0 | 0 | 0 | 0
1 | Durability of BFRP bars wrapped in seawater sea sand concrete | Zhongyu Lu, Yongchao Li, Jianhe Xie | 1 | Composite Structures | 2021 | 2415 | 38 | Basalt | Notreported | Epoxy | Notreported | Notreported | Notreported | Notreported | Notreported | Notreported | Notreported | 6 | Notreported | Notreported | helically wounded | sand coated | Notreported | Notreported | SMD | Notreported | Tuo Xin Aerospace Basalt Industrial Co., Ltd. (Chengdu City, China). | Link:Durability of BFRP bars wrapped in seawater sea sand concrete;Durability of BFRP bars and BFRP reinforced seawater sea-sand concrete beams immersed in water and simulated seawater; Durability of cement mortar-covered BFRP bars in simulated seawater environment;(may:Effects of Immersion in Water, Alkaline Solution, and Seawater on the Shear Performance of Basalt FRP Bars in Seawater–Sea Sand Concrete) | SMD | Tensile | SMD | 5 | SMD | 940.5 | 2.711324 | SMD | 46 | 5.434783 | SMD | 2.4 | Notreported | SMD | SMD | SMD | SMD | SMD | SMD | SMD | 40 | SMD | 2160 | SMD | SMD | SMD | SMD | SMD | SMD | SMD | tap water | Notreported | Notreported | SMD | SMD | SMD | SMD | SMD | SMD | SMD | SMD | SMD | SMD | SMD | SMD | SMD | SMD | SMD | SMD | SMD | SMD | SMD | SMD | SMD | SMD | SMD | SMD | SMD | SMD | SMD | SMD | SMD | SMD | SMD | SMD | Notreported | SMD | 5 | 695.79269 | 16.58827 | SMD | 73.98% | Notreported | Notreported | SMD | Notreported | Notreported | Notreported | SMD | Notreported | SMD | SMD | SMD | SMD | SMD | SMD | SMD | SMD | SMD | SMD | SMD | SMD | SMD | [13 empty] | 0 | 0 | 0 | 0 | 0 | 0 | 0 | 0 | 0 | 0 | 0 | 0 | 0 | 0 | 0 | 0 | 0 | 0 | 0 | 0 | 0
1 | Durability of BFRP bars wrapped in seawater sea sand concrete | Zhongyu Lu, Yongchao Li, Jianhe Xie | 1 | Composite Structures | 2021 | 2416 | 39 | Basalt | Notreported | Epoxy | Notreported | Notreported | Notreported | Notreported | Notreported | Notreported | Notreported | 6 | Notreported | Notreported | helically wounded | sand coated | Notreported | Notreported | SMD | Notreported | Tuo Xin Aerospace Basalt Industrial Co., Ltd. (Chengdu City, China). | Link:Durability of BFRP bars wrapped in seawater sea sand concrete;Durability of BFRP bars and BFRP reinforced seawater sea-sand concrete beams immersed in water and simulated seawater; Durability of cement mortar-covered BFRP bars in simulated seawater environment;(may:Effects of Immersion in Water, Alkaline Solution, and Seawater on the Shear Performance of Basalt FRP Bars in Seawater–Sea Sand Concrete) | SMD | Tensile | SMD | 5 | SMD | 940.5 | 2.711324 | SMD | 46 | 5.434783 | SMD | 2.4 | Notreported | SMD | SMD | SMD | SMD | SMD | SMD | SMD | 40 | SMD | 4320 | SMD | SMD | SMD | SMD | SMD | SMD | SMD | tap water | Notreported | Notreported | SMD | SMD | SMD | SMD | SMD | SMD | SMD | SMD | SMD | SMD | SMD | SMD | SMD | SMD | SMD | SMD | SMD | SMD | SMD | SMD | SMD | SMD | SMD | SMD | SMD | SMD | SMD | SMD | SMD | SMD | SMD | SMD | Notreported | SMD | 5 | 747.49123 | 2.211599 | SMD | 79.48% | Notreported | Notreported | SMD | Notreported | Notreported | Notreported | SMD | Notreported | SMD | SMD | SMD | SMD | SMD | SMD | SMD | SMD | SMD | SMD | SMD | SMD | SMD | [13 empty] | 0 | 0 | 0 | 0 | 0 | 0 | 0 | 0 | 0 | 0 | 0 | 0 | 0 | 0 | 0 | 0 | 0 | 0 | 0 | 0 | 0
1 | Durability of BFRP bars wrapped in seawater sea sand concrete | Zhongyu Lu, Yongchao Li, Jianhe Xie | 1 | Composite Structures | 2021 | 2417 | 40 | Basalt | Notreported | Epoxy | Notreported | Notreported | Notreported | Notreported | Notreported | Notreported | Notreported | 6 | Notreported | Notreported | helically wounded | sand coated | Notreported | Notreported | SMD | Notreported | Tuo Xin Aerospace Basalt Industrial Co., Ltd. (Chengdu City, China). | Link:Durability of BFRP bars wrapped in seawater sea sand concrete;Durability of BFRP bars and BFRP reinforced seawater sea-sand concrete beams immersed in water and simulated seawater; Durability of cement mortar-covered BFRP bars in simulated seawater environment;(may:Effects of Immersion in Water, Alkaline Solution, and Seawater on the Shear Performance of Basalt FRP Bars in Seawater–Sea Sand Concrete) | SMD | Tensile | SMD | 5 | SMD | 940.5 | 2.711324 | SMD | 46 | 5.434783 | SMD | 2.4 | Notreported | SMD | SMD | SMD | SMD | SMD | SMD | SMD | 40 | SMD | 8640 | SMD | SMD | SMD | SMD | SMD | SMD | SMD | tap water | Notreported | Notreported | SMD | SMD | SMD | SMD | SMD | SMD | SMD | SMD | SMD | SMD | SMD | SMD | SMD | SMD | SMD | SMD | SMD | SMD | SMD | SMD | SMD | SMD | SMD | SMD | SMD | SMD | SMD | SMD | SMD | SMD | SMD | SMD | Notreported | SMD | 5 | 652.20962 | 3.594654 | SMD | 69.35% | Notreported | Notreported | SMD | Notreported | Notreported | Notreported | SMD | Notreported | SMD | SMD | SMD | SMD | SMD | SMD | SMD | SMD | SMD | SMD | SMD | SMD | SMD | [13 empty] | 0 | 0 | 0 | 0 | 0 | 0 | 0 | 0 | 0 | 0 | 0 | 0 | 0 | 0 | 0 | 0 | 0 | 0 | 0 | 0 | 0
1 | Durability of BFRP bars wrapped in seawater sea sand concrete | Zhongyu Lu, Yongchao Li, Jianhe Xie | 1 | Composite Structures | 2021 | 2418 | 41 | Basalt | Notreported | Epoxy | Notreported | Notreported | Notreported | Notreported | Notreported | Notreported | Notreported | 6 | Notreported | Notreported | helically wounded | sand coated | Notreported | Notreported | SMD | Notreported | Tuo Xin Aerospace Basalt Industrial Co., Ltd. (Chengdu City, China). | Link:Durability of BFRP bars wrapped in seawater sea sand concrete;Durability of BFRP bars and BFRP reinforced seawater sea-sand concrete beams immersed in water and simulated seawater; Durability of cement mortar-covered BFRP bars in simulated seawater environment;(may:Effects of Immersion in Water, Alkaline Solution, and Seawater on the Shear Performance of Basalt FRP Bars in Seawater–Sea Sand Concrete) | SMD | Tensile | SMD | 5 | SMD | 940.5 | 2.711324 | SMD | 46 | 5.434783 | SMD | 2.4 | Notreported | SMD | SMD | SMD | SMD | SMD | SMD | SMD | 60 | SMD | 360 | SMD | SMD | SMD | SMD | SMD | SMD | SMD | tap water | Notreported | Notreported | SMD | SMD | SMD | SMD | SMD | SMD | SMD | SMD | SMD | SMD | SMD | SMD | SMD | SMD | SMD | SMD | SMD | SMD | SMD | SMD | SMD | SMD | SMD | SMD | SMD | SMD | SMD | SMD | SMD | SMD | SMD | SMD | Notreported | SMD | 5 | 812.59819 | 13.8802 | SMD | 86.4% | Notreported | Notreported | SMD | Notreported | Notreported | Notreported | SMD | Notreported | SMD | SMD | SMD | SMD | SMD | SMD | SMD | SMD | SMD | SMD | SMD | SMD | SMD | [13 empty] | 0 | 0 | 0 | 0 | 0 | 0 | 0 | 0 | 0 | 0 | 0 | 0 | 0 | 0 | 0 | 0 | 0 | 0 | 0 | 0 | 0
1 | Durability of BFRP bars wrapped in seawater sea sand concrete | Zhongyu Lu, Yongchao Li, Jianhe Xie | 1 | Composite Structures | 2021 | 2419 | 42 | Basalt | Notreported | Epoxy | Notreported | Notreported | Notreported | Notreported | Notreported | Notreported | Notreported | 6 | Notreported | Notreported | helically wounded | sand coated | Notreported | Notreported | SMD | Notreported | Tuo Xin Aerospace Basalt Industrial Co., Ltd. (Chengdu City, China). | Link:Durability of BFRP bars wrapped in seawater sea sand concrete;Durability of BFRP bars and BFRP reinforced seawater sea-sand concrete beams immersed in water and simulated seawater; Durability of cement mortar-covered BFRP bars in simulated seawater environment;(may:Effects of Immersion in Water, Alkaline Solution, and Seawater on the Shear Performance of Basalt FRP Bars in Seawater–Sea Sand Concrete) | SMD | Tensile | SMD | 5 | SMD | 940.5 | 2.711324 | SMD | 46 | 5.434783 | SMD | 2.4 | Notreported | SMD | SMD | SMD | SMD | SMD | SMD | SMD | 60 | SMD | 720 | SMD | SMD | SMD | SMD | SMD | SMD | SMD | tap water | Notreported | Notreported | SMD | SMD | SMD | SMD | SMD | SMD | SMD | SMD | SMD | SMD | SMD | SMD | SMD | SMD | SMD | SMD | SMD | SMD | SMD | SMD | SMD | SMD | SMD | SMD | SMD | SMD | SMD | SMD | SMD | SMD | SMD | SMD | Notreported | SMD | 5 | 620.05121 | 22.46212 | SMD | 65.93% | Notreported | Notreported | SMD | Notreported | Notreported | Notreported | SMD | Notreported | SMD | SMD | SMD | SMD | SMD | SMD | SMD | SMD | SMD | SMD | SMD | SMD | SMD | [13 empty] | 0 | 0 | 0 | 0 | 0 | 0 | 0 | 0 | 0 | 0 | 0 | 0 | 0 | 0 | 0 | 0 | 0 | 0 | 0 | 0 | 0
1 | Durability of BFRP bars wrapped in seawater sea sand concrete | Zhongyu Lu, Yongchao Li, Jianhe Xie | 1 | Composite Structures | 2021 | 2420 | 43 | Basalt | Notreported | Epoxy | Notreported | Notreported | Notreported | Notreported | Notreported | Notreported | Notreported | 6 | Notreported | Notreported | helically wounded | sand coated | Notreported | Notreported | SMD | Notreported | Tuo Xin Aerospace Basalt Industrial Co., Ltd. (Chengdu City, China). | Link:Durability of BFRP bars wrapped in seawater sea sand concrete;Durability of BFRP bars and BFRP reinforced seawater sea-sand concrete beams immersed in water and simulated seawater; Durability of cement mortar-covered BFRP bars in simulated seawater environment;(may:Effects of Immersion in Water, Alkaline Solution, and Seawater on the Shear Performance of Basalt FRP Bars in Seawater–Sea Sand Concrete) | SMD | Tensile | SMD | 5 | SMD | 940.5 | 2.711324 | SMD | 46 | 5.434783 | SMD | 2.4 | Notreported | SMD | SMD | SMD | SMD | SMD | SMD | SMD | 60 | SMD | 2160 | SMD | SMD | SMD | SMD | SMD | SMD | SMD | tap water | Notreported | Notreported | SMD | SMD | SMD | SMD | SMD | SMD | SMD | SMD | SMD | SMD | SMD | SMD | SMD | SMD | SMD | SMD | SMD | SMD | SMD | SMD | SMD | SMD | SMD | SMD | SMD | SMD | SMD | SMD | SMD | SMD | SMD | SMD | Notreported | SMD | 5 | 578.68486 | 3.137041 | SMD | 61.53% | Notreported | Notreported | SMD | Notreported | Notreported | Notreported | SMD | Notreported | SMD | SMD | SMD | SMD | SMD | SMD | SMD | SMD | SMD | SMD | SMD | SMD | SMD | [13 empty] | 0 | 0 | 0 | 0 | 0 | 0 | 0 | 0 | 0 | 0 | 0 | 0 | 0 | 0 | 0 | 0 | 0 | 0 | 0 | 0 | 0
1 | Durability of BFRP bars wrapped in seawater sea sand concrete | Zhongyu Lu, Yongchao Li, Jianhe Xie | 1 | Composite Structures | 2021 | 2421 | 44 | Basalt | Notreported | Epoxy | Notreported | Notreported | Notreported | Notreported | Notreported | Notreported | Notreported | 6 | Notreported | Notreported | helically wounded | sand coated | Notreported | Notreported | SMD | Notreported | Tuo Xin Aerospace Basalt Industrial Co., Ltd. (Chengdu City, China). | Link:Durability of BFRP bars wrapped in seawater sea sand concrete;Durability of BFRP bars and BFRP reinforced seawater sea-sand concrete beams immersed in water and simulated seawater; Durability of cement mortar-covered BFRP bars in simulated seawater environment;(may:Effects of Immersion in Water, Alkaline Solution, and Seawater on the Shear Performance of Basalt FRP Bars in Seawater–Sea Sand Concrete) | SMD | Tensile | SMD | 5 | SMD | 940.5 | 2.711324 | SMD | 46 | 5.434783 | SMD | 2.4 | Notreported | SMD | SMD | SMD | SMD | SMD | SMD | SMD | 60 | SMD | 4320 | SMD | SMD | SMD | SMD | SMD | SMD | SMD | tap water | Notreported | Notreported | SMD | SMD | SMD | SMD | SMD | SMD | SMD | SMD | SMD | SMD | SMD | SMD | SMD | SMD | SMD | SMD | SMD | SMD | SMD | SMD | SMD | SMD | SMD | SMD | SMD | SMD | SMD | SMD | SMD | SMD | SMD | SMD | Notreported | SMD | 5 | 493.86895 | 2.350095 | SMD | 52.51% | Notreported | Notreported | SMD | Notreported | Notreported | Notreported | SMD | Notreported | SMD | SMD | SMD | SMD | SMD | SMD | SMD | SMD | SMD | SMD | SMD | SMD | SMD | [13 empty] | 0 | 0 | 0 | 0 | 0 | 0 | 0 | 0 | 0 | 0 | 0 | 0 | 0 | 0 | 0 | 0 | 0 | 0 | 0 | 0 | 0
1 | Durability of BFRP bars wrapped in seawater sea sand concrete | Zhongyu Lu, Yongchao Li, Jianhe Xie | 1 | Composite Structures | 2021 | 2422 | 45 | Basalt | Notreported | Epoxy | Notreported | Notreported | Notreported | Notreported | Notreported | Notreported | Notreported | 6 | Notreported | Notreported | helically wounded | sand coated | Notreported | Notreported | SMD | Notreported | Tuo Xin Aerospace Basalt Industrial Co., Ltd. (Chengdu City, China). | Link:Durability of BFRP bars wrapped in seawater sea sand concrete;Durability of BFRP bars and BFRP reinforced seawater sea-sand concrete beams immersed in water and simulated seawater; Durability of cement mortar-covered BFRP bars in simulated seawater environment;(may:Effects of Immersion in Water, Alkaline Solution, and Seawater on the Shear Performance of Basalt FRP Bars in Seawater–Sea Sand Concrete) | SMD | Tensile | SMD | 5 | SMD | 940.5 | 2.711324 | SMD | 46 | 5.434783 | SMD | 2.4 | Notreported | SMD | SMD | SMD | SMD | SMD | SMD | SMD | 60 | SMD | 8640 | SMD | SMD | SMD | SMD | SMD | SMD | SMD | tap water | Notreported | Notreported | SMD | SMD | SMD | SMD | SMD | SMD | SMD | SMD | SMD | SMD | SMD | SMD | SMD | SMD | SMD | SMD | SMD | SMD | SMD | SMD | SMD | SMD | SMD | SMD | SMD | SMD | SMD | SMD | SMD | SMD | SMD | SMD | Notreported | SMD | 5 | 391.19707 | 2.130075 | SMD | 41.59% | Notreported | Notreported | SMD | Notreported | Notreported | Notreported | SMD | Notreported | SMD | SMD | SMD | SMD | SMD | SMD | SMD | SMD | SMD | SMD | SMD | SMD | SMD | [13 empty] | 0 | 0 | 0 | 0 | 0 | 0 | 0 | 0 | 0 | 0 | 0 | 0 | 0 | 0 | 0 | 0 | 0 | 0 | 0 | 0 | 0
1 | Durability of BFRP bars wrapped in seawater sea sand concrete | Zhongyu Lu, Yongchao Li, Jianhe Xie | 1 | Composite Structures | 2021 | 2423 | 46 | Basalt | Notreported | Epoxy | Notreported | Notreported | Notreported | Notreported | Notreported | Notreported | Notreported | 6 | Notreported | Notreported | helically wounded | sand coated | Notreported | Notreported | SMD | Notreported | Tuo Xin Aerospace Basalt Industrial Co., Ltd. (Chengdu City, China). | Link:Durability of BFRP bars wrapped in seawater sea sand concrete;Durability of BFRP bars and BFRP reinforced seawater sea-sand concrete beams immersed in water and simulated seawater; Durability of cement mortar-covered BFRP bars in simulated seawater environment;(may:Effects of Immersion in Water, Alkaline Solution, and Seawater on the Shear Performance of Basalt FRP Bars in Seawater–Sea Sand Concrete) | SMD | Tensile | SMD | 5 | SMD | 940.5 | 2.711324 | SMD | 46 | 5.434783 | SMD | 2.4 | Notreported | SMD | SMD | SMD | SMD | SMD | SMD | SMD | 28 | SMD | 360 | SMD | cement:768,seawater:460.8,fine aggregate(sea sand):2080;cure:28 days | Notreported | Notreported | Notreported | 10 | SMD | 12.8 | Notreported | KOH:4.2,NaOH:0.9, Ca(OH)2:118.5; g/L(mol/L) | SMD | SMD | SMD | SMD | SMD | SMD | SMD | SMD | SMD | SMD | SMD | SMD | SMD | SMD | SMD | SMD | SMD | SMD | SMD | SMD | SMD | SMD | SMD | SMD | SMD | SMD | SMD | SMD | SMD | SMD | SMD | SMD | Notreported | SMD | 5 | 724.45011 | 4.925289 | SMD | 77.03% | Notreported | Notreported | SMD | Notreported | Notreported | Notreported | SMD | Notreported | SMD | SMD | SMD | SMD | SMD | SMD | SMD | SMD | SMD | SMD | SMD | SMD | SMD | [13 empty] | 0 | 0 | 0 | 0 | 0 | 0 | 0 | 0 | 0 | 0 | 0 | 0 | 0 | 0 | 0 | 0 | 0 | 0 | 0 | 0 | 0
1 | Durability of BFRP bars wrapped in seawater sea sand concrete | Zhongyu Lu, Yongchao Li, Jianhe Xie | 1 | Composite Structures | 2021 | 2424 | 47 | Basalt | Notreported | Epoxy | Notreported | Notreported | Notreported | Notreported | Notreported | Notreported | Notreported | 6 | Notreported | Notreported | helically wounded | sand coated | Notreported | Notreported | SMD | Notreported | Tuo Xin Aerospace Basalt Industrial Co., Ltd. (Chengdu City, China). | Link:Durability of BFRP bars wrapped in seawater sea sand concrete;Durability of BFRP bars and BFRP reinforced seawater sea-sand concrete beams immersed in water and simulated seawater; Durability of cement mortar-covered BFRP bars in simulated seawater environment;(may:Effects of Immersion in Water, Alkaline Solution, and Seawater on the Shear Performance of Basalt FRP Bars in Seawater–Sea Sand Concrete) | SMD | Tensile | SMD | 5 | SMD | 940.5 | 2.711324 | SMD | 46 | 5.434783 | SMD | 2.4 | Notreported | SMD | SMD | SMD | SMD | SMD | SMD | SMD | 28 | SMD | 720 | SMD | cement:768,seawater:460.8,fine aggregate(sea sand):2080;cure:28 days | Notreported | Notreported | Notreported | 10 | SMD | 12.8 | Notreported | KOH:4.2,NaOH:0.9, Ca(OH)2:118.5; g/L(mol/L) | SMD | SMD | SMD | SMD | SMD | SMD | SMD | SMD | SMD | SMD | SMD | SMD | SMD | SMD | SMD | SMD | SMD | SMD | SMD | SMD | SMD | SMD | SMD | SMD | SMD | SMD | SMD | SMD | SMD | SMD | SMD | SMD | Notreported | SMD | 5 | 625.94544 | 11.15715 | SMD | 66.55% | Notreported | Notreported | SMD | Notreported | Notreported | Notreported | SMD | Notreported | SMD | SMD | SMD | SMD | SMD | SMD | SMD | SMD | SMD | SMD | SMD | SMD | SMD | [13 empty] | 0 | 0 | 0 | 0 | 0 | 0 | 0 | 0 | 0 | 0 | 0 | 0 | 0 | 0 | 0 | 0 | 0 | 0 | 0 | 0 | 0
1 | Durability of BFRP bars wrapped in seawater sea sand concrete | Zhongyu Lu, Yongchao Li, Jianhe Xie | 1 | Composite Structures | 2021 | 2425 | 48 | Basalt | Notreported | Epoxy | Notreported | Notreported | Notreported | Notreported | Notreported | Notreported | Notreported | 6 | Notreported | Notreported | helically wounded | sand coated | Notreported | Notreported | SMD | Notreported | Tuo Xin Aerospace Basalt Industrial Co., Ltd. (Chengdu City, China). | Link:Durability of BFRP bars wrapped in seawater sea sand concrete;Durability of BFRP bars and BFRP reinforced seawater sea-sand concrete beams immersed in water and simulated seawater; Durability of cement mortar-covered BFRP bars in simulated seawater environment;(may:Effects of Immersion in Water, Alkaline Solution, and Seawater on the Shear Performance of Basalt FRP Bars in Seawater–Sea Sand Concrete) | SMD | Tensile | SMD | 5 | SMD | 940.5 | 2.711324 | SMD | 46 | 5.434783 | SMD | 2.4 | Notreported | SMD | SMD | SMD | SMD | SMD | SMD | SMD | 28 | SMD | 2160 | SMD | cement:768,seawater:460.8,fine aggregate(sea sand):2080;cure:28 days | Notreported | Notreported | Notreported | 10 | SMD | 12.8 | Notreported | KOH:4.2,NaOH:0.9, Ca(OH)2:118.5; g/L(mol/L) | SMD | SMD | SMD | SMD | SMD | SMD | SMD | SMD | SMD | SMD | SMD | SMD | SMD | SMD | SMD | SMD | SMD | SMD | SMD | SMD | SMD | SMD | SMD | SMD | SMD | SMD | SMD | SMD | SMD | SMD | SMD | SMD | Notreported | SMD | 5 | 496.63901 | 11.29877 | SMD | 52.81% | Notreported | Notreported | SMD | Notreported | Notreported | Notreported | SMD | Notreported | SMD | SMD | SMD | SMD | SMD | SMD | SMD | SMD | SMD | SMD | SMD | SMD | SMD | [13 empty] | 0 | 0 | 0 | 0 | 0 | 0 | 0 | 0 | 0 | 0 | 0 | 0 | 0 | 0 | 0 | 0 | 0 | 0 | 0 | 0 | 0
1 | Durability of BFRP bars wrapped in seawater sea sand concrete | Zhongyu Lu, Yongchao Li, Jianhe Xie | 1 | Composite Structures | 2021 | 2426 | 49 | Basalt | Notreported | Epoxy | Notreported | Notreported | Notreported | Notreported | Notreported | Notreported | Notreported | 6 | Notreported | Notreported | helically wounded | sand coated | Notreported | Notreported | SMD | Notreported | Tuo Xin Aerospace Basalt Industrial Co., Ltd. (Chengdu City, China). | Link:Durability of BFRP bars wrapped in seawater sea sand concrete;Durability of BFRP bars and BFRP reinforced seawater sea-sand concrete beams immersed in water and simulated seawater; Durability of cement mortar-covered BFRP bars in simulated seawater environment;(may:Effects of Immersion in Water, Alkaline Solution, and Seawater on the Shear Performance of Basalt FRP Bars in Seawater–Sea Sand Concrete) | SMD | Tensile | SMD | 5 | SMD | 940.5 | 2.711324 | SMD | 46 | 5.434783 | SMD | 2.4 | Notreported | SMD | SMD | SMD | SMD | SMD | SMD | SMD | 28 | SMD | 4320 | SMD | cement:768,seawater:460.8,fine aggregate(sea sand):2080;cure:28 days | Notreported | Notreported | Notreported | 10 | SMD | 12.8 | Notreported | KOH:4.2,NaOH:0.9, Ca(OH)2:118.5; g/L(mol/L) | SMD | SMD | SMD | SMD | SMD | SMD | SMD | SMD | SMD | SMD | SMD | SMD | SMD | SMD | SMD | SMD | SMD | SMD | SMD | SMD | SMD | SMD | SMD | SMD | SMD | SMD | SMD | SMD | SMD | SMD | SMD | SMD | Notreported | SMD | 5 | 457.60311 | 1.532828 | SMD | 48.66% | Notreported | Notreported | SMD | Notreported | Notreported | Notreported | SMD | Notreported | SMD | SMD | SMD | SMD | SMD | SMD | SMD | SMD | SMD | SMD | SMD | SMD | SMD | [13 empty] | 0 | 0 | 0 | 0 | 0 | 0 | 0 | 0 | 0 | 0 | 0 | 0 | 0 | 0 | 0 | 0 | 0 | 0 | 0 | 0 | 0
1 | Durability of BFRP bars wrapped in seawater sea sand concrete | Zhongyu Lu, Yongchao Li, Jianhe Xie | 1 | Composite Structures | 2021 | 2427 | 50 | Basalt | Notreported | Epoxy | Notreported | Notreported | Notreported | Notreported | Notreported | Notreported | Notreported | 6 | Notreported | Notreported | helically wounded | sand coated | Notreported | Notreported | SMD | Notreported | Tuo Xin Aerospace Basalt Industrial Co., Ltd. (Chengdu City, China). | Link:Durability of BFRP bars wrapped in seawater sea sand concrete;Durability of BFRP bars and BFRP reinforced seawater sea-sand concrete beams immersed in water and simulated seawater; Durability of cement mortar-covered BFRP bars in simulated seawater environment;(may:Effects of Immersion in Water, Alkaline Solution, and Seawater on the Shear Performance of Basalt FRP Bars in Seawater–Sea Sand Concrete) | SMD | Tensile | SMD | 5 | SMD | 940.5 | 2.711324 | SMD | 46 | 5.434783 | SMD | 2.4 | Notreported | SMD | SMD | SMD | SMD | SMD | SMD | SMD | 28 | SMD | 8640 | SMD | cement:768,seawater:460.8,fine aggregate(sea sand):2080;cure:28 days | Notreported | Notreported | Notreported | 10 | SMD | 12.8 | Notreported | KOH:4.2,NaOH:0.9, Ca(OH)2:118.5; g/L(mol/L) | SMD | SMD | SMD | SMD | SMD | SMD | SMD | SMD | SMD | SMD | SMD | SMD | SMD | SMD | SMD | SMD | SMD | SMD | SMD | SMD | SMD | SMD | SMD | SMD | SMD | SMD | SMD | SMD | SMD | SMD | SMD | SMD | Notreported | SMD | 5 | 401.48899 | 16.55911 | SMD | 42.69% | Notreported | Notreported | SMD | Notreported | Notreported | Notreported | SMD | Notreported | SMD | SMD | SMD | SMD | SMD | SMD | SMD | SMD | SMD | SMD | SMD | SMD | SMD | [13 empty] | 0 | 0 | 0 | 0 | 0 | 0 | 0 | 0 | 0 | 0 | 0 | 0 | 0 | 0 | 0 | 0 | 0 | 0 | 0 | 0 | 0
1 | Durability of BFRP bars wrapped in seawater sea sand concrete | Zhongyu Lu, Yongchao Li, Jianhe Xie | 1 | Composite Structures | 2021 | 2428 | 51 | Basalt | Notreported | Epoxy | Notreported | Notreported | Notreported | Notreported | Notreported | Notreported | Notreported | 6 | Notreported | Notreported | helically wounded | sand coated | Notreported | Notreported | SMD | Notreported | Tuo Xin Aerospace Basalt Industrial Co., Ltd. (Chengdu City, China). | Link:Durability of BFRP bars wrapped in seawater sea sand concrete;Durability of BFRP bars and BFRP reinforced seawater sea-sand concrete beams immersed in water and simulated seawater; Durability of cement mortar-covered BFRP bars in simulated seawater environment;(may:Effects of Immersion in Water, Alkaline Solution, and Seawater on the Shear Performance of Basalt FRP Bars in Seawater–Sea Sand Concrete) | SMD | Tensile | SMD | 5 | SMD | 940.5 | 2.711324 | SMD | 46 | 5.434783 | SMD | 2.4 | Notreported | SMD | SMD | SMD | SMD | SMD | SMD | SMD | 40 | SMD | 360 | SMD | cement:768,seawater:460.8,fine aggregate(sea sand):2080;cure:28 days | Notreported | Notreported | Notreported | 10 | SMD | 12.8 | Notreported | KOH:4.2,NaOH:0.9, Ca(OH)2:118.5; g/L(mol/L) | SMD | SMD | SMD | SMD | SMD | SMD | SMD | SMD | SMD | SMD | SMD | SMD | SMD | SMD | SMD | SMD | SMD | SMD | SMD | SMD | SMD | SMD | SMD | SMD | SMD | SMD | SMD | SMD | SMD | SMD | SMD | SMD | Notreported | SMD | 5 | 646.69824 | 4.340239 | SMD | 68.76% | Notreported | Notreported | SMD | Notreported | Notreported | Notreported | SMD | Notreported | SMD | SMD | SMD | SMD | SMD | SMD | SMD | SMD | SMD | SMD | SMD | SMD | SMD | [13 empty] | 0 | 0 | 0 | 0 | 0 | 0 | 0 | 0 | 0 | 0 | 0 | 0 | 0 | 0 | 0 | 0 | 0 | 0 | 0 | 0 | 0
1 | Durability of BFRP bars wrapped in seawater sea sand concrete | Zhongyu Lu, Yongchao Li, Jianhe Xie | 1 | Composite Structures | 2021 | 2429 | 52 | Basalt | Notreported | Epoxy | Notreported | Notreported | Notreported | Notreported | Notreported | Notreported | Notreported | 6 | Notreported | Notreported | helically wounded | sand coated | Notreported | Notreported | SMD | Notreported | Tuo Xin Aerospace Basalt Industrial Co., Ltd. (Chengdu City, China). | Link:Durability of BFRP bars wrapped in seawater sea sand concrete;Durability of BFRP bars and BFRP reinforced seawater sea-sand concrete beams immersed in water and simulated seawater; Durability of cement mortar-covered BFRP bars in simulated seawater environment;(may:Effects of Immersion in Water, Alkaline Solution, and Seawater on the Shear Performance of Basalt FRP Bars in Seawater–Sea Sand Concrete) | SMD | Tensile | SMD | 5 | SMD | 940.5 | 2.711324 | SMD | 46 | 5.434783 | SMD | 2.4 | Notreported | SMD | SMD | SMD | SMD | SMD | SMD | SMD | 40 | SMD | 720 | SMD | cement:768,seawater:460.8,fine aggregate(sea sand):2080;cure:28 days | Notreported | Notreported | Notreported | 10 | SMD | 12.8 | Notreported | KOH:4.2,NaOH:0.9, Ca(OH)2:118.5; g/L(mol/L) | SMD | SMD | SMD | SMD | SMD | SMD | SMD | SMD | SMD | SMD | SMD | SMD | SMD | SMD | SMD | SMD | SMD | SMD | SMD | SMD | SMD | SMD | SMD | SMD | SMD | SMD | SMD | SMD | SMD | SMD | SMD | SMD | Notreported | SMD | 5 | 588.17295 | 5.939751 | SMD | 62.54% | Notreported | Notreported | SMD | Notreported | Notreported | Notreported | SMD | Notreported | SMD | SMD | SMD | SMD | SMD | SMD | SMD | SMD | SMD | SMD | SMD | SMD | SMD | [13 empty] | 0 | 0 | 0 | 0 | 0 | 0 | 0 | 0 | 0 | 0 | 0 | 0 | 0 | 0 | 0 | 0 | 0 | 0 | 0 | 0 | 0
1 | Durability of BFRP bars wrapped in seawater sea sand concrete | Zhongyu Lu, Yongchao Li, Jianhe Xie | 1 | Composite Structures | 2021 | 2430 | 53 | Basalt | Notreported | Epoxy | Notreported | Notreported | Notreported | Notreported | Notreported | Notreported | Notreported | 6 | Notreported | Notreported | helically wounded | sand coated | Notreported | Notreported | SMD | Notreported | Tuo Xin Aerospace Basalt Industrial Co., Ltd. (Chengdu City, China). | Link:Durability of BFRP bars wrapped in seawater sea sand concrete;Durability of BFRP bars and BFRP reinforced seawater sea-sand concrete beams immersed in water and simulated seawater; Durability of cement mortar-covered BFRP bars in simulated seawater environment;(may:Effects of Immersion in Water, Alkaline Solution, and Seawater on the Shear Performance of Basalt FRP Bars in Seawater–Sea Sand Concrete) | SMD | Tensile | SMD | 5 | SMD | 940.5 | 2.711324 | SMD | 46 | 5.434783 | SMD | 2.4 | Notreported | SMD | SMD | SMD | SMD | SMD | SMD | SMD | 40 | SMD | 2160 | SMD | cement:768,seawater:460.8,fine aggregate(sea sand):2080;cure:28 days | Notreported | Notreported | Notreported | 10 | SMD | 12.8 | Notreported | KOH:4.2,NaOH:0.9, Ca(OH)2:118.5; g/L(mol/L) | SMD | SMD | SMD | SMD | SMD | SMD | SMD | SMD | SMD | SMD | SMD | SMD | SMD | SMD | SMD | SMD | SMD | SMD | SMD | SMD | SMD | SMD | SMD | SMD | SMD | SMD | SMD | SMD | SMD | SMD | SMD | SMD | Notreported | SMD | 5 | 454.99806 | 14.24091 | SMD | 48.38% | Notreported | Notreported | SMD | Notreported | Notreported | Notreported | SMD | Notreported | SMD | SMD | SMD | SMD | SMD | SMD | SMD | SMD | SMD | SMD | SMD | SMD | SMD | [13 empty] | 0 | 0 | 0 | 0 | 0 | 0 | 0 | 0 | 0 | 0 | 0 | 0 | 0 | 0 | 0 | 0 | 0 | 0 | 0 | 0 | 0
1 | Durability of BFRP bars wrapped in seawater sea sand concrete | Zhongyu Lu, Yongchao Li, Jianhe Xie | 1 | Composite Structures | 2021 | 2431 | 54 | Basalt | Notreported | Epoxy | Notreported | Notreported | Notreported | Notreported | Notreported | Notreported | Notreported | 6 | Notreported | Notreported | helically wounded | sand coated | Notreported | Notreported | SMD | Notreported | Tuo Xin Aerospace Basalt Industrial Co., Ltd. (Chengdu City, China). | Link:Durability of BFRP bars wrapped in seawater sea sand concrete;Durability of BFRP bars and BFRP reinforced seawater sea-sand concrete beams immersed in water and simulated seawater; Durability of cement mortar-covered BFRP bars in simulated seawater environment;(may:Effects of Immersion in Water, Alkaline Solution, and Seawater on the Shear Performance of Basalt FRP Bars in Seawater–Sea Sand Concrete) | SMD | Tensile | SMD | 5 | SMD | 940.5 | 2.711324 | SMD | 46 | 5.434783 | SMD | 2.4 | Notreported | SMD | SMD | SMD | SMD | SMD | SMD | SMD | 40 | SMD | 4320 | SMD | cement:768,seawater:460.8,fine aggregate(sea sand):2080;cure:28 days | Notreported | Notreported | Notreported | 10 | SMD | 12.8 | Notreported | KOH:4.2,NaOH:0.9, Ca(OH)2:118.5; g/L(mol/L) | SMD | SMD | SMD | SMD | SMD | SMD | SMD | SMD | SMD | SMD | SMD | SMD | SMD | SMD | SMD | SMD | SMD | SMD | SMD | SMD | SMD | SMD | SMD | SMD | SMD | SMD | SMD | SMD | SMD | SMD | SMD | SMD | Notreported | SMD | 5 | 400.05595 | 10.37484 | SMD | 42.54% | Notreported | Notreported | SMD | Notreported | Notreported | Notreported | SMD | Notreported | SMD | SMD | SMD | SMD | SMD | SMD | SMD | SMD | SMD | SMD | SMD | SMD | SMD | [13 empty] | 0 | 0 | 0 | 0 | 0 | 0 | 0 | 0 | 0 | 0 | 0 | 0 | 0 | 0 | 0 | 0 | 0 | 0 | 0 | 0 | 0
1 | Durability of BFRP bars wrapped in seawater sea sand concrete | Zhongyu Lu, Yongchao Li, Jianhe Xie | 1 | Composite Structures | 2021 | 2432 | 55 | Basalt | Notreported | Epoxy | Notreported | Notreported | Notreported | Notreported | Notreported | Notreported | Notreported | 6 | Notreported | Notreported | helically wounded | sand coated | Notreported | Notreported | SMD | Notreported | Tuo Xin Aerospace Basalt Industrial Co., Ltd. (Chengdu City, China). | Link:Durability of BFRP bars wrapped in seawater sea sand concrete;Durability of BFRP bars and BFRP reinforced seawater sea-sand concrete beams immersed in water and simulated seawater; Durability of cement mortar-covered BFRP bars in simulated seawater environment;(may:Effects of Immersion in Water, Alkaline Solution, and Seawater on the Shear Performance of Basalt FRP Bars in Seawater–Sea Sand Concrete) | SMD | Tensile | SMD | 5 | SMD | 940.5 | 2.711324 | SMD | 46 | 5.434783 | SMD | 2.4 | Notreported | SMD | SMD | SMD | SMD | SMD | SMD | SMD | 40 | SMD | 8640 | SMD | cement:768,seawater:460.8,fine aggregate(sea sand):2080;cure:28 days | Notreported | Notreported | Notreported | 10 | SMD | 12.8 | Notreported | KOH:4.2,NaOH:0.9, Ca(OH)2:118.5; g/L(mol/L) | SMD | SMD | SMD | SMD | SMD | SMD | SMD | SMD | SMD | SMD | SMD | SMD | SMD | SMD | SMD | SMD | SMD | SMD | SMD | SMD | SMD | SMD | SMD | SMD | SMD | SMD | SMD | SMD | SMD | SMD | SMD | SMD | Notreported | SMD | 5 | 293.75492 | 19.31328 | SMD | 31.23% | Notreported | Notreported | SMD | Notreported | Notreported | Notreported | SMD | Notreported | SMD | SMD | SMD | SMD | SMD | SMD | SMD | SMD | SMD | SMD | SMD | SMD | SMD | [13 empty] | 0 | 0 | 0 | 0 | 0 | 0 | 0 | 0 | 0 | 0 | 0 | 0 | 0 | 0 | 0 | 0 | 0 | 0 | 0 | 0 | 0
1 | Durability of BFRP bars wrapped in seawater sea sand concrete | Zhongyu Lu, Yongchao Li, Jianhe Xie | 1 | Composite Structures | 2021 | 2433 | 56 | Basalt | Notreported | Epoxy | Notreported | Notreported | Notreported | Notreported | Notreported | Notreported | Notreported | 6 | Notreported | Notreported | helically wounded | sand coated | Notreported | Notreported | SMD | Notreported | Tuo Xin Aerospace Basalt Industrial Co., Ltd. (Chengdu City, China). | Link:Durability of BFRP bars wrapped in seawater sea sand concrete;Durability of BFRP bars and BFRP reinforced seawater sea-sand concrete beams immersed in water and simulated seawater; Durability of cement mortar-covered BFRP bars in simulated seawater environment;(may:Effects of Immersion in Water, Alkaline Solution, and Seawater on the Shear Performance of Basalt FRP Bars in Seawater–Sea Sand Concrete) | SMD | Tensile | SMD | 5 | SMD | 940.5 | 2.711324 | SMD | 46 | 5.434783 | SMD | 2.4 | Notreported | SMD | SMD | SMD | SMD | SMD | SMD | SMD | 60 | SMD | 360 | SMD | cement:768,seawater:460.8,fine aggregate(sea sand):2080;cure:28 days | Notreported | Notreported | Notreported | 10 | SMD | 12.8 | Notreported | KOH:4.2,NaOH:0.9, Ca(OH)2:118.5; g/L(mol/L) | SMD | SMD | SMD | SMD | SMD | SMD | SMD | SMD | SMD | SMD | SMD | SMD | SMD | SMD | SMD | SMD | SMD | SMD | SMD | SMD | SMD | SMD | SMD | SMD | SMD | SMD | SMD | SMD | SMD | SMD | SMD | SMD | Notreported | SMD | 5 | 647.31988 | 6.969562 | SMD | 68.83% | Notreported | Notreported | SMD | Notreported | Notreported | Notreported | SMD | Notreported | SMD | SMD | SMD | SMD | SMD | SMD | SMD | SMD | SMD | SMD | SMD | SMD | SMD | [13 empty] | 0 | 0 | 0 | 0 | 0 | 0 | 0 | 0 | 0 | 0 | 0 | 0 | 0 | 0 | 0 | 0 | 0 | 0 | 0 | 0 | 0
1 | Durability of BFRP bars wrapped in seawater sea sand concrete | Zhongyu Lu, Yongchao Li, Jianhe Xie | 1 | Composite Structures | 2021 | 2434 | 57 | Basalt | Notreported | Epoxy | Notreported | Notreported | Notreported | Notreported | Notreported | Notreported | Notreported | 6 | Notreported | Notreported | helically wounded | sand coated | Notreported | Notreported | SMD | Notreported | Tuo Xin Aerospace Basalt Industrial Co., Ltd. (Chengdu City, China). | Link:Durability of BFRP bars wrapped in seawater sea sand concrete;Durability of BFRP bars and BFRP reinforced seawater sea-sand concrete beams immersed in water and simulated seawater; Durability of cement mortar-covered BFRP bars in simulated seawater environment;(may:Effects of Immersion in Water, Alkaline Solution, and Seawater on the Shear Performance of Basalt FRP Bars in Seawater–Sea Sand Concrete) | SMD | Tensile | SMD | 5 | SMD | 940.5 | 2.711324 | SMD | 46 | 5.434783 | SMD | 2.4 | Notreported | SMD | SMD | SMD | SMD | SMD | SMD | SMD | 60 | SMD | 720 | SMD | cement:768,seawater:460.8,fine aggregate(sea sand):2080;cure:28 days | Notreported | Notreported | Notreported | 10 | SMD | 12.8 | Notreported | KOH:4.2,NaOH:0.9, Ca(OH)2:118.5; g/L(mol/L) | SMD | SMD | SMD | SMD | SMD | SMD | SMD | SMD | SMD | SMD | SMD | SMD | SMD | SMD | SMD | SMD | SMD | SMD | SMD | SMD | SMD | SMD | SMD | SMD | SMD | SMD | SMD | SMD | SMD | SMD | SMD | SMD | Notreported | SMD | 5 | 577.406 | 8.641372 | SMD | 61.39% | Notreported | Notreported | SMD | Notreported | Notreported | Notreported | SMD | Notreported | SMD | SMD | SMD | SMD | SMD | SMD | SMD | SMD | SMD | SMD | SMD | SMD | SMD | [13 empty] | 0 | 0 | 0 | 0 | 0 | 0 | 0 | 0 | 0 | 0 | 0 | 0 | 0 | 0 | 0 | 0 | 0 | 0 | 0 | 0 | 0
1 | Durability of BFRP bars wrapped in seawater sea sand concrete | Zhongyu Lu, Yongchao Li, Jianhe Xie | 1 | Composite Structures | 2021 | 2435 | 58 | Basalt | Notreported | Epoxy | Notreported | Notreported | Notreported | Notreported | Notreported | Notreported | Notreported | 6 | Notreported | Notreported | helically wounded | sand coated | Notreported | Notreported | SMD | Notreported | Tuo Xin Aerospace Basalt Industrial Co., Ltd. (Chengdu City, China). | Link:Durability of BFRP bars wrapped in seawater sea sand concrete;Durability of BFRP bars and BFRP reinforced seawater sea-sand concrete beams immersed in water and simulated seawater; Durability of cement mortar-covered BFRP bars in simulated seawater environment;(may:Effects of Immersion in Water, Alkaline Solution, and Seawater on the Shear Performance of Basalt FRP Bars in Seawater–Sea Sand Concrete) | SMD | Tensile | SMD | 5 | SMD | 940.5 | 2.711324 | SMD | 46 | 5.434783 | SMD | 2.4 | Notreported | SMD | SMD | SMD | SMD | SMD | SMD | SMD | 60 | SMD | 2160 | SMD | cement:768,seawater:460.8,fine aggregate(sea sand):2080;cure:28 days | Notreported | Notreported | Notreported | 10 | SMD | 12.8 | Notreported | KOH:4.2,NaOH:0.9, Ca(OH)2:118.5; g/L(mol/L) | SMD | SMD | SMD | SMD | SMD | SMD | SMD | SMD | SMD | SMD | SMD | SMD | SMD | SMD | SMD | SMD | SMD | SMD | SMD | SMD | SMD | SMD | SMD | SMD | SMD | SMD | SMD | SMD | SMD | SMD | SMD | SMD | Notreported | SMD | 5 | 385.88979 | 7.355427 | SMD | 41.03% | Notreported | Notreported | SMD | Notreported | Notreported | Notreported | SMD | Notreported | SMD | SMD | SMD | SMD | SMD | SMD | SMD | SMD | SMD | SMD | SMD | SMD | SMD | [13 empty] | 0 | 0 | 0 | 0 | 0 | 0 | 0 | 0 | 0 | 0 | 0 | 0 | 0 | 0 | 0 | 0 | 0 | 0 | 0 | 0 | 0
1 | Durability of BFRP bars wrapped in seawater sea sand concrete | Zhongyu Lu, Yongchao Li, Jianhe Xie | 1 | Composite Structures | 2021 | 2436 | 59 | Basalt | Notreported | Epoxy | Notreported | Notreported | Notreported | Notreported | Notreported | Notreported | Notreported | 6 | Notreported | Notreported | helically wounded | sand coated | Notreported | Notreported | SMD | Notreported | Tuo Xin Aerospace Basalt Industrial Co., Ltd. (Chengdu City, China). | Link:Durability of BFRP bars wrapped in seawater sea sand concrete;Durability of BFRP bars and BFRP reinforced seawater sea-sand concrete beams immersed in water and simulated seawater; Durability of cement mortar-covered BFRP bars in simulated seawater environment;(may:Effects of Immersion in Water, Alkaline Solution, and Seawater on the Shear Performance of Basalt FRP Bars in Seawater–Sea Sand Concrete) | SMD | Tensile | SMD | 5 | SMD | 940.5 | 2.711324 | SMD | 46 | 5.434783 | SMD | 2.4 | Notreported | SMD | SMD | SMD | SMD | SMD | SMD | SMD | 60 | SMD | 4320 | SMD | cement:768,seawater:460.8,fine aggregate(sea sand):2080;cure:28 days | Notreported | Notreported | Notreported | 10 | SMD | 12.8 | Notreported | KOH:4.2,NaOH:0.9, Ca(OH)2:118.5; g/L(mol/L) | SMD | SMD | SMD | SMD | SMD | SMD | SMD | SMD | SMD | SMD | SMD | SMD | SMD | SMD | SMD | SMD | SMD | SMD | SMD | SMD | SMD | SMD | SMD | SMD | SMD | SMD | SMD | SMD | SMD | SMD | SMD | SMD | Notreported | SMD | 5 | 219.17209 | 8.997177 | SMD | 23.3% | Notreported | Notreported | SMD | Notreported | Notreported | Notreported | SMD | Notreported | SMD | SMD | SMD | SMD | SMD | SMD | SMD | SMD | SMD | SMD | SMD | SMD | SMD | [13 empty] | 0 | 0 | 0 | 0 | 0 | 0 | 0 | 0 | 0 | 0 | 0 | 0 | 0 | 0 | 0 | 0 | 0 | 0 | 0 | 0 | 0
1 | Durability of BFRP bars wrapped in seawater sea sand concrete | Zhongyu Lu, Yongchao Li, Jianhe Xie | 1 | Composite Structures | 2021 | 2437 | 60 | Basalt | Notreported | Epoxy | Notreported | Notreported | Notreported | Notreported | Notreported | Notreported | Notreported | 6 | Notreported | Notreported | helically wounded | sand coated | Notreported | Notreported | SMD | Notreported | Tuo Xin Aerospace Basalt Industrial Co., Ltd. (Chengdu City, China). | Link:Durability of BFRP bars wrapped in seawater sea sand concrete;Durability of BFRP bars and BFRP reinforced seawater sea-sand concrete beams immersed in water and simulated seawater; Durability of cement mortar-covered BFRP bars in simulated seawater environment;(may:Effects of Immersion in Water, Alkaline Solution, and Seawater on the Shear Performance of Basalt FRP Bars in Seawater–Sea Sand Concrete) | SMD | Tensile | SMD | 5 | SMD | 940.5 | 2.711324 | SMD | 46 | 5.434783 | SMD | 2.4 | Notreported | SMD | SMD | SMD | SMD | SMD | SMD | SMD | 28 | SMD | 360 | SMD | cement:768,seawater:460.8,fine aggregate(sea sand):2080;cure:28 days | Notreported | Notreported | Notreported | 20 | SMD | 12.8 | Notreported | KOH:4.2,NaOH:0.9, Ca(OH)2:118.5; g/L(mol/L) | SMD | SMD | SMD | SMD | SMD | SMD | SMD | SMD | SMD | SMD | SMD | SMD | SMD | SMD | SMD | SMD | SMD | SMD | SMD | SMD | SMD | SMD | SMD | SMD | SMD | SMD | SMD | SMD | SMD | SMD | SMD | SMD | Notreported | SMD | 5 | 691.12922 | 4.530772 | SMD | 73.49% | Notreported | Notreported | SMD | Notreported | Notreported | Notreported | SMD | Notreported | SMD | SMD | SMD | SMD | SMD | SMD | SMD | SMD | SMD | SMD | SMD | SMD | SMD | [13 empty] | 0 | 0 | 0 | 0 | 0 | 0 | 0 | 0 | 0 | 0 | 0 | 0 | 0 | 0 | 0 | 0 | 0 | 0 | 0 | 0 | 0
1 | Durability of BFRP bars wrapped in seawater sea sand concrete | Zhongyu Lu, Yongchao Li, Jianhe Xie | 1 | Composite Structures | 2021 | 2438 | 61 | Basalt | Notreported | Epoxy | Notreported | Notreported | Notreported | Notreported | Notreported | Notreported | Notreported | 6 | Notreported | Notreported | helically wounded | sand coated | Notreported | Notreported | SMD | Notreported | Tuo Xin Aerospace Basalt Industrial Co., Ltd. (Chengdu City, China). | Link:Durability of BFRP bars wrapped in seawater sea sand concrete;Durability of BFRP bars and BFRP reinforced seawater sea-sand concrete beams immersed in water and simulated seawater; Durability of cement mortar-covered BFRP bars in simulated seawater environment;(may:Effects of Immersion in Water, Alkaline Solution, and Seawater on the Shear Performance of Basalt FRP Bars in Seawater–Sea Sand Concrete) | SMD | Tensile | SMD | 5 | SMD | 940.5 | 2.711324 | SMD | 46 | 5.434783 | SMD | 2.4 | Notreported | SMD | SMD | SMD | SMD | SMD | SMD | SMD | 28 | SMD | 720 | SMD | cement:768,seawater:460.8,fine aggregate(sea sand):2080;cure:28 days | Notreported | Notreported | Notreported | 20 | SMD | 12.8 | Notreported | KOH:4.2,NaOH:0.9, Ca(OH)2:118.5; g/L(mol/L) | SMD | SMD | SMD | SMD | SMD | SMD | SMD | SMD | SMD | SMD | SMD | SMD | SMD | SMD | SMD | SMD | SMD | SMD | SMD | SMD | SMD | SMD | SMD | SMD | SMD | SMD | SMD | SMD | SMD | SMD | SMD | SMD | Notreported | SMD | 5 | 574.14676 | 1.74937 | SMD | 61.05% | Notreported | Notreported | SMD | Notreported | Notreported | Notreported | SMD | Notreported | SMD | SMD | SMD | SMD | SMD | SMD | SMD | SMD | SMD | SMD | SMD | SMD | SMD | [13 empty] | 0 | 0 | 0 | 0 | 0 | 0 | 0 | 0 | 0 | 0 | 0 | 0 | 0 | 0 | 0 | 0 | 0 | 0 | 0 | 0 | 0
1 | Durability of BFRP bars wrapped in seawater sea sand concrete | Zhongyu Lu, Yongchao Li, Jianhe Xie | 1 | Composite Structures | 2021 | 2439 | 62 | Basalt | Notreported | Epoxy | Notreported | Notreported | Notreported | Notreported | Notreported | Notreported | Notreported | 6 | Notreported | Notreported | helically wounded | sand coated | Notreported | Notreported | SMD | Notreported | Tuo Xin Aerospace Basalt Industrial Co., Ltd. (Chengdu City, China). | Link:Durability of BFRP bars wrapped in seawater sea sand concrete;Durability of BFRP bars and BFRP reinforced seawater sea-sand concrete beams immersed in water and simulated seawater; Durability of cement mortar-covered BFRP bars in simulated seawater environment;(may:Effects of Immersion in Water, Alkaline Solution, and Seawater on the Shear Performance of Basalt FRP Bars in Seawater–Sea Sand Concrete) | SMD | Tensile | SMD | 5 | SMD | 940.5 | 2.711324 | SMD | 46 | 5.434783 | SMD | 2.4 | Notreported | SMD | SMD | SMD | SMD | SMD | SMD | SMD | 28 | SMD | 2160 | SMD | cement:768,seawater:460.8,fine aggregate(sea sand):2080;cure:28 days | Notreported | Notreported | Notreported | 20 | SMD | 12.8 | Notreported | KOH:4.2,NaOH:0.9, Ca(OH)2:118.5; g/L(mol/L) | SMD | SMD | SMD | SMD | SMD | SMD | SMD | SMD | SMD | SMD | SMD | SMD | SMD | SMD | SMD | SMD | SMD | SMD | SMD | SMD | SMD | SMD | SMD | SMD | SMD | SMD | SMD | SMD | SMD | SMD | SMD | SMD | Notreported | SMD | 5 | 369.72287 | 11.10616 | SMD | 39.31% | Notreported | Notreported | SMD | Notreported | Notreported | Notreported | SMD | Notreported | SMD | SMD | SMD | SMD | SMD | SMD | SMD | SMD | SMD | SMD | SMD | SMD | SMD | [13 empty] | 0 | 0 | 0 | 0 | 0 | 0 | 0 | 0 | 0 | 0 | 0 | 0 | 0 | 0 | 0 | 0 | 0 | 0 | 0 | 0 | 0
1 | Durability of BFRP bars wrapped in seawater sea sand concrete | Zhongyu Lu, Yongchao Li, Jianhe Xie | 1 | Composite Structures | 2021 | 2440 | 63 | Basalt | Notreported | Epoxy | Notreported | Notreported | Notreported | Notreported | Notreported | Notreported | Notreported | 6 | Notreported | Notreported | helically wounded | sand coated | Notreported | Notreported | SMD | Notreported | Tuo Xin Aerospace Basalt Industrial Co., Ltd. (Chengdu City, China). | Link:Durability of BFRP bars wrapped in seawater sea sand concrete;Durability of BFRP bars and BFRP reinforced seawater sea-sand concrete beams immersed in water and simulated seawater; Durability of cement mortar-covered BFRP bars in simulated seawater environment;(may:Effects of Immersion in Water, Alkaline Solution, and Seawater on the Shear Performance of Basalt FRP Bars in Seawater–Sea Sand Concrete) | SMD | Tensile | SMD | 5 | SMD | 940.5 | 2.711324 | SMD | 46 | 5.434783 | SMD | 2.4 | Notreported | SMD | SMD | SMD | SMD | SMD | SMD | SMD | 28 | SMD | 4320 | SMD | cement:768,seawater:460.8,fine aggregate(sea sand):2080;cure:28 days | Notreported | Notreported | Notreported | 20 | SMD | 12.8 | Notreported | KOH:4.2,NaOH:0.9, Ca(OH)2:118.5; g/L(mol/L) | SMD | SMD | SMD | SMD | SMD | SMD | SMD | SMD | SMD | SMD | SMD | SMD | SMD | SMD | SMD | SMD | SMD | SMD | SMD | SMD | SMD | SMD | SMD | SMD | SMD | SMD | SMD | SMD | SMD | SMD | SMD | SMD | Notreported | SMD | 5 | 297.34736 | 9.934852 | SMD | 31.62% | Notreported | Notreported | SMD | Notreported | Notreported | Notreported | SMD | Notreported | SMD | SMD | SMD | SMD | SMD | SMD | SMD | SMD | SMD | SMD | SMD | SMD | SMD | [13 empty] | 0 | 0 | 0 | 0 | 0 | 0 | 0 | 0 | 0 | 0 | 0 | 0 | 0 | 0 | 0 | 0 | 0 | 0 | 0 | 0 | 0
1 | Durability of BFRP bars wrapped in seawater sea sand concrete | Zhongyu Lu, Yongchao Li, Jianhe Xie | 1 | Composite Structures | 2021 | 2441 | 64 | Basalt | Notreported | Epoxy | Notreported | Notreported | Notreported | Notreported | Notreported | Notreported | Notreported | 6 | Notreported | Notreported | helically wounded | sand coated | Notreported | Notreported | SMD | Notreported | Tuo Xin Aerospace Basalt Industrial Co., Ltd. (Chengdu City, China). | Link:Durability of BFRP bars wrapped in seawater sea sand concrete;Durability of BFRP bars and BFRP reinforced seawater sea-sand concrete beams immersed in water and simulated seawater; Durability of cement mortar-covered BFRP bars in simulated seawater environment;(may:Effects of Immersion in Water, Alkaline Solution, and Seawater on the Shear Performance of Basalt FRP Bars in Seawater–Sea Sand Concrete) | SMD | Tensile | SMD | 5 | SMD | 940.5 | 2.711324 | SMD | 46 | 5.434783 | SMD | 2.4 | Notreported | SMD | SMD | SMD | SMD | SMD | SMD | SMD | 28 | SMD | 8640 | SMD | cement:768,seawater:460.8,fine aggregate(sea sand):2080;cure:28 days | Notreported | Notreported | Notreported | 20 | SMD | 12.8 | Notreported | KOH:4.2,NaOH:0.9, Ca(OH)2:118.5; g/L(mol/L) | SMD | SMD | SMD | SMD | SMD | SMD | SMD | SMD | SMD | SMD | SMD | SMD | SMD | SMD | SMD | SMD | SMD | SMD | SMD | SMD | SMD | SMD | SMD | SMD | SMD | SMD | SMD | SMD | SMD | SMD | SMD | SMD | Notreported | SMD | 5 | 198.68034 | 15.76074 | SMD | 21.12% | Notreported | Notreported | SMD | Notreported | Notreported | Notreported | SMD | Notreported | SMD | SMD | SMD | SMD | SMD | SMD | SMD | SMD | SMD | SMD | SMD | SMD | SMD | [13 empty] | 0 | 0 | 0 | 0 | 0 | 0 | 0 | 0 | 0 | 0 | 0 | 0 | 0 | 0 | 0 | 0 | 0 | 0 | 0 | 0 | 0
1 | Durability of BFRP bars wrapped in seawater sea sand concrete | Zhongyu Lu, Yongchao Li, Jianhe Xie | 1 | Composite Structures | 2021 | 2442 | 65 | Basalt | Notreported | Epoxy | Notreported | Notreported | Notreported | Notreported | Notreported | Notreported | Notreported | 6 | Notreported | Notreported | helically wounded | sand coated | Notreported | Notreported | SMD | Notreported | Tuo Xin Aerospace Basalt Industrial Co., Ltd. (Chengdu City, China). | Link:Durability of BFRP bars wrapped in seawater sea sand concrete;Durability of BFRP bars and BFRP reinforced seawater sea-sand concrete beams immersed in water and simulated seawater; Durability of cement mortar-covered BFRP bars in simulated seawater environment;(may:Effects of Immersion in Water, Alkaline Solution, and Seawater on the Shear Performance of Basalt FRP Bars in Seawater–Sea Sand Concrete) | SMD | Tensile | SMD | 5 | SMD | 940.5 | 2.711324 | SMD | 46 | 5.434783 | SMD | 2.4 | Notreported | SMD | SMD | SMD | SMD | SMD | SMD | SMD | 40 | SMD | 360 | SMD | cement:768,seawater:460.8,fine aggregate(sea sand):2080;cure:28 days | Notreported | Notreported | Notreported | 20 | SMD | 12.8 | Notreported | KOH:4.2,NaOH:0.9, Ca(OH)2:118.5; g/L(mol/L) | SMD | SMD | SMD | SMD | SMD | SMD | SMD | SMD | SMD | SMD | SMD | SMD | SMD | SMD | SMD | SMD | SMD | SMD | SMD | SMD | SMD | SMD | SMD | SMD | SMD | SMD | SMD | SMD | SMD | SMD | SMD | SMD | Notreported | SMD | 5 | 587.17899 | 8.102369 | SMD | 62.43% | Notreported | Notreported | SMD | Notreported | Notreported | Notreported | SMD | Notreported | SMD | SMD | SMD | SMD | SMD | SMD | SMD | SMD | SMD | SMD | SMD | SMD | SMD | [13 empty] | 0 | 0 | 0 | 0 | 0 | 0 | 0 | 0 | 0 | 0 | 0 | 0 | 0 | 0 | 0 | 0 | 0 | 0 | 0 | 0 | 0
1 | Durability of BFRP bars wrapped in seawater sea sand concrete | Zhongyu Lu, Yongchao Li, Jianhe Xie | 1 | Composite Structures | 2021 | 2443 | 66 | Basalt | Notreported | Epoxy | Notreported | Notreported | Notreported | Notreported | Notreported | Notreported | Notreported | 6 | Notreported | Notreported | helically wounded | sand coated | Notreported | Notreported | SMD | Notreported | Tuo Xin Aerospace Basalt Industrial Co., Ltd. (Chengdu City, China). | Link:Durability of BFRP bars wrapped in seawater sea sand concrete;Durability of BFRP bars and BFRP reinforced seawater sea-sand concrete beams immersed in water and simulated seawater; Durability of cement mortar-covered BFRP bars in simulated seawater environment;(may:Effects of Immersion in Water, Alkaline Solution, and Seawater on the Shear Performance of Basalt FRP Bars in Seawater–Sea Sand Concrete) | SMD | Tensile | SMD | 5 | SMD | 940.5 | 2.711324 | SMD | 46 | 5.434783 | SMD | 2.4 | Notreported | SMD | SMD | SMD | SMD | SMD | SMD | SMD | 40 | SMD | 720 | SMD | cement:768,seawater:460.8,fine aggregate(sea sand):2080;cure:28 days | Notreported | Notreported | Notreported | 20 | SMD | 12.8 | Notreported | KOH:4.2,NaOH:0.9, Ca(OH)2:118.5; g/L(mol/L) | SMD | SMD | SMD | SMD | SMD | SMD | SMD | SMD | SMD | SMD | SMD | SMD | SMD | SMD | SMD | SMD | SMD | SMD | SMD | SMD | SMD | SMD | SMD | SMD | SMD | SMD | SMD | SMD | SMD | SMD | SMD | SMD | Notreported | SMD | 5 | 469.76535 | 4.739143 | SMD | 49.95% | Notreported | Notreported | SMD | Notreported | Notreported | Notreported | SMD | Notreported | SMD | SMD | SMD | SMD | SMD | SMD | SMD | SMD | SMD | SMD | SMD | SMD | SMD | [13 empty] | 0 | 0 | 0 | 0 | 0 | 0 | 0 | 0 | 0 | 0 | 0 | 0 | 0 | 0 | 0 | 0 | 0 | 0 | 0 | 0 | 0
1 | Durability of BFRP bars wrapped in seawater sea sand concrete | Zhongyu Lu, Yongchao Li, Jianhe Xie | 1 | Composite Structures | 2021 | 2444 | 67 | Basalt | Notreported | Epoxy | Notreported | Notreported | Notreported | Notreported | Notreported | Notreported | Notreported | 6 | Notreported | Notreported | helically wounded | sand coated | Notreported | Notreported | SMD | Notreported | Tuo Xin Aerospace Basalt Industrial Co., Ltd. (Chengdu City, China). | Link:Durability of BFRP bars wrapped in seawater sea sand concrete;Durability of BFRP bars and BFRP reinforced seawater sea-sand concrete beams immersed in water and simulated seawater; Durability of cement mortar-covered BFRP bars in simulated seawater environment;(may:Effects of Immersion in Water, Alkaline Solution, and Seawater on the Shear Performance of Basalt FRP Bars in Seawater–Sea Sand Concrete) | SMD | Tensile | SMD | 5 | SMD | 940.5 | 2.711324 | SMD | 46 | 5.434783 | SMD | 2.4 | Notreported | SMD | SMD | SMD | SMD | SMD | SMD | SMD | 40 | SMD | 2160 | SMD | cement:768,seawater:460.8,fine aggregate(sea sand):2080;cure:28 days | Notreported | Notreported | Notreported | 20 | SMD | 12.8 | Notreported | KOH:4.2,NaOH:0.9, Ca(OH)2:118.5; g/L(mol/L) | SMD | SMD | SMD | SMD | SMD | SMD | SMD | SMD | SMD | SMD | SMD | SMD | SMD | SMD | SMD | SMD | SMD | SMD | SMD | SMD | SMD | SMD | SMD | SMD | SMD | SMD | SMD | SMD | SMD | SMD | SMD | SMD | Notreported | SMD | 5 | 269.09474 | 10.76654 | SMD | 28.61% | Notreported | Notreported | SMD | Notreported | Notreported | Notreported | SMD | Notreported | SMD | SMD | SMD | SMD | SMD | SMD | SMD | SMD | SMD | SMD | SMD | SMD | SMD | [13 empty] | 0 | 0 | 0 | 0 | 0 | 0 | 0 | 0 | 0 | 0 | 0 | 0 | 0 | 0 | 0 | 0 | 0 | 0 | 0 | 0 | 0
1 | Durability of BFRP bars wrapped in seawater sea sand concrete | Zhongyu Lu, Yongchao Li, Jianhe Xie | 1 | Composite Structures | 2021 | 2445 | 68 | Basalt | Notreported | Epoxy | Notreported | Notreported | Notreported | Notreported | Notreported | Notreported | Notreported | 6 | Notreported | Notreported | helically wounded | sand coated | Notreported | Notreported | SMD | Notreported | Tuo Xin Aerospace Basalt Industrial Co., Ltd. (Chengdu City, China). | Link:Durability of BFRP bars wrapped in seawater sea sand concrete;Durability of BFRP bars and BFRP reinforced seawater sea-sand concrete beams immersed in water and simulated seawater; Durability of cement mortar-covered BFRP bars in simulated seawater environment;(may:Effects of Immersion in Water, Alkaline Solution, and Seawater on the Shear Performance of Basalt FRP Bars in Seawater–Sea Sand Concrete) | SMD | Tensile | SMD | 5 | SMD | 940.5 | 2.711324 | SMD | 46 | 5.434783 | SMD | 2.4 | Notreported | SMD | SMD | SMD | SMD | SMD | SMD | SMD | 40 | SMD | 4320 | SMD | cement:768,seawater:460.8,fine aggregate(sea sand):2080;cure:28 days | Notreported | Notreported | Notreported | 20 | SMD | 12.8 | Notreported | KOH:4.2,NaOH:0.9, Ca(OH)2:118.5; g/L(mol/L) | SMD | SMD | SMD | SMD | SMD | SMD | SMD | SMD | SMD | SMD | SMD | SMD | SMD | SMD | SMD | SMD | SMD | SMD | SMD | SMD | SMD | SMD | SMD | SMD | SMD | SMD | SMD | SMD | SMD | SMD | SMD | SMD | Notreported | SMD | 5 | 231.58337 | 13.95907 | SMD | 24.62% | Notreported | Notreported | SMD | Notreported | Notreported | Notreported | SMD | Notreported | SMD | SMD | SMD | SMD | SMD | SMD | SMD | SMD | SMD | SMD | SMD | SMD | SMD | [13 empty] | 0 | 0 | 0 | 0 | 0 | 0 | 0 | 0 | 0 | 0 | 0 | 0 | 0 | 0 | 0 | 0 | 0 | 0 | 0 | 0 | 0
1 | Durability of BFRP bars wrapped in seawater sea sand concrete | Zhongyu Lu, Yongchao Li, Jianhe Xie | 1 | Composite Structures | 2021 | 2446 | 69 | Basalt | Notreported | Epoxy | Notreported | Notreported | Notreported | Notreported | Notreported | Notreported | Notreported | 6 | Notreported | Notreported | helically wounded | sand coated | Notreported | Notreported | SMD | Notreported | Tuo Xin Aerospace Basalt Industrial Co., Ltd. (Chengdu City, China). | Link:Durability of BFRP bars wrapped in seawater sea sand concrete;Durability of BFRP bars and BFRP reinforced seawater sea-sand concrete beams immersed in water and simulated seawater; Durability of cement mortar-covered BFRP bars in simulated seawater environment;(may:Effects of Immersion in Water, Alkaline Solution, and Seawater on the Shear Performance of Basalt FRP Bars in Seawater–Sea Sand Concrete) | SMD | Tensile | SMD | 5 | SMD | 940.5 | 2.711324 | SMD | 46 | 5.434783 | SMD | 2.4 | Notreported | SMD | SMD | SMD | SMD | SMD | SMD | SMD | 60 | SMD | 360 | SMD | cement:768,seawater:460.8,fine aggregate(sea sand):2080;cure:28 days | Notreported | Notreported | Notreported | 20 | SMD | 12.8 | Notreported | KOH:4.2,NaOH:0.9, Ca(OH)2:118.5; g/L(mol/L) | SMD | SMD | SMD | SMD | SMD | SMD | SMD | SMD | SMD | SMD | SMD | SMD | SMD | SMD | SMD | SMD | SMD | SMD | SMD | SMD | SMD | SMD | SMD | SMD | SMD | SMD | SMD | SMD | SMD | SMD | SMD | SMD | Notreported | SMD | 5 | 546.0521 | 2.138746 | SMD | 58.06% | Notreported | Notreported | SMD | Notreported | Notreported | Notreported | SMD | Notreported | SMD | SMD | SMD | SMD | SMD | SMD | SMD | SMD | SMD | SMD | SMD | SMD | SMD | [13 empty] | 0 | 0 | 0 | 0 | 0 | 0 | 0 | 0 | 0 | 0 | 0 | 0 | 0 | 0 | 0 | 0 | 0 | 0 | 0 | 0 | 0
1 | Durability of BFRP bars wrapped in seawater sea sand concrete | Zhongyu Lu, Yongchao Li, Jianhe Xie | 1 | Composite Structures | 2021 | 2447 | 70 | Basalt | Notreported | Epoxy | Notreported | Notreported | Notreported | Notreported | Notreported | Notreported | Notreported | 6 | Notreported | Notreported | helically wounded | sand coated | Notreported | Notreported | SMD | Notreported | Tuo Xin Aerospace Basalt Industrial Co., Ltd. (Chengdu City, China). | Link:Durability of BFRP bars wrapped in seawater sea sand concrete;Durability of BFRP bars and BFRP reinforced seawater sea-sand concrete beams immersed in water and simulated seawater; Durability of cement mortar-covered BFRP bars in simulated seawater environment;(may:Effects of Immersion in Water, Alkaline Solution, and Seawater on the Shear Performance of Basalt FRP Bars in Seawater–Sea Sand Concrete) | SMD | Tensile | SMD | 5 | SMD | 940.5 | 2.711324 | SMD | 46 | 5.434783 | SMD | 2.4 | Notreported | SMD | SMD | SMD | SMD | SMD | SMD | SMD | 60 | SMD | 720 | SMD | cement:768,seawater:460.8,fine aggregate(sea sand):2080;cure:28 days | Notreported | Notreported | Notreported | 20 | SMD | 12.8 | Notreported | KOH:4.2,NaOH:0.9, Ca(OH)2:118.5; g/L(mol/L) | SMD | SMD | SMD | SMD | SMD | SMD | SMD | SMD | SMD | SMD | SMD | SMD | SMD | SMD | SMD | SMD | SMD | SMD | SMD | SMD | SMD | SMD | SMD | SMD | SMD | SMD | SMD | SMD | SMD | SMD | SMD | SMD | Notreported | SMD | 5 | 437.35058 | 6.504635 | SMD | 46.5% | Notreported | Notreported | SMD | Notreported | Notreported | Notreported | SMD | Notreported | SMD | SMD | SMD | SMD | SMD | SMD | SMD | SMD | SMD | SMD | SMD | SMD | SMD | [13 empty] | 0 | 0 | 0 | 0 | 0 | 0 | 0 | 0 | 0 | 0 | 0 | 0 | 0 | 0 | 0 | 0 | 0 | 0 | 0 | 0 | 0
1 | Durability of BFRP bars wrapped in seawater sea sand concrete | Zhongyu Lu, Yongchao Li, Jianhe Xie | 1 | Composite Structures | 2021 | 2448 | 71 | Basalt | Notreported | Epoxy | Notreported | Notreported | Notreported | Notreported | Notreported | Notreported | Notreported | 6 | Notreported | Notreported | helically wounded | sand coated | Notreported | Notreported | SMD | Notreported | Tuo Xin Aerospace Basalt Industrial Co., Ltd. (Chengdu City, China). | Link:Durability of BFRP bars wrapped in seawater sea sand concrete;Durability of BFRP bars and BFRP reinforced seawater sea-sand concrete beams immersed in water and simulated seawater; Durability of cement mortar-covered BFRP bars in simulated seawater environment;(may:Effects of Immersion in Water, Alkaline Solution, and Seawater on the Shear Performance of Basalt FRP Bars in Seawater–Sea Sand Concrete) | SMD | Tensile | SMD | 5 | SMD | 940.5 | 2.711324 | SMD | 46 | 5.434783 | SMD | 2.4 | Notreported | SMD | SMD | SMD | SMD | SMD | SMD | SMD | 60 | SMD | 2160 | SMD | cement:768,seawater:460.8,fine aggregate(sea sand):2080;cure:28 days | Notreported | Notreported | Notreported | 20 | SMD | 12.8 | Notreported | KOH:4.2,NaOH:0.9, Ca(OH)2:118.5; g/L(mol/L) | SMD | SMD | SMD | SMD | SMD | SMD | SMD | SMD | SMD | SMD | SMD | SMD | SMD | SMD | SMD | SMD | SMD | SMD | SMD | SMD | SMD | SMD | SMD | SMD | SMD | SMD | SMD | SMD | SMD | SMD | SMD | SMD | Notreported | SMD | 5 | 166.94434 | 20.98665 | SMD | 17.75% | Notreported | Notreported | SMD | Notreported | Notreported | Notreported | SMD | Notreported | SMD | SMD | SMD | SMD | SMD | SMD | SMD | SMD | SMD | SMD | SMD | SMD | SMD | [13 empty] | 0 | 0 | 0 | 0 | 0 | 0 | 0 | 0 | 0 | 0 | 0 | 0 | 0 | 0 | 0 | 0 | 0 | 0 | 0 | 0 | 0
1 | Durability of BFRP bars wrapped in seawater sea sand concrete | Zhongyu Lu, Yongchao Li, Jianhe Xie | 1 | Composite Structures | 2021 | 2449 | 72 | Basalt | Notreported | Epoxy | Notreported | Notreported | Notreported | Notreported | Notreported | Notreported | Notreported | 6 | Notreported | Notreported | helically wounded | sand coated | Notreported | Notreported | SMD | Notreported | Tuo Xin Aerospace Basalt Industrial Co., Ltd. (Chengdu City, China). | Link:Durability of BFRP bars wrapped in seawater sea sand concrete;Durability of BFRP bars and BFRP reinforced seawater sea-sand concrete beams immersed in water and simulated seawater; Durability of cement mortar-covered BFRP bars in simulated seawater environment;(may:Effects of Immersion in Water, Alkaline Solution, and Seawater on the Shear Performance of Basalt FRP Bars in Seawater–Sea Sand Concrete) | SMD | Tensile | SMD | 5 | SMD | 940.5 | 2.711324 | SMD | 46 | 5.434783 | SMD | 2.4 | Notreported | SMD | SMD | SMD | SMD | SMD | SMD | SMD | 28 | SMD | 360 | SMD | cement:768,seawater:460.8,fine aggregate(sea sand):2080;cure:28 days | Notreported | Notreported | Notreported | 20 | SMD | sea water | Notreported | pH:8.2;NaOH:24.53;Na2SO4:4.09;MgCl2:5.2;CaCl2:1.16;SrCl2:0.025;KCl:0.695;NaHCO3:0.201;KBr:0.101;H3PO3:0.027;NaF:0.003 | SMD | SMD | SMD | SMD | SMD | SMD | SMD | SMD | SMD | SMD | SMD | SMD | SMD | SMD | SMD | SMD | SMD | SMD | SMD | SMD | SMD | SMD | SMD | SMD | SMD | SMD | SMD | SMD | SMD | SMD | SMD | SMD | Notreported | SMD | 5 | 672.81378 | 8.298363 | SMD | 71.54% | Notreported | Notreported | SMD | Notreported | Notreported | Notreported | SMD | Notreported | SMD | SMD | SMD | SMD | SMD | SMD | SMD | SMD | SMD | SMD | SMD | SMD | SMD | [13 empty] | 0 | 0 | 0 | 0 | 0 | 0 | 0 | 0 | 0 | 0 | 0 | 0 | 0 | 0 | 0 | 0 | 0 | 0 | 0 | 0 | 0
1 | Durability of BFRP bars wrapped in seawater sea sand concrete | Zhongyu Lu, Yongchao Li, Jianhe Xie | 1 | Composite Structures | 2021 | 2450 | 73 | Basalt | Notreported | Epoxy | Notreported | Notreported | Notreported | Notreported | Notreported | Notreported | Notreported | 6 | Notreported | Notreported | helically wounded | sand coated | Notreported | Notreported | SMD | Notreported | Tuo Xin Aerospace Basalt Industrial Co., Ltd. (Chengdu City, China). | Link:Durability of BFRP bars wrapped in seawater sea sand concrete;Durability of BFRP bars and BFRP reinforced seawater sea-sand concrete beams immersed in water and simulated seawater; Durability of cement mortar-covered BFRP bars in simulated seawater environment;(may:Effects of Immersion in Water, Alkaline Solution, and Seawater on the Shear Performance of Basalt FRP Bars in Seawater–Sea Sand Concrete) | SMD | Tensile | SMD | 5 | SMD | 940.5 | 2.711324 | SMD | 46 | 5.434783 | SMD | 2.4 | Notreported | SMD | SMD | SMD | SMD | SMD | SMD | SMD | 28 | SMD | 720 | SMD | cement:768,seawater:460.8,fine aggregate(sea sand):2080;cure:28 days | Notreported | Notreported | Notreported | 20 | SMD | sea water | Notreported | pH:8.2;NaOH:24.53;Na2SO4:4.09;MgCl2:5.2;CaCl2:1.16;SrCl2:0.025;KCl:0.695;NaHCO3:0.201;KBr:0.101;H3PO3:0.027;NaF:0.003 | SMD | SMD | SMD | SMD | SMD | SMD | SMD | SMD | SMD | SMD | SMD | SMD | SMD | SMD | SMD | SMD | SMD | SMD | SMD | SMD | SMD | SMD | SMD | SMD | SMD | SMD | SMD | SMD | SMD | SMD | SMD | SMD | Notreported | SMD | 5 | 565.87527 | 2.035961 | SMD | 60.17% | Notreported | Notreported | SMD | Notreported | Notreported | Notreported | SMD | Notreported | SMD | SMD | SMD | SMD | SMD | SMD | SMD | SMD | SMD | SMD | SMD | SMD | SMD | [13 empty] | 0 | 0 | 0 | 0 | 0 | 0 | 0 | 0 | 0 | 0 | 0 | 0 | 0 | 0 | 0 | 0 | 0 | 0 | 0 | 0 | 0
1 | Durability of BFRP bars wrapped in seawater sea sand concrete | Zhongyu Lu, Yongchao Li, Jianhe Xie | 1 | Composite Structures | 2021 | 2451 | 74 | Basalt | Notreported | Epoxy | Notreported | Notreported | Notreported | Notreported | Notreported | Notreported | Notreported | 6 | Notreported | Notreported | helically wounded | sand coated | Notreported | Notreported | SMD | Notreported | Tuo Xin Aerospace Basalt Industrial Co., Ltd. (Chengdu City, China). | Link:Durability of BFRP bars wrapped in seawater sea sand concrete;Durability of BFRP bars and BFRP reinforced seawater sea-sand concrete beams immersed in water and simulated seawater; Durability of cement mortar-covered BFRP bars in simulated seawater environment;(may:Effects of Immersion in Water, Alkaline Solution, and Seawater on the Shear Performance of Basalt FRP Bars in Seawater–Sea Sand Concrete) | SMD | Tensile | SMD | 5 | SMD | 940.5 | 2.711324 | SMD | 46 | 5.434783 | SMD | 2.4 | Notreported | SMD | SMD | SMD | SMD | SMD | SMD | SMD | 28 | SMD | 2160 | SMD | cement:768,seawater:460.8,fine aggregate(sea sand):2080;cure:28 days | Notreported | Notreported | Notreported | 20 | SMD | sea water | Notreported | pH:8.2;NaOH:24.53;Na2SO4:4.09;MgCl2:5.2;CaCl2:1.16;SrCl2:0.025;KCl:0.695;NaHCO3:0.201;KBr:0.101;H3PO3:0.027;NaF:0.003 | SMD | SMD | SMD | SMD | SMD | SMD | SMD | SMD | SMD | SMD | SMD | SMD | SMD | SMD | SMD | SMD | SMD | SMD | SMD | SMD | SMD | SMD | SMD | SMD | SMD | SMD | SMD | SMD | SMD | SMD | SMD | SMD | Notreported | SMD | 5 | 443.87084 | 6.721874 | SMD | 47.2% | Notreported | Notreported | SMD | Notreported | Notreported | Notreported | SMD | Notreported | SMD | SMD | SMD | SMD | SMD | SMD | SMD | SMD | SMD | SMD | SMD | SMD | SMD | [13 empty] | 0 | 0 | 0 | 0 | 0 | 0 | 0 | 0 | 0 | 0 | 0 | 0 | 0 | 0 | 0 | 0 | 0 | 0 | 0 | 0 | 0
1 | Durability of BFRP bars wrapped in seawater sea sand concrete | Zhongyu Lu, Yongchao Li, Jianhe Xie | 1 | Composite Structures | 2021 | 2452 | 75 | Basalt | Notreported | Epoxy | Notreported | Notreported | Notreported | Notreported | Notreported | Notreported | Notreported | 6 | Notreported | Notreported | helically wounded | sand coated | Notreported | Notreported | SMD | Notreported | Tuo Xin Aerospace Basalt Industrial Co., Ltd. (Chengdu City, China). | Link:Durability of BFRP bars wrapped in seawater sea sand concrete;Durability of BFRP bars and BFRP reinforced seawater sea-sand concrete beams immersed in water and simulated seawater; Durability of cement mortar-covered BFRP bars in simulated seawater environment;(may:Effects of Immersion in Water, Alkaline Solution, and Seawater on the Shear Performance of Basalt FRP Bars in Seawater–Sea Sand Concrete) | SMD | Tensile | SMD | 5 | SMD | 940.5 | 2.711324 | SMD | 46 | 5.434783 | SMD | 2.4 | Notreported | SMD | SMD | SMD | SMD | SMD | SMD | SMD | 28 | SMD | 4320 | SMD | cement:768,seawater:460.8,fine aggregate(sea sand):2080;cure:28 days | Notreported | Notreported | Notreported | 20 | SMD | sea water | Notreported | pH:8.2;NaOH:24.53;Na2SO4:4.09;MgCl2:5.2;CaCl2:1.16;SrCl2:0.025;KCl:0.695;NaHCO3:0.201;KBr:0.101;H3PO3:0.027;NaF:0.003 | SMD | SMD | SMD | SMD | SMD | SMD | SMD | SMD | SMD | SMD | SMD | SMD | SMD | SMD | SMD | SMD | SMD | SMD | SMD | SMD | SMD | SMD | SMD | SMD | SMD | SMD | SMD | SMD | SMD | SMD | SMD | SMD | Notreported | SMD | 5 | 373.26779 | 31.26095 | SMD | 39.69% | Notreported | Notreported | SMD | Notreported | Notreported | Notreported | SMD | Notreported | SMD | SMD | SMD | SMD | SMD | SMD | SMD | SMD | SMD | SMD | SMD | SMD | SMD | [13 empty] | 0 | 0 | 0 | 0 | 0 | 0 | 0 | 0 | 0 | 0 | 0 | 0 | 0 | 0 | 0 | 0 | 0 | 0 | 0 | 0 | 0
1 | Durability of BFRP bars wrapped in seawater sea sand concrete | Zhongyu Lu, Yongchao Li, Jianhe Xie | 1 | Composite Structures | 2021 | 2453 | 76 | Basalt | Notreported | Epoxy | Notreported | Notreported | Notreported | Notreported | Notreported | Notreported | Notreported | 6 | Notreported | Notreported | helically wounded | sand coated | Notreported | Notreported | SMD | Notreported | Tuo Xin Aerospace Basalt Industrial Co., Ltd. (Chengdu City, China). | Link:Durability of BFRP bars wrapped in seawater sea sand concrete;Durability of BFRP bars and BFRP reinforced seawater sea-sand concrete beams immersed in water and simulated seawater; Durability of cement mortar-covered BFRP bars in simulated seawater environment;(may:Effects of Immersion in Water, Alkaline Solution, and Seawater on the Shear Performance of Basalt FRP Bars in Seawater–Sea Sand Concrete) | SMD | Tensile | SMD | 5 | SMD | 940.5 | 2.711324 | SMD | 46 | 5.434783 | SMD | 2.4 | Notreported | SMD | SMD | SMD | SMD | SMD | SMD | SMD | 28 | SMD | 8640 | SMD | cement:768,seawater:460.8,fine aggregate(sea sand):2080;cure:28 days | Notreported | Notreported | Notreported | 20 | SMD | sea water | Notreported | pH:8.2;NaOH:24.53;Na2SO4:4.09;MgCl2:5.2;CaCl2:1.16;SrCl2:0.025;KCl:0.695;NaHCO3:0.201;KBr:0.101;H3PO3:0.027;NaF:0.003 | SMD | SMD | SMD | SMD | SMD | SMD | SMD | SMD | SMD | SMD | SMD | SMD | SMD | SMD | SMD | SMD | SMD | SMD | SMD | SMD | SMD | SMD | SMD | SMD | SMD | SMD | SMD | SMD | SMD | SMD | SMD | SMD | Notreported | SMD | 5 | 354.95236 | 14.89733 | SMD | 37.74% | Notreported | Notreported | SMD | Notreported | Notreported | Notreported | SMD | Notreported | SMD | SMD | SMD | SMD | SMD | SMD | SMD | SMD | SMD | SMD | SMD | SMD | SMD | [13 empty] | 0 | 0 | 0 | 0 | 0 | 0 | 0 | 0 | 0 | 0 | 0 | 0 | 0 | 0 | 0 | 0 | 0 | 0 | 0 | 0 | 0
1 | Durability of BFRP bars wrapped in seawater sea sand concrete | Zhongyu Lu, Yongchao Li, Jianhe Xie | 1 | Composite Structures | 2021 | 2454 | 77 | Basalt | Notreported | Epoxy | Notreported | Notreported | Notreported | Notreported | Notreported | Notreported | Notreported | 6 | Notreported | Notreported | helically wounded | sand coated | Notreported | Notreported | SMD | Notreported | Tuo Xin Aerospace Basalt Industrial Co., Ltd. (Chengdu City, China). | Link:Durability of BFRP bars wrapped in seawater sea sand concrete;Durability of BFRP bars and BFRP reinforced seawater sea-sand concrete beams immersed in water and simulated seawater; Durability of cement mortar-covered BFRP bars in simulated seawater environment;(may:Effects of Immersion in Water, Alkaline Solution, and Seawater on the Shear Performance of Basalt FRP Bars in Seawater–Sea Sand Concrete) | SMD | Tensile | SMD | 5 | SMD | 940.5 | 2.711324 | SMD | 46 | 5.434783 | SMD | 2.4 | Notreported | SMD | SMD | SMD | SMD | SMD | SMD | SMD | 40 | SMD | 360 | SMD | cement:768,seawater:460.8,fine aggregate(sea sand):2080;cure:28 days | Notreported | Notreported | Notreported | 20 | SMD | sea water | Notreported | pH:8.2;NaOH:24.53;Na2SO4:4.09;MgCl2:5.2;CaCl2:1.16;SrCl2:0.025;KCl:0.695;NaHCO3:0.201;KBr:0.101;H3PO3:0.027;NaF:0.003 | SMD | SMD | SMD | SMD | SMD | SMD | SMD | SMD | SMD | SMD | SMD | SMD | SMD | SMD | SMD | SMD | SMD | SMD | SMD | SMD | SMD | SMD | SMD | SMD | SMD | SMD | SMD | SMD | SMD | SMD | SMD | SMD | Notreported | SMD | 5 | 549.66762 | 3.384445 | SMD | 58.44% | Notreported | Notreported | SMD | Notreported | Notreported | Notreported | SMD | Notreported | SMD | SMD | SMD | SMD | SMD | SMD | SMD | SMD | SMD | SMD | SMD | SMD | SMD | [13 empty] | 0 | 0 | 0 | 0 | 0 | 0 | 0 | 0 | 0 | 0 | 0 | 0 | 0 | 0 | 0 | 0 | 0 | 0 | 0 | 0 | 0
1 | Durability of BFRP bars wrapped in seawater sea sand concrete | Zhongyu Lu, Yongchao Li, Jianhe Xie | 1 | Composite Structures | 2021 | 2455 | 78 | Basalt | Notreported | Epoxy | Notreported | Notreported | Notreported | Notreported | Notreported | Notreported | Notreported | 6 | Notreported | Notreported | helically wounded | sand coated | Notreported | Notreported | SMD | Notreported | Tuo Xin Aerospace Basalt Industrial Co., Ltd. (Chengdu City, China). | Link:Durability of BFRP bars wrapped in seawater sea sand concrete;Durability of BFRP bars and BFRP reinforced seawater sea-sand concrete beams immersed in water and simulated seawater; Durability of cement mortar-covered BFRP bars in simulated seawater environment;(may:Effects of Immersion in Water, Alkaline Solution, and Seawater on the Shear Performance of Basalt FRP Bars in Seawater–Sea Sand Concrete) | SMD | Tensile | SMD | 5 | SMD | 940.5 | 2.711324 | SMD | 46 | 5.434783 | SMD | 2.4 | Notreported | SMD | SMD | SMD | SMD | SMD | SMD | SMD | 40 | SMD | 720 | SMD | cement:768,seawater:460.8,fine aggregate(sea sand):2080;cure:28 days | Notreported | Notreported | Notreported | 20 | SMD | sea water | Notreported | pH:8.2;NaOH:24.53;Na2SO4:4.09;MgCl2:5.2;CaCl2:1.16;SrCl2:0.025;KCl:0.695;NaHCO3:0.201;KBr:0.101;H3PO3:0.027;NaF:0.003 | SMD | SMD | SMD | SMD | SMD | SMD | SMD | SMD | SMD | SMD | SMD | SMD | SMD | SMD | SMD | SMD | SMD | SMD | SMD | SMD | SMD | SMD | SMD | SMD | SMD | SMD | SMD | SMD | SMD | SMD | SMD | SMD | Notreported | SMD | 5 | 481.6592 | 4.622117 | SMD | 51.21% | Notreported | Notreported | SMD | Notreported | Notreported | Notreported | SMD | Notreported | SMD | SMD | SMD | SMD | SMD | SMD | SMD | SMD | SMD | SMD | SMD | SMD | SMD | [13 empty] | 0 | 0 | 0 | 0 | 0 | 0 | 0 | 0 | 0 | 0 | 0 | 0 | 0 | 0 | 0 | 0 | 0 | 0 | 0 | 0 | 0
1 | Durability of BFRP bars wrapped in seawater sea sand concrete | Zhongyu Lu, Yongchao Li, Jianhe Xie | 1 | Composite Structures | 2021 | 2456 | 79 | Basalt | Notreported | Epoxy | Notreported | Notreported | Notreported | Notreported | Notreported | Notreported | Notreported | 6 | Notreported | Notreported | helically wounded | sand coated | Notreported | Notreported | SMD | Notreported | Tuo Xin Aerospace Basalt Industrial Co., Ltd. (Chengdu City, China). | Link:Durability of BFRP bars wrapped in seawater sea sand concrete;Durability of BFRP bars and BFRP reinforced seawater sea-sand concrete beams immersed in water and simulated seawater; Durability of cement mortar-covered BFRP bars in simulated seawater environment;(may:Effects of Immersion in Water, Alkaline Solution, and Seawater on the Shear Performance of Basalt FRP Bars in Seawater–Sea Sand Concrete) | SMD | Tensile | SMD | 5 | SMD | 940.5 | 2.711324 | SMD | 46 | 5.434783 | SMD | 2.4 | Notreported | SMD | SMD | SMD | SMD | SMD | SMD | SMD | 40 | SMD | 2160 | SMD | cement:768,seawater:460.8,fine aggregate(sea sand):2080;cure:28 days | Notreported | Notreported | Notreported | 20 | SMD | sea water | Notreported | pH:8.2;NaOH:24.53;Na2SO4:4.09;MgCl2:5.2;CaCl2:1.16;SrCl2:0.025;KCl:0.695;NaHCO3:0.201;KBr:0.101;H3PO3:0.027;NaF:0.003 | SMD | SMD | SMD | SMD | SMD | SMD | SMD | SMD | SMD | SMD | SMD | SMD | SMD | SMD | SMD | SMD | SMD | SMD | SMD | SMD | SMD | SMD | SMD | SMD | SMD | SMD | SMD | SMD | SMD | SMD | SMD | SMD | Notreported | SMD | 5 | 430.72912 | 3.61097 | SMD | 45.8% | Notreported | Notreported | SMD | Notreported | Notreported | Notreported | SMD | Notreported | SMD | SMD | SMD | SMD | SMD | SMD | SMD | SMD | SMD | SMD | SMD | SMD | SMD | [13 empty] | 0 | 0 | 0 | 0 | 0 | 0 | 0 | 0 | 0 | 0 | 0 | 0 | 0 | 0 | 0 | 0 | 0 | 0 | 0 | 0 | 0
1 | Durability of BFRP bars wrapped in seawater sea sand concrete | Zhongyu Lu, Yongchao Li, Jianhe Xie | 1 | Composite Structures | 2021 | 2457 | 80 | Basalt | Notreported | Epoxy | Notreported | Notreported | Notreported | Notreported | Notreported | Notreported | Notreported | 6 | Notreported | Notreported | helically wounded | sand coated | Notreported | Notreported | SMD | Notreported | Tuo Xin Aerospace Basalt Industrial Co., Ltd. (Chengdu City, China). | Link:Durability of BFRP bars wrapped in seawater sea sand concrete;Durability of BFRP bars and BFRP reinforced seawater sea-sand concrete beams immersed in water and simulated seawater; Durability of cement mortar-covered BFRP bars in simulated seawater environment;(may:Effects of Immersion in Water, Alkaline Solution, and Seawater on the Shear Performance of Basalt FRP Bars in Seawater–Sea Sand Concrete) | SMD | Tensile | SMD | 5 | SMD | 940.5 | 2.711324 | SMD | 46 | 5.434783 | SMD | 2.4 | Notreported | SMD | SMD | SMD | SMD | SMD | SMD | SMD | 40 | SMD | 4320 | SMD | cement:768,seawater:460.8,fine aggregate(sea sand):2080;cure:28 days | Notreported | Notreported | Notreported | 20 | SMD | sea water | Notreported | pH:8.2;NaOH:24.53;Na2SO4:4.09;MgCl2:5.2;CaCl2:1.16;SrCl2:0.025;KCl:0.695;NaHCO3:0.201;KBr:0.101;H3PO3:0.027;NaF:0.003 | SMD | SMD | SMD | SMD | SMD | SMD | SMD | SMD | SMD | SMD | SMD | SMD | SMD | SMD | SMD | SMD | SMD | SMD | SMD | SMD | SMD | SMD | SMD | SMD | SMD | SMD | SMD | SMD | SMD | SMD | SMD | SMD | Notreported | SMD | 5 | 311.48565 | 7.147308 | SMD | 33.12% | Notreported | Notreported | SMD | Notreported | Notreported | Notreported | SMD | Notreported | SMD | SMD | SMD | SMD | SMD | SMD | SMD | SMD | SMD | SMD | SMD | SMD | SMD | [13 empty] | 0 | 0 | 0 | 0 | 0 | 0 | 0 | 0 | 0 | 0 | 0 | 0 | 0 | 0 | 0 | 0 | 0 | 0 | 0 | 0 | 0
1 | Durability of BFRP bars wrapped in seawater sea sand concrete | Zhongyu Lu, Yongchao Li, Jianhe Xie | 1 | Composite Structures | 2021 | 2458 | 81 | Basalt | Notreported | Epoxy | Notreported | Notreported | Notreported | Notreported | Notreported | Notreported | Notreported | 6 | Notreported | Notreported | helically wounded | sand coated | Notreported | Notreported | SMD | Notreported | Tuo Xin Aerospace Basalt Industrial Co., Ltd. (Chengdu City, China). | Link:Durability of BFRP bars wrapped in seawater sea sand concrete;Durability of BFRP bars and BFRP reinforced seawater sea-sand concrete beams immersed in water and simulated seawater; Durability of cement mortar-covered BFRP bars in simulated seawater environment;(may:Effects of Immersion in Water, Alkaline Solution, and Seawater on the Shear Performance of Basalt FRP Bars in Seawater–Sea Sand Concrete) | SMD | Tensile | SMD | 5 | SMD | 940.5 | 2.711324 | SMD | 46 | 5.434783 | SMD | 2.4 | Notreported | SMD | SMD | SMD | SMD | SMD | SMD | SMD | 40 | SMD | 8640 | SMD | cement:768,seawater:460.8,fine aggregate(sea sand):2080;cure:28 days | Notreported | Notreported | Notreported | 20 | SMD | sea water | Notreported | pH:8.2;NaOH:24.53;Na2SO4:4.09;MgCl2:5.2;CaCl2:1.16;SrCl2:0.025;KCl:0.695;NaHCO3:0.201;KBr:0.101;H3PO3:0.027;NaF:0.003 | SMD | SMD | SMD | SMD | SMD | SMD | SMD | SMD | SMD | SMD | SMD | SMD | SMD | SMD | SMD | SMD | SMD | SMD | SMD | SMD | SMD | SMD | SMD | SMD | SMD | SMD | SMD | SMD | SMD | SMD | SMD | SMD | Notreported | SMD | 5 | 257.20089 | 14.58447 | SMD | 27.35% | Notreported | Notreported | SMD | Notreported | Notreported | Notreported | SMD | Notreported | SMD | SMD | SMD | SMD | SMD | SMD | SMD | SMD | SMD | SMD | SMD | SMD | SMD | [13 empty] | 0 | 0 | 0 | 0 | 0 | 0 | 0 | 0 | 0 | 0 | 0 | 0 | 0 | 0 | 0 | 0 | 0 | 0 | 0 | 0 | 0
1 | Durability of BFRP bars wrapped in seawater sea sand concrete | Zhongyu Lu, Yongchao Li, Jianhe Xie | 1 | Composite Structures | 2021 | 2459 | 82 | Basalt | Notreported | Epoxy | Notreported | Notreported | Notreported | Notreported | Notreported | Notreported | Notreported | 6 | Notreported | Notreported | helically wounded | sand coated | Notreported | Notreported | SMD | Notreported | Tuo Xin Aerospace Basalt Industrial Co., Ltd. (Chengdu City, China). | Link:Durability of BFRP bars wrapped in seawater sea sand concrete;Durability of BFRP bars and BFRP reinforced seawater sea-sand concrete beams immersed in water and simulated seawater; Durability of cement mortar-covered BFRP bars in simulated seawater environment;(may:Effects of Immersion in Water, Alkaline Solution, and Seawater on the Shear Performance of Basalt FRP Bars in Seawater–Sea Sand Concrete) | SMD | Tensile | SMD | 5 | SMD | 940.5 | 2.711324 | SMD | 46 | 5.434783 | SMD | 2.4 | Notreported | SMD | SMD | SMD | SMD | SMD | SMD | SMD | 60 | SMD | 360 | SMD | cement:768,seawater:460.8,fine aggregate(sea sand):2080;cure:28 days | Notreported | Notreported | Notreported | 20 | SMD | sea water | Notreported | pH:8.2;NaOH:24.53;Na2SO4:4.09;MgCl2:5.2;CaCl2:1.16;SrCl2:0.025;KCl:0.695;NaHCO3:0.201;KBr:0.101;H3PO3:0.027;NaF:0.003 | SMD | SMD | SMD | SMD | SMD | SMD | SMD | SMD | SMD | SMD | SMD | SMD | SMD | SMD | SMD | SMD | SMD | SMD | SMD | SMD | SMD | SMD | SMD | SMD | SMD | SMD | SMD | SMD | SMD | SMD | SMD | SMD | Notreported | SMD | 5 | 574.50015 | 7.818619 | SMD | 61.08% | Notreported | Notreported | SMD | Notreported | Notreported | Notreported | SMD | Notreported | SMD | SMD | SMD | SMD | SMD | SMD | SMD | SMD | SMD | SMD | SMD | SMD | SMD | [13 empty] | 0 | 0 | 0 | 0 | 0 | 0 | 0 | 0 | 0 | 0 | 0 | 0 | 0 | 0 | 0 | 0 | 0 | 0 | 0 | 0 | 0
1 | Durability of BFRP bars wrapped in seawater sea sand concrete | Zhongyu Lu, Yongchao Li, Jianhe Xie | 1 | Composite Structures | 2021 | 2460 | 83 | Basalt | Notreported | Epoxy | Notreported | Notreported | Notreported | Notreported | Notreported | Notreported | Notreported | 6 | Notreported | Notreported | helically wounded | sand coated | Notreported | Notreported | SMD | Notreported | Tuo Xin Aerospace Basalt Industrial Co., Ltd. (Chengdu City, China). | Link:Durability of BFRP bars wrapped in seawater sea sand concrete;Durability of BFRP bars and BFRP reinforced seawater sea-sand concrete beams immersed in water and simulated seawater; Durability of cement mortar-covered BFRP bars in simulated seawater environment;(may:Effects of Immersion in Water, Alkaline Solution, and Seawater on the Shear Performance of Basalt FRP Bars in Seawater–Sea Sand Concrete) | SMD | Tensile | SMD | 5 | SMD | 940.5 | 2.711324 | SMD | 46 | 5.434783 | SMD | 2.4 | Notreported | SMD | SMD | SMD | SMD | SMD | SMD | SMD | 60 | SMD | 720 | SMD | cement:768,seawater:460.8,fine aggregate(sea sand):2080;cure:28 days | Notreported | Notreported | Notreported | 20 | SMD | sea water | Notreported | pH:8.2;NaOH:24.53;Na2SO4:4.09;MgCl2:5.2;CaCl2:1.16;SrCl2:0.025;KCl:0.695;NaHCO3:0.201;KBr:0.101;H3PO3:0.027;NaF:0.003 | SMD | SMD | SMD | SMD | SMD | SMD | SMD | SMD | SMD | SMD | SMD | SMD | SMD | SMD | SMD | SMD | SMD | SMD | SMD | SMD | SMD | SMD | SMD | SMD | SMD | SMD | SMD | SMD | SMD | SMD | SMD | SMD | Notreported | SMD | 5 | 429.26535 | 4.673885 | SMD | 45.64% | Notreported | Notreported | SMD | Notreported | Notreported | Notreported | SMD | Notreported | SMD | SMD | SMD | SMD | SMD | SMD | SMD | SMD | SMD | SMD | SMD | SMD | SMD | [13 empty] | 0 | 0 | 0 | 0 | 0 | 0 | 0 | 0 | 0 | 0 | 0 | 0 | 0 | 0 | 0 | 0 | 0 | 0 | 0 | 0 | 0
1 | Durability of BFRP bars wrapped in seawater sea sand concrete | Zhongyu Lu, Yongchao Li, Jianhe Xie | 1 | Composite Structures | 2021 | 2461 | 84 | Basalt | Notreported | Epoxy | Notreported | Notreported | Notreported | Notreported | Notreported | Notreported | Notreported | 6 | Notreported | Notreported | helically wounded | sand coated | Notreported | Notreported | SMD | Notreported | Tuo Xin Aerospace Basalt Industrial Co., Ltd. (Chengdu City, China). | Link:Durability of BFRP bars wrapped in seawater sea sand concrete;Durability of BFRP bars and BFRP reinforced seawater sea-sand concrete beams immersed in water and simulated seawater; Durability of cement mortar-covered BFRP bars in simulated seawater environment;(may:Effects of Immersion in Water, Alkaline Solution, and Seawater on the Shear Performance of Basalt FRP Bars in Seawater–Sea Sand Concrete) | SMD | Tensile | SMD | 5 | SMD | 940.5 | 2.711324 | SMD | 46 | 5.434783 | SMD | 2.4 | Notreported | SMD | SMD | SMD | SMD | SMD | SMD | SMD | 60 | SMD | 2160 | SMD | cement:768,seawater:460.8,fine aggregate(sea sand):2080;cure:28 days | Notreported | Notreported | Notreported | 20 | SMD | sea water | Notreported | pH:8.2;NaOH:24.53;Na2SO4:4.09;MgCl2:5.2;CaCl2:1.16;SrCl2:0.025;KCl:0.695;NaHCO3:0.201;KBr:0.101;H3PO3:0.027;NaF:0.003 | SMD | SMD | SMD | SMD | SMD | SMD | SMD | SMD | SMD | SMD | SMD | SMD | SMD | SMD | SMD | SMD | SMD | SMD | SMD | SMD | SMD | SMD | SMD | SMD | SMD | SMD | SMD | SMD | SMD | SMD | SMD | SMD | Notreported | SMD | 5 | 273.84913 | 12.24717 | SMD | 29.12% | Notreported | Notreported | SMD | Notreported | Notreported | Notreported | SMD | Notreported | SMD | SMD | SMD | SMD | SMD | SMD | SMD | SMD | SMD | SMD | SMD | SMD | SMD | [13 empty] | 0 | 0 | 0 | 0 | 0 | 0 | 0 | 0 | 0 | 0 | 0 | 0 | 0 | 0 | 0 | 0 | 0 | 0 | 0 | 0 | 0
1 | Durability of BFRP bars wrapped in seawater sea sand concrete | Zhongyu Lu, Yongchao Li, Jianhe Xie | 1 | Composite Structures | 2021 | 2462 | 85 | Basalt | Notreported | Epoxy | Notreported | Notreported | Notreported | Notreported | Notreported | Notreported | Notreported | 6 | Notreported | Notreported | helically wounded | sand coated | Notreported | Notreported | SMD | Notreported | Tuo Xin Aerospace Basalt Industrial Co., Ltd. (Chengdu City, China). | Link:Durability of BFRP bars wrapped in seawater sea sand concrete;Durability of BFRP bars and BFRP reinforced seawater sea-sand concrete beams immersed in water and simulated seawater; Durability of cement mortar-covered BFRP bars in simulated seawater environment;(may:Effects of Immersion in Water, Alkaline Solution, and Seawater on the Shear Performance of Basalt FRP Bars in Seawater–Sea Sand Concrete) | SMD | Tensile | SMD | 5 | SMD | 940.5 | 2.711324 | SMD | 46 | 5.434783 | SMD | 2.4 | Notreported | SMD | SMD | SMD | SMD | SMD | SMD | SMD | 60 | SMD | 4320 | SMD | cement:768,seawater:460.8,fine aggregate(sea sand):2080;cure:28 days | Notreported | Notreported | Notreported | 20 | SMD | sea water | Notreported | pH:8.2;NaOH:24.53;Na2SO4:4.09;MgCl2:5.2;CaCl2:1.16;SrCl2:0.025;KCl:0.695;NaHCO3:0.201;KBr:0.101;H3PO3:0.027;NaF:0.003 | SMD | SMD | SMD | SMD | SMD | SMD | SMD | SMD | SMD | SMD | SMD | SMD | SMD | SMD | SMD | SMD | SMD | SMD | SMD | SMD | SMD | SMD | SMD | SMD | SMD | SMD | SMD | SMD | SMD | SMD | SMD | SMD | Notreported | SMD | 5 | 230.42842 | 10.13649 | SMD | 24.5% | Notreported | Notreported | SMD | Notreported | Notreported | Notreported | SMD | Notreported | SMD | SMD | SMD | SMD | SMD | SMD | SMD | SMD | SMD | SMD | SMD | SMD | SMD | [13 empty] | 0 | 0 | 0 | 0 | 0 | 0 | 0 | 0 | 0 | 0 | 0 | 0 | 0 | 0 | 0 | 0 | 0 | 0 | 0 | 0 | 0
1 | Durability of BFRP bars wrapped in seawater sea sand concrete | Zhongyu Lu, Yongchao Li, Jianhe Xie | 1 | Composite Structures | 2021 | 2463 | 86 | Basalt | Notreported | Epoxy | Notreported | Notreported | Notreported | Notreported | Notreported | Notreported | Notreported | 6 | Notreported | Notreported | helically wounded | sand coated | Notreported | Notreported | SMD | Notreported | Tuo Xin Aerospace Basalt Industrial Co., Ltd. (Chengdu City, China). | Link:Durability of BFRP bars wrapped in seawater sea sand concrete;Durability of BFRP bars and BFRP reinforced seawater sea-sand concrete beams immersed in water and simulated seawater; Durability of cement mortar-covered BFRP bars in simulated seawater environment;(may:Effects of Immersion in Water, Alkaline Solution, and Seawater on the Shear Performance of Basalt FRP Bars in Seawater–Sea Sand Concrete) | SMD | Tensile | SMD | 5 | SMD | 940.5 | 2.711324 | SMD | 46 | 5.434783 | SMD | 2.4 | Notreported | SMD | SMD | SMD | SMD | SMD | SMD | SMD | 28 | SMD | 360 | SMD | cement:768,seawater:460.8,fine aggregate(sea sand):2080;cure:28 days | Notreported | Notreported | Notreported | 20 | SMD | tap water | Notreported | Notreported | SMD | SMD | SMD | SMD | SMD | SMD | SMD | SMD | SMD | SMD | SMD | SMD | SMD | SMD | SMD | SMD | SMD | SMD | SMD | SMD | SMD | SMD | SMD | SMD | SMD | SMD | SMD | SMD | SMD | SMD | SMD | SMD | Notreported | SMD | 5 | 659.81573 | 12.26743 | SMD | 70.16% | Notreported | Notreported | SMD | Notreported | Notreported | Notreported | SMD | Notreported | SMD | SMD | SMD | SMD | SMD | SMD | SMD | SMD | SMD | SMD | SMD | SMD | SMD | [13 empty] | 0 | 0 | 0 | 0 | 0 | 0 | 0 | 0 | 0 | 0 | 0 | 0 | 0 | 0 | 0 | 0 | 0 | 0 | 0 | 0 | 0
1 | Durability of BFRP bars wrapped in seawater sea sand concrete | Zhongyu Lu, Yongchao Li, Jianhe Xie | 1 | Composite Structures | 2021 | 2464 | 87 | Basalt | Notreported | Epoxy | Notreported | Notreported | Notreported | Notreported | Notreported | Notreported | Notreported | 6 | Notreported | Notreported | helically wounded | sand coated | Notreported | Notreported | SMD | Notreported | Tuo Xin Aerospace Basalt Industrial Co., Ltd. (Chengdu City, China). | Link:Durability of BFRP bars wrapped in seawater sea sand concrete;Durability of BFRP bars and BFRP reinforced seawater sea-sand concrete beams immersed in water and simulated seawater; Durability of cement mortar-covered BFRP bars in simulated seawater environment;(may:Effects of Immersion in Water, Alkaline Solution, and Seawater on the Shear Performance of Basalt FRP Bars in Seawater–Sea Sand Concrete) | SMD | Tensile | SMD | 5 | SMD | 940.5 | 2.711324 | SMD | 46 | 5.434783 | SMD | 2.4 | Notreported | SMD | SMD | SMD | SMD | SMD | SMD | SMD | 28 | SMD | 720 | SMD | cement:768,seawater:460.8,fine aggregate(sea sand):2080;cure:28 days | Notreported | Notreported | Notreported | 20 | SMD | tap water | Notreported | Notreported | SMD | SMD | SMD | SMD | SMD | SMD | SMD | SMD | SMD | SMD | SMD | SMD | SMD | SMD | SMD | SMD | SMD | SMD | SMD | SMD | SMD | SMD | SMD | SMD | SMD | SMD | SMD | SMD | SMD | SMD | SMD | SMD | Notreported | SMD | 5 | 577.39627 | 6.292985 | SMD | 61.39% | Notreported | Notreported | SMD | Notreported | Notreported | Notreported | SMD | Notreported | SMD | SMD | SMD | SMD | SMD | SMD | SMD | SMD | SMD | SMD | SMD | SMD | SMD | [13 empty] | 0 | 0 | 0 | 0 | 0 | 0 | 0 | 0 | 0 | 0 | 0 | 0 | 0 | 0 | 0 | 0 | 0 | 0 | 0 | 0 | 0
1 | Durability of BFRP bars wrapped in seawater sea sand concrete | Zhongyu Lu, Yongchao Li, Jianhe Xie | 1 | Composite Structures | 2021 | 2465 | 88 | Basalt | Notreported | Epoxy | Notreported | Notreported | Notreported | Notreported | Notreported | Notreported | Notreported | 6 | Notreported | Notreported | helically wounded | sand coated | Notreported | Notreported | SMD | Notreported | Tuo Xin Aerospace Basalt Industrial Co., Ltd. (Chengdu City, China). | Link:Durability of BFRP bars wrapped in seawater sea sand concrete;Durability of BFRP bars and BFRP reinforced seawater sea-sand concrete beams immersed in water and simulated seawater; Durability of cement mortar-covered BFRP bars in simulated seawater environment;(may:Effects of Immersion in Water, Alkaline Solution, and Seawater on the Shear Performance of Basalt FRP Bars in Seawater–Sea Sand Concrete) | SMD | Tensile | SMD | 5 | SMD | 940.5 | 2.711324 | SMD | 46 | 5.434783 | SMD | 2.4 | Notreported | SMD | SMD | SMD | SMD | SMD | SMD | SMD | 28 | SMD | 2160 | SMD | cement:768,seawater:460.8,fine aggregate(sea sand):2080;cure:28 days | Notreported | Notreported | Notreported | 20 | SMD | tap water | Notreported | Notreported | SMD | SMD | SMD | SMD | SMD | SMD | SMD | SMD | SMD | SMD | SMD | SMD | SMD | SMD | SMD | SMD | SMD | SMD | SMD | SMD | SMD | SMD | SMD | SMD | SMD | SMD | SMD | SMD | SMD | SMD | SMD | SMD | Notreported | SMD | 5 | 388.03831 | 5.557428 | SMD | 41.26% | Notreported | Notreported | SMD | Notreported | Notreported | Notreported | SMD | Notreported | SMD | SMD | SMD | SMD | SMD | SMD | SMD | SMD | SMD | SMD | SMD | SMD | SMD | [13 empty] | 0 | 0 | 0 | 0 | 0 | 0 | 0 | 0 | 0 | 0 | 0 | 0 | 0 | 0 | 0 | 0 | 0 | 0 | 0 | 0 | 0
1 | Durability of BFRP bars wrapped in seawater sea sand concrete | Zhongyu Lu, Yongchao Li, Jianhe Xie | 1 | Composite Structures | 2021 | 2466 | 89 | Basalt | Notreported | Epoxy | Notreported | Notreported | Notreported | Notreported | Notreported | Notreported | Notreported | 6 | Notreported | Notreported | helically wounded | sand coated | Notreported | Notreported | SMD | Notreported | Tuo Xin Aerospace Basalt Industrial Co., Ltd. (Chengdu City, China). | Link:Durability of BFRP bars wrapped in seawater sea sand concrete;Durability of BFRP bars and BFRP reinforced seawater sea-sand concrete beams immersed in water and simulated seawater; Durability of cement mortar-covered BFRP bars in simulated seawater environment;(may:Effects of Immersion in Water, Alkaline Solution, and Seawater on the Shear Performance of Basalt FRP Bars in Seawater–Sea Sand Concrete) | SMD | Tensile | SMD | 5 | SMD | 940.5 | 2.711324 | SMD | 46 | 5.434783 | SMD | 2.4 | Notreported | SMD | SMD | SMD | SMD | SMD | SMD | SMD | 28 | SMD | 4320 | SMD | cement:768,seawater:460.8,fine aggregate(sea sand):2080;cure:28 days | Notreported | Notreported | Notreported | 20 | SMD | tap water | Notreported | Notreported | SMD | SMD | SMD | SMD | SMD | SMD | SMD | SMD | SMD | SMD | SMD | SMD | SMD | SMD | SMD | SMD | SMD | SMD | SMD | SMD | SMD | SMD | SMD | SMD | SMD | SMD | SMD | SMD | SMD | SMD | SMD | SMD | Notreported | SMD | 5 | 330.43331 | 7.509673 | SMD | 35.13% | Notreported | Notreported | SMD | Notreported | Notreported | Notreported | SMD | Notreported | SMD | SMD | SMD | SMD | SMD | SMD | SMD | SMD | SMD | SMD | SMD | SMD | SMD | [13 empty] | 0 | 0 | 0 | 0 | 0 | 0 | 0 | 0 | 0 | 0 | 0 | 0 | 0 | 0 | 0 | 0 | 0 | 0 | 0 | 0 | 0
1 | Durability of BFRP bars wrapped in seawater sea sand concrete | Zhongyu Lu, Yongchao Li, Jianhe Xie | 1 | Composite Structures | 2021 | 2467 | 90 | Basalt | Notreported | Epoxy | Notreported | Notreported | Notreported | Notreported | Notreported | Notreported | Notreported | 6 | Notreported | Notreported | helically wounded | sand coated | Notreported | Notreported | SMD | Notreported | Tuo Xin Aerospace Basalt Industrial Co., Ltd. (Chengdu City, China). | Link:Durability of BFRP bars wrapped in seawater sea sand concrete;Durability of BFRP bars and BFRP reinforced seawater sea-sand concrete beams immersed in water and simulated seawater; Durability of cement mortar-covered BFRP bars in simulated seawater environment;(may:Effects of Immersion in Water, Alkaline Solution, and Seawater on the Shear Performance of Basalt FRP Bars in Seawater–Sea Sand Concrete) | SMD | Tensile | SMD | 5 | SMD | 940.5 | 2.711324 | SMD | 46 | 5.434783 | SMD | 2.4 | Notreported | SMD | SMD | SMD | SMD | SMD | SMD | SMD | 28 | SMD | 8640 | SMD | cement:768,seawater:460.8,fine aggregate(sea sand):2080;cure:28 days | Notreported | Notreported | Notreported | 20 | SMD | tap water | Notreported | Notreported | SMD | SMD | SMD | SMD | SMD | SMD | SMD | SMD | SMD | SMD | SMD | SMD | SMD | SMD | SMD | SMD | SMD | SMD | SMD | SMD | SMD | SMD | SMD | SMD | SMD | SMD | SMD | SMD | SMD | SMD | SMD | SMD | Notreported | SMD | 5 | 323.63887 | 13.69166 | SMD | 34.41% | Notreported | Notreported | SMD | Notreported | Notreported | Notreported | SMD | Notreported | SMD | SMD | SMD | SMD | SMD | SMD | SMD | SMD | SMD | SMD | SMD | SMD | SMD | [13 empty] | 0 | 0 | 0 | 0 | 0 | 0 | 0 | 0 | 0 | 0 | 0 | 0 | 0 | 0 | 0 | 0 | 0 | 0 | 0 | 0 | 0
1 | Durability of BFRP bars wrapped in seawater sea sand concrete | Zhongyu Lu, Yongchao Li, Jianhe Xie | 1 | Composite Structures | 2021 | 2468 | 91 | Basalt | Notreported | Epoxy | Notreported | Notreported | Notreported | Notreported | Notreported | Notreported | Notreported | 6 | Notreported | Notreported | helically wounded | sand coated | Notreported | Notreported | SMD | Notreported | Tuo Xin Aerospace Basalt Industrial Co., Ltd. (Chengdu City, China). | Link:Durability of BFRP bars wrapped in seawater sea sand concrete;Durability of BFRP bars and BFRP reinforced seawater sea-sand concrete beams immersed in water and simulated seawater; Durability of cement mortar-covered BFRP bars in simulated seawater environment;(may:Effects of Immersion in Water, Alkaline Solution, and Seawater on the Shear Performance of Basalt FRP Bars in Seawater–Sea Sand Concrete) | SMD | Tensile | SMD | 5 | SMD | 940.5 | 2.711324 | SMD | 46 | 5.434783 | SMD | 2.4 | Notreported | SMD | SMD | SMD | SMD | SMD | SMD | SMD | 40 | SMD | 360 | SMD | cement:768,seawater:460.8,fine aggregate(sea sand):2080;cure:28 days | Notreported | Notreported | Notreported | 20 | SMD | tap water | Notreported | Notreported | SMD | SMD | SMD | SMD | SMD | SMD | SMD | SMD | SMD | SMD | SMD | SMD | SMD | SMD | SMD | SMD | SMD | SMD | SMD | SMD | SMD | SMD | SMD | SMD | SMD | SMD | SMD | SMD | SMD | SMD | SMD | SMD | Notreported | SMD | 5 | 563.39129 | 6.062694 | SMD | 59.9% | Notreported | Notreported | SMD | Notreported | Notreported | Notreported | SMD | Notreported | SMD | SMD | SMD | SMD | SMD | SMD | SMD | SMD | SMD | SMD | SMD | SMD | SMD | [13 empty] | 0 | 0 | 0 | 0 | 0 | 0 | 0 | 0 | 0 | 0 | 0 | 0 | 0 | 0 | 0 | 0 | 0 | 0 | 0 | 0 | 0
1 | Durability of BFRP bars wrapped in seawater sea sand concrete | Zhongyu Lu, Yongchao Li, Jianhe Xie | 1 | Composite Structures | 2021 | 2469 | 92 | Basalt | Notreported | Epoxy | Notreported | Notreported | Notreported | Notreported | Notreported | Notreported | Notreported | 6 | Notreported | Notreported | helically wounded | sand coated | Notreported | Notreported | SMD | Notreported | Tuo Xin Aerospace Basalt Industrial Co., Ltd. (Chengdu City, China). | Link:Durability of BFRP bars wrapped in seawater sea sand concrete;Durability of BFRP bars and BFRP reinforced seawater sea-sand concrete beams immersed in water and simulated seawater; Durability of cement mortar-covered BFRP bars in simulated seawater environment;(may:Effects of Immersion in Water, Alkaline Solution, and Seawater on the Shear Performance of Basalt FRP Bars in Seawater–Sea Sand Concrete) | SMD | Tensile | SMD | 5 | SMD | 940.5 | 2.711324 | SMD | 46 | 5.434783 | SMD | 2.4 | Notreported | SMD | SMD | SMD | SMD | SMD | SMD | SMD | 40 | SMD | 720 | SMD | cement:768,seawater:460.8,fine aggregate(sea sand):2080;cure:28 days | Notreported | Notreported | Notreported | 20 | SMD | tap water | Notreported | Notreported | SMD | SMD | SMD | SMD | SMD | SMD | SMD | SMD | SMD | SMD | SMD | SMD | SMD | SMD | SMD | SMD | SMD | SMD | SMD | SMD | SMD | SMD | SMD | SMD | SMD | SMD | SMD | SMD | SMD | SMD | SMD | SMD | Notreported | SMD | 5 | 488.36855 | 4.183934 | SMD | 51.93% | Notreported | Notreported | SMD | Notreported | Notreported | Notreported | SMD | Notreported | SMD | SMD | SMD | SMD | SMD | SMD | SMD | SMD | SMD | SMD | SMD | SMD | SMD | [13 empty] | 0 | 0 | 0 | 0 | 0 | 0 | 0 | 0 | 0 | 0 | 0 | 0 | 0 | 0 | 0 | 0 | 0 | 0 | 0 | 0 | 0
1 | Durability of BFRP bars wrapped in seawater sea sand concrete | Zhongyu Lu, Yongchao Li, Jianhe Xie | 1 | Composite Structures | 2021 | 2470 | 93 | Basalt | Notreported | Epoxy | Notreported | Notreported | Notreported | Notreported | Notreported | Notreported | Notreported | 6 | Notreported | Notreported | helically wounded | sand coated | Notreported | Notreported | SMD | Notreported | Tuo Xin Aerospace Basalt Industrial Co., Ltd. (Chengdu City, China). | Link:Durability of BFRP bars wrapped in seawater sea sand concrete;Durability of BFRP bars and BFRP reinforced seawater sea-sand concrete beams immersed in water and simulated seawater; Durability of cement mortar-covered BFRP bars in simulated seawater environment;(may:Effects of Immersion in Water, Alkaline Solution, and Seawater on the Shear Performance of Basalt FRP Bars in Seawater–Sea Sand Concrete) | SMD | Tensile | SMD | 5 | SMD | 940.5 | 2.711324 | SMD | 46 | 5.434783 | SMD | 2.4 | Notreported | SMD | SMD | SMD | SMD | SMD | SMD | SMD | 40 | SMD | 2160 | SMD | cement:768,seawater:460.8,fine aggregate(sea sand):2080;cure:28 days | Notreported | Notreported | Notreported | 20 | SMD | tap water | Notreported | Notreported | SMD | SMD | SMD | SMD | SMD | SMD | SMD | SMD | SMD | SMD | SMD | SMD | SMD | SMD | SMD | SMD | SMD | SMD | SMD | SMD | SMD | SMD | SMD | SMD | SMD | SMD | SMD | SMD | SMD | SMD | SMD | SMD | Notreported | SMD | 5 | 321.85464 | 17.43476 | SMD | 34.22% | Notreported | Notreported | SMD | Notreported | Notreported | Notreported | SMD | Notreported | SMD | SMD | SMD | SMD | SMD | SMD | SMD | SMD | SMD | SMD | SMD | SMD | SMD | [13 empty] | 0 | 0 | 0 | 0 | 0 | 0 | 0 | 0 | 0 | 0 | 0 | 0 | 0 | 0 | 0 | 0 | 0 | 0 | 0 | 0 | 0
1 | Durability of BFRP bars wrapped in seawater sea sand concrete | Zhongyu Lu, Yongchao Li, Jianhe Xie | 1 | Composite Structures | 2021 | 2471 | 94 | Basalt | Notreported | Epoxy | Notreported | Notreported | Notreported | Notreported | Notreported | Notreported | Notreported | 6 | Notreported | Notreported | helically wounded | sand coated | Notreported | Notreported | SMD | Notreported | Tuo Xin Aerospace Basalt Industrial Co., Ltd. (Chengdu City, China). | Link:Durability of BFRP bars wrapped in seawater sea sand concrete;Durability of BFRP bars and BFRP reinforced seawater sea-sand concrete beams immersed in water and simulated seawater; Durability of cement mortar-covered BFRP bars in simulated seawater environment;(may:Effects of Immersion in Water, Alkaline Solution, and Seawater on the Shear Performance of Basalt FRP Bars in Seawater–Sea Sand Concrete) | SMD | Tensile | SMD | 5 | SMD | 940.5 | 2.711324 | SMD | 46 | 5.434783 | SMD | 2.4 | Notreported | SMD | SMD | SMD | SMD | SMD | SMD | SMD | 40 | SMD | 4320 | SMD | cement:768,seawater:460.8,fine aggregate(sea sand):2080;cure:28 days | Notreported | Notreported | Notreported | 20 | SMD | tap water | Notreported | Notreported | SMD | SMD | SMD | SMD | SMD | SMD | SMD | SMD | SMD | SMD | SMD | SMD | SMD | SMD | SMD | SMD | SMD | SMD | SMD | SMD | SMD | SMD | SMD | SMD | SMD | SMD | SMD | SMD | SMD | SMD | SMD | SMD | Notreported | SMD | 5 | 211.15035 | 7.221646 | SMD | 22.45% | Notreported | Notreported | SMD | Notreported | Notreported | Notreported | SMD | Notreported | SMD | SMD | SMD | SMD | SMD | SMD | SMD | SMD | SMD | SMD | SMD | SMD | SMD | [13 empty] | 0 | 0 | 0 | 0 | 0 | 0 | 0 | 0 | 0 | 0 | 0 | 0 | 0 | 0 | 0 | 0 | 0 | 0 | 0 | 0 | 0
1 | Durability of BFRP bars wrapped in seawater sea sand concrete | Zhongyu Lu, Yongchao Li, Jianhe Xie | 1 | Composite Structures | 2021 | 2472 | 95 | Basalt | Notreported | Epoxy | Notreported | Notreported | Notreported | Notreported | Notreported | Notreported | Notreported | 6 | Notreported | Notreported | helically wounded | sand coated | Notreported | Notreported | SMD | Notreported | Tuo Xin Aerospace Basalt Industrial Co., Ltd. (Chengdu City, China). | Link:Durability of BFRP bars wrapped in seawater sea sand concrete;Durability of BFRP bars and BFRP reinforced seawater sea-sand concrete beams immersed in water and simulated seawater; Durability of cement mortar-covered BFRP bars in simulated seawater environment;(may:Effects of Immersion in Water, Alkaline Solution, and Seawater on the Shear Performance of Basalt FRP Bars in Seawater–Sea Sand Concrete) | SMD | Tensile | SMD | 5 | SMD | 940.5 | 2.711324 | SMD | 46 | 5.434783 | SMD | 2.4 | Notreported | SMD | SMD | SMD | SMD | SMD | SMD | SMD | 40 | SMD | 8640 | SMD | cement:768,seawater:460.8,fine aggregate(sea sand):2080;cure:28 days | Notreported | Notreported | Notreported | 20 | SMD | tap water | Notreported | Notreported | SMD | SMD | SMD | SMD | SMD | SMD | SMD | SMD | SMD | SMD | SMD | SMD | SMD | SMD | SMD | SMD | SMD | SMD | SMD | SMD | SMD | SMD | SMD | SMD | SMD | SMD | SMD | SMD | SMD | SMD | SMD | SMD | Notreported | SMD | 5 | 201.08632 | 12.73957 | SMD | 21.38% | Notreported | Notreported | SMD | Notreported | Notreported | Notreported | SMD | Notreported | SMD | SMD | SMD | SMD | SMD | SMD | SMD | SMD | SMD | SMD | SMD | SMD | SMD | [13 empty] | 0 | 0 | 0 | 0 | 0 | 0 | 0 | 0 | 0 | 0 | 0 | 0 | 0 | 0 | 0 | 0 | 0 | 0 | 0 | 0 | 0
1 | Durability of BFRP bars wrapped in seawater sea sand concrete | Zhongyu Lu, Yongchao Li, Jianhe Xie | 1 | Composite Structures | 2021 | 2473 | 96 | Basalt | Notreported | Epoxy | Notreported | Notreported | Notreported | Notreported | Notreported | Notreported | Notreported | 6 | Notreported | Notreported | helically wounded | sand coated | Notreported | Notreported | SMD | Notreported | Tuo Xin Aerospace Basalt Industrial Co., Ltd. (Chengdu City, China). | Link:Durability of BFRP bars wrapped in seawater sea sand concrete;Durability of BFRP bars and BFRP reinforced seawater sea-sand concrete beams immersed in water and simulated seawater; Durability of cement mortar-covered BFRP bars in simulated seawater environment;(may:Effects of Immersion in Water, Alkaline Solution, and Seawater on the Shear Performance of Basalt FRP Bars in Seawater–Sea Sand Concrete) | SMD | Tensile | SMD | 5 | SMD | 940.5 | 2.711324 | SMD | 46 | 5.434783 | SMD | 2.4 | Notreported | SMD | SMD | SMD | SMD | SMD | SMD | SMD | 60 | SMD | 360 | SMD | cement:768,seawater:460.8,fine aggregate(sea sand):2080;cure:28 days | Notreported | Notreported | Notreported | 20 | SMD | tap water | Notreported | Notreported | SMD | SMD | SMD | SMD | SMD | SMD | SMD | SMD | SMD | SMD | SMD | SMD | SMD | SMD | SMD | SMD | SMD | SMD | SMD | SMD | SMD | SMD | SMD | SMD | SMD | SMD | SMD | SMD | SMD | SMD | SMD | SMD | Notreported | SMD | 5 | 500.83466 | 10.34381 | SMD | 53.25% | Notreported | Notreported | SMD | Notreported | Notreported | Notreported | SMD | Notreported | SMD | SMD | SMD | SMD | SMD | SMD | SMD | SMD | SMD | SMD | SMD | SMD | SMD | [13 empty] | 0 | 0 | 0 | 0 | 0 | 0 | 0 | 0 | 0 | 0 | 0 | 0 | 0 | 0 | 0 | 0 | 0 | 0 | 0 | 0 | 0
1 | Durability of BFRP bars wrapped in seawater sea sand concrete | Zhongyu Lu, Yongchao Li, Jianhe Xie | 1 | Composite Structures | 2021 | 2474 | 97 | Basalt | Notreported | Epoxy | Notreported | Notreported | Notreported | Notreported | Notreported | Notreported | Notreported | 6 | Notreported | Notreported | helically wounded | sand coated | Notreported | Notreported | SMD | Notreported | Tuo Xin Aerospace Basalt Industrial Co., Ltd. (Chengdu City, China). | Link:Durability of BFRP bars wrapped in seawater sea sand concrete;Durability of BFRP bars and BFRP reinforced seawater sea-sand concrete beams immersed in water and simulated seawater; Durability of cement mortar-covered BFRP bars in simulated seawater environment;(may:Effects of Immersion in Water, Alkaline Solution, and Seawater on the Shear Performance of Basalt FRP Bars in Seawater–Sea Sand Concrete) | SMD | Tensile | SMD | 5 | SMD | 940.5 | 2.711324 | SMD | 46 | 5.434783 | SMD | 2.4 | Notreported | SMD | SMD | SMD | SMD | SMD | SMD | SMD | 60 | SMD | 720 | SMD | cement:768,seawater:460.8,fine aggregate(sea sand):2080;cure:28 days | Notreported | Notreported | Notreported | 20 | SMD | tap water | Notreported | Notreported | SMD | SMD | SMD | SMD | SMD | SMD | SMD | SMD | SMD | SMD | SMD | SMD | SMD | SMD | SMD | SMD | SMD | SMD | SMD | SMD | SMD | SMD | SMD | SMD | SMD | SMD | SMD | SMD | SMD | SMD | SMD | SMD | Notreported | SMD | 5 | 409.20198 | 4.537148 | SMD | 43.51% | Notreported | Notreported | SMD | Notreported | Notreported | Notreported | SMD | Notreported | SMD | SMD | SMD | SMD | SMD | SMD | SMD | SMD | SMD | SMD | SMD | SMD | SMD | [13 empty] | 0 | 0 | 0 | 0 | 0 | 0 | 0 | 0 | 0 | 0 | 0 | 0 | 0 | 0 | 0 | 0 | 0 | 0 | 0 | 0 | 0
1 | Durability of BFRP bars wrapped in seawater sea sand concrete | Zhongyu Lu, Yongchao Li, Jianhe Xie | 1 | Composite Structures | 2021 | 2475 | 98 | Basalt | Notreported | Epoxy | Notreported | Notreported | Notreported | Notreported | Notreported | Notreported | Notreported | 6 | Notreported | Notreported | helically wounded | sand coated | Notreported | Notreported | SMD | Notreported | Tuo Xin Aerospace Basalt Industrial Co., Ltd. (Chengdu City, China). | Link:Durability of BFRP bars wrapped in seawater sea sand concrete;Durability of BFRP bars and BFRP reinforced seawater sea-sand concrete beams immersed in water and simulated seawater; Durability of cement mortar-covered BFRP bars in simulated seawater environment;(may:Effects of Immersion in Water, Alkaline Solution, and Seawater on the Shear Performance of Basalt FRP Bars in Seawater–Sea Sand Concrete) | SMD | Tensile | SMD | 5 | SMD | 940.5 | 2.711324 | SMD | 46 | 5.434783 | SMD | 2.4 | Notreported | SMD | SMD | SMD | SMD | SMD | SMD | SMD | 60 | SMD | 2160 | SMD | cement:768,seawater:460.8,fine aggregate(sea sand):2080;cure:28 days | Notreported | Notreported | Notreported | 20 | SMD | tap water | Notreported | Notreported | SMD | SMD | SMD | SMD | SMD | SMD | SMD | SMD | SMD | SMD | SMD | SMD | SMD | SMD | SMD | SMD | SMD | SMD | SMD | SMD | SMD | SMD | SMD | SMD | SMD | SMD | SMD | SMD | SMD | SMD | SMD | SMD | Notreported | SMD | 5 | 230.42842 | 14.425 | SMD | 24.5% | Notreported | Notreported | SMD | Notreported | Notreported | Notreported | SMD | Notreported | SMD | SMD | SMD | SMD | SMD | SMD | SMD | SMD | SMD | SMD | SMD | SMD | SMD | [13 empty] | 0 | 0 | 0 | 0 | 0 | 0 | 0 | 0 | 0 | 0 | 0 | 0 | 0 | 0 | 0 | 0 | 0 | 0 | 0 | 0 | 0
1 | Durability of BFRP bars wrapped in seawater sea sand concrete | Zhongyu Lu, Yongchao Li, Jianhe Xie | 1 | Composite Structures | 2021 | 2476 | 99 | Basalt | Notreported | Epoxy | Notreported | Notreported | Notreported | Notreported | Notreported | Notreported | Notreported | 6 | Notreported | Notreported | helically wounded | sand coated | Notreported | Notreported | SMD | Notreported | Tuo Xin Aerospace Basalt Industrial Co., Ltd. (Chengdu City, China). | Link:Durability of BFRP bars wrapped in seawater sea sand concrete;Durability of BFRP bars and BFRP reinforced seawater sea-sand concrete beams immersed in water and simulated seawater; Durability of cement mortar-covered BFRP bars in simulated seawater environment;(may:Effects of Immersion in Water, Alkaline Solution, and Seawater on the Shear Performance of Basalt FRP Bars in Seawater–Sea Sand Concrete) | SMD | Tensile | SMD | 5 | SMD | 940.5 | 2.711324 | SMD | 46 | 5.434783 | SMD | 2.4 | Notreported | SMD | SMD | SMD | SMD | SMD | SMD | SMD | 60 | SMD | 4320 | SMD | cement:768,seawater:460.8,fine aggregate(sea sand):2080;cure:28 days | Notreported | Notreported | Notreported | 20 | SMD | tap water | Notreported | Notreported | SMD | SMD | SMD | SMD | SMD | SMD | SMD | SMD | SMD | SMD | SMD | SMD | SMD | SMD | SMD | SMD | SMD | SMD | SMD | SMD | SMD | SMD | SMD | SMD | SMD | SMD | SMD | SMD | SMD | SMD | SMD | SMD | Notreported | SMD | 5 | 201.98036 | 4.15124 | SMD | 21.48% | Notreported | Notreported | SMD | Notreported | Notreported | Notreported | SMD | Notreported | SMD | SMD | SMD | SMD | SMD | SMD | SMD | SMD | SMD | SMD | SMD | SMD | SMD | [13 empty] | 0 | 0 | 0 | 0 | 0 | 0 | 0 | 0 | 0 | 0 | 0 | 0 | 0 | 0 | 0 | 0 | 0 | 0 | 0 | 0 | 0
1 | Comparative Investigation on Tensile Performance of FRP Bars after Exposure to Water, Seawater, and Alkaline Solutions | Chunhua Lu; Mingzhi Ni; Tianshu Chu; and Liyuan He | 2 | J. Mater. Civ. Eng | 2020 | 2477 | 1 | Basalt | Notreported | Vinyl ester | Notreported | Notreported | Notreported | Notreported | Notreported | 64 | Notreported | 7.9,8.1 | Notreported | Notreported | helically wounded | Smooth | Notreported | Notreported | SMD | Notreported | Nanjing Fenghui Composite Material Co. Ltd. | SMD | SMD | Tensile | SMD | 3 | SMD | 1299.6 | 2.9 | SMD | 42.1 | 0.6 | SMD | 3.09 | 2.3 | SMD | SMD | SMD | SMD | SMD | SMD | SMD | 18,22 | SMD | 1080 | SMD | SMD | SMD | SMD | SMD | SMD | SMD | 12.7,12.9 | 12.7,12.9 | KOH:4.2,NaOH:0.9, Ca(OH)2:118.5; g/L(mol/L) | SMD | SMD | SMD | SMD | SMD | SMD | SMD | SMD | SMD | SMD | SMD | SMD | SMD | SMD | SMD | SMD | SMD | SMD | SMD | SMD | SMD | SMD | SMD | SMD | SMD | SMD | SMD | SMD | SMD | SMD | SMD | SMD | 168 | dry at 20 degree | 3 | 1194.7 | 2.3 | SMD | 91.93% | 44.3 | 1.8 | SMD | 105.2% | 2.7 | 2.7 | SMD | 87.38% | SMD | SMD | SMD | SMD | SMD | SMD | SMD | SMD | SMD | SMD | SMD | SMD | SMD | [13 empty] | 0 | 0 | 0 | 0 | 0 | 0 | 0 | 0 | 0 | 0 | 0 | 0 | 0 | 0 | 0 | 0 | 0 | 0 | 0 | 0 | 0
1 | Comparative Investigation on Tensile Performance of FRP Bars after Exposure to Water, Seawater, and Alkaline Solutions | Chunhua Lu; Mingzhi Ni; Tianshu Chu; and Liyuan He | 2 | J. Mater. Civ. Eng | 2020 | 2478 | 2 | Basalt | Notreported | Vinyl ester | Notreported | Notreported | Notreported | Notreported | Notreported | 64 | Notreported | 7.9,8.1 | Notreported | Notreported | helically wounded | Smooth | Notreported | Notreported | SMD | Notreported | Nanjing Fenghui Composite Material Co. Ltd. | SMD | SMD | Tensile | SMD | 3 | SMD | 1299.6 | 2.9 | SMD | 42.1 | 0.6 | SMD | 3.09 | 2.3 | SMD | SMD | SMD | SMD | SMD | SMD | SMD | 18,22 | SMD | 2160 | SMD | SMD | SMD | SMD | SMD | SMD | SMD | 12.7,12.9 | 12.7,12.9 | KOH:4.2,NaOH:0.9, Ca(OH)2:118.5; g/L(mol/L) | SMD | SMD | SMD | SMD | SMD | SMD | SMD | SMD | SMD | SMD | SMD | SMD | SMD | SMD | SMD | SMD | SMD | SMD | SMD | SMD | SMD | SMD | SMD | SMD | SMD | SMD | SMD | SMD | SMD | SMD | SMD | SMD | 168 | dry at 20 degree | 3 | 1148.9 | 2.6 | SMD | 88.4% | 46.2 | 2.1 | SMD | 109.7% | 2.49 | 1.5 | SMD | 80.58% | SMD | SMD | SMD | SMD | SMD | SMD | SMD | SMD | SMD | SMD | SMD | SMD | SMD | [13 empty] | 0 | 0 | 0 | 0 | 0 | 0 | 0 | 0 | 0 | 0 | 0 | 0 | 0 | 0 | 0 | 0 | 0 | 0 | 0 | 0 | 0
1 | Comparative Investigation on Tensile Performance of FRP Bars after Exposure to Water, Seawater, and Alkaline Solutions | Chunhua Lu; Mingzhi Ni; Tianshu Chu; and Liyuan He | 2 | J. Mater. Civ. Eng | 2020 | 2479 | 3 | Basalt | Notreported | Vinyl ester | Notreported | Notreported | Notreported | Notreported | Notreported | 64 | Notreported | 7.9,8.1 | Notreported | Notreported | helically wounded | Smooth | Notreported | Notreported | SMD | Notreported | Nanjing Fenghui Composite Material Co. Ltd. | SMD | SMD | Tensile | SMD | 3 | SMD | 1299.6 | 2.9 | SMD | 42.1 | 0.6 | SMD | 3.09 | 2.3 | SMD | SMD | SMD | SMD | SMD | SMD | SMD | 18,22 | SMD | 3240 | SMD | SMD | SMD | SMD | SMD | SMD | SMD | 12.7,12.9 | 12.7,12.9 | KOH:4.2,NaOH:0.9, Ca(OH)2:118.5; g/L(mol/L) | SMD | SMD | SMD | SMD | SMD | SMD | SMD | SMD | SMD | SMD | SMD | SMD | SMD | SMD | SMD | SMD | SMD | SMD | SMD | SMD | SMD | SMD | SMD | SMD | SMD | SMD | SMD | SMD | SMD | SMD | SMD | SMD | 168 | dry at 20 degree | 3 | 1078.5 | 4.2 | SMD | 82.99% | 43.9 | 2.8 | SMD | 104.3% | 2.45 | 3.1 | SMD | 79.29% | SMD | SMD | SMD | SMD | SMD | SMD | SMD | SMD | SMD | SMD | SMD | SMD | SMD | [13 empty] | 0 | 0 | 0 | 0 | 0 | 0 | 0 | 0 | 0 | 0 | 0 | 0 | 0 | 0 | 0 | 0 | 0 | 0 | 0 | 0 | 0
1 | Comparative Investigation on Tensile Performance of FRP Bars after Exposure to Water, Seawater, and Alkaline Solutions | Chunhua Lu; Mingzhi Ni; Tianshu Chu; and Liyuan He | 2 | J. Mater. Civ. Eng | 2020 | 2480 | 4 | Basalt | Notreported | Vinyl ester | Notreported | Notreported | Notreported | Notreported | Notreported | 64 | Notreported | 7.9,8.1 | Notreported | Notreported | helically wounded | Smooth | Notreported | Notreported | SMD | Notreported | Nanjing Fenghui Composite Material Co. Ltd. | SMD | SMD | Tensile | SMD | 3 | SMD | 1299.6 | 2.9 | SMD | 42.1 | 0.6 | SMD | 3.09 | 2.3 | SMD | SMD | SMD | SMD | SMD | SMD | SMD | 18,22 | SMD | 4320 | SMD | SMD | SMD | SMD | SMD | SMD | SMD | 12.7,12.9 | 12.7,12.9 | KOH:4.2,NaOH:0.9, Ca(OH)2:118.5; g/L(mol/L) | SMD | SMD | SMD | SMD | SMD | SMD | SMD | SMD | SMD | SMD | SMD | SMD | SMD | SMD | SMD | SMD | SMD | SMD | SMD | SMD | SMD | SMD | SMD | SMD | SMD | SMD | SMD | SMD | SMD | SMD | SMD | SMD | 168 | dry at 20 degree | 3 | 1008.6 | 5.1 | SMD | 77.61% | 44.7 | 2.3 | SMD | 106.2% | 2.26 | 2.2 | SMD | 73.14% | SMD | SMD | SMD | SMD | SMD | SMD | SMD | SMD | SMD | SMD | SMD | SMD | SMD | [13 empty] | 0 | 0 | 0 | 0 | 0 | 0 | 0 | 0 | 0 | 0 | 0 | 0 | 0 | 0 | 0 | 0 | 0 | 0 | 0 | 0 | 0
1 | Comparative Investigation on Tensile Performance of FRP Bars after Exposure to Water, Seawater, and Alkaline Solutions | Chunhua Lu; Mingzhi Ni; Tianshu Chu; and Liyuan He | 2 | J. Mater. Civ. Eng | 2020 | 2481 | 5 | Basalt | Notreported | Vinyl ester | Notreported | Notreported | Notreported | Notreported | Notreported | 64 | Notreported | 7.9,8.1 | Notreported | Notreported | helically wounded | Smooth | Notreported | Notreported | SMD | Notreported | Nanjing Fenghui Composite Material Co. Ltd. | SMD | SMD | Tensile | SMD | 3 | SMD | 1299.6 | 2.9 | SMD | 42.1 | 0.6 | SMD | 3.09 | 2.3 | SMD | SMD | SMD | SMD | SMD | SMD | SMD | 18,22 | SMD | 1080 | SMD | SMD | SMD | SMD | SMD | SMD | SMD | 7.1 | 7.1 | NaCl:24.53.Na2SO4:4.09,MgCl2:5.2,CaCl2:1.16,SrCl2:0.025,KCl:0.695,NaHCO3:0.201,KBr:0.1,H2BO3:0.027,NaF:0.003 | SMD | SMD | SMD | SMD | SMD | SMD | SMD | SMD | SMD | SMD | SMD | SMD | SMD | SMD | SMD | SMD | SMD | SMD | SMD | SMD | SMD | SMD | SMD | SMD | SMD | SMD | SMD | SMD | SMD | SMD | SMD | SMD | 168 | dry at 20 degree | 3 | 1095.2 | 3.4 | SMD | 84.27% | 38.1 | 3.7 | SMD | 90.5% | 2.87 | 2.4 | SMD | 92.88% | SMD | SMD | SMD | SMD | SMD | SMD | SMD | SMD | SMD | SMD | SMD | SMD | SMD | [13 empty] | 0 | 0 | 0 | 0 | 0 | 0 | 0 | 0 | 0 | 0 | 0 | 0 | 0 | 0 | 0 | 0 | 0 | 0 | 0 | 0 | 0
1 | Comparative Investigation on Tensile Performance of FRP Bars after Exposure to Water, Seawater, and Alkaline Solutions | Chunhua Lu; Mingzhi Ni; Tianshu Chu; and Liyuan He | 2 | J. Mater. Civ. Eng | 2020 | 2482 | 6 | Basalt | Notreported | Vinyl ester | Notreported | Notreported | Notreported | Notreported | Notreported | 64 | Notreported | 7.9,8.1 | Notreported | Notreported | helically wounded | Smooth | Notreported | Notreported | SMD | Notreported | Nanjing Fenghui Composite Material Co. Ltd. | SMD | SMD | Tensile | SMD | 3 | SMD | 1299.6 | 2.9 | SMD | 42.1 | 0.6 | SMD | 3.09 | 2.3 | SMD | SMD | SMD | SMD | SMD | SMD | SMD | 18,22 | SMD | 2160 | SMD | SMD | SMD | SMD | SMD | SMD | SMD | 7.1 | 7.1 | NaCl:24.53.Na2SO4:4.09,MgCl2:5.2,CaCl2:1.16,SrCl2:0.025,KCl:0.695,NaHCO3:0.201,KBr:0.1,H2BO3:0.027,NaF:0.003 | SMD | SMD | SMD | SMD | SMD | SMD | SMD | SMD | SMD | SMD | SMD | SMD | SMD | SMD | SMD | SMD | SMD | SMD | SMD | SMD | SMD | SMD | SMD | SMD | SMD | SMD | SMD | SMD | SMD | SMD | SMD | SMD | 168 | dry at 20 degree | 3 | 1028.5 | 5.9 | SMD | 79.14% | 48.5 | 4.7 | SMD | 115.2% | 2.12 | 1.8 | SMD | 68.61% | SMD | SMD | SMD | SMD | SMD | SMD | SMD | SMD | SMD | SMD | SMD | SMD | SMD | [13 empty] | 0 | 0 | 0 | 0 | 0 | 0 | 0 | 0 | 0 | 0 | 0 | 0 | 0 | 0 | 0 | 0 | 0 | 0 | 0 | 0 | 0
1 | Comparative Investigation on Tensile Performance of FRP Bars after Exposure to Water, Seawater, and Alkaline Solutions | Chunhua Lu; Mingzhi Ni; Tianshu Chu; and Liyuan He | 2 | J. Mater. Civ. Eng | 2020 | 2483 | 7 | Basalt | Notreported | Vinyl ester | Notreported | Notreported | Notreported | Notreported | Notreported | 64 | Notreported | 7.9,8.1 | Notreported | Notreported | helically wounded | Smooth | Notreported | Notreported | SMD | Notreported | Nanjing Fenghui Composite Material Co. Ltd. | SMD | SMD | Tensile | SMD | 3 | SMD | 1299.6 | 2.9 | SMD | 42.1 | 0.6 | SMD | 3.09 | 2.3 | SMD | SMD | SMD | SMD | SMD | SMD | SMD | 18,22 | SMD | 3240 | SMD | SMD | SMD | SMD | SMD | SMD | SMD | 7.1 | 7.1 | NaCl:24.53.Na2SO4:4.09,MgCl2:5.2,CaCl2:1.16,SrCl2:0.025,KCl:0.695,NaHCO3:0.201,KBr:0.1,H2BO3:0.027,NaF:0.003 | SMD | SMD | SMD | SMD | SMD | SMD | SMD | SMD | SMD | SMD | SMD | SMD | SMD | SMD | SMD | SMD | SMD | SMD | SMD | SMD | SMD | SMD | SMD | SMD | SMD | SMD | SMD | SMD | SMD | SMD | SMD | SMD | 168 | dry at 20 degree | 2 | 998.7 | 7.2 | SMD | 76.85% | 44.1 | 4.5 | SMD | 104.8% | 2.26 | 3.6 | SMD | 73.14% | SMD | SMD | SMD | SMD | SMD | SMD | SMD | SMD | SMD | SMD | SMD | SMD | SMD | [13 empty] | 0 | 0 | 0 | 0 | 0 | 0 | 0 | 0 | 0 | 0 | 0 | 0 | 0 | 0 | 0 | 0 | 0 | 0 | 0 | 0 | 0
1 | Comparative Investigation on Tensile Performance of FRP Bars after Exposure to Water, Seawater, and Alkaline Solutions | Chunhua Lu; Mingzhi Ni; Tianshu Chu; and Liyuan He | 2 | J. Mater. Civ. Eng | 2020 | 2484 | 8 | Basalt | Notreported | Vinyl ester | Notreported | Notreported | Notreported | Notreported | Notreported | 64 | Notreported | 7.9,8.1 | Notreported | Notreported | helically wounded | Smooth | Notreported | Notreported | SMD | Notreported | Nanjing Fenghui Composite Material Co. Ltd. | SMD | SMD | Tensile | SMD | 3 | SMD | 1299.6 | 2.9 | SMD | 42.1 | 0.6 | SMD | 3.09 | 2.3 | SMD | SMD | SMD | SMD | SMD | SMD | SMD | 18,22 | SMD | 4320 | SMD | SMD | SMD | SMD | SMD | SMD | SMD | 7.1 | 7.1 | NaCl:24.53.Na2SO4:4.09,MgCl2:5.2,CaCl2:1.16,SrCl2:0.025,KCl:0.695,NaHCO3:0.201,KBr:0.1,H2BO3:0.027,NaF:0.003 | SMD | SMD | SMD | SMD | SMD | SMD | SMD | SMD | SMD | SMD | SMD | SMD | SMD | SMD | SMD | SMD | SMD | SMD | SMD | SMD | SMD | SMD | SMD | SMD | SMD | SMD | SMD | SMD | SMD | SMD | SMD | SMD | 168 | dry at 20 degree | 3 | 984.8 | 6.4 | SMD | 75.78% | 43 | 1.6 | SMD | 102.1% | 2.29 | 2.1 | SMD | 74.11% | SMD | SMD | SMD | SMD | SMD | SMD | SMD | SMD | SMD | SMD | SMD | SMD | SMD | [13 empty] | 0 | 0 | 0 | 0 | 0 | 0 | 0 | 0 | 0 | 0 | 0 | 0 | 0 | 0 | 0 | 0 | 0 | 0 | 0 | 0 | 0
1 | Comparative Investigation on Tensile Performance of FRP Bars after Exposure to Water, Seawater, and Alkaline Solutions | Chunhua Lu; Mingzhi Ni; Tianshu Chu; and Liyuan He | 2 | J. Mater. Civ. Eng | 2020 | 2485 | 9 | Basalt | Notreported | Vinyl ester | Notreported | Notreported | Notreported | Notreported | Notreported | 64 | Notreported | 7.9,8.1 | Notreported | Notreported | helically wounded | Smooth | Notreported | Notreported | SMD | Notreported | Nanjing Fenghui Composite Material Co. Ltd. | SMD | SMD | Tensile | SMD | 3 | SMD | 1299.6 | 2.9 | SMD | 42.1 | 0.6 | SMD | 3.09 | 2.3 | SMD | SMD | SMD | SMD | SMD | SMD | SMD | 18,22 | SMD | 1080 | SMD | SMD | SMD | SMD | SMD | SMD | SMD | tap water | Notreported | Notreported | SMD | SMD | SMD | SMD | SMD | SMD | SMD | SMD | SMD | SMD | SMD | SMD | SMD | SMD | SMD | SMD | SMD | SMD | SMD | SMD | SMD | SMD | SMD | SMD | SMD | SMD | SMD | SMD | SMD | SMD | SMD | SMD | 168 | dry at 20 degree | 3 | 1256.7 | 3 | SMD | 96.7% | 42.8 | 1.2 | SMD | 101.7% | 2.93 | 1.8 | SMD | 94.82% | SMD | SMD | SMD | SMD | SMD | SMD | SMD | SMD | SMD | SMD | SMD | SMD | SMD | [13 empty] | 0 | 0 | 0 | 0 | 0 | 0 | 0 | 0 | 0 | 0 | 0 | 0 | 0 | 0 | 0 | 0 | 0 | 0 | 0 | 0 | 0
1 | Comparative Investigation on Tensile Performance of FRP Bars after Exposure to Water, Seawater, and Alkaline Solutions | Chunhua Lu; Mingzhi Ni; Tianshu Chu; and Liyuan He | 2 | J. Mater. Civ. Eng | 2020 | 2486 | 10 | Basalt | Notreported | Vinyl ester | Notreported | Notreported | Notreported | Notreported | Notreported | 64 | Notreported | 7.9,8.1 | Notreported | Notreported | helically wounded | Smooth | Notreported | Notreported | SMD | Notreported | Nanjing Fenghui Composite Material Co. Ltd. | SMD | SMD | Tensile | SMD | 3 | SMD | 1299.6 | 2.9 | SMD | 42.1 | 0.6 | SMD | 3.09 | 2.3 | SMD | SMD | SMD | SMD | SMD | SMD | SMD | 18,22 | SMD | 2160 | SMD | SMD | SMD | SMD | SMD | SMD | SMD | tap water | Notreported | Notreported | SMD | SMD | SMD | SMD | SMD | SMD | SMD | SMD | SMD | SMD | SMD | SMD | SMD | SMD | SMD | SMD | SMD | SMD | SMD | SMD | SMD | SMD | SMD | SMD | SMD | SMD | SMD | SMD | SMD | SMD | SMD | SMD | 168 | dry at 20 degree | 3 | 1207.3 | 5.3 | SMD | 92.9% | 45.1 | 2.5 | SMD | 107.1% | 2.68 | 3.3 | SMD | 86.73% | SMD | SMD | SMD | SMD | SMD | SMD | SMD | SMD | SMD | SMD | SMD | SMD | SMD | [13 empty] | 0 | 0 | 0 | 0 | 0 | 0 | 0 | 0 | 0 | 0 | 0 | 0 | 0 | 0 | 0 | 0 | 0 | 0 | 0 | 0 | 0
1 | Comparative Investigation on Tensile Performance of FRP Bars after Exposure to Water, Seawater, and Alkaline Solutions | Chunhua Lu; Mingzhi Ni; Tianshu Chu; and Liyuan He | 2 | J. Mater. Civ. Eng | 2020 | 2487 | 11 | Basalt | Notreported | Vinyl ester | Notreported | Notreported | Notreported | Notreported | Notreported | 64 | Notreported | 7.9,8.1 | Notreported | Notreported | helically wounded | Smooth | Notreported | Notreported | SMD | Notreported | Nanjing Fenghui Composite Material Co. Ltd. | SMD | SMD | Tensile | SMD | 3 | SMD | 1299.6 | 2.9 | SMD | 42.1 | 0.6 | SMD | 3.09 | 2.3 | SMD | SMD | SMD | SMD | SMD | SMD | SMD | 18,22 | SMD | 3240 | SMD | SMD | SMD | SMD | SMD | SMD | SMD | tap water | Notreported | Notreported | SMD | SMD | SMD | SMD | SMD | SMD | SMD | SMD | SMD | SMD | SMD | SMD | SMD | SMD | SMD | SMD | SMD | SMD | SMD | SMD | SMD | SMD | SMD | SMD | SMD | SMD | SMD | SMD | SMD | SMD | SMD | SMD | 168 | dry at 20 degree | 3 | 1155.3 | 4.2 | SMD | 88.9% | 42 | 0.9 | SMD | 99.76% | 2.76 | 2.7 | SMD | 89.32% | SMD | SMD | SMD | SMD | SMD | SMD | SMD | SMD | SMD | SMD | SMD | SMD | SMD | [13 empty] | 0 | 0 | 0 | 0 | 0 | 0 | 0 | 0 | 0 | 0 | 0 | 0 | 0 | 0 | 0 | 0 | 0 | 0 | 0 | 0 | 0
1 | Comparative Investigation on Tensile Performance of FRP Bars after Exposure to Water, Seawater, and Alkaline Solutions | Chunhua Lu; Mingzhi Ni; Tianshu Chu; and Liyuan He | 2 | J. Mater. Civ. Eng | 2020 | 2488 | 12 | Basalt | Notreported | Vinyl ester | Notreported | Notreported | Notreported | Notreported | Notreported | 64 | Notreported | 7.9,8.1 | Notreported | Notreported | helically wounded | Smooth | Notreported | Notreported | SMD | Notreported | Nanjing Fenghui Composite Material Co. Ltd. | SMD | SMD | Tensile | SMD | 3 | SMD | 1299.6 | 2.9 | SMD | 42.1 | 0.6 | SMD | 3.09 | 2.3 | SMD | SMD | SMD | SMD | SMD | SMD | SMD | 18,22 | SMD | 4320 | SMD | SMD | SMD | SMD | SMD | SMD | SMD | tap water | Notreported | Notreported | SMD | SMD | SMD | SMD | SMD | SMD | SMD | SMD | SMD | SMD | SMD | SMD | SMD | SMD | SMD | SMD | SMD | SMD | SMD | SMD | SMD | SMD | SMD | SMD | SMD | SMD | SMD | SMD | SMD | SMD | SMD | SMD | 168 | dry at 20 degree | 3 | 1150.1 | 5.1 | SMD | 88.5% | 47.1 | 3.8 | SMD | 111.9% | 2.45 | 4.6 | SMD | 79.29% | SMD | SMD | SMD | SMD | SMD | SMD | SMD | SMD | SMD | SMD | SMD | SMD | SMD | [13 empty] | 0 | 0 | 0 | 0 | 0 | 0 | 0 | 0 | 0 | 0 | 0 | 0 | 0 | 0 | 0 | 0 | 0 | 0 | 0 | 0 | 0
1 | Comparative Investigation on Tensile Performance of FRP Bars after Exposure to Water, Seawater, and Alkaline Solutions | Chunhua Lu; Mingzhi Ni; Tianshu Chu; and Liyuan He | 2 | J. Mater. Civ. Eng | 2020 | 2489 | 13 | Carbon | Notreported | Vinyl ester | Notreported | Notreported | Notreported | Notreported | Notreported | 64 | Notreported | 7.9,8.1 | Notreported | Notreported | helically wounded | Smooth | Notreported | Notreported | SMD | Notreported | Nanjing Fenghui Composite Material Co. Ltd. | SMD | SMD | Tensile | SMD | 3 | SMD | 2079 | 2.2 | SMD | 134.9 | 0.9 | SMD | 1.54 | 3.1 | SMD | SMD | SMD | SMD | SMD | SMD | SMD | 18,22 | SMD | 1080 | SMD | SMD | SMD | SMD | SMD | SMD | SMD | 12.7,12.9 | 12.7,12.9 | KOH:4.2,NaOH:0.9, Ca(OH)2:118.5; g/L(mol/L) | SMD | SMD | SMD | SMD | SMD | SMD | SMD | SMD | SMD | SMD | SMD | SMD | SMD | SMD | SMD | SMD | SMD | SMD | SMD | SMD | SMD | SMD | SMD | SMD | SMD | SMD | SMD | SMD | SMD | SMD | SMD | SMD | 168 | dry at 20 degree | 3 | 2059 | 3.4 | SMD | 99.04% | 135.4 | 2.1 | SMD | 100.4% | 1.52 | 2.2 | SMD | 98.7% | SMD | SMD | SMD | SMD | SMD | SMD | SMD | SMD | SMD | SMD | SMD | SMD | SMD | [13 empty] | 0 | 0 | 0 | 0 | 0 | 0 | 0 | 0 | 0 | 0 | 0 | 0 | 0 | 0 | 0 | 0 | 0 | 0 | 0 | 0 | 0
1 | Comparative Investigation on Tensile Performance of FRP Bars after Exposure to Water, Seawater, and Alkaline Solutions | Chunhua Lu; Mingzhi Ni; Tianshu Chu; and Liyuan He | 2 | J. Mater. Civ. Eng | 2020 | 2490 | 14 | Carbon | Notreported | Vinyl ester | Notreported | Notreported | Notreported | Notreported | Notreported | 64 | Notreported | 7.9,8.1 | Notreported | Notreported | helically wounded | Smooth | Notreported | Notreported | SMD | Notreported | Nanjing Fenghui Composite Material Co. Ltd. | SMD | SMD | Tensile | SMD | 3 | SMD | 2079 | 2.2 | SMD | 134.9 | 0.9 | SMD | 1.54 | 3.1 | SMD | SMD | SMD | SMD | SMD | SMD | SMD | 18,22 | SMD | 2160 | SMD | SMD | SMD | SMD | SMD | SMD | SMD | 12.7,12.9 | 12.7,12.9 | KOH:4.2,NaOH:0.9, Ca(OH)2:118.5; g/L(mol/L) | SMD | SMD | SMD | SMD | SMD | SMD | SMD | SMD | SMD | SMD | SMD | SMD | SMD | SMD | SMD | SMD | SMD | SMD | SMD | SMD | SMD | SMD | SMD | SMD | SMD | SMD | SMD | SMD | SMD | SMD | SMD | SMD | 168 | dry at 20 degree | 3 | 1966.6 | 1.8 | SMD | 94.59% | 144.5 | 3.3 | SMD | 107.1% | 1.36 | 3.5 | SMD | 88.31% | SMD | SMD | SMD | SMD | SMD | SMD | SMD | SMD | SMD | SMD | SMD | SMD | SMD | [13 empty] | 0 | 0 | 0 | 0 | 0 | 0 | 0 | 0 | 0 | 0 | 0 | 0 | 0 | 0 | 0 | 0 | 0 | 0 | 0 | 0 | 0
1 | Comparative Investigation on Tensile Performance of FRP Bars after Exposure to Water, Seawater, and Alkaline Solutions | Chunhua Lu; Mingzhi Ni; Tianshu Chu; and Liyuan He | 2 | J. Mater. Civ. Eng | 2020 | 2491 | 15 | Carbon | Notreported | Vinyl ester | Notreported | Notreported | Notreported | Notreported | Notreported | 64 | Notreported | 7.9,8.1 | Notreported | Notreported | helically wounded | Smooth | Notreported | Notreported | SMD | Notreported | Nanjing Fenghui Composite Material Co. Ltd. | SMD | SMD | Tensile | SMD | 3 | SMD | 2079 | 2.2 | SMD | 134.9 | 0.9 | SMD | 1.54 | 3.1 | SMD | SMD | SMD | SMD | SMD | SMD | SMD | 18,22 | SMD | 3240 | SMD | SMD | SMD | SMD | SMD | SMD | SMD | 12.7,12.9 | 12.7,12.9 | KOH:4.2,NaOH:0.9, Ca(OH)2:118.5; g/L(mol/L) | SMD | SMD | SMD | SMD | SMD | SMD | SMD | SMD | SMD | SMD | SMD | SMD | SMD | SMD | SMD | SMD | SMD | SMD | SMD | SMD | SMD | SMD | SMD | SMD | SMD | SMD | SMD | SMD | SMD | SMD | SMD | SMD | 168 | dry at 20 degree | 3 | 1928.8 | 1.9 | SMD | 92.78% | 125.1 | 2.8 | SMD | 92.74% | 1.54 | 2.9 | SMD | 100% | SMD | SMD | SMD | SMD | SMD | SMD | SMD | SMD | SMD | SMD | SMD | SMD | SMD | [13 empty] | 0 | 0 | 0 | 0 | 0 | 0 | 0 | 0 | 0 | 0 | 0 | 0 | 0 | 0 | 0 | 0 | 0 | 0 | 0 | 0 | 0
1 | Comparative Investigation on Tensile Performance of FRP Bars after Exposure to Water, Seawater, and Alkaline Solutions | Chunhua Lu; Mingzhi Ni; Tianshu Chu; and Liyuan He | 2 | J. Mater. Civ. Eng | 2020 | 2492 | 16 | Carbon | Notreported | Vinyl ester | Notreported | Notreported | Notreported | Notreported | Notreported | 64 | Notreported | 7.9,8.1 | Notreported | Notreported | helically wounded | Smooth | Notreported | Notreported | SMD | Notreported | Nanjing Fenghui Composite Material Co. Ltd. | SMD | SMD | Tensile | SMD | 3 | SMD | 2079 | 2.2 | SMD | 134.9 | 0.9 | SMD | 1.54 | 3.1 | SMD | SMD | SMD | SMD | SMD | SMD | SMD | 18,22 | SMD | 4320 | SMD | SMD | SMD | SMD | SMD | SMD | SMD | 12.7,12.9 | 12.7,12.9 | KOH:4.2,NaOH:0.9, Ca(OH)2:118.5; g/L(mol/L) | SMD | SMD | SMD | SMD | SMD | SMD | SMD | SMD | SMD | SMD | SMD | SMD | SMD | SMD | SMD | SMD | SMD | SMD | SMD | SMD | SMD | SMD | SMD | SMD | SMD | SMD | SMD | SMD | SMD | SMD | SMD | SMD | 168 | dry at 20 degree | 3 | 1720.5 | 4.3 | SMD | 82.76% | 138.4 | 1.1 | SMD | 102.6% | 1.25 | 2.6 | SMD | 81.17% | SMD | SMD | SMD | SMD | SMD | SMD | SMD | SMD | SMD | SMD | SMD | SMD | SMD | [13 empty] | 0 | 0 | 0 | 0 | 0 | 0 | 0 | 0 | 0 | 0 | 0 | 0 | 0 | 0 | 0 | 0 | 0 | 0 | 0 | 0 | 0
1 | Comparative Investigation on Tensile Performance of FRP Bars after Exposure to Water, Seawater, and Alkaline Solutions | Chunhua Lu; Mingzhi Ni; Tianshu Chu; and Liyuan He | 2 | J. Mater. Civ. Eng | 2020 | 2493 | 17 | Carbon | Notreported | Vinyl ester | Notreported | Notreported | Notreported | Notreported | Notreported | 64 | Notreported | 7.9,8.1 | Notreported | Notreported | helically wounded | Smooth | Notreported | Notreported | SMD | Notreported | Nanjing Fenghui Composite Material Co. Ltd. | SMD | SMD | Tensile | SMD | 3 | SMD | 2079 | 2.2 | SMD | 134.9 | 0.9 | SMD | 1.54 | 3.1 | SMD | SMD | SMD | SMD | SMD | SMD | SMD | 18,22 | SMD | 1080 | SMD | SMD | SMD | SMD | SMD | SMD | SMD | 7.1 | 7.1 | NaCl:24.53.Na2SO4:4.09,MgCl2:5.2,CaCl2:1.16,SrCl2:0.025,KCl:0.695,NaHCO3:0.201,KBr:0.1,H2BO3:0.027,NaF:0.003 | SMD | SMD | SMD | SMD | SMD | SMD | SMD | SMD | SMD | SMD | SMD | SMD | SMD | SMD | SMD | SMD | SMD | SMD | SMD | SMD | SMD | SMD | SMD | SMD | SMD | SMD | SMD | SMD | SMD | SMD | SMD | SMD | 168 | dry at 20 degree | 3 | 1894.9 | 8.2 | SMD | 91.14% | 129.2 | 6.6 | SMD | 95.77% | 1.47 | 5.3 | SMD | 95.45% | SMD | SMD | SMD | SMD | SMD | SMD | SMD | SMD | SMD | SMD | SMD | SMD | SMD | [13 empty] | 0 | 0 | 0 | 0 | 0 | 0 | 0 | 0 | 0 | 0 | 0 | 0 | 0 | 0 | 0 | 0 | 0 | 0 | 0 | 0 | 0
1 | Comparative Investigation on Tensile Performance of FRP Bars after Exposure to Water, Seawater, and Alkaline Solutions | Chunhua Lu; Mingzhi Ni; Tianshu Chu; and Liyuan He | 2 | J. Mater. Civ. Eng | 2020 | 2494 | 18 | Carbon | Notreported | Vinyl ester | Notreported | Notreported | Notreported | Notreported | Notreported | 64 | Notreported | 7.9,8.1 | Notreported | Notreported | helically wounded | Smooth | Notreported | Notreported | SMD | Notreported | Nanjing Fenghui Composite Material Co. Ltd. | SMD | SMD | Tensile | SMD | 3 | SMD | 2079 | 2.2 | SMD | 134.9 | 0.9 | SMD | 1.54 | 3.1 | SMD | SMD | SMD | SMD | SMD | SMD | SMD | 18,22 | SMD | 2160 | SMD | SMD | SMD | SMD | SMD | SMD | SMD | 7.1 | 7.1 | NaCl:24.53.Na2SO4:4.09,MgCl2:5.2,CaCl2:1.16,SrCl2:0.025,KCl:0.695,NaHCO3:0.201,KBr:0.1,H2BO3:0.027,NaF:0.003 | SMD | SMD | SMD | SMD | SMD | SMD | SMD | SMD | SMD | SMD | SMD | SMD | SMD | SMD | SMD | SMD | SMD | SMD | SMD | SMD | SMD | SMD | SMD | SMD | SMD | SMD | SMD | SMD | SMD | SMD | SMD | SMD | 168 | dry at 20 degree | 2 | 1758.7 | 7.5 | SMD | 84.59% | 157.1 | 7.2 | SMD | 116.5% | 1.12 | 6.1 | SMD | 72.73% | SMD | SMD | SMD | SMD | SMD | SMD | SMD | SMD | SMD | SMD | SMD | SMD | SMD | [13 empty] | 0 | 0 | 0 | 0 | 0 | 0 | 0 | 0 | 0 | 0 | 0 | 0 | 0 | 0 | 0 | 0 | 0 | 0 | 0 | 0 | 0
1 | Comparative Investigation on Tensile Performance of FRP Bars after Exposure to Water, Seawater, and Alkaline Solutions | Chunhua Lu; Mingzhi Ni; Tianshu Chu; and Liyuan He | 2 | J. Mater. Civ. Eng | 2020 | 2495 | 19 | Carbon | Notreported | Vinyl ester | Notreported | Notreported | Notreported | Notreported | Notreported | 64 | Notreported | 7.9,8.1 | Notreported | Notreported | helically wounded | Smooth | Notreported | Notreported | SMD | Notreported | Nanjing Fenghui Composite Material Co. Ltd. | SMD | SMD | Tensile | SMD | 3 | SMD | 2079 | 2.2 | SMD | 134.9 | 0.9 | SMD | 1.54 | 3.1 | SMD | SMD | SMD | SMD | SMD | SMD | SMD | 18,22 | SMD | 3240 | SMD | SMD | SMD | SMD | SMD | SMD | SMD | 7.1 | 7.1 | NaCl:24.53.Na2SO4:4.09,MgCl2:5.2,CaCl2:1.16,SrCl2:0.025,KCl:0.695,NaHCO3:0.201,KBr:0.1,H2BO3:0.027,NaF:0.003 | SMD | SMD | SMD | SMD | SMD | SMD | SMD | SMD | SMD | SMD | SMD | SMD | SMD | SMD | SMD | SMD | SMD | SMD | SMD | SMD | SMD | SMD | SMD | SMD | SMD | SMD | SMD | SMD | SMD | SMD | SMD | SMD | 168 | dry at 20 degree | 3 | 1692.5 | 5.6 | SMD | 81.41% | 142.7 | 3.9 | SMD | 105.8% | 1.18 | 2.9 | SMD | 76.62% | SMD | SMD | SMD | SMD | SMD | SMD | SMD | SMD | SMD | SMD | SMD | SMD | SMD | [13 empty] | 0 | 0 | 0 | 0 | 0 | 0 | 0 | 0 | 0 | 0 | 0 | 0 | 0 | 0 | 0 | 0 | 0 | 0 | 0 | 0 | 0
1 | Comparative Investigation on Tensile Performance of FRP Bars after Exposure to Water, Seawater, and Alkaline Solutions | Chunhua Lu; Mingzhi Ni; Tianshu Chu; and Liyuan He | 2 | J. Mater. Civ. Eng | 2020 | 2496 | 20 | Carbon | Notreported | Vinyl ester | Notreported | Notreported | Notreported | Notreported | Notreported | 64 | Notreported | 7.9,8.1 | Notreported | Notreported | helically wounded | Smooth | Notreported | Notreported | SMD | Notreported | Nanjing Fenghui Composite Material Co. Ltd. | SMD | SMD | Tensile | SMD | 3 | SMD | 2079 | 2.2 | SMD | 134.9 | 0.9 | SMD | 1.54 | 3.1 | SMD | SMD | SMD | SMD | SMD | SMD | SMD | 18,22 | SMD | 4320 | SMD | SMD | SMD | SMD | SMD | SMD | SMD | 7.1 | 7.1 | NaCl:24.53.Na2SO4:4.09,MgCl2:5.2,CaCl2:1.16,SrCl2:0.025,KCl:0.695,NaHCO3:0.201,KBr:0.1,H2BO3:0.027,NaF:0.003 | SMD | SMD | SMD | SMD | SMD | SMD | SMD | SMD | SMD | SMD | SMD | SMD | SMD | SMD | SMD | SMD | SMD | SMD | SMD | SMD | SMD | SMD | SMD | SMD | SMD | SMD | SMD | SMD | SMD | SMD | SMD | SMD | 168 | dry at 20 degree | 3 | 1638.3 | 6.9 | SMD | 78.8% | 137.9 | 3.4 | SMD | 102.2% | 1.19 | 3.6 | SMD | 77.27% | SMD | SMD | SMD | SMD | SMD | SMD | SMD | SMD | SMD | SMD | SMD | SMD | SMD | [13 empty] | 0 | 0 | 0 | 0 | 0 | 0 | 0 | 0 | 0 | 0 | 0 | 0 | 0 | 0 | 0 | 0 | 0 | 0 | 0 | 0 | 0
1 | Comparative Investigation on Tensile Performance of FRP Bars after Exposure to Water, Seawater, and Alkaline Solutions | Chunhua Lu; Mingzhi Ni; Tianshu Chu; and Liyuan He | 2 | J. Mater. Civ. Eng | 2020 | 2497 | 21 | Carbon | Notreported | Vinyl ester | Notreported | Notreported | Notreported | Notreported | Notreported | 64 | Notreported | 7.9,8.1 | Notreported | Notreported | helically wounded | Smooth | Notreported | Notreported | SMD | Notreported | Nanjing Fenghui Composite Material Co. Ltd. | SMD | SMD | Tensile | SMD | 3 | SMD | 2079 | 2.2 | SMD | 134.9 | 0.9 | SMD | 1.54 | 3.1 | SMD | SMD | SMD | SMD | SMD | SMD | SMD | 18,22 | SMD | 1080 | SMD | SMD | SMD | SMD | SMD | SMD | SMD | tap water | Notreported | Notreported | SMD | SMD | SMD | SMD | SMD | SMD | SMD | SMD | SMD | SMD | SMD | SMD | SMD | SMD | SMD | SMD | SMD | SMD | SMD | SMD | SMD | SMD | SMD | SMD | SMD | SMD | SMD | SMD | SMD | SMD | SMD | SMD | 168 | dry at 20 degree | 3 | 2010.8 | 3.3 | SMD | 96.72% | 138.7 | 1.2 | SMD | 102.8% | 1.46 | 2.1 | SMD | 94.81% | SMD | SMD | SMD | SMD | SMD | SMD | SMD | SMD | SMD | SMD | SMD | SMD | SMD | [13 empty] | 0 | 0 | 0 | 0 | 0 | 0 | 0 | 0 | 0 | 0 | 0 | 0 | 0 | 0 | 0 | 0 | 0 | 0 | 0 | 0 | 0
1 | Comparative Investigation on Tensile Performance of FRP Bars after Exposure to Water, Seawater, and Alkaline Solutions | Chunhua Lu; Mingzhi Ni; Tianshu Chu; and Liyuan He | 2 | J. Mater. Civ. Eng | 2020 | 2498 | 22 | Carbon | Notreported | Vinyl ester | Notreported | Notreported | Notreported | Notreported | Notreported | 64 | Notreported | 7.9,8.1 | Notreported | Notreported | helically wounded | Smooth | Notreported | Notreported | SMD | Notreported | Nanjing Fenghui Composite Material Co. Ltd. | SMD | SMD | Tensile | SMD | 3 | SMD | 2079 | 2.2 | SMD | 134.9 | 0.9 | SMD | 1.54 | 3.1 | SMD | SMD | SMD | SMD | SMD | SMD | SMD | 18,22 | SMD | 2160 | SMD | SMD | SMD | SMD | SMD | SMD | SMD | tap water | Notreported | Notreported | SMD | SMD | SMD | SMD | SMD | SMD | SMD | SMD | SMD | SMD | SMD | SMD | SMD | SMD | SMD | SMD | SMD | SMD | SMD | SMD | SMD | SMD | SMD | SMD | SMD | SMD | SMD | SMD | SMD | SMD | SMD | SMD | 168 | dry at 20 degree | 3 | 1916.8 | 4.7 | SMD | 92.2% | 129.3 | 1.5 | SMD | 95.85% | 1.48 | 3.2 | SMD | 96.1% | SMD | SMD | SMD | SMD | SMD | SMD | SMD | SMD | SMD | SMD | SMD | SMD | SMD | [13 empty] | 0 | 0 | 0 | 0 | 0 | 0 | 0 | 0 | 0 | 0 | 0 | 0 | 0 | 0 | 0 | 0 | 0 | 0 | 0 | 0 | 0
1 | Comparative Investigation on Tensile Performance of FRP Bars after Exposure to Water, Seawater, and Alkaline Solutions | Chunhua Lu; Mingzhi Ni; Tianshu Chu; and Liyuan He | 2 | J. Mater. Civ. Eng | 2020 | 2499 | 23 | Carbon | Notreported | Vinyl ester | Notreported | Notreported | Notreported | Notreported | Notreported | 64 | Notreported | 7.9,8.1 | Notreported | Notreported | helically wounded | Smooth | Notreported | Notreported | SMD | Notreported | Nanjing Fenghui Composite Material Co. Ltd. | SMD | SMD | Tensile | SMD | 3 | SMD | 2079 | 2.2 | SMD | 134.9 | 0.9 | SMD | 1.54 | 3.1 | SMD | SMD | SMD | SMD | SMD | SMD | SMD | 18,22 | SMD | 3240 | SMD | SMD | SMD | SMD | SMD | SMD | SMD | tap water | Notreported | Notreported | SMD | SMD | SMD | SMD | SMD | SMD | SMD | SMD | SMD | SMD | SMD | SMD | SMD | SMD | SMD | SMD | SMD | SMD | SMD | SMD | SMD | SMD | SMD | SMD | SMD | SMD | SMD | SMD | SMD | SMD | SMD | SMD | 168 | dry at 20 degree | 2 | 1879.4 | 5.9 | SMD | 90.4% | 130.9 | 2.3 | SMD | 97.03% | 1.43 | 2.8 | SMD | 92.86% | SMD | SMD | SMD | SMD | SMD | SMD | SMD | SMD | SMD | SMD | SMD | SMD | SMD | [13 empty] | 0 | 0 | 0 | 0 | 0 | 0 | 0 | 0 | 0 | 0 | 0 | 0 | 0 | 0 | 0 | 0 | 0 | 0 | 0 | 0 | 0
1 | Comparative Investigation on Tensile Performance of FRP Bars after Exposure to Water, Seawater, and Alkaline Solutions | Chunhua Lu; Mingzhi Ni; Tianshu Chu; and Liyuan He | 2 | J. Mater. Civ. Eng | 2020 | 2500 | 24 | Carbon | Notreported | Vinyl ester | Notreported | Notreported | Notreported | Notreported | Notreported | 64 | Notreported | 7.9,8.1 | Notreported | Notreported | helically wounded | Smooth | Notreported | Notreported | SMD | Notreported | Nanjing Fenghui Composite Material Co. Ltd. | SMD | SMD | Tensile | SMD | 3 | SMD | 2079 | 2.2 | SMD | 134.9 | 0.9 | SMD | 1.54 | 3.1 | SMD | SMD | SMD | SMD | SMD | SMD | SMD | 18,22 | SMD | 4320 | SMD | SMD | SMD | SMD | SMD | SMD | SMD | tap water | Notreported | Notreported | SMD | SMD | SMD | SMD | SMD | SMD | SMD | SMD | SMD | SMD | SMD | SMD | SMD | SMD | SMD | SMD | SMD | SMD | SMD | SMD | SMD | SMD | SMD | SMD | SMD | SMD | SMD | SMD | SMD | SMD | SMD | SMD | 168 | dry at 20 degree | 3 | 1848.2 | 4.6 | SMD | 88.9% | 140.8 | 1.6 | SMD | 104.4% | 1.32 | 2.2 | SMD | 85.71% | SMD | SMD | SMD | SMD | SMD | SMD | SMD | SMD | SMD | SMD | SMD | SMD | SMD | [13 empty] | 0 | 0 | 0 | 0 | 0 | 0 | 0 | 0 | 0 | 0 | 0 | 0 | 0 | 0 | 0 | 0 | 0 | 0 | 0 | 0 | 0
1 | Comparative Investigation on Tensile Performance of FRP Bars after Exposure to Water, Seawater, and Alkaline Solutions | Chunhua Lu; Mingzhi Ni; Tianshu Chu; and Liyuan He | 2 | J. Mater. Civ. Eng | 2020 | 2501 | 25 | Glass | E-glass | Vinyl ester | Notreported | Notreported | Notreported | Notreported | Notreported | 64 | Notreported | 7.8,8.0 | Notreported | Notreported | helically wounded | Smooth | Notreported | Notreported | SMD | Notreported | Nanjing Fenghui Composite Material Co. Ltd. | SMD | SMD | Tensile | SMD | 3 | SMD | 1409.5 | 1.6 | SMD | 50 | 2.9 | SMD | 2.82 | 1.3 | SMD | SMD | SMD | SMD | SMD | SMD | SMD | 18,22 | SMD | 1080 | SMD | SMD | SMD | SMD | SMD | SMD | SMD | 12.7,12.9 | 12.7,12.9 | KOH:4.2,NaOH:0.9, Ca(OH)2:118.5; g/L(mol/L) | SMD | SMD | SMD | SMD | SMD | SMD | SMD | SMD | SMD | SMD | SMD | SMD | SMD | SMD | SMD | SMD | SMD | SMD | SMD | SMD | SMD | SMD | SMD | SMD | SMD | SMD | SMD | SMD | SMD | SMD | SMD | SMD | 168 | dry at 20 degree | 3 | 1359.8 | 2.1 | SMD | 96.47% | 48.9 | 3.3 | SMD | 97.8% | 2.78 | 2.4 | SMD | 98.58% | SMD | SMD | SMD | SMD | SMD | SMD | SMD | SMD | SMD | SMD | SMD | SMD | SMD | [13 empty] | 0 | 0 | 0 | 0 | 0 | 0 | 0 | 0 | 0 | 0 | 0 | 0 | 0 | 0 | 0 | 0 | 0 | 0 | 0 | 0 | 0
1 | Comparative Investigation on Tensile Performance of FRP Bars after Exposure to Water, Seawater, and Alkaline Solutions | Chunhua Lu; Mingzhi Ni; Tianshu Chu; and Liyuan He | 2 | J. Mater. Civ. Eng | 2020 | 2502 | 26 | Glass | E-glass | Vinyl ester | Notreported | Notreported | Notreported | Notreported | Notreported | 64 | Notreported | 7.8,8.0 | Notreported | Notreported | helically wounded | Smooth | Notreported | Notreported | SMD | Notreported | Nanjing Fenghui Composite Material Co. Ltd. | SMD | SMD | Tensile | SMD | 3 | SMD | 1409.5 | 1.6 | SMD | 50 | 2.9 | SMD | 2.82 | 1.3 | SMD | SMD | SMD | SMD | SMD | SMD | SMD | 18,22 | SMD | 2160 | SMD | SMD | SMD | SMD | SMD | SMD | SMD | 12.7,12.9 | 12.7,12.9 | KOH:4.2,NaOH:0.9, Ca(OH)2:118.5; g/L(mol/L) | SMD | SMD | SMD | SMD | SMD | SMD | SMD | SMD | SMD | SMD | SMD | SMD | SMD | SMD | SMD | SMD | SMD | SMD | SMD | SMD | SMD | SMD | SMD | SMD | SMD | SMD | SMD | SMD | SMD | SMD | SMD | SMD | 168 | dry at 20 degree | 3 | 1061.4 | 4.2 | SMD | 75.3% | 52.3 | 3.5 | SMD | 104.6% | 2.03 | 1.6 | SMD | 71.99% | SMD | SMD | SMD | SMD | SMD | SMD | SMD | SMD | SMD | SMD | SMD | SMD | SMD | [13 empty] | 0 | 0 | 0 | 0 | 0 | 0 | 0 | 0 | 0 | 0 | 0 | 0 | 0 | 0 | 0 | 0 | 0 | 0 | 0 | 0 | 0
1 | Comparative Investigation on Tensile Performance of FRP Bars after Exposure to Water, Seawater, and Alkaline Solutions | Chunhua Lu; Mingzhi Ni; Tianshu Chu; and Liyuan He | 2 | J. Mater. Civ. Eng | 2020 | 2503 | 27 | Glass | E-glass | Vinyl ester | Notreported | Notreported | Notreported | Notreported | Notreported | 64 | Notreported | 7.8,8.0 | Notreported | Notreported | helically wounded | Smooth | Notreported | Notreported | SMD | Notreported | Nanjing Fenghui Composite Material Co. Ltd. | SMD | SMD | Tensile | SMD | 3 | SMD | 1409.5 | 1.6 | SMD | 50 | 2.9 | SMD | 2.82 | 1.3 | SMD | SMD | SMD | SMD | SMD | SMD | SMD | 18,22 | SMD | 3240 | SMD | SMD | SMD | SMD | SMD | SMD | SMD | 12.7,12.9 | 12.7,12.9 | KOH:4.2,NaOH:0.9, Ca(OH)2:118.5; g/L(mol/L) | SMD | SMD | SMD | SMD | SMD | SMD | SMD | SMD | SMD | SMD | SMD | SMD | SMD | SMD | SMD | SMD | SMD | SMD | SMD | SMD | SMD | SMD | SMD | SMD | SMD | SMD | SMD | SMD | SMD | SMD | SMD | SMD | 168 | dry at 20 degree | 3 | 994.7 | 3.4 | SMD | 70.57% | 51.8 | 2.2 | SMD | 103.6% | 1.92 | 3.1 | SMD | 68.09% | SMD | SMD | SMD | SMD | SMD | SMD | SMD | SMD | SMD | SMD | SMD | SMD | SMD | [13 empty] | 0 | 0 | 0 | 0 | 0 | 0 | 0 | 0 | 0 | 0 | 0 | 0 | 0 | 0 | 0 | 0 | 0 | 0 | 0 | 0 | 0
1 | Comparative Investigation on Tensile Performance of FRP Bars after Exposure to Water, Seawater, and Alkaline Solutions | Chunhua Lu; Mingzhi Ni; Tianshu Chu; and Liyuan He | 2 | J. Mater. Civ. Eng | 2020 | 2504 | 28 | Glass | E-glass | Vinyl ester | Notreported | Notreported | Notreported | Notreported | Notreported | 64 | Notreported | 7.8,8.0 | Notreported | Notreported | helically wounded | Smooth | Notreported | Notreported | SMD | Notreported | Nanjing Fenghui Composite Material Co. Ltd. | SMD | SMD | Tensile | SMD | 3 | SMD | 1409.5 | 1.6 | SMD | 50 | 2.9 | SMD | 2.82 | 1.3 | SMD | SMD | SMD | SMD | SMD | SMD | SMD | 18,22 | SMD | 4320 | SMD | SMD | SMD | SMD | SMD | SMD | SMD | 12.7,12.9 | 12.7,12.9 | KOH:4.2,NaOH:0.9, Ca(OH)2:118.5; g/L(mol/L) | SMD | SMD | SMD | SMD | SMD | SMD | SMD | SMD | SMD | SMD | SMD | SMD | SMD | SMD | SMD | SMD | SMD | SMD | SMD | SMD | SMD | SMD | SMD | SMD | SMD | SMD | SMD | SMD | SMD | SMD | SMD | SMD | 168 | dry at 20 degree | 3 | 974.8 | 1.8 | SMD | 69.16% | 49.1 | 1.7 | SMD | 98.2% | 1.99 | 2.7 | SMD | 70.57% | SMD | SMD | SMD | SMD | SMD | SMD | SMD | SMD | SMD | SMD | SMD | SMD | SMD | [13 empty] | 0 | 0 | 0 | 0 | 0 | 0 | 0 | 0 | 0 | 0 | 0 | 0 | 0 | 0 | 0 | 0 | 0 | 0 | 0 | 0 | 0
1 | Comparative Investigation on Tensile Performance of FRP Bars after Exposure to Water, Seawater, and Alkaline Solutions | Chunhua Lu; Mingzhi Ni; Tianshu Chu; and Liyuan He | 2 | J. Mater. Civ. Eng | 2020 | 2505 | 29 | Glass | E-glass | Vinyl ester | Notreported | Notreported | Notreported | Notreported | Notreported | 64 | Notreported | 7.8,8.0 | Notreported | Notreported | helically wounded | Smooth | Notreported | Notreported | SMD | Notreported | Nanjing Fenghui Composite Material Co. Ltd. | SMD | SMD | Tensile | SMD | 3 | SMD | 1409.5 | 1.6 | SMD | 50 | 2.9 | SMD | 2.82 | 1.3 | SMD | SMD | SMD | SMD | SMD | SMD | SMD | 18,22 | SMD | 1080 | SMD | SMD | SMD | SMD | SMD | SMD | SMD | 7.1 | 7.1 | NaCl:24.53.Na2SO4:4.09,MgCl2:5.2,CaCl2:1.16,SrCl2:0.025,KCl:0.695,NaHCO3:0.201,KBr:0.1,H2BO3:0.027,NaF:0.003 | SMD | SMD | SMD | SMD | SMD | SMD | SMD | SMD | SMD | SMD | SMD | SMD | SMD | SMD | SMD | SMD | SMD | SMD | SMD | SMD | SMD | SMD | SMD | SMD | SMD | SMD | SMD | SMD | SMD | SMD | SMD | SMD | 168 | dry at 20 degree | 3 | 1402.6 | 1.3 | SMD | 99.51% | 49.9 | 1.2 | SMD | 99.8% | 2.81 | 3.2 | SMD | 99.65% | SMD | SMD | SMD | SMD | SMD | SMD | SMD | SMD | SMD | SMD | SMD | SMD | SMD | [13 empty] | 0 | 0 | 0 | 0 | 0 | 0 | 0 | 0 | 0 | 0 | 0 | 0 | 0 | 0 | 0 | 0 | 0 | 0 | 0 | 0 | 0
1 | Comparative Investigation on Tensile Performance of FRP Bars after Exposure to Water, Seawater, and Alkaline Solutions | Chunhua Lu; Mingzhi Ni; Tianshu Chu; and Liyuan He | 2 | J. Mater. Civ. Eng | 2020 | 2506 | 30 | Glass | E-glass | Vinyl ester | Notreported | Notreported | Notreported | Notreported | Notreported | 64 | Notreported | 7.8,8.0 | Notreported | Notreported | helically wounded | Smooth | Notreported | Notreported | SMD | Notreported | Nanjing Fenghui Composite Material Co. Ltd. | SMD | SMD | Tensile | SMD | 3 | SMD | 1409.5 | 1.6 | SMD | 50 | 2.9 | SMD | 2.82 | 1.3 | SMD | SMD | SMD | SMD | SMD | SMD | SMD | 18,22 | SMD | 2160 | SMD | SMD | SMD | SMD | SMD | SMD | SMD | 7.1 | 7.1 | NaCl:24.53.Na2SO4:4.09,MgCl2:5.2,CaCl2:1.16,SrCl2:0.025,KCl:0.695,NaHCO3:0.201,KBr:0.1,H2BO3:0.027,NaF:0.003 | SMD | SMD | SMD | SMD | SMD | SMD | SMD | SMD | SMD | SMD | SMD | SMD | SMD | SMD | SMD | SMD | SMD | SMD | SMD | SMD | SMD | SMD | SMD | SMD | SMD | SMD | SMD | SMD | SMD | SMD | SMD | SMD | 168 | dry at 20 degree | 3 | 1298.1 | 0.9 | SMD | 92.1% | 52 | 3.2 | SMD | 104% | 2.5 | 3.4 | SMD | 88.65% | SMD | SMD | SMD | SMD | SMD | SMD | SMD | SMD | SMD | SMD | SMD | SMD | SMD | [13 empty] | 0 | 0 | 0 | 0 | 0 | 0 | 0 | 0 | 0 | 0 | 0 | 0 | 0 | 0 | 0 | 0 | 0 | 0 | 0 | 0 | 0
1 | Comparative Investigation on Tensile Performance of FRP Bars after Exposure to Water, Seawater, and Alkaline Solutions | Chunhua Lu; Mingzhi Ni; Tianshu Chu; and Liyuan He | 2 | J. Mater. Civ. Eng | 2020 | 2507 | 31 | Glass | E-glass | Vinyl ester | Notreported | Notreported | Notreported | Notreported | Notreported | 64 | Notreported | 7.8,8.0 | Notreported | Notreported | helically wounded | Smooth | Notreported | Notreported | SMD | Notreported | Nanjing Fenghui Composite Material Co. Ltd. | SMD | SMD | Tensile | SMD | 3 | SMD | 1409.5 | 1.6 | SMD | 50 | 2.9 | SMD | 2.82 | 1.3 | SMD | SMD | SMD | SMD | SMD | SMD | SMD | 18,22 | SMD | 3240 | SMD | SMD | SMD | SMD | SMD | SMD | SMD | 7.1 | 7.1 | NaCl:24.53.Na2SO4:4.09,MgCl2:5.2,CaCl2:1.16,SrCl2:0.025,KCl:0.695,NaHCO3:0.201,KBr:0.1,H2BO3:0.027,NaF:0.003 | SMD | SMD | SMD | SMD | SMD | SMD | SMD | SMD | SMD | SMD | SMD | SMD | SMD | SMD | SMD | SMD | SMD | SMD | SMD | SMD | SMD | SMD | SMD | SMD | SMD | SMD | SMD | SMD | SMD | SMD | SMD | SMD | 168 | dry at 20 degree | 3 | 1275.2 | 1.6 | SMD | 90.47% | 48.9 | 2.5 | SMD | 97.8% | 2.61 | 2 | SMD | 92.55% | SMD | SMD | SMD | SMD | SMD | SMD | SMD | SMD | SMD | SMD | SMD | SMD | SMD | [13 empty] | 0 | 0 | 0 | 0 | 0 | 0 | 0 | 0 | 0 | 0 | 0 | 0 | 0 | 0 | 0 | 0 | 0 | 0 | 0 | 0 | 0
1 | Comparative Investigation on Tensile Performance of FRP Bars after Exposure to Water, Seawater, and Alkaline Solutions | Chunhua Lu; Mingzhi Ni; Tianshu Chu; and Liyuan He | 2 | J. Mater. Civ. Eng | 2020 | 2508 | 32 | Glass | E-glass | Vinyl ester | Notreported | Notreported | Notreported | Notreported | Notreported | 64 | Notreported | 7.8,8.0 | Notreported | Notreported | helically wounded | Smooth | Notreported | Notreported | SMD | Notreported | Nanjing Fenghui Composite Material Co. Ltd. | SMD | SMD | Tensile | SMD | 3 | SMD | 1409.5 | 1.6 | SMD | 50 | 2.9 | SMD | 2.82 | 1.3 | SMD | SMD | SMD | SMD | SMD | SMD | SMD | 18,22 | SMD | 4320 | SMD | SMD | SMD | SMD | SMD | SMD | SMD | 7.1 | 7.1 | NaCl:24.53.Na2SO4:4.09,MgCl2:5.2,CaCl2:1.16,SrCl2:0.025,KCl:0.695,NaHCO3:0.201,KBr:0.1,H2BO3:0.027,NaF:0.003 | SMD | SMD | SMD | SMD | SMD | SMD | SMD | SMD | SMD | SMD | SMD | SMD | SMD | SMD | SMD | SMD | SMD | SMD | SMD | SMD | SMD | SMD | SMD | SMD | SMD | SMD | SMD | SMD | SMD | SMD | SMD | SMD | 168 | dry at 20 degree | 3 | 1152.9 | 2.2 | SMD | 81.79% | 51.5 | 2.8 | SMD | 103% | 2.24 | 1.8 | SMD | 79.43% | SMD | SMD | SMD | SMD | SMD | SMD | SMD | SMD | SMD | SMD | SMD | SMD | SMD | [13 empty] | 0 | 0 | 0 | 0 | 0 | 0 | 0 | 0 | 0 | 0 | 0 | 0 | 0 | 0 | 0 | 0 | 0 | 0 | 0 | 0 | 0
1 | Comparative Investigation on Tensile Performance of FRP Bars after Exposure to Water, Seawater, and Alkaline Solutions | Chunhua Lu; Mingzhi Ni; Tianshu Chu; and Liyuan He | 2 | J. Mater. Civ. Eng | 2020 | 2509 | 33 | Glass | E-glass | Vinyl ester | Notreported | Notreported | Notreported | Notreported | Notreported | 64 | Notreported | 7.8,8.0 | Notreported | Notreported | helically wounded | Smooth | Notreported | Notreported | SMD | Notreported | Nanjing Fenghui Composite Material Co. Ltd. | SMD | SMD | Tensile | SMD | 3 | SMD | 1409.5 | 1.6 | SMD | 50 | 2.9 | SMD | 2.82 | 1.3 | SMD | SMD | SMD | SMD | SMD | SMD | SMD | 18,22 | SMD | 1080 | SMD | SMD | SMD | SMD | SMD | SMD | SMD | tap water | Notreported | Notreported | SMD | SMD | SMD | SMD | SMD | SMD | SMD | SMD | SMD | SMD | SMD | SMD | SMD | SMD | SMD | SMD | SMD | SMD | SMD | SMD | SMD | SMD | SMD | SMD | SMD | SMD | SMD | SMD | SMD | SMD | SMD | SMD | 168 | dry at 20 degree | 3 | 1372 | 1.5 | SMD | 97.34% | 51.9 | 2.3 | SMD | 103.8% | 2.64 | 1.5 | SMD | 93.62% | SMD | SMD | SMD | SMD | SMD | SMD | SMD | SMD | SMD | SMD | SMD | SMD | SMD | [13 empty] | 0 | 0 | 0 | 0 | 0 | 0 | 0 | 0 | 0 | 0 | 0 | 0 | 0 | 0 | 0 | 0 | 0 | 0 | 0 | 0 | 0
1 | Comparative Investigation on Tensile Performance of FRP Bars after Exposure to Water, Seawater, and Alkaline Solutions | Chunhua Lu; Mingzhi Ni; Tianshu Chu; and Liyuan He | 2 | J. Mater. Civ. Eng | 2020 | 2510 | 34 | Glass | E-glass | Vinyl ester | Notreported | Notreported | Notreported | Notreported | Notreported | 64 | Notreported | 7.8,8.0 | Notreported | Notreported | helically wounded | Smooth | Notreported | Notreported | SMD | Notreported | Nanjing Fenghui Composite Material Co. Ltd. | SMD | SMD | Tensile | SMD | 3 | SMD | 1409.5 | 1.6 | SMD | 50 | 2.9 | SMD | 2.82 | 1.3 | SMD | SMD | SMD | SMD | SMD | SMD | SMD | 18,22 | SMD | 2160 | SMD | SMD | SMD | SMD | SMD | SMD | SMD | tap water | Notreported | Notreported | SMD | SMD | SMD | SMD | SMD | SMD | SMD | SMD | SMD | SMD | SMD | SMD | SMD | SMD | SMD | SMD | SMD | SMD | SMD | SMD | SMD | SMD | SMD | SMD | SMD | SMD | SMD | SMD | SMD | SMD | SMD | SMD | 168 | dry at 20 degree | 3 | 1264.4 | 1.9 | SMD | 89.71% | 50.7 | 2.1 | SMD | 101.4% | 2.49 | 2.3 | SMD | 88.3% | SMD | SMD | SMD | SMD | SMD | SMD | SMD | SMD | SMD | SMD | SMD | SMD | SMD | [13 empty] | 0 | 0 | 0 | 0 | 0 | 0 | 0 | 0 | 0 | 0 | 0 | 0 | 0 | 0 | 0 | 0 | 0 | 0 | 0 | 0 | 0
1 | Comparative Investigation on Tensile Performance of FRP Bars after Exposure to Water, Seawater, and Alkaline Solutions | Chunhua Lu; Mingzhi Ni; Tianshu Chu; and Liyuan He | 2 | J. Mater. Civ. Eng | 2020 | 2511 | 35 | Glass | E-glass | Vinyl ester | Notreported | Notreported | Notreported | Notreported | Notreported | 64 | Notreported | 7.8,8.0 | Notreported | Notreported | helically wounded | Smooth | Notreported | Notreported | SMD | Notreported | Nanjing Fenghui Composite Material Co. Ltd. | SMD | SMD | Tensile | SMD | 3 | SMD | 1409.5 | 1.6 | SMD | 50 | 2.9 | SMD | 2.82 | 1.3 | SMD | SMD | SMD | SMD | SMD | SMD | SMD | 18,22 | SMD | 3240 | SMD | SMD | SMD | SMD | SMD | SMD | SMD | tap water | Notreported | Notreported | SMD | SMD | SMD | SMD | SMD | SMD | SMD | SMD | SMD | SMD | SMD | SMD | SMD | SMD | SMD | SMD | SMD | SMD | SMD | SMD | SMD | SMD | SMD | SMD | SMD | SMD | SMD | SMD | SMD | SMD | SMD | SMD | 168 | dry at 20 degree | 3 | 1202.7 | 3.5 | SMD | 85.33% | 50.2 | 2.6 | SMD | 100.4% | 2.4 | 2.6 | SMD | 85.11% | SMD | SMD | SMD | SMD | SMD | SMD | SMD | SMD | SMD | SMD | SMD | SMD | SMD | [13 empty] | 0 | 0 | 0 | 0 | 0 | 0 | 0 | 0 | 0 | 0 | 0 | 0 | 0 | 0 | 0 | 0 | 0 | 0 | 0 | 0 | 0
1 | Comparative Investigation on Tensile Performance of FRP Bars after Exposure to Water, Seawater, and Alkaline Solutions | Chunhua Lu; Mingzhi Ni; Tianshu Chu; and Liyuan He | 2 | J. Mater. Civ. Eng | 2020 | 2512 | 36 | Glass | E-glass | Vinyl ester | Notreported | Notreported | Notreported | Notreported | Notreported | 64 | Notreported | 7.8,8.0 | Notreported | Notreported | helically wounded | Smooth | Notreported | Notreported | SMD | Notreported | Nanjing Fenghui Composite Material Co. Ltd. | SMD | SMD | Tensile | SMD | 3 | SMD | 1409.5 | 1.6 | SMD | 50 | 2.9 | SMD | 2.82 | 1.3 | SMD | SMD | SMD | SMD | SMD | SMD | SMD | 18,22 | SMD | 4320 | SMD | SMD | SMD | SMD | SMD | SMD | SMD | tap water | Notreported | Notreported | SMD | SMD | SMD | SMD | SMD | SMD | SMD | SMD | SMD | SMD | SMD | SMD | SMD | SMD | SMD | SMD | SMD | SMD | SMD | SMD | SMD | SMD | SMD | SMD | SMD | SMD | SMD | SMD | SMD | SMD | SMD | SMD | 168 | dry at 20 degree | 3 | 1098.9 | 2.7 | SMD | 77.96% | 50.7 | 1.5 | SMD | 101.4% | 2.17 | 1.9 | SMD | 76.95% | SMD | SMD | SMD | SMD | SMD | SMD | SMD | SMD | SMD | SMD | SMD | SMD | SMD | [13 empty] | 0 | 0 | 0 | 0 | 0 | 0 | 0 | 0 | 0 | 0 | 0 | 0 | 0 | 0 | 0 | 0 | 0 | 0 | 0 | 0 | 0
1 | Comparative Investigation on Tensile Performance of FRP Bars after Exposure to Water, Seawater, and Alkaline Solutions | Chunhua Lu; Mingzhi Ni; Tianshu Chu; and Liyuan He | 2 | J. Mater. Civ. Eng | 2020 | 2513 | 37 | Basalt | Notreported | Vinyl ester | Notreported | Notreported | Notreported | Notreported | Notreported | 64 | Notreported | 7.9,8.1 | Notreported | Notreported | helically wounded | Smooth | Notreported | Notreported | SMD | Notreported | Nanjing Fenghui Composite Material Co. Ltd. | SMD | SMD | Water absorption | SMD | 3 | SMD | 1299.6 | 2.9 | Tensile strength | 42.1 | 0.6 | Tensile modulus | 3.09 | 2.3 | Tensile deformation | SMD | SMD | SMD | SMD | SMD | SMD | 18,22 | SMD | 120 | SMD | SMD | SMD | SMD | SMD | SMD | SMD | 12.7,12.9 | 12.7,12.9 | KOH:4.2,NaOH:0.9, Ca(OH)2:118.5; g/L(mol/L) | SMD | SMD | SMD | SMD | SMD | SMD | SMD | SMD | SMD | SMD | SMD | SMD | SMD | SMD | SMD | SMD | SMD | SMD | SMD | SMD | SMD | SMD | SMD | SMD | SMD | SMD | SMD | SMD | SMD | SMD | SMD | SMD | wipe | SMD | SMD | SMD | SMD | SMD | SMD | SMD | SMD | SMD | SMD | SMD | SMD | SMD | SMD | Notreported | 0.03531 | Notreported | Ww-Wi | SMD | SMD | SMD | SMD | SMD | SMD | SMD | SMD | SMD | [13 empty] | 0 | 0 | 0 | 0 | 0 | 0 | 0 | 0 | 0 | 0 | 0 | 0 | 0 | 0 | 0 | 0 | 0 | 0 | 0 | 0 | 0
1 | Comparative Investigation on Tensile Performance of FRP Bars after Exposure to Water, Seawater, and Alkaline Solutions | Chunhua Lu; Mingzhi Ni; Tianshu Chu; and Liyuan He | 2 | J. Mater. Civ. Eng | 2020 | 2514 | 38 | Basalt | Notreported | Vinyl ester | Notreported | Notreported | Notreported | Notreported | Notreported | 64 | Notreported | 7.9,8.1 | Notreported | Notreported | helically wounded | Smooth | Notreported | Notreported | SMD | Notreported | Nanjing Fenghui Composite Material Co. Ltd. | SMD | SMD | Water absorption | SMD | 3 | SMD | 1299.6 | 2.9 | Tensile strength | 42.1 | 0.6 | Tensile modulus | 3.09 | 2.3 | Tensile deformation | SMD | SMD | SMD | SMD | SMD | SMD | 18,22 | SMD | 240 | SMD | SMD | SMD | SMD | SMD | SMD | SMD | 12.7,12.9 | 12.7,12.9 | KOH:4.2,NaOH:0.9, Ca(OH)2:118.5; g/L(mol/L) | SMD | SMD | SMD | SMD | SMD | SMD | SMD | SMD | SMD | SMD | SMD | SMD | SMD | SMD | SMD | SMD | SMD | SMD | SMD | SMD | SMD | SMD | SMD | SMD | SMD | SMD | SMD | SMD | SMD | SMD | SMD | SMD | wipe | SMD | SMD | SMD | SMD | SMD | SMD | SMD | SMD | SMD | SMD | SMD | SMD | SMD | SMD | Notreported | 0.0937 | Notreported | Ww-Wi | SMD | SMD | SMD | SMD | SMD | SMD | SMD | SMD | SMD | [13 empty] | 0 | 0 | 0 | 0 | 0 | 0 | 0 | 0 | 0 | 0 | 0 | 0 | 0 | 0 | 0 | 0 | 0 | 0 | 0 | 0 | 0
1 | Comparative Investigation on Tensile Performance of FRP Bars after Exposure to Water, Seawater, and Alkaline Solutions | Chunhua Lu; Mingzhi Ni; Tianshu Chu; and Liyuan He | 2 | J. Mater. Civ. Eng | 2020 | 2515 | 39 | Basalt | Notreported | Vinyl ester | Notreported | Notreported | Notreported | Notreported | Notreported | 64 | Notreported | 7.9,8.1 | Notreported | Notreported | helically wounded | Smooth | Notreported | Notreported | SMD | Notreported | Nanjing Fenghui Composite Material Co. Ltd. | SMD | SMD | Water absorption | SMD | 3 | SMD | 1299.6 | 2.9 | Tensile strength | 42.1 | 0.6 | Tensile modulus | 3.09 | 2.3 | Tensile deformation | SMD | SMD | SMD | SMD | SMD | SMD | 18,22 | SMD | 480 | SMD | SMD | SMD | SMD | SMD | SMD | SMD | 12.7,12.9 | 12.7,12.9 | KOH:4.2,NaOH:0.9, Ca(OH)2:118.5; g/L(mol/L) | SMD | SMD | SMD | SMD | SMD | SMD | SMD | SMD | SMD | SMD | SMD | SMD | SMD | SMD | SMD | SMD | SMD | SMD | SMD | SMD | SMD | SMD | SMD | SMD | SMD | SMD | SMD | SMD | SMD | SMD | SMD | SMD | wipe | SMD | SMD | SMD | SMD | SMD | SMD | SMD | SMD | SMD | SMD | SMD | SMD | SMD | SMD | Notreported | 0.13305 | Notreported | Ww-Wi | SMD | SMD | SMD | SMD | SMD | SMD | SMD | SMD | SMD | [13 empty] | 0 | 0 | 0 | 0 | 0 | 0 | 0 | 0 | 0 | 0 | 0 | 0 | 0 | 0 | 0 | 0 | 0 | 0 | 0 | 0 | 0
1 | Comparative Investigation on Tensile Performance of FRP Bars after Exposure to Water, Seawater, and Alkaline Solutions | Chunhua Lu; Mingzhi Ni; Tianshu Chu; and Liyuan He | 2 | J. Mater. Civ. Eng | 2020 | 2516 | 40 | Basalt | Notreported | Vinyl ester | Notreported | Notreported | Notreported | Notreported | Notreported | 64 | Notreported | 7.9,8.1 | Notreported | Notreported | helically wounded | Smooth | Notreported | Notreported | SMD | Notreported | Nanjing Fenghui Composite Material Co. Ltd. | SMD | SMD | Water absorption | SMD | 3 | SMD | 1299.6 | 2.9 | Tensile strength | 42.1 | 0.6 | Tensile modulus | 3.09 | 2.3 | Tensile deformation | SMD | SMD | SMD | SMD | SMD | SMD | 18,22 | SMD | 960 | SMD | SMD | SMD | SMD | SMD | SMD | SMD | 12.7,12.9 | 12.7,12.9 | KOH:4.2,NaOH:0.9, Ca(OH)2:118.5; g/L(mol/L) | SMD | SMD | SMD | SMD | SMD | SMD | SMD | SMD | SMD | SMD | SMD | SMD | SMD | SMD | SMD | SMD | SMD | SMD | SMD | SMD | SMD | SMD | SMD | SMD | SMD | SMD | SMD | SMD | SMD | SMD | SMD | SMD | wipe | SMD | SMD | SMD | SMD | SMD | SMD | SMD | SMD | SMD | SMD | SMD | SMD | SMD | SMD | Notreported | 0.18438 | Notreported | Ww-Wi | SMD | SMD | SMD | SMD | SMD | SMD | SMD | SMD | SMD | [13 empty] | 0 | 0 | 0 | 0 | 0 | 0 | 0 | 0 | 0 | 0 | 0 | 0 | 0 | 0 | 0 | 0 | 0 | 0 | 0 | 0 | 0
1 | Comparative Investigation on Tensile Performance of FRP Bars after Exposure to Water, Seawater, and Alkaline Solutions | Chunhua Lu; Mingzhi Ni; Tianshu Chu; and Liyuan He | 2 | J. Mater. Civ. Eng | 2020 | 2517 | 41 | Basalt | Notreported | Vinyl ester | Notreported | Notreported | Notreported | Notreported | Notreported | 64 | Notreported | 7.9,8.1 | Notreported | Notreported | helically wounded | Smooth | Notreported | Notreported | SMD | Notreported | Nanjing Fenghui Composite Material Co. Ltd. | SMD | SMD | Water absorption | SMD | 3 | SMD | 1299.6 | 2.9 | Tensile strength | 42.1 | 0.6 | Tensile modulus | 3.09 | 2.3 | Tensile deformation | SMD | SMD | SMD | SMD | SMD | SMD | 18,22 | SMD | 1920 | SMD | SMD | SMD | SMD | SMD | SMD | SMD | 12.7,12.9 | 12.7,12.9 | KOH:4.2,NaOH:0.9, Ca(OH)2:118.5; g/L(mol/L) | SMD | SMD | SMD | SMD | SMD | SMD | SMD | SMD | SMD | SMD | SMD | SMD | SMD | SMD | SMD | SMD | SMD | SMD | SMD | SMD | SMD | SMD | SMD | SMD | SMD | SMD | SMD | SMD | SMD | SMD | SMD | SMD | wipe | SMD | SMD | SMD | SMD | SMD | SMD | SMD | SMD | SMD | SMD | SMD | SMD | SMD | SMD | Notreported | 0.21539 | Notreported | Ww-Wi | SMD | SMD | SMD | SMD | SMD | SMD | SMD | SMD | SMD | [13 empty] | 0 | 0 | 0 | 0 | 0 | 0 | 0 | 0 | 0 | 0 | 0 | 0 | 0 | 0 | 0 | 0 | 0 | 0 | 0 | 0 | 0
1 | Comparative Investigation on Tensile Performance of FRP Bars after Exposure to Water, Seawater, and Alkaline Solutions | Chunhua Lu; Mingzhi Ni; Tianshu Chu; and Liyuan He | 2 | J. Mater. Civ. Eng | 2020 | 2518 | 42 | Basalt | Notreported | Vinyl ester | Notreported | Notreported | Notreported | Notreported | Notreported | 64 | Notreported | 7.9,8.1 | Notreported | Notreported | helically wounded | Smooth | Notreported | Notreported | SMD | Notreported | Nanjing Fenghui Composite Material Co. Ltd. | SMD | SMD | Water absorption | SMD | 3 | SMD | 1299.6 | 2.9 | Tensile strength | 42.1 | 0.6 | Tensile modulus | 3.09 | 2.3 | Tensile deformation | SMD | SMD | SMD | SMD | SMD | SMD | 18,22 | SMD | 2880 | SMD | SMD | SMD | SMD | SMD | SMD | SMD | 12.7,12.9 | 12.7,12.9 | KOH:4.2,NaOH:0.9, Ca(OH)2:118.5; g/L(mol/L) | SMD | SMD | SMD | SMD | SMD | SMD | SMD | SMD | SMD | SMD | SMD | SMD | SMD | SMD | SMD | SMD | SMD | SMD | SMD | SMD | SMD | SMD | SMD | SMD | SMD | SMD | SMD | SMD | SMD | SMD | SMD | SMD | wipe | SMD | SMD | SMD | SMD | SMD | SMD | SMD | SMD | SMD | SMD | SMD | SMD | SMD | SMD | Notreported | 0.20576 | Notreported | Ww-Wi | SMD | SMD | SMD | SMD | SMD | SMD | SMD | SMD | SMD | [13 empty] | 0 | 0 | 0 | 0 | 0 | 0 | 0 | 0 | 0 | 0 | 0 | 0 | 0 | 0 | 0 | 0 | 0 | 0 | 0 | 0 | 0
1 | Comparative Investigation on Tensile Performance of FRP Bars after Exposure to Water, Seawater, and Alkaline Solutions | Chunhua Lu; Mingzhi Ni; Tianshu Chu; and Liyuan He | 2 | J. Mater. Civ. Eng | 2020 | 2519 | 43 | Basalt | Notreported | Vinyl ester | Notreported | Notreported | Notreported | Notreported | Notreported | 64 | Notreported | 7.9,8.1 | Notreported | Notreported | helically wounded | Smooth | Notreported | Notreported | SMD | Notreported | Nanjing Fenghui Composite Material Co. Ltd. | SMD | SMD | Water absorption | SMD | 3 | SMD | 1299.6 | 2.9 | Tensile strength | 42.1 | 0.6 | Tensile modulus | 3.09 | 2.3 | Tensile deformation | SMD | SMD | SMD | SMD | SMD | SMD | 18,22 | SMD | 120 | SMD | SMD | SMD | SMD | SMD | SMD | SMD | 7.1 | 7.1 | NaCl:24.53.Na2SO4:4.09,MgCl2:5.2,CaCl2:1.16,SrCl2:0.025,KCl:0.695,NaHCO3:0.201,KBr:0.1,H2BO3:0.027,NaF:0.003 | SMD | SMD | SMD | SMD | SMD | SMD | SMD | SMD | SMD | SMD | SMD | SMD | SMD | SMD | SMD | SMD | SMD | SMD | SMD | SMD | SMD | SMD | SMD | SMD | SMD | SMD | SMD | SMD | SMD | SMD | SMD | SMD | wipe | SMD | SMD | SMD | SMD | SMD | SMD | SMD | SMD | SMD | SMD | SMD | SMD | SMD | SMD | Notreported | 0.17967 | Notreported | Ww-Wi | SMD | SMD | SMD | SMD | SMD | SMD | SMD | SMD | SMD | [13 empty] | 0 | 0 | 0 | 0 | 0 | 0 | 0 | 0 | 0 | 0 | 0 | 0 | 0 | 0 | 0 | 0 | 0 | 0 | 0 | 0 | 0
1 | Comparative Investigation on Tensile Performance of FRP Bars after Exposure to Water, Seawater, and Alkaline Solutions | Chunhua Lu; Mingzhi Ni; Tianshu Chu; and Liyuan He | 2 | J. Mater. Civ. Eng | 2020 | 2520 | 44 | Basalt | Notreported | Vinyl ester | Notreported | Notreported | Notreported | Notreported | Notreported | 64 | Notreported | 7.9,8.1 | Notreported | Notreported | helically wounded | Smooth | Notreported | Notreported | SMD | Notreported | Nanjing Fenghui Composite Material Co. Ltd. | SMD | SMD | Water absorption | SMD | 3 | SMD | 1299.6 | 2.9 | Tensile strength | 42.1 | 0.6 | Tensile modulus | 3.09 | 2.3 | Tensile deformation | SMD | SMD | SMD | SMD | SMD | SMD | 18,22 | SMD | 240 | SMD | SMD | SMD | SMD | SMD | SMD | SMD | 7.1 | 7.1 | NaCl:24.53.Na2SO4:4.09,MgCl2:5.2,CaCl2:1.16,SrCl2:0.025,KCl:0.695,NaHCO3:0.201,KBr:0.1,H2BO3:0.027,NaF:0.003 | SMD | SMD | SMD | SMD | SMD | SMD | SMD | SMD | SMD | SMD | SMD | SMD | SMD | SMD | SMD | SMD | SMD | SMD | SMD | SMD | SMD | SMD | SMD | SMD | SMD | SMD | SMD | SMD | SMD | SMD | SMD | SMD | wipe | SMD | SMD | SMD | SMD | SMD | SMD | SMD | SMD | SMD | SMD | SMD | SMD | SMD | SMD | Notreported | 0.26073 | Notreported | Ww-Wi | SMD | SMD | SMD | SMD | SMD | SMD | SMD | SMD | SMD | [13 empty] | 0 | 0 | 0 | 0 | 0 | 0 | 0 | 0 | 0 | 0 | 0 | 0 | 0 | 0 | 0 | 0 | 0 | 0 | 0 | 0 | 0
1 | Comparative Investigation on Tensile Performance of FRP Bars after Exposure to Water, Seawater, and Alkaline Solutions | Chunhua Lu; Mingzhi Ni; Tianshu Chu; and Liyuan He | 2 | J. Mater. Civ. Eng | 2020 | 2521 | 45 | Basalt | Notreported | Vinyl ester | Notreported | Notreported | Notreported | Notreported | Notreported | 64 | Notreported | 7.9,8.1 | Notreported | Notreported | helically wounded | Smooth | Notreported | Notreported | SMD | Notreported | Nanjing Fenghui Composite Material Co. Ltd. | SMD | SMD | Water absorption | SMD | 3 | SMD | 1299.6 | 2.9 | Tensile strength | 42.1 | 0.6 | Tensile modulus | 3.09 | 2.3 | Tensile deformation | SMD | SMD | SMD | SMD | SMD | SMD | 18,22 | SMD | 480 | SMD | SMD | SMD | SMD | SMD | SMD | SMD | 7.1 | 7.1 | NaCl:24.53.Na2SO4:4.09,MgCl2:5.2,CaCl2:1.16,SrCl2:0.025,KCl:0.695,NaHCO3:0.201,KBr:0.1,H2BO3:0.027,NaF:0.003 | SMD | SMD | SMD | SMD | SMD | SMD | SMD | SMD | SMD | SMD | SMD | SMD | SMD | SMD | SMD | SMD | SMD | SMD | SMD | SMD | SMD | SMD | SMD | SMD | SMD | SMD | SMD | SMD | SMD | SMD | SMD | SMD | wipe | SMD | SMD | SMD | SMD | SMD | SMD | SMD | SMD | SMD | SMD | SMD | SMD | SMD | SMD | Notreported | 0.34884 | Notreported | Ww-Wi | SMD | SMD | SMD | SMD | SMD | SMD | SMD | SMD | SMD | [13 empty] | 0 | 0 | 0 | 0 | 0 | 0 | 0 | 0 | 0 | 0 | 0 | 0 | 0 | 0 | 0 | 0 | 0 | 0 | 0 | 0 | 0
1 | Comparative Investigation on Tensile Performance of FRP Bars after Exposure to Water, Seawater, and Alkaline Solutions | Chunhua Lu; Mingzhi Ni; Tianshu Chu; and Liyuan He | 2 | J. Mater. Civ. Eng | 2020 | 2522 | 46 | Basalt | Notreported | Vinyl ester | Notreported | Notreported | Notreported | Notreported | Notreported | 64 | Notreported | 7.9,8.1 | Notreported | Notreported | helically wounded | Smooth | Notreported | Notreported | SMD | Notreported | Nanjing Fenghui Composite Material Co. Ltd. | SMD | SMD | Water absorption | SMD | 3 | SMD | 1299.6 | 2.9 | Tensile strength | 42.1 | 0.6 | Tensile modulus | 3.09 | 2.3 | Tensile deformation | SMD | SMD | SMD | SMD | SMD | SMD | 18,22 | SMD | 960 | SMD | SMD | SMD | SMD | SMD | SMD | SMD | 7.1 | 7.1 | NaCl:24.53.Na2SO4:4.09,MgCl2:5.2,CaCl2:1.16,SrCl2:0.025,KCl:0.695,NaHCO3:0.201,KBr:0.1,H2BO3:0.027,NaF:0.003 | SMD | SMD | SMD | SMD | SMD | SMD | SMD | SMD | SMD | SMD | SMD | SMD | SMD | SMD | SMD | SMD | SMD | SMD | SMD | SMD | SMD | SMD | SMD | SMD | SMD | SMD | SMD | SMD | SMD | SMD | SMD | SMD | wipe | SMD | SMD | SMD | SMD | SMD | SMD | SMD | SMD | SMD | SMD | SMD | SMD | SMD | SMD | Notreported | 0.4192 | Notreported | Ww-Wi | SMD | SMD | SMD | SMD | SMD | SMD | SMD | SMD | SMD | [13 empty] | 0 | 0 | 0 | 0 | 0 | 0 | 0 | 0 | 0 | 0 | 0 | 0 | 0 | 0 | 0 | 0 | 0 | 0 | 0 | 0 | 0
1 | Comparative Investigation on Tensile Performance of FRP Bars after Exposure to Water, Seawater, and Alkaline Solutions | Chunhua Lu; Mingzhi Ni; Tianshu Chu; and Liyuan He | 2 | J. Mater. Civ. Eng | 2020 | 2523 | 47 | Basalt | Notreported | Vinyl ester | Notreported | Notreported | Notreported | Notreported | Notreported | 64 | Notreported | 7.9,8.1 | Notreported | Notreported | helically wounded | Smooth | Notreported | Notreported | SMD | Notreported | Nanjing Fenghui Composite Material Co. Ltd. | SMD | SMD | Water absorption | SMD | 3 | SMD | 1299.6 | 2.9 | Tensile strength | 42.1 | 0.6 | Tensile modulus | 3.09 | 2.3 | Tensile deformation | SMD | SMD | SMD | SMD | SMD | SMD | 18,22 | SMD | 1920 | SMD | SMD | SMD | SMD | SMD | SMD | SMD | 7.1 | 7.1 | NaCl:24.53.Na2SO4:4.09,MgCl2:5.2,CaCl2:1.16,SrCl2:0.025,KCl:0.695,NaHCO3:0.201,KBr:0.1,H2BO3:0.027,NaF:0.003 | SMD | SMD | SMD | SMD | SMD | SMD | SMD | SMD | SMD | SMD | SMD | SMD | SMD | SMD | SMD | SMD | SMD | SMD | SMD | SMD | SMD | SMD | SMD | SMD | SMD | SMD | SMD | SMD | SMD | SMD | SMD | SMD | wipe | SMD | SMD | SMD | SMD | SMD | SMD | SMD | SMD | SMD | SMD | SMD | SMD | SMD | SMD | Notreported | 0.50625 | Notreported | Ww-Wi | SMD | SMD | SMD | SMD | SMD | SMD | SMD | SMD | SMD | [13 empty] | 0 | 0 | 0 | 0 | 0 | 0 | 0 | 0 | 0 | 0 | 0 | 0 | 0 | 0 | 0 | 0 | 0 | 0 | 0 | 0 | 0
1 | Comparative Investigation on Tensile Performance of FRP Bars after Exposure to Water, Seawater, and Alkaline Solutions | Chunhua Lu; Mingzhi Ni; Tianshu Chu; and Liyuan He | 2 | J. Mater. Civ. Eng | 2020 | 2524 | 48 | Basalt | Notreported | Vinyl ester | Notreported | Notreported | Notreported | Notreported | Notreported | 64 | Notreported | 7.9,8.1 | Notreported | Notreported | helically wounded | Smooth | Notreported | Notreported | SMD | Notreported | Nanjing Fenghui Composite Material Co. Ltd. | SMD | SMD | Water absorption | SMD | 3 | SMD | 1299.6 | 2.9 | Tensile strength | 42.1 | 0.6 | Tensile modulus | 3.09 | 2.3 | Tensile deformation | SMD | SMD | SMD | SMD | SMD | SMD | 18,22 | SMD | 2880 | SMD | SMD | SMD | SMD | SMD | SMD | SMD | 7.1 | 7.1 | NaCl:24.53.Na2SO4:4.09,MgCl2:5.2,CaCl2:1.16,SrCl2:0.025,KCl:0.695,NaHCO3:0.201,KBr:0.1,H2BO3:0.027,NaF:0.003 | SMD | SMD | SMD | SMD | SMD | SMD | SMD | SMD | SMD | SMD | SMD | SMD | SMD | SMD | SMD | SMD | SMD | SMD | SMD | SMD | SMD | SMD | SMD | SMD | SMD | SMD | SMD | SMD | SMD | SMD | SMD | SMD | wipe | SMD | SMD | SMD | SMD | SMD | SMD | SMD | SMD | SMD | SMD | SMD | SMD | SMD | SMD | Notreported | 0.44786 | Notreported | Ww-Wi | SMD | SMD | SMD | SMD | SMD | SMD | SMD | SMD | SMD | [13 empty] | 0 | 0 | 0 | 0 | 0 | 0 | 0 | 0 | 0 | 0 | 0 | 0 | 0 | 0 | 0 | 0 | 0 | 0 | 0 | 0 | 0
1 | Comparative Investigation on Tensile Performance of FRP Bars after Exposure to Water, Seawater, and Alkaline Solutions | Chunhua Lu; Mingzhi Ni; Tianshu Chu; and Liyuan He | 2 | J. Mater. Civ. Eng | 2020 | 2525 | 49 | Basalt | Notreported | Vinyl ester | Notreported | Notreported | Notreported | Notreported | Notreported | 64 | Notreported | 7.9,8.1 | Notreported | Notreported | helically wounded | Smooth | Notreported | Notreported | SMD | Notreported | Nanjing Fenghui Composite Material Co. Ltd. | SMD | SMD | Water absorption | SMD | 3 | SMD | 1299.6 | 2.9 | Tensile strength | 42.1 | 0.6 | Tensile modulus | 3.09 | 2.3 | Tensile deformation | SMD | SMD | SMD | SMD | SMD | SMD | 18,22 | SMD | 120 | SMD | SMD | SMD | SMD | SMD | SMD | SMD | tap water | Notreported | Notreported | SMD | SMD | SMD | SMD | SMD | SMD | SMD | SMD | SMD | SMD | SMD | SMD | SMD | SMD | SMD | SMD | SMD | SMD | SMD | SMD | SMD | SMD | SMD | SMD | SMD | SMD | SMD | SMD | SMD | SMD | SMD | SMD | wipe | SMD | SMD | SMD | SMD | SMD | SMD | SMD | SMD | SMD | SMD | SMD | SMD | SMD | SMD | Notreported | 0.14502 | Notreported | Ww-Wi | SMD | SMD | SMD | SMD | SMD | SMD | SMD | SMD | SMD | [13 empty] | 0 | 0 | 0 | 0 | 0 | 0 | 0 | 0 | 0 | 0 | 0 | 0 | 0 | 0 | 0 | 0 | 0 | 0 | 0 | 0 | 0
1 | Comparative Investigation on Tensile Performance of FRP Bars after Exposure to Water, Seawater, and Alkaline Solutions | Chunhua Lu; Mingzhi Ni; Tianshu Chu; and Liyuan He | 2 | J. Mater. Civ. Eng | 2020 | 2526 | 50 | Basalt | Notreported | Vinyl ester | Notreported | Notreported | Notreported | Notreported | Notreported | 64 | Notreported | 7.9,8.1 | Notreported | Notreported | helically wounded | Smooth | Notreported | Notreported | SMD | Notreported | Nanjing Fenghui Composite Material Co. Ltd. | SMD | SMD | Water absorption | SMD | 3 | SMD | 1299.6 | 2.9 | Tensile strength | 42.1 | 0.6 | Tensile modulus | 3.09 | 2.3 | Tensile deformation | SMD | SMD | SMD | SMD | SMD | SMD | 18,22 | SMD | 240 | SMD | SMD | SMD | SMD | SMD | SMD | SMD | tap water | Notreported | Notreported | SMD | SMD | SMD | SMD | SMD | SMD | SMD | SMD | SMD | SMD | SMD | SMD | SMD | SMD | SMD | SMD | SMD | SMD | SMD | SMD | SMD | SMD | SMD | SMD | SMD | SMD | SMD | SMD | SMD | SMD | SMD | SMD | wipe | SMD | SMD | SMD | SMD | SMD | SMD | SMD | SMD | SMD | SMD | SMD | SMD | SMD | SMD | Notreported | 0.20234 | Notreported | Ww-Wi | SMD | SMD | SMD | SMD | SMD | SMD | SMD | SMD | SMD | [13 empty] | 0 | 0 | 0 | 0 | 0 | 0 | 0 | 0 | 0 | 0 | 0 | 0 | 0 | 0 | 0 | 0 | 0 | 0 | 0 | 0 | 0
1 | Comparative Investigation on Tensile Performance of FRP Bars after Exposure to Water, Seawater, and Alkaline Solutions | Chunhua Lu; Mingzhi Ni; Tianshu Chu; and Liyuan He | 2 | J. Mater. Civ. Eng | 2020 | 2527 | 51 | Basalt | Notreported | Vinyl ester | Notreported | Notreported | Notreported | Notreported | Notreported | 64 | Notreported | 7.9,8.1 | Notreported | Notreported | helically wounded | Smooth | Notreported | Notreported | SMD | Notreported | Nanjing Fenghui Composite Material Co. Ltd. | SMD | SMD | Water absorption | SMD | 3 | SMD | 1299.6 | 2.9 | Tensile strength | 42.1 | 0.6 | Tensile modulus | 3.09 | 2.3 | Tensile deformation | SMD | SMD | SMD | SMD | SMD | SMD | 18,22 | SMD | 480 | SMD | SMD | SMD | SMD | SMD | SMD | SMD | tap water | Notreported | Notreported | SMD | SMD | SMD | SMD | SMD | SMD | SMD | SMD | SMD | SMD | SMD | SMD | SMD | SMD | SMD | SMD | SMD | SMD | SMD | SMD | SMD | SMD | SMD | SMD | SMD | SMD | SMD | SMD | SMD | SMD | SMD | SMD | wipe | SMD | SMD | SMD | SMD | SMD | SMD | SMD | SMD | SMD | SMD | SMD | SMD | SMD | SMD | Notreported | 0.26436 | Notreported | Ww-Wi | SMD | SMD | SMD | SMD | SMD | SMD | SMD | SMD | SMD | [13 empty] | 0 | 0 | 0 | 0 | 0 | 0 | 0 | 0 | 0 | 0 | 0 | 0 | 0 | 0 | 0 | 0 | 0 | 0 | 0 | 0 | 0
1 | Comparative Investigation on Tensile Performance of FRP Bars after Exposure to Water, Seawater, and Alkaline Solutions | Chunhua Lu; Mingzhi Ni; Tianshu Chu; and Liyuan He | 2 | J. Mater. Civ. Eng | 2020 | 2528 | 52 | Basalt | Notreported | Vinyl ester | Notreported | Notreported | Notreported | Notreported | Notreported | 64 | Notreported | 7.9,8.1 | Notreported | Notreported | helically wounded | Smooth | Notreported | Notreported | SMD | Notreported | Nanjing Fenghui Composite Material Co. Ltd. | SMD | SMD | Water absorption | SMD | 3 | SMD | 1299.6 | 2.9 | Tensile strength | 42.1 | 0.6 | Tensile modulus | 3.09 | 2.3 | Tensile deformation | SMD | SMD | SMD | SMD | SMD | SMD | 18,22 | SMD | 960 | SMD | SMD | SMD | SMD | SMD | SMD | SMD | tap water | Notreported | Notreported | SMD | SMD | SMD | SMD | SMD | SMD | SMD | SMD | SMD | SMD | SMD | SMD | SMD | SMD | SMD | SMD | SMD | SMD | SMD | SMD | SMD | SMD | SMD | SMD | SMD | SMD | SMD | SMD | SMD | SMD | SMD | SMD | wipe | SMD | SMD | SMD | SMD | SMD | SMD | SMD | SMD | SMD | SMD | SMD | SMD | SMD | SMD | Notreported | 0.29045 | Notreported | Ww-Wi | SMD | SMD | SMD | SMD | SMD | SMD | SMD | SMD | SMD | [13 empty] | 0 | 0 | 0 | 0 | 0 | 0 | 0 | 0 | 0 | 0 | 0 | 0 | 0 | 0 | 0 | 0 | 0 | 0 | 0 | 0 | 0
1 | Comparative Investigation on Tensile Performance of FRP Bars after Exposure to Water, Seawater, and Alkaline Solutions | Chunhua Lu; Mingzhi Ni; Tianshu Chu; and Liyuan He | 2 | J. Mater. Civ. Eng | 2020 | 2529 | 53 | Basalt | Notreported | Vinyl ester | Notreported | Notreported | Notreported | Notreported | Notreported | 64 | Notreported | 7.9,8.1 | Notreported | Notreported | helically wounded | Smooth | Notreported | Notreported | SMD | Notreported | Nanjing Fenghui Composite Material Co. Ltd. | SMD | SMD | Water absorption | SMD | 3 | SMD | 1299.6 | 2.9 | Tensile strength | 42.1 | 0.6 | Tensile modulus | 3.09 | 2.3 | Tensile deformation | SMD | SMD | SMD | SMD | SMD | SMD | 18,22 | SMD | 1920 | SMD | SMD | SMD | SMD | SMD | SMD | SMD | tap water | Notreported | Notreported | SMD | SMD | SMD | SMD | SMD | SMD | SMD | SMD | SMD | SMD | SMD | SMD | SMD | SMD | SMD | SMD | SMD | SMD | SMD | SMD | SMD | SMD | SMD | SMD | SMD | SMD | SMD | SMD | SMD | SMD | SMD | SMD | wipe | SMD | SMD | SMD | SMD | SMD | SMD | SMD | SMD | SMD | SMD | SMD | SMD | SMD | SMD | Notreported | 0.35975 | Notreported | Ww-Wi | SMD | SMD | SMD | SMD | SMD | SMD | SMD | SMD | SMD | [13 empty] | 0 | 0 | 0 | 0 | 0 | 0 | 0 | 0 | 0 | 0 | 0 | 0 | 0 | 0 | 0 | 0 | 0 | 0 | 0 | 0 | 0
1 | Comparative Investigation on Tensile Performance of FRP Bars after Exposure to Water, Seawater, and Alkaline Solutions | Chunhua Lu; Mingzhi Ni; Tianshu Chu; and Liyuan He | 2 | J. Mater. Civ. Eng | 2020 | 2530 | 54 | Basalt | Notreported | Vinyl ester | Notreported | Notreported | Notreported | Notreported | Notreported | 64 | Notreported | 7.9,8.1 | Notreported | Notreported | helically wounded | Smooth | Notreported | Notreported | SMD | Notreported | Nanjing Fenghui Composite Material Co. Ltd. | SMD | SMD | Water absorption | SMD | 3 | SMD | 1299.6 | 2.9 | Tensile strength | 42.1 | 0.6 | Tensile modulus | 3.09 | 2.3 | Tensile deformation | SMD | SMD | SMD | SMD | SMD | SMD | 18,22 | SMD | 2880 | SMD | SMD | SMD | SMD | SMD | SMD | SMD | tap water | Notreported | Notreported | SMD | SMD | SMD | SMD | SMD | SMD | SMD | SMD | SMD | SMD | SMD | SMD | SMD | SMD | SMD | SMD | SMD | SMD | SMD | SMD | SMD | SMD | SMD | SMD | SMD | SMD | SMD | SMD | SMD | SMD | SMD | SMD | wipe | SMD | SMD | SMD | SMD | SMD | SMD | SMD | SMD | SMD | SMD | SMD | SMD | SMD | SMD | Notreported | 0.41086 | Notreported | Ww-Wi | SMD | SMD | SMD | SMD | SMD | SMD | SMD | SMD | SMD | [13 empty] | 0 | 0 | 0 | 0 | 0 | 0 | 0 | 0 | 0 | 0 | 0 | 0 | 0 | 0 | 0 | 0 | 0 | 0 | 0 | 0 | 0
1 | Comparative Investigation on Tensile Performance of FRP Bars after Exposure to Water, Seawater, and Alkaline Solutions | Chunhua Lu; Mingzhi Ni; Tianshu Chu; and Liyuan He | 2 | J. Mater. Civ. Eng | 2020 | 2531 | 55 | Carbon | Notreported | Vinyl ester | Notreported | Notreported | Notreported | Notreported | Notreported | 64 | Notreported | 7.9,8.1 | Notreported | Notreported | helically wounded | Smooth | Notreported | Notreported | SMD | Notreported | Nanjing Fenghui Composite Material Co. Ltd. | SMD | SMD | Water absorption | SMD | 3 | SMD | 2079 | 2.2 | Tensile strength | 134.9 | 0.9 | Tensile modulus | 1.54 | 3.1 | Tensile deformation | SMD | SMD | SMD | SMD | SMD | SMD | 18,22 | SMD | 120 | SMD | SMD | SMD | SMD | SMD | SMD | SMD | 12.7,12.9 | 12.7,12.9 | KOH:4.2,NaOH:0.9, Ca(OH)2:118.5; g/L(mol/L) | SMD | SMD | SMD | SMD | SMD | SMD | SMD | SMD | SMD | SMD | SMD | SMD | SMD | SMD | SMD | SMD | SMD | SMD | SMD | SMD | SMD | SMD | SMD | SMD | SMD | SMD | SMD | SMD | SMD | SMD | SMD | SMD | wipe | SMD | SMD | SMD | SMD | SMD | SMD | SMD | SMD | SMD | SMD | SMD | SMD | SMD | SMD | Notreported | 0.02644 | Notreported | Ww-Wi | SMD | SMD | SMD | SMD | SMD | SMD | SMD | SMD | SMD | [13 empty] | 0 | 0 | 0 | 0 | 0 | 0 | 0 | 0 | 0 | 0 | 0 | 0 | 0 | 0 | 0 | 0 | 0 | 0 | 0 | 0 | 0
1 | Comparative Investigation on Tensile Performance of FRP Bars after Exposure to Water, Seawater, and Alkaline Solutions | Chunhua Lu; Mingzhi Ni; Tianshu Chu; and Liyuan He | 2 | J. Mater. Civ. Eng | 2020 | 2532 | 56 | Carbon | Notreported | Vinyl ester | Notreported | Notreported | Notreported | Notreported | Notreported | 64 | Notreported | 7.9,8.1 | Notreported | Notreported | helically wounded | Smooth | Notreported | Notreported | SMD | Notreported | Nanjing Fenghui Composite Material Co. Ltd. | SMD | SMD | Water absorption | SMD | 3 | SMD | 2079 | 2.2 | Tensile strength | 134.9 | 0.9 | Tensile modulus | 1.54 | 3.1 | Tensile deformation | SMD | SMD | SMD | SMD | SMD | SMD | 18,22 | SMD | 240 | SMD | SMD | SMD | SMD | SMD | SMD | SMD | 12.7,12.9 | 12.7,12.9 | KOH:4.2,NaOH:0.9, Ca(OH)2:118.5; g/L(mol/L) | SMD | SMD | SMD | SMD | SMD | SMD | SMD | SMD | SMD | SMD | SMD | SMD | SMD | SMD | SMD | SMD | SMD | SMD | SMD | SMD | SMD | SMD | SMD | SMD | SMD | SMD | SMD | SMD | SMD | SMD | SMD | SMD | wipe | SMD | SMD | SMD | SMD | SMD | SMD | SMD | SMD | SMD | SMD | SMD | SMD | SMD | SMD | Notreported | 0.06581 | Notreported | Ww-Wi | SMD | SMD | SMD | SMD | SMD | SMD | SMD | SMD | SMD | [13 empty] | 0 | 0 | 0 | 0 | 0 | 0 | 0 | 0 | 0 | 0 | 0 | 0 | 0 | 0 | 0 | 0 | 0 | 0 | 0 | 0 | 0
1 | Comparative Investigation on Tensile Performance of FRP Bars after Exposure to Water, Seawater, and Alkaline Solutions | Chunhua Lu; Mingzhi Ni; Tianshu Chu; and Liyuan He | 2 | J. Mater. Civ. Eng | 2020 | 2533 | 57 | Carbon | Notreported | Vinyl ester | Notreported | Notreported | Notreported | Notreported | Notreported | 64 | Notreported | 7.9,8.1 | Notreported | Notreported | helically wounded | Smooth | Notreported | Notreported | SMD | Notreported | Nanjing Fenghui Composite Material Co. Ltd. | SMD | SMD | Water absorption | SMD | 3 | SMD | 2079 | 2.2 | Tensile strength | 134.9 | 0.9 | Tensile modulus | 1.54 | 3.1 | Tensile deformation | SMD | SMD | SMD | SMD | SMD | SMD | 18,22 | SMD | 480 | SMD | SMD | SMD | SMD | SMD | SMD | SMD | 12.7,12.9 | 12.7,12.9 | KOH:4.2,NaOH:0.9, Ca(OH)2:118.5; g/L(mol/L) | SMD | SMD | SMD | SMD | SMD | SMD | SMD | SMD | SMD | SMD | SMD | SMD | SMD | SMD | SMD | SMD | SMD | SMD | SMD | SMD | SMD | SMD | SMD | SMD | SMD | SMD | SMD | SMD | SMD | SMD | SMD | SMD | wipe | SMD | SMD | SMD | SMD | SMD | SMD | SMD | SMD | SMD | SMD | SMD | SMD | SMD | SMD | Notreported | 0.09323 | Notreported | Ww-Wi | SMD | SMD | SMD | SMD | SMD | SMD | SMD | SMD | SMD | [13 empty] | 0 | 0 | 0 | 0 | 0 | 0 | 0 | 0 | 0 | 0 | 0 | 0 | 0 | 0 | 0 | 0 | 0 | 0 | 0 | 0 | 0
1 | Comparative Investigation on Tensile Performance of FRP Bars after Exposure to Water, Seawater, and Alkaline Solutions | Chunhua Lu; Mingzhi Ni; Tianshu Chu; and Liyuan He | 2 | J. Mater. Civ. Eng | 2020 | 2534 | 58 | Carbon | Notreported | Vinyl ester | Notreported | Notreported | Notreported | Notreported | Notreported | 64 | Notreported | 7.9,8.1 | Notreported | Notreported | helically wounded | Smooth | Notreported | Notreported | SMD | Notreported | Nanjing Fenghui Composite Material Co. Ltd. | SMD | SMD | Water absorption | SMD | 3 | SMD | 2079 | 2.2 | Tensile strength | 134.9 | 0.9 | Tensile modulus | 1.54 | 3.1 | Tensile deformation | SMD | SMD | SMD | SMD | SMD | SMD | 18,22 | SMD | 960 | SMD | SMD | SMD | SMD | SMD | SMD | SMD | 12.7,12.9 | 12.7,12.9 | KOH:4.2,NaOH:0.9, Ca(OH)2:118.5; g/L(mol/L) | SMD | SMD | SMD | SMD | SMD | SMD | SMD | SMD | SMD | SMD | SMD | SMD | SMD | SMD | SMD | SMD | SMD | SMD | SMD | SMD | SMD | SMD | SMD | SMD | SMD | SMD | SMD | SMD | SMD | SMD | SMD | SMD | wipe | SMD | SMD | SMD | SMD | SMD | SMD | SMD | SMD | SMD | SMD | SMD | SMD | SMD | SMD | Notreported | 0.1087 | Notreported | Ww-Wi | SMD | SMD | SMD | SMD | SMD | SMD | SMD | SMD | SMD | [13 empty] | 0 | 0 | 0 | 0 | 0 | 0 | 0 | 0 | 0 | 0 | 0 | 0 | 0 | 0 | 0 | 0 | 0 | 0 | 0 | 0 | 0
1 | Comparative Investigation on Tensile Performance of FRP Bars after Exposure to Water, Seawater, and Alkaline Solutions | Chunhua Lu; Mingzhi Ni; Tianshu Chu; and Liyuan He | 2 | J. Mater. Civ. Eng | 2020 | 2535 | 59 | Carbon | Notreported | Vinyl ester | Notreported | Notreported | Notreported | Notreported | Notreported | 64 | Notreported | 7.9,8.1 | Notreported | Notreported | helically wounded | Smooth | Notreported | Notreported | SMD | Notreported | Nanjing Fenghui Composite Material Co. Ltd. | SMD | SMD | Water absorption | SMD | 3 | SMD | 2079 | 2.2 | Tensile strength | 134.9 | 0.9 | Tensile modulus | 1.54 | 3.1 | Tensile deformation | SMD | SMD | SMD | SMD | SMD | SMD | 18,22 | SMD | 1920 | SMD | SMD | SMD | SMD | SMD | SMD | SMD | 12.7,12.9 | 12.7,12.9 | KOH:4.2,NaOH:0.9, Ca(OH)2:118.5; g/L(mol/L) | SMD | SMD | SMD | SMD | SMD | SMD | SMD | SMD | SMD | SMD | SMD | SMD | SMD | SMD | SMD | SMD | SMD | SMD | SMD | SMD | SMD | SMD | SMD | SMD | SMD | SMD | SMD | SMD | SMD | SMD | SMD | SMD | wipe | SMD | SMD | SMD | SMD | SMD | SMD | SMD | SMD | SMD | SMD | SMD | SMD | SMD | SMD | Notreported | 0.16635 | Notreported | Ww-Wi | SMD | SMD | SMD | SMD | SMD | SMD | SMD | SMD | SMD | [13 empty] | 0 | 0 | 0 | 0 | 0 | 0 | 0 | 0 | 0 | 0 | 0 | 0 | 0 | 0 | 0 | 0 | 0 | 0 | 0 | 0 | 0
1 | Comparative Investigation on Tensile Performance of FRP Bars after Exposure to Water, Seawater, and Alkaline Solutions | Chunhua Lu; Mingzhi Ni; Tianshu Chu; and Liyuan He | 2 | J. Mater. Civ. Eng | 2020 | 2536 | 60 | Carbon | Notreported | Vinyl ester | Notreported | Notreported | Notreported | Notreported | Notreported | 64 | Notreported | 7.9,8.1 | Notreported | Notreported | helically wounded | Smooth | Notreported | Notreported | SMD | Notreported | Nanjing Fenghui Composite Material Co. Ltd. | SMD | SMD | Water absorption | SMD | 3 | SMD | 2079 | 2.2 | Tensile strength | 134.9 | 0.9 | Tensile modulus | 1.54 | 3.1 | Tensile deformation | SMD | SMD | SMD | SMD | SMD | SMD | 18,22 | SMD | 2880 | SMD | SMD | SMD | SMD | SMD | SMD | SMD | 12.7,12.9 | 12.7,12.9 | KOH:4.2,NaOH:0.9, Ca(OH)2:118.5; g/L(mol/L) | SMD | SMD | SMD | SMD | SMD | SMD | SMD | SMD | SMD | SMD | SMD | SMD | SMD | SMD | SMD | SMD | SMD | SMD | SMD | SMD | SMD | SMD | SMD | SMD | SMD | SMD | SMD | SMD | SMD | SMD | SMD | SMD | wipe | SMD | SMD | SMD | SMD | SMD | SMD | SMD | SMD | SMD | SMD | SMD | SMD | SMD | SMD | Notreported | 0.21065 | Notreported | Ww-Wi | SMD | SMD | SMD | SMD | SMD | SMD | SMD | SMD | SMD | [13 empty] | 0 | 0 | 0 | 0 | 0 | 0 | 0 | 0 | 0 | 0 | 0 | 0 | 0 | 0 | 0 | 0 | 0 | 0 | 0 | 0 | 0
1 | Comparative Investigation on Tensile Performance of FRP Bars after Exposure to Water, Seawater, and Alkaline Solutions | Chunhua Lu; Mingzhi Ni; Tianshu Chu; and Liyuan He | 2 | J. Mater. Civ. Eng | 2020 | 2537 | 61 | Carbon | Notreported | Vinyl ester | Notreported | Notreported | Notreported | Notreported | Notreported | 64 | Notreported | 7.9,8.1 | Notreported | Notreported | helically wounded | Smooth | Notreported | Notreported | SMD | Notreported | Nanjing Fenghui Composite Material Co. Ltd. | SMD | SMD | Water absorption | SMD | 3 | SMD | 2079 | 2.2 | Tensile strength | 134.9 | 0.9 | Tensile modulus | 1.54 | 3.1 | Tensile deformation | SMD | SMD | SMD | SMD | SMD | SMD | 18,22 | SMD | 120 | SMD | SMD | SMD | SMD | SMD | SMD | SMD | 7.1 | 7.1 | NaCl:24.53.Na2SO4:4.09,MgCl2:5.2,CaCl2:1.16,SrCl2:0.025,KCl:0.695,NaHCO3:0.201,KBr:0.1,H2BO3:0.027,NaF:0.003 | SMD | SMD | SMD | SMD | SMD | SMD | SMD | SMD | SMD | SMD | SMD | SMD | SMD | SMD | SMD | SMD | SMD | SMD | SMD | SMD | SMD | SMD | SMD | SMD | SMD | SMD | SMD | SMD | SMD | SMD | SMD | SMD | wipe | SMD | SMD | SMD | SMD | SMD | SMD | SMD | SMD | SMD | SMD | SMD | SMD | SMD | SMD | Notreported | 0.1087 | Notreported | Ww-Wi | SMD | SMD | SMD | SMD | SMD | SMD | SMD | SMD | SMD | [13 empty] | 0 | 0 | 0 | 0 | 0 | 0 | 0 | 0 | 0 | 0 | 0 | 0 | 0 | 0 | 0 | 0 | 0 | 0 | 0 | 0 | 0
1 | Comparative Investigation on Tensile Performance of FRP Bars after Exposure to Water, Seawater, and Alkaline Solutions | Chunhua Lu; Mingzhi Ni; Tianshu Chu; and Liyuan He | 2 | J. Mater. Civ. Eng | 2020 | 2538 | 62 | Carbon | Notreported | Vinyl ester | Notreported | Notreported | Notreported | Notreported | Notreported | 64 | Notreported | 7.9,8.1 | Notreported | Notreported | helically wounded | Smooth | Notreported | Notreported | SMD | Notreported | Nanjing Fenghui Composite Material Co. Ltd. | SMD | SMD | Water absorption | SMD | 3 | SMD | 2079 | 2.2 | Tensile strength | 134.9 | 0.9 | Tensile modulus | 1.54 | 3.1 | Tensile deformation | SMD | SMD | SMD | SMD | SMD | SMD | 18,22 | SMD | 240 | SMD | SMD | SMD | SMD | SMD | SMD | SMD | 7.1 | 7.1 | NaCl:24.53.Na2SO4:4.09,MgCl2:5.2,CaCl2:1.16,SrCl2:0.025,KCl:0.695,NaHCO3:0.201,KBr:0.1,H2BO3:0.027,NaF:0.003 | SMD | SMD | SMD | SMD | SMD | SMD | SMD | SMD | SMD | SMD | SMD | SMD | SMD | SMD | SMD | SMD | SMD | SMD | SMD | SMD | SMD | SMD | SMD | SMD | SMD | SMD | SMD | SMD | SMD | SMD | SMD | SMD | wipe | SMD | SMD | SMD | SMD | SMD | SMD | SMD | SMD | SMD | SMD | SMD | SMD | SMD | SMD | Notreported | 0.18721 | Notreported | Ww-Wi | SMD | SMD | SMD | SMD | SMD | SMD | SMD | SMD | SMD | [13 empty] | 0 | 0 | 0 | 0 | 0 | 0 | 0 | 0 | 0 | 0 | 0 | 0 | 0 | 0 | 0 | 0 | 0 | 0 | 0 | 0 | 0
1 | Comparative Investigation on Tensile Performance of FRP Bars after Exposure to Water, Seawater, and Alkaline Solutions | Chunhua Lu; Mingzhi Ni; Tianshu Chu; and Liyuan He | 2 | J. Mater. Civ. Eng | 2020 | 2539 | 63 | Carbon | Notreported | Vinyl ester | Notreported | Notreported | Notreported | Notreported | Notreported | 64 | Notreported | 7.9,8.1 | Notreported | Notreported | helically wounded | Smooth | Notreported | Notreported | SMD | Notreported | Nanjing Fenghui Composite Material Co. Ltd. | SMD | SMD | Water absorption | SMD | 3 | SMD | 2079 | 2.2 | Tensile strength | 134.9 | 0.9 | Tensile modulus | 1.54 | 3.1 | Tensile deformation | SMD | SMD | SMD | SMD | SMD | SMD | 18,22 | SMD | 480 | SMD | SMD | SMD | SMD | SMD | SMD | SMD | 7.1 | 7.1 | NaCl:24.53.Na2SO4:4.09,MgCl2:5.2,CaCl2:1.16,SrCl2:0.025,KCl:0.695,NaHCO3:0.201,KBr:0.1,H2BO3:0.027,NaF:0.003 | SMD | SMD | SMD | SMD | SMD | SMD | SMD | SMD | SMD | SMD | SMD | SMD | SMD | SMD | SMD | SMD | SMD | SMD | SMD | SMD | SMD | SMD | SMD | SMD | SMD | SMD | SMD | SMD | SMD | SMD | SMD | SMD | wipe | SMD | SMD | SMD | SMD | SMD | SMD | SMD | SMD | SMD | SMD | SMD | SMD | SMD | SMD | Notreported | 0.24721 | Notreported | Ww-Wi | SMD | SMD | SMD | SMD | SMD | SMD | SMD | SMD | SMD | [13 empty] | 0 | 0 | 0 | 0 | 0 | 0 | 0 | 0 | 0 | 0 | 0 | 0 | 0 | 0 | 0 | 0 | 0 | 0 | 0 | 0 | 0
1 | Comparative Investigation on Tensile Performance of FRP Bars after Exposure to Water, Seawater, and Alkaline Solutions | Chunhua Lu; Mingzhi Ni; Tianshu Chu; and Liyuan He | 2 | J. Mater. Civ. Eng | 2020 | 2540 | 64 | Carbon | Notreported | Vinyl ester | Notreported | Notreported | Notreported | Notreported | Notreported | 64 | Notreported | 7.9,8.1 | Notreported | Notreported | helically wounded | Smooth | Notreported | Notreported | SMD | Notreported | Nanjing Fenghui Composite Material Co. Ltd. | SMD | SMD | Water absorption | SMD | 3 | SMD | 2079 | 2.2 | Tensile strength | 134.9 | 0.9 | Tensile modulus | 1.54 | 3.1 | Tensile deformation | SMD | SMD | SMD | SMD | SMD | SMD | 18,22 | SMD | 960 | SMD | SMD | SMD | SMD | SMD | SMD | SMD | 7.1 | 7.1 | NaCl:24.53.Na2SO4:4.09,MgCl2:5.2,CaCl2:1.16,SrCl2:0.025,KCl:0.695,NaHCO3:0.201,KBr:0.1,H2BO3:0.027,NaF:0.003 | SMD | SMD | SMD | SMD | SMD | SMD | SMD | SMD | SMD | SMD | SMD | SMD | SMD | SMD | SMD | SMD | SMD | SMD | SMD | SMD | SMD | SMD | SMD | SMD | SMD | SMD | SMD | SMD | SMD | SMD | SMD | SMD | wipe | SMD | SMD | SMD | SMD | SMD | SMD | SMD | SMD | SMD | SMD | SMD | SMD | SMD | SMD | Notreported | 0.42766 | Notreported | Ww-Wi | SMD | SMD | SMD | SMD | SMD | SMD | SMD | SMD | SMD | [13 empty] | 0 | 0 | 0 | 0 | 0 | 0 | 0 | 0 | 0 | 0 | 0 | 0 | 0 | 0 | 0 | 0 | 0 | 0 | 0 | 0 | 0
1 | Comparative Investigation on Tensile Performance of FRP Bars after Exposure to Water, Seawater, and Alkaline Solutions | Chunhua Lu; Mingzhi Ni; Tianshu Chu; and Liyuan He | 2 | J. Mater. Civ. Eng | 2020 | 2541 | 65 | Carbon | Notreported | Vinyl ester | Notreported | Notreported | Notreported | Notreported | Notreported | 64 | Notreported | 7.9,8.1 | Notreported | Notreported | helically wounded | Smooth | Notreported | Notreported | SMD | Notreported | Nanjing Fenghui Composite Material Co. Ltd. | SMD | SMD | Water absorption | SMD | 3 | SMD | 2079 | 2.2 | Tensile strength | 134.9 | 0.9 | Tensile modulus | 1.54 | 3.1 | Tensile deformation | SMD | SMD | SMD | SMD | SMD | SMD | 18,22 | SMD | 1920 | SMD | SMD | SMD | SMD | SMD | SMD | SMD | 7.1 | 7.1 | NaCl:24.53.Na2SO4:4.09,MgCl2:5.2,CaCl2:1.16,SrCl2:0.025,KCl:0.695,NaHCO3:0.201,KBr:0.1,H2BO3:0.027,NaF:0.003 | SMD | SMD | SMD | SMD | SMD | SMD | SMD | SMD | SMD | SMD | SMD | SMD | SMD | SMD | SMD | SMD | SMD | SMD | SMD | SMD | SMD | SMD | SMD | SMD | SMD | SMD | SMD | SMD | SMD | SMD | SMD | SMD | wipe | SMD | SMD | SMD | SMD | SMD | SMD | SMD | SMD | SMD | SMD | SMD | SMD | SMD | SMD | Notreported | 0.52563 | Notreported | Ww-Wi | SMD | SMD | SMD | SMD | SMD | SMD | SMD | SMD | SMD | [13 empty] | 0 | 0 | 0 | 0 | 0 | 0 | 0 | 0 | 0 | 0 | 0 | 0 | 0 | 0 | 0 | 0 | 0 | 0 | 0 | 0 | 0
1 | Comparative Investigation on Tensile Performance of FRP Bars after Exposure to Water, Seawater, and Alkaline Solutions | Chunhua Lu; Mingzhi Ni; Tianshu Chu; and Liyuan He | 2 | J. Mater. Civ. Eng | 2020 | 2542 | 66 | Carbon | Notreported | Vinyl ester | Notreported | Notreported | Notreported | Notreported | Notreported | 64 | Notreported | 7.9,8.1 | Notreported | Notreported | helically wounded | Smooth | Notreported | Notreported | SMD | Notreported | Nanjing Fenghui Composite Material Co. Ltd. | SMD | SMD | Water absorption | SMD | 3 | SMD | 2079 | 2.2 | Tensile strength | 134.9 | 0.9 | Tensile modulus | 1.54 | 3.1 | Tensile deformation | SMD | SMD | SMD | SMD | SMD | SMD | 18,22 | SMD | 2880 | SMD | SMD | SMD | SMD | SMD | SMD | SMD | 7.1 | 7.1 | NaCl:24.53.Na2SO4:4.09,MgCl2:5.2,CaCl2:1.16,SrCl2:0.025,KCl:0.695,NaHCO3:0.201,KBr:0.1,H2BO3:0.027,NaF:0.003 | SMD | SMD | SMD | SMD | SMD | SMD | SMD | SMD | SMD | SMD | SMD | SMD | SMD | SMD | SMD | SMD | SMD | SMD | SMD | SMD | SMD | SMD | SMD | SMD | SMD | SMD | SMD | SMD | SMD | SMD | SMD | SMD | wipe | SMD | SMD | SMD | SMD | SMD | SMD | SMD | SMD | SMD | SMD | SMD | SMD | SMD | SMD | Notreported | 0.47735 | Notreported | Ww-Wi | SMD | SMD | SMD | SMD | SMD | SMD | SMD | SMD | SMD | [13 empty] | 0 | 0 | 0 | 0 | 0 | 0 | 0 | 0 | 0 | 0 | 0 | 0 | 0 | 0 | 0 | 0 | 0 | 0 | 0 | 0 | 0
1 | Comparative Investigation on Tensile Performance of FRP Bars after Exposure to Water, Seawater, and Alkaline Solutions | Chunhua Lu; Mingzhi Ni; Tianshu Chu; and Liyuan He | 2 | J. Mater. Civ. Eng | 2020 | 2543 | 67 | Carbon | Notreported | Vinyl ester | Notreported | Notreported | Notreported | Notreported | Notreported | 64 | Notreported | 7.9,8.1 | Notreported | Notreported | helically wounded | Smooth | Notreported | Notreported | SMD | Notreported | Nanjing Fenghui Composite Material Co. Ltd. | SMD | SMD | Water absorption | SMD | 3 | SMD | 2079 | 2.2 | Tensile strength | 134.9 | 0.9 | Tensile modulus | 1.54 | 3.1 | Tensile deformation | SMD | SMD | SMD | SMD | SMD | SMD | 18,22 | SMD | 120 | SMD | SMD | SMD | SMD | SMD | SMD | SMD | tap water | Notreported | Notreported | SMD | SMD | SMD | SMD | SMD | SMD | SMD | SMD | SMD | SMD | SMD | SMD | SMD | SMD | SMD | SMD | SMD | SMD | SMD | SMD | SMD | SMD | SMD | SMD | SMD | SMD | SMD | SMD | SMD | SMD | SMD | SMD | wipe | SMD | SMD | SMD | SMD | SMD | SMD | SMD | SMD | SMD | SMD | SMD | SMD | SMD | SMD | Notreported | 0.08526 | Notreported | Ww-Wi | SMD | SMD | SMD | SMD | SMD | SMD | SMD | SMD | SMD | [13 empty] | 0 | 0 | 0 | 0 | 0 | 0 | 0 | 0 | 0 | 0 | 0 | 0 | 0 | 0 | 0 | 0 | 0 | 0 | 0 | 0 | 0
1 | Comparative Investigation on Tensile Performance of FRP Bars after Exposure to Water, Seawater, and Alkaline Solutions | Chunhua Lu; Mingzhi Ni; Tianshu Chu; and Liyuan He | 2 | J. Mater. Civ. Eng | 2020 | 2544 | 68 | Carbon | Notreported | Vinyl ester | Notreported | Notreported | Notreported | Notreported | Notreported | 64 | Notreported | 7.9,8.1 | Notreported | Notreported | helically wounded | Smooth | Notreported | Notreported | SMD | Notreported | Nanjing Fenghui Composite Material Co. Ltd. | SMD | SMD | Water absorption | SMD | 3 | SMD | 2079 | 2.2 | Tensile strength | 134.9 | 0.9 | Tensile modulus | 1.54 | 3.1 | Tensile deformation | SMD | SMD | SMD | SMD | SMD | SMD | 18,22 | SMD | 240 | SMD | SMD | SMD | SMD | SMD | SMD | SMD | tap water | Notreported | Notreported | SMD | SMD | SMD | SMD | SMD | SMD | SMD | SMD | SMD | SMD | SMD | SMD | SMD | SMD | SMD | SMD | SMD | SMD | SMD | SMD | SMD | SMD | SMD | SMD | SMD | SMD | SMD | SMD | SMD | SMD | SMD | SMD | wipe | SMD | SMD | SMD | SMD | SMD | SMD | SMD | SMD | SMD | SMD | SMD | SMD | SMD | SMD | Notreported | 0.17409 | Notreported | Ww-Wi | SMD | SMD | SMD | SMD | SMD | SMD | SMD | SMD | SMD | [13 empty] | 0 | 0 | 0 | 0 | 0 | 0 | 0 | 0 | 0 | 0 | 0 | 0 | 0 | 0 | 0 | 0 | 0 | 0 | 0 | 0 | 0
1 | Comparative Investigation on Tensile Performance of FRP Bars after Exposure to Water, Seawater, and Alkaline Solutions | Chunhua Lu; Mingzhi Ni; Tianshu Chu; and Liyuan He | 2 | J. Mater. Civ. Eng | 2020 | 2545 | 69 | Carbon | Notreported | Vinyl ester | Notreported | Notreported | Notreported | Notreported | Notreported | 64 | Notreported | 7.9,8.1 | Notreported | Notreported | helically wounded | Smooth | Notreported | Notreported | SMD | Notreported | Nanjing Fenghui Composite Material Co. Ltd. | SMD | SMD | Water absorption | SMD | 3 | SMD | 2079 | 2.2 | Tensile strength | 134.9 | 0.9 | Tensile modulus | 1.54 | 3.1 | Tensile deformation | SMD | SMD | SMD | SMD | SMD | SMD | 18,22 | SMD | 480 | SMD | SMD | SMD | SMD | SMD | SMD | SMD | tap water | Notreported | Notreported | SMD | SMD | SMD | SMD | SMD | SMD | SMD | SMD | SMD | SMD | SMD | SMD | SMD | SMD | SMD | SMD | SMD | SMD | SMD | SMD | SMD | SMD | SMD | SMD | SMD | SMD | SMD | SMD | SMD | SMD | SMD | SMD | wipe | SMD | SMD | SMD | SMD | SMD | SMD | SMD | SMD | SMD | SMD | SMD | SMD | SMD | SMD | Notreported | 0.2369 | Notreported | Ww-Wi | SMD | SMD | SMD | SMD | SMD | SMD | SMD | SMD | SMD | [13 empty] | 0 | 0 | 0 | 0 | 0 | 0 | 0 | 0 | 0 | 0 | 0 | 0 | 0 | 0 | 0 | 0 | 0 | 0 | 0 | 0 | 0
1 | Comparative Investigation on Tensile Performance of FRP Bars after Exposure to Water, Seawater, and Alkaline Solutions | Chunhua Lu; Mingzhi Ni; Tianshu Chu; and Liyuan He | 2 | J. Mater. Civ. Eng | 2020 | 2546 | 70 | Carbon | Notreported | Vinyl ester | Notreported | Notreported | Notreported | Notreported | Notreported | 64 | Notreported | 7.9,8.1 | Notreported | Notreported | helically wounded | Smooth | Notreported | Notreported | SMD | Notreported | Nanjing Fenghui Composite Material Co. Ltd. | SMD | SMD | Water absorption | SMD | 3 | SMD | 2079 | 2.2 | Tensile strength | 134.9 | 0.9 | Tensile modulus | 1.54 | 3.1 | Tensile deformation | SMD | SMD | SMD | SMD | SMD | SMD | 18,22 | SMD | 960 | SMD | SMD | SMD | SMD | SMD | SMD | SMD | tap water | Notreported | Notreported | SMD | SMD | SMD | SMD | SMD | SMD | SMD | SMD | SMD | SMD | SMD | SMD | SMD | SMD | SMD | SMD | SMD | SMD | SMD | SMD | SMD | SMD | SMD | SMD | SMD | SMD | SMD | SMD | SMD | SMD | SMD | SMD | wipe | SMD | SMD | SMD | SMD | SMD | SMD | SMD | SMD | SMD | SMD | SMD | SMD | SMD | SMD | Notreported | 0.23174 | Notreported | Ww-Wi | SMD | SMD | SMD | SMD | SMD | SMD | SMD | SMD | SMD | [13 empty] | 0 | 0 | 0 | 0 | 0 | 0 | 0 | 0 | 0 | 0 | 0 | 0 | 0 | 0 | 0 | 0 | 0 | 0 | 0 | 0 | 0
1 | Comparative Investigation on Tensile Performance of FRP Bars after Exposure to Water, Seawater, and Alkaline Solutions | Chunhua Lu; Mingzhi Ni; Tianshu Chu; and Liyuan He | 2 | J. Mater. Civ. Eng | 2020 | 2547 | 71 | Carbon | Notreported | Vinyl ester | Notreported | Notreported | Notreported | Notreported | Notreported | 64 | Notreported | 7.9,8.1 | Notreported | Notreported | helically wounded | Smooth | Notreported | Notreported | SMD | Notreported | Nanjing Fenghui Composite Material Co. Ltd. | SMD | SMD | Water absorption | SMD | 3 | SMD | 2079 | 2.2 | Tensile strength | 134.9 | 0.9 | Tensile modulus | 1.54 | 3.1 | Tensile deformation | SMD | SMD | SMD | SMD | SMD | SMD | 18,22 | SMD | 1920 | SMD | SMD | SMD | SMD | SMD | SMD | SMD | tap water | Notreported | Notreported | SMD | SMD | SMD | SMD | SMD | SMD | SMD | SMD | SMD | SMD | SMD | SMD | SMD | SMD | SMD | SMD | SMD | SMD | SMD | SMD | SMD | SMD | SMD | SMD | SMD | SMD | SMD | SMD | SMD | SMD | SMD | SMD | wipe | SMD | SMD | SMD | SMD | SMD | SMD | SMD | SMD | SMD | SMD | SMD | SMD | SMD | SMD | Notreported | 0.24205 | Notreported | Ww-Wi | SMD | SMD | SMD | SMD | SMD | SMD | SMD | SMD | SMD | [13 empty] | 0 | 0 | 0 | 0 | 0 | 0 | 0 | 0 | 0 | 0 | 0 | 0 | 0 | 0 | 0 | 0 | 0 | 0 | 0 | 0 | 0
1 | Comparative Investigation on Tensile Performance of FRP Bars after Exposure to Water, Seawater, and Alkaline Solutions | Chunhua Lu; Mingzhi Ni; Tianshu Chu; and Liyuan He | 2 | J. Mater. Civ. Eng | 2020 | 2548 | 72 | Carbon | Notreported | Vinyl ester | Notreported | Notreported | Notreported | Notreported | Notreported | 64 | Notreported | 7.9,8.1 | Notreported | Notreported | helically wounded | Smooth | Notreported | Notreported | SMD | Notreported | Nanjing Fenghui Composite Material Co. Ltd. | SMD | SMD | Water absorption | SMD | 3 | SMD | 2079 | 2.2 | Tensile strength | 134.9 | 0.9 | Tensile modulus | 1.54 | 3.1 | Tensile deformation | SMD | SMD | SMD | SMD | SMD | SMD | 18,22 | SMD | 2880 | SMD | SMD | SMD | SMD | SMD | SMD | SMD | tap water | Notreported | Notreported | SMD | SMD | SMD | SMD | SMD | SMD | SMD | SMD | SMD | SMD | SMD | SMD | SMD | SMD | SMD | SMD | SMD | SMD | SMD | SMD | SMD | SMD | SMD | SMD | SMD | SMD | SMD | SMD | SMD | SMD | SMD | SMD | wipe | SMD | SMD | SMD | SMD | SMD | SMD | SMD | SMD | SMD | SMD | SMD | SMD | SMD | SMD | Notreported | 0.34142 | Notreported | Ww-Wi | SMD | SMD | SMD | SMD | SMD | SMD | SMD | SMD | SMD | [13 empty] | 0 | 0 | 0 | 0 | 0 | 0 | 0 | 0 | 0 | 0 | 0 | 0 | 0 | 0 | 0 | 0 | 0 | 0 | 0 | 0 | 0
1 | Comparative Investigation on Tensile Performance of FRP Bars after Exposure to Water, Seawater, and Alkaline Solutions | Chunhua Lu; Mingzhi Ni; Tianshu Chu; and Liyuan He | 2 | J. Mater. Civ. Eng | 2020 | 2549 | 73 | Glass | E-glass | Vinyl ester | Notreported | Notreported | Notreported | Notreported | Notreported | 64 | Notreported | 7.8,8.0 | Notreported | Notreported | helically wounded | Smooth | Notreported | Notreported | SMD | Notreported | Nanjing Fenghui Composite Material Co. Ltd. | SMD | SMD | Water absorption | SMD | 3 | SMD | 1409.5 | 1.6 | Tensile strength | 50 | 2.9 | Tensile modulus | 2.82 | 1.3 | Tensile deformation | SMD | SMD | SMD | SMD | SMD | SMD | 18,22 | SMD | 120 | SMD | SMD | SMD | SMD | SMD | SMD | SMD | 12.7,12.9 | 12.7,12.9 | KOH:4.2,NaOH:0.9, Ca(OH)2:118.5; g/L(mol/L) | SMD | SMD | SMD | SMD | SMD | SMD | SMD | SMD | SMD | SMD | SMD | SMD | SMD | SMD | SMD | SMD | SMD | SMD | SMD | SMD | SMD | SMD | SMD | SMD | SMD | SMD | SMD | SMD | SMD | SMD | SMD | SMD | wipe | SMD | SMD | SMD | SMD | SMD | SMD | SMD | SMD | SMD | SMD | SMD | SMD | SMD | SMD | Notreported | 0.02516 | Notreported | Ww-Wi | SMD | SMD | SMD | SMD | SMD | SMD | SMD | SMD | SMD | [13 empty] | 0 | 0 | 0 | 0 | 0 | 0 | 0 | 0 | 0 | 0 | 0 | 0 | 0 | 0 | 0 | 0 | 0 | 0 | 0 | 0 | 0
1 | Comparative Investigation on Tensile Performance of FRP Bars after Exposure to Water, Seawater, and Alkaline Solutions | Chunhua Lu; Mingzhi Ni; Tianshu Chu; and Liyuan He | 2 | J. Mater. Civ. Eng | 2020 | 2550 | 74 | Glass | E-glass | Vinyl ester | Notreported | Notreported | Notreported | Notreported | Notreported | 64 | Notreported | 7.8,8.0 | Notreported | Notreported | helically wounded | Smooth | Notreported | Notreported | SMD | Notreported | Nanjing Fenghui Composite Material Co. Ltd. | SMD | SMD | Water absorption | SMD | 3 | SMD | 1409.5 | 1.6 | Tensile strength | 50 | 2.9 | Tensile modulus | 2.82 | 1.3 | Tensile deformation | SMD | SMD | SMD | SMD | SMD | SMD | 18,22 | SMD | 240 | SMD | SMD | SMD | SMD | SMD | SMD | SMD | 12.7,12.9 | 12.7,12.9 | KOH:4.2,NaOH:0.9, Ca(OH)2:118.5; g/L(mol/L) | SMD | SMD | SMD | SMD | SMD | SMD | SMD | SMD | SMD | SMD | SMD | SMD | SMD | SMD | SMD | SMD | SMD | SMD | SMD | SMD | SMD | SMD | SMD | SMD | SMD | SMD | SMD | SMD | SMD | SMD | SMD | SMD | wipe | SMD | SMD | SMD | SMD | SMD | SMD | SMD | SMD | SMD | SMD | SMD | SMD | SMD | SMD | Notreported | 0.06207 | Notreported | Ww-Wi | SMD | SMD | SMD | SMD | SMD | SMD | SMD | SMD | SMD | [13 empty] | 0 | 0 | 0 | 0 | 0 | 0 | 0 | 0 | 0 | 0 | 0 | 0 | 0 | 0 | 0 | 0 | 0 | 0 | 0 | 0 | 0
1 | Comparative Investigation on Tensile Performance of FRP Bars after Exposure to Water, Seawater, and Alkaline Solutions | Chunhua Lu; Mingzhi Ni; Tianshu Chu; and Liyuan He | 2 | J. Mater. Civ. Eng | 2020 | 2551 | 75 | Glass | E-glass | Vinyl ester | Notreported | Notreported | Notreported | Notreported | Notreported | 64 | Notreported | 7.8,8.0 | Notreported | Notreported | helically wounded | Smooth | Notreported | Notreported | SMD | Notreported | Nanjing Fenghui Composite Material Co. Ltd. | SMD | SMD | Water absorption | SMD | 3 | SMD | 1409.5 | 1.6 | Tensile strength | 50 | 2.9 | Tensile modulus | 2.82 | 1.3 | Tensile deformation | SMD | SMD | SMD | SMD | SMD | SMD | 18,22 | SMD | 480 | SMD | SMD | SMD | SMD | SMD | SMD | SMD | 12.7,12.9 | 12.7,12.9 | KOH:4.2,NaOH:0.9, Ca(OH)2:118.5; g/L(mol/L) | SMD | SMD | SMD | SMD | SMD | SMD | SMD | SMD | SMD | SMD | SMD | SMD | SMD | SMD | SMD | SMD | SMD | SMD | SMD | SMD | SMD | SMD | SMD | SMD | SMD | SMD | SMD | SMD | SMD | SMD | SMD | SMD | wipe | SMD | SMD | SMD | SMD | SMD | SMD | SMD | SMD | SMD | SMD | SMD | SMD | SMD | SMD | Notreported | 0.07597 | Notreported | Ww-Wi | SMD | SMD | SMD | SMD | SMD | SMD | SMD | SMD | SMD | [13 empty] | 0 | 0 | 0 | 0 | 0 | 0 | 0 | 0 | 0 | 0 | 0 | 0 | 0 | 0 | 0 | 0 | 0 | 0 | 0 | 0 | 0
1 | Comparative Investigation on Tensile Performance of FRP Bars after Exposure to Water, Seawater, and Alkaline Solutions | Chunhua Lu; Mingzhi Ni; Tianshu Chu; and Liyuan He | 2 | J. Mater. Civ. Eng | 2020 | 2552 | 76 | Glass | E-glass | Vinyl ester | Notreported | Notreported | Notreported | Notreported | Notreported | 64 | Notreported | 7.8,8.0 | Notreported | Notreported | helically wounded | Smooth | Notreported | Notreported | SMD | Notreported | Nanjing Fenghui Composite Material Co. Ltd. | SMD | SMD | Water absorption | SMD | 3 | SMD | 1409.5 | 1.6 | Tensile strength | 50 | 2.9 | Tensile modulus | 2.82 | 1.3 | Tensile deformation | SMD | SMD | SMD | SMD | SMD | SMD | 18,22 | SMD | 960 | SMD | SMD | SMD | SMD | SMD | SMD | SMD | 12.7,12.9 | 12.7,12.9 | KOH:4.2,NaOH:0.9, Ca(OH)2:118.5; g/L(mol/L) | SMD | SMD | SMD | SMD | SMD | SMD | SMD | SMD | SMD | SMD | SMD | SMD | SMD | SMD | SMD | SMD | SMD | SMD | SMD | SMD | SMD | SMD | SMD | SMD | SMD | SMD | SMD | SMD | SMD | SMD | SMD | SMD | wipe | SMD | SMD | SMD | SMD | SMD | SMD | SMD | SMD | SMD | SMD | SMD | SMD | SMD | SMD | Notreported | 0.13682 | Notreported | Ww-Wi | SMD | SMD | SMD | SMD | SMD | SMD | SMD | SMD | SMD | [13 empty] | 0 | 0 | 0 | 0 | 0 | 0 | 0 | 0 | 0 | 0 | 0 | 0 | 0 | 0 | 0 | 0 | 0 | 0 | 0 | 0 | 0
1 | Comparative Investigation on Tensile Performance of FRP Bars after Exposure to Water, Seawater, and Alkaline Solutions | Chunhua Lu; Mingzhi Ni; Tianshu Chu; and Liyuan He | 2 | J. Mater. Civ. Eng | 2020 | 2553 | 77 | Glass | E-glass | Vinyl ester | Notreported | Notreported | Notreported | Notreported | Notreported | 64 | Notreported | 7.8,8.0 | Notreported | Notreported | helically wounded | Smooth | Notreported | Notreported | SMD | Notreported | Nanjing Fenghui Composite Material Co. Ltd. | SMD | SMD | Water absorption | SMD | 3 | SMD | 1409.5 | 1.6 | Tensile strength | 50 | 2.9 | Tensile modulus | 2.82 | 1.3 | Tensile deformation | SMD | SMD | SMD | SMD | SMD | SMD | 18,22 | SMD | 1920 | SMD | SMD | SMD | SMD | SMD | SMD | SMD | 12.7,12.9 | 12.7,12.9 | KOH:4.2,NaOH:0.9, Ca(OH)2:118.5; g/L(mol/L) | SMD | SMD | SMD | SMD | SMD | SMD | SMD | SMD | SMD | SMD | SMD | SMD | SMD | SMD | SMD | SMD | SMD | SMD | SMD | SMD | SMD | SMD | SMD | SMD | SMD | SMD | SMD | SMD | SMD | SMD | SMD | SMD | wipe | SMD | SMD | SMD | SMD | SMD | SMD | SMD | SMD | SMD | SMD | SMD | SMD | SMD | SMD | Notreported | 0.12679 | Notreported | Ww-Wi | SMD | SMD | SMD | SMD | SMD | SMD | SMD | SMD | SMD | [13 empty] | 0 | 0 | 0 | 0 | 0 | 0 | 0 | 0 | 0 | 0 | 0 | 0 | 0 | 0 | 0 | 0 | 0 | 0 | 0 | 0 | 0
1 | Comparative Investigation on Tensile Performance of FRP Bars after Exposure to Water, Seawater, and Alkaline Solutions | Chunhua Lu; Mingzhi Ni; Tianshu Chu; and Liyuan He | 2 | J. Mater. Civ. Eng | 2020 | 2554 | 78 | Glass | E-glass | Vinyl ester | Notreported | Notreported | Notreported | Notreported | Notreported | 64 | Notreported | 7.8,8.0 | Notreported | Notreported | helically wounded | Smooth | Notreported | Notreported | SMD | Notreported | Nanjing Fenghui Composite Material Co. Ltd. | SMD | SMD | Water absorption | SMD | 3 | SMD | 1409.5 | 1.6 | Tensile strength | 50 | 2.9 | Tensile modulus | 2.82 | 1.3 | Tensile deformation | SMD | SMD | SMD | SMD | SMD | SMD | 18,22 | SMD | 2880 | SMD | SMD | SMD | SMD | SMD | SMD | SMD | 12.7,12.9 | 12.7,12.9 | KOH:4.2,NaOH:0.9, Ca(OH)2:118.5; g/L(mol/L) | SMD | SMD | SMD | SMD | SMD | SMD | SMD | SMD | SMD | SMD | SMD | SMD | SMD | SMD | SMD | SMD | SMD | SMD | SMD | SMD | SMD | SMD | SMD | SMD | SMD | SMD | SMD | SMD | SMD | SMD | SMD | SMD | wipe | SMD | SMD | SMD | SMD | SMD | SMD | SMD | SMD | SMD | SMD | SMD | SMD | SMD | SMD | Notreported | 0.14456 | Notreported | Ww-Wi | SMD | SMD | SMD | SMD | SMD | SMD | SMD | SMD | SMD | [13 empty] | 0 | 0 | 0 | 0 | 0 | 0 | 0 | 0 | 0 | 0 | 0 | 0 | 0 | 0 | 0 | 0 | 0 | 0 | 0 | 0 | 0
1 | Comparative Investigation on Tensile Performance of FRP Bars after Exposure to Water, Seawater, and Alkaline Solutions | Chunhua Lu; Mingzhi Ni; Tianshu Chu; and Liyuan He | 2 | J. Mater. Civ. Eng | 2020 | 2555 | 79 | Glass | E-glass | Vinyl ester | Notreported | Notreported | Notreported | Notreported | Notreported | 64 | Notreported | 7.8,8.0 | Notreported | Notreported | helically wounded | Smooth | Notreported | Notreported | SMD | Notreported | Nanjing Fenghui Composite Material Co. Ltd. | SMD | SMD | Water absorption | SMD | 3 | SMD | 1409.5 | 1.6 | Tensile strength | 50 | 2.9 | Tensile modulus | 2.82 | 1.3 | Tensile deformation | SMD | SMD | SMD | SMD | SMD | SMD | 18,22 | SMD | 120 | SMD | SMD | SMD | SMD | SMD | SMD | SMD | 7.1 | 7.1 | NaCl:24.53.Na2SO4:4.09,MgCl2:5.2,CaCl2:1.16,SrCl2:0.025,KCl:0.695,NaHCO3:0.201,KBr:0.1,H2BO3:0.027,NaF:0.003 | SMD | SMD | SMD | SMD | SMD | SMD | SMD | SMD | SMD | SMD | SMD | SMD | SMD | SMD | SMD | SMD | SMD | SMD | SMD | SMD | SMD | SMD | SMD | SMD | SMD | SMD | SMD | SMD | SMD | SMD | SMD | SMD | wipe | SMD | SMD | SMD | SMD | SMD | SMD | SMD | SMD | SMD | SMD | SMD | SMD | SMD | SMD | Notreported | 0.25508 | Notreported | Ww-Wi | SMD | SMD | SMD | SMD | SMD | SMD | SMD | SMD | SMD | [13 empty] | 0 | 0 | 0 | 0 | 0 | 0 | 0 | 0 | 0 | 0 | 0 | 0 | 0 | 0 | 0 | 0 | 0 | 0 | 0 | 0 | 0
1 | Comparative Investigation on Tensile Performance of FRP Bars after Exposure to Water, Seawater, and Alkaline Solutions | Chunhua Lu; Mingzhi Ni; Tianshu Chu; and Liyuan He | 2 | J. Mater. Civ. Eng | 2020 | 2556 | 80 | Glass | E-glass | Vinyl ester | Notreported | Notreported | Notreported | Notreported | Notreported | 64 | Notreported | 7.8,8.0 | Notreported | Notreported | helically wounded | Smooth | Notreported | Notreported | SMD | Notreported | Nanjing Fenghui Composite Material Co. Ltd. | SMD | SMD | Water absorption | SMD | 3 | SMD | 1409.5 | 1.6 | Tensile strength | 50 | 2.9 | Tensile modulus | 2.82 | 1.3 | Tensile deformation | SMD | SMD | SMD | SMD | SMD | SMD | 18,22 | SMD | 240 | SMD | SMD | SMD | SMD | SMD | SMD | SMD | 7.1 | 7.1 | NaCl:24.53.Na2SO4:4.09,MgCl2:5.2,CaCl2:1.16,SrCl2:0.025,KCl:0.695,NaHCO3:0.201,KBr:0.1,H2BO3:0.027,NaF:0.003 | SMD | SMD | SMD | SMD | SMD | SMD | SMD | SMD | SMD | SMD | SMD | SMD | SMD | SMD | SMD | SMD | SMD | SMD | SMD | SMD | SMD | SMD | SMD | SMD | SMD | SMD | SMD | SMD | SMD | SMD | SMD | SMD | wipe | SMD | SMD | SMD | SMD | SMD | SMD | SMD | SMD | SMD | SMD | SMD | SMD | SMD | SMD | Notreported | 0.41893 | Notreported | Ww-Wi | SMD | SMD | SMD | SMD | SMD | SMD | SMD | SMD | SMD | [13 empty] | 0 | 0 | 0 | 0 | 0 | 0 | 0 | 0 | 0 | 0 | 0 | 0 | 0 | 0 | 0 | 0 | 0 | 0 | 0 | 0 | 0
1 | Comparative Investigation on Tensile Performance of FRP Bars after Exposure to Water, Seawater, and Alkaline Solutions | Chunhua Lu; Mingzhi Ni; Tianshu Chu; and Liyuan He | 2 | J. Mater. Civ. Eng | 2020 | 2557 | 81 | Glass | E-glass | Vinyl ester | Notreported | Notreported | Notreported | Notreported | Notreported | 64 | Notreported | 7.8,8.0 | Notreported | Notreported | helically wounded | Smooth | Notreported | Notreported | SMD | Notreported | Nanjing Fenghui Composite Material Co. Ltd. | SMD | SMD | Water absorption | SMD | 3 | SMD | 1409.5 | 1.6 | Tensile strength | 50 | 2.9 | Tensile modulus | 2.82 | 1.3 | Tensile deformation | SMD | SMD | SMD | SMD | SMD | SMD | 18,22 | SMD | 480 | SMD | SMD | SMD | SMD | SMD | SMD | SMD | 7.1 | 7.1 | NaCl:24.53.Na2SO4:4.09,MgCl2:5.2,CaCl2:1.16,SrCl2:0.025,KCl:0.695,NaHCO3:0.201,KBr:0.1,H2BO3:0.027,NaF:0.003 | SMD | SMD | SMD | SMD | SMD | SMD | SMD | SMD | SMD | SMD | SMD | SMD | SMD | SMD | SMD | SMD | SMD | SMD | SMD | SMD | SMD | SMD | SMD | SMD | SMD | SMD | SMD | SMD | SMD | SMD | SMD | SMD | wipe | SMD | SMD | SMD | SMD | SMD | SMD | SMD | SMD | SMD | SMD | SMD | SMD | SMD | SMD | Notreported | 0.55862 | Notreported | Ww-Wi | SMD | SMD | SMD | SMD | SMD | SMD | SMD | SMD | SMD | [13 empty] | 0 | 0 | 0 | 0 | 0 | 0 | 0 | 0 | 0 | 0 | 0 | 0 | 0 | 0 | 0 | 0 | 0 | 0 | 0 | 0 | 0
1 | Comparative Investigation on Tensile Performance of FRP Bars after Exposure to Water, Seawater, and Alkaline Solutions | Chunhua Lu; Mingzhi Ni; Tianshu Chu; and Liyuan He | 2 | J. Mater. Civ. Eng | 2020 | 2558 | 82 | Glass | E-glass | Vinyl ester | Notreported | Notreported | Notreported | Notreported | Notreported | 64 | Notreported | 7.8,8.0 | Notreported | Notreported | helically wounded | Smooth | Notreported | Notreported | SMD | Notreported | Nanjing Fenghui Composite Material Co. Ltd. | SMD | SMD | Water absorption | SMD | 3 | SMD | 1409.5 | 1.6 | Tensile strength | 50 | 2.9 | Tensile modulus | 2.82 | 1.3 | Tensile deformation | SMD | SMD | SMD | SMD | SMD | SMD | 18,22 | SMD | 960 | SMD | SMD | SMD | SMD | SMD | SMD | SMD | 7.1 | 7.1 | NaCl:24.53.Na2SO4:4.09,MgCl2:5.2,CaCl2:1.16,SrCl2:0.025,KCl:0.695,NaHCO3:0.201,KBr:0.1,H2BO3:0.027,NaF:0.003 | SMD | SMD | SMD | SMD | SMD | SMD | SMD | SMD | SMD | SMD | SMD | SMD | SMD | SMD | SMD | SMD | SMD | SMD | SMD | SMD | SMD | SMD | SMD | SMD | SMD | SMD | SMD | SMD | SMD | SMD | SMD | SMD | wipe | SMD | SMD | SMD | SMD | SMD | SMD | SMD | SMD | SMD | SMD | SMD | SMD | SMD | SMD | Notreported | 0.66549 | Notreported | Ww-Wi | SMD | SMD | SMD | SMD | SMD | SMD | SMD | SMD | SMD | [13 empty] | 0 | 0 | 0 | 0 | 0 | 0 | 0 | 0 | 0 | 0 | 0 | 0 | 0 | 0 | 0 | 0 | 0 | 0 | 0 | 0 | 0
1 | Comparative Investigation on Tensile Performance of FRP Bars after Exposure to Water, Seawater, and Alkaline Solutions | Chunhua Lu; Mingzhi Ni; Tianshu Chu; and Liyuan He | 2 | J. Mater. Civ. Eng | 2020 | 2559 | 83 | Glass | E-glass | Vinyl ester | Notreported | Notreported | Notreported | Notreported | Notreported | 64 | Notreported | 7.8,8.0 | Notreported | Notreported | helically wounded | Smooth | Notreported | Notreported | SMD | Notreported | Nanjing Fenghui Composite Material Co. Ltd. | SMD | SMD | Water absorption | SMD | 3 | SMD | 1409.5 | 1.6 | Tensile strength | 50 | 2.9 | Tensile modulus | 2.82 | 1.3 | Tensile deformation | SMD | SMD | SMD | SMD | SMD | SMD | 18,22 | SMD | 1920 | SMD | SMD | SMD | SMD | SMD | SMD | SMD | 7.1 | 7.1 | NaCl:24.53.Na2SO4:4.09,MgCl2:5.2,CaCl2:1.16,SrCl2:0.025,KCl:0.695,NaHCO3:0.201,KBr:0.1,H2BO3:0.027,NaF:0.003 | SMD | SMD | SMD | SMD | SMD | SMD | SMD | SMD | SMD | SMD | SMD | SMD | SMD | SMD | SMD | SMD | SMD | SMD | SMD | SMD | SMD | SMD | SMD | SMD | SMD | SMD | SMD | SMD | SMD | SMD | SMD | SMD | wipe | SMD | SMD | SMD | SMD | SMD | SMD | SMD | SMD | SMD | SMD | SMD | SMD | SMD | SMD | Notreported | 0.76712 | Notreported | Ww-Wi | SMD | SMD | SMD | SMD | SMD | SMD | SMD | SMD | SMD | [13 empty] | 0 | 0 | 0 | 0 | 0 | 0 | 0 | 0 | 0 | 0 | 0 | 0 | 0 | 0 | 0 | 0 | 0 | 0 | 0 | 0 | 0
1 | Comparative Investigation on Tensile Performance of FRP Bars after Exposure to Water, Seawater, and Alkaline Solutions | Chunhua Lu; Mingzhi Ni; Tianshu Chu; and Liyuan He | 2 | J. Mater. Civ. Eng | 2020 | 2560 | 84 | Glass | E-glass | Vinyl ester | Notreported | Notreported | Notreported | Notreported | Notreported | 64 | Notreported | 7.8,8.0 | Notreported | Notreported | helically wounded | Smooth | Notreported | Notreported | SMD | Notreported | Nanjing Fenghui Composite Material Co. Ltd. | SMD | SMD | Water absorption | SMD | 3 | SMD | 1409.5 | 1.6 | Tensile strength | 50 | 2.9 | Tensile modulus | 2.82 | 1.3 | Tensile deformation | SMD | SMD | SMD | SMD | SMD | SMD | 18,22 | SMD | 2880 | SMD | SMD | SMD | SMD | SMD | SMD | SMD | 7.1 | 7.1 | NaCl:24.53.Na2SO4:4.09,MgCl2:5.2,CaCl2:1.16,SrCl2:0.025,KCl:0.695,NaHCO3:0.201,KBr:0.1,H2BO3:0.027,NaF:0.003 | SMD | SMD | SMD | SMD | SMD | SMD | SMD | SMD | SMD | SMD | SMD | SMD | SMD | SMD | SMD | SMD | SMD | SMD | SMD | SMD | SMD | SMD | SMD | SMD | SMD | SMD | SMD | SMD | SMD | SMD | SMD | SMD | wipe | SMD | SMD | SMD | SMD | SMD | SMD | SMD | SMD | SMD | SMD | SMD | SMD | SMD | SMD | Notreported | 0.77214 | Notreported | Ww-Wi | SMD | SMD | SMD | SMD | SMD | SMD | SMD | SMD | SMD | [13 empty] | 0 | 0 | 0 | 0 | 0 | 0 | 0 | 0 | 0 | 0 | 0 | 0 | 0 | 0 | 0 | 0 | 0 | 0 | 0 | 0 | 0
1 | Comparative Investigation on Tensile Performance of FRP Bars after Exposure to Water, Seawater, and Alkaline Solutions | Chunhua Lu; Mingzhi Ni; Tianshu Chu; and Liyuan He | 2 | J. Mater. Civ. Eng | 2020 | 2561 | 85 | Glass | E-glass | Vinyl ester | Notreported | Notreported | Notreported | Notreported | Notreported | 64 | Notreported | 7.8,8.0 | Notreported | Notreported | helically wounded | Smooth | Notreported | Notreported | SMD | Notreported | Nanjing Fenghui Composite Material Co. Ltd. | SMD | SMD | Water absorption | SMD | 3 | SMD | 1409.5 | 1.6 | Tensile strength | 50 | 2.9 | Tensile modulus | 2.82 | 1.3 | Tensile deformation | SMD | SMD | SMD | SMD | SMD | SMD | 18,22 | SMD | 120 | SMD | SMD | SMD | SMD | SMD | SMD | SMD | tap water | Notreported | Notreported | SMD | SMD | SMD | SMD | SMD | SMD | SMD | SMD | SMD | SMD | SMD | SMD | SMD | SMD | SMD | SMD | SMD | SMD | SMD | SMD | SMD | SMD | SMD | SMD | SMD | SMD | SMD | SMD | SMD | SMD | SMD | SMD | wipe | SMD | SMD | SMD | SMD | SMD | SMD | SMD | SMD | SMD | SMD | SMD | SMD | SMD | SMD | Notreported | 0.26534 | Notreported | Ww-Wi | SMD | SMD | SMD | SMD | SMD | SMD | SMD | SMD | SMD | [13 empty] | 0 | 0 | 0 | 0 | 0 | 0 | 0 | 0 | 0 | 0 | 0 | 0 | 0 | 0 | 0 | 0 | 0 | 0 | 0 | 0 | 0
1 | Comparative Investigation on Tensile Performance of FRP Bars after Exposure to Water, Seawater, and Alkaline Solutions | Chunhua Lu; Mingzhi Ni; Tianshu Chu; and Liyuan He | 2 | J. Mater. Civ. Eng | 2020 | 2562 | 86 | Glass | E-glass | Vinyl ester | Notreported | Notreported | Notreported | Notreported | Notreported | 64 | Notreported | 7.8,8.0 | Notreported | Notreported | helically wounded | Smooth | Notreported | Notreported | SMD | Notreported | Nanjing Fenghui Composite Material Co. Ltd. | SMD | SMD | Water absorption | SMD | 3 | SMD | 1409.5 | 1.6 | Tensile strength | 50 | 2.9 | Tensile modulus | 2.82 | 1.3 | Tensile deformation | SMD | SMD | SMD | SMD | SMD | SMD | 18,22 | SMD | 240 | SMD | SMD | SMD | SMD | SMD | SMD | SMD | tap water | Notreported | Notreported | SMD | SMD | SMD | SMD | SMD | SMD | SMD | SMD | SMD | SMD | SMD | SMD | SMD | SMD | SMD | SMD | SMD | SMD | SMD | SMD | SMD | SMD | SMD | SMD | SMD | SMD | SMD | SMD | SMD | SMD | SMD | SMD | wipe | SMD | SMD | SMD | SMD | SMD | SMD | SMD | SMD | SMD | SMD | SMD | SMD | SMD | SMD | Notreported | 0.33758 | Notreported | Ww-Wi | SMD | SMD | SMD | SMD | SMD | SMD | SMD | SMD | SMD | [13 empty] | 0 | 0 | 0 | 0 | 0 | 0 | 0 | 0 | 0 | 0 | 0 | 0 | 0 | 0 | 0 | 0 | 0 | 0 | 0 | 0 | 0
1 | Comparative Investigation on Tensile Performance of FRP Bars after Exposure to Water, Seawater, and Alkaline Solutions | Chunhua Lu; Mingzhi Ni; Tianshu Chu; and Liyuan He | 2 | J. Mater. Civ. Eng | 2020 | 2563 | 87 | Glass | E-glass | Vinyl ester | Notreported | Notreported | Notreported | Notreported | Notreported | 64 | Notreported | 7.8,8.0 | Notreported | Notreported | helically wounded | Smooth | Notreported | Notreported | SMD | Notreported | Nanjing Fenghui Composite Material Co. Ltd. | SMD | SMD | Water absorption | SMD | 3 | SMD | 1409.5 | 1.6 | Tensile strength | 50 | 2.9 | Tensile modulus | 2.82 | 1.3 | Tensile deformation | SMD | SMD | SMD | SMD | SMD | SMD | 18,22 | SMD | 480 | SMD | SMD | SMD | SMD | SMD | SMD | SMD | tap water | Notreported | Notreported | SMD | SMD | SMD | SMD | SMD | SMD | SMD | SMD | SMD | SMD | SMD | SMD | SMD | SMD | SMD | SMD | SMD | SMD | SMD | SMD | SMD | SMD | SMD | SMD | SMD | SMD | SMD | SMD | SMD | SMD | SMD | SMD | wipe | SMD | SMD | SMD | SMD | SMD | SMD | SMD | SMD | SMD | SMD | SMD | SMD | SMD | SMD | Notreported | 0.44946 | Notreported | Ww-Wi | SMD | SMD | SMD | SMD | SMD | SMD | SMD | SMD | SMD | [13 empty] | 0 | 0 | 0 | 0 | 0 | 0 | 0 | 0 | 0 | 0 | 0 | 0 | 0 | 0 | 0 | 0 | 0 | 0 | 0 | 0 | 0
1 | Comparative Investigation on Tensile Performance of FRP Bars after Exposure to Water, Seawater, and Alkaline Solutions | Chunhua Lu; Mingzhi Ni; Tianshu Chu; and Liyuan He | 2 | J. Mater. Civ. Eng | 2020 | 2564 | 88 | Glass | E-glass | Vinyl ester | Notreported | Notreported | Notreported | Notreported | Notreported | 64 | Notreported | 7.8,8.0 | Notreported | Notreported | helically wounded | Smooth | Notreported | Notreported | SMD | Notreported | Nanjing Fenghui Composite Material Co. Ltd. | SMD | SMD | Water absorption | SMD | 3 | SMD | 1409.5 | 1.6 | Tensile strength | 50 | 2.9 | Tensile modulus | 2.82 | 1.3 | Tensile deformation | SMD | SMD | SMD | SMD | SMD | SMD | 18,22 | SMD | 960 | SMD | SMD | SMD | SMD | SMD | SMD | SMD | tap water | Notreported | Notreported | SMD | SMD | SMD | SMD | SMD | SMD | SMD | SMD | SMD | SMD | SMD | SMD | SMD | SMD | SMD | SMD | SMD | SMD | SMD | SMD | SMD | SMD | SMD | SMD | SMD | SMD | SMD | SMD | SMD | SMD | SMD | SMD | wipe | SMD | SMD | SMD | SMD | SMD | SMD | SMD | SMD | SMD | SMD | SMD | SMD | SMD | SMD | Notreported | 0.48501 | Notreported | Ww-Wi | SMD | SMD | SMD | SMD | SMD | SMD | SMD | SMD | SMD | [13 empty] | 0 | 0 | 0 | 0 | 0 | 0 | 0 | 0 | 0 | 0 | 0 | 0 | 0 | 0 | 0 | 0 | 0 | 0 | 0 | 0 | 0
1 | Comparative Investigation on Tensile Performance of FRP Bars after Exposure to Water, Seawater, and Alkaline Solutions | Chunhua Lu; Mingzhi Ni; Tianshu Chu; and Liyuan He | 2 | J. Mater. Civ. Eng | 2020 | 2565 | 89 | Glass | E-glass | Vinyl ester | Notreported | Notreported | Notreported | Notreported | Notreported | 64 | Notreported | 7.8,8.0 | Notreported | Notreported | helically wounded | Smooth | Notreported | Notreported | SMD | Notreported | Nanjing Fenghui Composite Material Co. Ltd. | SMD | SMD | Water absorption | SMD | 3 | SMD | 1409.5 | 1.6 | Tensile strength | 50 | 2.9 | Tensile modulus | 2.82 | 1.3 | Tensile deformation | SMD | SMD | SMD | SMD | SMD | SMD | 18,22 | SMD | 1920 | SMD | SMD | SMD | SMD | SMD | SMD | SMD | tap water | Notreported | Notreported | SMD | SMD | SMD | SMD | SMD | SMD | SMD | SMD | SMD | SMD | SMD | SMD | SMD | SMD | SMD | SMD | SMD | SMD | SMD | SMD | SMD | SMD | SMD | SMD | SMD | SMD | SMD | SMD | SMD | SMD | SMD | SMD | wipe | SMD | SMD | SMD | SMD | SMD | SMD | SMD | SMD | SMD | SMD | SMD | SMD | SMD | SMD | Notreported | 0.52831 | Notreported | Ww-Wi | SMD | SMD | SMD | SMD | SMD | SMD | SMD | SMD | SMD | [13 empty] | 0 | 0 | 0 | 0 | 0 | 0 | 0 | 0 | 0 | 0 | 0 | 0 | 0 | 0 | 0 | 0 | 0 | 0 | 0 | 0 | 0
1 | Comparative Investigation on Tensile Performance of FRP Bars after Exposure to Water, Seawater, and Alkaline Solutions | Chunhua Lu; Mingzhi Ni; Tianshu Chu; and Liyuan He | 2 | J. Mater. Civ. Eng | 2020 | 2566 | 90 | Glass | E-glass | Vinyl ester | Notreported | Notreported | Notreported | Notreported | Notreported | 64 | Notreported | 7.8,8.0 | Notreported | Notreported | helically wounded | Smooth | Notreported | Notreported | SMD | Notreported | Nanjing Fenghui Composite Material Co. Ltd. | SMD | SMD | Water absorption | SMD | 3 | SMD | 1409.5 | 1.6 | Tensile strength | 50 | 2.9 | Tensile modulus | 2.82 | 1.3 | Tensile deformation | SMD | SMD | SMD | SMD | SMD | SMD | 18,22 | SMD | 2880 | SMD | SMD | SMD | SMD | SMD | SMD | SMD | tap water | Notreported | Notreported | SMD | SMD | SMD | SMD | SMD | SMD | SMD | SMD | SMD | SMD | SMD | SMD | SMD | SMD | SMD | SMD | SMD | SMD | SMD | SMD | SMD | SMD | SMD | SMD | SMD | SMD | SMD | SMD | SMD | SMD | SMD | SMD | wipe | SMD | SMD | SMD | SMD | SMD | SMD | SMD | SMD | SMD | SMD | SMD | SMD | SMD | SMD | Notreported | 0.58915 | Notreported | Ww-Wi | SMD | SMD | SMD | SMD | SMD | SMD | SMD | SMD | SMD | [13 empty] | 0 | 0 | 0 | 0 | 0 | 0 | 0 | 0 | 0 | 0 | 0 | 0 | 0 | 0 | 0 | 0 | 0 | 0 | 0 | 0 | 0
1 | Effect of alkalinity on the shear performance degradation of basalt fiber-reinforced polymer bars in simulated seawater sea sand concrete environment | Yong Yi, Shuaicheng Guo, Sheng Li, Md Zillur Rahman, Linlin Zhou, Caijun Shi, Deju Zhu | 1 | Construction and Building Materials | 2021 | 2567 | 1 | Basalt | Notreported | Epoxy | Notreported | Notreported | Notreported | Notreported | Notreported | 65 | Notreported | 8 | Notreported | Notreported | helically wounded | Smooth | Notreported | Notreported | SMD | Notreported | Lvcai Gu New Material Co. Ltd, | SMD | SMD | Water absorption | SMD | 5 | SMD | 46.09107 | 2.887219 | Shear strength | Notreported | Notreported | Shear modulus | Notreported | Notreported | Shear deformation | SMD | SMD | SMD | SMD | SMD | SMD | 55 | SMD | 720 | SMD | SMD | SMD | SMD | SMD | SMD | SMD | 10.1 | Notreported | KOH,NaOH, Ca(OH)2, NaCl, Na2SO4, CaCl2, KCl, NaHCO3 | SMD | SMD | SMD | SMD | SMD | SMD | SMD | SMD | SMD | SMD | SMD | SMD | SMD | SMD | SMD | SMD | SMD | SMD | SMD | SMD | SMD | SMD | SMD | SMD | SMD | SMD | SMD | SMD | SMD | SMD | SMD | SMD | wipe | SMD | SMD | SMD | SMD | SMD | SMD | SMD | SMD | SMD | SMD | SMD | SMD | SMD | SMD | 5 | 0.12703 | Notreported | Ww-Wi | SMD | SMD | SMD | SMD | SMD | SMD | SMD | SMD | SMD | [13 empty] | 0 | 0 | 0 | 0 | 0 | 0 | 0 | 0 | 0 | 0 | 0 | 0 | 0 | 0 | 0 | 0 | 0 | 0 | 0 | 0 | 0
1 | Effect of alkalinity on the shear performance degradation of basalt fiber-reinforced polymer bars in simulated seawater sea sand concrete environment | Yong Yi, Shuaicheng Guo, Sheng Li, Md Zillur Rahman, Linlin Zhou, Caijun Shi, Deju Zhu | 1 | Construction and Building Materials | 2021 | 2568 | 2 | Basalt | Notreported | Epoxy | Notreported | Notreported | Notreported | Notreported | Notreported | 65 | Notreported | 8 | Notreported | Notreported | helically wounded | Smooth | Notreported | Notreported | SMD | Notreported | Lvcai Gu New Material Co. Ltd, | SMD | SMD | Water absorption | SMD | 5 | SMD | 46.09107 | 2.887219 | Shear strength | Notreported | Notreported | Shear modulus | Notreported | Notreported | Shear deformation | SMD | SMD | SMD | SMD | SMD | SMD | 55 | SMD | 1440 | SMD | SMD | SMD | SMD | SMD | SMD | SMD | 10.1 | Notreported | KOH,NaOH, Ca(OH)2, NaCl, Na2SO4, CaCl2, KCl, NaHCO3 | SMD | SMD | SMD | SMD | SMD | SMD | SMD | SMD | SMD | SMD | SMD | SMD | SMD | SMD | SMD | SMD | SMD | SMD | SMD | SMD | SMD | SMD | SMD | SMD | SMD | SMD | SMD | SMD | SMD | SMD | SMD | SMD | wipe | SMD | SMD | SMD | SMD | SMD | SMD | SMD | SMD | SMD | SMD | SMD | SMD | SMD | SMD | 5 | 0.11764 | Notreported | Ww-Wi | SMD | SMD | SMD | SMD | SMD | SMD | SMD | SMD | SMD | [13 empty] | 0 | 0 | 0 | 0 | 0 | 0 | 0 | 0 | 0 | 0 | 0 | 0 | 0 | 0 | 0 | 0 | 0 | 0 | 0 | 0 | 0
1 | Effect of alkalinity on the shear performance degradation of basalt fiber-reinforced polymer bars in simulated seawater sea sand concrete environment | Yong Yi, Shuaicheng Guo, Sheng Li, Md Zillur Rahman, Linlin Zhou, Caijun Shi, Deju Zhu | 1 | Construction and Building Materials | 2021 | 2569 | 3 | Basalt | Notreported | Epoxy | Notreported | Notreported | Notreported | Notreported | Notreported | 65 | Notreported | 8 | Notreported | Notreported | helically wounded | Smooth | Notreported | Notreported | SMD | Notreported | Lvcai Gu New Material Co. Ltd, | SMD | SMD | Water absorption | SMD | 5 | SMD | 46.09107 | 2.887219 | Shear strength | Notreported | Notreported | Shear modulus | Notreported | Notreported | Shear deformation | SMD | SMD | SMD | SMD | SMD | SMD | 55 | SMD | 2160 | SMD | SMD | SMD | SMD | SMD | SMD | SMD | 10.1 | Notreported | KOH,NaOH, Ca(OH)2, NaCl, Na2SO4, CaCl2, KCl, NaHCO3 | SMD | SMD | SMD | SMD | SMD | SMD | SMD | SMD | SMD | SMD | SMD | SMD | SMD | SMD | SMD | SMD | SMD | SMD | SMD | SMD | SMD | SMD | SMD | SMD | SMD | SMD | SMD | SMD | SMD | SMD | SMD | SMD | wipe | SMD | SMD | SMD | SMD | SMD | SMD | SMD | SMD | SMD | SMD | SMD | SMD | SMD | SMD | 5 | 0.14424 | Notreported | Ww-Wi | SMD | SMD | SMD | SMD | SMD | SMD | SMD | SMD | SMD | [13 empty] | 0 | 0 | 0 | 0 | 0 | 0 | 0 | 0 | 0 | 0 | 0 | 0 | 0 | 0 | 0 | 0 | 0 | 0 | 0 | 0 | 0
1 | Effect of alkalinity on the shear performance degradation of basalt fiber-reinforced polymer bars in simulated seawater sea sand concrete environment | Yong Yi, Shuaicheng Guo, Sheng Li, Md Zillur Rahman, Linlin Zhou, Caijun Shi, Deju Zhu | 1 | Construction and Building Materials | 2021 | 2570 | 4 | Basalt | Notreported | Epoxy | Notreported | Notreported | Notreported | Notreported | Notreported | 65 | Notreported | 8 | Notreported | Notreported | helically wounded | Smooth | Notreported | Notreported | SMD | Notreported | Lvcai Gu New Material Co. Ltd, | SMD | SMD | Water absorption | SMD | 5 | SMD | 46.09107 | 2.887219 | Shear strength | Notreported | Notreported | Shear modulus | Notreported | Notreported | Shear deformation | SMD | SMD | SMD | SMD | SMD | SMD | 55 | SMD | 720 | SMD | SMD | SMD | SMD | SMD | SMD | SMD | 12.3 | Notreported | KOH,NaOH, Ca(OH)2, NaCl, Na2SO4, CaCl2, KCl, NaHCO3 | SMD | SMD | SMD | SMD | SMD | SMD | SMD | SMD | SMD | SMD | SMD | SMD | SMD | SMD | SMD | SMD | SMD | SMD | SMD | SMD | SMD | SMD | SMD | SMD | SMD | SMD | SMD | SMD | SMD | SMD | SMD | SMD | wipe | SMD | SMD | SMD | SMD | SMD | SMD | SMD | SMD | SMD | SMD | SMD | SMD | SMD | SMD | 5 | 0.13642 | Notreported | Ww-Wi | SMD | SMD | SMD | SMD | SMD | SMD | SMD | SMD | SMD | [13 empty] | 0 | 0 | 0 | 0 | 0 | 0 | 0 | 0 | 0 | 0 | 0 | 0 | 0 | 0 | 0 | 0 | 0 | 0 | 0 | 0 | 0
1 | Effect of alkalinity on the shear performance degradation of basalt fiber-reinforced polymer bars in simulated seawater sea sand concrete environment | Yong Yi, Shuaicheng Guo, Sheng Li, Md Zillur Rahman, Linlin Zhou, Caijun Shi, Deju Zhu | 1 | Construction and Building Materials | 2021 | 2571 | 5 | Basalt | Notreported | Epoxy | Notreported | Notreported | Notreported | Notreported | Notreported | 65 | Notreported | 8 | Notreported | Notreported | helically wounded | Smooth | Notreported | Notreported | SMD | Notreported | Lvcai Gu New Material Co. Ltd, | SMD | SMD | Water absorption | SMD | 5 | SMD | 46.09107 | 2.887219 | Shear strength | Notreported | Notreported | Shear modulus | Notreported | Notreported | Shear deformation | SMD | SMD | SMD | SMD | SMD | SMD | 55 | SMD | 1440 | SMD | SMD | SMD | SMD | SMD | SMD | SMD | 12.3 | Notreported | KOH,NaOH, Ca(OH)2, NaCl, Na2SO4, CaCl2, KCl, NaHCO3 | SMD | SMD | SMD | SMD | SMD | SMD | SMD | SMD | SMD | SMD | SMD | SMD | SMD | SMD | SMD | SMD | SMD | SMD | SMD | SMD | SMD | SMD | SMD | SMD | SMD | SMD | SMD | SMD | SMD | SMD | SMD | SMD | wipe | SMD | SMD | SMD | SMD | SMD | SMD | SMD | SMD | SMD | SMD | SMD | SMD | SMD | SMD | 5 | 0.20527 | Notreported | Ww-Wi | SMD | SMD | SMD | SMD | SMD | SMD | SMD | SMD | SMD | [13 empty] | 0 | 0 | 0 | 0 | 0 | 0 | 0 | 0 | 0 | 0 | 0 | 0 | 0 | 0 | 0 | 0 | 0 | 0 | 0 | 0 | 0
1 | Effect of alkalinity on the shear performance degradation of basalt fiber-reinforced polymer bars in simulated seawater sea sand concrete environment | Yong Yi, Shuaicheng Guo, Sheng Li, Md Zillur Rahman, Linlin Zhou, Caijun Shi, Deju Zhu | 1 | Construction and Building Materials | 2021 | 2572 | 6 | Basalt | Notreported | Epoxy | Notreported | Notreported | Notreported | Notreported | Notreported | 65 | Notreported | 8 | Notreported | Notreported | helically wounded | Smooth | Notreported | Notreported | SMD | Notreported | Lvcai Gu New Material Co. Ltd, | SMD | SMD | Water absorption | SMD | 5 | SMD | 46.09107 | 2.887219 | Shear strength | Notreported | Notreported | Shear modulus | Notreported | Notreported | Shear deformation | SMD | SMD | SMD | SMD | SMD | SMD | 55 | SMD | 2160 | SMD | SMD | SMD | SMD | SMD | SMD | SMD | 12.3 | Notreported | KOH,NaOH, Ca(OH)2, NaCl, Na2SO4, CaCl2, KCl, NaHCO3 | SMD | SMD | SMD | SMD | SMD | SMD | SMD | SMD | SMD | SMD | SMD | SMD | SMD | SMD | SMD | SMD | SMD | SMD | SMD | SMD | SMD | SMD | SMD | SMD | SMD | SMD | SMD | SMD | SMD | SMD | SMD | SMD | wipe | SMD | SMD | SMD | SMD | SMD | SMD | SMD | SMD | SMD | SMD | SMD | SMD | SMD | SMD | 5 | 0.36176 | Notreported | Ww-Wi | SMD | SMD | SMD | SMD | SMD | SMD | SMD | SMD | SMD | [13 empty] | 0 | 0 | 0 | 0 | 0 | 0 | 0 | 0 | 0 | 0 | 0 | 0 | 0 | 0 | 0 | 0 | 0 | 0 | 0 | 0 | 0