0 | Tensile strength retention of glass fibre-reinforced stirrups subjected to aggressive solutions: effect of environmental condition, stirrup shape and stirrup diameter | Amirhossein Hajmoosa, Mussa Mahmoudi, Mohsen Ebrahimzadeh, Milad Shakiba, Milad Bazli | 1 | Materials and Structures | 2024 |  | 137 | Glass | E-glass | Vinyl ester | Notreported | Notreported | Notreported | Notreported | Notreported | 70 | Notreported | 6 | Notreported | Notreported | helically wrapped | smooth | Notreported | Notreported | SMD | Notreported | Notreported | SMD | SMD | tensile | L-shaped GFRP stirrups and was measured at the bent region. | 5 |  | 293.3 | 1.2 | SMD | 52.5 | 2.5 | SMD | Notreported | Notreported | SMD | 0 | 0 | 0 | 0 | 0 | 0 | 25 | 0 | 6480 | 9-month | SMD | SMD | SMD | SMD | SMD | SMD | sea water-8.1 | Notreported | NaCl: 27.5(0.470), MgCl₂: 5.1(0.053), CaCl₂: 1.11(0.010), KCl: 0.76(0.010), KBr: 0.10(0.00084);g/L(mol/L) | SMD | SMD | SMD | SMD | SMD | SMD | SMD | SMD | SMD | SMD | SMD | SMD | SMD | SMD | SMD | SMD | SMD | SMD | SMD | SMD | SMD | SMD | SMD | SMD | SMD | SMD | SMD | SMD | SMD | SMD | SMD | SMD | Notreported | SMD | 1 | 307 | SMD | SMD | 104.7% | Notreported | Notreported | SMD | Notreported | Notreported | Notreported | SMD | Notreported | SMD | SMD | SMD | SMD | SMD | SMD | SMD | SMD | SMD | SMD | SMD | SMD | SMD | SMD | SMD | SMD | SMD | SMD | SMD | SMD | SMD | 0 | SMD |  | special shape, and tested on corner
0 | Tensile strength retention of glass fibre-reinforced stirrups subjected to aggressive solutions: effect of environmental condition, stirrup shape and stirrup diameter | Amirhossein Hajmoosa, Mussa Mahmoudi, Mohsen Ebrahimzadeh, Milad Shakiba, Milad Bazli | 1 | Materials and Structures | 2024 |  | 138 | Glass | E-glass | Vinyl ester | Notreported | Notreported | Notreported | Notreported | Notreported | 70 | Notreported | 6 | Notreported | Notreported | helically wrapped | smooth | Notreported | Notreported | SMD | Notreported | Notreported | SMD | SMD | tensile | L-shaped GFRP stirrups and was measured at the bent region. | 5 |  | 293.3 | 1.2 | SMD | 52.5 | 2.5 | SMD | Notreported | Notreported | SMD | 0 | 0 | 0 | 0 | 0 | 0 | 25 | 0 | 6480 | 9-month | SMD | SMD | SMD | SMD | SMD | SMD | sea water-8.1 | Notreported | NaCl: 27.5(0.470), MgCl₂: 5.1(0.053), CaCl₂: 1.11(0.010), KCl: 0.76(0.010), KBr: 0.10(0.00084);g/L(mol/L) | SMD | SMD | SMD | SMD | SMD | SMD | SMD | SMD | SMD | SMD | SMD | SMD | SMD | SMD | SMD | SMD | SMD | SMD | SMD | SMD | SMD | SMD | SMD | SMD | SMD | SMD | SMD | SMD | SMD | SMD | SMD | SMD | Notreported | SMD | 1 | 298.9 | SMD | SMD | 101.9% | Notreported | Notreported | SMD | Notreported | Notreported | Notreported | SMD | Notreported | SMD | SMD | SMD | SMD | SMD | SMD | SMD | SMD | SMD | SMD | SMD | SMD | SMD | SMD | SMD | SMD | SMD | SMD | SMD | SMD | SMD | 0 | SMD |  | special shape, and tested on corner
0 | Tensile strength retention of glass fibre-reinforced stirrups subjected to aggressive solutions: effect of environmental condition, stirrup shape and stirrup diameter | Amirhossein Hajmoosa, Mussa Mahmoudi, Mohsen Ebrahimzadeh, Milad Shakiba, Milad Bazli | 1 | Materials and Structures | 2024 |  | 139 | Glass | E-glass | Vinyl ester | Notreported | Notreported | Notreported | Notreported | Notreported | 70 | Notreported | 6 | Notreported | Notreported | helically wrapped | smooth | Notreported | Notreported | SMD | Notreported | Notreported | SMD | SMD | tensile | L-shaped GFRP stirrups and was measured at the bent region. | 5 |  | 293.3 | 1.2 | SMD | 52.5 | 2.5 | SMD | Notreported | Notreported | SMD | 0 | 0 | 0 | 0 | 0 | 0 | 25 | 0 | 6480 | 9-month | SMD | SMD | SMD | SMD | SMD | SMD | sea water-8.1 | Notreported | NaCl: 27.5(0.470), MgCl₂: 5.1(0.053), CaCl₂: 1.11(0.010), KCl: 0.76(0.010), KBr: 0.10(0.00084);g/L(mol/L) | SMD | SMD | SMD | SMD | SMD | SMD | SMD | SMD | SMD | SMD | SMD | SMD | SMD | SMD | SMD | SMD | SMD | SMD | SMD | SMD | SMD | SMD | SMD | SMD | SMD | SMD | SMD | SMD | SMD | SMD | SMD | SMD | Notreported | SMD | 1 | 294 | SMD | SMD | 100.2% | Notreported | Notreported | SMD | Notreported | Notreported | Notreported | SMD | Notreported | SMD | SMD | SMD | SMD | SMD | SMD | SMD | SMD | SMD | SMD | SMD | SMD | SMD | SMD | SMD | SMD | SMD | SMD | SMD | SMD | SMD | 0 | SMD |  | special shape, and tested on corner
0 | Tensile strength retention of glass fibre-reinforced stirrups subjected to aggressive solutions: effect of environmental condition, stirrup shape and stirrup diameter | Amirhossein Hajmoosa, Mussa Mahmoudi, Mohsen Ebrahimzadeh, Milad Shakiba, Milad Bazli | 1 | Materials and Structures | 2024 |  | 140 | Glass | E-glass | Vinyl ester | Notreported | Notreported | Notreported | Notreported | Notreported | 70 | Notreported | 6 | Notreported | Notreported | helically wrapped | smooth | Notreported | Notreported | SMD | Notreported | Notreported | SMD | SMD | tensile | L-shaped GFRP stirrups and was measured at the bent region. | 5 |  | 293.3 | 1.2 | SMD | 52.5 | 2.5 | SMD | Notreported | Notreported | SMD | 0 | 0 | 0 | 0 | 0 | 0 | 25 | 0 | 6480 | 9-month | SMD | SMD | SMD | SMD | SMD | SMD | sea water-8.1 | Notreported | NaCl: 27.5(0.470), MgCl₂: 5.1(0.053), CaCl₂: 1.11(0.010), KCl: 0.76(0.010), KBr: 0.10(0.00084);g/L(mol/L) | SMD | SMD | SMD | SMD | SMD | SMD | SMD | SMD | SMD | SMD | SMD | SMD | SMD | SMD | SMD | SMD | SMD | SMD | SMD | SMD | SMD | SMD | SMD | SMD | SMD | SMD | SMD | SMD | SMD | SMD | SMD | SMD | Notreported | SMD | 1 | 303.6 | SMD | SMD | 103.5% | Notreported | Notreported | SMD | Notreported | Notreported | Notreported | SMD | Notreported | SMD | SMD | SMD | SMD | SMD | SMD | SMD | SMD | SMD | SMD | SMD | SMD | SMD | SMD | SMD | SMD | SMD | SMD | SMD | SMD | SMD | 0 | SMD |  | special shape, and tested on corner
0 | Tensile strength retention of glass fibre-reinforced stirrups subjected to aggressive solutions: effect of environmental condition, stirrup shape and stirrup diameter | Amirhossein Hajmoosa, Mussa Mahmoudi, Mohsen Ebrahimzadeh, Milad Shakiba, Milad Bazli | 1 | Materials and Structures | 2024 |  | 141 | Glass | E-glass | Vinyl ester | Notreported | Notreported | Notreported | Notreported | Notreported | 70 | Notreported | 6 | Notreported | Notreported | helically wrapped | smooth | Notreported | Notreported | SMD | Notreported | Notreported | SMD | SMD | tensile | L-shaped GFRP stirrups and was measured at the bent region. | 5 |  | 293.3 | 1.2 | SMD | 52.5 | 2.5 | SMD | Notreported | Notreported | SMD | 0 | 0 | 0 | 0 | 0 | 0 | 40 | 0 | 6480 | 9-month | SMD | SMD | SMD | SMD | SMD | SMD | sea water-8.1 | Notreported | NaCl: 27.5(0.470), MgCl₂: 5.1(0.053), CaCl₂: 1.11(0.010), KCl: 0.76(0.010), KBr: 0.10(0.00084);g/L(mol/L) | SMD | SMD | SMD | SMD | SMD | SMD | SMD | SMD | SMD | SMD | SMD | SMD | SMD | SMD | SMD | SMD | SMD | SMD | SMD | SMD | SMD | SMD | SMD | SMD | SMD | SMD | SMD | SMD | SMD | SMD | SMD | SMD | Notreported | SMD | 1 | 224.2 | SMD | SMD | 76.44% | Notreported | Notreported | SMD | Notreported | Notreported | Notreported | SMD | Notreported | SMD | SMD | SMD | SMD | SMD | SMD | SMD | SMD | SMD | SMD | SMD | SMD | SMD | SMD | SMD | SMD | SMD | SMD | SMD | SMD | SMD | 0 | SMD |  | special shape, and tested on corner
0 | Tensile strength retention of glass fibre-reinforced stirrups subjected to aggressive solutions: effect of environmental condition, stirrup shape and stirrup diameter | Amirhossein Hajmoosa, Mussa Mahmoudi, Mohsen Ebrahimzadeh, Milad Shakiba, Milad Bazli | 1 | Materials and Structures | 2024 |  | 142 | Glass | E-glass | Vinyl ester | Notreported | Notreported | Notreported | Notreported | Notreported | 70 | Notreported | 6 | Notreported | Notreported | helically wrapped | smooth | Notreported | Notreported | SMD | Notreported | Notreported | SMD | SMD | tensile | L-shaped GFRP stirrups and was measured at the bent region. | 5 |  | 293.3 | 1.2 | SMD | 52.5 | 2.5 | SMD | Notreported | Notreported | SMD | 0 | 0 | 0 | 0 | 0 | 0 | 40 | 0 | 6480 | 9-month | SMD | SMD | SMD | SMD | SMD | SMD | sea water-8.1 | Notreported | NaCl: 27.5(0.470), MgCl₂: 5.1(0.053), CaCl₂: 1.11(0.010), KCl: 0.76(0.010), KBr: 0.10(0.00084);g/L(mol/L) | SMD | SMD | SMD | SMD | SMD | SMD | SMD | SMD | SMD | SMD | SMD | SMD | SMD | SMD | SMD | SMD | SMD | SMD | SMD | SMD | SMD | SMD | SMD | SMD | SMD | SMD | SMD | SMD | SMD | SMD | SMD | SMD | Notreported | SMD | 1 | 246.3 | SMD | SMD | 83.98% | Notreported | Notreported | SMD | Notreported | Notreported | Notreported | SMD | Notreported | SMD | SMD | SMD | SMD | SMD | SMD | SMD | SMD | SMD | SMD | SMD | SMD | SMD | SMD | SMD | SMD | SMD | SMD | SMD | SMD | SMD | 0 | SMD |  | special shape, and tested on corner
0 | Tensile strength retention of glass fibre-reinforced stirrups subjected to aggressive solutions: effect of environmental condition, stirrup shape and stirrup diameter | Amirhossein Hajmoosa, Mussa Mahmoudi, Mohsen Ebrahimzadeh, Milad Shakiba, Milad Bazli | 1 | Materials and Structures | 2024 |  | 143 | Glass | E-glass | Vinyl ester | Notreported | Notreported | Notreported | Notreported | Notreported | 70 | Notreported | 6 | Notreported | Notreported | helically wrapped | smooth | Notreported | Notreported | SMD | Notreported | Notreported | SMD | SMD | tensile | L-shaped GFRP stirrups and was measured at the bent region. | 5 |  | 293.3 | 1.2 | SMD | 52.5 | 2.5 | SMD | Notreported | Notreported | SMD | 0 | 0 | 0 | 0 | 0 | 0 | 40 | 0 | 6480 | 9-month | SMD | SMD | SMD | SMD | SMD | SMD | sea water-8.1 | Notreported | NaCl: 27.5(0.470), MgCl₂: 5.1(0.053), CaCl₂: 1.11(0.010), KCl: 0.76(0.010), KBr: 0.10(0.00084);g/L(mol/L) | SMD | SMD | SMD | SMD | SMD | SMD | SMD | SMD | SMD | SMD | SMD | SMD | SMD | SMD | SMD | SMD | SMD | SMD | SMD | SMD | SMD | SMD | SMD | SMD | SMD | SMD | SMD | SMD | SMD | SMD | SMD | SMD | Notreported | SMD | 1 | 235.7 | SMD | SMD | 80.36% | Notreported | Notreported | SMD | Notreported | Notreported | Notreported | SMD | Notreported | SMD | SMD | SMD | SMD | SMD | SMD | SMD | SMD | SMD | SMD | SMD | SMD | SMD | SMD | SMD | SMD | SMD | SMD | SMD | SMD | SMD | 0 | SMD |  | special shape, and tested on corner
0 | Tensile strength retention of glass fibre-reinforced stirrups subjected to aggressive solutions: effect of environmental condition, stirrup shape and stirrup diameter | Amirhossein Hajmoosa, Mussa Mahmoudi, Mohsen Ebrahimzadeh, Milad Shakiba, Milad Bazli | 1 | Materials and Structures | 2024 |  | 144 | Glass | E-glass | Vinyl ester | Notreported | Notreported | Notreported | Notreported | Notreported | 70 | Notreported | 6 | Notreported | Notreported | helically wrapped | smooth | Notreported | Notreported | SMD | Notreported | Notreported | SMD | SMD | tensile | L-shaped GFRP stirrups and was measured at the bent region. | 5 |  | 293.3 | 1.2 | SMD | 52.5 | 2.5 | SMD | Notreported | Notreported | SMD | 0 | 0 | 0 | 0 | 0 | 0 | 40 | 0 | 6480 | 9-month | SMD | SMD | SMD | SMD | SMD | SMD | sea water-8.1 | Notreported | NaCl: 27.5(0.470), MgCl₂: 5.1(0.053), CaCl₂: 1.11(0.010), KCl: 0.76(0.010), KBr: 0.10(0.00084);g/L(mol/L) | SMD | SMD | SMD | SMD | SMD | SMD | SMD | SMD | SMD | SMD | SMD | SMD | SMD | SMD | SMD | SMD | SMD | SMD | SMD | SMD | SMD | SMD | SMD | SMD | SMD | SMD | SMD | SMD | SMD | SMD | SMD | SMD | Notreported | SMD | 1 | 236.9 | SMD | SMD | 80.77% | Notreported | Notreported | SMD | Notreported | Notreported | Notreported | SMD | Notreported | SMD | SMD | SMD | SMD | SMD | SMD | SMD | SMD | SMD | SMD | SMD | SMD | SMD | SMD | SMD | SMD | SMD | SMD | SMD | SMD | SMD | 0 | SMD |  | special shape, and tested on corner
0 | Tensile strength retention of glass fibre-reinforced stirrups subjected to aggressive solutions: effect of environmental condition, stirrup shape and stirrup diameter | Amirhossein Hajmoosa, Mussa Mahmoudi, Mohsen Ebrahimzadeh, Milad Shakiba, Milad Bazli | 1 | Materials and Structures | 2024 |  | 145 | Glass | E-glass | Vinyl ester | Notreported | Notreported | Notreported | Notreported | Notreported | 70 | Notreported | 6 | Notreported | Notreported | helically wrapped | smooth | Notreported | Notreported | SMD | Notreported | Notreported | SMD | SMD | tensile | L-shaped GFRP stirrups and was measured at the bent region. | 5 |  | 293.3 | 1.2 | SMD | 52.5 | 2.5 | SMD | Notreported | Notreported | SMD | 0 | 0 | 0 | 0 | 0 | 0 | 40 | 0 | 6480 | 9-month | SMD | SMD | SMD | SMD | SMD | SMD | sea water-8.1 | Notreported | NaCl: 27.5(0.470), MgCl₂: 5.1(0.053), CaCl₂: 1.11(0.010), KCl: 0.76(0.010), KBr: 0.10(0.00084);g/L(mol/L) | SMD | SMD | SMD | SMD | SMD | SMD | SMD | SMD | SMD | SMD | SMD | SMD | SMD | SMD | SMD | SMD | SMD | SMD | SMD | SMD | SMD | SMD | SMD | SMD | SMD | SMD | SMD | SMD | SMD | SMD | SMD | SMD | Notreported | SMD | 1 | 225.5 | SMD | SMD | 76.88% | Notreported | Notreported | SMD | Notreported | Notreported | Notreported | SMD | Notreported | SMD | SMD | SMD | SMD | SMD | SMD | SMD | SMD | SMD | SMD | SMD | SMD | SMD | SMD | SMD | SMD | SMD | SMD | SMD | SMD | SMD | 0 | SMD |  | special shape, and tested on corner
0 | Tensile strength retention of glass fibre-reinforced stirrups subjected to aggressive solutions: effect of environmental condition, stirrup shape and stirrup diameter | Amirhossein Hajmoosa, Mussa Mahmoudi, Mohsen Ebrahimzadeh, Milad Shakiba, Milad Bazli | 1 | Materials and Structures | 2024 |  | 146 | Glass | E-glass | Vinyl ester | Notreported | Notreported | Notreported | Notreported | Notreported | 70 | Notreported | 6 | Notreported | Notreported | helically wrapped | smooth | Notreported | Notreported | SMD | Notreported | Notreported | SMD | SMD | tensile | L-shaped GFRP stirrups and was measured at the bent region. | 5 |  | 293.3 | 1.2 | SMD | 52.5 | 2.5 | SMD | Notreported | Notreported | SMD | 0 | 0 | 0 | 0 | 0 | 0 | 60 | 0 | 6480 | 9-month | SMD | SMD | SMD | SMD | SMD | SMD | sea water-8.1 | Notreported | NaCl: 27.5(0.470), MgCl₂: 5.1(0.053), CaCl₂: 1.11(0.010), KCl: 0.76(0.010), KBr: 0.10(0.00084);g/L(mol/L) | SMD | SMD | SMD | SMD | SMD | SMD | SMD | SMD | SMD | SMD | SMD | SMD | SMD | SMD | SMD | SMD | SMD | SMD | SMD | SMD | SMD | SMD | SMD | SMD | SMD | SMD | SMD | SMD | SMD | SMD | SMD | SMD | Notreported | SMD | 1 | 206.5 | SMD | SMD | 70.41% | Notreported | Notreported | SMD | Notreported | Notreported | Notreported | SMD | Notreported | SMD | SMD | SMD | SMD | SMD | SMD | SMD | SMD | SMD | SMD | SMD | SMD | SMD | SMD | SMD | SMD | SMD | SMD | SMD | SMD | SMD | 0 | SMD |  | special shape, and tested on corner
0 | Tensile strength retention of glass fibre-reinforced stirrups subjected to aggressive solutions: effect of environmental condition, stirrup shape and stirrup diameter | Amirhossein Hajmoosa, Mussa Mahmoudi, Mohsen Ebrahimzadeh, Milad Shakiba, Milad Bazli | 1 | Materials and Structures | 2024 |  | 147 | Glass | E-glass | Vinyl ester | Notreported | Notreported | Notreported | Notreported | Notreported | 70 | Notreported | 6 | Notreported | Notreported | helically wrapped | smooth | Notreported | Notreported | SMD | Notreported | Notreported | SMD | SMD | tensile | L-shaped GFRP stirrups and was measured at the bent region. | 5 |  | 293.3 | 1.2 | SMD | 52.5 | 2.5 | SMD | Notreported | Notreported | SMD | 0 | 0 | 0 | 0 | 0 | 0 | 60 | 0 | 6480 | 9-month | SMD | SMD | SMD | SMD | SMD | SMD | sea water-8.1 | Notreported | NaCl: 27.5(0.470), MgCl₂: 5.1(0.053), CaCl₂: 1.11(0.010), KCl: 0.76(0.010), KBr: 0.10(0.00084);g/L(mol/L) | SMD | SMD | SMD | SMD | SMD | SMD | SMD | SMD | SMD | SMD | SMD | SMD | SMD | SMD | SMD | SMD | SMD | SMD | SMD | SMD | SMD | SMD | SMD | SMD | SMD | SMD | SMD | SMD | SMD | SMD | SMD | SMD | Notreported | SMD | 1 | 227.1 | SMD | SMD | 77.43% | Notreported | Notreported | SMD | Notreported | Notreported | Notreported | SMD | Notreported | SMD | SMD | SMD | SMD | SMD | SMD | SMD | SMD | SMD | SMD | SMD | SMD | SMD | SMD | SMD | SMD | SMD | SMD | SMD | SMD | SMD | 0 | SMD |  | special shape, and tested on corner
0 | Tensile strength retention of glass fibre-reinforced stirrups subjected to aggressive solutions: effect of environmental condition, stirrup shape and stirrup diameter | Amirhossein Hajmoosa, Mussa Mahmoudi, Mohsen Ebrahimzadeh, Milad Shakiba, Milad Bazli | 1 | Materials and Structures | 2024 |  | 148 | Glass | E-glass | Vinyl ester | Notreported | Notreported | Notreported | Notreported | Notreported | 70 | Notreported | 6 | Notreported | Notreported | helically wrapped | smooth | Notreported | Notreported | SMD | Notreported | Notreported | SMD | SMD | tensile | L-shaped GFRP stirrups and was measured at the bent region. | 5 |  | 293.3 | 1.2 | SMD | 52.5 | 2.5 | SMD | Notreported | Notreported | SMD | 0 | 0 | 0 | 0 | 0 | 0 | 60 | 0 | 6480 | 9-month | SMD | SMD | SMD | SMD | SMD | SMD | sea water-8.1 | Notreported | NaCl: 27.5(0.470), MgCl₂: 5.1(0.053), CaCl₂: 1.11(0.010), KCl: 0.76(0.010), KBr: 0.10(0.00084);g/L(mol/L) | SMD | SMD | SMD | SMD | SMD | SMD | SMD | SMD | SMD | SMD | SMD | SMD | SMD | SMD | SMD | SMD | SMD | SMD | SMD | SMD | SMD | SMD | SMD | SMD | SMD | SMD | SMD | SMD | SMD | SMD | SMD | SMD | Notreported | SMD | 1 | 225.6 | SMD | SMD | 76.92% | Notreported | Notreported | SMD | Notreported | Notreported | Notreported | SMD | Notreported | SMD | SMD | SMD | SMD | SMD | SMD | SMD | SMD | SMD | SMD | SMD | SMD | SMD | SMD | SMD | SMD | SMD | SMD | SMD | SMD | SMD | 0 | SMD |  | special shape, and tested on corner
0 | Tensile strength retention of glass fibre-reinforced stirrups subjected to aggressive solutions: effect of environmental condition, stirrup shape and stirrup diameter | Amirhossein Hajmoosa, Mussa Mahmoudi, Mohsen Ebrahimzadeh, Milad Shakiba, Milad Bazli | 1 | Materials and Structures | 2024 |  | 149 | Glass | E-glass | Vinyl ester | Notreported | Notreported | Notreported | Notreported | Notreported | 70 | Notreported | 6 | Notreported | Notreported | helically wrapped | smooth | Notreported | Notreported | SMD | Notreported | Notreported | SMD | SMD | tensile | L-shaped GFRP stirrups and was measured at the bent region. | 5 |  | 293.3 | 1.2 | SMD | 52.5 | 2.5 | SMD | Notreported | Notreported | SMD | 0 | 0 | 0 | 0 | 0 | 0 | 60 | 0 | 6480 | 9-month | SMD | SMD | SMD | SMD | SMD | SMD | sea water-8.1 | Notreported | NaCl: 27.5(0.470), MgCl₂: 5.1(0.053), CaCl₂: 1.11(0.010), KCl: 0.76(0.010), KBr: 0.10(0.00084);g/L(mol/L) | SMD | SMD | SMD | SMD | SMD | SMD | SMD | SMD | SMD | SMD | SMD | SMD | SMD | SMD | SMD | SMD | SMD | SMD | SMD | SMD | SMD | SMD | SMD | SMD | SMD | SMD | SMD | SMD | SMD | SMD | SMD | SMD | Notreported | SMD | 1 | 214.9 | SMD | SMD | 73.27% | Notreported | Notreported | SMD | Notreported | Notreported | Notreported | SMD | Notreported | SMD | SMD | SMD | SMD | SMD | SMD | SMD | SMD | SMD | SMD | SMD | SMD | SMD | SMD | SMD | SMD | SMD | SMD | SMD | SMD | SMD | 0 | SMD |  | special shape, and tested on corner
0 | Tensile strength retention of glass fibre-reinforced stirrups subjected to aggressive solutions: effect of environmental condition, stirrup shape and stirrup diameter | Amirhossein Hajmoosa, Mussa Mahmoudi, Mohsen Ebrahimzadeh, Milad Shakiba, Milad Bazli | 1 | Materials and Structures | 2024 |  | 150 | Glass | E-glass | Vinyl ester | Notreported | Notreported | Notreported | Notreported | Notreported | 70 | Notreported | 6 | Notreported | Notreported | helically wrapped | smooth | Notreported | Notreported | SMD | Notreported | Notreported | SMD | SMD | tensile | L-shaped GFRP stirrups and was measured at the bent region. | 5 |  | 293.3 | 1.2 | SMD | 52.5 | 2.5 | SMD | Notreported | Notreported | SMD | 0 | 0 | 0 | 0 | 0 | 0 | 60 | 0 | 6480 | 9-month | SMD | SMD | SMD | SMD | SMD | SMD | sea water-8.1 | Notreported | NaCl: 27.5(0.470), MgCl₂: 5.1(0.053), CaCl₂: 1.11(0.010), KCl: 0.76(0.010), KBr: 0.10(0.00084);g/L(mol/L) | SMD | SMD | SMD | SMD | SMD | SMD | SMD | SMD | SMD | SMD | SMD | SMD | SMD | SMD | SMD | SMD | SMD | SMD | SMD | SMD | SMD | SMD | SMD | SMD | SMD | SMD | SMD | SMD | SMD | SMD | SMD | SMD | Notreported | SMD | 1 | 211.1 | SMD | SMD | 71.97% | Notreported | Notreported | SMD | Notreported | Notreported | Notreported | SMD | Notreported | SMD | SMD | SMD | SMD | SMD | SMD | SMD | SMD | SMD | SMD | SMD | SMD | SMD | SMD | SMD | SMD | SMD | SMD | SMD | SMD | SMD | 0 | SMD |  | special shape, and tested on corner
0 | Tensile strength retention of glass fibre-reinforced stirrups subjected to aggressive solutions: effect of environmental condition, stirrup shape and stirrup diameter | Amirhossein Hajmoosa, Mussa Mahmoudi, Mohsen Ebrahimzadeh, Milad Shakiba, Milad Bazli | 1 | Materials and Structures | 2024 |  | 151 | Glass | E-glass | Vinyl ester | Notreported | Notreported | Notreported | Notreported | Notreported | 70 | Notreported | 6 | Notreported | Notreported | helically wrapped | smooth | Notreported | Notreported | SMD | Notreported | Notreported | SMD | SMD | tensile | L-shaped GFRP stirrups and was measured at the bent region. | 5 |  | 293.3 | 1.2 | SMD | 52.5 | 2.5 | SMD | Notreported | Notreported | SMD | 0 | 0 | 0 | 0 | 0 | 0 | 25 | 0 | 6480 | 9-month | SMD | SMD | SMD | SMD | SMD | SMD | 13.5 | Notreported | KOH: 19.6,NaOH:2.4, Ca(OH)2:2; g/L | SMD | SMD | SMD | SMD | SMD | SMD | SMD | SMD | SMD | SMD | SMD | SMD | SMD | SMD | SMD | SMD | SMD | SMD | SMD | SMD | SMD | SMD | SMD | SMD | SMD | SMD | SMD | SMD | SMD | SMD | SMD | SMD | Notreported | SMD | 1 | 69.9 | SMD | SMD | 23.83% | Notreported | Notreported | SMD | Notreported | Notreported | Notreported | SMD | Notreported | SMD | SMD | SMD | SMD | SMD | SMD | SMD | SMD | SMD | SMD | SMD | SMD | SMD | SMD | SMD | SMD | SMD | SMD | SMD | SMD | SMD | 0 | SMD |  | special shape, and tested on corner
0 | Tensile strength retention of glass fibre-reinforced stirrups subjected to aggressive solutions: effect of environmental condition, stirrup shape and stirrup diameter | Amirhossein Hajmoosa, Mussa Mahmoudi, Mohsen Ebrahimzadeh, Milad Shakiba, Milad Bazli | 1 | Materials and Structures | 2024 |  | 152 | Glass | E-glass | Vinyl ester | Notreported | Notreported | Notreported | Notreported | Notreported | 70 | Notreported | 6 | Notreported | Notreported | helically wrapped | smooth | Notreported | Notreported | SMD | Notreported | Notreported | SMD | SMD | tensile | L-shaped GFRP stirrups and was measured at the bent region. | 5 |  | 293.3 | 1.2 | SMD | 52.5 | 2.5 | SMD | Notreported | Notreported | SMD | 0 | 0 | 0 | 0 | 0 | 0 | 25 | 0 | 6480 | 9-month | SMD | SMD | SMD | SMD | SMD | SMD | 13.5 | Notreported | KOH: 19.6,NaOH:2.4, Ca(OH)2:2; g/L | SMD | SMD | SMD | SMD | SMD | SMD | SMD | SMD | SMD | SMD | SMD | SMD | SMD | SMD | SMD | SMD | SMD | SMD | SMD | SMD | SMD | SMD | SMD | SMD | SMD | SMD | SMD | SMD | SMD | SMD | SMD | SMD | Notreported | SMD | 1 | 73.1 | SMD | SMD | 24.92% | Notreported | Notreported | SMD | Notreported | Notreported | Notreported | SMD | Notreported | SMD | SMD | SMD | SMD | SMD | SMD | SMD | SMD | SMD | SMD | SMD | SMD | SMD | SMD | SMD | SMD | SMD | SMD | SMD | SMD | SMD | 0 | SMD |  | special shape, and tested on corner
0 | Tensile strength retention of glass fibre-reinforced stirrups subjected to aggressive solutions: effect of environmental condition, stirrup shape and stirrup diameter | Amirhossein Hajmoosa, Mussa Mahmoudi, Mohsen Ebrahimzadeh, Milad Shakiba, Milad Bazli | 1 | Materials and Structures | 2024 |  | 153 | Glass | E-glass | Vinyl ester | Notreported | Notreported | Notreported | Notreported | Notreported | 70 | Notreported | 6 | Notreported | Notreported | helically wrapped | smooth | Notreported | Notreported | SMD | Notreported | Notreported | SMD | SMD | tensile | L-shaped GFRP stirrups and was measured at the bent region. | 5 |  | 293.3 | 1.2 | SMD | 52.5 | 2.5 | SMD | Notreported | Notreported | SMD | 0 | 0 | 0 | 0 | 0 | 0 | 25 | 0 | 6480 | 9-month | SMD | SMD | SMD | SMD | SMD | SMD | 13.5 | Notreported | KOH: 19.6,NaOH:2.4, Ca(OH)2:2; g/L | SMD | SMD | SMD | SMD | SMD | SMD | SMD | SMD | SMD | SMD | SMD | SMD | SMD | SMD | SMD | SMD | SMD | SMD | SMD | SMD | SMD | SMD | SMD | SMD | SMD | SMD | SMD | SMD | SMD | SMD | SMD | SMD | Notreported | SMD | 1 | 63.8 | SMD | SMD | 21.75% | Notreported | Notreported | SMD | Notreported | Notreported | Notreported | SMD | Notreported | SMD | SMD | SMD | SMD | SMD | SMD | SMD | SMD | SMD | SMD | SMD | SMD | SMD | SMD | SMD | SMD | SMD | SMD | SMD | SMD | SMD | 0 | SMD |  | special shape, and tested on corner
0 | Tensile strength retention of glass fibre-reinforced stirrups subjected to aggressive solutions: effect of environmental condition, stirrup shape and stirrup diameter | Amirhossein Hajmoosa, Mussa Mahmoudi, Mohsen Ebrahimzadeh, Milad Shakiba, Milad Bazli | 1 | Materials and Structures | 2024 |  | 154 | Glass | E-glass | Vinyl ester | Notreported | Notreported | Notreported | Notreported | Notreported | 70 | Notreported | 6 | Notreported | Notreported | helically wrapped | smooth | Notreported | Notreported | SMD | Notreported | Notreported | SMD | SMD | tensile | L-shaped GFRP stirrups and was measured at the bent region. | 5 |  | 293.3 | 1.2 | SMD | 52.5 | 2.5 | SMD | Notreported | Notreported | SMD | 0 | 0 | 0 | 0 | 0 | 0 | 25 | 0 | 6480 | 9-month | SMD | SMD | SMD | SMD | SMD | SMD | 13.5 | Notreported | KOH: 19.6,NaOH:2.4, Ca(OH)2:2; g/L | SMD | SMD | SMD | SMD | SMD | SMD | SMD | SMD | SMD | SMD | SMD | SMD | SMD | SMD | SMD | SMD | SMD | SMD | SMD | SMD | SMD | SMD | SMD | SMD | SMD | SMD | SMD | SMD | SMD | SMD | SMD | SMD | Notreported | SMD | 1 | 74.5 | SMD | SMD | 25.4% | Notreported | Notreported | SMD | Notreported | Notreported | Notreported | SMD | Notreported | SMD | SMD | SMD | SMD | SMD | SMD | SMD | SMD | SMD | SMD | SMD | SMD | SMD | SMD | SMD | SMD | SMD | SMD | SMD | SMD | SMD | 0 | SMD |  | special shape, and tested on corner
0 | Tensile strength retention of glass fibre-reinforced stirrups subjected to aggressive solutions: effect of environmental condition, stirrup shape and stirrup diameter | Amirhossein Hajmoosa, Mussa Mahmoudi, Mohsen Ebrahimzadeh, Milad Shakiba, Milad Bazli | 1 | Materials and Structures | 2024 |  | 155 | Glass | E-glass | Vinyl ester | Notreported | Notreported | Notreported | Notreported | Notreported | 70 | Notreported | 6 | Notreported | Notreported | helically wrapped | smooth | Notreported | Notreported | SMD | Notreported | Notreported | SMD | SMD | tensile | L-shaped GFRP stirrups and was measured at the bent region. | 5 |  | 293.3 | 1.2 | SMD | 52.5 | 2.5 | SMD | Notreported | Notreported | SMD | 0 | 0 | 0 | 0 | 0 | 0 | 25 | 0 | 6480 | 9-month | SMD | SMD | SMD | SMD | SMD | SMD | 13.5 | Notreported | KOH: 19.6,NaOH:2.4, Ca(OH)2:2; g/L | SMD | SMD | SMD | SMD | SMD | SMD | SMD | SMD | SMD | SMD | SMD | SMD | SMD | SMD | SMD | SMD | SMD | SMD | SMD | SMD | SMD | SMD | SMD | SMD | SMD | SMD | SMD | SMD | SMD | SMD | SMD | SMD | Notreported | SMD | 1 | 76.5 | SMD | SMD | 26.08% | Notreported | Notreported | SMD | Notreported | Notreported | Notreported | SMD | Notreported | SMD | SMD | SMD | SMD | SMD | SMD | SMD | SMD | SMD | SMD | SMD | SMD | SMD | SMD | SMD | SMD | SMD | SMD | SMD | SMD | SMD | 0 | SMD |  | special shape, and tested on corner
0 | Tensile strength retention of glass fibre-reinforced stirrups subjected to aggressive solutions: effect of environmental condition, stirrup shape and stirrup diameter | Amirhossein Hajmoosa, Mussa Mahmoudi, Mohsen Ebrahimzadeh, Milad Shakiba, Milad Bazli | 1 | Materials and Structures | 2024 |  | 156 | Glass | E-glass | Vinyl ester | Notreported | Notreported | Notreported | Notreported | Notreported | 70 | Notreported | 6 | Notreported | Notreported | helically wrapped | smooth | Notreported | Notreported | SMD | Notreported | Notreported | SMD | SMD | tensile | L-shaped GFRP stirrups and was measured at the bent region. | 5 |  | 293.3 | 1.2 | SMD | 52.5 | 2.5 | SMD | Notreported | Notreported | SMD | 0 | 0 | 0 | 0 | 0 | 0 | 40 | 0 | 6480 | 9-month | SMD | SMD | SMD | SMD | SMD | SMD | 13.5 | Notreported | KOH: 19.6,NaOH:2.4, Ca(OH)2:2; g/L | SMD | SMD | SMD | SMD | SMD | SMD | SMD | SMD | SMD | SMD | SMD | SMD | SMD | SMD | SMD | SMD | SMD | SMD | SMD | SMD | SMD | SMD | SMD | SMD | SMD | SMD | SMD | SMD | SMD | SMD | SMD | SMD | Notreported | SMD | 1 | 52.4 | SMD | SMD | 17.87% | Notreported | Notreported | SMD | Notreported | Notreported | Notreported | SMD | Notreported | SMD | SMD | SMD | SMD | SMD | SMD | SMD | SMD | SMD | SMD | SMD | SMD | SMD | SMD | SMD | SMD | SMD | SMD | SMD | SMD | SMD | 0 | SMD |  | special shape, and tested on corner
0 | Tensile strength retention of glass fibre-reinforced stirrups subjected to aggressive solutions: effect of environmental condition, stirrup shape and stirrup diameter | Amirhossein Hajmoosa, Mussa Mahmoudi, Mohsen Ebrahimzadeh, Milad Shakiba, Milad Bazli | 1 | Materials and Structures | 2024 |  | 157 | Glass | E-glass | Vinyl ester | Notreported | Notreported | Notreported | Notreported | Notreported | 70 | Notreported | 6 | Notreported | Notreported | helically wrapped | smooth | Notreported | Notreported | SMD | Notreported | Notreported | SMD | SMD | tensile | L-shaped GFRP stirrups and was measured at the bent region. | 5 |  | 293.3 | 1.2 | SMD | 52.5 | 2.5 | SMD | Notreported | Notreported | SMD | 0 | 0 | 0 | 0 | 0 | 0 | 40 | 0 | 6480 | 9-month | SMD | SMD | SMD | SMD | SMD | SMD | 13.5 | Notreported | KOH: 19.6,NaOH:2.4, Ca(OH)2:2; g/L | SMD | SMD | SMD | SMD | SMD | SMD | SMD | SMD | SMD | SMD | SMD | SMD | SMD | SMD | SMD | SMD | SMD | SMD | SMD | SMD | SMD | SMD | SMD | SMD | SMD | SMD | SMD | SMD | SMD | SMD | SMD | SMD | Notreported | SMD | 1 | 56.5 | SMD | SMD | 19.26% | Notreported | Notreported | SMD | Notreported | Notreported | Notreported | SMD | Notreported | SMD | SMD | SMD | SMD | SMD | SMD | SMD | SMD | SMD | SMD | SMD | SMD | SMD | SMD | SMD | SMD | SMD | SMD | SMD | SMD | SMD | 0 | SMD |  | special shape, and tested on corner
0 | Tensile strength retention of glass fibre-reinforced stirrups subjected to aggressive solutions: effect of environmental condition, stirrup shape and stirrup diameter | Amirhossein Hajmoosa, Mussa Mahmoudi, Mohsen Ebrahimzadeh, Milad Shakiba, Milad Bazli | 1 | Materials and Structures | 2024 |  | 158 | Glass | E-glass | Vinyl ester | Notreported | Notreported | Notreported | Notreported | Notreported | 70 | Notreported | 6 | Notreported | Notreported | helically wrapped | smooth | Notreported | Notreported | SMD | Notreported | Notreported | SMD | SMD | tensile | L-shaped GFRP stirrups and was measured at the bent region. | 5 |  | 293.3 | 1.2 | SMD | 52.5 | 2.5 | SMD | Notreported | Notreported | SMD | 0 | 0 | 0 | 0 | 0 | 0 | 40 | 0 | 6480 | 9-month | SMD | SMD | SMD | SMD | SMD | SMD | 13.5 | Notreported | KOH: 19.6,NaOH:2.4, Ca(OH)2:2; g/L | SMD | SMD | SMD | SMD | SMD | SMD | SMD | SMD | SMD | SMD | SMD | SMD | SMD | SMD | SMD | SMD | SMD | SMD | SMD | SMD | SMD | SMD | SMD | SMD | SMD | SMD | SMD | SMD | SMD | SMD | SMD | SMD | Notreported | SMD | 1 | 55 | SMD | SMD | 18.75% | Notreported | Notreported | SMD | Notreported | Notreported | Notreported | SMD | Notreported | SMD | SMD | SMD | SMD | SMD | SMD | SMD | SMD | SMD | SMD | SMD | SMD | SMD | SMD | SMD | SMD | SMD | SMD | SMD | SMD | SMD | 0 | SMD |  | special shape, and tested on corner
0 | Tensile strength retention of glass fibre-reinforced stirrups subjected to aggressive solutions: effect of environmental condition, stirrup shape and stirrup diameter | Amirhossein Hajmoosa, Mussa Mahmoudi, Mohsen Ebrahimzadeh, Milad Shakiba, Milad Bazli | 1 | Materials and Structures | 2024 |  | 159 | Glass | E-glass | Vinyl ester | Notreported | Notreported | Notreported | Notreported | Notreported | 70 | Notreported | 6 | Notreported | Notreported | helically wrapped | smooth | Notreported | Notreported | SMD | Notreported | Notreported | SMD | SMD | tensile | L-shaped GFRP stirrups and was measured at the bent region. | 5 |  | 293.3 | 1.2 | SMD | 52.5 | 2.5 | SMD | Notreported | Notreported | SMD | 0 | 0 | 0 | 0 | 0 | 0 | 40 | 0 | 6480 | 9-month | SMD | SMD | SMD | SMD | SMD | SMD | 13.5 | Notreported | KOH: 19.6,NaOH:2.4, Ca(OH)2:2; g/L | SMD | SMD | SMD | SMD | SMD | SMD | SMD | SMD | SMD | SMD | SMD | SMD | SMD | SMD | SMD | SMD | SMD | SMD | SMD | SMD | SMD | SMD | SMD | SMD | SMD | SMD | SMD | SMD | SMD | SMD | SMD | SMD | Notreported | SMD | 1 | 55.9 | SMD | SMD | 19.06% | Notreported | Notreported | SMD | Notreported | Notreported | Notreported | SMD | Notreported | SMD | SMD | SMD | SMD | SMD | SMD | SMD | SMD | SMD | SMD | SMD | SMD | SMD | SMD | SMD | SMD | SMD | SMD | SMD | SMD | SMD | 0 | SMD |  | special shape, and tested on corner
0 | Tensile strength retention of glass fibre-reinforced stirrups subjected to aggressive solutions: effect of environmental condition, stirrup shape and stirrup diameter | Amirhossein Hajmoosa, Mussa Mahmoudi, Mohsen Ebrahimzadeh, Milad Shakiba, Milad Bazli | 1 | Materials and Structures | 2024 |  | 160 | Glass | E-glass | Vinyl ester | Notreported | Notreported | Notreported | Notreported | Notreported | 70 | Notreported | 6 | Notreported | Notreported | helically wrapped | smooth | Notreported | Notreported | SMD | Notreported | Notreported | SMD | SMD | tensile | L-shaped GFRP stirrups and was measured at the bent region. | 5 |  | 293.3 | 1.2 | SMD | 52.5 | 2.5 | SMD | Notreported | Notreported | SMD | 0 | 0 | 0 | 0 | 0 | 0 | 40 | 0 | 6480 | 9-month | SMD | SMD | SMD | SMD | SMD | SMD | 13.5 | Notreported | KOH: 19.6,NaOH:2.4, Ca(OH)2:2; g/L | SMD | SMD | SMD | SMD | SMD | SMD | SMD | SMD | SMD | SMD | SMD | SMD | SMD | SMD | SMD | SMD | SMD | SMD | SMD | SMD | SMD | SMD | SMD | SMD | SMD | SMD | SMD | SMD | SMD | SMD | SMD | SMD | Notreported | SMD | 1 | 52.9 | SMD | SMD | 18.04% | Notreported | Notreported | SMD | Notreported | Notreported | Notreported | SMD | Notreported | SMD | SMD | SMD | SMD | SMD | SMD | SMD | SMD | SMD | SMD | SMD | SMD | SMD | SMD | SMD | SMD | SMD | SMD | SMD | SMD | SMD | 0 | SMD |  | special shape, and tested on corner
0 | Tensile strength retention of glass fibre-reinforced stirrups subjected to aggressive solutions: effect of environmental condition, stirrup shape and stirrup diameter | Amirhossein Hajmoosa, Mussa Mahmoudi, Mohsen Ebrahimzadeh, Milad Shakiba, Milad Bazli | 1 | Materials and Structures | 2024 |  | 161 | Glass | E-glass | Vinyl ester | Notreported | Notreported | Notreported | Notreported | Notreported | 70 | Notreported | 6 | Notreported | Notreported | helically wrapped | smooth | Notreported | Notreported | SMD | Notreported | Notreported | SMD | SMD | tensile | L-shaped GFRP stirrups and was measured at the bent region. | 5 |  | 293.3 | 1.2 | SMD | 52.5 | 2.5 | SMD | Notreported | Notreported | SMD | 0 | 0 | 0 | 0 | 0 | 0 | 60 | 0 | 6480 | 9-month | SMD | SMD | SMD | SMD | SMD | SMD | 13.5 | Notreported | KOH: 19.6,NaOH:2.4, Ca(OH)2:2; g/L | SMD | SMD | SMD | SMD | SMD | SMD | SMD | SMD | SMD | SMD | SMD | SMD | SMD | SMD | SMD | SMD | SMD | SMD | SMD | SMD | SMD | SMD | SMD | SMD | SMD | SMD | SMD | SMD | SMD | SMD | SMD | SMD | Notreported | SMD | 1 | 21.3 | SMD | SMD | 7.262% | Notreported | Notreported | SMD | Notreported | Notreported | Notreported | SMD | Notreported | SMD | SMD | SMD | SMD | SMD | SMD | SMD | SMD | SMD | SMD | SMD | SMD | SMD | SMD | SMD | SMD | SMD | SMD | SMD | SMD | SMD | 0 | SMD |  | special shape, and tested on corner
0 | Tensile strength retention of glass fibre-reinforced stirrups subjected to aggressive solutions: effect of environmental condition, stirrup shape and stirrup diameter | Amirhossein Hajmoosa, Mussa Mahmoudi, Mohsen Ebrahimzadeh, Milad Shakiba, Milad Bazli | 1 | Materials and Structures | 2024 |  | 162 | Glass | E-glass | Vinyl ester | Notreported | Notreported | Notreported | Notreported | Notreported | 70 | Notreported | 6 | Notreported | Notreported | helically wrapped | smooth | Notreported | Notreported | SMD | Notreported | Notreported | SMD | SMD | tensile | L-shaped GFRP stirrups and was measured at the bent region. | 5 |  | 293.3 | 1.2 | SMD | 52.5 | 2.5 | SMD | Notreported | Notreported | SMD | 0 | 0 | 0 | 0 | 0 | 0 | 60 | 0 | 6480 | 9-month | SMD | SMD | SMD | SMD | SMD | SMD | 13.5 | Notreported | KOH: 19.6,NaOH:2.4, Ca(OH)2:2; g/L | SMD | SMD | SMD | SMD | SMD | SMD | SMD | SMD | SMD | SMD | SMD | SMD | SMD | SMD | SMD | SMD | SMD | SMD | SMD | SMD | SMD | SMD | SMD | SMD | SMD | SMD | SMD | SMD | SMD | SMD | SMD | SMD | Notreported | SMD | 1 | 27.6 | SMD | SMD | 9.41% | Notreported | Notreported | SMD | Notreported | Notreported | Notreported | SMD | Notreported | SMD | SMD | SMD | SMD | SMD | SMD | SMD | SMD | SMD | SMD | SMD | SMD | SMD | SMD | SMD | SMD | SMD | SMD | SMD | SMD | SMD | 0 | SMD |  | special shape, and tested on corner
0 | Tensile strength retention of glass fibre-reinforced stirrups subjected to aggressive solutions: effect of environmental condition, stirrup shape and stirrup diameter | Amirhossein Hajmoosa, Mussa Mahmoudi, Mohsen Ebrahimzadeh, Milad Shakiba, Milad Bazli | 1 | Materials and Structures | 2024 |  | 163 | Glass | E-glass | Vinyl ester | Notreported | Notreported | Notreported | Notreported | Notreported | 70 | Notreported | 6 | Notreported | Notreported | helically wrapped | smooth | Notreported | Notreported | SMD | Notreported | Notreported | SMD | SMD | tensile | L-shaped GFRP stirrups and was measured at the bent region. | 5 |  | 293.3 | 1.2 | SMD | 52.5 | 2.5 | SMD | Notreported | Notreported | SMD | 0 | 0 | 0 | 0 | 0 | 0 | 60 | 0 | 6480 | 9-month | SMD | SMD | SMD | SMD | SMD | SMD | 13.5 | Notreported | KOH: 19.6,NaOH:2.4, Ca(OH)2:2; g/L | SMD | SMD | SMD | SMD | SMD | SMD | SMD | SMD | SMD | SMD | SMD | SMD | SMD | SMD | SMD | SMD | SMD | SMD | SMD | SMD | SMD | SMD | SMD | SMD | SMD | SMD | SMD | SMD | SMD | SMD | SMD | SMD | Notreported | SMD | 1 | 22.7 | SMD | SMD | 7.74% | Notreported | Notreported | SMD | Notreported | Notreported | Notreported | SMD | Notreported | SMD | SMD | SMD | SMD | SMD | SMD | SMD | SMD | SMD | SMD | SMD | SMD | SMD | SMD | SMD | SMD | SMD | SMD | SMD | SMD | SMD | 0 | SMD |  | special shape, and tested on corner
0 | Tensile strength retention of glass fibre-reinforced stirrups subjected to aggressive solutions: effect of environmental condition, stirrup shape and stirrup diameter | Amirhossein Hajmoosa, Mussa Mahmoudi, Mohsen Ebrahimzadeh, Milad Shakiba, Milad Bazli | 1 | Materials and Structures | 2024 |  | 164 | Glass | E-glass | Vinyl ester | Notreported | Notreported | Notreported | Notreported | Notreported | 70 | Notreported | 6 | Notreported | Notreported | helically wrapped | smooth | Notreported | Notreported | SMD | Notreported | Notreported | SMD | SMD | tensile | L-shaped GFRP stirrups and was measured at the bent region. | 5 |  | 293.3 | 1.2 | SMD | 52.5 | 2.5 | SMD | Notreported | Notreported | SMD | 0 | 0 | 0 | 0 | 0 | 0 | 60 | 0 | 6480 | 9-month | SMD | SMD | SMD | SMD | SMD | SMD | 13.5 | Notreported | KOH: 19.6,NaOH:2.4, Ca(OH)2:2; g/L | SMD | SMD | SMD | SMD | SMD | SMD | SMD | SMD | SMD | SMD | SMD | SMD | SMD | SMD | SMD | SMD | SMD | SMD | SMD | SMD | SMD | SMD | SMD | SMD | SMD | SMD | SMD | SMD | SMD | SMD | SMD | SMD | Notreported | SMD | 1 | 23.9 | SMD | SMD | 8.149% | Notreported | Notreported | SMD | Notreported | Notreported | Notreported | SMD | Notreported | SMD | SMD | SMD | SMD | SMD | SMD | SMD | SMD | SMD | SMD | SMD | SMD | SMD | SMD | SMD | SMD | SMD | SMD | SMD | SMD | SMD | 0 | SMD |  | special shape, and tested on corner
0 | Tensile strength retention of glass fibre-reinforced stirrups subjected to aggressive solutions: effect of environmental condition, stirrup shape and stirrup diameter | Amirhossein Hajmoosa, Mussa Mahmoudi, Mohsen Ebrahimzadeh, Milad Shakiba, Milad Bazli | 1 | Materials and Structures | 2024 |  | 165 | Glass | E-glass | Vinyl ester | Notreported | Notreported | Notreported | Notreported | Notreported | 70 | Notreported | 6 | Notreported | Notreported | helically wrapped | smooth | Notreported | Notreported | SMD | Notreported | Notreported | SMD | SMD | tensile | L-shaped GFRP stirrups and was measured at the bent region. | 5 |  | 293.3 | 1.2 | SMD | 52.5 | 2.5 | SMD | Notreported | Notreported | SMD | 0 | 0 | 0 | 0 | 0 | 0 | 60 | 0 | 6480 | 9-month | SMD | SMD | SMD | SMD | SMD | SMD | 13.5 | Notreported | KOH: 19.6,NaOH:2.4, Ca(OH)2:2; g/L | SMD | SMD | SMD | SMD | SMD | SMD | SMD | SMD | SMD | SMD | SMD | SMD | SMD | SMD | SMD | SMD | SMD | SMD | SMD | SMD | SMD | SMD | SMD | SMD | SMD | SMD | SMD | SMD | SMD | SMD | SMD | SMD | Notreported | SMD | 1 | 26.3 | SMD | SMD | 8.967% | Notreported | Notreported | SMD | Notreported | Notreported | Notreported | SMD | Notreported | SMD | SMD | SMD | SMD | SMD | SMD | SMD | SMD | SMD | SMD | SMD | SMD | SMD | SMD | SMD | SMD | SMD | SMD | SMD | SMD | SMD | 0 | SMD |  | special shape, and tested on corner
0 | Tensile strength retention of glass fibre-reinforced stirrups subjected to aggressive solutions: effect of environmental condition, stirrup shape and stirrup diameter | Amirhossein Hajmoosa, Mussa Mahmoudi, Mohsen Ebrahimzadeh, Milad Shakiba, Milad Bazli | 1 | Materials and Structures | 2024 |  | 166 | Glass | E-glass | Vinyl ester | Notreported | Notreported | Notreported | Notreported | Notreported | 70 | Notreported | 6 | Notreported | Notreported | helically wrapped | smooth | Notreported | Notreported | SMD | Notreported | Notreported | SMD | SMD | tensile | L-shaped GFRP stirrups and was measured at the bent region. | 5 |  | 293.3 | 1.2 | SMD | 52.5 | 2.5 | SMD | Notreported | Notreported | SMD | 0 | 0 | 0 | 0 | 0 | 0 | 25 | 0 | 6480 | 9-month | SMD | SMD | SMD | SMD | SMD | SMD | 3.5 | Notreported | HCL:11.5; mg/L | SMD | SMD | SMD | SMD | SMD | SMD | SMD | SMD | SMD | SMD | SMD | SMD | SMD | SMD | SMD | SMD | SMD | SMD | SMD | SMD | SMD | SMD | SMD | SMD | SMD | SMD | SMD | SMD | SMD | SMD | SMD | SMD | Notreported | SMD | 1 | 267.4 | SMD | SMD | 91.17% | Notreported | Notreported | SMD | Notreported | Notreported | Notreported | SMD | Notreported | SMD | SMD | SMD | SMD | SMD | SMD | SMD | SMD | SMD | SMD | SMD | SMD | SMD | SMD | SMD | SMD | SMD | SMD | SMD | SMD | SMD | 0 | SMD |  | special shape, and tested on corner
0 | Tensile strength retention of glass fibre-reinforced stirrups subjected to aggressive solutions: effect of environmental condition, stirrup shape and stirrup diameter | Amirhossein Hajmoosa, Mussa Mahmoudi, Mohsen Ebrahimzadeh, Milad Shakiba, Milad Bazli | 1 | Materials and Structures | 2024 |  | 167 | Glass | E-glass | Vinyl ester | Notreported | Notreported | Notreported | Notreported | Notreported | 70 | Notreported | 6 | Notreported | Notreported | helically wrapped | smooth | Notreported | Notreported | SMD | Notreported | Notreported | SMD | SMD | tensile | L-shaped GFRP stirrups and was measured at the bent region. | 5 |  | 293.3 | 1.2 | SMD | 52.5 | 2.5 | SMD | Notreported | Notreported | SMD | 0 | 0 | 0 | 0 | 0 | 0 | 25 | 0 | 6480 | 9-month | SMD | SMD | SMD | SMD | SMD | SMD | 3.5 | Notreported | HCL:11.5; mg/L | SMD | SMD | SMD | SMD | SMD | SMD | SMD | SMD | SMD | SMD | SMD | SMD | SMD | SMD | SMD | SMD | SMD | SMD | SMD | SMD | SMD | SMD | SMD | SMD | SMD | SMD | SMD | SMD | SMD | SMD | SMD | SMD | Notreported | SMD | 1 | 273.9 | SMD | SMD | 93.39% | Notreported | Notreported | SMD | Notreported | Notreported | Notreported | SMD | Notreported | SMD | SMD | SMD | SMD | SMD | SMD | SMD | SMD | SMD | SMD | SMD | SMD | SMD | SMD | SMD | SMD | SMD | SMD | SMD | SMD | SMD | 0 | SMD |  | special shape, and tested on corner
0 | Tensile strength retention of glass fibre-reinforced stirrups subjected to aggressive solutions: effect of environmental condition, stirrup shape and stirrup diameter | Amirhossein Hajmoosa, Mussa Mahmoudi, Mohsen Ebrahimzadeh, Milad Shakiba, Milad Bazli | 1 | Materials and Structures | 2024 |  | 168 | Glass | E-glass | Vinyl ester | Notreported | Notreported | Notreported | Notreported | Notreported | 70 | Notreported | 6 | Notreported | Notreported | helically wrapped | smooth | Notreported | Notreported | SMD | Notreported | Notreported | SMD | SMD | tensile | L-shaped GFRP stirrups and was measured at the bent region. | 5 |  | 293.3 | 1.2 | SMD | 52.5 | 2.5 | SMD | Notreported | Notreported | SMD | 0 | 0 | 0 | 0 | 0 | 0 | 25 | 0 | 6480 | 9-month | SMD | SMD | SMD | SMD | SMD | SMD | 3.5 | Notreported | HCL:11.5; mg/L | SMD | SMD | SMD | SMD | SMD | SMD | SMD | SMD | SMD | SMD | SMD | SMD | SMD | SMD | SMD | SMD | SMD | SMD | SMD | SMD | SMD | SMD | SMD | SMD | SMD | SMD | SMD | SMD | SMD | SMD | SMD | SMD | Notreported | SMD | 1 | 267.9 | SMD | SMD | 91.34% | Notreported | Notreported | SMD | Notreported | Notreported | Notreported | SMD | Notreported | SMD | SMD | SMD | SMD | SMD | SMD | SMD | SMD | SMD | SMD | SMD | SMD | SMD | SMD | SMD | SMD | SMD | SMD | SMD | SMD | SMD | 0 | SMD |  | special shape, and tested on corner
0 | Tensile strength retention of glass fibre-reinforced stirrups subjected to aggressive solutions: effect of environmental condition, stirrup shape and stirrup diameter | Amirhossein Hajmoosa, Mussa Mahmoudi, Mohsen Ebrahimzadeh, Milad Shakiba, Milad Bazli | 1 | Materials and Structures | 2024 |  | 169 | Glass | E-glass | Vinyl ester | Notreported | Notreported | Notreported | Notreported | Notreported | 70 | Notreported | 6 | Notreported | Notreported | helically wrapped | smooth | Notreported | Notreported | SMD | Notreported | Notreported | SMD | SMD | tensile | L-shaped GFRP stirrups and was measured at the bent region. | 5 |  | 293.3 | 1.2 | SMD | 52.5 | 2.5 | SMD | Notreported | Notreported | SMD | 0 | 0 | 0 | 0 | 0 | 0 | 25 | 0 | 6480 | 9-month | SMD | SMD | SMD | SMD | SMD | SMD | 3.5 | Notreported | HCL:11.5; mg/L | SMD | SMD | SMD | SMD | SMD | SMD | SMD | SMD | SMD | SMD | SMD | SMD | SMD | SMD | SMD | SMD | SMD | SMD | SMD | SMD | SMD | SMD | SMD | SMD | SMD | SMD | SMD | SMD | SMD | SMD | SMD | SMD | Notreported | SMD | 1 | 279.5 | SMD | SMD | 95.29% | Notreported | Notreported | SMD | Notreported | Notreported | Notreported | SMD | Notreported | SMD | SMD | SMD | SMD | SMD | SMD | SMD | SMD | SMD | SMD | SMD | SMD | SMD | SMD | SMD | SMD | SMD | SMD | SMD | SMD | SMD | 0 | SMD |  | special shape, and tested on corner
0 | Tensile strength retention of glass fibre-reinforced stirrups subjected to aggressive solutions: effect of environmental condition, stirrup shape and stirrup diameter | Amirhossein Hajmoosa, Mussa Mahmoudi, Mohsen Ebrahimzadeh, Milad Shakiba, Milad Bazli | 1 | Materials and Structures | 2024 |  | 170 | Glass | E-glass | Vinyl ester | Notreported | Notreported | Notreported | Notreported | Notreported | 70 | Notreported | 6 | Notreported | Notreported | helically wrapped | smooth | Notreported | Notreported | SMD | Notreported | Notreported | SMD | SMD | tensile | L-shaped GFRP stirrups and was measured at the bent region. | 5 |  | 293.3 | 1.2 | SMD | 52.5 | 2.5 | SMD | Notreported | Notreported | SMD | 0 | 0 | 0 | 0 | 0 | 0 | 25 | 0 | 6480 | 9-month | SMD | SMD | SMD | SMD | SMD | SMD | 3.5 | Notreported | HCL:11.5; mg/L | SMD | SMD | SMD | SMD | SMD | SMD | SMD | SMD | SMD | SMD | SMD | SMD | SMD | SMD | SMD | SMD | SMD | SMD | SMD | SMD | SMD | SMD | SMD | SMD | SMD | SMD | SMD | SMD | SMD | SMD | SMD | SMD | Notreported | SMD | 1 | 282.4 | SMD | SMD | 96.28% | Notreported | Notreported | SMD | Notreported | Notreported | Notreported | SMD | Notreported | SMD | SMD | SMD | SMD | SMD | SMD | SMD | SMD | SMD | SMD | SMD | SMD | SMD | SMD | SMD | SMD | SMD | SMD | SMD | SMD | SMD | 0 | SMD |  | special shape, and tested on corner
0 | Tensile strength retention of glass fibre-reinforced stirrups subjected to aggressive solutions: effect of environmental condition, stirrup shape and stirrup diameter | Amirhossein Hajmoosa, Mussa Mahmoudi, Mohsen Ebrahimzadeh, Milad Shakiba, Milad Bazli | 1 | Materials and Structures | 2024 |  | 171 | Glass | E-glass | Vinyl ester | Notreported | Notreported | Notreported | Notreported | Notreported | 70 | Notreported | 6 | Notreported | Notreported | helically wrapped | smooth | Notreported | Notreported | SMD | Notreported | Notreported | SMD | SMD | tensile | L-shaped GFRP stirrups and was measured at the bent region. | 5 |  | 293.3 | 1.2 | SMD | 52.5 | 2.5 | SMD | Notreported | Notreported | SMD | 0 | 0 | 0 | 0 | 0 | 0 | 40 | 0 | 6480 | 9-month | SMD | SMD | SMD | SMD | SMD | SMD | 3.5 | Notreported | HCL:11.6; mg/L | SMD | SMD | SMD | SMD | SMD | SMD | SMD | SMD | SMD | SMD | SMD | SMD | SMD | SMD | SMD | SMD | SMD | SMD | SMD | SMD | SMD | SMD | SMD | SMD | SMD | SMD | SMD | SMD | SMD | SMD | SMD | SMD | Notreported | SMD | 1 | 252.7 | SMD | SMD | 86.16% | Notreported | Notreported | SMD | Notreported | Notreported | Notreported | SMD | Notreported | SMD | SMD | SMD | SMD | SMD | SMD | SMD | SMD | SMD | SMD | SMD | SMD | SMD | SMD | SMD | SMD | SMD | SMD | SMD | SMD | SMD | 0 | SMD |  | special shape, and tested on corner
0 | Tensile strength retention of glass fibre-reinforced stirrups subjected to aggressive solutions: effect of environmental condition, stirrup shape and stirrup diameter | Amirhossein Hajmoosa, Mussa Mahmoudi, Mohsen Ebrahimzadeh, Milad Shakiba, Milad Bazli | 1 | Materials and Structures | 2024 |  | 172 | Glass | E-glass | Vinyl ester | Notreported | Notreported | Notreported | Notreported | Notreported | 70 | Notreported | 6 | Notreported | Notreported | helically wrapped | smooth | Notreported | Notreported | SMD | Notreported | Notreported | SMD | SMD | tensile | L-shaped GFRP stirrups and was measured at the bent region. | 5 |  | 293.3 | 1.2 | SMD | 52.5 | 2.5 | SMD | Notreported | Notreported | SMD | 0 | 0 | 0 | 0 | 0 | 0 | 40 | 0 | 6480 | 9-month | SMD | SMD | SMD | SMD | SMD | SMD | 3.5 | Notreported | HCL:11.6; mg/L | SMD | SMD | SMD | SMD | SMD | SMD | SMD | SMD | SMD | SMD | SMD | SMD | SMD | SMD | SMD | SMD | SMD | SMD | SMD | SMD | SMD | SMD | SMD | SMD | SMD | SMD | SMD | SMD | SMD | SMD | SMD | SMD | Notreported | SMD | 1 | 271.9 | SMD | SMD | 92.7% | Notreported | Notreported | SMD | Notreported | Notreported | Notreported | SMD | Notreported | SMD | SMD | SMD | SMD | SMD | SMD | SMD | SMD | SMD | SMD | SMD | SMD | SMD | SMD | SMD | SMD | SMD | SMD | SMD | SMD | SMD | 0 | SMD |  | special shape, and tested on corner
0 | Tensile strength retention of glass fibre-reinforced stirrups subjected to aggressive solutions: effect of environmental condition, stirrup shape and stirrup diameter | Amirhossein Hajmoosa, Mussa Mahmoudi, Mohsen Ebrahimzadeh, Milad Shakiba, Milad Bazli | 1 | Materials and Structures | 2024 |  | 173 | Glass | E-glass | Vinyl ester | Notreported | Notreported | Notreported | Notreported | Notreported | 70 | Notreported | 6 | Notreported | Notreported | helically wrapped | smooth | Notreported | Notreported | SMD | Notreported | Notreported | SMD | SMD | tensile | L-shaped GFRP stirrups and was measured at the bent region. | 5 |  | 293.3 | 1.2 | SMD | 52.5 | 2.5 | SMD | Notreported | Notreported | SMD | 0 | 0 | 0 | 0 | 0 | 0 | 40 | 0 | 6480 | 9-month | SMD | SMD | SMD | SMD | SMD | SMD | 3.5 | Notreported | HCL:11.6; mg/L | SMD | SMD | SMD | SMD | SMD | SMD | SMD | SMD | SMD | SMD | SMD | SMD | SMD | SMD | SMD | SMD | SMD | SMD | SMD | SMD | SMD | SMD | SMD | SMD | SMD | SMD | SMD | SMD | SMD | SMD | SMD | SMD | Notreported | SMD | 1 | 258.8 | SMD | SMD | 88.24% | Notreported | Notreported | SMD | Notreported | Notreported | Notreported | SMD | Notreported | SMD | SMD | SMD | SMD | SMD | SMD | SMD | SMD | SMD | SMD | SMD | SMD | SMD | SMD | SMD | SMD | SMD | SMD | SMD | SMD | SMD | 0 | SMD |  | special shape, and tested on corner
0 | Tensile strength retention of glass fibre-reinforced stirrups subjected to aggressive solutions: effect of environmental condition, stirrup shape and stirrup diameter | Amirhossein Hajmoosa, Mussa Mahmoudi, Mohsen Ebrahimzadeh, Milad Shakiba, Milad Bazli | 1 | Materials and Structures | 2024 |  | 174 | Glass | E-glass | Vinyl ester | Notreported | Notreported | Notreported | Notreported | Notreported | 70 | Notreported | 6 | Notreported | Notreported | helically wrapped | smooth | Notreported | Notreported | SMD | Notreported | Notreported | SMD | SMD | tensile | L-shaped GFRP stirrups and was measured at the bent region. | 5 |  | 293.3 | 1.2 | SMD | 52.5 | 2.5 | SMD | Notreported | Notreported | SMD | 0 | 0 | 0 | 0 | 0 | 0 | 40 | 0 | 6480 | 9-month | SMD | SMD | SMD | SMD | SMD | SMD | 3.5 | Notreported | HCL:11.6; mg/L | SMD | SMD | SMD | SMD | SMD | SMD | SMD | SMD | SMD | SMD | SMD | SMD | SMD | SMD | SMD | SMD | SMD | SMD | SMD | SMD | SMD | SMD | SMD | SMD | SMD | SMD | SMD | SMD | SMD | SMD | SMD | SMD | Notreported | SMD | 1 | 252.2 | SMD | SMD | 85.99% | Notreported | Notreported | SMD | Notreported | Notreported | Notreported | SMD | Notreported | SMD | SMD | SMD | SMD | SMD | SMD | SMD | SMD | SMD | SMD | SMD | SMD | SMD | SMD | SMD | SMD | SMD | SMD | SMD | SMD | SMD | 0 | SMD |  | special shape, and tested on corner
0 | Tensile strength retention of glass fibre-reinforced stirrups subjected to aggressive solutions: effect of environmental condition, stirrup shape and stirrup diameter | Amirhossein Hajmoosa, Mussa Mahmoudi, Mohsen Ebrahimzadeh, Milad Shakiba, Milad Bazli | 1 | Materials and Structures | 2024 |  | 175 | Glass | E-glass | Vinyl ester | Notreported | Notreported | Notreported | Notreported | Notreported | 70 | Notreported | 6 | Notreported | Notreported | helically wrapped | smooth | Notreported | Notreported | SMD | Notreported | Notreported | SMD | SMD | tensile | L-shaped GFRP stirrups and was measured at the bent region. | 5 |  | 293.3 | 1.2 | SMD | 52.5 | 2.5 | SMD | Notreported | Notreported | SMD | 0 | 0 | 0 | 0 | 0 | 0 | 40 | 0 | 6480 | 9-month | SMD | SMD | SMD | SMD | SMD | SMD | 3.5 | Notreported | HCL:11.6; mg/L | SMD | SMD | SMD | SMD | SMD | SMD | SMD | SMD | SMD | SMD | SMD | SMD | SMD | SMD | SMD | SMD | SMD | SMD | SMD | SMD | SMD | SMD | SMD | SMD | SMD | SMD | SMD | SMD | SMD | SMD | SMD | SMD | Notreported | SMD | 1 | 265.3 | SMD | SMD | 90.45% | Notreported | Notreported | SMD | Notreported | Notreported | Notreported | SMD | Notreported | SMD | SMD | SMD | SMD | SMD | SMD | SMD | SMD | SMD | SMD | SMD | SMD | SMD | SMD | SMD | SMD | SMD | SMD | SMD | SMD | SMD | 0 | SMD |  | special shape, and tested on corner
0 | Tensile strength retention of glass fibre-reinforced stirrups subjected to aggressive solutions: effect of environmental condition, stirrup shape and stirrup diameter | Amirhossein Hajmoosa, Mussa Mahmoudi, Mohsen Ebrahimzadeh, Milad Shakiba, Milad Bazli | 1 | Materials and Structures | 2024 |  | 176 | Glass | E-glass | Vinyl ester | Notreported | Notreported | Notreported | Notreported | Notreported | 70 | Notreported | 6 | Notreported | Notreported | helically wrapped | smooth | Notreported | Notreported | SMD | Notreported | Notreported | SMD | SMD | tensile | L-shaped GFRP stirrups and was measured at the bent region. | 5 |  | 293.3 | 1.2 | SMD | 52.5 | 2.5 | SMD | Notreported | Notreported | SMD | 0 | 0 | 0 | 0 | 0 | 0 | 60 | 0 | 6480 | 9-month | SMD | SMD | SMD | SMD | SMD | SMD | 3.5 | Notreported | HCL:11.7; mg/L | SMD | SMD | SMD | SMD | SMD | SMD | SMD | SMD | SMD | SMD | SMD | SMD | SMD | SMD | SMD | SMD | SMD | SMD | SMD | SMD | SMD | SMD | SMD | SMD | SMD | SMD | SMD | SMD | SMD | SMD | SMD | SMD | Notreported | SMD | 1 | 229 | SMD | SMD | 78.08% | Notreported | Notreported | SMD | Notreported | Notreported | Notreported | SMD | Notreported | SMD | SMD | SMD | SMD | SMD | SMD | SMD | SMD | SMD | SMD | SMD | SMD | SMD | SMD | SMD | SMD | SMD | SMD | SMD | SMD | SMD | 0 | SMD |  | special shape, and tested on corner
0 | Tensile strength retention of glass fibre-reinforced stirrups subjected to aggressive solutions: effect of environmental condition, stirrup shape and stirrup diameter | Amirhossein Hajmoosa, Mussa Mahmoudi, Mohsen Ebrahimzadeh, Milad Shakiba, Milad Bazli | 1 | Materials and Structures | 2024 |  | 177 | Glass | E-glass | Vinyl ester | Notreported | Notreported | Notreported | Notreported | Notreported | 70 | Notreported | 6 | Notreported | Notreported | helically wrapped | smooth | Notreported | Notreported | SMD | Notreported | Notreported | SMD | SMD | tensile | L-shaped GFRP stirrups and was measured at the bent region. | 5 |  | 293.3 | 1.2 | SMD | 52.5 | 2.5 | SMD | Notreported | Notreported | SMD | 0 | 0 | 0 | 0 | 0 | 0 | 60 | 0 | 6480 | 9-month | SMD | SMD | SMD | SMD | SMD | SMD | 3.5 | Notreported | HCL:11.7; mg/L | SMD | SMD | SMD | SMD | SMD | SMD | SMD | SMD | SMD | SMD | SMD | SMD | SMD | SMD | SMD | SMD | SMD | SMD | SMD | SMD | SMD | SMD | SMD | SMD | SMD | SMD | SMD | SMD | SMD | SMD | SMD | SMD | Notreported | SMD | 1 | 246.3 | SMD | SMD | 83.98% | Notreported | Notreported | SMD | Notreported | Notreported | Notreported | SMD | Notreported | SMD | SMD | SMD | SMD | SMD | SMD | SMD | SMD | SMD | SMD | SMD | SMD | SMD | SMD | SMD | SMD | SMD | SMD | SMD | SMD | SMD | 0 | SMD |  | special shape, and tested on corner
0 | Tensile strength retention of glass fibre-reinforced stirrups subjected to aggressive solutions: effect of environmental condition, stirrup shape and stirrup diameter | Amirhossein Hajmoosa, Mussa Mahmoudi, Mohsen Ebrahimzadeh, Milad Shakiba, Milad Bazli | 1 | Materials and Structures | 2024 |  | 178 | Glass | E-glass | Vinyl ester | Notreported | Notreported | Notreported | Notreported | Notreported | 70 | Notreported | 6 | Notreported | Notreported | helically wrapped | smooth | Notreported | Notreported | SMD | Notreported | Notreported | SMD | SMD | tensile | L-shaped GFRP stirrups and was measured at the bent region. | 5 |  | 293.3 | 1.2 | SMD | 52.5 | 2.5 | SMD | Notreported | Notreported | SMD | 0 | 0 | 0 | 0 | 0 | 0 | 60 | 0 | 6480 | 9-month | SMD | SMD | SMD | SMD | SMD | SMD | 3.5 | Notreported | HCL:11.7; mg/L | SMD | SMD | SMD | SMD | SMD | SMD | SMD | SMD | SMD | SMD | SMD | SMD | SMD | SMD | SMD | SMD | SMD | SMD | SMD | SMD | SMD | SMD | SMD | SMD | SMD | SMD | SMD | SMD | SMD | SMD | SMD | SMD | Notreported | SMD | 1 | 238.1 | SMD | SMD | 81.18% | Notreported | Notreported | SMD | Notreported | Notreported | Notreported | SMD | Notreported | SMD | SMD | SMD | SMD | SMD | SMD | SMD | SMD | SMD | SMD | SMD | SMD | SMD | SMD | SMD | SMD | SMD | SMD | SMD | SMD | SMD | 0 | SMD |  | special shape, and tested on corner
0 | Tensile strength retention of glass fibre-reinforced stirrups subjected to aggressive solutions: effect of environmental condition, stirrup shape and stirrup diameter | Amirhossein Hajmoosa, Mussa Mahmoudi, Mohsen Ebrahimzadeh, Milad Shakiba, Milad Bazli | 1 | Materials and Structures | 2024 |  | 179 | Glass | E-glass | Vinyl ester | Notreported | Notreported | Notreported | Notreported | Notreported | 70 | Notreported | 6 | Notreported | Notreported | helically wrapped | smooth | Notreported | Notreported | SMD | Notreported | Notreported | SMD | SMD | tensile | L-shaped GFRP stirrups and was measured at the bent region. | 5 |  | 293.3 | 1.2 | SMD | 52.5 | 2.5 | SMD | Notreported | Notreported | SMD | 0 | 0 | 0 | 0 | 0 | 0 | 60 | 0 | 6480 | 9-month | SMD | SMD | SMD | SMD | SMD | SMD | 3.5 | Notreported | HCL:11.7; mg/L | SMD | SMD | SMD | SMD | SMD | SMD | SMD | SMD | SMD | SMD | SMD | SMD | SMD | SMD | SMD | SMD | SMD | SMD | SMD | SMD | SMD | SMD | SMD | SMD | SMD | SMD | SMD | SMD | SMD | SMD | SMD | SMD | Notreported | SMD | 1 | 227.6 | SMD | SMD | 77.6% | Notreported | Notreported | SMD | Notreported | Notreported | Notreported | SMD | Notreported | SMD | SMD | SMD | SMD | SMD | SMD | SMD | SMD | SMD | SMD | SMD | SMD | SMD | SMD | SMD | SMD | SMD | SMD | SMD | SMD | SMD | 0 | SMD |  | special shape, and tested on corner
0 | Tensile strength retention of glass fibre-reinforced stirrups subjected to aggressive solutions: effect of environmental condition, stirrup shape and stirrup diameter | Amirhossein Hajmoosa, Mussa Mahmoudi, Mohsen Ebrahimzadeh, Milad Shakiba, Milad Bazli | 1 | Materials and Structures | 2024 |  | 180 | Glass | E-glass | Vinyl ester | Notreported | Notreported | Notreported | Notreported | Notreported | 70 | Notreported | 6 | Notreported | Notreported | helically wrapped | smooth | Notreported | Notreported | SMD | Notreported | Notreported | SMD | SMD | tensile | L-shaped GFRP stirrups and was measured at the bent region. | 5 |  | 293.3 | 1.2 | SMD | 52.5 | 2.5 | SMD | Notreported | Notreported | SMD | 0 | 0 | 0 | 0 | 0 | 0 | 60 | 0 | 6480 | 9-month | SMD | SMD | SMD | SMD | SMD | SMD | 3.5 | Notreported | HCL:11.7; mg/L | SMD | SMD | SMD | SMD | SMD | SMD | SMD | SMD | SMD | SMD | SMD | SMD | SMD | SMD | SMD | SMD | SMD | SMD | SMD | SMD | SMD | SMD | SMD | SMD | SMD | SMD | SMD | SMD | SMD | SMD | SMD | SMD | Notreported | SMD | 1 | 237 | SMD | SMD | 80.8% | Notreported | Notreported | SMD | Notreported | Notreported | Notreported | SMD | Notreported | SMD | SMD | SMD | SMD | SMD | SMD | SMD | SMD | SMD | SMD | SMD | SMD | SMD | SMD | SMD | SMD | SMD | SMD | SMD | SMD | SMD | 0 | SMD |  | special shape, and tested on corner
0 | Tensile strength retention of glass fibre-reinforced stirrups subjected to aggressive solutions: effect of environmental condition, stirrup shape and stirrup diameter | Amirhossein Hajmoosa, Mussa Mahmoudi, Mohsen Ebrahimzadeh, Milad Shakiba, Milad Bazli | 1 | Materials and Structures | 2024 |  | 181 | Glass | E-glass | Vinyl ester | Notreported | Notreported | Notreported | Notreported | Notreported | 70 | Notreported | 8 | Notreported | Notreported | helically wrapped | smooth | Notreported | Notreported | SMD | Notreported | Notreported | SMD | SMD | tensile | L-shaped GFRP stirrups and was measured at the bent region. | 5 |  | 349 | 1.3 | SMD | 52.5 | 2.5 | SMD | Notreported | Notreported | SMD | 0 | 0 | 0 | 0 | 0 | 0 | 25 | 0 | 6480 | 9-month | SMD | SMD | SMD | SMD | SMD | SMD | tap water | Notreported | Notreported | SMD | SMD | SMD | SMD | SMD | SMD | SMD | SMD | SMD | SMD | SMD | SMD | SMD | SMD | SMD | SMD | SMD | SMD | SMD | SMD | SMD | SMD | SMD | SMD | SMD | SMD | SMD | SMD | SMD | SMD | SMD | SMD | Notreported | SMD | 1 | 328.2 | SMD | SMD | 94.04% | Notreported | Notreported | SMD | Notreported | Notreported | Notreported | SMD | Notreported | SMD | SMD | SMD | SMD | SMD | SMD | SMD | SMD | SMD | SMD | SMD | SMD | SMD | SMD | SMD | SMD | SMD | SMD | SMD | SMD | SMD | 0 | SMD |  | special shape, and tested on corner
0 | Tensile strength retention of glass fibre-reinforced stirrups subjected to aggressive solutions: effect of environmental condition, stirrup shape and stirrup diameter | Amirhossein Hajmoosa, Mussa Mahmoudi, Mohsen Ebrahimzadeh, Milad Shakiba, Milad Bazli | 1 | Materials and Structures | 2024 |  | 182 | Glass | E-glass | Vinyl ester | Notreported | Notreported | Notreported | Notreported | Notreported | 70 | Notreported | 8 | Notreported | Notreported | helically wrapped | smooth | Notreported | Notreported | SMD | Notreported | Notreported | SMD | SMD | tensile | L-shaped GFRP stirrups and was measured at the bent region. | 5 |  | 349 | 1.3 | SMD | 52.5 | 2.5 | SMD | Notreported | Notreported | SMD | 0 | 0 | 0 | 0 | 0 | 0 | 25 | 0 | 6480 | 9-month | SMD | SMD | SMD | SMD | SMD | SMD | tap water | Notreported | Notreported | SMD | SMD | SMD | SMD | SMD | SMD | SMD | SMD | SMD | SMD | SMD | SMD | SMD | SMD | SMD | SMD | SMD | SMD | SMD | SMD | SMD | SMD | SMD | SMD | SMD | SMD | SMD | SMD | SMD | SMD | SMD | SMD | Notreported | SMD | 1 | 346.1 | SMD | SMD | 99.17% | Notreported | Notreported | SMD | Notreported | Notreported | Notreported | SMD | Notreported | SMD | SMD | SMD | SMD | SMD | SMD | SMD | SMD | SMD | SMD | SMD | SMD | SMD | SMD | SMD | SMD | SMD | SMD | SMD | SMD | SMD | 0 | SMD |  | special shape, and tested on corner
0 | Tensile strength retention of glass fibre-reinforced stirrups subjected to aggressive solutions: effect of environmental condition, stirrup shape and stirrup diameter | Amirhossein Hajmoosa, Mussa Mahmoudi, Mohsen Ebrahimzadeh, Milad Shakiba, Milad Bazli | 1 | Materials and Structures | 2024 |  | 183 | Glass | E-glass | Vinyl ester | Notreported | Notreported | Notreported | Notreported | Notreported | 70 | Notreported | 8 | Notreported | Notreported | helically wrapped | smooth | Notreported | Notreported | SMD | Notreported | Notreported | SMD | SMD | tensile | L-shaped GFRP stirrups and was measured at the bent region. | 5 |  | 349 | 1.3 | SMD | 52.5 | 2.5 | SMD | Notreported | Notreported | SMD | 0 | 0 | 0 | 0 | 0 | 0 | 25 | 0 | 6480 | 9-month | SMD | SMD | SMD | SMD | SMD | SMD | tap water | Notreported | Notreported | SMD | SMD | SMD | SMD | SMD | SMD | SMD | SMD | SMD | SMD | SMD | SMD | SMD | SMD | SMD | SMD | SMD | SMD | SMD | SMD | SMD | SMD | SMD | SMD | SMD | SMD | SMD | SMD | SMD | SMD | SMD | SMD | Notreported | SMD | 1 | 333.7 | SMD | SMD | 95.62% | Notreported | Notreported | SMD | Notreported | Notreported | Notreported | SMD | Notreported | SMD | SMD | SMD | SMD | SMD | SMD | SMD | SMD | SMD | SMD | SMD | SMD | SMD | SMD | SMD | SMD | SMD | SMD | SMD | SMD | SMD | 0 | SMD |  | special shape, and tested on corner
0 | Tensile strength retention of glass fibre-reinforced stirrups subjected to aggressive solutions: effect of environmental condition, stirrup shape and stirrup diameter | Amirhossein Hajmoosa, Mussa Mahmoudi, Mohsen Ebrahimzadeh, Milad Shakiba, Milad Bazli | 1 | Materials and Structures | 2024 |  | 184 | Glass | E-glass | Vinyl ester | Notreported | Notreported | Notreported | Notreported | Notreported | 70 | Notreported | 8 | Notreported | Notreported | helically wrapped | smooth | Notreported | Notreported | SMD | Notreported | Notreported | SMD | SMD | tensile | L-shaped GFRP stirrups and was measured at the bent region. | 5 |  | 349 | 1.3 | SMD | 52.5 | 2.5 | SMD | Notreported | Notreported | SMD | 0 | 0 | 0 | 0 | 0 | 0 | 25 | 0 | 6480 | 9-month | SMD | SMD | SMD | SMD | SMD | SMD | tap water | Notreported | Notreported | SMD | SMD | SMD | SMD | SMD | SMD | SMD | SMD | SMD | SMD | SMD | SMD | SMD | SMD | SMD | SMD | SMD | SMD | SMD | SMD | SMD | SMD | SMD | SMD | SMD | SMD | SMD | SMD | SMD | SMD | SMD | SMD | Notreported | SMD | 1 | 337.5 | SMD | SMD | 96.7% | Notreported | Notreported | SMD | Notreported | Notreported | Notreported | SMD | Notreported | SMD | SMD | SMD | SMD | SMD | SMD | SMD | SMD | SMD | SMD | SMD | SMD | SMD | SMD | SMD | SMD | SMD | SMD | SMD | SMD | SMD | 0 | SMD |  | special shape, and tested on corner
0 | Tensile strength retention of glass fibre-reinforced stirrups subjected to aggressive solutions: effect of environmental condition, stirrup shape and stirrup diameter | Amirhossein Hajmoosa, Mussa Mahmoudi, Mohsen Ebrahimzadeh, Milad Shakiba, Milad Bazli | 1 | Materials and Structures | 2024 |  | 185 | Glass | E-glass | Vinyl ester | Notreported | Notreported | Notreported | Notreported | Notreported | 70 | Notreported | 8 | Notreported | Notreported | helically wrapped | smooth | Notreported | Notreported | SMD | Notreported | Notreported | SMD | SMD | tensile | L-shaped GFRP stirrups and was measured at the bent region. | 5 |  | 349 | 1.3 | SMD | 52.5 | 2.5 | SMD | Notreported | Notreported | SMD | 0 | 0 | 0 | 0 | 0 | 0 | 25 | 0 | 6480 | 9-month | SMD | SMD | SMD | SMD | SMD | SMD | tap water | Notreported | Notreported | SMD | SMD | SMD | SMD | SMD | SMD | SMD | SMD | SMD | SMD | SMD | SMD | SMD | SMD | SMD | SMD | SMD | SMD | SMD | SMD | SMD | SMD | SMD | SMD | SMD | SMD | SMD | SMD | SMD | SMD | SMD | SMD | Notreported | SMD | 1 | 339.6 | SMD | SMD | 97.31% | Notreported | Notreported | SMD | Notreported | Notreported | Notreported | SMD | Notreported | SMD | SMD | SMD | SMD | SMD | SMD | SMD | SMD | SMD | SMD | SMD | SMD | SMD | SMD | SMD | SMD | SMD | SMD | SMD | SMD | SMD | 0 | SMD |  | special shape, and tested on corner
0 | Tensile strength retention of glass fibre-reinforced stirrups subjected to aggressive solutions: effect of environmental condition, stirrup shape and stirrup diameter | Amirhossein Hajmoosa, Mussa Mahmoudi, Mohsen Ebrahimzadeh, Milad Shakiba, Milad Bazli | 1 | Materials and Structures | 2024 |  | 186 | Glass | E-glass | Vinyl ester | Notreported | Notreported | Notreported | Notreported | Notreported | 70 | Notreported | 8 | Notreported | Notreported | helically wrapped | smooth | Notreported | Notreported | SMD | Notreported | Notreported | SMD | SMD | tensile | L-shaped GFRP stirrups and was measured at the bent region. | 5 |  | 349 | 1.3 | SMD | 52.5 | 2.5 | SMD | Notreported | Notreported | SMD | 0 | 0 | 0 | 0 | 0 | 0 | 40 | 0 | 6480 | 9-month | SMD | SMD | SMD | SMD | SMD | SMD | tap water | Notreported | Notreported | SMD | SMD | SMD | SMD | SMD | SMD | SMD | SMD | SMD | SMD | SMD | SMD | SMD | SMD | SMD | SMD | SMD | SMD | SMD | SMD | SMD | SMD | SMD | SMD | SMD | SMD | SMD | SMD | SMD | SMD | SMD | SMD | Notreported | SMD | 1 | 319.7 | SMD | SMD | 91.6% | Notreported | Notreported | SMD | Notreported | Notreported | Notreported | SMD | Notreported | SMD | SMD | SMD | SMD | SMD | SMD | SMD | SMD | SMD | SMD | SMD | SMD | SMD | SMD | SMD | SMD | SMD | SMD | SMD | SMD | SMD | 0 | SMD |  | special shape, and tested on corner
0 | Tensile strength retention of glass fibre-reinforced stirrups subjected to aggressive solutions: effect of environmental condition, stirrup shape and stirrup diameter | Amirhossein Hajmoosa, Mussa Mahmoudi, Mohsen Ebrahimzadeh, Milad Shakiba, Milad Bazli | 1 | Materials and Structures | 2024 |  | 187 | Glass | E-glass | Vinyl ester | Notreported | Notreported | Notreported | Notreported | Notreported | 70 | Notreported | 8 | Notreported | Notreported | helically wrapped | smooth | Notreported | Notreported | SMD | Notreported | Notreported | SMD | SMD | tensile | L-shaped GFRP stirrups and was measured at the bent region. | 5 |  | 349 | 1.3 | SMD | 52.5 | 2.5 | SMD | Notreported | Notreported | SMD | 0 | 0 | 0 | 0 | 0 | 0 | 40 | 0 | 6480 | 9-month | SMD | SMD | SMD | SMD | SMD | SMD | tap water | Notreported | Notreported | SMD | SMD | SMD | SMD | SMD | SMD | SMD | SMD | SMD | SMD | SMD | SMD | SMD | SMD | SMD | SMD | SMD | SMD | SMD | SMD | SMD | SMD | SMD | SMD | SMD | SMD | SMD | SMD | SMD | SMD | SMD | SMD | Notreported | SMD | 1 | 325.6 | SMD | SMD | 93.3% | Notreported | Notreported | SMD | Notreported | Notreported | Notreported | SMD | Notreported | SMD | SMD | SMD | SMD | SMD | SMD | SMD | SMD | SMD | SMD | SMD | SMD | SMD | SMD | SMD | SMD | SMD | SMD | SMD | SMD | SMD | 0 | SMD |  | special shape, and tested on corner
0 | Tensile strength retention of glass fibre-reinforced stirrups subjected to aggressive solutions: effect of environmental condition, stirrup shape and stirrup diameter | Amirhossein Hajmoosa, Mussa Mahmoudi, Mohsen Ebrahimzadeh, Milad Shakiba, Milad Bazli | 1 | Materials and Structures | 2024 |  | 188 | Glass | E-glass | Vinyl ester | Notreported | Notreported | Notreported | Notreported | Notreported | 70 | Notreported | 8 | Notreported | Notreported | helically wrapped | smooth | Notreported | Notreported | SMD | Notreported | Notreported | SMD | SMD | tensile | L-shaped GFRP stirrups and was measured at the bent region. | 5 |  | 349 | 1.3 | SMD | 52.5 | 2.5 | SMD | Notreported | Notreported | SMD | 0 | 0 | 0 | 0 | 0 | 0 | 40 | 0 | 6480 | 9-month | SMD | SMD | SMD | SMD | SMD | SMD | tap water | Notreported | Notreported | SMD | SMD | SMD | SMD | SMD | SMD | SMD | SMD | SMD | SMD | SMD | SMD | SMD | SMD | SMD | SMD | SMD | SMD | SMD | SMD | SMD | SMD | SMD | SMD | SMD | SMD | SMD | SMD | SMD | SMD | SMD | SMD | Notreported | SMD | 1 | 337.2 | SMD | SMD | 96.62% | Notreported | Notreported | SMD | Notreported | Notreported | Notreported | SMD | Notreported | SMD | SMD | SMD | SMD | SMD | SMD | SMD | SMD | SMD | SMD | SMD | SMD | SMD | SMD | SMD | SMD | SMD | SMD | SMD | SMD | SMD | 0 | SMD |  | special shape, and tested on corner
0 | Tensile strength retention of glass fibre-reinforced stirrups subjected to aggressive solutions: effect of environmental condition, stirrup shape and stirrup diameter | Amirhossein Hajmoosa, Mussa Mahmoudi, Mohsen Ebrahimzadeh, Milad Shakiba, Milad Bazli | 1 | Materials and Structures | 2024 |  | 189 | Glass | E-glass | Vinyl ester | Notreported | Notreported | Notreported | Notreported | Notreported | 70 | Notreported | 8 | Notreported | Notreported | helically wrapped | smooth | Notreported | Notreported | SMD | Notreported | Notreported | SMD | SMD | tensile | L-shaped GFRP stirrups and was measured at the bent region. | 5 |  | 349 | 1.3 | SMD | 52.5 | 2.5 | SMD | Notreported | Notreported | SMD | 0 | 0 | 0 | 0 | 0 | 0 | 40 | 0 | 6480 | 9-month | SMD | SMD | SMD | SMD | SMD | SMD | tap water | Notreported | Notreported | SMD | SMD | SMD | SMD | SMD | SMD | SMD | SMD | SMD | SMD | SMD | SMD | SMD | SMD | SMD | SMD | SMD | SMD | SMD | SMD | SMD | SMD | SMD | SMD | SMD | SMD | SMD | SMD | SMD | SMD | SMD | SMD | Notreported | SMD | 1 | 332.8 | SMD | SMD | 95.36% | Notreported | Notreported | SMD | Notreported | Notreported | Notreported | SMD | Notreported | SMD | SMD | SMD | SMD | SMD | SMD | SMD | SMD | SMD | SMD | SMD | SMD | SMD | SMD | SMD | SMD | SMD | SMD | SMD | SMD | SMD | 0 | SMD |  | special shape, and tested on corner
0 | Tensile strength retention of glass fibre-reinforced stirrups subjected to aggressive solutions: effect of environmental condition, stirrup shape and stirrup diameter | Amirhossein Hajmoosa, Mussa Mahmoudi, Mohsen Ebrahimzadeh, Milad Shakiba, Milad Bazli | 1 | Materials and Structures | 2024 |  | 190 | Glass | E-glass | Vinyl ester | Notreported | Notreported | Notreported | Notreported | Notreported | 70 | Notreported | 8 | Notreported | Notreported | helically wrapped | smooth | Notreported | Notreported | SMD | Notreported | Notreported | SMD | SMD | tensile | L-shaped GFRP stirrups and was measured at the bent region. | 5 |  | 349 | 1.3 | SMD | 52.5 | 2.5 | SMD | Notreported | Notreported | SMD | 0 | 0 | 0 | 0 | 0 | 0 | 40 | 0 | 6480 | 9-month | SMD | SMD | SMD | SMD | SMD | SMD | tap water | Notreported | Notreported | SMD | SMD | SMD | SMD | SMD | SMD | SMD | SMD | SMD | SMD | SMD | SMD | SMD | SMD | SMD | SMD | SMD | SMD | SMD | SMD | SMD | SMD | SMD | SMD | SMD | SMD | SMD | SMD | SMD | SMD | SMD | SMD | Notreported | SMD | 1 | 339.5 | SMD | SMD | 97.28% | Notreported | Notreported | SMD | Notreported | Notreported | Notreported | SMD | Notreported | SMD | SMD | SMD | SMD | SMD | SMD | SMD | SMD | SMD | SMD | SMD | SMD | SMD | SMD | SMD | SMD | SMD | SMD | SMD | SMD | SMD | 0 | SMD |  | special shape, and tested on corner
0 | Tensile strength retention of glass fibre-reinforced stirrups subjected to aggressive solutions: effect of environmental condition, stirrup shape and stirrup diameter | Amirhossein Hajmoosa, Mussa Mahmoudi, Mohsen Ebrahimzadeh, Milad Shakiba, Milad Bazli | 1 | Materials and Structures | 2024 |  | 191 | Glass | E-glass | Vinyl ester | Notreported | Notreported | Notreported | Notreported | Notreported | 70 | Notreported | 8 | Notreported | Notreported | helically wrapped | smooth | Notreported | Notreported | SMD | Notreported | Notreported | SMD | SMD | tensile | L-shaped GFRP stirrups and was measured at the bent region. | 5 |  | 349 | 1.3 | SMD | 52.5 | 2.5 | SMD | Notreported | Notreported | SMD | 0 | 0 | 0 | 0 | 0 | 0 | 60 | 0 | 6480 | 9-month | SMD | SMD | SMD | SMD | SMD | SMD | tap water | Notreported | Notreported | SMD | SMD | SMD | SMD | SMD | SMD | SMD | SMD | SMD | SMD | SMD | SMD | SMD | SMD | SMD | SMD | SMD | SMD | SMD | SMD | SMD | SMD | SMD | SMD | SMD | SMD | SMD | SMD | SMD | SMD | SMD | SMD | Notreported | SMD | 1 | 317.6 | SMD | SMD | 91% | Notreported | Notreported | SMD | Notreported | Notreported | Notreported | SMD | Notreported | SMD | SMD | SMD | SMD | SMD | SMD | SMD | SMD | SMD | SMD | SMD | SMD | SMD | SMD | SMD | SMD | SMD | SMD | SMD | SMD | SMD | 0 | SMD |  | special shape, and tested on corner
0 | Tensile strength retention of glass fibre-reinforced stirrups subjected to aggressive solutions: effect of environmental condition, stirrup shape and stirrup diameter | Amirhossein Hajmoosa, Mussa Mahmoudi, Mohsen Ebrahimzadeh, Milad Shakiba, Milad Bazli | 1 | Materials and Structures | 2024 |  | 192 | Glass | E-glass | Vinyl ester | Notreported | Notreported | Notreported | Notreported | Notreported | 70 | Notreported | 8 | Notreported | Notreported | helically wrapped | smooth | Notreported | Notreported | SMD | Notreported | Notreported | SMD | SMD | tensile | L-shaped GFRP stirrups and was measured at the bent region. | 5 |  | 349 | 1.3 | SMD | 52.5 | 2.5 | SMD | Notreported | Notreported | SMD | 0 | 0 | 0 | 0 | 0 | 0 | 60 | 0 | 6480 | 9-month | SMD | SMD | SMD | SMD | SMD | SMD | tap water | Notreported | Notreported | SMD | SMD | SMD | SMD | SMD | SMD | SMD | SMD | SMD | SMD | SMD | SMD | SMD | SMD | SMD | SMD | SMD | SMD | SMD | SMD | SMD | SMD | SMD | SMD | SMD | SMD | SMD | SMD | SMD | SMD | SMD | SMD | Notreported | SMD | 1 | 304.1 | SMD | SMD | 87.13% | Notreported | Notreported | SMD | Notreported | Notreported | Notreported | SMD | Notreported | SMD | SMD | SMD | SMD | SMD | SMD | SMD | SMD | SMD | SMD | SMD | SMD | SMD | SMD | SMD | SMD | SMD | SMD | SMD | SMD | SMD | 0 | SMD |  | special shape, and tested on corner
0 | Tensile strength retention of glass fibre-reinforced stirrups subjected to aggressive solutions: effect of environmental condition, stirrup shape and stirrup diameter | Amirhossein Hajmoosa, Mussa Mahmoudi, Mohsen Ebrahimzadeh, Milad Shakiba, Milad Bazli | 1 | Materials and Structures | 2024 |  | 193 | Glass | E-glass | Vinyl ester | Notreported | Notreported | Notreported | Notreported | Notreported | 70 | Notreported | 8 | Notreported | Notreported | helically wrapped | smooth | Notreported | Notreported | SMD | Notreported | Notreported | SMD | SMD | tensile | L-shaped GFRP stirrups and was measured at the bent region. | 5 |  | 349 | 1.3 | SMD | 52.5 | 2.5 | SMD | Notreported | Notreported | SMD | 0 | 0 | 0 | 0 | 0 | 0 | 60 | 0 | 6480 | 9-month | SMD | SMD | SMD | SMD | SMD | SMD | tap water | Notreported | Notreported | SMD | SMD | SMD | SMD | SMD | SMD | SMD | SMD | SMD | SMD | SMD | SMD | SMD | SMD | SMD | SMD | SMD | SMD | SMD | SMD | SMD | SMD | SMD | SMD | SMD | SMD | SMD | SMD | SMD | SMD | SMD | SMD | Notreported | SMD | 1 | 309.2 | SMD | SMD | 88.6% | Notreported | Notreported | SMD | Notreported | Notreported | Notreported | SMD | Notreported | SMD | SMD | SMD | SMD | SMD | SMD | SMD | SMD | SMD | SMD | SMD | SMD | SMD | SMD | SMD | SMD | SMD | SMD | SMD | SMD | SMD | 0 | SMD |  | special shape, and tested on corner
0 | Tensile strength retention of glass fibre-reinforced stirrups subjected to aggressive solutions: effect of environmental condition, stirrup shape and stirrup diameter | Amirhossein Hajmoosa, Mussa Mahmoudi, Mohsen Ebrahimzadeh, Milad Shakiba, Milad Bazli | 1 | Materials and Structures | 2024 |  | 194 | Glass | E-glass | Vinyl ester | Notreported | Notreported | Notreported | Notreported | Notreported | 70 | Notreported | 8 | Notreported | Notreported | helically wrapped | smooth | Notreported | Notreported | SMD | Notreported | Notreported | SMD | SMD | tensile | L-shaped GFRP stirrups and was measured at the bent region. | 5 |  | 349 | 1.3 | SMD | 52.5 | 2.5 | SMD | Notreported | Notreported | SMD | 0 | 0 | 0 | 0 | 0 | 0 | 60 | 0 | 6480 | 9-month | SMD | SMD | SMD | SMD | SMD | SMD | tap water | Notreported | Notreported | SMD | SMD | SMD | SMD | SMD | SMD | SMD | SMD | SMD | SMD | SMD | SMD | SMD | SMD | SMD | SMD | SMD | SMD | SMD | SMD | SMD | SMD | SMD | SMD | SMD | SMD | SMD | SMD | SMD | SMD | SMD | SMD | Notreported | SMD | 1 | 300.5 | SMD | SMD | 86.1% | Notreported | Notreported | SMD | Notreported | Notreported | Notreported | SMD | Notreported | SMD | SMD | SMD | SMD | SMD | SMD | SMD | SMD | SMD | SMD | SMD | SMD | SMD | SMD | SMD | SMD | SMD | SMD | SMD | SMD | SMD | 0 | SMD |  | special shape, and tested on corner
0 | Tensile strength retention of glass fibre-reinforced stirrups subjected to aggressive solutions: effect of environmental condition, stirrup shape and stirrup diameter | Amirhossein Hajmoosa, Mussa Mahmoudi, Mohsen Ebrahimzadeh, Milad Shakiba, Milad Bazli | 1 | Materials and Structures | 2024 |  | 195 | Glass | E-glass | Vinyl ester | Notreported | Notreported | Notreported | Notreported | Notreported | 70 | Notreported | 8 | Notreported | Notreported | helically wrapped | smooth | Notreported | Notreported | SMD | Notreported | Notreported | SMD | SMD | tensile | L-shaped GFRP stirrups and was measured at the bent region. | 5 |  | 349 | 1.3 | SMD | 52.5 | 2.5 | SMD | Notreported | Notreported | SMD | 0 | 0 | 0 | 0 | 0 | 0 | 60 | 0 | 6480 | 9-month | SMD | SMD | SMD | SMD | SMD | SMD | tap water | Notreported | Notreported | SMD | SMD | SMD | SMD | SMD | SMD | SMD | SMD | SMD | SMD | SMD | SMD | SMD | SMD | SMD | SMD | SMD | SMD | SMD | SMD | SMD | SMD | SMD | SMD | SMD | SMD | SMD | SMD | SMD | SMD | SMD | SMD | Notreported | SMD | 1 | 312.3 | SMD | SMD | 89.48% | Notreported | Notreported | SMD | Notreported | Notreported | Notreported | SMD | Notreported | SMD | SMD | SMD | SMD | SMD | SMD | SMD | SMD | SMD | SMD | SMD | SMD | SMD | SMD | SMD | SMD | SMD | SMD | SMD | SMD | SMD | 0 | SMD |  | special shape, and tested on corner
0 | Tensile strength retention of glass fibre-reinforced stirrups subjected to aggressive solutions: effect of environmental condition, stirrup shape and stirrup diameter | Amirhossein Hajmoosa, Mussa Mahmoudi, Mohsen Ebrahimzadeh, Milad Shakiba, Milad Bazli | 1 | Materials and Structures | 2024 |  | 196 | Glass | E-glass | Vinyl ester | Notreported | Notreported | Notreported | Notreported | Notreported | 70 | Notreported | 8 | Notreported | Notreported | helically wrapped | smooth | Notreported | Notreported | SMD | Notreported | Notreported | SMD | SMD | tensile | L-shaped GFRP stirrups and was measured at the bent region. | 5 |  | 349 | 1.3 | SMD | 52.5 | 2.5 | SMD | Notreported | Notreported | SMD | 0 | 0 | 0 | 0 | 0 | 0 | 25 | 0 | 6480 | 9-month | SMD | SMD | SMD | SMD | SMD | SMD | sea water-8.1 | Notreported | NaCl: 27.5(0.470), MgCl₂: 5.1(0.053), CaCl₂: 1.11(0.010), KCl: 0.76(0.010), KBr: 0.10(0.00084);g/L(mol/L) | SMD | SMD | SMD | SMD | SMD | SMD | SMD | SMD | SMD | SMD | SMD | SMD | SMD | SMD | SMD | SMD | SMD | SMD | SMD | SMD | SMD | SMD | SMD | SMD | SMD | SMD | SMD | SMD | SMD | SMD | SMD | SMD | Notreported | SMD | 1 | 224.5 | SMD | SMD | 64.33% | Notreported | Notreported | SMD | Notreported | Notreported | Notreported | SMD | Notreported | SMD | SMD | SMD | SMD | SMD | SMD | SMD | SMD | SMD | SMD | SMD | SMD | SMD | SMD | SMD | SMD | SMD | SMD | SMD | SMD | SMD | 0 | SMD |  | special shape, and tested on corner
0 | Tensile strength retention of glass fibre-reinforced stirrups subjected to aggressive solutions: effect of environmental condition, stirrup shape and stirrup diameter | Amirhossein Hajmoosa, Mussa Mahmoudi, Mohsen Ebrahimzadeh, Milad Shakiba, Milad Bazli | 1 | Materials and Structures | 2024 |  | 197 | Glass | E-glass | Vinyl ester | Notreported | Notreported | Notreported | Notreported | Notreported | 70 | Notreported | 8 | Notreported | Notreported | helically wrapped | smooth | Notreported | Notreported | SMD | Notreported | Notreported | SMD | SMD | tensile | L-shaped GFRP stirrups and was measured at the bent region. | 5 |  | 349 | 1.3 | SMD | 52.5 | 2.5 | SMD | Notreported | Notreported | SMD | 0 | 0 | 0 | 0 | 0 | 0 | 25 | 0 | 6480 | 9-month | SMD | SMD | SMD | SMD | SMD | SMD | sea water-8.1 | Notreported | NaCl: 27.5(0.470), MgCl₂: 5.1(0.053), CaCl₂: 1.11(0.010), KCl: 0.76(0.010), KBr: 0.10(0.00084);g/L(mol/L) | SMD | SMD | SMD | SMD | SMD | SMD | SMD | SMD | SMD | SMD | SMD | SMD | SMD | SMD | SMD | SMD | SMD | SMD | SMD | SMD | SMD | SMD | SMD | SMD | SMD | SMD | SMD | SMD | SMD | SMD | SMD | SMD | Notreported | SMD | 1 | 243.4 | SMD | SMD | 69.74% | Notreported | Notreported | SMD | Notreported | Notreported | Notreported | SMD | Notreported | SMD | SMD | SMD | SMD | SMD | SMD | SMD | SMD | SMD | SMD | SMD | SMD | SMD | SMD | SMD | SMD | SMD | SMD | SMD | SMD | SMD | 0 | SMD |  | special shape, and tested on corner
0 | Tensile strength retention of glass fibre-reinforced stirrups subjected to aggressive solutions: effect of environmental condition, stirrup shape and stirrup diameter | Amirhossein Hajmoosa, Mussa Mahmoudi, Mohsen Ebrahimzadeh, Milad Shakiba, Milad Bazli | 1 | Materials and Structures | 2024 |  | 198 | Glass | E-glass | Vinyl ester | Notreported | Notreported | Notreported | Notreported | Notreported | 70 | Notreported | 8 | Notreported | Notreported | helically wrapped | smooth | Notreported | Notreported | SMD | Notreported | Notreported | SMD | SMD | tensile | L-shaped GFRP stirrups and was measured at the bent region. | 5 |  | 349 | 1.3 | SMD | 52.5 | 2.5 | SMD | Notreported | Notreported | SMD | 0 | 0 | 0 | 0 | 0 | 0 | 25 | 0 | 6480 | 9-month | SMD | SMD | SMD | SMD | SMD | SMD | sea water-8.1 | Notreported | NaCl: 27.5(0.470), MgCl₂: 5.1(0.053), CaCl₂: 1.11(0.010), KCl: 0.76(0.010), KBr: 0.10(0.00084);g/L(mol/L) | SMD | SMD | SMD | SMD | SMD | SMD | SMD | SMD | SMD | SMD | SMD | SMD | SMD | SMD | SMD | SMD | SMD | SMD | SMD | SMD | SMD | SMD | SMD | SMD | SMD | SMD | SMD | SMD | SMD | SMD | SMD | SMD | Notreported | SMD | 1 | 244.4 | SMD | SMD | 70.03% | Notreported | Notreported | SMD | Notreported | Notreported | Notreported | SMD | Notreported | SMD | SMD | SMD | SMD | SMD | SMD | SMD | SMD | SMD | SMD | SMD | SMD | SMD | SMD | SMD | SMD | SMD | SMD | SMD | SMD | SMD | 0 | SMD |  | special shape, and tested on corner
0 | Tensile strength retention of glass fibre-reinforced stirrups subjected to aggressive solutions: effect of environmental condition, stirrup shape and stirrup diameter | Amirhossein Hajmoosa, Mussa Mahmoudi, Mohsen Ebrahimzadeh, Milad Shakiba, Milad Bazli | 1 | Materials and Structures | 2024 |  | 199 | Glass | E-glass | Vinyl ester | Notreported | Notreported | Notreported | Notreported | Notreported | 70 | Notreported | 8 | Notreported | Notreported | helically wrapped | smooth | Notreported | Notreported | SMD | Notreported | Notreported | SMD | SMD | tensile | L-shaped GFRP stirrups and was measured at the bent region. | 5 |  | 349 | 1.3 | SMD | 52.5 | 2.5 | SMD | Notreported | Notreported | SMD | 0 | 0 | 0 | 0 | 0 | 0 | 25 | 0 | 6480 | 9-month | SMD | SMD | SMD | SMD | SMD | SMD | sea water-8.1 | Notreported | NaCl: 27.5(0.470), MgCl₂: 5.1(0.053), CaCl₂: 1.11(0.010), KCl: 0.76(0.010), KBr: 0.10(0.00084);g/L(mol/L) | SMD | SMD | SMD | SMD | SMD | SMD | SMD | SMD | SMD | SMD | SMD | SMD | SMD | SMD | SMD | SMD | SMD | SMD | SMD | SMD | SMD | SMD | SMD | SMD | SMD | SMD | SMD | SMD | SMD | SMD | SMD | SMD | Notreported | SMD | 1 | 227.3 | SMD | SMD | 65.13% | Notreported | Notreported | SMD | Notreported | Notreported | Notreported | SMD | Notreported | SMD | SMD | SMD | SMD | SMD | SMD | SMD | SMD | SMD | SMD | SMD | SMD | SMD | SMD | SMD | SMD | SMD | SMD | SMD | SMD | SMD | 0 | SMD |  | special shape, and tested on corner
0 | Tensile strength retention of glass fibre-reinforced stirrups subjected to aggressive solutions: effect of environmental condition, stirrup shape and stirrup diameter | Amirhossein Hajmoosa, Mussa Mahmoudi, Mohsen Ebrahimzadeh, Milad Shakiba, Milad Bazli | 1 | Materials and Structures | 2024 |  | 200 | Glass | E-glass | Vinyl ester | Notreported | Notreported | Notreported | Notreported | Notreported | 70 | Notreported | 8 | Notreported | Notreported | helically wrapped | smooth | Notreported | Notreported | SMD | Notreported | Notreported | SMD | SMD | tensile | L-shaped GFRP stirrups and was measured at the bent region. | 5 |  | 349 | 1.3 | SMD | 52.5 | 2.5 | SMD | Notreported | Notreported | SMD | 0 | 0 | 0 | 0 | 0 | 0 | 25 | 0 | 6480 | 9-month | SMD | SMD | SMD | SMD | SMD | SMD | sea water-8.1 | Notreported | NaCl: 27.5(0.470), MgCl₂: 5.1(0.053), CaCl₂: 1.11(0.010), KCl: 0.76(0.010), KBr: 0.10(0.00084);g/L(mol/L) | SMD | SMD | SMD | SMD | SMD | SMD | SMD | SMD | SMD | SMD | SMD | SMD | SMD | SMD | SMD | SMD | SMD | SMD | SMD | SMD | SMD | SMD | SMD | SMD | SMD | SMD | SMD | SMD | SMD | SMD | SMD | SMD | Notreported | SMD | 1 | 248.2 | SMD | SMD | 71.12% | Notreported | Notreported | SMD | Notreported | Notreported | Notreported | SMD | Notreported | SMD | SMD | SMD | SMD | SMD | SMD | SMD | SMD | SMD | SMD | SMD | SMD | SMD | SMD | SMD | SMD | SMD | SMD | SMD | SMD | SMD | 0 | SMD |  | special shape, and tested on corner
0 | Tensile strength retention of glass fibre-reinforced stirrups subjected to aggressive solutions: effect of environmental condition, stirrup shape and stirrup diameter | Amirhossein Hajmoosa, Mussa Mahmoudi, Mohsen Ebrahimzadeh, Milad Shakiba, Milad Bazli | 1 | Materials and Structures | 2024 |  | 201 | Glass | E-glass | Vinyl ester | Notreported | Notreported | Notreported | Notreported | Notreported | 70 | Notreported | 8 | Notreported | Notreported | helically wrapped | smooth | Notreported | Notreported | SMD | Notreported | Notreported | SMD | SMD | tensile | L-shaped GFRP stirrups and was measured at the bent region. | 5 |  | 349 | 1.3 | SMD | 52.5 | 2.5 | SMD | Notreported | Notreported | SMD | 0 | 0 | 0 | 0 | 0 | 0 | 40 | 0 | 6480 | 9-month | SMD | SMD | SMD | SMD | SMD | SMD | sea water-8.1 | Notreported | NaCl: 27.5(0.470), MgCl₂: 5.1(0.053), CaCl₂: 1.11(0.010), KCl: 0.76(0.010), KBr: 0.10(0.00084);g/L(mol/L) | SMD | SMD | SMD | SMD | SMD | SMD | SMD | SMD | SMD | SMD | SMD | SMD | SMD | SMD | SMD | SMD | SMD | SMD | SMD | SMD | SMD | SMD | SMD | SMD | SMD | SMD | SMD | SMD | SMD | SMD | SMD | SMD | Notreported | SMD | 1 | 284.9 | SMD | SMD | 81.63% | Notreported | Notreported | SMD | Notreported | Notreported | Notreported | SMD | Notreported | SMD | SMD | SMD | SMD | SMD | SMD | SMD | SMD | SMD | SMD | SMD | SMD | SMD | SMD | SMD | SMD | SMD | SMD | SMD | SMD | SMD | 0 | SMD |  | special shape, and tested on corner
0 | Tensile strength retention of glass fibre-reinforced stirrups subjected to aggressive solutions: effect of environmental condition, stirrup shape and stirrup diameter | Amirhossein Hajmoosa, Mussa Mahmoudi, Mohsen Ebrahimzadeh, Milad Shakiba, Milad Bazli | 1 | Materials and Structures | 2024 |  | 202 | Glass | E-glass | Vinyl ester | Notreported | Notreported | Notreported | Notreported | Notreported | 70 | Notreported | 8 | Notreported | Notreported | helically wrapped | smooth | Notreported | Notreported | SMD | Notreported | Notreported | SMD | SMD | tensile | L-shaped GFRP stirrups and was measured at the bent region. | 5 |  | 349 | 1.3 | SMD | 52.5 | 2.5 | SMD | Notreported | Notreported | SMD | 0 | 0 | 0 | 0 | 0 | 0 | 40 | 0 | 6480 | 9-month | SMD | SMD | SMD | SMD | SMD | SMD | sea water-8.1 | Notreported | NaCl: 27.5(0.470), MgCl₂: 5.1(0.053), CaCl₂: 1.11(0.010), KCl: 0.76(0.010), KBr: 0.10(0.00084);g/L(mol/L) | SMD | SMD | SMD | SMD | SMD | SMD | SMD | SMD | SMD | SMD | SMD | SMD | SMD | SMD | SMD | SMD | SMD | SMD | SMD | SMD | SMD | SMD | SMD | SMD | SMD | SMD | SMD | SMD | SMD | SMD | SMD | SMD | Notreported | SMD | 1 | 300.1 | SMD | SMD | 85.99% | Notreported | Notreported | SMD | Notreported | Notreported | Notreported | SMD | Notreported | SMD | SMD | SMD | SMD | SMD | SMD | SMD | SMD | SMD | SMD | SMD | SMD | SMD | SMD | SMD | SMD | SMD | SMD | SMD | SMD | SMD | 0 | SMD |  | special shape, and tested on corner
0 | Tensile strength retention of glass fibre-reinforced stirrups subjected to aggressive solutions: effect of environmental condition, stirrup shape and stirrup diameter | Amirhossein Hajmoosa, Mussa Mahmoudi, Mohsen Ebrahimzadeh, Milad Shakiba, Milad Bazli | 1 | Materials and Structures | 2024 |  | 203 | Glass | E-glass | Vinyl ester | Notreported | Notreported | Notreported | Notreported | Notreported | 70 | Notreported | 8 | Notreported | Notreported | helically wrapped | smooth | Notreported | Notreported | SMD | Notreported | Notreported | SMD | SMD | tensile | L-shaped GFRP stirrups and was measured at the bent region. | 5 |  | 349 | 1.3 | SMD | 52.5 | 2.5 | SMD | Notreported | Notreported | SMD | 0 | 0 | 0 | 0 | 0 | 0 | 40 | 0 | 6480 | 9-month | SMD | SMD | SMD | SMD | SMD | SMD | sea water-8.1 | Notreported | NaCl: 27.5(0.470), MgCl₂: 5.1(0.053), CaCl₂: 1.11(0.010), KCl: 0.76(0.010), KBr: 0.10(0.00084);g/L(mol/L) | SMD | SMD | SMD | SMD | SMD | SMD | SMD | SMD | SMD | SMD | SMD | SMD | SMD | SMD | SMD | SMD | SMD | SMD | SMD | SMD | SMD | SMD | SMD | SMD | SMD | SMD | SMD | SMD | SMD | SMD | SMD | SMD | Notreported | SMD | 1 | 294.2 | SMD | SMD | 84.3% | Notreported | Notreported | SMD | Notreported | Notreported | Notreported | SMD | Notreported | SMD | SMD | SMD | SMD | SMD | SMD | SMD | SMD | SMD | SMD | SMD | SMD | SMD | SMD | SMD | SMD | SMD | SMD | SMD | SMD | SMD | 0 | SMD |  | special shape, and tested on corner
0 | Tensile strength retention of glass fibre-reinforced stirrups subjected to aggressive solutions: effect of environmental condition, stirrup shape and stirrup diameter | Amirhossein Hajmoosa, Mussa Mahmoudi, Mohsen Ebrahimzadeh, Milad Shakiba, Milad Bazli | 1 | Materials and Structures | 2024 |  | 204 | Glass | E-glass | Vinyl ester | Notreported | Notreported | Notreported | Notreported | Notreported | 70 | Notreported | 8 | Notreported | Notreported | helically wrapped | smooth | Notreported | Notreported | SMD | Notreported | Notreported | SMD | SMD | tensile | L-shaped GFRP stirrups and was measured at the bent region. | 5 |  | 349 | 1.3 | SMD | 52.5 | 2.5 | SMD | Notreported | Notreported | SMD | 0 | 0 | 0 | 0 | 0 | 0 | 40 | 0 | 6480 | 9-month | SMD | SMD | SMD | SMD | SMD | SMD | sea water-8.1 | Notreported | NaCl: 27.5(0.470), MgCl₂: 5.1(0.053), CaCl₂: 1.11(0.010), KCl: 0.76(0.010), KBr: 0.10(0.00084);g/L(mol/L) | SMD | SMD | SMD | SMD | SMD | SMD | SMD | SMD | SMD | SMD | SMD | SMD | SMD | SMD | SMD | SMD | SMD | SMD | SMD | SMD | SMD | SMD | SMD | SMD | SMD | SMD | SMD | SMD | SMD | SMD | SMD | SMD | Notreported | SMD | 1 | 296.4 | SMD | SMD | 84.93% | Notreported | Notreported | SMD | Notreported | Notreported | Notreported | SMD | Notreported | SMD | SMD | SMD | SMD | SMD | SMD | SMD | SMD | SMD | SMD | SMD | SMD | SMD | SMD | SMD | SMD | SMD | SMD | SMD | SMD | SMD | 0 | SMD |  | special shape, and tested on corner
0 | Tensile strength retention of glass fibre-reinforced stirrups subjected to aggressive solutions: effect of environmental condition, stirrup shape and stirrup diameter | Amirhossein Hajmoosa, Mussa Mahmoudi, Mohsen Ebrahimzadeh, Milad Shakiba, Milad Bazli | 1 | Materials and Structures | 2024 |  | 205 | Glass | E-glass | Vinyl ester | Notreported | Notreported | Notreported | Notreported | Notreported | 70 | Notreported | 8 | Notreported | Notreported | helically wrapped | smooth | Notreported | Notreported | SMD | Notreported | Notreported | SMD | SMD | tensile | L-shaped GFRP stirrups and was measured at the bent region. | 5 |  | 349 | 1.3 | SMD | 52.5 | 2.5 | SMD | Notreported | Notreported | SMD | 0 | 0 | 0 | 0 | 0 | 0 | 40 | 0 | 6480 | 9-month | SMD | SMD | SMD | SMD | SMD | SMD | sea water-8.1 | Notreported | NaCl: 27.5(0.470), MgCl₂: 5.1(0.053), CaCl₂: 1.11(0.010), KCl: 0.76(0.010), KBr: 0.10(0.00084);g/L(mol/L) | SMD | SMD | SMD | SMD | SMD | SMD | SMD | SMD | SMD | SMD | SMD | SMD | SMD | SMD | SMD | SMD | SMD | SMD | SMD | SMD | SMD | SMD | SMD | SMD | SMD | SMD | SMD | SMD | SMD | SMD | SMD | SMD | Notreported | SMD | 1 | 288.6 | SMD | SMD | 82.69% | Notreported | Notreported | SMD | Notreported | Notreported | Notreported | SMD | Notreported | SMD | SMD | SMD | SMD | SMD | SMD | SMD | SMD | SMD | SMD | SMD | SMD | SMD | SMD | SMD | SMD | SMD | SMD | SMD | SMD | SMD | 0 | SMD |  | special shape, and tested on corner
0 | Tensile strength retention of glass fibre-reinforced stirrups subjected to aggressive solutions: effect of environmental condition, stirrup shape and stirrup diameter | Amirhossein Hajmoosa, Mussa Mahmoudi, Mohsen Ebrahimzadeh, Milad Shakiba, Milad Bazli | 1 | Materials and Structures | 2024 |  | 206 | Glass | E-glass | Vinyl ester | Notreported | Notreported | Notreported | Notreported | Notreported | 70 | Notreported | 8 | Notreported | Notreported | helically wrapped | smooth | Notreported | Notreported | SMD | Notreported | Notreported | SMD | SMD | tensile | L-shaped GFRP stirrups and was measured at the bent region. | 5 |  | 349 | 1.3 | SMD | 52.5 | 2.5 | SMD | Notreported | Notreported | SMD | 0 | 0 | 0 | 0 | 0 | 0 | 60 | 0 | 6480 | 9-month | SMD | SMD | SMD | SMD | SMD | SMD | sea water-8.1 | Notreported | NaCl: 27.5(0.470), MgCl₂: 5.1(0.053), CaCl₂: 1.11(0.010), KCl: 0.76(0.010), KBr: 0.10(0.00084);g/L(mol/L) | SMD | SMD | SMD | SMD | SMD | SMD | SMD | SMD | SMD | SMD | SMD | SMD | SMD | SMD | SMD | SMD | SMD | SMD | SMD | SMD | SMD | SMD | SMD | SMD | SMD | SMD | SMD | SMD | SMD | SMD | SMD | SMD | Notreported | SMD | 1 | 270 | SMD | SMD | 77.36% | Notreported | Notreported | SMD | Notreported | Notreported | Notreported | SMD | Notreported | SMD | SMD | SMD | SMD | SMD | SMD | SMD | SMD | SMD | SMD | SMD | SMD | SMD | SMD | SMD | SMD | SMD | SMD | SMD | SMD | SMD | 0 | SMD |  | special shape, and tested on corner
0 | Tensile strength retention of glass fibre-reinforced stirrups subjected to aggressive solutions: effect of environmental condition, stirrup shape and stirrup diameter | Amirhossein Hajmoosa, Mussa Mahmoudi, Mohsen Ebrahimzadeh, Milad Shakiba, Milad Bazli | 1 | Materials and Structures | 2024 |  | 207 | Glass | E-glass | Vinyl ester | Notreported | Notreported | Notreported | Notreported | Notreported | 70 | Notreported | 8 | Notreported | Notreported | helically wrapped | smooth | Notreported | Notreported | SMD | Notreported | Notreported | SMD | SMD | tensile | L-shaped GFRP stirrups and was measured at the bent region. | 5 |  | 349 | 1.3 | SMD | 52.5 | 2.5 | SMD | Notreported | Notreported | SMD | 0 | 0 | 0 | 0 | 0 | 0 | 60 | 0 | 6480 | 9-month | SMD | SMD | SMD | SMD | SMD | SMD | sea water-8.1 | Notreported | NaCl: 27.5(0.470), MgCl₂: 5.1(0.053), CaCl₂: 1.11(0.010), KCl: 0.76(0.010), KBr: 0.10(0.00084);g/L(mol/L) | SMD | SMD | SMD | SMD | SMD | SMD | SMD | SMD | SMD | SMD | SMD | SMD | SMD | SMD | SMD | SMD | SMD | SMD | SMD | SMD | SMD | SMD | SMD | SMD | SMD | SMD | SMD | SMD | SMD | SMD | SMD | SMD | Notreported | SMD | 1 | 289.4 | SMD | SMD | 82.92% | Notreported | Notreported | SMD | Notreported | Notreported | Notreported | SMD | Notreported | SMD | SMD | SMD | SMD | SMD | SMD | SMD | SMD | SMD | SMD | SMD | SMD | SMD | SMD | SMD | SMD | SMD | SMD | SMD | SMD | SMD | 0 | SMD |  | special shape, and tested on corner
0 | Tensile strength retention of glass fibre-reinforced stirrups subjected to aggressive solutions: effect of environmental condition, stirrup shape and stirrup diameter | Amirhossein Hajmoosa, Mussa Mahmoudi, Mohsen Ebrahimzadeh, Milad Shakiba, Milad Bazli | 1 | Materials and Structures | 2024 |  | 208 | Glass | E-glass | Vinyl ester | Notreported | Notreported | Notreported | Notreported | Notreported | 70 | Notreported | 8 | Notreported | Notreported | helically wrapped | smooth | Notreported | Notreported | SMD | Notreported | Notreported | SMD | SMD | tensile | L-shaped GFRP stirrups and was measured at the bent region. | 5 |  | 349 | 1.3 | SMD | 52.5 | 2.5 | SMD | Notreported | Notreported | SMD | 0 | 0 | 0 | 0 | 0 | 0 | 60 | 0 | 6480 | 9-month | SMD | SMD | SMD | SMD | SMD | SMD | sea water-8.1 | Notreported | NaCl: 27.5(0.470), MgCl₂: 5.1(0.053), CaCl₂: 1.11(0.010), KCl: 0.76(0.010), KBr: 0.10(0.00084);g/L(mol/L) | SMD | SMD | SMD | SMD | SMD | SMD | SMD | SMD | SMD | SMD | SMD | SMD | SMD | SMD | SMD | SMD | SMD | SMD | SMD | SMD | SMD | SMD | SMD | SMD | SMD | SMD | SMD | SMD | SMD | SMD | SMD | SMD | Notreported | SMD | 1 | 277.7 | SMD | SMD | 79.57% | Notreported | Notreported | SMD | Notreported | Notreported | Notreported | SMD | Notreported | SMD | SMD | SMD | SMD | SMD | SMD | SMD | SMD | SMD | SMD | SMD | SMD | SMD | SMD | SMD | SMD | SMD | SMD | SMD | SMD | SMD | 0 | SMD |  | special shape, and tested on corner
0 | Tensile strength retention of glass fibre-reinforced stirrups subjected to aggressive solutions: effect of environmental condition, stirrup shape and stirrup diameter | Amirhossein Hajmoosa, Mussa Mahmoudi, Mohsen Ebrahimzadeh, Milad Shakiba, Milad Bazli | 1 | Materials and Structures | 2024 |  | 209 | Glass | E-glass | Vinyl ester | Notreported | Notreported | Notreported | Notreported | Notreported | 70 | Notreported | 8 | Notreported | Notreported | helically wrapped | smooth | Notreported | Notreported | SMD | Notreported | Notreported | SMD | SMD | tensile | L-shaped GFRP stirrups and was measured at the bent region. | 5 |  | 349 | 1.3 | SMD | 52.5 | 2.5 | SMD | Notreported | Notreported | SMD | 0 | 0 | 0 | 0 | 0 | 0 | 60 | 0 | 6480 | 9-month | SMD | SMD | SMD | SMD | SMD | SMD | sea water-8.1 | Notreported | NaCl: 27.5(0.470), MgCl₂: 5.1(0.053), CaCl₂: 1.11(0.010), KCl: 0.76(0.010), KBr: 0.10(0.00084);g/L(mol/L) | SMD | SMD | SMD | SMD | SMD | SMD | SMD | SMD | SMD | SMD | SMD | SMD | SMD | SMD | SMD | SMD | SMD | SMD | SMD | SMD | SMD | SMD | SMD | SMD | SMD | SMD | SMD | SMD | SMD | SMD | SMD | SMD | Notreported | SMD | 1 | 273.3 | SMD | SMD | 78.31% | Notreported | Notreported | SMD | Notreported | Notreported | Notreported | SMD | Notreported | SMD | SMD | SMD | SMD | SMD | SMD | SMD | SMD | SMD | SMD | SMD | SMD | SMD | SMD | SMD | SMD | SMD | SMD | SMD | SMD | SMD | 0 | SMD |  | special shape, and tested on corner
0 | Tensile strength retention of glass fibre-reinforced stirrups subjected to aggressive solutions: effect of environmental condition, stirrup shape and stirrup diameter | Amirhossein Hajmoosa, Mussa Mahmoudi, Mohsen Ebrahimzadeh, Milad Shakiba, Milad Bazli | 1 | Materials and Structures | 2024 |  | 210 | Glass | E-glass | Vinyl ester | Notreported | Notreported | Notreported | Notreported | Notreported | 70 | Notreported | 8 | Notreported | Notreported | helically wrapped | smooth | Notreported | Notreported | SMD | Notreported | Notreported | SMD | SMD | tensile | L-shaped GFRP stirrups and was measured at the bent region. | 5 |  | 349 | 1.3 | SMD | 52.5 | 2.5 | SMD | Notreported | Notreported | SMD | 0 | 0 | 0 | 0 | 0 | 0 | 60 | 0 | 6480 | 9-month | SMD | SMD | SMD | SMD | SMD | SMD | sea water-8.1 | Notreported | NaCl: 27.5(0.470), MgCl₂: 5.1(0.053), CaCl₂: 1.11(0.010), KCl: 0.76(0.010), KBr: 0.10(0.00084);g/L(mol/L) | SMD | SMD | SMD | SMD | SMD | SMD | SMD | SMD | SMD | SMD | SMD | SMD | SMD | SMD | SMD | SMD | SMD | SMD | SMD | SMD | SMD | SMD | SMD | SMD | SMD | SMD | SMD | SMD | SMD | SMD | SMD | SMD | Notreported | SMD | 1 | 291.4 | SMD | SMD | 83.5% | Notreported | Notreported | SMD | Notreported | Notreported | Notreported | SMD | Notreported | SMD | SMD | SMD | SMD | SMD | SMD | SMD | SMD | SMD | SMD | SMD | SMD | SMD | SMD | SMD | SMD | SMD | SMD | SMD | SMD | SMD | 0 | SMD |  | special shape, and tested on corner
0 | Tensile strength retention of glass fibre-reinforced stirrups subjected to aggressive solutions: effect of environmental condition, stirrup shape and stirrup diameter | Amirhossein Hajmoosa, Mussa Mahmoudi, Mohsen Ebrahimzadeh, Milad Shakiba, Milad Bazli | 1 | Materials and Structures | 2024 |  | 211 | Glass | E-glass | Vinyl ester | Notreported | Notreported | Notreported | Notreported | Notreported | 70 | Notreported | 8 | Notreported | Notreported | helically wrapped | smooth | Notreported | Notreported | SMD | Notreported | Notreported | SMD | SMD | tensile | L-shaped GFRP stirrups and was measured at the bent region. | 5 |  | 349 | 1.3 | SMD | 52.5 | 2.5 | SMD | Notreported | Notreported | SMD | 0 | 0 | 0 | 0 | 0 | 0 | 25 | 0 | 6480 | 9-month | SMD | SMD | SMD | SMD | SMD | SMD | 13.5 | Notreported | KOH: 19.6,NaOH:2.4, Ca(OH)2:2; g/L | SMD | SMD | SMD | SMD | SMD | SMD | SMD | SMD | SMD | SMD | SMD | SMD | SMD | SMD | SMD | SMD | SMD | SMD | SMD | SMD | SMD | SMD | SMD | SMD | SMD | SMD | SMD | SMD | SMD | SMD | SMD | SMD | Notreported | SMD | 1 | 93.3 | SMD | SMD | 26.73% | Notreported | Notreported | SMD | Notreported | Notreported | Notreported | SMD | Notreported | SMD | SMD | SMD | SMD | SMD | SMD | SMD | SMD | SMD | SMD | SMD | SMD | SMD | SMD | SMD | SMD | SMD | SMD | SMD | SMD | SMD | 0 | SMD |  | special shape, and tested on corner
0 | Tensile strength retention of glass fibre-reinforced stirrups subjected to aggressive solutions: effect of environmental condition, stirrup shape and stirrup diameter | Amirhossein Hajmoosa, Mussa Mahmoudi, Mohsen Ebrahimzadeh, Milad Shakiba, Milad Bazli | 1 | Materials and Structures | 2024 |  | 212 | Glass | E-glass | Vinyl ester | Notreported | Notreported | Notreported | Notreported | Notreported | 70 | Notreported | 8 | Notreported | Notreported | helically wrapped | smooth | Notreported | Notreported | SMD | Notreported | Notreported | SMD | SMD | tensile | L-shaped GFRP stirrups and was measured at the bent region. | 5 |  | 349 | 1.3 | SMD | 52.5 | 2.5 | SMD | Notreported | Notreported | SMD | 0 | 0 | 0 | 0 | 0 | 0 | 25 | 0 | 6480 | 9-month | SMD | SMD | SMD | SMD | SMD | SMD | 13.5 | Notreported | KOH: 19.6,NaOH:2.4, Ca(OH)2:2; g/L | SMD | SMD | SMD | SMD | SMD | SMD | SMD | SMD | SMD | SMD | SMD | SMD | SMD | SMD | SMD | SMD | SMD | SMD | SMD | SMD | SMD | SMD | SMD | SMD | SMD | SMD | SMD | SMD | SMD | SMD | SMD | SMD | Notreported | SMD | 1 | 95.5 | SMD | SMD | 27.36% | Notreported | Notreported | SMD | Notreported | Notreported | Notreported | SMD | Notreported | SMD | SMD | SMD | SMD | SMD | SMD | SMD | SMD | SMD | SMD | SMD | SMD | SMD | SMD | SMD | SMD | SMD | SMD | SMD | SMD | SMD | 0 | SMD |  | special shape, and tested on corner
0 | Tensile strength retention of glass fibre-reinforced stirrups subjected to aggressive solutions: effect of environmental condition, stirrup shape and stirrup diameter | Amirhossein Hajmoosa, Mussa Mahmoudi, Mohsen Ebrahimzadeh, Milad Shakiba, Milad Bazli | 1 | Materials and Structures | 2024 |  | 213 | Glass | E-glass | Vinyl ester | Notreported | Notreported | Notreported | Notreported | Notreported | 70 | Notreported | 8 | Notreported | Notreported | helically wrapped | smooth | Notreported | Notreported | SMD | Notreported | Notreported | SMD | SMD | tensile | L-shaped GFRP stirrups and was measured at the bent region. | 5 |  | 349 | 1.3 | SMD | 52.5 | 2.5 | SMD | Notreported | Notreported | SMD | 0 | 0 | 0 | 0 | 0 | 0 | 25 | 0 | 6480 | 9-month | SMD | SMD | SMD | SMD | SMD | SMD | 13.5 | Notreported | KOH: 19.6,NaOH:2.4, Ca(OH)2:2; g/L | SMD | SMD | SMD | SMD | SMD | SMD | SMD | SMD | SMD | SMD | SMD | SMD | SMD | SMD | SMD | SMD | SMD | SMD | SMD | SMD | SMD | SMD | SMD | SMD | SMD | SMD | SMD | SMD | SMD | SMD | SMD | SMD | Notreported | SMD | 1 | 98.5 | SMD | SMD | 28.22% | Notreported | Notreported | SMD | Notreported | Notreported | Notreported | SMD | Notreported | SMD | SMD | SMD | SMD | SMD | SMD | SMD | SMD | SMD | SMD | SMD | SMD | SMD | SMD | SMD | SMD | SMD | SMD | SMD | SMD | SMD | 0 | SMD |  | special shape, and tested on corner
0 | Tensile strength retention of glass fibre-reinforced stirrups subjected to aggressive solutions: effect of environmental condition, stirrup shape and stirrup diameter | Amirhossein Hajmoosa, Mussa Mahmoudi, Mohsen Ebrahimzadeh, Milad Shakiba, Milad Bazli | 1 | Materials and Structures | 2024 |  | 214 | Glass | E-glass | Vinyl ester | Notreported | Notreported | Notreported | Notreported | Notreported | 70 | Notreported | 8 | Notreported | Notreported | helically wrapped | smooth | Notreported | Notreported | SMD | Notreported | Notreported | SMD | SMD | tensile | L-shaped GFRP stirrups and was measured at the bent region. | 5 |  | 349 | 1.3 | SMD | 52.5 | 2.5 | SMD | Notreported | Notreported | SMD | 0 | 0 | 0 | 0 | 0 | 0 | 25 | 0 | 6480 | 9-month | SMD | SMD | SMD | SMD | SMD | SMD | 13.5 | Notreported | KOH: 19.6,NaOH:2.4, Ca(OH)2:2; g/L | SMD | SMD | SMD | SMD | SMD | SMD | SMD | SMD | SMD | SMD | SMD | SMD | SMD | SMD | SMD | SMD | SMD | SMD | SMD | SMD | SMD | SMD | SMD | SMD | SMD | SMD | SMD | SMD | SMD | SMD | SMD | SMD | Notreported | SMD | 1 | 98.1 | SMD | SMD | 28.11% | Notreported | Notreported | SMD | Notreported | Notreported | Notreported | SMD | Notreported | SMD | SMD | SMD | SMD | SMD | SMD | SMD | SMD | SMD | SMD | SMD | SMD | SMD | SMD | SMD | SMD | SMD | SMD | SMD | SMD | SMD | 0 | SMD |  | special shape, and tested on corner
0 | Tensile strength retention of glass fibre-reinforced stirrups subjected to aggressive solutions: effect of environmental condition, stirrup shape and stirrup diameter | Amirhossein Hajmoosa, Mussa Mahmoudi, Mohsen Ebrahimzadeh, Milad Shakiba, Milad Bazli | 1 | Materials and Structures | 2024 |  | 215 | Glass | E-glass | Vinyl ester | Notreported | Notreported | Notreported | Notreported | Notreported | 70 | Notreported | 8 | Notreported | Notreported | helically wrapped | smooth | Notreported | Notreported | SMD | Notreported | Notreported | SMD | SMD | tensile | L-shaped GFRP stirrups and was measured at the bent region. | 5 |  | 349 | 1.3 | SMD | 52.5 | 2.5 | SMD | Notreported | Notreported | SMD | 0 | 0 | 0 | 0 | 0 | 0 | 25 | 0 | 6480 | 9-month | SMD | SMD | SMD | SMD | SMD | SMD | 13.5 | Notreported | KOH: 19.6,NaOH:2.4, Ca(OH)2:2; g/L | SMD | SMD | SMD | SMD | SMD | SMD | SMD | SMD | SMD | SMD | SMD | SMD | SMD | SMD | SMD | SMD | SMD | SMD | SMD | SMD | SMD | SMD | SMD | SMD | SMD | SMD | SMD | SMD | SMD | SMD | SMD | SMD | Notreported | SMD | 1 | 100.1 | SMD | SMD | 28.68% | Notreported | Notreported | SMD | Notreported | Notreported | Notreported | SMD | Notreported | SMD | SMD | SMD | SMD | SMD | SMD | SMD | SMD | SMD | SMD | SMD | SMD | SMD | SMD | SMD | SMD | SMD | SMD | SMD | SMD | SMD | 0 | SMD |  | special shape, and tested on corner
0 | Tensile strength retention of glass fibre-reinforced stirrups subjected to aggressive solutions: effect of environmental condition, stirrup shape and stirrup diameter | Amirhossein Hajmoosa, Mussa Mahmoudi, Mohsen Ebrahimzadeh, Milad Shakiba, Milad Bazli | 1 | Materials and Structures | 2024 |  | 216 | Glass | E-glass | Vinyl ester | Notreported | Notreported | Notreported | Notreported | Notreported | 70 | Notreported | 8 | Notreported | Notreported | helically wrapped | smooth | Notreported | Notreported | SMD | Notreported | Notreported | SMD | SMD | tensile | L-shaped GFRP stirrups and was measured at the bent region. | 5 |  | 349 | 1.3 | SMD | 52.5 | 2.5 | SMD | Notreported | Notreported | SMD | 0 | 0 | 0 | 0 | 0 | 0 | 40 | 0 | 6480 | 9-month | SMD | SMD | SMD | SMD | SMD | SMD | 13.5 | Notreported | KOH: 19.6,NaOH:2.4, Ca(OH)2:2; g/L | SMD | SMD | SMD | SMD | SMD | SMD | SMD | SMD | SMD | SMD | SMD | SMD | SMD | SMD | SMD | SMD | SMD | SMD | SMD | SMD | SMD | SMD | SMD | SMD | SMD | SMD | SMD | SMD | SMD | SMD | SMD | SMD | Notreported | SMD | 1 | 73.7 | SMD | SMD | 21.12% | Notreported | Notreported | SMD | Notreported | Notreported | Notreported | SMD | Notreported | SMD | SMD | SMD | SMD | SMD | SMD | SMD | SMD | SMD | SMD | SMD | SMD | SMD | SMD | SMD | SMD | SMD | SMD | SMD | SMD | SMD | 0 | SMD |  | special shape, and tested on corner
0 | Tensile strength retention of glass fibre-reinforced stirrups subjected to aggressive solutions: effect of environmental condition, stirrup shape and stirrup diameter | Amirhossein Hajmoosa, Mussa Mahmoudi, Mohsen Ebrahimzadeh, Milad Shakiba, Milad Bazli | 1 | Materials and Structures | 2024 |  | 217 | Glass | E-glass | Vinyl ester | Notreported | Notreported | Notreported | Notreported | Notreported | 70 | Notreported | 8 | Notreported | Notreported | helically wrapped | smooth | Notreported | Notreported | SMD | Notreported | Notreported | SMD | SMD | tensile | L-shaped GFRP stirrups and was measured at the bent region. | 5 |  | 349 | 1.3 | SMD | 52.5 | 2.5 | SMD | Notreported | Notreported | SMD | 0 | 0 | 0 | 0 | 0 | 0 | 40 | 0 | 6480 | 9-month | SMD | SMD | SMD | SMD | SMD | SMD | 13.5 | Notreported | KOH: 19.6,NaOH:2.4, Ca(OH)2:2; g/L | SMD | SMD | SMD | SMD | SMD | SMD | SMD | SMD | SMD | SMD | SMD | SMD | SMD | SMD | SMD | SMD | SMD | SMD | SMD | SMD | SMD | SMD | SMD | SMD | SMD | SMD | SMD | SMD | SMD | SMD | SMD | SMD | Notreported | SMD | 1 | 80.7 | SMD | SMD | 23.12% | Notreported | Notreported | SMD | Notreported | Notreported | Notreported | SMD | Notreported | SMD | SMD | SMD | SMD | SMD | SMD | SMD | SMD | SMD | SMD | SMD | SMD | SMD | SMD | SMD | SMD | SMD | SMD | SMD | SMD | SMD | 0 | SMD |  | special shape, and tested on corner
0 | Tensile strength retention of glass fibre-reinforced stirrups subjected to aggressive solutions: effect of environmental condition, stirrup shape and stirrup diameter | Amirhossein Hajmoosa, Mussa Mahmoudi, Mohsen Ebrahimzadeh, Milad Shakiba, Milad Bazli | 1 | Materials and Structures | 2024 |  | 218 | Glass | E-glass | Vinyl ester | Notreported | Notreported | Notreported | Notreported | Notreported | 70 | Notreported | 8 | Notreported | Notreported | helically wrapped | smooth | Notreported | Notreported | SMD | Notreported | Notreported | SMD | SMD | tensile | L-shaped GFRP stirrups and was measured at the bent region. | 5 |  | 349 | 1.3 | SMD | 52.5 | 2.5 | SMD | Notreported | Notreported | SMD | 0 | 0 | 0 | 0 | 0 | 0 | 40 | 0 | 6480 | 9-month | SMD | SMD | SMD | SMD | SMD | SMD | 13.5 | Notreported | KOH: 19.6,NaOH:2.4, Ca(OH)2:2; g/L | SMD | SMD | SMD | SMD | SMD | SMD | SMD | SMD | SMD | SMD | SMD | SMD | SMD | SMD | SMD | SMD | SMD | SMD | SMD | SMD | SMD | SMD | SMD | SMD | SMD | SMD | SMD | SMD | SMD | SMD | SMD | SMD | Notreported | SMD | 1 | 75.6 | SMD | SMD | 21.66% | Notreported | Notreported | SMD | Notreported | Notreported | Notreported | SMD | Notreported | SMD | SMD | SMD | SMD | SMD | SMD | SMD | SMD | SMD | SMD | SMD | SMD | SMD | SMD | SMD | SMD | SMD | SMD | SMD | SMD | SMD | 0 | SMD |  | special shape, and tested on corner
0 | Tensile strength retention of glass fibre-reinforced stirrups subjected to aggressive solutions: effect of environmental condition, stirrup shape and stirrup diameter | Amirhossein Hajmoosa, Mussa Mahmoudi, Mohsen Ebrahimzadeh, Milad Shakiba, Milad Bazli | 1 | Materials and Structures | 2024 |  | 219 | Glass | E-glass | Vinyl ester | Notreported | Notreported | Notreported | Notreported | Notreported | 70 | Notreported | 8 | Notreported | Notreported | helically wrapped | smooth | Notreported | Notreported | SMD | Notreported | Notreported | SMD | SMD | tensile | L-shaped GFRP stirrups and was measured at the bent region. | 5 |  | 349 | 1.3 | SMD | 52.5 | 2.5 | SMD | Notreported | Notreported | SMD | 0 | 0 | 0 | 0 | 0 | 0 | 40 | 0 | 6480 | 9-month | SMD | SMD | SMD | SMD | SMD | SMD | 13.5 | Notreported | KOH: 19.6,NaOH:2.4, Ca(OH)2:2; g/L | SMD | SMD | SMD | SMD | SMD | SMD | SMD | SMD | SMD | SMD | SMD | SMD | SMD | SMD | SMD | SMD | SMD | SMD | SMD | SMD | SMD | SMD | SMD | SMD | SMD | SMD | SMD | SMD | SMD | SMD | SMD | SMD | Notreported | SMD | 1 | 80.4 | SMD | SMD | 23.04% | Notreported | Notreported | SMD | Notreported | Notreported | Notreported | SMD | Notreported | SMD | SMD | SMD | SMD | SMD | SMD | SMD | SMD | SMD | SMD | SMD | SMD | SMD | SMD | SMD | SMD | SMD | SMD | SMD | SMD | SMD | 0 | SMD |  | special shape, and tested on corner
0 | Tensile strength retention of glass fibre-reinforced stirrups subjected to aggressive solutions: effect of environmental condition, stirrup shape and stirrup diameter | Amirhossein Hajmoosa, Mussa Mahmoudi, Mohsen Ebrahimzadeh, Milad Shakiba, Milad Bazli | 1 | Materials and Structures | 2024 |  | 220 | Glass | E-glass | Vinyl ester | Notreported | Notreported | Notreported | Notreported | Notreported | 70 | Notreported | 8 | Notreported | Notreported | helically wrapped | smooth | Notreported | Notreported | SMD | Notreported | Notreported | SMD | SMD | tensile | L-shaped GFRP stirrups and was measured at the bent region. | 5 |  | 349 | 1.3 | SMD | 52.5 | 2.5 | SMD | Notreported | Notreported | SMD | 0 | 0 | 0 | 0 | 0 | 0 | 40 | 0 | 6480 | 9-month | SMD | SMD | SMD | SMD | SMD | SMD | 13.5 | Notreported | KOH: 19.6,NaOH:2.4, Ca(OH)2:2; g/L | SMD | SMD | SMD | SMD | SMD | SMD | SMD | SMD | SMD | SMD | SMD | SMD | SMD | SMD | SMD | SMD | SMD | SMD | SMD | SMD | SMD | SMD | SMD | SMD | SMD | SMD | SMD | SMD | SMD | SMD | SMD | SMD | Notreported | SMD | 1 | 72.7 | SMD | SMD | 20.83% | Notreported | Notreported | SMD | Notreported | Notreported | Notreported | SMD | Notreported | SMD | SMD | SMD | SMD | SMD | SMD | SMD | SMD | SMD | SMD | SMD | SMD | SMD | SMD | SMD | SMD | SMD | SMD | SMD | SMD | SMD | 0 | SMD |  | special shape, and tested on corner
0 | Tensile strength retention of glass fibre-reinforced stirrups subjected to aggressive solutions: effect of environmental condition, stirrup shape and stirrup diameter | Amirhossein Hajmoosa, Mussa Mahmoudi, Mohsen Ebrahimzadeh, Milad Shakiba, Milad Bazli | 1 | Materials and Structures | 2024 |  | 221 | Glass | E-glass | Vinyl ester | Notreported | Notreported | Notreported | Notreported | Notreported | 70 | Notreported | 8 | Notreported | Notreported | helically wrapped | smooth | Notreported | Notreported | SMD | Notreported | Notreported | SMD | SMD | tensile | L-shaped GFRP stirrups and was measured at the bent region. | 5 |  | 349 | 1.3 | SMD | 52.5 | 2.5 | SMD | Notreported | Notreported | SMD | 0 | 0 | 0 | 0 | 0 | 0 | 60 | 0 | 6480 | 9-month | SMD | SMD | SMD | SMD | SMD | SMD | 13.5 | Notreported | KOH: 19.6,NaOH:2.4, Ca(OH)2:2; g/L | SMD | SMD | SMD | SMD | SMD | SMD | SMD | SMD | SMD | SMD | SMD | SMD | SMD | SMD | SMD | SMD | SMD | SMD | SMD | SMD | SMD | SMD | SMD | SMD | SMD | SMD | SMD | SMD | SMD | SMD | SMD | SMD | Notreported | SMD | 1 | 42 | SMD | SMD | 12.03% | Notreported | Notreported | SMD | Notreported | Notreported | Notreported | SMD | Notreported | SMD | SMD | SMD | SMD | SMD | SMD | SMD | SMD | SMD | SMD | SMD | SMD | SMD | SMD | SMD | SMD | SMD | SMD | SMD | SMD | SMD | 0 | SMD |  | special shape, and tested on corner
0 | Tensile strength retention of glass fibre-reinforced stirrups subjected to aggressive solutions: effect of environmental condition, stirrup shape and stirrup diameter | Amirhossein Hajmoosa, Mussa Mahmoudi, Mohsen Ebrahimzadeh, Milad Shakiba, Milad Bazli | 1 | Materials and Structures | 2024 |  | 222 | Glass | E-glass | Vinyl ester | Notreported | Notreported | Notreported | Notreported | Notreported | 70 | Notreported | 8 | Notreported | Notreported | helically wrapped | smooth | Notreported | Notreported | SMD | Notreported | Notreported | SMD | SMD | tensile | L-shaped GFRP stirrups and was measured at the bent region. | 5 |  | 349 | 1.3 | SMD | 52.5 | 2.5 | SMD | Notreported | Notreported | SMD | 0 | 0 | 0 | 0 | 0 | 0 | 60 | 0 | 6480 | 9-month | SMD | SMD | SMD | SMD | SMD | SMD | 13.5 | Notreported | KOH: 19.6,NaOH:2.4, Ca(OH)2:2; g/L | SMD | SMD | SMD | SMD | SMD | SMD | SMD | SMD | SMD | SMD | SMD | SMD | SMD | SMD | SMD | SMD | SMD | SMD | SMD | SMD | SMD | SMD | SMD | SMD | SMD | SMD | SMD | SMD | SMD | SMD | SMD | SMD | Notreported | SMD | 1 | 39.7 | SMD | SMD | 11.38% | Notreported | Notreported | SMD | Notreported | Notreported | Notreported | SMD | Notreported | SMD | SMD | SMD | SMD | SMD | SMD | SMD | SMD | SMD | SMD | SMD | SMD | SMD | SMD | SMD | SMD | SMD | SMD | SMD | SMD | SMD | 0 | SMD |  | special shape, and tested on corner
0 | Tensile strength retention of glass fibre-reinforced stirrups subjected to aggressive solutions: effect of environmental condition, stirrup shape and stirrup diameter | Amirhossein Hajmoosa, Mussa Mahmoudi, Mohsen Ebrahimzadeh, Milad Shakiba, Milad Bazli | 1 | Materials and Structures | 2024 |  | 223 | Glass | E-glass | Vinyl ester | Notreported | Notreported | Notreported | Notreported | Notreported | 70 | Notreported | 8 | Notreported | Notreported | helically wrapped | smooth | Notreported | Notreported | SMD | Notreported | Notreported | SMD | SMD | tensile | L-shaped GFRP stirrups and was measured at the bent region. | 5 |  | 349 | 1.3 | SMD | 52.5 | 2.5 | SMD | Notreported | Notreported | SMD | 0 | 0 | 0 | 0 | 0 | 0 | 60 | 0 | 6480 | 9-month | SMD | SMD | SMD | SMD | SMD | SMD | 13.5 | Notreported | KOH: 19.6,NaOH:2.4, Ca(OH)2:2; g/L | SMD | SMD | SMD | SMD | SMD | SMD | SMD | SMD | SMD | SMD | SMD | SMD | SMD | SMD | SMD | SMD | SMD | SMD | SMD | SMD | SMD | SMD | SMD | SMD | SMD | SMD | SMD | SMD | SMD | SMD | SMD | SMD | Notreported | SMD | 1 | 43.1 | SMD | SMD | 12.35% | Notreported | Notreported | SMD | Notreported | Notreported | Notreported | SMD | Notreported | SMD | SMD | SMD | SMD | SMD | SMD | SMD | SMD | SMD | SMD | SMD | SMD | SMD | SMD | SMD | SMD | SMD | SMD | SMD | SMD | SMD | 0 | SMD |  | special shape, and tested on corner
0 | Tensile strength retention of glass fibre-reinforced stirrups subjected to aggressive solutions: effect of environmental condition, stirrup shape and stirrup diameter | Amirhossein Hajmoosa, Mussa Mahmoudi, Mohsen Ebrahimzadeh, Milad Shakiba, Milad Bazli | 1 | Materials and Structures | 2024 |  | 224 | Glass | E-glass | Vinyl ester | Notreported | Notreported | Notreported | Notreported | Notreported | 70 | Notreported | 8 | Notreported | Notreported | helically wrapped | smooth | Notreported | Notreported | SMD | Notreported | Notreported | SMD | SMD | tensile | L-shaped GFRP stirrups and was measured at the bent region. | 5 |  | 349 | 1.3 | SMD | 52.5 | 2.5 | SMD | Notreported | Notreported | SMD | 0 | 0 | 0 | 0 | 0 | 0 | 60 | 0 | 6480 | 9-month | SMD | SMD | SMD | SMD | SMD | SMD | 13.5 | Notreported | KOH: 19.6,NaOH:2.4, Ca(OH)2:2; g/L | SMD | SMD | SMD | SMD | SMD | SMD | SMD | SMD | SMD | SMD | SMD | SMD | SMD | SMD | SMD | SMD | SMD | SMD | SMD | SMD | SMD | SMD | SMD | SMD | SMD | SMD | SMD | SMD | SMD | SMD | SMD | SMD | Notreported | SMD | 1 | 39.5 | SMD | SMD | 11.32% | Notreported | Notreported | SMD | Notreported | Notreported | Notreported | SMD | Notreported | SMD | SMD | SMD | SMD | SMD | SMD | SMD | SMD | SMD | SMD | SMD | SMD | SMD | SMD | SMD | SMD | SMD | SMD | SMD | SMD | SMD | 0 | SMD |  | special shape, and tested on corner
0 | Tensile strength retention of glass fibre-reinforced stirrups subjected to aggressive solutions: effect of environmental condition, stirrup shape and stirrup diameter | Amirhossein Hajmoosa, Mussa Mahmoudi, Mohsen Ebrahimzadeh, Milad Shakiba, Milad Bazli | 1 | Materials and Structures | 2024 |  | 225 | Glass | E-glass | Vinyl ester | Notreported | Notreported | Notreported | Notreported | Notreported | 70 | Notreported | 8 | Notreported | Notreported | helically wrapped | smooth | Notreported | Notreported | SMD | Notreported | Notreported | SMD | SMD | tensile | L-shaped GFRP stirrups and was measured at the bent region. | 5 |  | 349 | 1.3 | SMD | 52.5 | 2.5 | SMD | Notreported | Notreported | SMD | 0 | 0 | 0 | 0 | 0 | 0 | 60 | 0 | 6480 | 9-month | SMD | SMD | SMD | SMD | SMD | SMD | 13.5 | Notreported | KOH: 19.6,NaOH:2.4, Ca(OH)2:2; g/L | SMD | SMD | SMD | SMD | SMD | SMD | SMD | SMD | SMD | SMD | SMD | SMD | SMD | SMD | SMD | SMD | SMD | SMD | SMD | SMD | SMD | SMD | SMD | SMD | SMD | SMD | SMD | SMD | SMD | SMD | SMD | SMD | Notreported | SMD | 1 | 44.7 | SMD | SMD | 12.81% | Notreported | Notreported | SMD | Notreported | Notreported | Notreported | SMD | Notreported | SMD | SMD | SMD | SMD | SMD | SMD | SMD | SMD | SMD | SMD | SMD | SMD | SMD | SMD | SMD | SMD | SMD | SMD | SMD | SMD | SMD | 0 | SMD |  | special shape, and tested on corner
0 | Tensile strength retention of glass fibre-reinforced stirrups subjected to aggressive solutions: effect of environmental condition, stirrup shape and stirrup diameter | Amirhossein Hajmoosa, Mussa Mahmoudi, Mohsen Ebrahimzadeh, Milad Shakiba, Milad Bazli | 1 | Materials and Structures | 2024 |  | 226 | Glass | E-glass | Vinyl ester | Notreported | Notreported | Notreported | Notreported | Notreported | 70 | Notreported | 8 | Notreported | Notreported | helically wrapped | smooth | Notreported | Notreported | SMD | Notreported | Notreported | SMD | SMD | tensile | L-shaped GFRP stirrups and was measured at the bent region. | 5 |  | 349 | 1.3 | SMD | 52.5 | 2.5 | SMD | Notreported | Notreported | SMD | 0 | 0 | 0 | 0 | 0 | 0 | 25 | 0 | 6480 | 9-month | SMD | SMD | SMD | SMD | SMD | SMD | 3.5 | Notreported | HCL:11.5; mg/L | SMD | SMD | SMD | SMD | SMD | SMD | SMD | SMD | SMD | SMD | SMD | SMD | SMD | SMD | SMD | SMD | SMD | SMD | SMD | SMD | SMD | SMD | SMD | SMD | SMD | SMD | SMD | SMD | SMD | SMD | SMD | SMD | Notreported | SMD | 1 | 325.8 | SMD | SMD | 93.35% | Notreported | Notreported | SMD | Notreported | Notreported | Notreported | SMD | Notreported | SMD | SMD | SMD | SMD | SMD | SMD | SMD | SMD | SMD | SMD | SMD | SMD | SMD | SMD | SMD | SMD | SMD | SMD | SMD | SMD | SMD | 0 | SMD |  | special shape, and tested on corner
0 | Tensile strength retention of glass fibre-reinforced stirrups subjected to aggressive solutions: effect of environmental condition, stirrup shape and stirrup diameter | Amirhossein Hajmoosa, Mussa Mahmoudi, Mohsen Ebrahimzadeh, Milad Shakiba, Milad Bazli | 1 | Materials and Structures | 2024 |  | 227 | Glass | E-glass | Vinyl ester | Notreported | Notreported | Notreported | Notreported | Notreported | 70 | Notreported | 8 | Notreported | Notreported | helically wrapped | smooth | Notreported | Notreported | SMD | Notreported | Notreported | SMD | SMD | tensile | L-shaped GFRP stirrups and was measured at the bent region. | 5 |  | 349 | 1.3 | SMD | 52.5 | 2.5 | SMD | Notreported | Notreported | SMD | 0 | 0 | 0 | 0 | 0 | 0 | 25 | 0 | 6480 | 9-month | SMD | SMD | SMD | SMD | SMD | SMD | 3.5 | Notreported | HCL:11.5; mg/L | SMD | SMD | SMD | SMD | SMD | SMD | SMD | SMD | SMD | SMD | SMD | SMD | SMD | SMD | SMD | SMD | SMD | SMD | SMD | SMD | SMD | SMD | SMD | SMD | SMD | SMD | SMD | SMD | SMD | SMD | SMD | SMD | Notreported | SMD | 1 | 338.8 | SMD | SMD | 97.08% | Notreported | Notreported | SMD | Notreported | Notreported | Notreported | SMD | Notreported | SMD | SMD | SMD | SMD | SMD | SMD | SMD | SMD | SMD | SMD | SMD | SMD | SMD | SMD | SMD | SMD | SMD | SMD | SMD | SMD | SMD | 0 | SMD |  | special shape, and tested on corner
0 | Tensile strength retention of glass fibre-reinforced stirrups subjected to aggressive solutions: effect of environmental condition, stirrup shape and stirrup diameter | Amirhossein Hajmoosa, Mussa Mahmoudi, Mohsen Ebrahimzadeh, Milad Shakiba, Milad Bazli | 1 | Materials and Structures | 2024 |  | 228 | Glass | E-glass | Vinyl ester | Notreported | Notreported | Notreported | Notreported | Notreported | 70 | Notreported | 8 | Notreported | Notreported | helically wrapped | smooth | Notreported | Notreported | SMD | Notreported | Notreported | SMD | SMD | tensile | L-shaped GFRP stirrups and was measured at the bent region. | 5 |  | 349 | 1.3 | SMD | 52.5 | 2.5 | SMD | Notreported | Notreported | SMD | 0 | 0 | 0 | 0 | 0 | 0 | 25 | 0 | 6480 | 9-month | SMD | SMD | SMD | SMD | SMD | SMD | 3.5 | Notreported | HCL:11.5; mg/L | SMD | SMD | SMD | SMD | SMD | SMD | SMD | SMD | SMD | SMD | SMD | SMD | SMD | SMD | SMD | SMD | SMD | SMD | SMD | SMD | SMD | SMD | SMD | SMD | SMD | SMD | SMD | SMD | SMD | SMD | SMD | SMD | Notreported | SMD | 1 | 335.7 | SMD | SMD | 96.19% | Notreported | Notreported | SMD | Notreported | Notreported | Notreported | SMD | Notreported | SMD | SMD | SMD | SMD | SMD | SMD | SMD | SMD | SMD | SMD | SMD | SMD | SMD | SMD | SMD | SMD | SMD | SMD | SMD | SMD | SMD | 0 | SMD |  | special shape, and tested on corner
0 | Tensile strength retention of glass fibre-reinforced stirrups subjected to aggressive solutions: effect of environmental condition, stirrup shape and stirrup diameter | Amirhossein Hajmoosa, Mussa Mahmoudi, Mohsen Ebrahimzadeh, Milad Shakiba, Milad Bazli | 1 | Materials and Structures | 2024 |  | 229 | Glass | E-glass | Vinyl ester | Notreported | Notreported | Notreported | Notreported | Notreported | 70 | Notreported | 8 | Notreported | Notreported | helically wrapped | smooth | Notreported | Notreported | SMD | Notreported | Notreported | SMD | SMD | tensile | L-shaped GFRP stirrups and was measured at the bent region. | 5 |  | 349 | 1.3 | SMD | 52.5 | 2.5 | SMD | Notreported | Notreported | SMD | 0 | 0 | 0 | 0 | 0 | 0 | 25 | 0 | 6480 | 9-month | SMD | SMD | SMD | SMD | SMD | SMD | 3.5 | Notreported | HCL:11.5; mg/L | SMD | SMD | SMD | SMD | SMD | SMD | SMD | SMD | SMD | SMD | SMD | SMD | SMD | SMD | SMD | SMD | SMD | SMD | SMD | SMD | SMD | SMD | SMD | SMD | SMD | SMD | SMD | SMD | SMD | SMD | SMD | SMD | Notreported | SMD | 1 | 338 | SMD | SMD | 96.85% | Notreported | Notreported | SMD | Notreported | Notreported | Notreported | SMD | Notreported | SMD | SMD | SMD | SMD | SMD | SMD | SMD | SMD | SMD | SMD | SMD | SMD | SMD | SMD | SMD | SMD | SMD | SMD | SMD | SMD | SMD | 0 | SMD |  | special shape, and tested on corner
0 | Tensile strength retention of glass fibre-reinforced stirrups subjected to aggressive solutions: effect of environmental condition, stirrup shape and stirrup diameter | Amirhossein Hajmoosa, Mussa Mahmoudi, Mohsen Ebrahimzadeh, Milad Shakiba, Milad Bazli | 1 | Materials and Structures | 2024 |  | 230 | Glass | E-glass | Vinyl ester | Notreported | Notreported | Notreported | Notreported | Notreported | 70 | Notreported | 8 | Notreported | Notreported | helically wrapped | smooth | Notreported | Notreported | SMD | Notreported | Notreported | SMD | SMD | tensile | L-shaped GFRP stirrups and was measured at the bent region. | 5 |  | 349 | 1.3 | SMD | 52.5 | 2.5 | SMD | Notreported | Notreported | SMD | 0 | 0 | 0 | 0 | 0 | 0 | 25 | 0 | 6480 | 9-month | SMD | SMD | SMD | SMD | SMD | SMD | 3.5 | Notreported | HCL:11.5; mg/L | SMD | SMD | SMD | SMD | SMD | SMD | SMD | SMD | SMD | SMD | SMD | SMD | SMD | SMD | SMD | SMD | SMD | SMD | SMD | SMD | SMD | SMD | SMD | SMD | SMD | SMD | SMD | SMD | SMD | SMD | SMD | SMD | Notreported | SMD | 1 | 341.4 | SMD | SMD | 97.82% | Notreported | Notreported | SMD | Notreported | Notreported | Notreported | SMD | Notreported | SMD | SMD | SMD | SMD | SMD | SMD | SMD | SMD | SMD | SMD | SMD | SMD | SMD | SMD | SMD | SMD | SMD | SMD | SMD | SMD | SMD | 0 | SMD |  | special shape, and tested on corner
0 | Tensile strength retention of glass fibre-reinforced stirrups subjected to aggressive solutions: effect of environmental condition, stirrup shape and stirrup diameter | Amirhossein Hajmoosa, Mussa Mahmoudi, Mohsen Ebrahimzadeh, Milad Shakiba, Milad Bazli | 1 | Materials and Structures | 2024 |  | 231 | Glass | E-glass | Vinyl ester | Notreported | Notreported | Notreported | Notreported | Notreported | 70 | Notreported | 8 | Notreported | Notreported | helically wrapped | smooth | Notreported | Notreported | SMD | Notreported | Notreported | SMD | SMD | tensile | L-shaped GFRP stirrups and was measured at the bent region. | 5 |  | 349 | 1.3 | SMD | 52.5 | 2.5 | SMD | Notreported | Notreported | SMD | 0 | 0 | 0 | 0 | 0 | 0 | 40 | 0 | 6480 | 9-month | SMD | SMD | SMD | SMD | SMD | SMD | 3.5 | Notreported | HCL:11.6; mg/L | SMD | SMD | SMD | SMD | SMD | SMD | SMD | SMD | SMD | SMD | SMD | SMD | SMD | SMD | SMD | SMD | SMD | SMD | SMD | SMD | SMD | SMD | SMD | SMD | SMD | SMD | SMD | SMD | SMD | SMD | SMD | SMD | Notreported | SMD | 1 | 328.5 | SMD | SMD | 94.13% | Notreported | Notreported | SMD | Notreported | Notreported | Notreported | SMD | Notreported | SMD | SMD | SMD | SMD | SMD | SMD | SMD | SMD | SMD | SMD | SMD | SMD | SMD | SMD | SMD | SMD | SMD | SMD | SMD | SMD | SMD | 0 | SMD |  | special shape, and tested on corner
0 | Tensile strength retention of glass fibre-reinforced stirrups subjected to aggressive solutions: effect of environmental condition, stirrup shape and stirrup diameter | Amirhossein Hajmoosa, Mussa Mahmoudi, Mohsen Ebrahimzadeh, Milad Shakiba, Milad Bazli | 1 | Materials and Structures | 2024 |  | 232 | Glass | E-glass | Vinyl ester | Notreported | Notreported | Notreported | Notreported | Notreported | 70 | Notreported | 8 | Notreported | Notreported | helically wrapped | smooth | Notreported | Notreported | SMD | Notreported | Notreported | SMD | SMD | tensile | L-shaped GFRP stirrups and was measured at the bent region. | 5 |  | 349 | 1.3 | SMD | 52.5 | 2.5 | SMD | Notreported | Notreported | SMD | 0 | 0 | 0 | 0 | 0 | 0 | 40 | 0 | 6480 | 9-month | SMD | SMD | SMD | SMD | SMD | SMD | 3.5 | Notreported | HCL:11.6; mg/L | SMD | SMD | SMD | SMD | SMD | SMD | SMD | SMD | SMD | SMD | SMD | SMD | SMD | SMD | SMD | SMD | SMD | SMD | SMD | SMD | SMD | SMD | SMD | SMD | SMD | SMD | SMD | SMD | SMD | SMD | SMD | SMD | Notreported | SMD | 1 | 319.7 | SMD | SMD | 91.6% | Notreported | Notreported | SMD | Notreported | Notreported | Notreported | SMD | Notreported | SMD | SMD | SMD | SMD | SMD | SMD | SMD | SMD | SMD | SMD | SMD | SMD | SMD | SMD | SMD | SMD | SMD | SMD | SMD | SMD | SMD | 0 | SMD |  | special shape, and tested on corner
0 | Tensile strength retention of glass fibre-reinforced stirrups subjected to aggressive solutions: effect of environmental condition, stirrup shape and stirrup diameter | Amirhossein Hajmoosa, Mussa Mahmoudi, Mohsen Ebrahimzadeh, Milad Shakiba, Milad Bazli | 1 | Materials and Structures | 2024 |  | 233 | Glass | E-glass | Vinyl ester | Notreported | Notreported | Notreported | Notreported | Notreported | 70 | Notreported | 8 | Notreported | Notreported | helically wrapped | smooth | Notreported | Notreported | SMD | Notreported | Notreported | SMD | SMD | tensile | L-shaped GFRP stirrups and was measured at the bent region. | 5 |  | 349 | 1.3 | SMD | 52.5 | 2.5 | SMD | Notreported | Notreported | SMD | 0 | 0 | 0 | 0 | 0 | 0 | 40 | 0 | 6480 | 9-month | SMD | SMD | SMD | SMD | SMD | SMD | 3.5 | Notreported | HCL:11.6; mg/L | SMD | SMD | SMD | SMD | SMD | SMD | SMD | SMD | SMD | SMD | SMD | SMD | SMD | SMD | SMD | SMD | SMD | SMD | SMD | SMD | SMD | SMD | SMD | SMD | SMD | SMD | SMD | SMD | SMD | SMD | SMD | SMD | Notreported | SMD | 1 | 315 | SMD | SMD | 90.26% | Notreported | Notreported | SMD | Notreported | Notreported | Notreported | SMD | Notreported | SMD | SMD | SMD | SMD | SMD | SMD | SMD | SMD | SMD | SMD | SMD | SMD | SMD | SMD | SMD | SMD | SMD | SMD | SMD | SMD | SMD | 0 | SMD |  | special shape, and tested on corner
0 | Tensile strength retention of glass fibre-reinforced stirrups subjected to aggressive solutions: effect of environmental condition, stirrup shape and stirrup diameter | Amirhossein Hajmoosa, Mussa Mahmoudi, Mohsen Ebrahimzadeh, Milad Shakiba, Milad Bazli | 1 | Materials and Structures | 2024 |  | 234 | Glass | E-glass | Vinyl ester | Notreported | Notreported | Notreported | Notreported | Notreported | 70 | Notreported | 8 | Notreported | Notreported | helically wrapped | smooth | Notreported | Notreported | SMD | Notreported | Notreported | SMD | SMD | tensile | L-shaped GFRP stirrups and was measured at the bent region. | 5 |  | 349 | 1.3 | SMD | 52.5 | 2.5 | SMD | Notreported | Notreported | SMD | 0 | 0 | 0 | 0 | 0 | 0 | 40 | 0 | 6480 | 9-month | SMD | SMD | SMD | SMD | SMD | SMD | 3.5 | Notreported | HCL:11.6; mg/L | SMD | SMD | SMD | SMD | SMD | SMD | SMD | SMD | SMD | SMD | SMD | SMD | SMD | SMD | SMD | SMD | SMD | SMD | SMD | SMD | SMD | SMD | SMD | SMD | SMD | SMD | SMD | SMD | SMD | SMD | SMD | SMD | Notreported | SMD | 1 | 325 | SMD | SMD | 93.12% | Notreported | Notreported | SMD | Notreported | Notreported | Notreported | SMD | Notreported | SMD | SMD | SMD | SMD | SMD | SMD | SMD | SMD | SMD | SMD | SMD | SMD | SMD | SMD | SMD | SMD | SMD | SMD | SMD | SMD | SMD | 0 | SMD |  | special shape, and tested on corner
0 | Tensile strength retention of glass fibre-reinforced stirrups subjected to aggressive solutions: effect of environmental condition, stirrup shape and stirrup diameter | Amirhossein Hajmoosa, Mussa Mahmoudi, Mohsen Ebrahimzadeh, Milad Shakiba, Milad Bazli | 1 | Materials and Structures | 2024 |  | 235 | Glass | E-glass | Vinyl ester | Notreported | Notreported | Notreported | Notreported | Notreported | 70 | Notreported | 8 | Notreported | Notreported | helically wrapped | smooth | Notreported | Notreported | SMD | Notreported | Notreported | SMD | SMD | tensile | L-shaped GFRP stirrups and was measured at the bent region. | 5 |  | 349 | 1.3 | SMD | 52.5 | 2.5 | SMD | Notreported | Notreported | SMD | 0 | 0 | 0 | 0 | 0 | 0 | 40 | 0 | 6480 | 9-month | SMD | SMD | SMD | SMD | SMD | SMD | 3.5 | Notreported | HCL:11.6; mg/L | SMD | SMD | SMD | SMD | SMD | SMD | SMD | SMD | SMD | SMD | SMD | SMD | SMD | SMD | SMD | SMD | SMD | SMD | SMD | SMD | SMD | SMD | SMD | SMD | SMD | SMD | SMD | SMD | SMD | SMD | SMD | SMD | Notreported | SMD | 1 | 322.3 | SMD | SMD | 92.35% | Notreported | Notreported | SMD | Notreported | Notreported | Notreported | SMD | Notreported | SMD | SMD | SMD | SMD | SMD | SMD | SMD | SMD | SMD | SMD | SMD | SMD | SMD | SMD | SMD | SMD | SMD | SMD | SMD | SMD | SMD | 0 | SMD |  | special shape, and tested on corner
0 | Tensile strength retention of glass fibre-reinforced stirrups subjected to aggressive solutions: effect of environmental condition, stirrup shape and stirrup diameter | Amirhossein Hajmoosa, Mussa Mahmoudi, Mohsen Ebrahimzadeh, Milad Shakiba, Milad Bazli | 1 | Materials and Structures | 2024 |  | 236 | Glass | E-glass | Vinyl ester | Notreported | Notreported | Notreported | Notreported | Notreported | 70 | Notreported | 8 | Notreported | Notreported | helically wrapped | smooth | Notreported | Notreported | SMD | Notreported | Notreported | SMD | SMD | tensile | L-shaped GFRP stirrups and was measured at the bent region. | 5 |  | 349 | 1.3 | SMD | 52.5 | 2.5 | SMD | Notreported | Notreported | SMD | 0 | 0 | 0 | 0 | 0 | 0 | 60 | 0 | 6480 | 9-month | SMD | SMD | SMD | SMD | SMD | SMD | 3.5 | Notreported | HCL:11.7; mg/L | SMD | SMD | SMD | SMD | SMD | SMD | SMD | SMD | SMD | SMD | SMD | SMD | SMD | SMD | SMD | SMD | SMD | SMD | SMD | SMD | SMD | SMD | SMD | SMD | SMD | SMD | SMD | SMD | SMD | SMD | SMD | SMD | Notreported | SMD | 1 | 311 | SMD | SMD | 89.11% | Notreported | Notreported | SMD | Notreported | Notreported | Notreported | SMD | Notreported | SMD | SMD | SMD | SMD | SMD | SMD | SMD | SMD | SMD | SMD | SMD | SMD | SMD | SMD | SMD | SMD | SMD | SMD | SMD | SMD | SMD | 0 | SMD |  | special shape, and tested on corner
0 | Tensile strength retention of glass fibre-reinforced stirrups subjected to aggressive solutions: effect of environmental condition, stirrup shape and stirrup diameter | Amirhossein Hajmoosa, Mussa Mahmoudi, Mohsen Ebrahimzadeh, Milad Shakiba, Milad Bazli | 1 | Materials and Structures | 2024 |  | 237 | Glass | E-glass | Vinyl ester | Notreported | Notreported | Notreported | Notreported | Notreported | 70 | Notreported | 8 | Notreported | Notreported | helically wrapped | smooth | Notreported | Notreported | SMD | Notreported | Notreported | SMD | SMD | tensile | L-shaped GFRP stirrups and was measured at the bent region. | 5 |  | 349 | 1.3 | SMD | 52.5 | 2.5 | SMD | Notreported | Notreported | SMD | 0 | 0 | 0 | 0 | 0 | 0 | 60 | 0 | 6480 | 9-month | SMD | SMD | SMD | SMD | SMD | SMD | 3.5 | Notreported | HCL:11.7; mg/L | SMD | SMD | SMD | SMD | SMD | SMD | SMD | SMD | SMD | SMD | SMD | SMD | SMD | SMD | SMD | SMD | SMD | SMD | SMD | SMD | SMD | SMD | SMD | SMD | SMD | SMD | SMD | SMD | SMD | SMD | SMD | SMD | Notreported | SMD | 1 | 301.2 | SMD | SMD | 86.3% | Notreported | Notreported | SMD | Notreported | Notreported | Notreported | SMD | Notreported | SMD | SMD | SMD | SMD | SMD | SMD | SMD | SMD | SMD | SMD | SMD | SMD | SMD | SMD | SMD | SMD | SMD | SMD | SMD | SMD | SMD | 0 | SMD |  | special shape, and tested on corner
0 | Tensile strength retention of glass fibre-reinforced stirrups subjected to aggressive solutions: effect of environmental condition, stirrup shape and stirrup diameter | Amirhossein Hajmoosa, Mussa Mahmoudi, Mohsen Ebrahimzadeh, Milad Shakiba, Milad Bazli | 1 | Materials and Structures | 2024 |  | 238 | Glass | E-glass | Vinyl ester | Notreported | Notreported | Notreported | Notreported | Notreported | 70 | Notreported | 8 | Notreported | Notreported | helically wrapped | smooth | Notreported | Notreported | SMD | Notreported | Notreported | SMD | SMD | tensile | L-shaped GFRP stirrups and was measured at the bent region. | 5 |  | 349 | 1.3 | SMD | 52.5 | 2.5 | SMD | Notreported | Notreported | SMD | 0 | 0 | 0 | 0 | 0 | 0 | 60 | 0 | 6480 | 9-month | SMD | SMD | SMD | SMD | SMD | SMD | 3.5 | Notreported | HCL:11.7; mg/L | SMD | SMD | SMD | SMD | SMD | SMD | SMD | SMD | SMD | SMD | SMD | SMD | SMD | SMD | SMD | SMD | SMD | SMD | SMD | SMD | SMD | SMD | SMD | SMD | SMD | SMD | SMD | SMD | SMD | SMD | SMD | SMD | Notreported | SMD | 1 | 293.5 | SMD | SMD | 84.1% | Notreported | Notreported | SMD | Notreported | Notreported | Notreported | SMD | Notreported | SMD | SMD | SMD | SMD | SMD | SMD | SMD | SMD | SMD | SMD | SMD | SMD | SMD | SMD | SMD | SMD | SMD | SMD | SMD | SMD | SMD | 0 | SMD |  | special shape, and tested on corner
0 | Tensile strength retention of glass fibre-reinforced stirrups subjected to aggressive solutions: effect of environmental condition, stirrup shape and stirrup diameter | Amirhossein Hajmoosa, Mussa Mahmoudi, Mohsen Ebrahimzadeh, Milad Shakiba, Milad Bazli | 1 | Materials and Structures | 2024 |  | 239 | Glass | E-glass | Vinyl ester | Notreported | Notreported | Notreported | Notreported | Notreported | 70 | Notreported | 8 | Notreported | Notreported | helically wrapped | smooth | Notreported | Notreported | SMD | Notreported | Notreported | SMD | SMD | tensile | L-shaped GFRP stirrups and was measured at the bent region. | 5 |  | 349 | 1.3 | SMD | 52.5 | 2.5 | SMD | Notreported | Notreported | SMD | 0 | 0 | 0 | 0 | 0 | 0 | 60 | 0 | 6480 | 9-month | SMD | SMD | SMD | SMD | SMD | SMD | 3.5 | Notreported | HCL:11.7; mg/L | SMD | SMD | SMD | SMD | SMD | SMD | SMD | SMD | SMD | SMD | SMD | SMD | SMD | SMD | SMD | SMD | SMD | SMD | SMD | SMD | SMD | SMD | SMD | SMD | SMD | SMD | SMD | SMD | SMD | SMD | SMD | SMD | Notreported | SMD | 1 | 306.5 | SMD | SMD | 87.82% | Notreported | Notreported | SMD | Notreported | Notreported | Notreported | SMD | Notreported | SMD | SMD | SMD | SMD | SMD | SMD | SMD | SMD | SMD | SMD | SMD | SMD | SMD | SMD | SMD | SMD | SMD | SMD | SMD | SMD | SMD | 0 | SMD |  | special shape, and tested on corner
0 | Tensile strength retention of glass fibre-reinforced stirrups subjected to aggressive solutions: effect of environmental condition, stirrup shape and stirrup diameter | Amirhossein Hajmoosa, Mussa Mahmoudi, Mohsen Ebrahimzadeh, Milad Shakiba, Milad Bazli | 1 | Materials and Structures | 2024 |  | 240 | Glass | E-glass | Vinyl ester | Notreported | Notreported | Notreported | Notreported | Notreported | 70 | Notreported | 8 | Notreported | Notreported | helically wrapped | smooth | Notreported | Notreported | SMD | Notreported | Notreported | SMD | SMD | tensile | L-shaped GFRP stirrups and was measured at the bent region. | 5 |  | 349 | 1.3 | SMD | 52.5 | 2.5 | SMD | Notreported | Notreported | SMD | 0 | 0 | 0 | 0 | 0 | 0 | 60 | 0 | 6480 | 9-month | SMD | SMD | SMD | SMD | SMD | SMD | 3.5 | Notreported | HCL:11.7; mg/L | SMD | SMD | SMD | SMD | SMD | SMD | SMD | SMD | SMD | SMD | SMD | SMD | SMD | SMD | SMD | SMD | SMD | SMD | SMD | SMD | SMD | SMD | SMD | SMD | SMD | SMD | SMD | SMD | SMD | SMD | SMD | SMD | Notreported | SMD | 1 | 298.5 | SMD | SMD | 85.53% | Notreported | Notreported | SMD | Notreported | Notreported | Notreported | SMD | Notreported | SMD | SMD | SMD | SMD | SMD | SMD | SMD | SMD | SMD | SMD | SMD | SMD | SMD | SMD | SMD | SMD | SMD | SMD | SMD | SMD | SMD | 0 | SMD |  | special shape, and tested on corner
1 | Long‐term residual properties and durability of glass fiber reinforced polymer composite exposed to alkaline solution and natural weather for a decade | Moyeenuddin Ahmad Sawpan, Mohammad Dalour Hossain Beg | 1 | Polymer Composites | 2023 |  | 1 | Glass | E-CR glass | Vinyl ester | Notreported | 102.6 | 108.1 | 100 | Notreported | Notreported | Notreported | 13.2 | Notreported | 136.85 | helically wrapped | smooth | Notreported | Notreported | SMD | Notreported | Composite Materials Research, Pultron Composites Limited, Gisborne, New Zealand | immersed in alkaline solution and then put in natural circumstance | precondition:id 16 | Water absorption |  | 6 |  | SMD | SMD | SMD | SMD | SMD | SMD | SMD | SMD | SMD | SMD | SMD | SMD | SMD | SMD | SMD | SMD | SMD | 100h | SMD | SMD | SMD | SMD | SMD | SMD | SMD | SMD | SMD | SMD | SMD | SMD | SMD | SMD | Gisborne, New Zealand | mild marine climate | 100 | 13.9 | 13 | NaOH:0.9(0.023), KOH:4.2(0.075), Ca(OH)2:118.5(1.60); g/L(mol/L) | SMD | SMD | SMD | SMD | SMD | SMD | SMD | SMD | SMD | SMD | SMD | SMD | SMD | SMD | SMD | SMD | SMD | SMD | SMD | SMD | SMD | SMD | SMD | SMD | SMD | SMD | SMD | SMD | SMD | SMD | SMD | SMD | SMD | SMD | Notreported | SMD | SMD | 6 | 0.01 | Notreported | 100h | 5 | 97.2 | 107.1 | 3,1.5 | SMD | SMD | SMD | SMD | SMD
1 | Long‐term residual properties and durability of glass fiber reinforced polymer composite exposed to alkaline solution and natural weather for a decade | Moyeenuddin Ahmad Sawpan, Mohammad Dalour Hossain Beg | 1 | Polymer Composites | 2023 |  | 2 | Glass | E-CR glass | Vinyl ester | Notreported | 102.6 | 108.1 | 100 | Notreported | Notreported | Notreported | 13.2 | Notreported | 136.85 | helically wrapped | smooth | Notreported | Notreported | SMD | Notreported | Composite Materials Research, Pultron Composites Limited, Gisborne, New Zealand | immersed in alkaline solution and then put in natural circumstance | precondition:id 16 | Water absorption |  | 6 |  | SMD | SMD | SMD | SMD | SMD | SMD | SMD | SMD | SMD | SMD | SMD | SMD | SMD | SMD | SMD | SMD | SMD | 500h | SMD | SMD | SMD | SMD | SMD | SMD | SMD | SMD | SMD | SMD | SMD | SMD | SMD | SMD | Gisborne, New Zealand | mild marine climate | 100 | 13.9 | 13 | NaOH:0.9(0.023), KOH:4.2(0.075), Ca(OH)2:118.5(1.60); g/L(mol/L) | SMD | SMD | SMD | SMD | SMD | SMD | SMD | SMD | SMD | SMD | SMD | SMD | SMD | SMD | SMD | SMD | SMD | SMD | SMD | SMD | SMD | SMD | SMD | SMD | SMD | SMD | SMD | SMD | SMD | SMD | SMD | SMD | SMD | SMD | Notreported | SMD | SMD | 6 | 0.03 | Notreported | 500h | 5 | 97.2 | 107.1 | 3,1.5 | SMD | SMD | SMD | SMD | SMD
1 | Long‐term residual properties and durability of glass fiber reinforced polymer composite exposed to alkaline solution and natural weather for a decade | Moyeenuddin Ahmad Sawpan, Mohammad Dalour Hossain Beg | 1 | Polymer Composites | 2023 |  | 3 | Glass | E-CR glass | Vinyl ester | Notreported | 102.6 | 108.1 | 100 | Notreported | Notreported | Notreported | 13.2 | Notreported | 136.85 | helically wrapped | smooth | Notreported | Notreported | SMD | Notreported | Composite Materials Research, Pultron Composites Limited, Gisborne, New Zealand | immersed in alkaline solution and then put in natural circumstance | precondition:id 16 | Water absorption |  | 6 |  | SMD | SMD | SMD | SMD | SMD | SMD | SMD | SMD | SMD | SMD | SMD | SMD | SMD | SMD | SMD | SMD | SMD | 1000h | SMD | SMD | SMD | SMD | SMD | SMD | SMD | SMD | SMD | SMD | SMD | SMD | SMD | SMD | Gisborne, New Zealand | mild marine climate | 100 | 13.9 | 13 | NaOH:0.9(0.023), KOH:4.2(0.075), Ca(OH)2:118.5(1.60); g/L(mol/L) | SMD | SMD | SMD | SMD | SMD | SMD | SMD | SMD | SMD | SMD | SMD | SMD | SMD | SMD | SMD | SMD | SMD | SMD | SMD | SMD | SMD | SMD | SMD | SMD | SMD | SMD | SMD | SMD | SMD | SMD | SMD | SMD | SMD | SMD | Notreported | SMD | SMD | 6 | 0.055 | Notreported | 1000h | 5 | 97.2 | 107.1 | 3,1.5 | SMD | SMD | SMD | SMD | SMD
1 | Long‐term residual properties and durability of glass fiber reinforced polymer composite exposed to alkaline solution and natural weather for a decade | Moyeenuddin Ahmad Sawpan, Mohammad Dalour Hossain Beg | 1 | Polymer Composites | 2023 |  | 4 | Glass | E-CR glass | Vinyl ester | Notreported | 102.6 | 108.1 | 100 | Notreported | Notreported | Notreported | 13.2 | Notreported | 136.85 | helically wrapped | smooth | Notreported | Notreported | SMD | Notreported | Composite Materials Research, Pultron Composites Limited, Gisborne, New Zealand | immersed in alkaline solution and then put in natural circumstance | precondition:id 16 | Water absorption |  | 6 |  | SMD | SMD | SMD | SMD | SMD | SMD | SMD | SMD | SMD | SMD | SMD | SMD | SMD | SMD | SMD | SMD | SMD | 2000h | SMD | SMD | SMD | SMD | SMD | SMD | SMD | SMD | SMD | SMD | SMD | SMD | SMD | SMD | Gisborne, New Zealand | mild marine climate | 100 | 13.9 | 13 | NaOH:0.9(0.023), KOH:4.2(0.075), Ca(OH)2:118.5(1.60); g/L(mol/L) | SMD | SMD | SMD | SMD | SMD | SMD | SMD | SMD | SMD | SMD | SMD | SMD | SMD | SMD | SMD | SMD | SMD | SMD | SMD | SMD | SMD | SMD | SMD | SMD | SMD | SMD | SMD | SMD | SMD | SMD | SMD | SMD | SMD | SMD | Notreported | SMD | SMD | 6 | 0.1 | Notreported | 2000h | 5 | 97.2 | 107.1 | 3,1.5 | SMD | SMD | SMD | SMD | SMD
1 | Long‐term residual properties and durability of glass fiber reinforced polymer composite exposed to alkaline solution and natural weather for a decade | Moyeenuddin Ahmad Sawpan, Mohammad Dalour Hossain Beg | 1 | Polymer Composites | 2023 |  | 5 | Glass | E-CR glass | Vinyl ester | Notreported | 102.6 | 108.1 | 100 | Notreported | Notreported | Notreported | 13.2 | Notreported | 136.85 | helically wrapped | smooth | Notreported | Notreported | SMD | Notreported | Composite Materials Research, Pultron Composites Limited, Gisborne, New Zealand | immersed in alkaline solution and then put in natural circumstance | precondition:id 16 | Water absorption |  | 6 |  | SMD | SMD | SMD | SMD | SMD | SMD | SMD | SMD | SMD | SMD | SMD | SMD | SMD | SMD | SMD | SMD | SMD | 3000h | SMD | SMD | SMD | SMD | SMD | SMD | SMD | SMD | SMD | SMD | SMD | SMD | SMD | SMD | Gisborne, New Zealand | mild marine climate | 100 | 13.9 | 13 | NaOH:0.9(0.023), KOH:4.2(0.075), Ca(OH)2:118.5(1.60); g/L(mol/L) | SMD | SMD | SMD | SMD | SMD | SMD | SMD | SMD | SMD | SMD | SMD | SMD | SMD | SMD | SMD | SMD | SMD | SMD | SMD | SMD | SMD | SMD | SMD | SMD | SMD | SMD | SMD | SMD | SMD | SMD | SMD | SMD | SMD | SMD | Notreported | SMD | SMD | 6 | 0.115 | Notreported | 3000h | 5 | 97.2 | 107.1 | 3,1.5 | SMD | SMD | SMD | SMD | SMD
1 | Long‐term residual properties and durability of glass fiber reinforced polymer composite exposed to alkaline solution and natural weather for a decade | Moyeenuddin Ahmad Sawpan, Mohammad Dalour Hossain Beg | 1 | Polymer Composites | 2023 |  | 6 | Glass | E-CR glass | Vinyl ester | Notreported | 102.6 | 108.1 | 100 | Notreported | Notreported | Notreported | 13.2 | Notreported | 136.85 | helically wrapped | smooth | Notreported | Notreported | SMD | Notreported | Composite Materials Research, Pultron Composites Limited, Gisborne, New Zealand | immersed in alkaline solution and then put in natural circumstance | precondition:id 16 | Water absorption |  | 6 |  | SMD | SMD | SMD | SMD | SMD | SMD | SMD | SMD | SMD | SMD | SMD | SMD | SMD | SMD | SMD | SMD | SMD | 4000h | SMD | SMD | SMD | SMD | SMD | SMD | SMD | SMD | SMD | SMD | SMD | SMD | SMD | SMD | Gisborne, New Zealand | mild marine climate | 100 | 13.9 | 13 | NaOH:0.9(0.023), KOH:4.2(0.075), Ca(OH)2:118.5(1.60); g/L(mol/L) | SMD | SMD | SMD | SMD | SMD | SMD | SMD | SMD | SMD | SMD | SMD | SMD | SMD | SMD | SMD | SMD | SMD | SMD | SMD | SMD | SMD | SMD | SMD | SMD | SMD | SMD | SMD | SMD | SMD | SMD | SMD | SMD | SMD | SMD | Notreported | SMD | SMD | 6 | 0.13 | Notreported | 4000h | 5 | 97.2 | 107.1 | 3,1.5 | SMD | SMD | SMD | SMD | SMD
1 | Long‐term residual properties and durability of glass fiber reinforced polymer composite exposed to alkaline solution and natural weather for a decade | Moyeenuddin Ahmad Sawpan, Mohammad Dalour Hossain Beg | 1 | Polymer Composites | 2023 |  | 7 | Glass | E-CR glass | Vinyl ester | Notreported | 102.6 | 108.1 | 100 | Notreported | Notreported | Notreported | 13.2 | Notreported | 136.85 | helically wrapped | smooth | Notreported | Notreported | SMD | Notreported | Composite Materials Research, Pultron Composites Limited, Gisborne, New Zealand | immersed in alkaline solution and then put in natural circumstance | precondition:id 16 | Water absorption |  | 6 |  | SMD | SMD | SMD | SMD | SMD | SMD | SMD | SMD | SMD | SMD | SMD | SMD | SMD | SMD | SMD | SMD | SMD | 6000h | SMD | SMD | SMD | SMD | SMD | SMD | SMD | SMD | SMD | SMD | SMD | SMD | SMD | SMD | Gisborne, New Zealand | mild marine climate | 100 | 13.9 | 13 | NaOH:0.9(0.023), KOH:4.2(0.075), Ca(OH)2:118.5(1.60); g/L(mol/L) | SMD | SMD | SMD | SMD | SMD | SMD | SMD | SMD | SMD | SMD | SMD | SMD | SMD | SMD | SMD | SMD | SMD | SMD | SMD | SMD | SMD | SMD | SMD | SMD | SMD | SMD | SMD | SMD | SMD | SMD | SMD | SMD | SMD | SMD | Notreported | SMD | SMD | 6 | 0.165 | Notreported | 6000h | 5 | 97.2 | 107.1 | 3,1.5 | SMD | SMD | SMD | SMD | SMD
1 | Long‐term residual properties and durability of glass fiber reinforced polymer composite exposed to alkaline solution and natural weather for a decade | Moyeenuddin Ahmad Sawpan, Mohammad Dalour Hossain Beg | 1 | Polymer Composites | 2023 |  | 8 | Glass | E-CR glass | Vinyl ester | Notreported | 102.6 | 108.1 | 100 | Notreported | Notreported | Notreported | 13.2 | Notreported | 136.85 | helically wrapped | smooth | Notreported | Notreported | SMD | Notreported | Composite Materials Research, Pultron Composites Limited, Gisborne, New Zealand | immersed in alkaline solution and then put in natural circumstance | precondition:id 16 | Water absorption |  | 6 |  | SMD | SMD | SMD | SMD | SMD | SMD | SMD | SMD | SMD | SMD | SMD | SMD | SMD | SMD | SMD | SMD | SMD | 8000h | SMD | SMD | SMD | SMD | SMD | SMD | SMD | SMD | SMD | SMD | SMD | SMD | SMD | SMD | Gisborne, New Zealand | mild marine climate | 100 | 13.9 | 13 | NaOH:0.9(0.023), KOH:4.2(0.075), Ca(OH)2:118.5(1.60); g/L(mol/L) | SMD | SMD | SMD | SMD | SMD | SMD | SMD | SMD | SMD | SMD | SMD | SMD | SMD | SMD | SMD | SMD | SMD | SMD | SMD | SMD | SMD | SMD | SMD | SMD | SMD | SMD | SMD | SMD | SMD | SMD | SMD | SMD | SMD | SMD | Notreported | SMD | SMD | 6 | 0.185 | Notreported | 8000h | 5 | 97.2 | 107.1 | 3,1.5 | SMD | SMD | SMD | SMD | SMD
1 | Long‐term residual properties and durability of glass fiber reinforced polymer composite exposed to alkaline solution and natural weather for a decade | Moyeenuddin Ahmad Sawpan, Mohammad Dalour Hossain Beg | 1 | Polymer Composites | 2023 |  | 9 | Glass | E-CR glass | Vinyl ester | Notreported | 102.6 | 108.1 | 100 | Notreported | Notreported | Notreported | 13.2 | Notreported | 136.85 | helically wrapped | smooth | Notreported | Notreported | SMD | Notreported | Composite Materials Research, Pultron Composites Limited, Gisborne, New Zealand | immersed in alkaline solution and then put in natural circumstance | precondition:id 16 | Water absorption |  | 6 |  | SMD | SMD | SMD | SMD | SMD | SMD | SMD | SMD | SMD | SMD | SMD | SMD | SMD | SMD | SMD | SMD | SMD | 13000h | SMD | SMD | SMD | SMD | SMD | SMD | SMD | SMD | SMD | SMD | SMD | SMD | SMD | SMD | Gisborne, New Zealand | mild marine climate | 100 | 13.9 | 13 | NaOH:0.9(0.023), KOH:4.2(0.075), Ca(OH)2:118.5(1.60); g/L(mol/L) | SMD | SMD | SMD | SMD | SMD | SMD | SMD | SMD | SMD | SMD | SMD | SMD | SMD | SMD | SMD | SMD | SMD | SMD | SMD | SMD | SMD | SMD | SMD | SMD | SMD | SMD | SMD | SMD | SMD | SMD | SMD | SMD | SMD | SMD | Notreported | SMD | SMD | 6 | 0.215 | Notreported | 13000h | 5 | 97.2 | 107.1 | 3,1.5 | SMD | SMD | SMD | SMD | SMD
1 | Long‐term residual properties and durability of glass fiber reinforced polymer composite exposed to alkaline solution and natural weather for a decade | Moyeenuddin Ahmad Sawpan, Mohammad Dalour Hossain Beg | 1 | Polymer Composites | 2023 |  | 10 | Glass | E-CR glass | Vinyl ester | Notreported | 102.6 | 108.1 | 100 | Notreported | Notreported | Notreported | 13.2 | Notreported | 136.85 | helically wrapped | smooth | Notreported | Notreported | SMD | Notreported | Composite Materials Research, Pultron Composites Limited, Gisborne, New Zealand | immersed in alkaline solution and then put in natural circumstance |  | Glass transition |  | 5 |  | SMD | SMD | SMD | SMD | SMD | SMD | SMD | SMD | SMD | SMD | SMD | SMD | SMD | SMD | SMD | SMD | SMD | 87600h | SMD | SMD | SMD | SMD | SMD | SMD | SMD | SMD | SMD | SMD | SMD | SMD | SMD | SMD | Gisborne, New Zealand | mild marine climate | 100 | 13.9 | 13 | NaOH:0.9(0.023), KOH:4.2(0.075), Ca(OH)2:118.5(1.60); g/L(mol/L) | SMD | SMD | SMD | SMD | SMD | SMD | SMD | SMD | SMD | SMD | SMD | SMD | SMD | SMD | SMD | SMD | SMD | SMD | SMD | SMD | SMD | SMD | SMD | SMD | SMD | SMD | SMD | SMD | SMD | SMD | SMD | SMD | SMD | SMD | Notreported | SMD | SMD | 6 | 0.215 | Notreported |  | 5 | 97.2 | 107.1 | 3,1.5 | SMD | SMD | SMD | SMD | SMD
1 | Long‐term residual properties and durability of glass fiber reinforced polymer composite exposed to alkaline solution and natural weather for a decade | Moyeenuddin Ahmad Sawpan, Mohammad Dalour Hossain Beg | 1 | Polymer Composites | 2023 |  | 11 | Glass | E-CR glass | Vinyl ester | Notreported | 102.6 | 108.1 | 100 | Notreported | Notreported | Notreported | 13.2 | Notreported | 136.85 | helically wrapped | smooth | Notreported | Notreported | SMD | Notreported | Composite Materials Research, Pultron Composites Limited, Gisborne, New Zealand | immersed in alkaline solution and then put in natural circumstance |  | Transverse-shear |  | 5 |  | 178.5 | 10.08403 | SMD | Notreported | Notreported | SMD | Notreported | Notreported | SMD | SMD | SMD | SMD | SMD | SMD | SMD | SMD | SMD | 87600h | SMD | SMD | SMD | SMD | SMD | SMD | SMD | SMD | SMD | SMD | SMD | SMD | SMD | SMD | Gisborne, New Zealand | mild marine climate | 100 | 13.9 | 13 | NaOH:0.9(0.023), KOH:4.2(0.075), Ca(OH)2:118.5(1.60); g/L(mol/L) | SMD | SMD | SMD | SMD | SMD | SMD | SMD | SMD | SMD | SMD | SMD | SMD | SMD | SMD | SMD | SMD | SMD | SMD | SMD | SMD | SMD | SMD | SMD | SMD | 1 | 188.8929 | SMD | SMD | 105.8% | Notreported | Notreported | Notreported | Notreported | Notreported | Notreported | Notreported | SMD | 6 | 0.03 | Notreported |  | 5 | 97.2 | 107.1 | 3,1.5 | SMD | SMD | SMD | SMD | SMD |  |  | FIG4 | FIG5
1 | Long‐term residual properties and durability of glass fiber reinforced polymer composite exposed to alkaline solution and natural weather for a decade | Moyeenuddin Ahmad Sawpan, Mohammad Dalour Hossain Beg | 1 | Polymer Composites | 2023 |  | 12 | Glass | E-CR glass | Vinyl ester | Notreported | 102.6 | 108.1 | 100 | Notreported | Notreported | Notreported | 13.2 | Notreported | 136.85 | helically wrapped | smooth | Notreported | Notreported | SMD | Notreported | Composite Materials Research, Pultron Composites Limited, Gisborne, New Zealand | immersed in alkaline solution and then put in natural circumstance |  | Transverse-shear |  | 5 |  | 178.5 | 10.08403 | SMD | Notreported | Notreported | SMD | Notreported | Notreported | SMD | SMD | SMD | SMD | SMD | SMD | SMD | SMD | SMD | 87600h | SMD | SMD | SMD | SMD | SMD | SMD | SMD | SMD | SMD | SMD | SMD | SMD | SMD | SMD | Gisborne, New Zealand | mild marine climate | 100 | 13.9 | 13 | NaOH:0.9(0.023), KOH:4.2(0.075), Ca(OH)2:118.5(1.60); g/L(mol/L) | SMD | SMD | SMD | SMD | SMD | SMD | SMD | SMD | SMD | SMD | SMD | SMD | SMD | SMD | SMD | SMD | SMD | SMD | SMD | SMD | SMD | SMD | SMD | SMD | 1 | 175.3745 | SMD | SMD | 98.25% | Notreported | Notreported | Notreported | Notreported | Notreported | Notreported | Notreported | SMD | 6 | 0.055 | Notreported |  | 5 | 97.2 | 107.1 | 3,1.5 | SMD | SMD | SMD | SMD | SMD |  |  | FIG4 | FIG5
1 | Long‐term residual properties and durability of glass fiber reinforced polymer composite exposed to alkaline solution and natural weather for a decade | Moyeenuddin Ahmad Sawpan, Mohammad Dalour Hossain Beg | 1 | Polymer Composites | 2023 |  | 13 | Glass | E-CR glass | Vinyl ester | Notreported | 102.6 | 108.1 | 100 | Notreported | Notreported | Notreported | 13.2 | Notreported | 136.85 | helically wrapped | smooth | Notreported | Notreported | SMD | Notreported | Composite Materials Research, Pultron Composites Limited, Gisborne, New Zealand | immersed in alkaline solution and then put in natural circumstance |  | Transverse-shear |  | 5 |  | 178.5 | 10.08403 | SMD | Notreported | Notreported | SMD | Notreported | Notreported | SMD | SMD | SMD | SMD | SMD | SMD | SMD | SMD | SMD | 87600h | SMD | SMD | SMD | SMD | SMD | SMD | SMD | SMD | SMD | SMD | SMD | SMD | SMD | SMD | Gisborne, New Zealand | mild marine climate | 100 | 13.9 | 13 | NaOH:0.9(0.023), KOH:4.2(0.075), Ca(OH)2:118.5(1.60); g/L(mol/L) | SMD | SMD | SMD | SMD | SMD | SMD | SMD | SMD | SMD | SMD | SMD | SMD | SMD | SMD | SMD | SMD | SMD | SMD | SMD | SMD | SMD | SMD | SMD | SMD | 1 | 162.9521 | SMD | SMD | 91.29% | Notreported | Notreported | Notreported | Notreported | Notreported | Notreported | Notreported | SMD | 6 | 0.1 | Notreported |  | 5 | 97.2 | 107.1 | 3,1.5 | SMD | SMD | SMD | SMD | SMD |  |  | FIG4 | FIG5
1 | Long‐term residual properties and durability of glass fiber reinforced polymer composite exposed to alkaline solution and natural weather for a decade | Moyeenuddin Ahmad Sawpan, Mohammad Dalour Hossain Beg | 1 | Polymer Composites | 2023 |  | 14 | Glass | E-CR glass | Vinyl ester | Notreported | 102.6 | 108.1 | 100 | Notreported | Notreported | Notreported | 13.2 | Notreported | 136.85 | helically wrapped | smooth | Notreported | Notreported | SMD | Notreported | Composite Materials Research, Pultron Composites Limited, Gisborne, New Zealand | immersed in alkaline solution and then put in natural circumstance |  | Transverse-shear |  | 5 |  | 178.5 | 10.08403 | SMD | Notreported | Notreported | SMD | Notreported | Notreported | SMD | SMD | SMD | SMD | SMD | SMD | SMD | SMD | SMD | 87600h | SMD | SMD | SMD | SMD | SMD | SMD | SMD | SMD | SMD | SMD | SMD | SMD | SMD | SMD | Gisborne, New Zealand | mild marine climate | 100 | 13.9 | 13 | NaOH:0.9(0.023), KOH:4.2(0.075), Ca(OH)2:118.5(1.60); g/L(mol/L) | SMD | SMD | SMD | SMD | SMD | SMD | SMD | SMD | SMD | SMD | SMD | SMD | SMD | SMD | SMD | SMD | SMD | SMD | SMD | SMD | SMD | SMD | SMD | SMD | 1 | 169.5286 | SMD | SMD | 94.97% | Notreported | Notreported | Notreported | Notreported | Notreported | Notreported | Notreported | SMD | 6 | 0.115 | Notreported |  | 5 | 97.2 | 107.1 | 3,1.5 | SMD | SMD | SMD | SMD | SMD |  |  | FIG4 | FIG5
1 | Long‐term residual properties and durability of glass fiber reinforced polymer composite exposed to alkaline solution and natural weather for a decade | Moyeenuddin Ahmad Sawpan, Mohammad Dalour Hossain Beg | 1 | Polymer Composites | 2023 |  | 15 | Glass | E-CR glass | Vinyl ester | Notreported | 102.6 | 108.1 | 100 | Notreported | Notreported | Notreported | 13.2 | Notreported | 136.85 | helically wrapped | smooth | Notreported | Notreported | SMD | Notreported | Composite Materials Research, Pultron Composites Limited, Gisborne, New Zealand | immersed in alkaline solution and then put in natural circumstance |  | Transverse-shear |  | 5 |  | 178.5 | 10.08403 | SMD | Notreported | Notreported | SMD | Notreported | Notreported | SMD | SMD | SMD | SMD | SMD | SMD | SMD | SMD | SMD | 87600h | SMD | SMD | SMD | SMD | SMD | SMD | SMD | SMD | SMD | SMD | SMD | SMD | SMD | SMD | Gisborne, New Zealand | mild marine climate | 100 | 13.9 | 13 | NaOH:0.9(0.023), KOH:4.2(0.075), Ca(OH)2:118.5(1.60); g/L(mol/L) | SMD | SMD | SMD | SMD | SMD | SMD | SMD | SMD | SMD | SMD | SMD | SMD | SMD | SMD | SMD | SMD | SMD | SMD | SMD | SMD | SMD | SMD | SMD | SMD | 1 | 170.9901 | SMD | SMD | 95.79% | Notreported | Notreported | Notreported | Notreported | Notreported | Notreported | Notreported | SMD | 6 | 0.13 | Notreported |  | 5 | 97.2 | 107.1 | 3,1.5 | SMD | SMD | SMD | SMD | SMD |  |  | FIG4 | FIG5
1 | Long‐term residual properties and durability of glass fiber reinforced polymer composite exposed to alkaline solution and natural weather for a decade | Moyeenuddin Ahmad Sawpan, Mohammad Dalour Hossain Beg | 1 | Polymer Composites | 2023 |  | 16 | Glass | E-CR glass | Vinyl ester | Notreported | 102.6 | 108.1 | 100 | Notreported | Notreported | Notreported | 13.2 | Notreported | 136.85 | helically wrapped | smooth | Notreported | Notreported | SMD | Notreported | Composite Materials Research, Pultron Composites Limited, Gisborne, New Zealand | immersed in alkaline solution and then put in natural circumstance |  | Shear |  | 5 |  | 66.5 | 1.6 | SMD | Notreported | Notreported | SMD | Notreported | Notreported | SMD | SMD | SMD | SMD | SMD | SMD | SMD | SMD | SMD | 87600h | SMD | SMD | SMD | SMD | SMD | SMD | SMD | SMD | SMD | SMD | SMD | SMD | SMD | SMD | Gisborne, New Zealand | mild marine climate | 100 | 13.9 | 13 | NaOH:0.9(0.023), KOH:4.2(0.075), Ca(OH)2:118.5(1.60); g/L(mol/L) | SMD | SMD | SMD | SMD | SMD | SMD | SMD | SMD | SMD | SMD | SMD | SMD | SMD | SMD | SMD | SMD | SMD | SMD | SMD | SMD | SMD | SMD | SMD | SMD | 5 | 67.6 | 2.4 | SMD | 101.7% | Notreported | SMD | SMD | SMD | SMD | Notreported | SMD | SMD | 6 | 0.165 | Notreported |  | 5 | 97.2 | 107.1 | 3,1.5 | SMD | SMD | SMD | SMD | SMD
1 | Long‐term residual properties and durability of glass fiber reinforced polymer composite exposed to alkaline solution and natural weather for a decade | Moyeenuddin Ahmad Sawpan, Mohammad Dalour Hossain Beg | 1 | Polymer Composites | 2023 |  | 17 | Glass | E-CR glass | Vinyl ester | Notreported | 102.6 | 108.1 | 100 | Notreported | Notreported | Notreported | 13.2 | Notreported | 136.85 | helically wrapped | smooth | Notreported | Notreported | SMD | Notreported | Composite Materials Research, Pultron Composites Limited, Gisborne, New Zealand | immersed in alkaline solution and then put in natural circumstance |  | Flexural |  | 5 |  | 1035 | Notreported | SMD | 52.5 | Notreported | SMD | Notreported | Notreported | SMD | SMD | SMD | SMD | SMD | SMD | SMD | SMD | SMD | 87600h | SMD | SMD | SMD | SMD | SMD | SMD | SMD | SMD | SMD | SMD | SMD | SMD | SMD | SMD | Gisborne, New Zealand | mild marine climate | 100 | 13.9 | 13 | NaOH:0.9(0.023), KOH:4.2(0.075), Ca(OH)2:118.5(1.60); g/L(mol/L) | SMD | SMD | SMD | SMD | SMD | SMD | SMD | SMD | SMD | SMD | SMD | SMD | SMD | SMD | SMD | SMD | SMD | SMD | SMD | SMD | SMD | SMD | SMD | SMD | 1 | 808.8332 | Notreported | SMD | 78.15% | 48.2 | Notreported | SMD | 0.918 | Notreported | Notreported | SMD | SMD | 6 | 0.185 | Notreported |  | 5 | 97.2 | 107.1 | 3,1.5 | SMD | SMD | SMD | SMD | SMD | FIG8,FIG9 | FIG10
1 | Long‐term residual properties and durability of glass fiber reinforced polymer composite exposed to alkaline solution and natural weather for a decade | Moyeenuddin Ahmad Sawpan, Mohammad Dalour Hossain Beg | 1 | Polymer Composites | 2023 |  | 18 | Glass | E-CR glass | Vinyl ester | Notreported | 102.6 | 108.1 | 100 | Notreported | Notreported | Notreported | 13.2 | Notreported | 136.85 | helically wrapped | smooth | Notreported | Notreported | SMD | Notreported | Composite Materials Research, Pultron Composites Limited, Gisborne, New Zealand | immersed in alkaline solution and then put in natural circumstance |  | Flexural |  | 5 |  | 1035 | Notreported | SMD | 52.5 | Notreported | SMD | Notreported | Notreported | SMD | SMD | SMD | SMD | SMD | SMD | SMD | SMD | SMD | 87600h | SMD | SMD | SMD | SMD | SMD | SMD | SMD | SMD | SMD | SMD | SMD | SMD | SMD | SMD | Gisborne, New Zealand | mild marine climate | 100 | 13.9 | 13 | NaOH:0.9(0.023), KOH:4.2(0.075), Ca(OH)2:118.5(1.60); g/L(mol/L) | SMD | SMD | SMD | SMD | SMD | SMD | SMD | SMD | SMD | SMD | SMD | SMD | SMD | SMD | SMD | SMD | SMD | SMD | SMD | SMD | SMD | SMD | SMD | SMD | 1 | 806.2736 | Notreported | SMD | 77.9% | 48.2 | Notreported | SMD | 0.918 | Notreported | Notreported | SMD | SMD | 6 | 0.215 | Notreported |  | 5 | 97.2 | 107.1 | 3,1.5 | SMD | SMD | SMD | SMD | SMD | FIG8,FIG9 | FIG10
1 | Long‐term residual properties and durability of glass fiber reinforced polymer composite exposed to alkaline solution and natural weather for a decade | Moyeenuddin Ahmad Sawpan, Mohammad Dalour Hossain Beg | 1 | Polymer Composites | 2023 |  | 19 | Glass | E-CR glass | Vinyl ester | Notreported | 102.6 | 108.1 | 100 | Notreported | Notreported | Notreported | 13.2 | Notreported | 136.85 | helically wrapped | smooth | Notreported | Notreported | SMD | Notreported | Composite Materials Research, Pultron Composites Limited, Gisborne, New Zealand | immersed in alkaline solution and then put in natural circumstance |  | Flexural |  | 5 |  | 1035 | Notreported | SMD | 52.5 | Notreported | SMD | Notreported | Notreported | SMD | SMD | SMD | SMD | SMD | SMD | SMD | SMD | SMD | 87600h | SMD | SMD | SMD | SMD | SMD | SMD | SMD | SMD | SMD | SMD | SMD | SMD | SMD | SMD | Gisborne, New Zealand | mild marine climate | 100 | 13.9 | 13 | NaOH:0.9(0.023), KOH:4.2(0.075), Ca(OH)2:118.5(1.60); g/L(mol/L) | SMD | SMD | SMD | SMD | SMD | SMD | SMD | SMD | SMD | SMD | SMD | SMD | SMD | SMD | SMD | SMD | SMD | SMD | SMD | SMD | SMD | SMD | SMD | SMD | 1 | 747.4029 | Notreported | SMD | 72.21% | 48.2 | Notreported | SMD | 0.918 | Notreported | Notreported | SMD | SMD | 6 | 0.185 | Notreported |  | 5 | 97.2 | 107.1 | 3,1.5 | SMD | SMD | SMD | SMD | SMD | FIG8,FIG9 | FIG10
1 | Long‐term residual properties and durability of glass fiber reinforced polymer composite exposed to alkaline solution and natural weather for a decade | Moyeenuddin Ahmad Sawpan, Mohammad Dalour Hossain Beg | 1 | Polymer Composites | 2023 |  | 20 | Glass | E-CR glass | Vinyl ester | Notreported | 102.6 | 108.1 | 100 | Notreported | Notreported | Notreported | 13.2 | Notreported | 136.85 | helically wrapped | smooth | Notreported | Notreported | SMD | Notreported | Composite Materials Research, Pultron Composites Limited, Gisborne, New Zealand | immersed in alkaline solution and then put in natural circumstance |  | Flexural |  | 5 |  | 1035 | Notreported | SMD | 52.5 | Notreported | SMD | Notreported | Notreported | SMD | SMD | SMD | SMD | SMD | SMD | SMD | SMD | SMD | 87600h | SMD | SMD | SMD | SMD | SMD | SMD | SMD | SMD | SMD | SMD | SMD | SMD | SMD | SMD | Gisborne, New Zealand | mild marine climate | 100 | 13.9 | 13 | NaOH:0.9(0.023), KOH:4.2(0.075), Ca(OH)2:118.5(1.60); g/L(mol/L) | SMD | SMD | SMD | SMD | SMD | SMD | SMD | SMD | SMD | SMD | SMD | SMD | SMD | SMD | SMD | SMD | SMD | SMD | SMD | SMD | SMD | SMD | SMD | SMD | 1 | 714.1281 | Notreported | SMD | 69% | 48.2 | Notreported | SMD | 0.918 | Notreported | Notreported | SMD | SMD | 6 | 0.185 | Notreported |  | 5 | 97.2 | 107.1 | 3,1.5 | SMD | SMD | SMD | SMD | SMD | FIG8,FIG9 | FIG10
1 | Long‐term residual properties and durability of glass fiber reinforced polymer composite exposed to alkaline solution and natural weather for a decade | Moyeenuddin Ahmad Sawpan, Mohammad Dalour Hossain Beg | 1 | Polymer Composites | 2023 |  | 21 | Glass | E-CR glass | Vinyl ester | Notreported | 102.6 | 108.1 | 100 | Notreported | Notreported | Notreported | 13.2 | Notreported | 136.85 | helically wrapped | smooth | Notreported | Notreported | SMD | Notreported | Composite Materials Research, Pultron Composites Limited, Gisborne, New Zealand | immersed in alkaline solution and then put in natural circumstance |  | Flexural |  | 5 |  | 1035 | Notreported | SMD | 52.5 | Notreported | SMD | Notreported | Notreported | SMD | SMD | SMD | SMD | SMD | SMD | SMD | SMD | SMD | 87600h | SMD | SMD | SMD | SMD | SMD | SMD | SMD | SMD | SMD | SMD | SMD | SMD | SMD | SMD | Gisborne, New Zealand | mild marine climate | 100 | 13.9 | 13 | NaOH:0.9(0.023), KOH:4.2(0.075), Ca(OH)2:118.5(1.60); g/L(mol/L) | SMD | SMD | SMD | SMD | SMD | SMD | SMD | SMD | SMD | SMD | SMD | SMD | SMD | SMD | SMD | SMD | SMD | SMD | SMD | SMD | SMD | SMD | SMD | SMD | 1 | 703.8897 | Notreported | SMD | 68.01% | 48.2 | Notreported | SMD | 0.918 | Notreported | Notreported | SMD | SMD | 6 | 0.185 | Notreported |  | 5 | 97.2 | 107.1 | 3,1.5 | SMD | SMD | SMD | SMD | SMD | FIG8,FIG9 | FIG10
1 | Long‐term residual properties and durability of glass fiber reinforced polymer composite exposed to alkaline solution and natural weather for a decade | Moyeenuddin Ahmad Sawpan, Mohammad Dalour Hossain Beg | 1 | Polymer Composites | 2023 |  | 22 | Glass | E-CR glass | Vinyl ester | Notreported | 102.6 | 108.1 | 100 | Notreported | Notreported | Notreported | 13.2 | Notreported | 136.85 | helically wrapped | smooth | Notreported | Notreported | SMD | Notreported | Composite Materials Research, Pultron Composites Limited, Gisborne, New Zealand | immersed in alkaline solution and then put in natural circumstance |  | Tensile |  | 5 |  | 886 | Notreported | SMD | 55 | Notreported | SMD | Notreported | Notreported | SMD | SMD | SMD | SMD | SMD | SMD | SMD | SMD | SMD | 87600h | SMD | SMD | SMD | SMD | SMD | SMD | SMD | SMD | SMD | SMD | SMD | SMD | SMD | SMD | Gisborne, New Zealand | mild marine climate | 100 | 13.9 | 13 | NaOH:0.9(0.023), KOH:4.2(0.075), Ca(OH)2:118.5(1.60); g/L(mol/L) | SMD | SMD | SMD | SMD | SMD | SMD | SMD | SMD | SMD | SMD | SMD | SMD | SMD | SMD | SMD | SMD | SMD | SMD | SMD | SMD | SMD | SMD | SMD | SMD | 5 | 619 | Notreported | SMD | 69.86% | 48.2 | Notreported | SMD | 1.002 | Notreported | Notreported | SMD | SMD | 6 | 0.185 | Notreported |  | 5 | 97.2 | 107.1 | 3,1.5 | SMD | SMD | SMD | SMD | SMD
1 | The effect of mechanical and thermal properties of FRP bars on their tensile performance under elevated temperatures | Hamed Ashrafi, Milad Bazli, Esmaeil Pournamazian Najafabadi, Asghar Vatani Oskouei | 1 | Construction and Building Materials | 2017 |  | 1 | Glass | E-glass | epoxy | Notreported | 110 | Notreported | 97.5 | Notreported | 75 | Notreported | 4 | Notreported | 12.56636 | helically wrapped | sand coated | Notreported | Notreported | SMD | Notreported | Vatan Composites Company | SMD | SMD | Tensile |  | 3 |  | 1438 | 1.5 | SMD | 50 | Notreported | Data from manuafacturer | 2.4 |  | Data from manuafacturer | SMD | SMD | SMD | SMD | SMD | SMD | SMD | SMD | 0.5 | SMD | SMD | SMD | SMD | SMD | SMD | SMD | SMD | SMD | SMD | SMD | SMD | SMD | SMD | SMD | SMD | SMD | SMD | SMD | SMD | 1 | HT | Notreported | Notreported | Notreported | air | [20; 60; 60] | [60; 60; 20] | SMD | SMD | SMD | SMD | [0.067, 0.5, Notreported] | natural cooling | SMD | SMD | SMD | SMD | SMD | SMD | SMD | SMD | SMD | SMD | 3 | 1391 | 1.4 |  | 97% | Notreported | Notreported | SMD | Notreported | Notreported | Notreported | SMD | SMD | Notreported | Notreported | Notreported | Notreported | Notreported | Notreported | Notreported | Notreported | SMD | SMD | SMD | SMD | SMD
1 | The effect of mechanical and thermal properties of FRP bars on their tensile performance under elevated temperatures | Hamed Ashrafi, Milad Bazli, Esmaeil Pournamazian Najafabadi, Asghar Vatani Oskouei | 1 | Construction and Building Materials | 2017 |  | 2 | Glass | E-glass | epoxy | Notreported | 110 | Notreported | 97.5 | Notreported | 75 | Notreported | 4 | Notreported | 12.56636 | helically wrapped | sand coated | Notreported | Notreported | SMD | Notreported | Vatan Composites Company | SMD | SMD | Tensile |  | 3 |  | 1438 | 1.5 | SMD | 50 | Notreported | Data from manuafacturer | 2.4 |  | Data from manuafacturer | SMD | SMD | SMD | SMD | SMD | SMD | SMD | SMD | 0.5 | SMD | SMD | SMD | SMD | SMD | SMD | SMD | SMD | SMD | SMD | SMD | SMD | SMD | SMD | SMD | SMD | SMD | SMD | SMD | SMD | 1 | HT | Notreported | Notreported | Notreported | air | [20; 90; 90] | [90; 90; 20] | SMD | SMD | SMD | SMD | [0.117, 0.5, Notreported] | natural cooling | SMD | SMD | SMD | SMD | SMD | SMD | SMD | SMD | SMD | SMD | 3 | 1304 | 4.1 |  | 91% | Notreported | Notreported | SMD | Notreported | Notreported | Notreported | SMD | SMD | Notreported | Notreported | Notreported | Notreported | Notreported | Notreported | Notreported | Notreported | SMD | SMD | SMD | SMD | SMD
1 | The effect of mechanical and thermal properties of FRP bars on their tensile performance under elevated temperatures | Hamed Ashrafi, Milad Bazli, Esmaeil Pournamazian Najafabadi, Asghar Vatani Oskouei | 1 | Construction and Building Materials | 2017 |  | 3 | Glass | E-glass | epoxy | Notreported | 110 | Notreported | 97.5 | Notreported | 75 | Notreported | 4 | Notreported | 12.56636 | helically wrapped | sand coated | Notreported | Notreported | SMD | Notreported | Vatan Composites Company | SMD | SMD | Tensile |  | 3 |  | 1438 | 1.5 | SMD | 50 | Notreported | Data from manuafacturer | 2.4 |  | Data from manuafacturer | SMD | SMD | SMD | SMD | SMD | SMD | SMD | SMD | 0.5 | SMD | SMD | SMD | SMD | SMD | SMD | SMD | SMD | SMD | SMD | SMD | SMD | SMD | SMD | SMD | SMD | SMD | SMD | SMD | SMD | 1 | HT | Notreported | Notreported | Notreported | air | [20; 110; 110] | [110; 110; 20] | SMD | SMD | SMD | SMD | [0.15, 0.5, Notreported] | natural cooling | SMD | SMD | SMD | SMD | SMD | SMD | SMD | SMD | SMD | SMD | 3 | 960 | 2.9 |  | 67% | Notreported | Notreported | SMD | Notreported | Notreported | Notreported | SMD | SMD | Notreported | Notreported | Notreported | Notreported | Notreported | Notreported | Notreported | Notreported | SMD | SMD | SMD | SMD | SMD
1 | The effect of mechanical and thermal properties of FRP bars on their tensile performance under elevated temperatures | Hamed Ashrafi, Milad Bazli, Esmaeil Pournamazian Najafabadi, Asghar Vatani Oskouei | 1 | Construction and Building Materials | 2017 |  | 4 | Glass | E-glass | epoxy | Notreported | 110 | Notreported | 97.5 | Notreported | 75 | Notreported | 4 | Notreported | 12.56636 | helically wrapped | sand coated | Notreported | Notreported | SMD | Notreported | Vatan Composites Company | SMD | SMD | Tensile |  | 3 |  | 1438 | 1.5 | SMD | 50 | Notreported | Data from manuafacturer | 2.4 |  | Data from manuafacturer | SMD | SMD | SMD | SMD | SMD | SMD | SMD | SMD | 0.5 | SMD | SMD | SMD | SMD | SMD | SMD | SMD | SMD | SMD | SMD | SMD | SMD | SMD | SMD | SMD | SMD | SMD | SMD | SMD | SMD | 1 | HT | Notreported | Notreported | Notreported | air | [20; 150; 150] | [150; 150; 20] | SMD | SMD | SMD | SMD | [0.217, 0.5, Notreported] | natural cooling | SMD | SMD | SMD | SMD | SMD | SMD | SMD | SMD | SMD | SMD | 3 | 871 | 4.8 |  | 61% | Notreported | Notreported | SMD | Notreported | Notreported | Notreported | SMD | SMD | Notreported | Notreported | Notreported | Notreported | Notreported | Notreported | Notreported | Notreported | SMD | SMD | SMD | SMD | SMD
1 | The effect of mechanical and thermal properties of FRP bars on their tensile performance under elevated temperatures | Hamed Ashrafi, Milad Bazli, Esmaeil Pournamazian Najafabadi, Asghar Vatani Oskouei | 1 | Construction and Building Materials | 2017 |  | 5 | Glass | E-glass | epoxy | Notreported | 110 | Notreported | 97.5 | Notreported | 75 | Notreported | 4 | Notreported | 12.56636 | helically wrapped | sand coated | Notreported | Notreported | SMD | Notreported | Vatan Composites Company | SMD | SMD | Tensile |  | 3 |  | 1438 | 1.5 | SMD | 50 | Notreported | Data from manuafacturer | 2.4 |  | Data from manuafacturer | SMD | SMD | SMD | SMD | SMD | SMD | SMD | SMD | 0.5 | SMD | SMD | SMD | SMD | SMD | SMD | SMD | SMD | SMD | SMD | SMD | SMD | SMD | SMD | SMD | SMD | SMD | SMD | SMD | SMD | 1 | HT | Notreported | Notreported | Notreported | air | [20; 200; 200] | [200; 200; 20] | SMD | SMD | SMD | SMD | [0.3, 0.5, Notreported] | natural cooling | SMD | SMD | SMD | SMD | SMD | SMD | SMD | SMD | SMD | SMD | 3 | 842 | 2.3 |  | 59% | Notreported | Notreported | SMD | Notreported | Notreported | Notreported | SMD | SMD | Notreported | Notreported | Notreported | Notreported | Notreported | Notreported | Notreported | Notreported | SMD | SMD | SMD | SMD | SMD
1 | The effect of mechanical and thermal properties of FRP bars on their tensile performance under elevated temperatures | Hamed Ashrafi, Milad Bazli, Esmaeil Pournamazian Najafabadi, Asghar Vatani Oskouei | 1 | Construction and Building Materials | 2017 |  | 6 | Glass | E-glass | epoxy | Notreported | 110 | Notreported | 97.5 | Notreported | 75 | Notreported | 4 | Notreported | 12.56636 | helically wrapped | sand coated | Notreported | Notreported | SMD | Notreported | Vatan Composites Company | SMD | SMD | Tensile |  | 3 |  | 1438 | 1.5 | SMD | 50 | Notreported | Data from manuafacturer | 2.4 |  | Data from manuafacturer | SMD | SMD | SMD | SMD | SMD | SMD | SMD | SMD | 0.5 | SMD | SMD | SMD | SMD | SMD | SMD | SMD | SMD | SMD | SMD | SMD | SMD | SMD | SMD | SMD | SMD | SMD | SMD | SMD | SMD | 1 | HT | Notreported | Notreported | Notreported | air | [20; 300; 300] | [300; 300; 20] | SMD | SMD | SMD | SMD | [0.467, 0.5, Notreported] | natural cooling | SMD | SMD | SMD | SMD | SMD | SMD | SMD | SMD | SMD | SMD | 3 | 725 | 4.6 |  | 50% | Notreported | Notreported | SMD | Notreported | Notreported | Notreported | SMD | SMD | Notreported | Notreported | Notreported | Notreported | Notreported | Notreported | Notreported | Notreported | SMD | SMD | SMD | SMD | SMD
1 | The effect of mechanical and thermal properties of FRP bars on their tensile performance under elevated temperatures | Hamed Ashrafi, Milad Bazli, Esmaeil Pournamazian Najafabadi, Asghar Vatani Oskouei | 1 | Construction and Building Materials | 2017 |  | 7 | Glass | E-glass | epoxy | Notreported | 110 | Notreported | 97.5 | Notreported | 75 | Notreported | 4 | Notreported | 12.56636 | helically wrapped | sand coated | Notreported | Notreported | SMD | Notreported | Vatan Composites Company | SMD | SMD | Tensile |  | 3 |  | 1438 | 1.5 | SMD | 50 | Notreported | Data from manuafacturer | 2.4 |  | Data from manuafacturer | SMD | SMD | SMD | SMD | SMD | SMD | SMD | SMD | 0.5 | SMD | SMD | SMD | SMD | SMD | SMD | SMD | SMD | SMD | SMD | SMD | SMD | SMD | SMD | SMD | SMD | SMD | SMD | SMD | SMD | 1 | HT | Notreported | Notreported | Notreported | air | [20; 450; 450] | [450; 450; 20] | SMD | SMD | SMD | SMD | [0.717, 0.5, Notreported] | natural cooling | SMD | SMD | SMD | SMD | SMD | SMD | SMD | SMD | SMD | SMD | 3 | 420 | 14.3 |  | 29% | Notreported | Notreported | SMD | Notreported | Notreported | Notreported | SMD | SMD | Notreported | Notreported | Notreported | Notreported | Notreported | Notreported | Notreported | Notreported | SMD | SMD | SMD | SMD | SMD
1 | The effect of mechanical and thermal properties of FRP bars on their tensile performance under elevated temperatures | Hamed Ashrafi, Milad Bazli, Esmaeil Pournamazian Najafabadi, Asghar Vatani Oskouei | 1 | Construction and Building Materials | 2017 |  | 8 | Glass | E-glass | epoxy | Notreported | 110 | Notreported | 97.5 | Notreported | 75 | Notreported | 6 | Notreported | 28.27431 | helically wrapped | sand coated | Notreported | Notreported | SMD | Notreported | Vatan Composites Company | SMD | SMD | Tensile |  | 3 |  | 1274 | 2.4 | SMD | 50 | Notreported | Data from manuafacturer | 2.4 |  | Data from manuafacturer | SMD | SMD | SMD | SMD | SMD | SMD | SMD | SMD | 0.5 | SMD | SMD | SMD | SMD | SMD | SMD | SMD | SMD | SMD | SMD | SMD | SMD | SMD | SMD | SMD | SMD | SMD | SMD | SMD | SMD | 1 | HT | Notreported | Notreported | Notreported | air | [20; 60; 60] | [60; 60; 20] | SMD | SMD | SMD | SMD | [0.067, 0.5, Notreported] | natural cooling | SMD | SMD | SMD | SMD | SMD | SMD | SMD | SMD | SMD | SMD | 3 | 1256 | 2.1 |  | 99% | Notreported | Notreported | SMD | Notreported | Notreported | Notreported | SMD | SMD | Notreported | Notreported | Notreported | Notreported | Notreported | Notreported | Notreported | Notreported | SMD | SMD | SMD | SMD | SMD
1 | The effect of mechanical and thermal properties of FRP bars on their tensile performance under elevated temperatures | Hamed Ashrafi, Milad Bazli, Esmaeil Pournamazian Najafabadi, Asghar Vatani Oskouei | 1 | Construction and Building Materials | 2017 |  | 9 | Glass | E-glass | epoxy | Notreported | 110 | Notreported | 97.5 | Notreported | 75 | Notreported | 6 | Notreported | 28.27431 | helically wrapped | sand coated | Notreported | Notreported | SMD | Notreported | Vatan Composites Company | SMD | SMD | Tensile |  | 3 |  | 1274 | 2.4 | SMD | 50 | Notreported | Data from manuafacturer | 2.4 |  | Data from manuafacturer | SMD | SMD | SMD | SMD | SMD | SMD | SMD | SMD | 0.5 | SMD | SMD | SMD | SMD | SMD | SMD | SMD | SMD | SMD | SMD | SMD | SMD | SMD | SMD | SMD | SMD | SMD | SMD | SMD | SMD | 1 | HT | Notreported | Notreported | Notreported | air | [20; 90; 90] | [90; 90; 20] | SMD | SMD | SMD | SMD | [0.117, 0.5, Notreported] | natural cooling | SMD | SMD | SMD | SMD | SMD | SMD | SMD | SMD | SMD | SMD | 3 | 1227 | 2.3 |  | 96% | Notreported | Notreported | SMD | Notreported | Notreported | Notreported | SMD | SMD | Notreported | Notreported | Notreported | Notreported | Notreported | Notreported | Notreported | Notreported | SMD | SMD | SMD | SMD | SMD
1 | The effect of mechanical and thermal properties of FRP bars on their tensile performance under elevated temperatures | Hamed Ashrafi, Milad Bazli, Esmaeil Pournamazian Najafabadi, Asghar Vatani Oskouei | 1 | Construction and Building Materials | 2017 |  | 10 | Glass | E-glass | epoxy | Notreported | 110 | Notreported | 97.5 | Notreported | 75 | Notreported | 6 | Notreported | 28.27431 | helically wrapped | sand coated | Notreported | Notreported | SMD | Notreported | Vatan Composites Company | SMD | SMD | Tensile |  | 3 |  | 1274 | 2.4 | SMD | 50 | Notreported | Data from manuafacturer | 2.4 |  | Data from manuafacturer | SMD | SMD | SMD | SMD | SMD | SMD | SMD | SMD | 0.5 | SMD | SMD | SMD | SMD | SMD | SMD | SMD | SMD | SMD | SMD | SMD | SMD | SMD | SMD | SMD | SMD | SMD | SMD | SMD | SMD | 1 | HT | Notreported | Notreported | Notreported | air | [20; 110; 110] | [110; 110; 20] | SMD | SMD | SMD | SMD | [0.15, 0.5, Notreported] | natural cooling | SMD | SMD | SMD | SMD | SMD | SMD | SMD | SMD | SMD | SMD | 3 | 1034 | 2.8 |  | 81% | Notreported | Notreported | SMD | Notreported | Notreported | Notreported | SMD | SMD | Notreported | Notreported | Notreported | Notreported | Notreported | Notreported | Notreported | Notreported | SMD | SMD | SMD | SMD | SMD
1 | The effect of mechanical and thermal properties of FRP bars on their tensile performance under elevated temperatures | Hamed Ashrafi, Milad Bazli, Esmaeil Pournamazian Najafabadi, Asghar Vatani Oskouei | 1 | Construction and Building Materials | 2017 |  | 11 | Glass | E-glass | epoxy | Notreported | 110 | Notreported | 97.5 | Notreported | 75 | Notreported | 6 | Notreported | 28.27431 | helically wrapped | sand coated | Notreported | Notreported | SMD | Notreported | Vatan Composites Company | SMD | SMD | Tensile |  | 3 |  | 1274 | 2.4 | SMD | 50 | Notreported | Data from manuafacturer | 2.4 |  | Data from manuafacturer | SMD | SMD | SMD | SMD | SMD | SMD | SMD | SMD | 0.5 | SMD | SMD | SMD | SMD | SMD | SMD | SMD | SMD | SMD | SMD | SMD | SMD | SMD | SMD | SMD | SMD | SMD | SMD | SMD | SMD | 1 | HT | Notreported | Notreported | Notreported | air | [20; 150; 150] | [150; 150; 20] | SMD | SMD | SMD | SMD | [0.217, 0.5, Notreported] | natural cooling | SMD | SMD | SMD | SMD | SMD | SMD | SMD | SMD | SMD | SMD | 3 | 918 | 2.5 |  | 72% | Notreported | Notreported | SMD | Notreported | Notreported | Notreported | SMD | SMD | Notreported | Notreported | Notreported | Notreported | Notreported | Notreported | Notreported | Notreported | SMD | SMD | SMD | SMD | SMD
1 | The effect of mechanical and thermal properties of FRP bars on their tensile performance under elevated temperatures | Hamed Ashrafi, Milad Bazli, Esmaeil Pournamazian Najafabadi, Asghar Vatani Oskouei | 1 | Construction and Building Materials | 2017 |  | 12 | Glass | E-glass | epoxy | Notreported | 110 | Notreported | 97.5 | Notreported | 75 | Notreported | 6 | Notreported | 28.27431 | helically wrapped | sand coated | Notreported | Notreported | SMD | Notreported | Vatan Composites Company | SMD | SMD | Tensile |  | 3 |  | 1274 | 2.4 | SMD | 50 | Notreported | Data from manuafacturer | 2.4 |  | Data from manuafacturer | SMD | SMD | SMD | SMD | SMD | SMD | SMD | SMD | 0.5 | SMD | SMD | SMD | SMD | SMD | SMD | SMD | SMD | SMD | SMD | SMD | SMD | SMD | SMD | SMD | SMD | SMD | SMD | SMD | SMD | 1 | HT | Notreported | Notreported | Notreported | air | [20; 200; 200] | [200; 200; 20] | SMD | SMD | SMD | SMD | [0.3, 0.5, Notreported] | natural cooling | SMD | SMD | SMD | SMD | SMD | SMD | SMD | SMD | SMD | SMD | 3 | 841 | 4.4 |  | 66% | Notreported | Notreported | SMD | Notreported | Notreported | Notreported | SMD | SMD | Notreported | Notreported | Notreported | Notreported | Notreported | Notreported | Notreported | Notreported | SMD | SMD | SMD | SMD | SMD
1 | The effect of mechanical and thermal properties of FRP bars on their tensile performance under elevated temperatures | Hamed Ashrafi, Milad Bazli, Esmaeil Pournamazian Najafabadi, Asghar Vatani Oskouei | 1 | Construction and Building Materials | 2017 |  | 13 | Glass | E-glass | epoxy | Notreported | 110 | Notreported | 97.5 | Notreported | 75 | Notreported | 6 | Notreported | 28.27431 | helically wrapped | sand coated | Notreported | Notreported | SMD | Notreported | Vatan Composites Company | SMD | SMD | Tensile |  | 3 |  | 1274 | 2.4 | SMD | 50 | Notreported | Data from manuafacturer | 2.4 |  | Data from manuafacturer | SMD | SMD | SMD | SMD | SMD | SMD | SMD | SMD | 0.5 | SMD | SMD | SMD | SMD | SMD | SMD | SMD | SMD | SMD | SMD | SMD | SMD | SMD | SMD | SMD | SMD | SMD | SMD | SMD | SMD | 1 | HT | Notreported | Notreported | Notreported | air | [20; 300; 300] | [300; 300; 20] | SMD | SMD | SMD | SMD | [0.467, 0.5, Notreported] | natural cooling | SMD | SMD | SMD | SMD | SMD | SMD | SMD | SMD | SMD | SMD | 3 | 780 | 5.3 |  | 61% | Notreported | Notreported | SMD | Notreported | Notreported | Notreported | SMD | SMD | Notreported | Notreported | Notreported | Notreported | Notreported | Notreported | Notreported | Notreported | SMD | SMD | SMD | SMD | SMD
1 | The effect of mechanical and thermal properties of FRP bars on their tensile performance under elevated temperatures | Hamed Ashrafi, Milad Bazli, Esmaeil Pournamazian Najafabadi, Asghar Vatani Oskouei | 1 | Construction and Building Materials | 2017 |  | 14 | Glass | E-glass | epoxy | Notreported | 110 | Notreported | 97.5 | Notreported | 75 | Notreported | 6 | Notreported | 28.27431 | helically wrapped | sand coated | Notreported | Notreported | SMD | Notreported | Vatan Composites Company | SMD | SMD | Tensile |  | 3 |  | 1274 | 2.4 | SMD | 50 | Notreported | Data from manuafacturer | 2.4 |  | Data from manuafacturer | SMD | SMD | SMD | SMD | SMD | SMD | SMD | SMD | 0.5 | SMD | SMD | SMD | SMD | SMD | SMD | SMD | SMD | SMD | SMD | SMD | SMD | SMD | SMD | SMD | SMD | SMD | SMD | SMD | SMD | 1 | HT | Notreported | Notreported | Notreported | air | [20; 450; 450] | [450; 450; 20] | SMD | SMD | SMD | SMD | [0.717, 0.5, Notreported] | natural cooling | SMD | SMD | SMD | SMD | SMD | SMD | SMD | SMD | SMD | SMD | 3 | 503 | 9.5 |  | 39% | Notreported | Notreported | SMD | Notreported | Notreported | Notreported | SMD | SMD | Notreported | Notreported | Notreported | Notreported | Notreported | Notreported | Notreported | Notreported | SMD | SMD | SMD | SMD | SMD
1 | The effect of mechanical and thermal properties of FRP bars on their tensile performance under elevated temperatures | Hamed Ashrafi, Milad Bazli, Esmaeil Pournamazian Najafabadi, Asghar Vatani Oskouei | 1 | Construction and Building Materials | 2017 |  | 15 | Glass | E-glass | epoxy | Notreported | 110 | Notreported | 97.5 | Notreported | 75 | Notreported | 8 | Notreported | 50.26544 | helically wrapped | sand coated | Notreported | Notreported | SMD | Notreported | Vatan Composites Company | SMD | SMD | Tensile |  | 3 |  | 1024 | 3.4 | SMD | 50 | Notreported | Data from manuafacturer | 2.4 |  | Data from manuafacturer | SMD | SMD | SMD | SMD | SMD | SMD | SMD | SMD | 0.5 | SMD | SMD | SMD | SMD | SMD | SMD | SMD | SMD | SMD | SMD | SMD | SMD | SMD | SMD | SMD | SMD | SMD | SMD | SMD | SMD | 1 | HT | Notreported | Notreported | Notreported | air | [20; 60; 60] | [60; 60; 20] | SMD | SMD | SMD | SMD | [0.067, 0.5, Notreported] | natural cooling | SMD | SMD | SMD | SMD | SMD | SMD | SMD | SMD | SMD | SMD | 3 | 1010 | 3.2 |  | 99% | Notreported | Notreported | SMD | Notreported | Notreported | Notreported | SMD | SMD | Notreported | Notreported | Notreported | Notreported | Notreported | Notreported | Notreported | Notreported | SMD | SMD | SMD | SMD | SMD
1 | The effect of mechanical and thermal properties of FRP bars on their tensile performance under elevated temperatures | Hamed Ashrafi, Milad Bazli, Esmaeil Pournamazian Najafabadi, Asghar Vatani Oskouei | 1 | Construction and Building Materials | 2017 |  | 16 | Glass | E-glass | epoxy | Notreported | 110 | Notreported | 97.5 | Notreported | 75 | Notreported | 8 | Notreported | 50.26544 | helically wrapped | sand coated | Notreported | Notreported | SMD | Notreported | Vatan Composites Company | SMD | SMD | Tensile |  | 3 |  | 1024 | 3.4 | SMD | 50 | Notreported | Data from manuafacturer | 2.4 |  | Data from manuafacturer | SMD | SMD | SMD | SMD | SMD | SMD | SMD | SMD | 0.5 | SMD | SMD | SMD | SMD | SMD | SMD | SMD | SMD | SMD | SMD | SMD | SMD | SMD | SMD | SMD | SMD | SMD | SMD | SMD | SMD | 1 | HT | Notreported | Notreported | Notreported | air | [20; 90; 90] | [90; 90; 20] | SMD | SMD | SMD | SMD | [0.117, 0.5, Notreported] | natural cooling | SMD | SMD | SMD | SMD | SMD | SMD | SMD | SMD | SMD | SMD | 3 | 1005 | 4.2 |  | 98% | Notreported | Notreported | SMD | Notreported | Notreported | Notreported | SMD | SMD | Notreported | Notreported | Notreported | Notreported | Notreported | Notreported | Notreported | Notreported | SMD | SMD | SMD | SMD | SMD
1 | The effect of mechanical and thermal properties of FRP bars on their tensile performance under elevated temperatures | Hamed Ashrafi, Milad Bazli, Esmaeil Pournamazian Najafabadi, Asghar Vatani Oskouei | 1 | Construction and Building Materials | 2017 |  | 17 | Glass | E-glass | epoxy | Notreported | 110 | Notreported | 97.5 | Notreported | 75 | Notreported | 8 | Notreported | 50.26544 | helically wrapped | sand coated | Notreported | Notreported | SMD | Notreported | Vatan Composites Company | SMD | SMD | Tensile |  | 3 |  | 1024 | 3.4 | SMD | 50 | Notreported | Data from manuafacturer | 2.4 |  | Data from manuafacturer | SMD | SMD | SMD | SMD | SMD | SMD | SMD | SMD | 0.5 | SMD | SMD | SMD | SMD | SMD | SMD | SMD | SMD | SMD | SMD | SMD | SMD | SMD | SMD | SMD | SMD | SMD | SMD | SMD | SMD | 1 | HT | Notreported | Notreported | Notreported | air | [20; 110; 110] | [110; 110; 20] | SMD | SMD | SMD | SMD | [0.15, 0.5, Notreported] | natural cooling | SMD | SMD | SMD | SMD | SMD | SMD | SMD | SMD | SMD | SMD | 3 | 890 | 4.8 |  | 87% | Notreported | Notreported | SMD | Notreported | Notreported | Notreported | SMD | SMD | Notreported | Notreported | Notreported | Notreported | Notreported | Notreported | Notreported | Notreported | SMD | SMD | SMD | SMD | SMD
1 | The effect of mechanical and thermal properties of FRP bars on their tensile performance under elevated temperatures | Hamed Ashrafi, Milad Bazli, Esmaeil Pournamazian Najafabadi, Asghar Vatani Oskouei | 1 | Construction and Building Materials | 2017 |  | 18 | Glass | E-glass | epoxy | Notreported | 110 | Notreported | 97.5 | Notreported | 75 | Notreported | 8 | Notreported | 50.26544 | helically wrapped | sand coated | Notreported | Notreported | SMD | Notreported | Vatan Composites Company | SMD | SMD | Tensile |  | 3 |  | 1024 | 3.4 | SMD | 50 | Notreported | Data from manuafacturer | 2.4 |  | Data from manuafacturer | SMD | SMD | SMD | SMD | SMD | SMD | SMD | SMD | 0.5 | SMD | SMD | SMD | SMD | SMD | SMD | SMD | SMD | SMD | SMD | SMD | SMD | SMD | SMD | SMD | SMD | SMD | SMD | SMD | SMD | 1 | HT | Notreported | Notreported | Notreported | air | [20; 150; 150] | [150; 150; 20] | SMD | SMD | SMD | SMD | [0.217, 0.5, Notreported] | natural cooling | SMD | SMD | SMD | SMD | SMD | SMD | SMD | SMD | SMD | SMD | 3 | 811 | 4.1 |  | 79% | Notreported | Notreported | SMD | Notreported | Notreported | Notreported | SMD | SMD | Notreported | Notreported | Notreported | Notreported | Notreported | Notreported | Notreported | Notreported | SMD | SMD | SMD | SMD | SMD
1 | The effect of mechanical and thermal properties of FRP bars on their tensile performance under elevated temperatures | Hamed Ashrafi, Milad Bazli, Esmaeil Pournamazian Najafabadi, Asghar Vatani Oskouei | 1 | Construction and Building Materials | 2017 |  | 19 | Glass | E-glass | epoxy | Notreported | 110 | Notreported | 97.5 | Notreported | 75 | Notreported | 8 | Notreported | 50.26544 | helically wrapped | sand coated | Notreported | Notreported | SMD | Notreported | Vatan Composites Company | SMD | SMD | Tensile |  | 3 |  | 1024 | 3.4 | SMD | 50 | Notreported | Data from manuafacturer | 2.4 |  | Data from manuafacturer | SMD | SMD | SMD | SMD | SMD | SMD | SMD | SMD | 0.5 | SMD | SMD | SMD | SMD | SMD | SMD | SMD | SMD | SMD | SMD | SMD | SMD | SMD | SMD | SMD | SMD | SMD | SMD | SMD | SMD | 1 | HT | Notreported | Notreported | Notreported | air | [20; 200; 200] | [200; 200; 20] | SMD | SMD | SMD | SMD | [0.3, 0.5, Notreported] | natural cooling | SMD | SMD | SMD | SMD | SMD | SMD | SMD | SMD | SMD | SMD | 3 | 700 | 3.6 |  | 68% | Notreported | Notreported | SMD | Notreported | Notreported | Notreported | SMD | SMD | Notreported | Notreported | Notreported | Notreported | Notreported | Notreported | Notreported | Notreported | SMD | SMD | SMD | SMD | SMD
1 | The effect of mechanical and thermal properties of FRP bars on their tensile performance under elevated temperatures | Hamed Ashrafi, Milad Bazli, Esmaeil Pournamazian Najafabadi, Asghar Vatani Oskouei | 1 | Construction and Building Materials | 2017 |  | 20 | Glass | E-glass | epoxy | Notreported | 110 | Notreported | 97.5 | Notreported | 75 | Notreported | 8 | Notreported | 50.26544 | helically wrapped | sand coated | Notreported | Notreported | SMD | Notreported | Vatan Composites Company | SMD | SMD | Tensile |  | 3 |  | 1024 | 3.4 | SMD | 50 | Notreported | Data from manuafacturer | 2.4 |  | Data from manuafacturer | SMD | SMD | SMD | SMD | SMD | SMD | SMD | SMD | 0.5 | SMD | SMD | SMD | SMD | SMD | SMD | SMD | SMD | SMD | SMD | SMD | SMD | SMD | SMD | SMD | SMD | SMD | SMD | SMD | SMD | 1 | HT | Notreported | Notreported | Notreported | air | [20; 300; 300] | [300; 300; 20] | SMD | SMD | SMD | SMD | [0.467, 0.5, Notreported] | natural cooling | SMD | SMD | SMD | SMD | SMD | SMD | SMD | SMD | SMD | SMD | 3 | 645 | 3.7 |  | 63% | Notreported | Notreported | SMD | Notreported | Notreported | Notreported | SMD | SMD | Notreported | Notreported | Notreported | Notreported | Notreported | Notreported | Notreported | Notreported | SMD | SMD | SMD | SMD | SMD
1 | The effect of mechanical and thermal properties of FRP bars on their tensile performance under elevated temperatures | Hamed Ashrafi, Milad Bazli, Esmaeil Pournamazian Najafabadi, Asghar Vatani Oskouei | 1 | Construction and Building Materials | 2017 |  | 21 | Glass | E-glass | epoxy | Notreported | 110 | Notreported | 97.5 | Notreported | 75 | Notreported | 8 | Notreported | 50.26544 | helically wrapped | sand coated | Notreported | Notreported | SMD | Notreported | Vatan Composites Company | SMD | SMD | Tensile |  | 3 |  | 1024 | 3.4 | SMD | 50 | Notreported | Data from manuafacturer | 2.4 |  | Data from manuafacturer | SMD | SMD | SMD | SMD | SMD | SMD | SMD | SMD | 0.5 | SMD | SMD | SMD | SMD | SMD | SMD | SMD | SMD | SMD | SMD | SMD | SMD | SMD | SMD | SMD | SMD | SMD | SMD | SMD | SMD | 1 | HT | Notreported | Notreported | Notreported | air | [20; 450; 450] | [450; 450; 20] | SMD | SMD | SMD | SMD | [0.717, 0.5, Notreported] | natural cooling | SMD | SMD | SMD | SMD | SMD | SMD | SMD | SMD | SMD | SMD | 3 | 410 | 12.4 |  | 40% | Notreported | Notreported | SMD | Notreported | Notreported | Notreported | SMD | SMD | Notreported | Notreported | Notreported | Notreported | Notreported | Notreported | Notreported | Notreported | SMD | SMD | SMD | SMD | SMD
1 | The effect of mechanical and thermal properties of FRP bars on their tensile performance under elevated temperatures | Hamed Ashrafi, Milad Bazli, Esmaeil Pournamazian Najafabadi, Asghar Vatani Oskouei | 1 | Construction and Building Materials | 2017 |  | 22 | Glass | E-glass | epoxy | Notreported | 110 | Notreported | 97.5 | Notreported | 75 | Notreported | 10 | Notreported | 78.53975 | helically wrapped | sand coated | Notreported | Notreported | SMD | Notreported | Vatan Composites Company | SMD | SMD | Tensile |  | 3 |  | 971 | 1 | SMD | 50 | Notreported | Data from manuafacturer | 2.4 |  | Data from manuafacturer | SMD | SMD | SMD | SMD | SMD | SMD | SMD | SMD | 0.5 | SMD | SMD | SMD | SMD | SMD | SMD | SMD | SMD | SMD | SMD | SMD | SMD | SMD | SMD | SMD | SMD | SMD | SMD | SMD | SMD | 1 | HT | Notreported | Notreported | Notreported | air | [20; 60; 60] | [60; 60; 20] | SMD | SMD | SMD | SMD | [0.067, 0.5, Notreported] | natural cooling | SMD | SMD | SMD | SMD | SMD | SMD | SMD | SMD | SMD | SMD | 3 | 964 | 1.5 |  | 99% | Notreported | Notreported | SMD | Notreported | Notreported | Notreported | SMD | SMD | Notreported | Notreported | Notreported | Notreported | Notreported | Notreported | Notreported | Notreported | SMD | SMD | SMD | SMD | SMD
1 | The effect of mechanical and thermal properties of FRP bars on their tensile performance under elevated temperatures | Hamed Ashrafi, Milad Bazli, Esmaeil Pournamazian Najafabadi, Asghar Vatani Oskouei | 1 | Construction and Building Materials | 2017 |  | 23 | Glass | E-glass | epoxy | Notreported | 110 | Notreported | 97.5 | Notreported | 75 | Notreported | 10 | Notreported | 78.53975 | helically wrapped | sand coated | Notreported | Notreported | SMD | Notreported | Vatan Composites Company | SMD | SMD | Tensile |  | 3 |  | 971 | 1 | SMD | 50 | Notreported | Data from manuafacturer | 2.4 |  | Data from manuafacturer | SMD | SMD | SMD | SMD | SMD | SMD | SMD | SMD | 0.5 | SMD | SMD | SMD | SMD | SMD | SMD | SMD | SMD | SMD | SMD | SMD | SMD | SMD | SMD | SMD | SMD | SMD | SMD | SMD | SMD | 1 | HT | Notreported | Notreported | Notreported | air | [20; 90; 90] | [90; 90; 20] | SMD | SMD | SMD | SMD | [0.117, 0.5, Notreported] | natural cooling | SMD | SMD | SMD | SMD | SMD | SMD | SMD | SMD | SMD | SMD | 3 | 955 | 0.6 |  | 98% | Notreported | Notreported | SMD | Notreported | Notreported | Notreported | SMD | SMD | Notreported | Notreported | Notreported | Notreported | Notreported | Notreported | Notreported | Notreported | SMD | SMD | SMD | SMD | SMD
1 | The effect of mechanical and thermal properties of FRP bars on their tensile performance under elevated temperatures | Hamed Ashrafi, Milad Bazli, Esmaeil Pournamazian Najafabadi, Asghar Vatani Oskouei | 1 | Construction and Building Materials | 2017 |  | 24 | Glass | E-glass | epoxy | Notreported | 110 | Notreported | 97.5 | Notreported | 75 | Notreported | 10 | Notreported | 78.53975 | helically wrapped | sand coated | Notreported | Notreported | SMD | Notreported | Vatan Composites Company | SMD | SMD | Tensile |  | 3 |  | 971 | 1 | SMD | 50 | Notreported | Data from manuafacturer | 2.4 |  | Data from manuafacturer | SMD | SMD | SMD | SMD | SMD | SMD | SMD | SMD | 0.5 | SMD | SMD | SMD | SMD | SMD | SMD | SMD | SMD | SMD | SMD | SMD | SMD | SMD | SMD | SMD | SMD | SMD | SMD | SMD | SMD | 1 | HT | Notreported | Notreported | Notreported | air | [20; 110; 110] | [110; 110; 20] | SMD | SMD | SMD | SMD | [0.15, 0.5, Notreported] | natural cooling | SMD | SMD | SMD | SMD | SMD | SMD | SMD | SMD | SMD | SMD | 3 | 903 | 2.6 |  | 93% | Notreported | Notreported | SMD | Notreported | Notreported | Notreported | SMD | SMD | Notreported | Notreported | Notreported | Notreported | Notreported | Notreported | Notreported | Notreported | SMD | SMD | SMD | SMD | SMD
1 | The effect of mechanical and thermal properties of FRP bars on their tensile performance under elevated temperatures | Hamed Ashrafi, Milad Bazli, Esmaeil Pournamazian Najafabadi, Asghar Vatani Oskouei | 1 | Construction and Building Materials | 2017 |  | 25 | Glass | E-glass | epoxy | Notreported | 110 | Notreported | 97.5 | Notreported | 75 | Notreported | 10 | Notreported | 78.53975 | helically wrapped | sand coated | Notreported | Notreported | SMD | Notreported | Vatan Composites Company | SMD | SMD | Tensile |  | 3 |  | 971 | 1 | SMD | 50 | Notreported | Data from manuafacturer | 2.4 |  | Data from manuafacturer | SMD | SMD | SMD | SMD | SMD | SMD | SMD | SMD | 0.5 | SMD | SMD | SMD | SMD | SMD | SMD | SMD | SMD | SMD | SMD | SMD | SMD | SMD | SMD | SMD | SMD | SMD | SMD | SMD | SMD | 1 | HT | Notreported | Notreported | Notreported | air | [20; 150; 150] | [150; 150; 20] | SMD | SMD | SMD | SMD | [0.217, 0.5, Notreported] | natural cooling | SMD | SMD | SMD | SMD | SMD | SMD | SMD | SMD | SMD | SMD | 3 | 862 | 2.8 |  | 89% | Notreported | Notreported | SMD | Notreported | Notreported | Notreported | SMD | SMD | Notreported | Notreported | Notreported | Notreported | Notreported | Notreported | Notreported | Notreported | SMD | SMD | SMD | SMD | SMD
1 | The effect of mechanical and thermal properties of FRP bars on their tensile performance under elevated temperatures | Hamed Ashrafi, Milad Bazli, Esmaeil Pournamazian Najafabadi, Asghar Vatani Oskouei | 1 | Construction and Building Materials | 2017 |  | 26 | Glass | E-glass | epoxy | Notreported | 110 | Notreported | 97.5 | Notreported | 75 | Notreported | 10 | Notreported | 78.53975 | helically wrapped | sand coated | Notreported | Notreported | SMD | Notreported | Vatan Composites Company | SMD | SMD | Tensile |  | 3 |  | 971 | 1 | SMD | 50 | Notreported | Data from manuafacturer | 2.4 |  | Data from manuafacturer | SMD | SMD | SMD | SMD | SMD | SMD | SMD | SMD | 0.5 | SMD | SMD | SMD | SMD | SMD | SMD | SMD | SMD | SMD | SMD | SMD | SMD | SMD | SMD | SMD | SMD | SMD | SMD | SMD | SMD | 1 | HT | Notreported | Notreported | Notreported | air | [20; 200; 200] | [200; 200; 20] | SMD | SMD | SMD | SMD | [0.3, 0.5, Notreported] | natural cooling | SMD | SMD | SMD | SMD | SMD | SMD | SMD | SMD | SMD | SMD | 3 | 750 | 2.2 |  | 77% | Notreported | Notreported | SMD | Notreported | Notreported | Notreported | SMD | SMD | Notreported | Notreported | Notreported | Notreported | Notreported | Notreported | Notreported | Notreported | SMD | SMD | SMD | SMD | SMD
1 | The effect of mechanical and thermal properties of FRP bars on their tensile performance under elevated temperatures | Hamed Ashrafi, Milad Bazli, Esmaeil Pournamazian Najafabadi, Asghar Vatani Oskouei | 1 | Construction and Building Materials | 2017 |  | 27 | Glass | E-glass | epoxy | Notreported | 110 | Notreported | 97.5 | Notreported | 75 | Notreported | 10 | Notreported | 78.53975 | helically wrapped | sand coated | Notreported | Notreported | SMD | Notreported | Vatan Composites Company | SMD | SMD | Tensile |  | 3 |  | 971 | 1 | SMD | 50 | Notreported | Data from manuafacturer | 2.4 |  | Data from manuafacturer | SMD | SMD | SMD | SMD | SMD | SMD | SMD | SMD | 0.5 | SMD | SMD | SMD | SMD | SMD | SMD | SMD | SMD | SMD | SMD | SMD | SMD | SMD | SMD | SMD | SMD | SMD | SMD | SMD | SMD | 1 | HT | Notreported | Notreported | Notreported | air | [20; 300; 300] | [300; 300; 20] | SMD | SMD | SMD | SMD | [0.467, 0.5, Notreported] | natural cooling | SMD | SMD | SMD | SMD | SMD | SMD | SMD | SMD | SMD | SMD | 3 | 727 | 4.1 |  | 75% | Notreported | Notreported | SMD | Notreported | Notreported | Notreported | SMD | SMD | Notreported | Notreported | Notreported | Notreported | Notreported | Notreported | Notreported | Notreported | SMD | SMD | SMD | SMD | SMD
1 | The effect of mechanical and thermal properties of FRP bars on their tensile performance under elevated temperatures | Hamed Ashrafi, Milad Bazli, Esmaeil Pournamazian Najafabadi, Asghar Vatani Oskouei | 1 | Construction and Building Materials | 2017 |  | 28 | Glass | E-glass | epoxy | Notreported | 110 | Notreported | 97.5 | Notreported | 75 | Notreported | 10 | Notreported | 78.53975 | helically wrapped | sand coated | Notreported | Notreported | SMD | Notreported | Vatan Composites Company | SMD | SMD | Tensile |  | 3 |  | 971 | 1 | SMD | 50 | Notreported | Data from manuafacturer | 2.4 |  | Data from manuafacturer | SMD | SMD | SMD | SMD | SMD | SMD | SMD | SMD | 0.5 | SMD | SMD | SMD | SMD | SMD | SMD | SMD | SMD | SMD | SMD | SMD | SMD | SMD | SMD | SMD | SMD | SMD | SMD | SMD | SMD | 1 | HT | Notreported | Notreported | Notreported | air | [20; 450; 450] | [450; 450; 20] | SMD | SMD | SMD | SMD | [0.717, 0.5, Notreported] | natural cooling | SMD | SMD | SMD | SMD | SMD | SMD | SMD | SMD | SMD | SMD | 3 | 490 | 6.1 |  | 50% | Notreported | Notreported | SMD | Notreported | Notreported | Notreported | SMD | SMD | Notreported | Notreported | Notreported | Notreported | Notreported | Notreported | Notreported | Notreported | SMD | SMD | SMD | SMD | SMD
1 | The effect of mechanical and thermal properties of FRP bars on their tensile performance under elevated temperatures | Hamed Ashrafi, Milad Bazli, Esmaeil Pournamazian Najafabadi, Asghar Vatani Oskouei | 1 | Construction and Building Materials | 2017 |  | 29 | Carbon | Notreported | epoxy | Notreported | 110 | Notreported | 98 | Notreported | 75 | Notreported | 5 | Notreported | 19.6349375 | helically wrapped | SMD | Notreported | Notreported | SMD | Notreported | Vatan Composites Company | SMD | SMD | Tensile |  | 3 |  | 2138 | 0.7 | SMD | 150 | Notreported | Data from manuafacturer | 1.4 |  | Data from manuafacturer | SMD | SMD | SMD | SMD | SMD | SMD | SMD | SMD | 0.5 | SMD | SMD | SMD | SMD | SMD | SMD | SMD | SMD | SMD | SMD | SMD | SMD | SMD | SMD | SMD | SMD | SMD | SMD | SMD | SMD | 1 | HT | Notreported | Notreported | Notreported | air | [20; 60; 60] | [60; 60; 20] | SMD | SMD | SMD | SMD | [0.067, 0.5, Notreported] | natural cooling | SMD | SMD | SMD | SMD | SMD | SMD | SMD | SMD | SMD | SMD | 3 | 2110 | 1.3 |  | 98% | Notreported | Notreported | SMD | Notreported | Notreported | Notreported | SMD | SMD | Notreported | Notreported | Notreported | Notreported | Notreported | Notreported | Notreported | Notreported | SMD | SMD | SMD | SMD | SMD
1 | The effect of mechanical and thermal properties of FRP bars on their tensile performance under elevated temperatures | Hamed Ashrafi, Milad Bazli, Esmaeil Pournamazian Najafabadi, Asghar Vatani Oskouei | 1 | Construction and Building Materials | 2017 |  | 30 | Carbon | Notreported | epoxy | Notreported | 110 | Notreported | 98 | Notreported | 75 | Notreported | 5 | Notreported | 19.6349375 | helically wrapped | SMD | Notreported | Notreported | SMD | Notreported | Vatan Composites Company | SMD | SMD | Tensile |  | 3 |  | 2138 | 0.7 | SMD | 150 | Notreported | Data from manuafacturer | 1.4 |  | Data from manuafacturer | SMD | SMD | SMD | SMD | SMD | SMD | SMD | SMD | 0.5 | SMD | SMD | SMD | SMD | SMD | SMD | SMD | SMD | SMD | SMD | SMD | SMD | SMD | SMD | SMD | SMD | SMD | SMD | SMD | SMD | 1 | HT | Notreported | Notreported | Notreported | air | [20; 90; 90] | [90; 90; 20] | SMD | SMD | SMD | SMD | [0.117, 0.5, Notreported] | natural cooling | SMD | SMD | SMD | SMD | SMD | SMD | SMD | SMD | SMD | SMD | 3 | 1987 | 1.3 |  | 93% | Notreported | Notreported | SMD | Notreported | Notreported | Notreported | SMD | SMD | Notreported | Notreported | Notreported | Notreported | Notreported | Notreported | Notreported | Notreported | SMD | SMD | SMD | SMD | SMD
1 | The effect of mechanical and thermal properties of FRP bars on their tensile performance under elevated temperatures | Hamed Ashrafi, Milad Bazli, Esmaeil Pournamazian Najafabadi, Asghar Vatani Oskouei | 1 | Construction and Building Materials | 2017 |  | 31 | Carbon | Notreported | epoxy | Notreported | 110 | Notreported | 98 | Notreported | 75 | Notreported | 5 | Notreported | 19.6349375 | helically wrapped | SMD | Notreported | Notreported | SMD | Notreported | Vatan Composites Company | SMD | SMD | Tensile |  | 3 |  | 2138 | 0.7 | SMD | 150 | Notreported | Data from manuafacturer | 1.4 |  | Data from manuafacturer | SMD | SMD | SMD | SMD | SMD | SMD | SMD | SMD | 0.5 | SMD | SMD | SMD | SMD | SMD | SMD | SMD | SMD | SMD | SMD | SMD | SMD | SMD | SMD | SMD | SMD | SMD | SMD | SMD | SMD | 1 | HT | Notreported | Notreported | Notreported | air | [20; 110; 110] | [110; 110; 20] | SMD | SMD | SMD | SMD | [0.15, 0.5, Notreported] | natural cooling | SMD | SMD | SMD | SMD | SMD | SMD | SMD | SMD | SMD | SMD | 3 | 1807 | 2.7 |  | 84% | Notreported | Notreported | SMD | Notreported | Notreported | Notreported | SMD | SMD | Notreported | Notreported | Notreported | Notreported | Notreported | Notreported | Notreported | Notreported | SMD | SMD | SMD | SMD | SMD
1 | The effect of mechanical and thermal properties of FRP bars on their tensile performance under elevated temperatures | Hamed Ashrafi, Milad Bazli, Esmaeil Pournamazian Najafabadi, Asghar Vatani Oskouei | 1 | Construction and Building Materials | 2017 |  | 32 | Carbon | Notreported | epoxy | Notreported | 110 | Notreported | 98 | Notreported | 75 | Notreported | 5 | Notreported | 19.6349375 | helically wrapped | SMD | Notreported | Notreported | SMD | Notreported | Vatan Composites Company | SMD | SMD | Tensile |  | 3 |  | 2138 | 0.7 | SMD | 150 | Notreported | Data from manuafacturer | 1.4 |  | Data from manuafacturer | SMD | SMD | SMD | SMD | SMD | SMD | SMD | SMD | 0.5 | SMD | SMD | SMD | SMD | SMD | SMD | SMD | SMD | SMD | SMD | SMD | SMD | SMD | SMD | SMD | SMD | SMD | SMD | SMD | SMD | 1 | HT | Notreported | Notreported | Notreported | air | [20; 150; 150] | [150; 150; 20] | SMD | SMD | SMD | SMD | [0.217, 0.5, Notreported] | natural cooling | SMD | SMD | SMD | SMD | SMD | SMD | SMD | SMD | SMD | SMD | 3 | 1551 | 1.7 |  | 72% | Notreported | Notreported | SMD | Notreported | Notreported | Notreported | SMD | SMD | Notreported | Notreported | Notreported | Notreported | Notreported | Notreported | Notreported | Notreported | SMD | SMD | SMD | SMD | SMD
1 | The effect of mechanical and thermal properties of FRP bars on their tensile performance under elevated temperatures | Hamed Ashrafi, Milad Bazli, Esmaeil Pournamazian Najafabadi, Asghar Vatani Oskouei | 1 | Construction and Building Materials | 2017 |  | 33 | Carbon | Notreported | epoxy | Notreported | 110 | Notreported | 98 | Notreported | 75 | Notreported | 5 | Notreported | 19.6349375 | helically wrapped | SMD | Notreported | Notreported | SMD | Notreported | Vatan Composites Company | SMD | SMD | Tensile |  | 3 |  | 2138 | 0.7 | SMD | 150 | Notreported | Data from manuafacturer | 1.4 |  | Data from manuafacturer | SMD | SMD | SMD | SMD | SMD | SMD | SMD | SMD | 0.5 | SMD | SMD | SMD | SMD | SMD | SMD | SMD | SMD | SMD | SMD | SMD | SMD | SMD | SMD | SMD | SMD | SMD | SMD | SMD | SMD | 1 | HT | Notreported | Notreported | Notreported | air | [20; 200; 200] | [200; 200; 20] | SMD | SMD | SMD | SMD | [0.3, 0.5, Notreported] | natural cooling | SMD | SMD | SMD | SMD | SMD | SMD | SMD | SMD | SMD | SMD | 3 | 1400 | 2.6 |  | 65% | Notreported | Notreported | SMD | Notreported | Notreported | Notreported | SMD | SMD | Notreported | Notreported | Notreported | Notreported | Notreported | Notreported | Notreported | Notreported | SMD | SMD | SMD | SMD | SMD
1 | The effect of mechanical and thermal properties of FRP bars on their tensile performance under elevated temperatures | Hamed Ashrafi, Milad Bazli, Esmaeil Pournamazian Najafabadi, Asghar Vatani Oskouei | 1 | Construction and Building Materials | 2017 |  | 34 | Carbon | Notreported | epoxy | Notreported | 110 | Notreported | 98 | Notreported | 75 | Notreported | 5 | Notreported | 19.6349375 | helically wrapped | SMD | Notreported | Notreported | SMD | Notreported | Vatan Composites Company | SMD | SMD | Tensile |  | 3 |  | 2138 | 0.7 | SMD | 150 | Notreported | Data from manuafacturer | 1.4 |  | Data from manuafacturer | SMD | SMD | SMD | SMD | SMD | SMD | SMD | SMD | 0.5 | SMD | SMD | SMD | SMD | SMD | SMD | SMD | SMD | SMD | SMD | SMD | SMD | SMD | SMD | SMD | SMD | SMD | SMD | SMD | SMD | 1 | HT | Notreported | Notreported | Notreported | air | [20; 300; 300] | [300; 300; 20] | SMD | SMD | SMD | SMD | [0.467, 0.5, Notreported] | natural cooling | SMD | SMD | SMD | SMD | SMD | SMD | SMD | SMD | SMD | SMD | 3 | 1183 | 2.7 |  | 55% | Notreported | Notreported | SMD | Notreported | Notreported | Notreported | SMD | SMD | Notreported | Notreported | Notreported | Notreported | Notreported | Notreported | Notreported | Notreported | SMD | SMD | SMD | SMD | SMD
1 | The effect of mechanical and thermal properties of FRP bars on their tensile performance under elevated temperatures | Hamed Ashrafi, Milad Bazli, Esmaeil Pournamazian Najafabadi, Asghar Vatani Oskouei | 1 | Construction and Building Materials | 2017 |  | 35 | Carbon | Notreported | epoxy | Notreported | 110 | Notreported | 98 | Notreported | 75 | Notreported | 5 | Notreported | 19.6349375 | helically wrapped | SMD | Notreported | Notreported | SMD | Notreported | Vatan Composites Company | SMD | SMD | Tensile |  | 3 |  | 2138 | 0.7 | SMD | 150 | Notreported | Data from manuafacturer | 1.4 |  | Data from manuafacturer | SMD | SMD | SMD | SMD | SMD | SMD | SMD | SMD | 0.5 | SMD | SMD | SMD | SMD | SMD | SMD | SMD | SMD | SMD | SMD | SMD | SMD | SMD | SMD | SMD | SMD | SMD | SMD | SMD | SMD | 1 | HT | Notreported | Notreported | Notreported | air | [20; 450; 450] | [450; 450; 20] | SMD | SMD | SMD | SMD | [0.717, 0.5, Notreported] | natural cooling | SMD | SMD | SMD | SMD | SMD | SMD | SMD | SMD | SMD | SMD | 3 | 747 | 7.5 |  | 35% | Notreported | Notreported | SMD | Notreported | Notreported | Notreported | SMD | SMD | Notreported | Notreported | Notreported | Notreported | Notreported | Notreported | Notreported | Notreported | SMD | SMD | SMD | SMD | SMD
1 | The effect of mechanical and thermal properties of FRP bars on their tensile performance under elevated temperatures | Hamed Ashrafi, Milad Bazli, Esmaeil Pournamazian Najafabadi, Asghar Vatani Oskouei | 1 | Construction and Building Materials | 2017 |  | 36 | Carbon | Notreported | epoxy | Notreported | 110 | Notreported | 98 | Notreported | 85 | Notreported | 5 | Notreported | 19.6349375 | grooved | SMD | Notreported | Notreported | SMD | Notreported | Vatan Composites Company | SMD | SMD | Tensile |  | 3 |  | 1905 | 0.9 | SMD | 125 | Notreported | Data from manuafacturer | 1.5 |  | Data from manuafacturer | SMD | SMD | SMD | SMD | SMD | SMD | SMD | SMD | 0.5 | SMD | SMD | SMD | SMD | SMD | SMD | SMD | SMD | SMD | SMD | SMD | SMD | SMD | SMD | SMD | SMD | SMD | SMD | SMD | SMD | 1 | HT | Notreported | Notreported | Notreported | air | [20; 60; 60] | [60; 60; 20] | SMD | SMD | SMD | SMD | [0.067, 0.5, Notreported] | natural cooling | SMD | SMD | SMD | SMD | SMD | SMD | SMD | SMD | SMD | SMD | 3 | 1895 | 1.5 |  | 99% | Notreported | Notreported | SMD | Notreported | Notreported | Notreported | SMD | SMD | Notreported | Notreported | Notreported | Notreported | Notreported | Notreported | Notreported | Notreported | SMD | SMD | SMD | SMD | SMD
1 | The effect of mechanical and thermal properties of FRP bars on their tensile performance under elevated temperatures | Hamed Ashrafi, Milad Bazli, Esmaeil Pournamazian Najafabadi, Asghar Vatani Oskouei | 1 | Construction and Building Materials | 2017 |  | 37 | Carbon | Notreported | epoxy | Notreported | 110 | Notreported | 98 | Notreported | 85 | Notreported | 5 | Notreported | 19.6349375 | grooved | SMD | Notreported | Notreported | SMD | Notreported | Vatan Composites Company | SMD | SMD | Tensile |  | 3 |  | 1905 | 0.9 | SMD | 125 | Notreported | Data from manuafacturer | 1.5 |  | Data from manuafacturer | SMD | SMD | SMD | SMD | SMD | SMD | SMD | SMD | 0.5 | SMD | SMD | SMD | SMD | SMD | SMD | SMD | SMD | SMD | SMD | SMD | SMD | SMD | SMD | SMD | SMD | SMD | SMD | SMD | SMD | 1 | HT | Notreported | Notreported | Notreported | air | [20; 90; 90] | [90; 90; 20] | SMD | SMD | SMD | SMD | [0.117, 0.5, Notreported] | natural cooling | SMD | SMD | SMD | SMD | SMD | SMD | SMD | SMD | SMD | SMD | 3 | 1824 | 2.2 |  | 96% | Notreported | Notreported | SMD | Notreported | Notreported | Notreported | SMD | SMD | Notreported | Notreported | Notreported | Notreported | Notreported | Notreported | Notreported | Notreported | SMD | SMD | SMD | SMD | SMD
1 | The effect of mechanical and thermal properties of FRP bars on their tensile performance under elevated temperatures | Hamed Ashrafi, Milad Bazli, Esmaeil Pournamazian Najafabadi, Asghar Vatani Oskouei | 1 | Construction and Building Materials | 2017 |  | 38 | Carbon | Notreported | epoxy | Notreported | 110 | Notreported | 98 | Notreported | 85 | Notreported | 5 | Notreported | 19.6349375 | grooved | SMD | Notreported | Notreported | SMD | Notreported | Vatan Composites Company | SMD | SMD | Tensile |  | 3 |  | 1905 | 0.9 | SMD | 125 | Notreported | Data from manuafacturer | 1.5 |  | Data from manuafacturer | SMD | SMD | SMD | SMD | SMD | SMD | SMD | SMD | 0.5 | SMD | SMD | SMD | SMD | SMD | SMD | SMD | SMD | SMD | SMD | SMD | SMD | SMD | SMD | SMD | SMD | SMD | SMD | SMD | SMD | 1 | HT | Notreported | Notreported | Notreported | air | [20; 110; 110] | [110; 110; 20] | SMD | SMD | SMD | SMD | [0.15, 0.5, Notreported] | natural cooling | SMD | SMD | SMD | SMD | SMD | SMD | SMD | SMD | SMD | SMD | 3 | 1696 | 1.6 |  | 89% | Notreported | Notreported | SMD | Notreported | Notreported | Notreported | SMD | SMD | Notreported | Notreported | Notreported | Notreported | Notreported | Notreported | Notreported | Notreported | SMD | SMD | SMD | SMD | SMD
1 | The effect of mechanical and thermal properties of FRP bars on their tensile performance under elevated temperatures | Hamed Ashrafi, Milad Bazli, Esmaeil Pournamazian Najafabadi, Asghar Vatani Oskouei | 1 | Construction and Building Materials | 2017 |  | 39 | Carbon | Notreported | epoxy | Notreported | 110 | Notreported | 98 | Notreported | 85 | Notreported | 5 | Notreported | 19.6349375 | grooved | SMD | Notreported | Notreported | SMD | Notreported | Vatan Composites Company | SMD | SMD | Tensile |  | 3 |  | 1905 | 0.9 | SMD | 125 | Notreported | Data from manuafacturer | 1.5 |  | Data from manuafacturer | SMD | SMD | SMD | SMD | SMD | SMD | SMD | SMD | 0.5 | SMD | SMD | SMD | SMD | SMD | SMD | SMD | SMD | SMD | SMD | SMD | SMD | SMD | SMD | SMD | SMD | SMD | SMD | SMD | SMD | 1 | HT | Notreported | Notreported | Notreported | air | [20; 150; 150] | [150; 150; 20] | SMD | SMD | SMD | SMD | [0.217, 0.5, Notreported] | natural cooling | SMD | SMD | SMD | SMD | SMD | SMD | SMD | SMD | SMD | SMD | 3 | 1410 | 3.5 |  | 74% | Notreported | Notreported | SMD | Notreported | Notreported | Notreported | SMD | SMD | Notreported | Notreported | Notreported | Notreported | Notreported | Notreported | Notreported | Notreported | SMD | SMD | SMD | SMD | SMD
1 | The effect of mechanical and thermal properties of FRP bars on their tensile performance under elevated temperatures | Hamed Ashrafi, Milad Bazli, Esmaeil Pournamazian Najafabadi, Asghar Vatani Oskouei | 1 | Construction and Building Materials | 2017 |  | 40 | Carbon | Notreported | epoxy | Notreported | 110 | Notreported | 98 | Notreported | 85 | Notreported | 5 | Notreported | 19.6349375 | grooved | SMD | Notreported | Notreported | SMD | Notreported | Vatan Composites Company | SMD | SMD | Tensile |  | 3 |  | 1905 | 0.9 | SMD | 125 | Notreported | Data from manuafacturer | 1.5 |  | Data from manuafacturer | SMD | SMD | SMD | SMD | SMD | SMD | SMD | SMD | 0.5 | SMD | SMD | SMD | SMD | SMD | SMD | SMD | SMD | SMD | SMD | SMD | SMD | SMD | SMD | SMD | SMD | SMD | SMD | SMD | SMD | 1 | HT | Notreported | Notreported | Notreported | air | [20; 200; 200] | [200; 200; 20] | SMD | SMD | SMD | SMD | [0.3, 0.5, Notreported] | natural cooling | SMD | SMD | SMD | SMD | SMD | SMD | SMD | SMD | SMD | SMD | 3 | 1293 | 3.7 |  | 68% | Notreported | Notreported | SMD | Notreported | Notreported | Notreported | SMD | SMD | Notreported | Notreported | Notreported | Notreported | Notreported | Notreported | Notreported | Notreported | SMD | SMD | SMD | SMD | SMD
1 | The effect of mechanical and thermal properties of FRP bars on their tensile performance under elevated temperatures | Hamed Ashrafi, Milad Bazli, Esmaeil Pournamazian Najafabadi, Asghar Vatani Oskouei | 1 | Construction and Building Materials | 2017 |  | 41 | Carbon | Notreported | epoxy | Notreported | 110 | Notreported | 98 | Notreported | 85 | Notreported | 5 | Notreported | 19.6349375 | grooved | SMD | Notreported | Notreported | SMD | Notreported | Vatan Composites Company | SMD | SMD | Tensile |  | 3 |  | 1905 | 0.9 | SMD | 125 | Notreported | Data from manuafacturer | 1.5 |  | Data from manuafacturer | SMD | SMD | SMD | SMD | SMD | SMD | SMD | SMD | 0.5 | SMD | SMD | SMD | SMD | SMD | SMD | SMD | SMD | SMD | SMD | SMD | SMD | SMD | SMD | SMD | SMD | SMD | SMD | SMD | SMD | 1 | HT | Notreported | Notreported | Notreported | air | [20; 300; 300] | [300; 300; 20] | SMD | SMD | SMD | SMD | [0.467, 0.5, Notreported] | natural cooling | SMD | SMD | SMD | SMD | SMD | SMD | SMD | SMD | SMD | SMD | 3 | 1105 | 2.7 |  | 58% | Notreported | Notreported | SMD | Notreported | Notreported | Notreported | SMD | SMD | Notreported | Notreported | Notreported | Notreported | Notreported | Notreported | Notreported | Notreported | SMD | SMD | SMD | SMD | SMD
1 | The effect of mechanical and thermal properties of FRP bars on their tensile performance under elevated temperatures | Hamed Ashrafi, Milad Bazli, Esmaeil Pournamazian Najafabadi, Asghar Vatani Oskouei | 1 | Construction and Building Materials | 2017 |  | 42 | Carbon | Notreported | epoxy | Notreported | 110 | Notreported | 98 | Notreported | 85 | Notreported | 5 | Notreported | 19.6349375 | grooved | SMD | Notreported | Notreported | SMD | Notreported | Vatan Composites Company | SMD | SMD | Tensile |  | 3 |  | 1905 | 0.9 | SMD | 125 | Notreported | Data from manuafacturer | 1.5 |  | Data from manuafacturer | SMD | SMD | SMD | SMD | SMD | SMD | SMD | SMD | 0.5 | SMD | SMD | SMD | SMD | SMD | SMD | SMD | SMD | SMD | SMD | SMD | SMD | SMD | SMD | SMD | SMD | SMD | SMD | SMD | SMD | 1 | HT | Notreported | Notreported | Notreported | air | [20; 450; 450] | [450; 450; 20] | SMD | SMD | SMD | SMD | [0.717, 0.5, Notreported] | natural cooling | SMD | SMD | SMD | SMD | SMD | SMD | SMD | SMD | SMD | SMD | 3 | 680 | 9 |  | 36% | Notreported | Notreported | SMD | Notreported | Notreported | Notreported | SMD | SMD | Notreported | Notreported | Notreported | Notreported | Notreported | Notreported | Notreported | Notreported | SMD | SMD | SMD | SMD | SMD
1 | The effect of mechanical and thermal properties of FRP bars on their tensile performance under elevated temperatures | Hamed Ashrafi, Milad Bazli, Esmaeil Pournamazian Najafabadi, Asghar Vatani Oskouei | 1 | Construction and Building Materials | 2017 |  | 43 | Carbon | Notreported | Vinyl ester | Notreported | 105 | Notreported | 98 | Notreported | 85 | Notreported | 5 | Notreported | 19.6349375 | grooved | SMD | Notreported | Notreported | SMD | Notreported | Vatan Composites Company | SMD | SMD | Tensile |  | 3 |  | 1632 | 0.9 | SMD | 117 | Notreported | Data from manuafacturer | 1.4 |  | Data from manuafacturer | SMD | SMD | SMD | SMD | SMD | SMD | SMD | SMD | 0.5 | SMD | SMD | SMD | SMD | SMD | SMD | SMD | SMD | SMD | SMD | SMD | SMD | SMD | SMD | SMD | SMD | SMD | SMD | SMD | SMD | 1 | HT | Notreported | Notreported | Notreported | air | [20; 60; 60] | [60; 60; 20] | SMD | SMD | SMD | SMD | [0.067, 0.5, Notreported] | natural cooling | SMD | SMD | SMD | SMD | SMD | SMD | SMD | SMD | SMD | SMD | 3 | 1621 | 1 |  | 99% | Notreported | Notreported | SMD | Notreported | Notreported | Notreported | SMD | SMD | Notreported | Notreported | Notreported | Notreported | Notreported | Notreported | Notreported | Notreported | SMD | SMD | SMD | SMD | SMD
1 | The effect of mechanical and thermal properties of FRP bars on their tensile performance under elevated temperatures | Hamed Ashrafi, Milad Bazli, Esmaeil Pournamazian Najafabadi, Asghar Vatani Oskouei | 1 | Construction and Building Materials | 2017 |  | 44 | Carbon | Notreported | Vinyl ester | Notreported | 105 | Notreported | 98 | Notreported | 85 | Notreported | 5 | Notreported | 19.6349375 | grooved | SMD | Notreported | Notreported | SMD | Notreported | Vatan Composites Company | SMD | SMD | Tensile |  | 3 |  | 1632 | 0.9 | SMD | 117 | Notreported | Data from manuafacturer | 1.4 |  | Data from manuafacturer | SMD | SMD | SMD | SMD | SMD | SMD | SMD | SMD | 0.5 | SMD | SMD | SMD | SMD | SMD | SMD | SMD | SMD | SMD | SMD | SMD | SMD | SMD | SMD | SMD | SMD | SMD | SMD | SMD | SMD | 1 | HT | Notreported | Notreported | Notreported | air | [20; 90; 90] | [90; 90; 20] | SMD | SMD | SMD | SMD | [0.117, 0.5, Notreported] | natural cooling | SMD | SMD | SMD | SMD | SMD | SMD | SMD | SMD | SMD | SMD | 3 | 1638 | 1.5 |  | 100% | Notreported | Notreported | SMD | Notreported | Notreported | Notreported | SMD | SMD | Notreported | Notreported | Notreported | Notreported | Notreported | Notreported | Notreported | Notreported | SMD | SMD | SMD | SMD | SMD
1 | The effect of mechanical and thermal properties of FRP bars on their tensile performance under elevated temperatures | Hamed Ashrafi, Milad Bazli, Esmaeil Pournamazian Najafabadi, Asghar Vatani Oskouei | 1 | Construction and Building Materials | 2017 |  | 45 | Carbon | Notreported | Vinyl ester | Notreported | 105 | Notreported | 98 | Notreported | 85 | Notreported | 5 | Notreported | 19.6349375 | grooved | SMD | Notreported | Notreported | SMD | Notreported | Vatan Composites Company | SMD | SMD | Tensile |  | 3 |  | 1632 | 0.9 | SMD | 117 | Notreported | Data from manuafacturer | 1.4 |  | Data from manuafacturer | SMD | SMD | SMD | SMD | SMD | SMD | SMD | SMD | 0.5 | SMD | SMD | SMD | SMD | SMD | SMD | SMD | SMD | SMD | SMD | SMD | SMD | SMD | SMD | SMD | SMD | SMD | SMD | SMD | SMD | 1 | HT | Notreported | Notreported | Notreported | air | [20; 110; 110] | [110; 110; 20] | SMD | SMD | SMD | SMD | [0.15, 0.5, Notreported] | natural cooling | SMD | SMD | SMD | SMD | SMD | SMD | SMD | SMD | SMD | SMD | 3 | 1574 | 1.8 |  | 96% | Notreported | Notreported | SMD | Notreported | Notreported | Notreported | SMD | SMD | Notreported | Notreported | Notreported | Notreported | Notreported | Notreported | Notreported | Notreported | SMD | SMD | SMD | SMD | SMD
1 | The effect of mechanical and thermal properties of FRP bars on their tensile performance under elevated temperatures | Hamed Ashrafi, Milad Bazli, Esmaeil Pournamazian Najafabadi, Asghar Vatani Oskouei | 1 | Construction and Building Materials | 2017 |  | 46 | Carbon | Notreported | Vinyl ester | Notreported | 105 | Notreported | 98 | Notreported | 85 | Notreported | 5 | Notreported | 19.6349375 | grooved | SMD | Notreported | Notreported | SMD | Notreported | Vatan Composites Company | SMD | SMD | Tensile |  | 3 |  | 1632 | 0.9 | SMD | 117 | Notreported | Data from manuafacturer | 1.4 |  | Data from manuafacturer | SMD | SMD | SMD | SMD | SMD | SMD | SMD | SMD | 0.5 | SMD | SMD | SMD | SMD | SMD | SMD | SMD | SMD | SMD | SMD | SMD | SMD | SMD | SMD | SMD | SMD | SMD | SMD | SMD | SMD | 1 | HT | Notreported | Notreported | Notreported | air | [20; 150; 150] | [150; 150; 20] | SMD | SMD | SMD | SMD | [0.217, 0.5, Notreported] | natural cooling | SMD | SMD | SMD | SMD | SMD | SMD | SMD | SMD | SMD | SMD | 3 | 1377 | 2.3 |  | 84% | Notreported | Notreported | SMD | Notreported | Notreported | Notreported | SMD | SMD | Notreported | Notreported | Notreported | Notreported | Notreported | Notreported | Notreported | Notreported | SMD | SMD | SMD | SMD | SMD
1 | The effect of mechanical and thermal properties of FRP bars on their tensile performance under elevated temperatures | Hamed Ashrafi, Milad Bazli, Esmaeil Pournamazian Najafabadi, Asghar Vatani Oskouei | 1 | Construction and Building Materials | 2017 |  | 47 | Carbon | Notreported | Vinyl ester | Notreported | 105 | Notreported | 98 | Notreported | 85 | Notreported | 5 | Notreported | 19.6349375 | grooved | SMD | Notreported | Notreported | SMD | Notreported | Vatan Composites Company | SMD | SMD | Tensile |  | 3 |  | 1632 | 0.9 | SMD | 117 | Notreported | Data from manuafacturer | 1.4 |  | Data from manuafacturer | SMD | SMD | SMD | SMD | SMD | SMD | SMD | SMD | 0.5 | SMD | SMD | SMD | SMD | SMD | SMD | SMD | SMD | SMD | SMD | SMD | SMD | SMD | SMD | SMD | SMD | SMD | SMD | SMD | SMD | 1 | HT | Notreported | Notreported | Notreported | air | [20; 200; 200] | [200; 200; 20] | SMD | SMD | SMD | SMD | [0.3, 0.5, Notreported] | natural cooling | SMD | SMD | SMD | SMD | SMD | SMD | SMD | SMD | SMD | SMD | 3 | 1230 | 4.4 |  | 75% | Notreported | Notreported | SMD | Notreported | Notreported | Notreported | SMD | SMD | Notreported | Notreported | Notreported | Notreported | Notreported | Notreported | Notreported | Notreported | SMD | SMD | SMD | SMD | SMD
1 | The effect of mechanical and thermal properties of FRP bars on their tensile performance under elevated temperatures | Hamed Ashrafi, Milad Bazli, Esmaeil Pournamazian Najafabadi, Asghar Vatani Oskouei | 1 | Construction and Building Materials | 2017 |  | 48 | Carbon | Notreported | Vinyl ester | Notreported | 105 | Notreported | 98 | Notreported | 85 | Notreported | 5 | Notreported | 19.6349375 | grooved | SMD | Notreported | Notreported | SMD | Notreported | Vatan Composites Company | SMD | SMD | Tensile |  | 3 |  | 1632 | 0.9 | SMD | 117 | Notreported | Data from manuafacturer | 1.4 |  | Data from manuafacturer | SMD | SMD | SMD | SMD | SMD | SMD | SMD | SMD | 0.5 | SMD | SMD | SMD | SMD | SMD | SMD | SMD | SMD | SMD | SMD | SMD | SMD | SMD | SMD | SMD | SMD | SMD | SMD | SMD | SMD | 1 | HT | Notreported | Notreported | Notreported | air | [20; 300; 300] | [300; 300; 20] | SMD | SMD | SMD | SMD | [0.467, 0.5, Notreported] | natural cooling | SMD | SMD | SMD | SMD | SMD | SMD | SMD | SMD | SMD | SMD | 3 | 1080 | 3.1 |  | 66% | Notreported | Notreported | SMD | Notreported | Notreported | Notreported | SMD | SMD | Notreported | Notreported | Notreported | Notreported | Notreported | Notreported | Notreported | Notreported | SMD | SMD | SMD | SMD | SMD
1 | The effect of mechanical and thermal properties of FRP bars on their tensile performance under elevated temperatures | Hamed Ashrafi, Milad Bazli, Esmaeil Pournamazian Najafabadi, Asghar Vatani Oskouei | 1 | Construction and Building Materials | 2017 |  | 49 | Carbon | Notreported | Vinyl ester | Notreported | 105 | Notreported | 98 | Notreported | 85 | Notreported | 5 | Notreported | 19.6349375 | grooved | SMD | Notreported | Notreported | SMD | Notreported | Vatan Composites Company | SMD | SMD | Tensile |  | 3 |  | 1632 | 0.9 | SMD | 117 | Notreported | Data from manuafacturer | 1.4 |  | Data from manuafacturer | SMD | SMD | SMD | SMD | SMD | SMD | SMD | SMD | 0.5 | SMD | SMD | SMD | SMD | SMD | SMD | SMD | SMD | SMD | SMD | SMD | SMD | SMD | SMD | SMD | SMD | SMD | SMD | SMD | SMD | 1 | HT | Notreported | Notreported | Notreported | air | [20; 450; 450] | [450; 450; 20] | SMD | SMD | SMD | SMD | [0.717, 0.5, Notreported] | natural cooling | SMD | SMD | SMD | SMD | SMD | SMD | SMD | SMD | SMD | SMD | 3 | 851 | 6.5 |  | 52% | Notreported | Notreported | SMD | Notreported | Notreported | Notreported | SMD | SMD | Notreported | Notreported | Notreported | Notreported | Notreported | Notreported | Notreported | Notreported | SMD | SMD | SMD | SMD | SMD
1 | Research on the residual tensile strength of composite reinforcing bars exposed to elevated temperatures | I Rozsypalova, J Prokes, Đ Cairović, F Girgle, P Danek and P Stepanek | 1 | Materials Science and Engineering | 2021 |  | 1 | Glass | E-CR glass | epoxy | Notreported | 110 | Notreported |  | 80 | Notreported | Notreported | 8 | Notreported | 50.26544 | helically wrapped | sand coated | Notreported | Notreported | SMD | Notreported | PREFA KOMPOZITY | SMD | SMD | tensile |  | 1 |  | 1042 | SMD | SMD | 55 | SMD | SMD | Notreported | SMD | SMD | SMD | SMD | SMD | SMD | SMD | SMD | SMD | SMD | 0.167 | SMD | SMD | SMD | SMD | SMD | SMD | SMD | SMD | SMD | SMD | SMD | SMD | SMD | air | SMD | SMD | SMD | SMD | SMD | SMD | 1 | HT | Notreported | Notreported | Notreported | air | [20; 60; 60] | [60; 60; 20] | SMD | SMD | SMD | SMD | [0.111, 0.167, Notreported] | natural cooling | SMD | SMD | SMD | SMD | SMD | SMD | SMD | SMD | SMD | SMD | 1 | 893.06 | Notreported | SMD | 85.71% | Notreported | Notreported | SMD | Notreported | Notreported | Notreported | SMD | SMD | Notreported | Notreported | Notreported | Notreported | Notreported | Notreported | Notreported | Notreported | SMD | SMD | SMD | SMD | SMD
1 | Research on the residual tensile strength of composite reinforcing bars exposed to elevated temperatures | I Rozsypalova, J Prokes, Đ Cairović, F Girgle, P Danek and P Stepanek | 1 | Materials Science and Engineering | 2021 |  | 2 | Glass | E-CR glass | epoxy | Notreported | 110 | Notreported |  | 80 | Notreported | Notreported | 8 | Notreported | 50.26544 | helically wrapped | sand coated | Notreported | Notreported | SMD | Notreported | PREFA KOMPOZITY | SMD | SMD | tensile |  | 1 |  | 1042 | SMD | SMD | 55 | SMD | SMD | Notreported | SMD | SMD | SMD | SMD | SMD | SMD | SMD | SMD | SMD | SMD | 0.167 | SMD | SMD | SMD | SMD | SMD | SMD | SMD | SMD | SMD | SMD | SMD | SMD | SMD | air | SMD | SMD | SMD | SMD | SMD | SMD | 1 | HT | Notreported | Notreported | Notreported | air | [20; 100; 100] | [100; 100; 20] | SMD | SMD | SMD | SMD | [0.222, 0.167, Notreported] | natural cooling | SMD | SMD | SMD | SMD | SMD | SMD | SMD | SMD | SMD | SMD | 1 | 799.5 | Notreported | SMD | 76.73% | Notreported | Notreported | SMD | Notreported | Notreported | Notreported | SMD | SMD | Notreported | Notreported | Notreported | Notreported | Notreported | Notreported | Notreported | Notreported | SMD | SMD | SMD | SMD | SMD
1 | Research on the residual tensile strength of composite reinforcing bars exposed to elevated temperatures | I Rozsypalova, J Prokes, Đ Cairović, F Girgle, P Danek and P Stepanek | 1 | Materials Science and Engineering | 2021 |  | 3 | Glass | E-CR glass | epoxy | Notreported | 110 | Notreported |  | 80 | Notreported | Notreported | 8 | Notreported | 50.26544 | helically wrapped | sand coated | Notreported | Notreported | SMD | Notreported | PREFA KOMPOZITY | SMD | SMD | tensile |  | 1 |  | 1042 | SMD | SMD | 55 | SMD | SMD | Notreported | SMD | SMD | SMD | SMD | SMD | SMD | SMD | SMD | SMD | SMD | 0.167 | SMD | SMD | SMD | SMD | SMD | SMD | SMD | SMD | SMD | SMD | SMD | SMD | SMD | air | SMD | SMD | SMD | SMD | SMD | SMD | 1 | HT | Notreported | Notreported | Notreported | air | [20; 280; 280] | [280; 280; 20] | SMD | SMD | SMD | SMD | [0.722, 0.167, Notreported] | natural cooling | SMD | SMD | SMD | SMD | SMD | SMD | SMD | SMD | SMD | SMD | 1 | 766.9 | Notreported | SMD | 73.6% | Notreported | Notreported | SMD | Notreported | Notreported | Notreported | SMD | SMD | Notreported | Notreported | Notreported | Notreported | Notreported | Notreported | Notreported | Notreported | SMD | SMD | SMD | SMD | SMD
1 | Research on the residual tensile strength of composite reinforcing bars exposed to elevated temperatures | I Rozsypalova, J Prokes, Đ Cairović, F Girgle, P Danek and P Stepanek | 1 | Materials Science and Engineering | 2021 |  | 4 | Glass | E-CR glass | epoxy | Notreported | 110 | Notreported |  | 80 | Notreported | Notreported | 10 | Notreported | 78.53975 | helically wrapped | sand coated | Notreported | Notreported | SMD | Notreported | PREFA KOMPOZITY | SMD | SMD | tensile |  | 1 |  | 1018.8 | SMD | SMD | 52.5 | SMD | SMD | Notreported | SMD | SMD | SMD | SMD | SMD | SMD | SMD | SMD | SMD | SMD | 0.167 | SMD | SMD | SMD | SMD | SMD | SMD | SMD | SMD | SMD | SMD | SMD | SMD | SMD | air | SMD | SMD | SMD | SMD | SMD | SMD | 1 | HT | Notreported | Notreported | Notreported | air | [20; 60; 60] | [60; 60; 20] | SMD | SMD | SMD | SMD | [0.111, 0.167, Notreported] | natural cooling | SMD | SMD | SMD | SMD | SMD | SMD | SMD | SMD | SMD | SMD | 1 | 816.02 | Notreported | SMD | 80.1% | Notreported | Notreported | SMD | Notreported | Notreported | Notreported | SMD | SMD | Notreported | Notreported | Notreported | Notreported | Notreported | Notreported | Notreported | Notreported | SMD | SMD | SMD | SMD | SMD
1 | Research on the residual tensile strength of composite reinforcing bars exposed to elevated temperatures | I Rozsypalova, J Prokes, Đ Cairović, F Girgle, P Danek and P Stepanek | 1 | Materials Science and Engineering | 2021 |  | 5 | Glass | E-CR glass | epoxy | Notreported | 110 | Notreported |  | 80 | Notreported | Notreported | 10 | Notreported | 78.53975 | helically wrapped | sand coated | Notreported | Notreported | SMD | Notreported | PREFA KOMPOZITY | SMD | SMD | tensile |  | 1 |  | 1018.8 | SMD | SMD | 52.5 | SMD | SMD | Notreported | SMD | SMD | SMD | SMD | SMD | SMD | SMD | SMD | SMD | SMD | 0.167 | SMD | SMD | SMD | SMD | SMD | SMD | SMD | SMD | SMD | SMD | SMD | SMD | SMD | air | SMD | SMD | SMD | SMD | SMD | SMD | 1 | HT | Notreported | Notreported | Notreported | air | [20; 100; 100] | [100; 100; 20] | SMD | SMD | SMD | SMD | [0.222, 0.167, Notreported] | natural cooling | SMD | SMD | SMD | SMD | SMD | SMD | SMD | SMD | SMD | SMD | 1 | 765.6 | Notreported | SMD | 75.15% | Notreported | Notreported | SMD | Notreported | Notreported | Notreported | SMD | SMD | Notreported | Notreported | Notreported | Notreported | Notreported | Notreported | Notreported | Notreported | SMD | SMD | SMD | SMD | SMD
1 | Research on the residual tensile strength of composite reinforcing bars exposed to elevated temperatures | I Rozsypalova, J Prokes, Đ Cairović, F Girgle, P Danek and P Stepanek | 1 | Materials Science and Engineering | 2021 |  | 6 | Glass | E-CR glass | epoxy | Notreported | 110 | Notreported |  | 80 | Notreported | Notreported | 10 | Notreported | 78.53975 | helically wrapped | sand coated | Notreported | Notreported | SMD | Notreported | PREFA KOMPOZITY | SMD | SMD | tensile |  | 1 |  | 1018.8 | SMD | SMD | 52.5 | SMD | SMD | Notreported | SMD | SMD | SMD | SMD | SMD | SMD | SMD | SMD | SMD | SMD | 0.167 | SMD | SMD | SMD | SMD | SMD | SMD | SMD | SMD | SMD | SMD | SMD | SMD | SMD | air | SMD | SMD | SMD | SMD | SMD | SMD | 1 | HT | Notreported | Notreported | Notreported | air | [20; 200; 200] | [200; 200; 20] | SMD | SMD | SMD | SMD | [0.5, 0.167, Notreported] | natural cooling | SMD | SMD | SMD | SMD | SMD | SMD | SMD | SMD | SMD | SMD | 1 | 732.4 | Notreported | SMD | 71.89% | Notreported | Notreported | SMD | Notreported | Notreported | Notreported | SMD | SMD | Notreported | Notreported | Notreported | Notreported | Notreported | Notreported | Notreported | Notreported | SMD | SMD | SMD | SMD | SMD
1 | Research on the residual tensile strength of composite reinforcing bars exposed to elevated temperatures | I Rozsypalova, J Prokes, Đ Cairović, F Girgle, P Danek and P Stepanek | 1 | Materials Science and Engineering | 2021 |  | 7 | Glass | E-CR glass | epoxy | Notreported | 110 | Notreported |  | 80 | Notreported | Notreported | 10 | Notreported | 78.53975 | helically wrapped | sand coated | Notreported | Notreported | SMD | Notreported | PREFA KOMPOZITY | SMD | SMD | tensile |  | 1 |  | 1018.8 | SMD | SMD | 52.5 | SMD | SMD | Notreported | SMD | SMD | SMD | SMD | SMD | SMD | SMD | SMD | SMD | SMD | 0.167 | SMD | SMD | SMD | SMD | SMD | SMD | SMD | SMD | SMD | SMD | SMD | SMD | SMD | air | SMD | SMD | SMD | SMD | SMD | SMD | 1 | HT | Notreported | Notreported | Notreported | air | [20; 280; 280] | [280; 280; 20] | SMD | SMD | SMD | SMD | [0.722, 0.167, Notreported] | natural cooling | SMD | SMD | SMD | SMD | SMD | SMD | SMD | SMD | SMD | SMD | 1 | 794.5 | Notreported | SMD | 77.98% | Notreported | Notreported | SMD | Notreported | Notreported | Notreported | SMD | SMD | Notreported | Notreported | Notreported | Notreported | Notreported | Notreported | Notreported | Notreported | SMD | SMD | SMD | SMD | SMD
1 | Research on the residual tensile strength of composite reinforcing bars exposed to elevated temperatures | I Rozsypalova, J Prokes, Đ Cairović, F Girgle, P Danek and P Stepanek | 1 | Materials Science and Engineering | 2021 |  | 8 | Glass | E-CR glass | epoxy | Notreported | 110 | Notreported |  | 80 | Notreported | Notreported | 14 | Notreported | 153.93791 | helically wrapped | sand coated | Notreported | Notreported | SMD | Notreported | PREFA KOMPOZITY | SMD | SMD | tensile |  | 1 |  | 871.2 | SMD | SMD | 43.3 | SMD | SMD | Notreported | SMD | SMD | SMD | SMD | SMD | SMD | SMD | SMD | SMD | SMD | 0.167 | SMD | SMD | SMD | SMD | SMD | SMD | SMD | SMD | SMD | SMD | SMD | SMD | SMD | air | SMD | SMD | SMD | SMD | SMD | SMD | 1 | HT | Notreported | Notreported | Notreported | air | [20; 60; 60] | [60; 60; 20] | SMD | SMD | SMD | SMD | [0.111, 0.167, Notreported] | natural cooling | SMD | SMD | SMD | SMD | SMD | SMD | SMD | SMD | SMD | SMD | 1 | 757.25 | Notreported | SMD | 86.92% | Notreported | Notreported | SMD | Notreported | Notreported | Notreported | SMD | SMD | Notreported | Notreported | Notreported | Notreported | Notreported | Notreported | Notreported | Notreported | SMD | SMD | SMD | SMD | SMD
1 | Research on the residual tensile strength of composite reinforcing bars exposed to elevated temperatures | I Rozsypalova, J Prokes, Đ Cairović, F Girgle, P Danek and P Stepanek | 1 | Materials Science and Engineering | 2021 |  | 9 | Glass | E-CR glass | epoxy | Notreported | 110 | Notreported |  | 80 | Notreported | Notreported | 14 | Notreported | 153.93791 | helically wrapped | sand coated | Notreported | Notreported | SMD | Notreported | PREFA KOMPOZITY | SMD | SMD | tensile |  | 1 |  | 871.2 | SMD | SMD | 43.3 | SMD | SMD | Notreported | SMD | SMD | SMD | SMD | SMD | SMD | SMD | SMD | SMD | SMD | 0.167 | SMD | SMD | SMD | SMD | SMD | SMD | SMD | SMD | SMD | SMD | SMD | SMD | SMD | air | SMD | SMD | SMD | SMD | SMD | SMD | 1 | HT | Notreported | Notreported | Notreported | air | [20; 100; 100] | [100; 100; 20] | SMD | SMD | SMD | SMD | [0.222, 0.167, Notreported] | natural cooling | SMD | SMD | SMD | SMD | SMD | SMD | SMD | SMD | SMD | SMD | 1 | 636.36 | Notreported | SMD | 73.04% | Notreported | Notreported | SMD | Notreported | Notreported | Notreported | SMD | SMD | Notreported | Notreported | Notreported | Notreported | Notreported | Notreported | Notreported | Notreported | SMD | SMD | SMD | SMD | SMD
1 | Research on the residual tensile strength of composite reinforcing bars exposed to elevated temperatures | I Rozsypalova, J Prokes, Đ Cairović, F Girgle, P Danek and P Stepanek | 1 | Materials Science and Engineering | 2021 |  | 10 | Glass | E-CR glass | epoxy | Notreported | 110 | Notreported |  | 80 | Notreported | Notreported | 14 | Notreported | 153.93791 | helically wrapped | sand coated | Notreported | Notreported | SMD | Notreported | PREFA KOMPOZITY | SMD | SMD | tensile |  | 1 |  | 871.2 | SMD | SMD | 43.3 | SMD | SMD | Notreported | SMD | SMD | SMD | SMD | SMD | SMD | SMD | SMD | SMD | SMD | 0.167 | SMD | SMD | SMD | SMD | SMD | SMD | SMD | SMD | SMD | SMD | SMD | SMD | SMD | air | SMD | SMD | SMD | SMD | SMD | SMD | 1 | HT | Notreported | Notreported | Notreported | air | [20; 200; 200] | [200; 200; 20] | SMD | SMD | SMD | SMD | [0.5, 0.167, Notreported] | natural cooling | SMD | SMD | SMD | SMD | SMD | SMD | SMD | SMD | SMD | SMD | 1 | 655.33 | Notreported | SMD | 75.22% | Notreported | Notreported | SMD | Notreported | Notreported | Notreported | SMD | SMD | Notreported | Notreported | Notreported | Notreported | Notreported | Notreported | Notreported | Notreported | SMD | SMD | SMD | SMD | SMD
1 | Research on the residual tensile strength of composite reinforcing bars exposed to elevated temperatures | I Rozsypalova, J Prokes, Đ Cairović, F Girgle, P Danek and P Stepanek | 1 | Materials Science and Engineering | 2021 |  | 11 | Glass | E-CR glass | epoxy | Notreported | 110 | Notreported |  | 80 | Notreported | Notreported | 14 | Notreported | 153.93791 | helically wrapped | sand coated | Notreported | Notreported | SMD | Notreported | PREFA KOMPOZITY | SMD | SMD | tensile |  | 1 |  | 871.2 | SMD | SMD | 43.3 | SMD | SMD | Notreported | SMD | SMD | SMD | SMD | SMD | SMD | SMD | SMD | SMD | SMD | 0.167 | SMD | SMD | SMD | SMD | SMD | SMD | SMD | SMD | SMD | SMD | SMD | SMD | SMD | air | SMD | SMD | SMD | SMD | SMD | SMD | 1 | HT | Notreported | Notreported | Notreported | air | [20; 280; 280] | [280; 280; 20] | SMD | SMD | SMD | SMD | [0.722, 0.167, Notreported] | natural cooling | SMD | SMD | SMD | SMD | SMD | SMD | SMD | SMD | SMD | SMD | 1 | 672.02 | Notreported | SMD | 77.14% | Notreported | Notreported | SMD | Notreported | Notreported | Notreported | SMD | SMD | Notreported | Notreported | Notreported | Notreported | Notreported | Notreported | Notreported | Notreported | SMD | SMD | SMD | SMD | SMD
0 | Influence of seawater sea sand concrete environment on the long‐term tensile properties of pultruded basalt and basalt‐carbon‐hybrid fiber reinforced polymer profiles | Suhad D. Salman, Lin Ye, Yuyuan Zhao, Chun Qing Li, Mizi Fan | 1 | Polymer Composites | 2023 |  | 1 | Basalt | unidirectional BFRP | epoxy | Notreported | Notreported | Notreported | Notreported | Notreported | 68 | Notreported | SMD | Notreported | 62.25 | no rib | SMD | Notreported | Notreported | SMD | Notreported | Jiangsu GMV Co., Ltd., China | SMD | SMD | tensile |  | 3 |  | 1277 | 1.5 | SMD | 50.6 | 2.9 | SMD | 4.24 | Notreported | Notreported | SMD | SMD | SMD | SMD | SMD | SMD | 25 | SMD | 504 | SMD | SMD | SMD | SMD | SMD | SMD | SMD | 12.9 | Notreported | SMD | SMD | SMD | SMD | SMD | SMD | SMD | SMD | SMD | SMD | SMD | SMD | SMD | SMD | SMD | SMD | SMD | SMD | SMD | SMD | SMD | SMD | SMD | SMD | SMD | SMD | SMD | SMD | SMD | SMD | SMD | SMD | SMD | SMD | SMD | 3 | 1265 | 1.3 |  | 99.1% | 50.2 | 2.2 | SMD | 0.9920949 | Notreported | Notreported | SMD | SMD | Notreported | Notreported | Notreported | Notreported | Notreported | Notreported | Notreported | Notreported | SMD | SMD | SMD | SMD | SMD
0 | Influence of seawater sea sand concrete environment on the long‐term tensile properties of pultruded basalt and basalt‐carbon‐hybrid fiber reinforced polymer profiles | Suhad D. Salman, Lin Ye, Yuyuan Zhao, Chun Qing Li, Mizi Fan | 1 | Polymer Composites | 2023 |  | 2 | Basalt | unidirectional BFRP | epoxy | Notreported | Notreported | Notreported | Notreported | Notreported | 68 | Notreported | SMD | Notreported | 62.25 | no rib | SMD | Notreported | Notreported | SMD | Notreported | Jiangsu GMV Co., Ltd., China | SMD | SMD | tensile |  | 3 |  | 1277 | 1.5 | SMD | 50.6 | 2.9 | SMD | 4.24 | Notreported | Notreported | SMD | SMD | SMD | SMD | SMD | SMD | 25 | SMD | 1008 | SMD | SMD | SMD | SMD | SMD | SMD | SMD | 12.9 | Notreported | SMD | SMD | SMD | SMD | SMD | SMD | SMD | SMD | SMD | SMD | SMD | SMD | SMD | SMD | SMD | SMD | SMD | SMD | SMD | SMD | SMD | SMD | SMD | SMD | SMD | SMD | SMD | SMD | SMD | SMD | SMD | SMD | SMD | SMD | SMD | 3 | 1256 | 6.1 |  | 98.4% | 51.6 | 2.8 | SMD | 1.019763 | Notreported | Notreported | SMD | SMD | Notreported | Notreported | Notreported | Notreported | Notreported | Notreported | Notreported | Notreported | SMD | SMD | SMD | SMD | SMD
0 | Influence of seawater sea sand concrete environment on the long‐term tensile properties of pultruded basalt and basalt‐carbon‐hybrid fiber reinforced polymer profiles | Suhad D. Salman, Lin Ye, Yuyuan Zhao, Chun Qing Li, Mizi Fan | 1 | Polymer Composites | 2023 |  | 3 | Basalt | unidirectional BFRP | epoxy | Notreported | Notreported | Notreported | Notreported | Notreported | 68 | Notreported | SMD | Notreported | 62.25 | no rib | SMD | Notreported | Notreported | SMD | Notreported | Jiangsu GMV Co., Ltd., China | SMD | SMD | tensile |  | 3 |  | 1277 | 1.5 | SMD | 50.6 | 2.9 | SMD | 4.24 | Notreported | Notreported | SMD | SMD | SMD | SMD | SMD | SMD | 25 | SMD | 1512 | SMD | SMD | SMD | SMD | SMD | SMD | SMD | 12.9 | Notreported | SMD | SMD | SMD | SMD | SMD | SMD | SMD | SMD | SMD | SMD | SMD | SMD | SMD | SMD | SMD | SMD | SMD | SMD | SMD | SMD | SMD | SMD | SMD | SMD | SMD | SMD | SMD | SMD | SMD | SMD | SMD | SMD | SMD | SMD | SMD | 3 | 1253 | 3.1 |  | 98.1% | 50 | 1.5 | SMD | 0.9881423 | Notreported | Notreported | SMD | SMD | Notreported | Notreported | Notreported | Notreported | Notreported | Notreported | Notreported | Notreported | SMD | SMD | SMD | SMD | SMD
0 | Influence of seawater sea sand concrete environment on the long‐term tensile properties of pultruded basalt and basalt‐carbon‐hybrid fiber reinforced polymer profiles | Suhad D. Salman, Lin Ye, Yuyuan Zhao, Chun Qing Li, Mizi Fan | 1 | Polymer Composites | 2023 |  | 4 | Basalt | unidirectional BFRP | epoxy | Notreported | Notreported | Notreported | Notreported | Notreported | 68 | Notreported | SMD | Notreported | 62.25 | no rib | SMD | Notreported | Notreported | SMD | Notreported | Jiangsu GMV Co., Ltd., China | SMD | SMD | tensile |  | 3 |  | 1277 | 1.5 | SMD | 50.6 | 2.9 | SMD | 4.24 | Notreported | Notreported | SMD | SMD | SMD | SMD | SMD | SMD | 45 | SMD | 504 | SMD | SMD | SMD | SMD | SMD | SMD | SMD | 12.9 | Notreported | SMD | SMD | SMD | SMD | SMD | SMD | SMD | SMD | SMD | SMD | SMD | SMD | SMD | SMD | SMD | SMD | SMD | SMD | SMD | SMD | SMD | SMD | SMD | SMD | SMD | SMD | SMD | SMD | SMD | SMD | SMD | SMD | SMD | SMD | SMD | 3 | 1227 | 2.9 |  | 96.1% | 51.5 | 2.6 | SMD | 1.017787 | Notreported | Notreported | SMD | SMD | Notreported | Notreported | Notreported | Notreported | Notreported | Notreported | Notreported | Notreported | SMD | SMD | SMD | SMD | SMD
0 | Influence of seawater sea sand concrete environment on the long‐term tensile properties of pultruded basalt and basalt‐carbon‐hybrid fiber reinforced polymer profiles | Suhad D. Salman, Lin Ye, Yuyuan Zhao, Chun Qing Li, Mizi Fan | 1 | Polymer Composites | 2023 |  | 5 | Basalt | unidirectional BFRP | epoxy | Notreported | Notreported | Notreported | Notreported | Notreported | 68 | Notreported | SMD | Notreported | 62.25 | no rib | SMD | Notreported | Notreported | SMD | Notreported | Jiangsu GMV Co., Ltd., China | SMD | SMD | tensile |  | 3 |  | 1277 | 1.5 | SMD | 50.6 | 2.9 | SMD | 4.24 | Notreported | Notreported | SMD | SMD | SMD | SMD | SMD | SMD | 45 | SMD | 1008 | SMD | SMD | SMD | SMD | SMD | SMD | SMD | 12.9 | Notreported | SMD | SMD | SMD | SMD | SMD | SMD | SMD | SMD | SMD | SMD | SMD | SMD | SMD | SMD | SMD | SMD | SMD | SMD | SMD | SMD | SMD | SMD | SMD | SMD | SMD | SMD | SMD | SMD | SMD | SMD | SMD | SMD | SMD | SMD | SMD | 3 | 1215 | 4.2 |  | 95.2% | 50.9 | 2.3 | SMD | 1.005929 | Notreported | Notreported | SMD | SMD | Notreported | Notreported | Notreported | Notreported | Notreported | Notreported | Notreported | Notreported | SMD | SMD | SMD | SMD | SMD
0 | Influence of seawater sea sand concrete environment on the long‐term tensile properties of pultruded basalt and basalt‐carbon‐hybrid fiber reinforced polymer profiles | Suhad D. Salman, Lin Ye, Yuyuan Zhao, Chun Qing Li, Mizi Fan | 1 | Polymer Composites | 2023 |  | 6 | Basalt | unidirectional BFRP | epoxy | Notreported | Notreported | Notreported | Notreported | Notreported | 68 | Notreported | SMD | Notreported | 62.25 | no rib | SMD | Notreported | Notreported | SMD | Notreported | Jiangsu GMV Co., Ltd., China | SMD | SMD | tensile |  | 3 |  | 1277 | 1.5 | SMD | 50.6 | 2.9 | SMD | 4.24 | Notreported | Notreported | SMD | SMD | SMD | SMD | SMD | SMD | 45 | SMD | 1512 | SMD | SMD | SMD | SMD | SMD | SMD | SMD | 12.9 | Notreported | SMD | SMD | SMD | SMD | SMD | SMD | SMD | SMD | SMD | SMD | SMD | SMD | SMD | SMD | SMD | SMD | SMD | SMD | SMD | SMD | SMD | SMD | SMD | SMD | SMD | SMD | SMD | SMD | SMD | SMD | SMD | SMD | SMD | SMD | SMD | 3 | 1206 | 1.8 |  | 94.5% | 48.9 | 3.7 | SMD | 0.9664032 | Notreported | Notreported | SMD | SMD | Notreported | Notreported | Notreported | Notreported | Notreported | Notreported | Notreported | Notreported | SMD | SMD | SMD | SMD | SMD
0 | Influence of seawater sea sand concrete environment on the long‐term tensile properties of pultruded basalt and basalt‐carbon‐hybrid fiber reinforced polymer profiles | Suhad D. Salman, Lin Ye, Yuyuan Zhao, Chun Qing Li, Mizi Fan | 1 | Polymer Composites | 2023 |  | 7 | Basalt | unidirectional BFRP | epoxy | Notreported | Notreported | Notreported | Notreported | Notreported | 68 | Notreported | SMD | Notreported | 62.25 | no rib | SMD | Notreported | Notreported | SMD | Notreported | Jiangsu GMV Co., Ltd., China | SMD | SMD | tensile |  | 3 |  | 1277 | 1.5 | SMD | 50.6 | 2.9 | SMD | 4.24 | Notreported | Notreported | SMD | SMD | SMD | SMD | SMD | SMD | 60 | SMD | 504 | SMD | SMD | SMD | SMD | SMD | SMD | SMD | 12.9 | Notreported | SMD | SMD | SMD | SMD | SMD | SMD | SMD | SMD | SMD | SMD | SMD | SMD | SMD | SMD | SMD | SMD | SMD | SMD | SMD | SMD | SMD | SMD | SMD | SMD | SMD | SMD | SMD | SMD | SMD | SMD | SMD | SMD | SMD | SMD | SMD | 3 | 1157 | 2.7 |  | 90.7% | 51.6 | SMD | SMD | 1.019763 | 3.913 | Notreported | SMD | 0.9228774 | Notreported | Notreported | Notreported | Notreported | Notreported | Notreported | Notreported | Notreported | SMD | SMD | SMD | SMD | SMD
0 | Influence of seawater sea sand concrete environment on the long‐term tensile properties of pultruded basalt and basalt‐carbon‐hybrid fiber reinforced polymer profiles | Suhad D. Salman, Lin Ye, Yuyuan Zhao, Chun Qing Li, Mizi Fan | 1 | Polymer Composites | 2023 |  | 8 | Basalt | unidirectional BFRP | epoxy | Notreported | Notreported | Notreported | Notreported | Notreported | 68 | Notreported | SMD | Notreported | 62.25 | no rib | SMD | Notreported | Notreported | SMD | Notreported | Jiangsu GMV Co., Ltd., China | SMD | SMD | tensile |  | 3 |  | 1277 | 1.5 | SMD | 50.6 | 2.9 | SMD | 4.24 | Notreported | Notreported | SMD | SMD | SMD | SMD | SMD | SMD | 60 | SMD | 1008 | SMD | SMD | SMD | SMD | SMD | SMD | SMD | 12.9 | Notreported | SMD | SMD | SMD | SMD | SMD | SMD | SMD | SMD | SMD | SMD | SMD | SMD | SMD | SMD | SMD | SMD | SMD | SMD | SMD | SMD | SMD | SMD | SMD | SMD | SMD | SMD | SMD | SMD | SMD | SMD | SMD | SMD | SMD | SMD | SMD | 3 | 1137 | 6.1 |  | 89.1% | 50.5 | 3.3 | SMD | 0.9980237 | 4.046 | Notreported | SMD | 0.9542453 | Notreported | Notreported | Notreported | Notreported | Notreported | Notreported | Notreported | Notreported | SMD | SMD | SMD | SMD | SMD
0 | Influence of seawater sea sand concrete environment on the long‐term tensile properties of pultruded basalt and basalt‐carbon‐hybrid fiber reinforced polymer profiles | Suhad D. Salman, Lin Ye, Yuyuan Zhao, Chun Qing Li, Mizi Fan | 1 | Polymer Composites | 2023 |  | 9 | Basalt | unidirectional BFRP | epoxy | Notreported | Notreported | Notreported | Notreported | Notreported | 68 | Notreported | SMD | Notreported | 62.25 | no rib | SMD | Notreported | Notreported | SMD | Notreported | Jiangsu GMV Co., Ltd., China | SMD | SMD | tensile |  | 3 |  | 1277 | 1.5 | SMD | 50.6 | 2.9 | SMD | 4.24 | Notreported | Notreported | SMD | SMD | SMD | SMD | SMD | SMD | 60 | SMD | 1512 | SMD | SMD | SMD | SMD | SMD | SMD | SMD | 12.9 | Notreported | SMD | SMD | SMD | SMD | SMD | SMD | SMD | SMD | SMD | SMD | SMD | SMD | SMD | SMD | SMD | SMD | SMD | SMD | SMD | SMD | SMD | SMD | SMD | SMD | SMD | SMD | SMD | SMD | SMD | SMD | SMD | SMD | SMD | SMD | SMD | 3 | 1126 | 4.6 |  | 88.2% | 50.5 | 1.2 | SMD | 0.9980237 | 3.81 | Notreported | SMD | 0.8985849 | Notreported | Notreported | Notreported | Notreported | Notreported | Notreported | Notreported | Notreported | SMD | SMD | SMD | SMD | SMD
0 | Influence of seawater sea sand concrete environment on the long‐term tensile properties of pultruded basalt and basalt‐carbon‐hybrid fiber reinforced polymer profiles | Suhad D. Salman, Lin Ye, Yuyuan Zhao, Chun Qing Li, Mizi Fan | 1 | Polymer Composites | 2023 |  | 10 | Basalt | unidirectional BFRP | epoxy | Notreported | Notreported | Notreported | Notreported | Notreported | 68 | Notreported | SMD | Notreported | 62.25 | no rib | SMD | Notreported | Notreported | SMD | Notreported | Jiangsu GMV Co., Ltd., China | SMD | SMD | tensile |  | 3 |  | 1277 | 1.5 | SMD | 50.6 | 2.9 | SMD | 4.24 | Notreported | Notreported | SMD | SMD | SMD | SMD | SMD | SMD | 45 | SMD | 504 | SMD | SMD | SMD | SMD | SMD | SMD | SMD | sea water-8.1 | Notreported | SMD | SMD | SMD | SMD | SMD | SMD | SMD | SMD | SMD | SMD | SMD | SMD | SMD | SMD | SMD | SMD | SMD | SMD | SMD | SMD | SMD | SMD | SMD | SMD | SMD | SMD | SMD | SMD | SMD | SMD | SMD | SMD | SMD | SMD | SMD | 3 | 1268 | 5.7 |  | 99.4% | 50.1 | 1.6 | SMD | 0.9901186 | Notreported | Notreported | SMD | SMD | Notreported | Notreported | Notreported | Notreported | Notreported | Notreported | Notreported | Notreported | SMD | SMD | SMD | SMD | SMD
0 | Influence of seawater sea sand concrete environment on the long‐term tensile properties of pultruded basalt and basalt‐carbon‐hybrid fiber reinforced polymer profiles | Suhad D. Salman, Lin Ye, Yuyuan Zhao, Chun Qing Li, Mizi Fan | 1 | Polymer Composites | 2023 |  | 11 | Basalt | unidirectional BFRP | epoxy | Notreported | Notreported | Notreported | Notreported | Notreported | 68 | Notreported | SMD | Notreported | 62.25 | no rib | SMD | Notreported | Notreported | SMD | Notreported | Jiangsu GMV Co., Ltd., China | SMD | SMD | tensile |  | 3 |  | 1277 | 1.5 | SMD | 50.6 | 2.9 | SMD | 4.24 | Notreported | Notreported | SMD | SMD | SMD | SMD | SMD | SMD | 45 | SMD | 1008 | SMD | SMD | SMD | SMD | SMD | SMD | SMD | sea water-8.2 | Notreported | SMD | SMD | SMD | SMD | SMD | SMD | SMD | SMD | SMD | SMD | SMD | SMD | SMD | SMD | SMD | SMD | SMD | SMD | SMD | SMD | SMD | SMD | SMD | SMD | SMD | SMD | SMD | SMD | SMD | SMD | SMD | SMD | SMD | SMD | SMD | 3 | 1271 | 3.4 |  | 99.6% | 49.6 | 0.9 | SMD | 0.9802372 | Notreported | Notreported | SMD | SMD | Notreported | Notreported | Notreported | Notreported | Notreported | Notreported | Notreported | Notreported | SMD | SMD | SMD | SMD | SMD
0 | Influence of seawater sea sand concrete environment on the long‐term tensile properties of pultruded basalt and basalt‐carbon‐hybrid fiber reinforced polymer profiles | Suhad D. Salman, Lin Ye, Yuyuan Zhao, Chun Qing Li, Mizi Fan | 1 | Polymer Composites | 2023 |  | 12 | Basalt | unidirectional BFRP | epoxy | Notreported | Notreported | Notreported | Notreported | Notreported | 68 | Notreported | SMD | Notreported | 62.25 | no rib | SMD | Notreported | Notreported | SMD | Notreported | Jiangsu GMV Co., Ltd., China | SMD | SMD | tensile |  | 3 |  | 1277 | 1.5 | SMD | 50.6 | 2.9 | SMD | 4.24 | Notreported | Notreported | SMD | SMD | SMD | SMD | SMD | SMD | 45 | SMD | 1512 | SMD | SMD | SMD | SMD | SMD | SMD | SMD | sea water-8.3 | Notreported | SMD | SMD | SMD | SMD | SMD | SMD | SMD | SMD | SMD | SMD | SMD | SMD | SMD | SMD | SMD | SMD | SMD | SMD | SMD | SMD | SMD | SMD | SMD | SMD | SMD | SMD | SMD | SMD | SMD | SMD | SMD | SMD | SMD | SMD | SMD | 3 | 1263 | 3.5 |  | 98.9% | 49.7 | 0.7 | SMD | 0.9822134 | 4.3 | Notreported | SMD | 1.014151 | Notreported | Notreported | Notreported | Notreported | Notreported | Notreported | Notreported | Notreported | SMD | SMD | SMD | SMD | SMD
0 | Influence of seawater sea sand concrete environment on the long‐term tensile properties of pultruded basalt and basalt‐carbon‐hybrid fiber reinforced polymer profiles | Suhad D. Salman, Lin Ye, Yuyuan Zhao, Chun Qing Li, Mizi Fan | 1 | Polymer Composites | 2023 |  | 13 | Basalt | Twistless basalt rovings + multidirectional basalt fabric (0°, ±45°, 90°); 600 g/m² | epoxy | Notreported | Notreported | Notreported | Notreported | Notreported | 68 | Notreported | SMD | Notreported | 62.25 | no rib | SMD | Notreported | Notreported | SMD | Notreported | Jiangsu GMV Co., Ltd., China | SMD | SMD | tensile |  | 3 |  | 979 | 8.1 | SMD | 37.3 | 4.3 | SMD | 4.1993 | Notreported | Notreported | SMD | SMD | SMD | SMD | SMD | SMD | 25 | SMD | 504 | SMD | SMD | SMD | SMD | SMD | SMD | SMD | 13.9 | Notreported | SMD | SMD | SMD | SMD | SMD | SMD | SMD | SMD | SMD | SMD | SMD | SMD | SMD | SMD | SMD | SMD | SMD | SMD | SMD | SMD | SMD | SMD | SMD | SMD | SMD | SMD | SMD | SMD | SMD | SMD | SMD | SMD | SMD | SMD | SMD | 3 | 970 | 2.2 |  | 99.1% | 38.8 | 1.3 | SMD | 1.040214 | Notreported | Notreported | SMD | SMD | Notreported | Notreported | Notreported | Notreported | Notreported | Notreported | Notreported | Notreported | SMD | SMD | SMD | SMD | SMD
0 | Influence of seawater sea sand concrete environment on the long‐term tensile properties of pultruded basalt and basalt‐carbon‐hybrid fiber reinforced polymer profiles | Suhad D. Salman, Lin Ye, Yuyuan Zhao, Chun Qing Li, Mizi Fan | 1 | Polymer Composites | 2023 |  | 14 | Basalt | Twistless basalt rovings + multidirectional basalt fabric (0°, ±45°, 90°); 600 g/m² | epoxy | Notreported | Notreported | Notreported | Notreported | Notreported | 68 | Notreported | SMD | Notreported | 62.25 | no rib | SMD | Notreported | Notreported | SMD | Notreported | Jiangsu GMV Co., Ltd., China | SMD | SMD | tensile |  | 3 |  | 979 | 8.1 | SMD | 37.3 | 4.3 | SMD | 4.1993 | Notreported | Notreported | SMD | SMD | SMD | SMD | SMD | SMD | 25 | SMD | 1008 | SMD | SMD | SMD | SMD | SMD | SMD | SMD | 13.9 | Notreported | SMD | SMD | SMD | SMD | SMD | SMD | SMD | SMD | SMD | SMD | SMD | SMD | SMD | SMD | SMD | SMD | SMD | SMD | SMD | SMD | SMD | SMD | SMD | SMD | SMD | SMD | SMD | SMD | SMD | SMD | SMD | SMD | SMD | SMD | SMD | 3 | 964 | 7 |  | 98.5% | 37.4 | 10 | SMD | 1.002681 | Notreported | Notreported | SMD | SMD | Notreported | Notreported | Notreported | Notreported | Notreported | Notreported | Notreported | Notreported | SMD | SMD | SMD | SMD | SMD
0 | Influence of seawater sea sand concrete environment on the long‐term tensile properties of pultruded basalt and basalt‐carbon‐hybrid fiber reinforced polymer profiles | Suhad D. Salman, Lin Ye, Yuyuan Zhao, Chun Qing Li, Mizi Fan | 1 | Polymer Composites | 2023 |  | 15 | Basalt | Twistless basalt rovings + multidirectional basalt fabric (0°, ±45°, 90°); 600 g/m² | epoxy | Notreported | Notreported | Notreported | Notreported | Notreported | 68 | Notreported | SMD | Notreported | 62.25 | no rib | SMD | Notreported | Notreported | SMD | Notreported | Jiangsu GMV Co., Ltd., China | SMD | SMD | tensile |  | 3 |  | 979 | 8.1 | SMD | 37.3 | 4.3 | SMD | 4.1993 | Notreported | Notreported | SMD | SMD | SMD | SMD | SMD | SMD | 25 | SMD | 1512 | SMD | SMD | SMD | SMD | SMD | SMD | SMD | 13.9 | Notreported | SMD | SMD | SMD | SMD | SMD | SMD | SMD | SMD | SMD | SMD | SMD | SMD | SMD | SMD | SMD | SMD | SMD | SMD | SMD | SMD | SMD | SMD | SMD | SMD | SMD | SMD | SMD | SMD | SMD | SMD | SMD | SMD | SMD | SMD | SMD | 3 | 956 | 3.7 |  | 97.7% | 37.7 | 4.6 | SMD | 1.010724 | Notreported | Notreported | SMD | SMD | Notreported | Notreported | Notreported | Notreported | Notreported | Notreported | Notreported | Notreported | SMD | SMD | SMD | SMD | SMD
0 | Influence of seawater sea sand concrete environment on the long‐term tensile properties of pultruded basalt and basalt‐carbon‐hybrid fiber reinforced polymer profiles | Suhad D. Salman, Lin Ye, Yuyuan Zhao, Chun Qing Li, Mizi Fan | 1 | Polymer Composites | 2023 |  | 16 | Basalt | Twistless basalt rovings + multidirectional basalt fabric (0°, ±45°, 90°); 600 g/m² | epoxy | Notreported | Notreported | Notreported | Notreported | Notreported | 68 | Notreported | SMD | Notreported | 62.25 | no rib | SMD | Notreported | Notreported | SMD | Notreported | Jiangsu GMV Co., Ltd., China | SMD | SMD | tensile |  | 3 |  | 979 | 8.1 | SMD | 37.3 | 4.3 | SMD | 4.1993 | Notreported | Notreported | SMD | SMD | SMD | SMD | SMD | SMD | 45 | SMD | 504 | SMD | SMD | SMD | SMD | SMD | SMD | SMD | 13.9 | Notreported | SMD | SMD | SMD | SMD | SMD | SMD | SMD | SMD | SMD | SMD | SMD | SMD | SMD | SMD | SMD | SMD | SMD | SMD | SMD | SMD | SMD | SMD | SMD | SMD | SMD | SMD | SMD | SMD | SMD | SMD | SMD | SMD | SMD | SMD | SMD | 3 | 946 | 6.2 |  | 96.7% | 37.8 | 7.1 | SMD | 1.013405 | Notreported | Notreported | SMD | SMD | Notreported | Notreported | Notreported | Notreported | Notreported | Notreported | Notreported | Notreported | SMD | SMD | SMD | SMD | SMD
0 | Influence of seawater sea sand concrete environment on the long‐term tensile properties of pultruded basalt and basalt‐carbon‐hybrid fiber reinforced polymer profiles | Suhad D. Salman, Lin Ye, Yuyuan Zhao, Chun Qing Li, Mizi Fan | 1 | Polymer Composites | 2023 |  | 17 | Basalt | Twistless basalt rovings + multidirectional basalt fabric (0°, ±45°, 90°); 600 g/m² | epoxy | Notreported | Notreported | Notreported | Notreported | Notreported | 68 | Notreported | SMD | Notreported | 62.25 | no rib | SMD | Notreported | Notreported | SMD | Notreported | Jiangsu GMV Co., Ltd., China | SMD | SMD | tensile |  | 3 |  | 979 | 8.1 | SMD | 37.3 | 4.3 | SMD | 4.1993 | Notreported | Notreported | SMD | SMD | SMD | SMD | SMD | SMD | 45 | SMD | 1008 | SMD | SMD | SMD | SMD | SMD | SMD | SMD | 13.9 | Notreported | SMD | SMD | SMD | SMD | SMD | SMD | SMD | SMD | SMD | SMD | SMD | SMD | SMD | SMD | SMD | SMD | SMD | SMD | SMD | SMD | SMD | SMD | SMD | SMD | SMD | SMD | SMD | SMD | SMD | SMD | SMD | SMD | SMD | SMD | SMD | 3 | 913 | 6 |  | 93.3% | 35.7 | 6.9 | SMD | 0.9571046 | Notreported | Notreported | SMD | SMD | Notreported | Notreported | Notreported | Notreported | Notreported | Notreported | Notreported | Notreported | SMD | SMD | SMD | SMD | SMD
0 | Influence of seawater sea sand concrete environment on the long‐term tensile properties of pultruded basalt and basalt‐carbon‐hybrid fiber reinforced polymer profiles | Suhad D. Salman, Lin Ye, Yuyuan Zhao, Chun Qing Li, Mizi Fan | 1 | Polymer Composites | 2023 |  | 18 | Basalt | Twistless basalt rovings + multidirectional basalt fabric (0°, ±45°, 90°); 600 g/m² | epoxy | Notreported | Notreported | Notreported | Notreported | Notreported | 68 | Notreported | SMD | Notreported | 62.25 | no rib | SMD | Notreported | Notreported | SMD | Notreported | Jiangsu GMV Co., Ltd., China | SMD | SMD | tensile |  | 3 |  | 979 | 8.1 | SMD | 37.3 | 4.3 | SMD | 4.1993 | Notreported | Notreported | SMD | SMD | SMD | SMD | SMD | SMD | 45 | SMD | 1512 | SMD | SMD | SMD | SMD | SMD | SMD | SMD | 13.9 | Notreported | SMD | SMD | SMD | SMD | SMD | SMD | SMD | SMD | SMD | SMD | SMD | SMD | SMD | SMD | SMD | SMD | SMD | SMD | SMD | SMD | SMD | SMD | SMD | SMD | SMD | SMD | SMD | SMD | SMD | SMD | SMD | SMD | SMD | SMD | SMD | 3 | 908 | 6.8 |  | 92.8% | 36.3 | 6.9 | SMD | 0.9731903 | Notreported | Notreported | SMD | SMD | Notreported | Notreported | Notreported | Notreported | Notreported | Notreported | Notreported | Notreported | SMD | SMD | SMD | SMD | SMD
0 | Influence of seawater sea sand concrete environment on the long‐term tensile properties of pultruded basalt and basalt‐carbon‐hybrid fiber reinforced polymer profiles | Suhad D. Salman, Lin Ye, Yuyuan Zhao, Chun Qing Li, Mizi Fan | 1 | Polymer Composites | 2023 |  | 19 | Basalt | Twistless basalt rovings + multidirectional basalt fabric (0°, ±45°, 90°); 600 g/m² | epoxy | Notreported | Notreported | Notreported | Notreported | Notreported | 68 | Notreported | SMD | Notreported | 62.25 | no rib | SMD | Notreported | Notreported | SMD | Notreported | Jiangsu GMV Co., Ltd., China | SMD | SMD | tensile |  | 3 |  | 979 | 8.1 | SMD | 37.3 | 4.3 | SMD | 4.1993 | Notreported | Notreported | SMD | SMD | SMD | SMD | SMD | SMD | 60 | SMD | 504 | SMD | SMD | SMD | SMD | SMD | SMD | SMD | 13.9 | Notreported | SMD | SMD | SMD | SMD | SMD | SMD | SMD | SMD | SMD | SMD | SMD | SMD | SMD | SMD | SMD | SMD | SMD | SMD | SMD | SMD | SMD | SMD | SMD | SMD | SMD | SMD | SMD | SMD | SMD | SMD | SMD | SMD | SMD | SMD | SMD | 3 | 883 | 3.9 |  | 90.2% | 35.8 | 2.4 | SMD | 0.9597855 | 4.12 | Notreported | SMD | 0.9811159 | Notreported | Notreported | Notreported | Notreported | Notreported | Notreported | Notreported | Notreported | SMD | SMD | SMD | SMD | SMD
0 | Influence of seawater sea sand concrete environment on the long‐term tensile properties of pultruded basalt and basalt‐carbon‐hybrid fiber reinforced polymer profiles | Suhad D. Salman, Lin Ye, Yuyuan Zhao, Chun Qing Li, Mizi Fan | 1 | Polymer Composites | 2023 |  | 20 | Basalt | Twistless basalt rovings + multidirectional basalt fabric (0°, ±45°, 90°); 600 g/m² | epoxy | Notreported | Notreported | Notreported | Notreported | Notreported | 68 | Notreported | SMD | Notreported | 62.25 | no rib | SMD | Notreported | Notreported | SMD | Notreported | Jiangsu GMV Co., Ltd., China | SMD | SMD | tensile |  | 3 |  | 979 | 8.1 | SMD | 37.3 | 4.3 | SMD | 4.1993 | Notreported | Notreported | SMD | SMD | SMD | SMD | SMD | SMD | 60 | SMD | 1008 | SMD | SMD | SMD | SMD | SMD | SMD | SMD | 13.9 | Notreported | SMD | SMD | SMD | SMD | SMD | SMD | SMD | SMD | SMD | SMD | SMD | SMD | SMD | SMD | SMD | SMD | SMD | SMD | SMD | SMD | SMD | SMD | SMD | SMD | SMD | SMD | SMD | SMD | SMD | SMD | SMD | SMD | SMD | SMD | SMD | 3 | 821 | 3.1 |  | 83.9% | 35.2 | 1 | SMD | 0.9436997 | 3.508 | Notreported | SMD | 0.8353773 | Notreported | Notreported | Notreported | Notreported | Notreported | Notreported | Notreported | Notreported | SMD | SMD | SMD | SMD | SMD
0 | Influence of seawater sea sand concrete environment on the long‐term tensile properties of pultruded basalt and basalt‐carbon‐hybrid fiber reinforced polymer profiles | Suhad D. Salman, Lin Ye, Yuyuan Zhao, Chun Qing Li, Mizi Fan | 1 | Polymer Composites | 2023 |  | 21 | Basalt | Twistless basalt rovings + multidirectional basalt fabric (0°, ±45°, 90°); 600 g/m² | epoxy | Notreported | Notreported | Notreported | Notreported | Notreported | 68 | Notreported | SMD | Notreported | 62.25 | no rib | SMD | Notreported | Notreported | SMD | Notreported | Jiangsu GMV Co., Ltd., China | SMD | SMD | tensile |  | 3 |  | 979 | 8.1 | SMD | 37.3 | 4.3 | SMD | 4.1993 | Notreported | Notreported | SMD | SMD | SMD | SMD | SMD | SMD | 60 | SMD | 1512 | SMD | SMD | SMD | SMD | SMD | SMD | SMD | 13.9 | Notreported | SMD | SMD | SMD | SMD | SMD | SMD | SMD | SMD | SMD | SMD | SMD | SMD | SMD | SMD | SMD | SMD | SMD | SMD | SMD | SMD | SMD | SMD | SMD | SMD | SMD | SMD | SMD | SMD | SMD | SMD | SMD | SMD | SMD | SMD | SMD | 3 | 807 | 2 |  | 82.5% | 41.1 | 6.5 | SMD | 1.101877 | 3.465 | Notreported | SMD | 0.8251375 | Notreported | Notreported | Notreported | Notreported | Notreported | Notreported | Notreported | Notreported | SMD | SMD | SMD | SMD | SMD
0 | Influence of seawater sea sand concrete environment on the long‐term tensile properties of pultruded basalt and basalt‐carbon‐hybrid fiber reinforced polymer profiles | Suhad D. Salman, Lin Ye, Yuyuan Zhao, Chun Qing Li, Mizi Fan | 1 | Polymer Composites | 2023 |  | 22 | Basalt; Carbon | 0° carbon fiber rovings (20%) + twistless basalt rovings + multidirectional basalt fabric (50% 0°, 10% ±45°, 10% 90°) | epoxy | Notreported | Notreported | Notreported | Notreported | Notreported | 68 | Notreported | SMD | Notreported | 62.25 | no rib | SMD | Notreported | Notreported | SMD | Notreported | Jiangsu GMV Co., Ltd., China | SMD | SMD | tensile |  | 3 |  | 863 | 2.7 | SMD | 52.2 | 4.2 | SMD | 3.545 | Notreported | Notreported | SMD | SMD | SMD | SMD | SMD | SMD | 25 | SMD | 504 | SMD | SMD | SMD | SMD | SMD | SMD | SMD | 14.9 | Notreported | SMD | SMD | SMD | SMD | SMD | SMD | SMD | SMD | SMD | SMD | SMD | SMD | SMD | SMD | SMD | SMD | SMD | SMD | SMD | SMD | SMD | SMD | SMD | SMD | SMD | SMD | SMD | SMD | SMD | SMD | SMD | SMD | SMD | SMD | SMD | 3 | 855 | 5.3 |  | 99.1% | 54.3 | 4 | SMD | 1.04023 | Notreported | Notreported | SMD | SMD | Notreported | Notreported | Notreported | Notreported | Notreported | Notreported | Notreported | Notreported | SMD | SMD | SMD | SMD | SMD
0 | Influence of seawater sea sand concrete environment on the long‐term tensile properties of pultruded basalt and basalt‐carbon‐hybrid fiber reinforced polymer profiles | Suhad D. Salman, Lin Ye, Yuyuan Zhao, Chun Qing Li, Mizi Fan | 1 | Polymer Composites | 2023 |  | 23 | Basalt; Carbon | 0° carbon fiber rovings (20%) + twistless basalt rovings + multidirectional basalt fabric (50% 0°, 10% ±45°, 10% 90°) | epoxy | Notreported | Notreported | Notreported | Notreported | Notreported | 68 | Notreported | SMD | Notreported | 62.25 | no rib | SMD | Notreported | Notreported | SMD | Notreported | Jiangsu GMV Co., Ltd., China | SMD | SMD | tensile |  | 3 |  | 863 | 2.7 | SMD | 52.2 | 4.2 | SMD | 3.545 | Notreported | Notreported | SMD | SMD | SMD | SMD | SMD | SMD | 25 | SMD | 1008 | SMD | SMD | SMD | SMD | SMD | SMD | SMD | 14.9 | Notreported | SMD | SMD | SMD | SMD | SMD | SMD | SMD | SMD | SMD | SMD | SMD | SMD | SMD | SMD | SMD | SMD | SMD | SMD | SMD | SMD | SMD | SMD | SMD | SMD | SMD | SMD | SMD | SMD | SMD | SMD | SMD | SMD | SMD | SMD | SMD | 3 | 845 | 7.2 |  | 98% | 53.5 | 5.2 | SMD | 1.024904 | Notreported | Notreported | SMD | SMD | Notreported | Notreported | Notreported | Notreported | Notreported | Notreported | Notreported | Notreported | SMD | SMD | SMD | SMD | SMD
0 | Influence of seawater sea sand concrete environment on the long‐term tensile properties of pultruded basalt and basalt‐carbon‐hybrid fiber reinforced polymer profiles | Suhad D. Salman, Lin Ye, Yuyuan Zhao, Chun Qing Li, Mizi Fan | 1 | Polymer Composites | 2023 |  | 24 | Basalt; Carbon | 0° carbon fiber rovings (20%) + twistless basalt rovings + multidirectional basalt fabric (50% 0°, 10% ±45°, 10% 90°) | epoxy | Notreported | Notreported | Notreported | Notreported | Notreported | 68 | Notreported | SMD | Notreported | 62.25 | no rib | SMD | Notreported | Notreported | SMD | Notreported | Jiangsu GMV Co., Ltd., China | SMD | SMD | tensile |  | 3 |  | 863 | 2.7 | SMD | 52.2 | 4.2 | SMD | 3.545 | Notreported | Notreported | SMD | SMD | SMD | SMD | SMD | SMD | 25 | SMD | 1512 | SMD | SMD | SMD | SMD | SMD | SMD | SMD | 14.9 | Notreported | SMD | SMD | SMD | SMD | SMD | SMD | SMD | SMD | SMD | SMD | SMD | SMD | SMD | SMD | SMD | SMD | SMD | SMD | SMD | SMD | SMD | SMD | SMD | SMD | SMD | SMD | SMD | SMD | SMD | SMD | SMD | SMD | SMD | SMD | SMD | 3 | 842 | 4.4 |  | 97.7% | 51.3 | 4 | SMD | 0.9827586 | Notreported | Notreported | SMD | SMD | Notreported | Notreported | Notreported | Notreported | Notreported | Notreported | Notreported | Notreported | SMD | SMD | SMD | SMD | SMD
0 | Influence of seawater sea sand concrete environment on the long‐term tensile properties of pultruded basalt and basalt‐carbon‐hybrid fiber reinforced polymer profiles | Suhad D. Salman, Lin Ye, Yuyuan Zhao, Chun Qing Li, Mizi Fan | 1 | Polymer Composites | 2023 |  | 25 | Basalt; Carbon | 0° carbon fiber rovings (20%) + twistless basalt rovings + multidirectional basalt fabric (50% 0°, 10% ±45°, 10% 90°) | epoxy | Notreported | Notreported | Notreported | Notreported | Notreported | 68 | Notreported | SMD | Notreported | 62.25 | no rib | SMD | Notreported | Notreported | SMD | Notreported | Jiangsu GMV Co., Ltd., China | SMD | SMD | tensile |  | 3 |  | 863 | 2.7 | SMD | 52.2 | 4.2 | SMD | 3.545 | Notreported | Notreported | SMD | SMD | SMD | SMD | SMD | SMD | 45 | SMD | 504 | SMD | SMD | SMD | SMD | SMD | SMD | SMD | 14.9 | Notreported | SMD | SMD | SMD | SMD | SMD | SMD | SMD | SMD | SMD | SMD | SMD | SMD | SMD | SMD | SMD | SMD | SMD | SMD | SMD | SMD | SMD | SMD | SMD | SMD | SMD | SMD | SMD | SMD | SMD | SMD | SMD | SMD | SMD | SMD | SMD | 3 | 829 | 7.1 |  | 96.1% | 51.9 | 3.4 | SMD | 0.9942529 | Notreported | Notreported | SMD | SMD | Notreported | Notreported | Notreported | Notreported | Notreported | Notreported | Notreported | Notreported | SMD | SMD | SMD | SMD | SMD
0 | Influence of seawater sea sand concrete environment on the long‐term tensile properties of pultruded basalt and basalt‐carbon‐hybrid fiber reinforced polymer profiles | Suhad D. Salman, Lin Ye, Yuyuan Zhao, Chun Qing Li, Mizi Fan | 1 | Polymer Composites | 2023 |  | 26 | Basalt; Carbon | 0° carbon fiber rovings (20%) + twistless basalt rovings + multidirectional basalt fabric (50% 0°, 10% ±45°, 10% 90°) | epoxy | Notreported | Notreported | Notreported | Notreported | Notreported | 68 | Notreported | SMD | Notreported | 62.25 | no rib | SMD | Notreported | Notreported | SMD | Notreported | Jiangsu GMV Co., Ltd., China | SMD | SMD | tensile |  | 3 |  | 863 | 2.7 | SMD | 52.2 | 4.2 | SMD | 3.545 | Notreported | Notreported | SMD | SMD | SMD | SMD | SMD | SMD | 45 | SMD | 1008 | SMD | SMD | SMD | SMD | SMD | SMD | SMD | 14.9 | Notreported | SMD | SMD | SMD | SMD | SMD | SMD | SMD | SMD | SMD | SMD | SMD | SMD | SMD | SMD | SMD | SMD | SMD | SMD | SMD | SMD | SMD | SMD | SMD | SMD | SMD | SMD | SMD | SMD | SMD | SMD | SMD | SMD | SMD | SMD | SMD | 3 | 811 | 6.2 |  | 94% | 55.9 | 2.9 | SMD | 1.070881 | Notreported | Notreported | SMD | SMD | Notreported | Notreported | Notreported | Notreported | Notreported | Notreported | Notreported | Notreported | SMD | SMD | SMD | SMD | SMD
0 | Influence of seawater sea sand concrete environment on the long‐term tensile properties of pultruded basalt and basalt‐carbon‐hybrid fiber reinforced polymer profiles | Suhad D. Salman, Lin Ye, Yuyuan Zhao, Chun Qing Li, Mizi Fan | 1 | Polymer Composites | 2023 |  | 27 | Basalt; Carbon | 0° carbon fiber rovings (20%) + twistless basalt rovings + multidirectional basalt fabric (50% 0°, 10% ±45°, 10% 90°) | epoxy | Notreported | Notreported | Notreported | Notreported | Notreported | 68 | Notreported | SMD | Notreported | 62.25 | no rib | SMD | Notreported | Notreported | SMD | Notreported | Jiangsu GMV Co., Ltd., China | SMD | SMD | tensile |  | 3 |  | 863 | 2.7 | SMD | 52.2 | 4.2 | SMD | 3.545 | Notreported | Notreported | SMD | SMD | SMD | SMD | SMD | SMD | 45 | SMD | 1512 | SMD | SMD | SMD | SMD | SMD | SMD | SMD | 14.9 | Notreported | SMD | SMD | SMD | SMD | SMD | SMD | SMD | SMD | SMD | SMD | SMD | SMD | SMD | SMD | SMD | SMD | SMD | SMD | SMD | SMD | SMD | SMD | SMD | SMD | SMD | SMD | SMD | SMD | SMD | SMD | SMD | SMD | SMD | SMD | SMD | 3 | 800 | 5.8 |  | 92.8% | 47.8 | 5.2 | SMD | 0.9157088 | Notreported | Notreported | SMD | SMD | Notreported | Notreported | Notreported | Notreported | Notreported | Notreported | Notreported | Notreported | SMD | SMD | SMD | SMD | SMD
0 | Influence of seawater sea sand concrete environment on the long‐term tensile properties of pultruded basalt and basalt‐carbon‐hybrid fiber reinforced polymer profiles | Suhad D. Salman, Lin Ye, Yuyuan Zhao, Chun Qing Li, Mizi Fan | 1 | Polymer Composites | 2023 |  | 28 | Basalt; Carbon | 0° carbon fiber rovings (20%) + twistless basalt rovings + multidirectional basalt fabric (50% 0°, 10% ±45°, 10% 90°) | epoxy | Notreported | Notreported | Notreported | Notreported | Notreported | 68 | Notreported | SMD | Notreported | 62.25 | no rib | SMD | Notreported | Notreported | SMD | Notreported | Jiangsu GMV Co., Ltd., China | SMD | SMD | tensile |  | 3 |  | 863 | 2.7 | SMD | 52.2 | 4.2 | SMD | 3.545 | Notreported | Notreported | SMD | SMD | SMD | SMD | SMD | SMD | 60 | SMD | 504 | SMD | SMD | SMD | SMD | SMD | SMD | SMD | 14.9 | Notreported | SMD | SMD | SMD | SMD | SMD | SMD | SMD | SMD | SMD | SMD | SMD | SMD | SMD | SMD | SMD | SMD | SMD | SMD | SMD | SMD | SMD | SMD | SMD | SMD | SMD | SMD | SMD | SMD | SMD | SMD | SMD | SMD | SMD | SMD | SMD | 3 | 777 | 8.8 |  | 90.1% | 50.7 | 4.4 | SMD | 0.9712644 | 3.0167 | Notreported | SMD | 0.8509732 | Notreported | Notreported | Notreported | Notreported | Notreported | Notreported | Notreported | Notreported | SMD | SMD | SMD | SMD | SMD
0 | Influence of seawater sea sand concrete environment on the long‐term tensile properties of pultruded basalt and basalt‐carbon‐hybrid fiber reinforced polymer profiles | Suhad D. Salman, Lin Ye, Yuyuan Zhao, Chun Qing Li, Mizi Fan | 1 | Polymer Composites | 2023 |  | 29 | Basalt; Carbon | 0° carbon fiber rovings (20%) + twistless basalt rovings + multidirectional basalt fabric (50% 0°, 10% ±45°, 10% 90°) | epoxy | Notreported | Notreported | Notreported | Notreported | Notreported | 68 | Notreported | SMD | Notreported | 62.25 | no rib | SMD | Notreported | Notreported | SMD | Notreported | Jiangsu GMV Co., Ltd., China | SMD | SMD | tensile |  | 3 |  | 863 | 2.7 | SMD | 52.2 | 4.2 | SMD | 3.545 | Notreported | Notreported | SMD | SMD | SMD | SMD | SMD | SMD | 60 | SMD | 1008 | SMD | SMD | SMD | SMD | SMD | SMD | SMD | 14.9 | Notreported | SMD | SMD | SMD | SMD | SMD | SMD | SMD | SMD | SMD | SMD | SMD | SMD | SMD | SMD | SMD | SMD | SMD | SMD | SMD | SMD | SMD | SMD | SMD | SMD | SMD | SMD | SMD | SMD | SMD | SMD | SMD | SMD | SMD | SMD | SMD | 3 | 747 | 3.4 |  | 86.7% | 48.2 | 5 | SMD | 0.9233716 | 3.0797 | Notreported | SMD | 0.8687447 | Notreported | Notreported | Notreported | Notreported | Notreported | Notreported | Notreported | Notreported | SMD | SMD | SMD | SMD | SMD
0 | Influence of seawater sea sand concrete environment on the long‐term tensile properties of pultruded basalt and basalt‐carbon‐hybrid fiber reinforced polymer profiles | Suhad D. Salman, Lin Ye, Yuyuan Zhao, Chun Qing Li, Mizi Fan | 1 | Polymer Composites | 2023 |  | 30 | Basalt; Carbon | 0° carbon fiber rovings (20%) + twistless basalt rovings + multidirectional basalt fabric (50% 0°, 10% ±45°, 10% 90°) | epoxy | Notreported | Notreported | Notreported | Notreported | Notreported | 68 | Notreported | SMD | Notreported | 62.25 | no rib | SMD | Notreported | Notreported | SMD | Notreported | Jiangsu GMV Co., Ltd., China | SMD | SMD | tensile |  | 3 |  | 863 | 2.7 | SMD | 52.2 | 4.2 | SMD | 3.545 | Notreported | Notreported | SMD | SMD | SMD | SMD | SMD | SMD | 60 | SMD | 1512 | SMD | SMD | SMD | SMD | SMD | SMD | SMD | 14.9 | Notreported | SMD | SMD | SMD | SMD | SMD | SMD | SMD | SMD | SMD | SMD | SMD | SMD | SMD | SMD | SMD | SMD | SMD | SMD | SMD | SMD | SMD | SMD | SMD | SMD | SMD | SMD | SMD | SMD | SMD | SMD | SMD | SMD | SMD | SMD | SMD | 3 | 746 | 4.8 |  | 86.4% | 51.3 | 4.6 | SMD | 0.9827586 | 3.243 | Notreported | SMD | 0.9148096 | Notreported | Notreported | Notreported | Notreported | Notreported | Notreported | Notreported | Notreported | SMD | SMD | SMD | SMD | SMD
1 | Accelerated aging tests of large-diameter GFRP bars in alkaline environment | Sheng-Zhao Feng, Jun-Jie Zeng*, Bin Zhao, Zhi-Hao Hao, Yan Zhuge, Qing-Ming Zhong, Zhi-Wei Zhang | 1 | Composites Part C | 2024 |  | 1 | Glass | E-CR glass | Vinyl ester | Notreported | 105–115 | Notreported | Notreported | 81.98 | Notreported | Notreported | 25.4 | Notreported | 506.7070511 | helically wrapped | Notreported | Notreported | Notreported | SMD | Notreported | Dextra Building Products (Guangdong) Co., Ltd. | SMD | SMD | tensile |  | 5 |  | 950.8 | Notreported | SMD | Notreported | Notreported | SMD | Notreported | Notreported |  | SMD | SMD | SMD | SMD | SMD | SMD | 20 | SMD | 720 | SMD | SMD | SMD | SMD | SMD | SMD | SMD | 12.6 | Notreported | NaOH: 0.6 (0.015), KOH: 2.8 (0.050), Ca(OH)2: 118.5 (1.60); g/L (mol/L) | SMD | SMD | SMD | SMD | SMD | SMD | SMD | SMD | SMD | SMD | SMD | SMD | SMD | SMD | SMD | SMD | SMD | SMD | SMD | SMD | SMD | SMD | SMD | SMD | SMD | SMD | SMD | SMD | SMD | SMD | SMD | SMD | SMD | SMD | 5 | 917.522 | Notreported |  | 96.5% | Notreported | Notreported | SMD | Notreported | Notreported | Notreported |  | Notreported | Notreported | Notreported | Notreported | Notreported | Notreported | Notreported | Notreported | Notreported | SMD | SMD | SMD | SMD | SMD
1 | Accelerated aging tests of large-diameter GFRP bars in alkaline environment | Sheng-Zhao Feng, Jun-Jie Zeng*, Bin Zhao, Zhi-Hao Hao, Yan Zhuge, Qing-Ming Zhong, Zhi-Wei Zhang | 1 | Composites Part C | 2024 |  | 2 | Glass | E-CR glass | Vinyl ester | Notreported | 105–115 | Notreported | Notreported | 81.98 | Notreported | Notreported | 25.4 | Notreported | 506.7070511 | helically wrapped | Notreported | Notreported | Notreported | SMD | Notreported | Dextra Building Products (Guangdong) Co., Ltd. | SMD | SMD | tensile |  | 5 |  | 950.8 | Notreported | SMD | Notreported | Notreported | SMD | Notreported | Notreported |  | SMD | SMD | SMD | SMD | SMD | SMD | 20 | SMD | 1440 | SMD | SMD | SMD | SMD | SMD | SMD | SMD | 12.6 | Notreported | NaOH: 0.6 (0.015), KOH: 2.8 (0.050), Ca(OH)2: 118.5 (1.60); g/L (mol/L) | SMD | SMD | SMD | SMD | SMD | SMD | SMD | SMD | SMD | SMD | SMD | SMD | SMD | SMD | SMD | SMD | SMD | SMD | SMD | SMD | SMD | SMD | SMD | SMD | SMD | SMD | SMD | SMD | SMD | SMD | SMD | SMD | SMD | SMD | 5 | 901.3584 | Notreported |  | 94.8% | Notreported | Notreported | SMD | Notreported | Notreported | Notreported |  | Notreported | Notreported | Notreported | Notreported | Notreported | Notreported | Notreported | Notreported | Notreported | SMD | SMD | SMD | SMD | SMD
1 | Accelerated aging tests of large-diameter GFRP bars in alkaline environment | Sheng-Zhao Feng, Jun-Jie Zeng*, Bin Zhao, Zhi-Hao Hao, Yan Zhuge, Qing-Ming Zhong, Zhi-Wei Zhang | 1 | Composites Part C | 2024 |  | 3 | Glass | E-CR glass | Vinyl ester | Notreported | 105–115 | Notreported | Notreported | 81.98 | Notreported | Notreported | 25.4 | Notreported | 506.7070511 | helically wrapped | Notreported | Notreported | Notreported | SMD | Notreported | Dextra Building Products (Guangdong) Co., Ltd. | SMD | SMD | tensile |  | 5 |  | 950.8 | Notreported | SMD | Notreported | Notreported | SMD | Notreported | Notreported |  | SMD | SMD | SMD | SMD | SMD | SMD | 20 | SMD | 2160 | SMD | SMD | SMD | SMD | SMD | SMD | SMD | 12.6 | Notreported | NaOH: 0.6 (0.015), KOH: 2.8 (0.050), Ca(OH)2: 118.5 (1.60); g/L (mol/L) | SMD | SMD | SMD | SMD | SMD | SMD | SMD | SMD | SMD | SMD | SMD | SMD | SMD | SMD | SMD | SMD | SMD | SMD | SMD | SMD | SMD | SMD | SMD | SMD | SMD | SMD | SMD | SMD | SMD | SMD | SMD | SMD | SMD | SMD | 5 | 886.1456 | Notreported |  | 93.2% | Notreported | Notreported | SMD | Notreported | Notreported | Notreported |  | Notreported | Notreported | Notreported | Notreported | Notreported | Notreported | Notreported | Notreported | Notreported | SMD | SMD | SMD | SMD | SMD
1 | Accelerated aging tests of large-diameter GFRP bars in alkaline environment | Sheng-Zhao Feng, Jun-Jie Zeng*, Bin Zhao, Zhi-Hao Hao, Yan Zhuge, Qing-Ming Zhong, Zhi-Wei Zhang | 1 | Composites Part C | 2024 |  | 4 | Glass | E-CR glass | Vinyl ester | Notreported | 105–115 | Notreported | Notreported | 81.98 | Notreported | Notreported | 25.4 | Notreported | 506.7070511 | helically wrapped | Notreported | Notreported | Notreported | SMD | Notreported | Dextra Building Products (Guangdong) Co., Ltd. | SMD | SMD | tensile |  | 5 |  | 950.8 | Notreported | SMD | Notreported | Notreported | SMD | Notreported | Notreported |  | SMD | SMD | SMD | SMD | SMD | SMD | 20 | SMD | 4320 | SMD | SMD | SMD | SMD | SMD | SMD | SMD | 12.6 | Notreported | NaOH: 0.6 (0.015), KOH: 2.8 (0.050), Ca(OH)2: 118.5 (1.60); g/L (mol/L) | SMD | SMD | SMD | SMD | SMD | SMD | SMD | SMD | SMD | SMD | SMD | SMD | SMD | SMD | SMD | SMD | SMD | SMD | SMD | SMD | SMD | SMD | SMD | SMD | SMD | SMD | SMD | SMD | SMD | SMD | SMD | SMD | SMD | SMD | 5 | 872.8344 | Notreported |  | 91.8% | Notreported | Notreported | SMD | Notreported | Notreported | Notreported |  | Notreported | Notreported | Notreported | Notreported | Notreported | Notreported | Notreported | Notreported | Notreported | SMD | SMD | SMD | SMD | SMD
1 | Accelerated aging tests of large-diameter GFRP bars in alkaline environment | Sheng-Zhao Feng, Jun-Jie Zeng*, Bin Zhao, Zhi-Hao Hao, Yan Zhuge, Qing-Ming Zhong, Zhi-Wei Zhang | 1 | Composites Part C | 2024 |  | 5 | Glass | E-CR glass | Vinyl ester | Notreported | 105–115 | Notreported | Notreported | 81.98 | Notreported | Notreported | 25.4 | Notreported | 506.7070511 | helically wrapped | Notreported | Notreported | Notreported | SMD | Notreported | Dextra Building Products (Guangdong) Co., Ltd. | SMD | SMD | tensile |  | 5 |  | 950.8 | Notreported | SMD | Notreported | Notreported | SMD | Notreported | Notreported |  | SMD | SMD | SMD | SMD | SMD | SMD | 40 | SMD | 720 | SMD | SMD | SMD | SMD | SMD | SMD | SMD | 12.6 | Notreported | NaOH: 0.6 (0.015), KOH: 2.8 (0.050), Ca(OH)2: 118.5 (1.60); g/L (mol/L) | SMD | SMD | SMD | SMD | SMD | SMD | SMD | SMD | SMD | SMD | SMD | SMD | SMD | SMD | SMD | SMD | SMD | SMD | SMD | SMD | SMD | SMD | SMD | SMD | SMD | SMD | SMD | SMD | SMD | SMD | SMD | SMD | SMD | SMD | 5 | 910.8664 | Notreported |  | 95.8% | Notreported | Notreported | SMD | Notreported | Notreported | Notreported |  | Notreported | Notreported | Notreported | Notreported | Notreported | Notreported | Notreported | Notreported | Notreported | SMD | SMD | SMD | SMD | SMD
1 | Accelerated aging tests of large-diameter GFRP bars in alkaline environment | Sheng-Zhao Feng, Jun-Jie Zeng*, Bin Zhao, Zhi-Hao Hao, Yan Zhuge, Qing-Ming Zhong, Zhi-Wei Zhang | 1 | Composites Part C | 2024 |  | 6 | Glass | E-CR glass | Vinyl ester | Notreported | 105–115 | Notreported | Notreported | 81.98 | Notreported | Notreported | 25.4 | Notreported | 506.7070511 | helically wrapped | Notreported | Notreported | Notreported | SMD | Notreported | Dextra Building Products (Guangdong) Co., Ltd. | SMD | SMD | tensile |  | 5 |  | 950.8 | Notreported | SMD | Notreported | Notreported | SMD | Notreported | Notreported |  | SMD | SMD | SMD | SMD | SMD | SMD | 40 | SMD | 1440 | SMD | SMD | SMD | SMD | SMD | SMD | SMD | 12.6 | Notreported | NaOH: 0.6 (0.015), KOH: 2.8 (0.050), Ca(OH)2: 118.5 (1.60); g/L (mol/L) | SMD | SMD | SMD | SMD | SMD | SMD | SMD | SMD | SMD | SMD | SMD | SMD | SMD | SMD | SMD | SMD | SMD | SMD | SMD | SMD | SMD | SMD | SMD | SMD | SMD | SMD | SMD | SMD | SMD | SMD | SMD | SMD | SMD | SMD | 5 | 888.998 | Notreported |  | 93.5% | Notreported | Notreported | SMD | Notreported | Notreported | Notreported |  | Notreported | Notreported | Notreported | Notreported | Notreported | Notreported | Notreported | Notreported | Notreported | SMD | SMD | SMD | SMD | SMD
1 | Accelerated aging tests of large-diameter GFRP bars in alkaline environment | Sheng-Zhao Feng, Jun-Jie Zeng*, Bin Zhao, Zhi-Hao Hao, Yan Zhuge, Qing-Ming Zhong, Zhi-Wei Zhang | 1 | Composites Part C | 2024 |  | 7 | Glass | E-CR glass | Vinyl ester | Notreported | 105–115 | Notreported | Notreported | 81.98 | Notreported | Notreported | 25.4 | Notreported | 506.7070511 | helically wrapped | Notreported | Notreported | Notreported | SMD | Notreported | Dextra Building Products (Guangdong) Co., Ltd. | SMD | SMD | tensile |  | 5 |  | 950.8 | Notreported | SMD | Notreported | Notreported | SMD | Notreported | Notreported |  | SMD | SMD | SMD | SMD | SMD | SMD | 40 | SMD | 2160 | SMD | SMD | SMD | SMD | SMD | SMD | SMD | 12.6 | Notreported | NaOH: 0.6 (0.015), KOH: 2.8 (0.050), Ca(OH)2: 118.5 (1.60); g/L (mol/L) | SMD | SMD | SMD | SMD | SMD | SMD | SMD | SMD | SMD | SMD | SMD | SMD | SMD | SMD | SMD | SMD | SMD | SMD | SMD | SMD | SMD | SMD | SMD | SMD | SMD | SMD | SMD | SMD | SMD | SMD | SMD | SMD | SMD | SMD | 5 | 865.228 | Notreported |  | 91% | Notreported | Notreported | SMD | Notreported | Notreported | Notreported |  | Notreported | Notreported | Notreported | Notreported | Notreported | Notreported | Notreported | Notreported | Notreported | SMD | SMD | SMD | SMD | SMD
1 | Accelerated aging tests of large-diameter GFRP bars in alkaline environment | Sheng-Zhao Feng, Jun-Jie Zeng*, Bin Zhao, Zhi-Hao Hao, Yan Zhuge, Qing-Ming Zhong, Zhi-Wei Zhang | 1 | Composites Part C | 2024 |  | 8 | Glass | E-CR glass | Vinyl ester | Notreported | 105–115 | Notreported | Notreported | 81.98 | Notreported | Notreported | 25.4 | Notreported | 506.7070511 | helically wrapped | Notreported | Notreported | Notreported | SMD | Notreported | Dextra Building Products (Guangdong) Co., Ltd. | SMD | SMD | tensile |  | 5 |  | 950.8 | Notreported | SMD | Notreported | Notreported | SMD | Notreported | Notreported |  | SMD | SMD | SMD | SMD | SMD | SMD | 40 | SMD | 4320 | SMD | SMD | SMD | SMD | SMD | SMD | SMD | 12.6 | Notreported | NaOH: 0.6 (0.015), KOH: 2.8 (0.050), Ca(OH)2: 118.5 (1.60); g/L (mol/L) | SMD | SMD | SMD | SMD | SMD | SMD | SMD | SMD | SMD | SMD | SMD | SMD | SMD | SMD | SMD | SMD | SMD | SMD | SMD | SMD | SMD | SMD | SMD | SMD | SMD | SMD | SMD | SMD | SMD | SMD | SMD | SMD | SMD | SMD | 5 | 848.1136 | Notreported |  | 89.2% | Notreported | Notreported | SMD | Notreported | Notreported | Notreported |  | Notreported | Notreported | Notreported | Notreported | Notreported | Notreported | Notreported | Notreported | Notreported | SMD | SMD | SMD | SMD | SMD
1 | Accelerated aging tests of large-diameter GFRP bars in alkaline environment | Sheng-Zhao Feng, Jun-Jie Zeng*, Bin Zhao, Zhi-Hao Hao, Yan Zhuge, Qing-Ming Zhong, Zhi-Wei Zhang | 1 | Composites Part C | 2024 |  | 9 | Glass | E-CR glass | Vinyl ester | Notreported | 105–115 | Notreported | Notreported | 81.98 | Notreported | Notreported | 25.4 | Notreported | 506.7070511 | helically wrapped | Notreported | Notreported | Notreported | SMD | Notreported | Dextra Building Products (Guangdong) Co., Ltd. | SMD | SMD | tensile |  | 5 |  | 950.8 | Notreported | SMD | Notreported | Notreported | SMD | Notreported | Notreported |  | SMD | SMD | SMD | SMD | SMD | SMD | 60 | SMD | 720 | SMD | SMD | SMD | SMD | SMD | SMD | SMD | 12.6 | Notreported | NaOH: 0.6 (0.015), KOH: 2.8 (0.050), Ca(OH)2: 118.5 (1.60); g/L (mol/L) | SMD | SMD | SMD | SMD | SMD | SMD | SMD | SMD | SMD | SMD | SMD | SMD | SMD | SMD | SMD | SMD | SMD | SMD | SMD | SMD | SMD | SMD | SMD | SMD | SMD | SMD | SMD | SMD | SMD | SMD | SMD | SMD | SMD | SMD | 5 | 882.3424 | Notreported |  | 92.8% | Notreported | Notreported | SMD | Notreported | Notreported | Notreported |  | Notreported | Notreported | Notreported | Notreported | Notreported | Notreported | Notreported | Notreported | Notreported | SMD | SMD | SMD | SMD | SMD
1 | Accelerated aging tests of large-diameter GFRP bars in alkaline environment | Sheng-Zhao Feng, Jun-Jie Zeng*, Bin Zhao, Zhi-Hao Hao, Yan Zhuge, Qing-Ming Zhong, Zhi-Wei Zhang | 1 | Composites Part C | 2024 |  | 10 | Glass | E-CR glass | Vinyl ester | Notreported | 105–115 | Notreported | Notreported | 81.98 | Notreported | Notreported | 25.4 | Notreported | 506.7070511 | helically wrapped | Notreported | Notreported | Notreported | SMD | Notreported | Dextra Building Products (Guangdong) Co., Ltd. | SMD | SMD | tensile |  | 5 |  | 950.8 | Notreported | SMD | Notreported | Notreported | SMD | Notreported | Notreported |  | SMD | SMD | SMD | SMD | SMD | SMD | 60 | SMD | 1440 | SMD | SMD | SMD | SMD | SMD | SMD | SMD | 12.6 | Notreported | NaOH: 0.6 (0.015), KOH: 2.8 (0.050), Ca(OH)2: 118.5 (1.60); g/L (mol/L) | SMD | SMD | SMD | SMD | SMD | SMD | SMD | SMD | SMD | SMD | SMD | SMD | SMD | SMD | SMD | SMD | SMD | SMD | SMD | SMD | SMD | SMD | SMD | SMD | SMD | SMD | SMD | SMD | SMD | SMD | SMD | SMD | SMD | SMD | 5 | 850.966 | Notreported |  | 89.5% | Notreported | Notreported | SMD | Notreported | Notreported | Notreported |  | Notreported | Notreported | Notreported | Notreported | Notreported | Notreported | Notreported | Notreported | Notreported | SMD | SMD | SMD | SMD | SMD
1 | Accelerated aging tests of large-diameter GFRP bars in alkaline environment | Sheng-Zhao Feng, Jun-Jie Zeng*, Bin Zhao, Zhi-Hao Hao, Yan Zhuge, Qing-Ming Zhong, Zhi-Wei Zhang | 1 | Composites Part C | 2024 |  | 11 | Glass | E-CR glass | Vinyl ester | Notreported | 105–115 | Notreported | Notreported | 81.98 | Notreported | Notreported | 25.4 | Notreported | 506.7070511 | helically wrapped | Notreported | Notreported | Notreported | SMD | Notreported | Dextra Building Products (Guangdong) Co., Ltd. | SMD | SMD | tensile |  | 5 |  | 950.8 | Notreported | SMD | Notreported | Notreported | SMD | Notreported | Notreported |  | SMD | SMD | SMD | SMD | SMD | SMD | 60 | SMD | 2160 | SMD | SMD | SMD | SMD | SMD | SMD | SMD | 12.6 | Notreported | NaOH: 0.6 (0.015), KOH: 2.8 (0.050), Ca(OH)2: 118.5 (1.60); g/L (mol/L) | SMD | SMD | SMD | SMD | SMD | SMD | SMD | SMD | SMD | SMD | SMD | SMD | SMD | SMD | SMD | SMD | SMD | SMD | SMD | SMD | SMD | SMD | SMD | SMD | SMD | SMD | SMD | SMD | SMD | SMD | SMD | SMD | SMD | SMD | 5 | 784.41 | Notreported |  | 82.5% | Notreported | Notreported | SMD | Notreported | Notreported | Notreported |  | Notreported | Notreported | Notreported | Notreported | Notreported | Notreported | Notreported | Notreported | Notreported | SMD | SMD | SMD | SMD | SMD
1 | Accelerated aging tests of large-diameter GFRP bars in alkaline environment | Sheng-Zhao Feng, Jun-Jie Zeng*, Bin Zhao, Zhi-Hao Hao, Yan Zhuge, Qing-Ming Zhong, Zhi-Wei Zhang | 1 | Composites Part C | 2024 |  | 12 | Glass | E-CR glass | Vinyl ester | Notreported | 105–115 | Notreported | Notreported | 81.98 | Notreported | Notreported | 25.4 | Notreported | 506.7070511 | helically wrapped | Notreported | Notreported | Notreported | SMD | Notreported | Dextra Building Products (Guangdong) Co., Ltd. | SMD | SMD | tensile |  | 5 |  | 950.8 | Notreported | SMD | Notreported | Notreported | SMD | Notreported | Notreported |  | SMD | SMD | SMD | SMD | SMD | SMD | 60 | SMD | 4320 | SMD | SMD | SMD | SMD | SMD | SMD | SMD | 12.6 | Notreported | NaOH: 0.6 (0.015), KOH: 2.8 (0.050), Ca(OH)2: 118.5 (1.60); g/L (mol/L) | SMD | SMD | SMD | SMD | SMD | SMD | SMD | SMD | SMD | SMD | SMD | SMD | SMD | SMD | SMD | SMD | SMD | SMD | SMD | SMD | SMD | SMD | SMD | SMD | SMD | SMD | SMD | SMD | SMD | SMD | SMD | SMD | SMD | SMD | 5 | 758.7384 | Notreported |  | 79.8% | Notreported | Notreported | SMD | Notreported | Notreported | Notreported |  | Notreported | Notreported | Notreported | Notreported | Notreported | Notreported | Notreported | Notreported | Notreported | SMD | SMD | SMD | SMD | SMD
1 | Accelerated aging tests of large-diameter GFRP bars in alkaline environment | Sheng-Zhao Feng, Jun-Jie Zeng*, Bin Zhao, Zhi-Hao Hao, Yan Zhuge, Qing-Ming Zhong, Zhi-Wei Zhang | 1 | Composites Part C | 2024 |  | 13 | Glass | E-CR glass | Vinyl ester | Notreported | 105–115 | Notreported | Notreported | 80.38 | Notreported | Notreported | 12.7 | Notreported | 126.6768 | helically wrapped | Notreported | Notreported | Notreported | SMD | Notreported | Dextra Building Products (Guangdong) Co., Ltd. | SMD | SMD | tensile |  | 5 |  | 826.5 | Notreported | SMD | Notreported | Notreported | SMD | Notreported | Notreported |  | SMD | SMD | SMD | SMD | SMD | SMD | 20 | SMD | 720 | SMD | SMD | SMD | SMD | SMD | SMD | SMD | 12.6 | Notreported | NaOH: 0.6 (0.015), KOH: 2.8 (0.050), Ca(OH)2: 118.5 (1.60); g/L (mol/L) | SMD | SMD | SMD | SMD | SMD | SMD | SMD | SMD | SMD | SMD | SMD | SMD | SMD | SMD | SMD | SMD | SMD | SMD | SMD | SMD | SMD | SMD | SMD | SMD | SMD | SMD | SMD | SMD | SMD | SMD | SMD | SMD | SMD | SMD | 5 | 819.888 | Notreported |  | 99.2% | Notreported | Notreported | SMD | Notreported | Notreported | Notreported |  | Notreported | Notreported | Notreported | Notreported | Notreported | Notreported | Notreported | Notreported | Notreported | SMD | SMD | SMD | SMD | SMD
1 | Accelerated aging tests of large-diameter GFRP bars in alkaline environment | Sheng-Zhao Feng, Jun-Jie Zeng*, Bin Zhao, Zhi-Hao Hao, Yan Zhuge, Qing-Ming Zhong, Zhi-Wei Zhang | 1 | Composites Part C | 2024 |  | 14 | Glass | E-CR glass | Vinyl ester | Notreported | 105–115 | Notreported | Notreported | 80.38 | Notreported | Notreported | 12.7 | Notreported | 126.6768 | helically wrapped | Notreported | Notreported | Notreported | SMD | Notreported | Dextra Building Products (Guangdong) Co., Ltd. | SMD | SMD | tensile |  | 5 |  | 826.5 | Notreported | SMD | Notreported | Notreported | SMD | Notreported | Notreported |  | SMD | SMD | SMD | SMD | SMD | SMD | 20 | SMD | 1440 | SMD | SMD | SMD | SMD | SMD | SMD | SMD | 12.6 | Notreported | NaOH: 0.6 (0.015), KOH: 2.8 (0.050), Ca(OH)2: 118.5 (1.60); g/L (mol/L) | SMD | SMD | SMD | SMD | SMD | SMD | SMD | SMD | SMD | SMD | SMD | SMD | SMD | SMD | SMD | SMD | SMD | SMD | SMD | SMD | SMD | SMD | SMD | SMD | SMD | SMD | SMD | SMD | SMD | SMD | SMD | SMD | SMD | SMD | 5 | 808.317 | Notreported |  | 97.8% | Notreported | Notreported | SMD | Notreported | Notreported | Notreported |  | Notreported | Notreported | Notreported | Notreported | Notreported | Notreported | Notreported | Notreported | Notreported | SMD | SMD | SMD | SMD | SMD
1 | Accelerated aging tests of large-diameter GFRP bars in alkaline environment | Sheng-Zhao Feng, Jun-Jie Zeng*, Bin Zhao, Zhi-Hao Hao, Yan Zhuge, Qing-Ming Zhong, Zhi-Wei Zhang | 1 | Composites Part C | 2024 |  | 15 | Glass | E-CR glass | Vinyl ester | Notreported | 105–115 | Notreported | Notreported | 80.38 | Notreported | Notreported | 12.7 | Notreported | 126.6768 | helically wrapped | Notreported | Notreported | Notreported | SMD | Notreported | Dextra Building Products (Guangdong) Co., Ltd. | SMD | SMD | tensile |  | 5 |  | 826.5 | Notreported | SMD | Notreported | Notreported | SMD | Notreported | Notreported |  | SMD | SMD | SMD | SMD | SMD | SMD | 20 | SMD | 2160 | SMD | SMD | SMD | SMD | SMD | SMD | SMD | 12.6 | Notreported | NaOH: 0.6 (0.015), KOH: 2.8 (0.050), Ca(OH)2: 118.5 (1.60); g/L (mol/L) | SMD | SMD | SMD | SMD | SMD | SMD | SMD | SMD | SMD | SMD | SMD | SMD | SMD | SMD | SMD | SMD | SMD | SMD | SMD | SMD | SMD | SMD | SMD | SMD | SMD | SMD | SMD | SMD | SMD | SMD | SMD | SMD | SMD | SMD | 5 | 791.787 | Notreported |  | 95.8% | Notreported | Notreported | SMD | Notreported | Notreported | Notreported |  | Notreported | Notreported | Notreported | Notreported | Notreported | Notreported | Notreported | Notreported | Notreported | SMD | SMD | SMD | SMD | SMD
1 | Accelerated aging tests of large-diameter GFRP bars in alkaline environment | Sheng-Zhao Feng, Jun-Jie Zeng*, Bin Zhao, Zhi-Hao Hao, Yan Zhuge, Qing-Ming Zhong, Zhi-Wei Zhang | 1 | Composites Part C | 2024 |  | 16 | Glass | E-CR glass | Vinyl ester | Notreported | 105–115 | Notreported | Notreported | 80.38 | Notreported | Notreported | 12.7 | Notreported | 126.6768 | helically wrapped | Notreported | Notreported | Notreported | SMD | Notreported | Dextra Building Products (Guangdong) Co., Ltd. | SMD | SMD | tensile |  | 5 |  | 826.5 | Notreported | SMD | Notreported | Notreported | SMD | Notreported | Notreported |  | SMD | SMD | SMD | SMD | SMD | SMD | 20 | SMD | 4320 | SMD | SMD | SMD | SMD | SMD | SMD | SMD | 12.6 | Notreported | NaOH: 0.6 (0.015), KOH: 2.8 (0.050), Ca(OH)2: 118.5 (1.60); g/L (mol/L) | SMD | SMD | SMD | SMD | SMD | SMD | SMD | SMD | SMD | SMD | SMD | SMD | SMD | SMD | SMD | SMD | SMD | SMD | SMD | SMD | SMD | SMD | SMD | SMD | SMD | SMD | SMD | SMD | SMD | SMD | SMD | SMD | SMD | SMD | 5 | 781.0425 | Notreported |  | 94.5% | Notreported | Notreported | SMD | Notreported | Notreported | Notreported |  | Notreported | Notreported | Notreported | Notreported | Notreported | Notreported | Notreported | Notreported | Notreported | SMD | SMD | SMD | SMD | SMD
1 | Accelerated aging tests of large-diameter GFRP bars in alkaline environment | Sheng-Zhao Feng, Jun-Jie Zeng*, Bin Zhao, Zhi-Hao Hao, Yan Zhuge, Qing-Ming Zhong, Zhi-Wei Zhang | 1 | Composites Part C | 2024 |  | 17 | Glass | E-CR glass | Vinyl ester | Notreported | 105–115 | Notreported | Notreported | 80.38 | Notreported | Notreported | 12.7 | Notreported | 126.6768 | helically wrapped | Notreported | Notreported | Notreported | SMD | Notreported | Dextra Building Products (Guangdong) Co., Ltd. | SMD | SMD | tensile |  | 5 |  | 826.5 | Notreported | SMD | Notreported | Notreported | SMD | Notreported | Notreported |  | SMD | SMD | SMD | SMD | SMD | SMD | 40 | SMD | 720 | SMD | SMD | SMD | SMD | SMD | SMD | SMD | 12.6 | Notreported | NaOH: 0.6 (0.015), KOH: 2.8 (0.050), Ca(OH)2: 118.5 (1.60); g/L (mol/L) | SMD | SMD | SMD | SMD | SMD | SMD | SMD | SMD | SMD | SMD | SMD | SMD | SMD | SMD | SMD | SMD | SMD | SMD | SMD | SMD | SMD | SMD | SMD | SMD | SMD | SMD | SMD | SMD | SMD | SMD | SMD | SMD | SMD | SMD | 5 | 800.052 | Notreported |  | 96.8% | Notreported | Notreported | SMD | Notreported | Notreported | Notreported |  | Notreported | Notreported | Notreported | Notreported | Notreported | Notreported | Notreported | Notreported | Notreported | SMD | SMD | SMD | SMD | SMD
1 | Accelerated aging tests of large-diameter GFRP bars in alkaline environment | Sheng-Zhao Feng, Jun-Jie Zeng*, Bin Zhao, Zhi-Hao Hao, Yan Zhuge, Qing-Ming Zhong, Zhi-Wei Zhang | 1 | Composites Part C | 2024 |  | 18 | Glass | E-CR glass | Vinyl ester | Notreported | 105–115 | Notreported | Notreported | 80.38 | Notreported | Notreported | 12.7 | Notreported | 126.6768 | helically wrapped | Notreported | Notreported | Notreported | SMD | Notreported | Dextra Building Products (Guangdong) Co., Ltd. | SMD | SMD | tensile |  | 5 |  | 826.5 | Notreported | SMD | Notreported | Notreported | SMD | Notreported | Notreported |  | SMD | SMD | SMD | SMD | SMD | SMD | 40 | SMD | 1440 | SMD | SMD | SMD | SMD | SMD | SMD | SMD | 12.6 | Notreported | NaOH: 0.6 (0.015), KOH: 2.8 (0.050), Ca(OH)2: 118.5 (1.60); g/L (mol/L) | SMD | SMD | SMD | SMD | SMD | SMD | SMD | SMD | SMD | SMD | SMD | SMD | SMD | SMD | SMD | SMD | SMD | SMD | SMD | SMD | SMD | SMD | SMD | SMD | SMD | SMD | SMD | SMD | SMD | SMD | SMD | SMD | SMD | SMD | 5 | 789.3075 | Notreported |  | 95.5% | Notreported | Notreported | SMD | Notreported | Notreported | Notreported |  | Notreported | Notreported | Notreported | Notreported | Notreported | Notreported | Notreported | Notreported | Notreported | SMD | SMD | SMD | SMD | SMD
1 | Accelerated aging tests of large-diameter GFRP bars in alkaline environment | Sheng-Zhao Feng, Jun-Jie Zeng*, Bin Zhao, Zhi-Hao Hao, Yan Zhuge, Qing-Ming Zhong, Zhi-Wei Zhang | 1 | Composites Part C | 2024 |  | 19 | Glass | E-CR glass | Vinyl ester | Notreported | 105–115 | Notreported | Notreported | 80.38 | Notreported | Notreported | 12.7 | Notreported | 126.6768 | helically wrapped | Notreported | Notreported | Notreported | SMD | Notreported | Dextra Building Products (Guangdong) Co., Ltd. | SMD | SMD | tensile |  | 5 |  | 826.5 | Notreported | SMD | Notreported | Notreported | SMD | Notreported | Notreported |  | SMD | SMD | SMD | SMD | SMD | SMD | 40 | SMD | 2160 | SMD | SMD | SMD | SMD | SMD | SMD | SMD | 12.6 | Notreported | NaOH: 0.6 (0.015), KOH: 2.8 (0.050), Ca(OH)2: 118.5 (1.60); g/L (mol/L) | SMD | SMD | SMD | SMD | SMD | SMD | SMD | SMD | SMD | SMD | SMD | SMD | SMD | SMD | SMD | SMD | SMD | SMD | SMD | SMD | SMD | SMD | SMD | SMD | SMD | SMD | SMD | SMD | SMD | SMD | SMD | SMD | SMD | SMD | 5 | 775.257 | Notreported |  | 93.8% | Notreported | Notreported | SMD | Notreported | Notreported | Notreported |  | Notreported | Notreported | Notreported | Notreported | Notreported | Notreported | Notreported | Notreported | Notreported | SMD | SMD | SMD | SMD | SMD
1 | Accelerated aging tests of large-diameter GFRP bars in alkaline environment | Sheng-Zhao Feng, Jun-Jie Zeng*, Bin Zhao, Zhi-Hao Hao, Yan Zhuge, Qing-Ming Zhong, Zhi-Wei Zhang | 1 | Composites Part C | 2024 |  | 20 | Glass | E-CR glass | Vinyl ester | Notreported | 105–115 | Notreported | Notreported | 80.38 | Notreported | Notreported | 12.7 | Notreported | 126.6768 | helically wrapped | Notreported | Notreported | Notreported | SMD | Notreported | Dextra Building Products (Guangdong) Co., Ltd. | SMD | SMD | tensile |  | 5 |  | 826.5 | Notreported | SMD | Notreported | Notreported | SMD | Notreported | Notreported |  | SMD | SMD | SMD | SMD | SMD | SMD | 40 | SMD | 4320 | SMD | SMD | SMD | SMD | SMD | SMD | SMD | 12.6 | Notreported | NaOH: 0.6 (0.015), KOH: 2.8 (0.050), Ca(OH)2: 118.5 (1.60); g/L (mol/L) | SMD | SMD | SMD | SMD | SMD | SMD | SMD | SMD | SMD | SMD | SMD | SMD | SMD | SMD | SMD | SMD | SMD | SMD | SMD | SMD | SMD | SMD | SMD | SMD | SMD | SMD | SMD | SMD | SMD | SMD | SMD | SMD | SMD | SMD | 5 | 756.2475 | Notreported |  | 91.5% | Notreported | Notreported | SMD | Notreported | Notreported | Notreported |  | Notreported | Notreported | Notreported | Notreported | Notreported | Notreported | Notreported | Notreported | Notreported | SMD | SMD | SMD | SMD | SMD
1 | Accelerated aging tests of large-diameter GFRP bars in alkaline environment | Sheng-Zhao Feng, Jun-Jie Zeng*, Bin Zhao, Zhi-Hao Hao, Yan Zhuge, Qing-Ming Zhong, Zhi-Wei Zhang | 1 | Composites Part C | 2024 |  | 21 | Glass | E-CR glass | Vinyl ester | Notreported | 105–115 | Notreported | Notreported | 80.38 | Notreported | Notreported | 12.7 | Notreported | 126.6768 | helically wrapped | Notreported | Notreported | Notreported | SMD | Notreported | Dextra Building Products (Guangdong) Co., Ltd. | SMD | SMD | tensile |  | 5 |  | 826.5 | Notreported | SMD | Notreported | Notreported | SMD | Notreported | Notreported |  | SMD | SMD | SMD | SMD | SMD | SMD | 60 | SMD | 720 | SMD | SMD | SMD | SMD | SMD | SMD | SMD | 12.6 | Notreported | NaOH: 0.6 (0.015), KOH: 2.8 (0.050), Ca(OH)2: 118.5 (1.60); g/L (mol/L) | SMD | SMD | SMD | SMD | SMD | SMD | SMD | SMD | SMD | SMD | SMD | SMD | SMD | SMD | SMD | SMD | SMD | SMD | SMD | SMD | SMD | SMD | SMD | SMD | SMD | SMD | SMD | SMD | SMD | SMD | SMD | SMD | SMD | SMD | 5 | 770.298 | Notreported |  | 93.2% | Notreported | Notreported | SMD | Notreported | Notreported | Notreported |  | Notreported | Notreported | Notreported | Notreported | Notreported | Notreported | Notreported | Notreported | Notreported | SMD | SMD | SMD | SMD | SMD
1 | Accelerated aging tests of large-diameter GFRP bars in alkaline environment | Sheng-Zhao Feng, Jun-Jie Zeng*, Bin Zhao, Zhi-Hao Hao, Yan Zhuge, Qing-Ming Zhong, Zhi-Wei Zhang | 1 | Composites Part C | 2024 |  | 22 | Glass | E-CR glass | Vinyl ester | Notreported | 105–115 | Notreported | Notreported | 80.38 | Notreported | Notreported | 12.7 | Notreported | 126.6768 | helically wrapped | Notreported | Notreported | Notreported | SMD | Notreported | Dextra Building Products (Guangdong) Co., Ltd. | SMD | SMD | tensile |  | 5 |  | 826.5 | Notreported | SMD | Notreported | Notreported | SMD | Notreported | Notreported |  | SMD | SMD | SMD | SMD | SMD | SMD | 60 | SMD | 1440 | SMD | SMD | SMD | SMD | SMD | SMD | SMD | 12.6 | Notreported | NaOH: 0.6 (0.015), KOH: 2.8 (0.050), Ca(OH)2: 118.5 (1.60); g/L (mol/L) | SMD | SMD | SMD | SMD | SMD | SMD | SMD | SMD | SMD | SMD | SMD | SMD | SMD | SMD | SMD | SMD | SMD | SMD | SMD | SMD | SMD | SMD | SMD | SMD | SMD | SMD | SMD | SMD | SMD | SMD | SMD | SMD | SMD | SMD | 5 | 750.462 | Notreported |  | 90.8% | Notreported | Notreported | SMD | Notreported | Notreported | Notreported |  | Notreported | Notreported | Notreported | Notreported | Notreported | Notreported | Notreported | Notreported | Notreported | SMD | SMD | SMD | SMD | SMD
1 | Accelerated aging tests of large-diameter GFRP bars in alkaline environment | Sheng-Zhao Feng, Jun-Jie Zeng*, Bin Zhao, Zhi-Hao Hao, Yan Zhuge, Qing-Ming Zhong, Zhi-Wei Zhang | 1 | Composites Part C | 2024 |  | 23 | Glass | E-CR glass | Vinyl ester | Notreported | 105–115 | Notreported | Notreported | 80.38 | Notreported | Notreported | 12.7 | Notreported | 126.6768 | helically wrapped | Notreported | Notreported | Notreported | SMD | Notreported | Dextra Building Products (Guangdong) Co., Ltd. | SMD | SMD | tensile |  | 5 |  | 826.5 | Notreported | SMD | Notreported | Notreported | SMD | Notreported | Notreported |  | SMD | SMD | SMD | SMD | SMD | SMD | 60 | SMD | 2160 | SMD | SMD | SMD | SMD | SMD | SMD | SMD | 12.6 | Notreported | NaOH: 0.6 (0.015), KOH: 2.8 (0.050), Ca(OH)2: 118.5 (1.60); g/L (mol/L) | SMD | SMD | SMD | SMD | SMD | SMD | SMD | SMD | SMD | SMD | SMD | SMD | SMD | SMD | SMD | SMD | SMD | SMD | SMD | SMD | SMD | SMD | SMD | SMD | SMD | SMD | SMD | SMD | SMD | SMD | SMD | SMD | SMD | SMD | 5 | 737.238 | Notreported |  | 89.2% | Notreported | Notreported | SMD | Notreported | Notreported | Notreported |  | Notreported | Notreported | Notreported | Notreported | Notreported | Notreported | Notreported | Notreported | Notreported | SMD | SMD | SMD | SMD | SMD
1 | Accelerated aging tests of large-diameter GFRP bars in alkaline environment | Sheng-Zhao Feng, Jun-Jie Zeng*, Bin Zhao, Zhi-Hao Hao, Yan Zhuge, Qing-Ming Zhong, Zhi-Wei Zhang | 1 | Composites Part C | 2024 |  | 24 | Glass | E-CR glass | Vinyl ester | Notreported | 105–115 | Notreported | Notreported | 80.38 | Notreported | Notreported | 12.7 | Notreported | 126.6768 | helically wrapped | Notreported | Notreported | Notreported | SMD | Notreported | Dextra Building Products (Guangdong) Co., Ltd. | SMD | SMD | tensile |  | 5 |  | 826.5 | Notreported | SMD | Notreported | Notreported | SMD | Notreported | Notreported |  | SMD | SMD | SMD | SMD | SMD | SMD | 60 | SMD | 4320 | SMD | SMD | SMD | SMD | SMD | SMD | SMD | 12.6 | Notreported | NaOH: 0.6 (0.015), KOH: 2.8 (0.050), Ca(OH)2: 118.5 (1.60); g/L (mol/L) | SMD | SMD | SMD | SMD | SMD | SMD | SMD | SMD | SMD | SMD | SMD | SMD | SMD | SMD | SMD | SMD | SMD | SMD | SMD | SMD | SMD | SMD | SMD | SMD | SMD | SMD | SMD | SMD | SMD | SMD | SMD | SMD | SMD | SMD | 5 | 717.402 | Notreported |  | 86.8% | Notreported | Notreported | SMD | Notreported | Notreported | Notreported |  | Notreported | Notreported | Notreported | Notreported | Notreported | Notreported | Notreported | Notreported | Notreported | SMD | SMD | SMD | SMD | SMD
1 | Accelerated Aging Behavior in Alkaline Environments of GFRP Reinforcing Bars and Their Bond with Concrete | Arnaud Rolland, Karim Benzarti, Marc Quiertant, Sylvain Chataigner | 2 | Materials | 2021 |  | 1 | Glass | E-glass | Vinyl ester | Notreported | 117 | 128.3 | Notreported | Notreported | Notreported | Notreported | 12.7 | Notreported | 126.6768 | no rib | sand coated | 0.28 | Notreported | Mass gain by direct immersion, not standardized test | V-ROD | Pultrall Inc. Company | SMD | SMD | Glass transition |  | 3 |  | SMD | SMD | SMD | SMD | SMD | SMD | SMD | SMD | SMD | SMD | SMD | SMD | SMD | SMD | SMD | 20 | SMD | 5760 | SMD | SMD | SMD | SMD | SMD | SMD | SMD | 13.6 | 13 | NaOH:4.0(0.1), KOH:28.05(0.5); g/L(mol/L) | SMD | SMD | SMD | SMD | SMD | SMD | SMD | SMD | SMD | SMD | SMD | SMD | SMD | SMD | SMD | SMD | SMD | SMD | SMD | SMD | SMD | SMD | SMD | SMD | SMD | SMD | SMD | SMD | SMD | SMD | SMD | SMD | SMD | SMD | SMD | SMD | SMD | SMD | SMD | SMD | SMD | SMD | SMD | SMD | SMD | SMD | SMD | SMD | SMD | SMD | SMD | 1 | 116.9 | 128.6 | SMD | Notreported | SMD | SMD | SMD | SMD
1 | Accelerated Aging Behavior in Alkaline Environments of GFRP Reinforcing Bars and Their Bond with Concrete | Arnaud Rolland, Karim Benzarti, Marc Quiertant, Sylvain Chataigner | 2 | Materials | 2021 |  | 2 | Glass | E-glass | Vinyl ester | Notreported | 117 | 128.3 | Notreported | Notreported | Notreported | Notreported | 12.7 | Notreported | 126.6768 | no rib | sand coated | 0.28 | Notreported | Mass gain by direct immersion, not standardized test | V-ROD | Pultrall Inc. Company | SMD | SMD | Glass transition |  | 3 |  | SMD | SMD | SMD | SMD | SMD | SMD | SMD | SMD | SMD | SMD | SMD | SMD | SMD | SMD | SMD | 20 | SMD | 5760 | SMD | SMD | SMD | SMD | SMD | SMD | SMD | 13.6 | 13 | NaOH:4.0(0.1), KOH:28.05(0.5); g/L(mol/L) | SMD | SMD | SMD | SMD | SMD | SMD | SMD | SMD | SMD | SMD | SMD | SMD | SMD | SMD | SMD | SMD | SMD | SMD | SMD | SMD | SMD | SMD | SMD | SMD | SMD | SMD | SMD | SMD | SMD | SMD | SMD | SMD | SMD | SMD | SMD | SMD | SMD | SMD | SMD | SMD | SMD | SMD | SMD | SMD | SMD | SMD | SMD | SMD | SMD | SMD | SMD | 1 | 115.8 | 128.3 | SMD | Notreported | SMD | SMD | SMD | SMD
1 | Accelerated Aging Behavior in Alkaline Environments of GFRP Reinforcing Bars and Their Bond with Concrete | Arnaud Rolland, Karim Benzarti, Marc Quiertant, Sylvain Chataigner | 2 | Materials | 2021 |  | 3 | Glass | E-glass | Vinyl ester | Notreported | 117 | 128.3 | Notreported | Notreported | Notreported | Notreported | 12.7 | Notreported | 126.6768 | no rib | sand coated | 0.28 | Notreported | Mass gain by direct immersion, not standardized test | V-ROD | Pultrall Inc. Company | SMD | SMD | Glass transition |  | 3 |  | SMD | SMD | SMD | SMD | SMD | SMD | SMD | SMD | SMD | SMD | SMD | SMD | SMD | SMD | SMD | 20 | SMD | 5760 | SMD | SMD | SMD | SMD | SMD | SMD | SMD | 13.6 | 13 | NaOH:4.0(0.1), KOH:28.05(0.5); g/L(mol/L) | SMD | SMD | SMD | SMD | SMD | SMD | SMD | SMD | SMD | SMD | SMD | SMD | SMD | SMD | SMD | SMD | SMD | SMD | SMD | SMD | SMD | SMD | SMD | SMD | SMD | SMD | SMD | SMD | SMD | SMD | SMD | SMD | SMD | SMD | SMD | SMD | SMD | SMD | SMD | SMD | SMD | SMD | SMD | SMD | SMD | SMD | SMD | SMD | SMD | SMD | SMD | 1 | 117 | 128.4 | SMD | Notreported | SMD | SMD | SMD | SMD
1 | Accelerated Aging Behavior in Alkaline Environments of GFRP Reinforcing Bars and Their Bond with Concrete | Arnaud Rolland, Karim Benzarti, Marc Quiertant, Sylvain Chataigner | 2 | Materials | 2021 |  | 4 | Glass | E-glass | Vinyl ester | Notreported | 117 | 128.3 | Notreported | Notreported | Notreported | Notreported | 12.7 | Notreported | 126.6768 | no rib | sand coated | 0.28 | Notreported | Mass gain by direct immersion, not standardized test | V-ROD | Pultrall Inc. Company | SMD | SMD | Glass transition |  | 3 |  | SMD | SMD | SMD | SMD | SMD | SMD | SMD | SMD | SMD | SMD | SMD | SMD | SMD | SMD | SMD | 40 | SMD | 5760 | SMD | SMD | SMD | SMD | SMD | SMD | SMD | 13.5 | 13.2 | NaOH:4.0(0.1), KOH:28.05(0.5); g/L(mol/L) | SMD | SMD | SMD | SMD | SMD | SMD | SMD | SMD | SMD | SMD | SMD | SMD | SMD | SMD | SMD | SMD | SMD | SMD | SMD | SMD | SMD | SMD | SMD | SMD | SMD | SMD | SMD | SMD | SMD | SMD | SMD | SMD | SMD | SMD | SMD | SMD | SMD | SMD | SMD | SMD | SMD | SMD | SMD | SMD | SMD | SMD | SMD | SMD | SMD | SMD | SMD | 1 | 115.1 | 126.3 | SMD | Notreported | SMD | SMD | SMD | SMD
1 | Accelerated Aging Behavior in Alkaline Environments of GFRP Reinforcing Bars and Their Bond with Concrete | Arnaud Rolland, Karim Benzarti, Marc Quiertant, Sylvain Chataigner | 2 | Materials | 2021 |  | 5 | Glass | E-glass | Vinyl ester | Notreported | 117 | 128.3 | Notreported | Notreported | Notreported | Notreported | 12.7 | Notreported | 126.6768 | no rib | sand coated | 0.28 | Notreported | Mass gain by direct immersion, not standardized test | V-ROD | Pultrall Inc. Company | SMD | SMD | Glass transition |  | 3 |  | SMD | SMD | SMD | SMD | SMD | SMD | SMD | SMD | SMD | SMD | SMD | SMD | SMD | SMD | SMD | 40 | SMD | 5760 | SMD | SMD | SMD | SMD | SMD | SMD | SMD | 13.5 | 13.2 | NaOH:4.0(0.1), KOH:28.05(0.5); g/L(mol/L) | SMD | SMD | SMD | SMD | SMD | SMD | SMD | SMD | SMD | SMD | SMD | SMD | SMD | SMD | SMD | SMD | SMD | SMD | SMD | SMD | SMD | SMD | SMD | SMD | SMD | SMD | SMD | SMD | SMD | SMD | SMD | SMD | SMD | SMD | SMD | SMD | SMD | SMD | SMD | SMD | SMD | SMD | SMD | SMD | SMD | SMD | SMD | SMD | SMD | SMD | SMD | 1 | 115.8 | 126 | SMD | Notreported | SMD | SMD | SMD | SMD
1 | Accelerated Aging Behavior in Alkaline Environments of GFRP Reinforcing Bars and Their Bond with Concrete | Arnaud Rolland, Karim Benzarti, Marc Quiertant, Sylvain Chataigner | 2 | Materials | 2021 |  | 6 | Glass | E-glass | Vinyl ester | Notreported | 117 | 128.3 | Notreported | Notreported | Notreported | Notreported | 12.7 | Notreported | 126.6768 | no rib | sand coated | 0.28 | Notreported | Mass gain by direct immersion, not standardized test | V-ROD | Pultrall Inc. Company | SMD | SMD | Glass transition |  | 3 |  | SMD | SMD | SMD | SMD | SMD | SMD | SMD | SMD | SMD | SMD | SMD | SMD | SMD | SMD | SMD | 40 | SMD | 5760 | SMD | SMD | SMD | SMD | SMD | SMD | SMD | 13.5 | 13.2 | NaOH:4.0(0.1), KOH:28.05(0.5); g/L(mol/L) | SMD | SMD | SMD | SMD | SMD | SMD | SMD | SMD | SMD | SMD | SMD | SMD | SMD | SMD | SMD | SMD | SMD | SMD | SMD | SMD | SMD | SMD | SMD | SMD | SMD | SMD | SMD | SMD | SMD | SMD | SMD | SMD | SMD | SMD | SMD | SMD | SMD | SMD | SMD | SMD | SMD | SMD | SMD | SMD | SMD | SMD | SMD | SMD | SMD | SMD | SMD | 1 | 114.5 | 126.6 | SMD | Notreported | SMD | SMD | SMD | SMD
1 | Accelerated Aging Behavior in Alkaline Environments of GFRP Reinforcing Bars and Their Bond with Concrete | Arnaud Rolland, Karim Benzarti, Marc Quiertant, Sylvain Chataigner | 2 | Materials | 2021 |  | 7 | Glass | E-glass | Vinyl ester | Notreported | 117 | 128.3 | Notreported | Notreported | Notreported | Notreported | 12.7 | Notreported | 126.6768 | no rib | sand coated | 0.28 | Notreported | Mass gain by direct immersion, not standardized test | V-ROD | Pultrall Inc. Company | SMD | SMD | Glass transition |  | 3 |  | SMD | SMD | SMD | SMD | SMD | SMD | SMD | SMD | SMD | SMD | SMD | SMD | SMD | SMD | SMD | 60 | SMD | 5760 | SMD | SMD | SMD | SMD | SMD | SMD | SMD | 13.6 | 13.1 | NaOH:4.0(0.1), KOH:28.05(0.5); g/L(mol/L) | SMD | SMD | SMD | SMD | SMD | SMD | SMD | SMD | SMD | SMD | SMD | SMD | SMD | SMD | SMD | SMD | SMD | SMD | SMD | SMD | SMD | SMD | SMD | SMD | SMD | SMD | SMD | SMD | SMD | SMD | SMD | SMD | SMD | SMD | SMD | SMD | SMD | SMD | SMD | SMD | SMD | SMD | SMD | SMD | SMD | SMD | SMD | SMD | SMD | SMD | SMD | 1 | 115.3 | 129.1 | SMD | Notreported | SMD | SMD | SMD | SMD
1 | Accelerated Aging Behavior in Alkaline Environments of GFRP Reinforcing Bars and Their Bond with Concrete | Arnaud Rolland, Karim Benzarti, Marc Quiertant, Sylvain Chataigner | 2 | Materials | 2021 |  | 8 | Glass | E-glass | Vinyl ester | Notreported | 117 | 128.3 | Notreported | Notreported | Notreported | Notreported | 12.7 | Notreported | 126.6768 | no rib | sand coated | 0.28 | Notreported | Mass gain by direct immersion, not standardized test | V-ROD | Pultrall Inc. Company | SMD | SMD | Glass transition |  | 3 |  | SMD | SMD | SMD | SMD | SMD | SMD | SMD | SMD | SMD | SMD | SMD | SMD | SMD | SMD | SMD | 60 | SMD | 5760 | SMD | SMD | SMD | SMD | SMD | SMD | SMD | 13.6 | 13.1 | NaOH:4.0(0.1), KOH:28.05(0.5); g/L(mol/L) | SMD | SMD | SMD | SMD | SMD | SMD | SMD | SMD | SMD | SMD | SMD | SMD | SMD | SMD | SMD | SMD | SMD | SMD | SMD | SMD | SMD | SMD | SMD | SMD | SMD | SMD | SMD | SMD | SMD | SMD | SMD | SMD | SMD | SMD | SMD | SMD | SMD | SMD | SMD | SMD | SMD | SMD | SMD | SMD | SMD | SMD | SMD | SMD | SMD | SMD | SMD | 1 | 114.9 | 130.2 | SMD | Notreported | SMD | SMD | SMD | SMD
1 | Accelerated Aging Behavior in Alkaline Environments of GFRP Reinforcing Bars and Their Bond with Concrete | Arnaud Rolland, Karim Benzarti, Marc Quiertant, Sylvain Chataigner | 2 | Materials | 2021 |  | 9 | Glass | E-glass | Vinyl ester | Notreported | 117 | 128.3 | Notreported | Notreported | Notreported | Notreported | 12.7 | Notreported | 126.6768 | no rib | sand coated | 0.28 | Notreported | Mass gain by direct immersion, not standardized test | V-ROD | Pultrall Inc. Company | SMD | SMD | Glass transition |  | 3 |  | SMD | SMD | SMD | SMD | SMD | SMD | SMD | SMD | SMD | SMD | SMD | SMD | SMD | SMD | SMD | 60 | SMD | 5760 | SMD | SMD | SMD | SMD | SMD | SMD | SMD | 13.6 | 13.1 | NaOH:4.0(0.1), KOH:28.05(0.5); g/L(mol/L) | SMD | SMD | SMD | SMD | SMD | SMD | SMD | SMD | SMD | SMD | SMD | SMD | SMD | SMD | SMD | SMD | SMD | SMD | SMD | SMD | SMD | SMD | SMD | SMD | SMD | SMD | SMD | SMD | SMD | SMD | SMD | SMD | SMD | SMD | SMD | SMD | SMD | SMD | SMD | SMD | SMD | SMD | SMD | SMD | SMD | SMD | SMD | SMD | SMD | SMD | SMD | 1 | 114.1 | 129.4 | SMD | Notreported | SMD | SMD | SMD | SMD
0 | Accelerated Aging Behavior in Alkaline Environments of GFRP Reinforcing Bars and Their Bond with Concrete | Arnaud Rolland, Karim Benzarti, Marc Quiertant, Sylvain Chataigner | 2 | Materials | 2021 |  | 10 | Glass | E-glass | Vinyl ester | Notreported | 117 | 128.3 | Notreported | Notreported | Notreported | Notreported | 12.7 | Notreported | 126.6768 | no rib | sand coated | 0.28 | Notreported | Mass gain by direct immersion, not standardized test | V-ROD | Pultrall Inc. Company | SMD | SMD | Water absorption |  | 3 |  | SMD | SMD | SMD | SMD | SMD | SMD | SMD | SMD | SMD | SMD | SMD | SMD | SMD | SMD | SMD | 20 | SMD | 720 | SMD | SMD | SMD | SMD | SMD | SMD | SMD | 13.6 | Notreported | NaOH:4.0(0.1), KOH:28.05(0.5); g/L(mol/L) | SMD | SMD | SMD | SMD | SMD | SMD | SMD | SMD | SMD | SMD | SMD | SMD | SMD | SMD | SMD | SMD | SMD | SMD | SMD | SMD | SMD | SMD | SMD | SMD | SMD | SMD | SMD | SMD | SMD | SMD | SMD | SMD | SMD | SMD | SMD | SMD | SMD | SMD | SMD | SMD | SMD | SMD | SMD | SMD | SMD | SMD | SMD | 1 | 1.07 | SMD | Mass gain after immersion in alkaline solution; not standardized water absorption test | Notreported | Notreported | Notreported | SMD | Notreported | SMD | SMD | SMD | SMD
0 | Accelerated Aging Behavior in Alkaline Environments of GFRP Reinforcing Bars and Their Bond with Concrete | Arnaud Rolland, Karim Benzarti, Marc Quiertant, Sylvain Chataigner | 2 | Materials | 2021 |  | 11 | Glass | E-glass | Vinyl ester | Notreported | 117 | 128.3 | Notreported | Notreported | Notreported | Notreported | 12.7 | Notreported | 126.6768 | no rib | sand coated | 0.28 | Notreported | Mass gain by direct immersion, not standardized test | V-ROD | Pultrall Inc. Company | SMD | SMD | Water absorption |  | 3 |  | SMD | SMD | SMD | SMD | SMD | SMD | SMD | SMD | SMD | SMD | SMD | SMD | SMD | SMD | SMD | 20 | SMD | 1440 | SMD | SMD | SMD | SMD | SMD | SMD | SMD | 13.6 | Notreported | NaOH:4.0(0.1), KOH:28.05(0.5); g/L(mol/L) | SMD | SMD | SMD | SMD | SMD | SMD | SMD | SMD | SMD | SMD | SMD | SMD | SMD | SMD | SMD | SMD | SMD | SMD | SMD | SMD | SMD | SMD | SMD | SMD | SMD | SMD | SMD | SMD | SMD | SMD | SMD | SMD | SMD | SMD | SMD | SMD | SMD | SMD | SMD | SMD | SMD | SMD | SMD | SMD | SMD | SMD | SMD | 1 | 0.67 | SMD | Mass gain after immersion in alkaline solution; not standardized water absorption test | Notreported | Notreported | Notreported | SMD | Notreported | SMD | SMD | SMD | SMD
0 | Accelerated Aging Behavior in Alkaline Environments of GFRP Reinforcing Bars and Their Bond with Concrete | Arnaud Rolland, Karim Benzarti, Marc Quiertant, Sylvain Chataigner | 2 | Materials | 2021 |  | 12 | Glass | E-glass | Vinyl ester | Notreported | 117 | 128.3 | Notreported | Notreported | Notreported | Notreported | 12.7 | Notreported | 126.6768 | no rib | sand coated | 0.28 | Notreported | Mass gain by direct immersion, not standardized test | V-ROD | Pultrall Inc. Company | SMD | SMD | Water absorption |  | 3 |  | SMD | SMD | SMD | SMD | SMD | SMD | SMD | SMD | SMD | SMD | SMD | SMD | SMD | SMD | SMD | 20 | SMD | 2160 | SMD | SMD | SMD | SMD | SMD | SMD | SMD | 13.6 | Notreported | NaOH:4.0(0.1), KOH:28.05(0.5); g/L(mol/L) | SMD | SMD | SMD | SMD | SMD | SMD | SMD | SMD | SMD | SMD | SMD | SMD | SMD | SMD | SMD | SMD | SMD | SMD | SMD | SMD | SMD | SMD | SMD | SMD | SMD | SMD | SMD | SMD | SMD | SMD | SMD | SMD | SMD | SMD | SMD | SMD | SMD | SMD | SMD | SMD | SMD | SMD | SMD | SMD | SMD | SMD | SMD | 1 | 0.8 | SMD | Mass gain after immersion in alkaline solution; not standardized water absorption test | Notreported | Notreported | Notreported | SMD | Notreported | SMD | SMD | SMD | SMD
0 | Accelerated Aging Behavior in Alkaline Environments of GFRP Reinforcing Bars and Their Bond with Concrete | Arnaud Rolland, Karim Benzarti, Marc Quiertant, Sylvain Chataigner | 2 | Materials | 2021 |  | 13 | Glass | E-glass | Vinyl ester | Notreported | 117 | 128.3 | Notreported | Notreported | Notreported | Notreported | 12.7 | Notreported | 126.6768 | no rib | sand coated | 0.28 | Notreported | Mass gain by direct immersion, not standardized test | V-ROD | Pultrall Inc. Company | SMD | SMD | Water absorption |  | 3 |  | SMD | SMD | SMD | SMD | SMD | SMD | SMD | SMD | SMD | SMD | SMD | SMD | SMD | SMD | SMD | 20 | SMD | 2880 | SMD | SMD | SMD | SMD | SMD | SMD | SMD | 13.5 | Notreported | NaOH:4.0(0.1), KOH:28.05(0.5); g/L(mol/L) | SMD | SMD | SMD | SMD | SMD | SMD | SMD | SMD | SMD | SMD | SMD | SMD | SMD | SMD | SMD | SMD | SMD | SMD | SMD | SMD | SMD | SMD | SMD | SMD | SMD | SMD | SMD | SMD | SMD | SMD | SMD | SMD | SMD | SMD | SMD | SMD | SMD | SMD | SMD | SMD | SMD | SMD | SMD | SMD | SMD | SMD | SMD | 1 | 0.53 | SMD | Mass gain after immersion in alkaline solution; not standardized water absorption test | Notreported | Notreported | Notreported | SMD | Notreported | SMD | SMD | SMD | SMD
0 | Accelerated Aging Behavior in Alkaline Environments of GFRP Reinforcing Bars and Their Bond with Concrete | Arnaud Rolland, Karim Benzarti, Marc Quiertant, Sylvain Chataigner | 2 | Materials | 2021 |  | 14 | Glass | E-glass | Vinyl ester | Notreported | 117 | 128.3 | Notreported | Notreported | Notreported | Notreported | 12.7 | Notreported | 126.6768 | no rib | sand coated | 0.28 | Notreported | Mass gain by direct immersion, not standardized test | V-ROD | Pultrall Inc. Company | SMD | SMD | Water absorption |  | 3 |  | SMD | SMD | SMD | SMD | SMD | SMD | SMD | SMD | SMD | SMD | SMD | SMD | SMD | SMD | SMD | 20 | SMD | 720 | SMD | SMD | SMD | SMD | SMD | SMD | SMD | 13.5 | Notreported | NaOH:4.0(0.1), KOH:28.05(0.5); g/L(mol/L) | SMD | SMD | SMD | SMD | SMD | SMD | SMD | SMD | SMD | SMD | SMD | SMD | SMD | SMD | SMD | SMD | SMD | SMD | SMD | SMD | SMD | SMD | SMD | SMD | SMD | SMD | SMD | SMD | SMD | SMD | SMD | SMD | SMD | SMD | SMD | SMD | SMD | SMD | SMD | SMD | SMD | SMD | SMD | SMD | SMD | SMD | SMD | 1 | 0.82 | SMD | Mass gain after immersion in alkaline solution; not standardized water absorption test | Notreported | Notreported | Notreported | SMD | Notreported | SMD | SMD | SMD | SMD
0 | Accelerated Aging Behavior in Alkaline Environments of GFRP Reinforcing Bars and Their Bond with Concrete | Arnaud Rolland, Karim Benzarti, Marc Quiertant, Sylvain Chataigner | 2 | Materials | 2021 |  | 15 | Glass | E-glass | Vinyl ester | Notreported | 117 | 128.3 | Notreported | Notreported | Notreported | Notreported | 12.7 | Notreported | 126.6768 | no rib | sand coated | 0.28 | Notreported | Mass gain by direct immersion, not standardized test | V-ROD | Pultrall Inc. Company | SMD | SMD | Water absorption |  | 3 |  | SMD | SMD | SMD | SMD | SMD | SMD | SMD | SMD | SMD | SMD | SMD | SMD | SMD | SMD | SMD | 20 | SMD | 1440 | SMD | SMD | SMD | SMD | SMD | SMD | SMD | 13.5 | Notreported | NaOH:4.0(0.1), KOH:28.05(0.5); g/L(mol/L) | SMD | SMD | SMD | SMD | SMD | SMD | SMD | SMD | SMD | SMD | SMD | SMD | SMD | SMD | SMD | SMD | SMD | SMD | SMD | SMD | SMD | SMD | SMD | SMD | SMD | SMD | SMD | SMD | SMD | SMD | SMD | SMD | SMD | SMD | SMD | SMD | SMD | SMD | SMD | SMD | SMD | SMD | SMD | SMD | SMD | SMD | SMD | 1 | 0.44 | SMD | Mass gain after immersion in alkaline solution; not standardized water absorption test | Notreported | Notreported | Notreported | SMD | Notreported | SMD | SMD | SMD | SMD
0 | Accelerated Aging Behavior in Alkaline Environments of GFRP Reinforcing Bars and Their Bond with Concrete | Arnaud Rolland, Karim Benzarti, Marc Quiertant, Sylvain Chataigner | 2 | Materials | 2021 |  | 16 | Glass | E-glass | Vinyl ester | Notreported | 117 | 128.3 | Notreported | Notreported | Notreported | Notreported | 12.7 | Notreported | 126.6768 | no rib | sand coated | 0.28 | Notreported | Mass gain by direct immersion, not standardized test | V-ROD | Pultrall Inc. Company | SMD | SMD | Water absorption |  | 3 |  | SMD | SMD | SMD | SMD | SMD | SMD | SMD | SMD | SMD | SMD | SMD | SMD | SMD | SMD | SMD | 20 | SMD | 2160 | SMD | SMD | SMD | SMD | SMD | SMD | SMD | 13.6 | Notreported | NaOH:4.0(0.1), KOH:28.05(0.5); g/L(mol/L) | SMD | SMD | SMD | SMD | SMD | SMD | SMD | SMD | SMD | SMD | SMD | SMD | SMD | SMD | SMD | SMD | SMD | SMD | SMD | SMD | SMD | SMD | SMD | SMD | SMD | SMD | SMD | SMD | SMD | SMD | SMD | SMD | SMD | SMD | SMD | SMD | SMD | SMD | SMD | SMD | SMD | SMD | SMD | SMD | SMD | SMD | SMD | 1 | 0.49 | SMD | Mass gain after immersion in alkaline solution; not standardized water absorption test | Notreported | Notreported | Notreported | SMD | Notreported | SMD | SMD | SMD | SMD
0 | Accelerated Aging Behavior in Alkaline Environments of GFRP Reinforcing Bars and Their Bond with Concrete | Arnaud Rolland, Karim Benzarti, Marc Quiertant, Sylvain Chataigner | 2 | Materials | 2021 |  | 17 | Glass | E-glass | Vinyl ester | Notreported | 117 | 128.3 | Notreported | Notreported | Notreported | Notreported | 12.7 | Notreported | 126.6768 | no rib | sand coated | 0.28 | Notreported | Mass gain by direct immersion, not standardized test | V-ROD | Pultrall Inc. Company | SMD | SMD | Water absorption |  | 3 |  | SMD | SMD | SMD | SMD | SMD | SMD | SMD | SMD | SMD | SMD | SMD | SMD | SMD | SMD | SMD | 20 | SMD | 2880 | SMD | SMD | SMD | SMD | SMD | SMD | SMD | 13.6 | Notreported | NaOH:4.0(0.1), KOH:28.05(0.5); g/L(mol/L) | SMD | SMD | SMD | SMD | SMD | SMD | SMD | SMD | SMD | SMD | SMD | SMD | SMD | SMD | SMD | SMD | SMD | SMD | SMD | SMD | SMD | SMD | SMD | SMD | SMD | SMD | SMD | SMD | SMD | SMD | SMD | SMD | SMD | SMD | SMD | SMD | SMD | SMD | SMD | SMD | SMD | SMD | SMD | SMD | SMD | SMD | SMD | 1 | 0.27 | SMD | Mass gain after immersion in alkaline solution; not standardized water absorption test | Notreported | Notreported | Notreported | SMD | Notreported | SMD | SMD | SMD | SMD
0 | Accelerated Aging Behavior in Alkaline Environments of GFRP Reinforcing Bars and Their Bond with Concrete | Arnaud Rolland, Karim Benzarti, Marc Quiertant, Sylvain Chataigner | 2 | Materials | 2021 |  | 18 | Glass | E-glass | Vinyl ester | Notreported | 117 | 128.3 | Notreported | Notreported | Notreported | Notreported | 12.7 | Notreported | 126.6768 | no rib | sand coated | 0.28 | Notreported | Mass gain by direct immersion, not standardized test | V-ROD | Pultrall Inc. Company | SMD | SMD | Water absorption |  | 3 |  | SMD | SMD | SMD | SMD | SMD | SMD | SMD | SMD | SMD | SMD | SMD | SMD | SMD | SMD | SMD | 20 | SMD | 720 | SMD | SMD | SMD | SMD | SMD | SMD | SMD | 13.6 | Notreported | NaOH:4.0(0.1), KOH:28.05(0.5); g/L(mol/L) | SMD | SMD | SMD | SMD | SMD | SMD | SMD | SMD | SMD | SMD | SMD | SMD | SMD | SMD | SMD | SMD | SMD | SMD | SMD | SMD | SMD | SMD | SMD | SMD | SMD | SMD | SMD | SMD | SMD | SMD | SMD | SMD | SMD | SMD | SMD | SMD | SMD | SMD | SMD | SMD | SMD | SMD | SMD | SMD | SMD | SMD | SMD | 1 | 1.39 | SMD | Mass gain after immersion in alkaline solution; not standardized water absorption test | Notreported | Notreported | Notreported | SMD | Notreported | SMD | SMD | SMD | SMD
0 | Accelerated Aging Behavior in Alkaline Environments of GFRP Reinforcing Bars and Their Bond with Concrete | Arnaud Rolland, Karim Benzarti, Marc Quiertant, Sylvain Chataigner | 2 | Materials | 2021 |  | 19 | Glass | E-glass | Vinyl ester | Notreported | 117 | 128.3 | Notreported | Notreported | Notreported | Notreported | 12.7 | Notreported | 126.6768 | no rib | sand coated | 0.28 | Notreported | Mass gain by direct immersion, not standardized test | V-ROD | Pultrall Inc. Company | SMD | SMD | Water absorption |  | 3 |  | SMD | SMD | SMD | SMD | SMD | SMD | SMD | SMD | SMD | SMD | SMD | SMD | SMD | SMD | SMD | 20 | SMD | 1440 | SMD | SMD | SMD | SMD | SMD | SMD | SMD | 13.6 | Notreported | NaOH:4.0(0.1), KOH:28.05(0.5); g/L(mol/L) | SMD | SMD | SMD | SMD | SMD | SMD | SMD | SMD | SMD | SMD | SMD | SMD | SMD | SMD | SMD | SMD | SMD | SMD | SMD | SMD | SMD | SMD | SMD | SMD | SMD | SMD | SMD | SMD | SMD | SMD | SMD | SMD | SMD | SMD | SMD | SMD | SMD | SMD | SMD | SMD | SMD | SMD | SMD | SMD | SMD | SMD | SMD | 1 | 0.55 | SMD | Mass gain after immersion in alkaline solution; not standardized water absorption test | Notreported | Notreported | Notreported | SMD | Notreported | SMD | SMD | SMD | SMD
0 | Accelerated Aging Behavior in Alkaline Environments of GFRP Reinforcing Bars and Their Bond with Concrete | Arnaud Rolland, Karim Benzarti, Marc Quiertant, Sylvain Chataigner | 2 | Materials | 2021 |  | 20 | Glass | E-glass | Vinyl ester | Notreported | 117 | 128.3 | Notreported | Notreported | Notreported | Notreported | 12.7 | Notreported | 126.6768 | no rib | sand coated | 0.28 | Notreported | Mass gain by direct immersion, not standardized test | V-ROD | Pultrall Inc. Company | SMD | SMD | Water absorption |  | 3 |  | SMD | SMD | SMD | SMD | SMD | SMD | SMD | SMD | SMD | SMD | SMD | SMD | SMD | SMD | SMD | 20 | SMD | 2160 | SMD | SMD | SMD | SMD | SMD | SMD | SMD | 13.6 | Notreported | NaOH:4.0(0.1), KOH:28.05(0.5); g/L(mol/L) | SMD | SMD | SMD | SMD | SMD | SMD | SMD | SMD | SMD | SMD | SMD | SMD | SMD | SMD | SMD | SMD | SMD | SMD | SMD | SMD | SMD | SMD | SMD | SMD | SMD | SMD | SMD | SMD | SMD | SMD | SMD | SMD | SMD | SMD | SMD | SMD | SMD | SMD | SMD | SMD | SMD | SMD | SMD | SMD | SMD | SMD | SMD | 1 | 0.5 | SMD | Mass gain after immersion in alkaline solution; not standardized water absorption test | Notreported | Notreported | Notreported | SMD | Notreported | SMD | SMD | SMD | SMD
0 | Accelerated Aging Behavior in Alkaline Environments of GFRP Reinforcing Bars and Their Bond with Concrete | Arnaud Rolland, Karim Benzarti, Marc Quiertant, Sylvain Chataigner | 2 | Materials | 2021 |  | 21 | Glass | E-glass | Vinyl ester | Notreported | 117 | 128.3 | Notreported | Notreported | Notreported | Notreported | 12.7 | Notreported | 126.6768 | no rib | sand coated | 0.28 | Notreported | Mass gain by direct immersion, not standardized test | V-ROD | Pultrall Inc. Company | SMD | SMD | Water absorption |  | 3 |  | SMD | SMD | SMD | SMD | SMD | SMD | SMD | SMD | SMD | SMD | SMD | SMD | SMD | SMD | SMD | 20 | SMD | 2880 | SMD | SMD | SMD | SMD | SMD | SMD | SMD | 13.6 | Notreported | NaOH:4.0(0.1), KOH:28.05(0.5); g/L(mol/L) | SMD | SMD | SMD | SMD | SMD | SMD | SMD | SMD | SMD | SMD | SMD | SMD | SMD | SMD | SMD | SMD | SMD | SMD | SMD | SMD | SMD | SMD | SMD | SMD | SMD | SMD | SMD | SMD | SMD | SMD | SMD | SMD | SMD | SMD | SMD | SMD | SMD | SMD | SMD | SMD | SMD | SMD | SMD | SMD | SMD | SMD | SMD | 1 | 0.28 | SMD | Mass gain after immersion in alkaline solution; not standardized water absorption test | Notreported | Notreported | Notreported | SMD | Notreported | SMD | SMD | SMD | SMD
0 | Accelerated Aging Behavior in Alkaline Environments of GFRP Reinforcing Bars and Their Bond with Concrete | Arnaud Rolland, Karim Benzarti, Marc Quiertant, Sylvain Chataigner | 2 | Materials | 2021 |  | 22 | Glass | E-glass | Vinyl ester | Notreported | 117 | 128.3 | Notreported | Notreported | Notreported | Notreported | 12.7 | Notreported | 126.6768 | no rib | sand coated | 0.28 | Notreported | Mass gain by direct immersion, not standardized test | V-ROD | Pultrall Inc. Company | SMD | SMD | Water absorption |  | 3 |  | SMD | SMD | SMD | SMD | SMD | SMD | SMD | SMD | SMD | SMD | SMD | SMD | SMD | SMD | SMD | 40 | SMD | 720 | SMD | SMD | SMD | SMD | SMD | SMD | SMD | 13.6 | Notreported | NaOH:4.0(0.1), KOH:28.05(0.5); g/L(mol/L) | SMD | SMD | SMD | SMD | SMD | SMD | SMD | SMD | SMD | SMD | SMD | SMD | SMD | SMD | SMD | SMD | SMD | SMD | SMD | SMD | SMD | SMD | SMD | SMD | SMD | SMD | SMD | SMD | SMD | SMD | SMD | SMD | SMD | SMD | SMD | SMD | SMD | SMD | SMD | SMD | SMD | SMD | SMD | SMD | SMD | SMD | SMD | 1 | 1.39 | SMD | Mass gain after immersion in alkaline solution; not standardized water absorption test | Notreported | Notreported | Notreported | SMD | Notreported | SMD | SMD | SMD | SMD
0 | Accelerated Aging Behavior in Alkaline Environments of GFRP Reinforcing Bars and Their Bond with Concrete | Arnaud Rolland, Karim Benzarti, Marc Quiertant, Sylvain Chataigner | 2 | Materials | 2021 |  | 23 | Glass | E-glass | Vinyl ester | Notreported | 117 | 128.3 | Notreported | Notreported | Notreported | Notreported | 12.7 | Notreported | 126.6768 | no rib | sand coated | 0.28 | Notreported | Mass gain by direct immersion, not standardized test | V-ROD | Pultrall Inc. Company | SMD | SMD | Water absorption |  | 3 |  | SMD | SMD | SMD | SMD | SMD | SMD | SMD | SMD | SMD | SMD | SMD | SMD | SMD | SMD | SMD | 40 | SMD | 1440 | SMD | SMD | SMD | SMD | SMD | SMD | SMD | 13.6 | Notreported | NaOH:4.0(0.1), KOH:28.05(0.5); g/L(mol/L) | SMD | SMD | SMD | SMD | SMD | SMD | SMD | SMD | SMD | SMD | SMD | SMD | SMD | SMD | SMD | SMD | SMD | SMD | SMD | SMD | SMD | SMD | SMD | SMD | SMD | SMD | SMD | SMD | SMD | SMD | SMD | SMD | SMD | SMD | SMD | SMD | SMD | SMD | SMD | SMD | SMD | SMD | SMD | SMD | SMD | SMD | SMD | 1 | 0.8 | SMD | Mass gain after immersion in alkaline solution; not standardized water absorption test | Notreported | Notreported | Notreported | SMD | Notreported | SMD | SMD | SMD | SMD
0 | Accelerated Aging Behavior in Alkaline Environments of GFRP Reinforcing Bars and Their Bond with Concrete | Arnaud Rolland, Karim Benzarti, Marc Quiertant, Sylvain Chataigner | 2 | Materials | 2021 |  | 24 | Glass | E-glass | Vinyl ester | Notreported | 117 | 128.3 | Notreported | Notreported | Notreported | Notreported | 12.7 | Notreported | 126.6768 | no rib | sand coated | 0.28 | Notreported | Mass gain by direct immersion, not standardized test | V-ROD | Pultrall Inc. Company | SMD | SMD | Water absorption |  | 3 |  | SMD | SMD | SMD | SMD | SMD | SMD | SMD | SMD | SMD | SMD | SMD | SMD | SMD | SMD | SMD | 40 | SMD | 2160 | SMD | SMD | SMD | SMD | SMD | SMD | SMD | 13.6 | Notreported | NaOH:4.0(0.1), KOH:28.05(0.5); g/L(mol/L) | SMD | SMD | SMD | SMD | SMD | SMD | SMD | SMD | SMD | SMD | SMD | SMD | SMD | SMD | SMD | SMD | SMD | SMD | SMD | SMD | SMD | SMD | SMD | SMD | SMD | SMD | SMD | SMD | SMD | SMD | SMD | SMD | SMD | SMD | SMD | SMD | SMD | SMD | SMD | SMD | SMD | SMD | SMD | SMD | SMD | SMD | SMD | 1 | 0.64 | SMD | Mass gain after immersion in alkaline solution; not standardized water absorption test | Notreported | Notreported | Notreported | SMD | Notreported | SMD | SMD | SMD | SMD
0 | Accelerated Aging Behavior in Alkaline Environments of GFRP Reinforcing Bars and Their Bond with Concrete | Arnaud Rolland, Karim Benzarti, Marc Quiertant, Sylvain Chataigner | 2 | Materials | 2021 |  | 25 | Glass | E-glass | Vinyl ester | Notreported | 117 | 128.3 | Notreported | Notreported | Notreported | Notreported | 12.7 | Notreported | 126.6768 | no rib | sand coated | 0.28 | Notreported | Mass gain by direct immersion, not standardized test | V-ROD | Pultrall Inc. Company | SMD | SMD | Water absorption |  | 3 |  | SMD | SMD | SMD | SMD | SMD | SMD | SMD | SMD | SMD | SMD | SMD | SMD | SMD | SMD | SMD | 40 | SMD | 2880 | SMD | SMD | SMD | SMD | SMD | SMD | SMD | 13.6 | Notreported | NaOH:4.0(0.1), KOH:28.05(0.5); g/L(mol/L) | SMD | SMD | SMD | SMD | SMD | SMD | SMD | SMD | SMD | SMD | SMD | SMD | SMD | SMD | SMD | SMD | SMD | SMD | SMD | SMD | SMD | SMD | SMD | SMD | SMD | SMD | SMD | SMD | SMD | SMD | SMD | SMD | SMD | SMD | SMD | SMD | SMD | SMD | SMD | SMD | SMD | SMD | SMD | SMD | SMD | SMD | SMD | 1 | 0.55 | SMD | Mass gain after immersion in alkaline solution; not standardized water absorption test | Notreported | Notreported | Notreported | SMD | Notreported | SMD | SMD | SMD | SMD
0 | Accelerated Aging Behavior in Alkaline Environments of GFRP Reinforcing Bars and Their Bond with Concrete | Arnaud Rolland, Karim Benzarti, Marc Quiertant, Sylvain Chataigner | 2 | Materials | 2021 |  | 26 | Glass | E-glass | Vinyl ester | Notreported | 117 | 128.3 | Notreported | Notreported | Notreported | Notreported | 12.7 | Notreported | 126.6768 | no rib | sand coated | 0.28 | Notreported | Mass gain by direct immersion, not standardized test | V-ROD | Pultrall Inc. Company | SMD | SMD | Water absorption |  | 3 |  | SMD | SMD | SMD | SMD | SMD | SMD | SMD | SMD | SMD | SMD | SMD | SMD | SMD | SMD | SMD | 40 | SMD | 720 | SMD | SMD | SMD | SMD | SMD | SMD | SMD | 13.6 | Notreported | NaOH:4.0(0.1), KOH:28.05(0.5); g/L(mol/L) | SMD | SMD | SMD | SMD | SMD | SMD | SMD | SMD | SMD | SMD | SMD | SMD | SMD | SMD | SMD | SMD | SMD | SMD | SMD | SMD | SMD | SMD | SMD | SMD | SMD | SMD | SMD | SMD | SMD | SMD | SMD | SMD | SMD | SMD | SMD | SMD | SMD | SMD | SMD | SMD | SMD | SMD | SMD | SMD | SMD | SMD | SMD | 1 | 1.42 | SMD | Mass gain after immersion in alkaline solution; not standardized water absorption test | Notreported | Notreported | Notreported | SMD | Notreported | SMD | SMD | SMD | SMD
0 | Accelerated Aging Behavior in Alkaline Environments of GFRP Reinforcing Bars and Their Bond with Concrete | Arnaud Rolland, Karim Benzarti, Marc Quiertant, Sylvain Chataigner | 2 | Materials | 2021 |  | 27 | Glass | E-glass | Vinyl ester | Notreported | 117 | 128.3 | Notreported | Notreported | Notreported | Notreported | 12.7 | Notreported | 126.6768 | no rib | sand coated | 0.28 | Notreported | Mass gain by direct immersion, not standardized test | V-ROD | Pultrall Inc. Company | SMD | SMD | Water absorption |  | 3 |  | SMD | SMD | SMD | SMD | SMD | SMD | SMD | SMD | SMD | SMD | SMD | SMD | SMD | SMD | SMD | 40 | SMD | 1440 | SMD | SMD | SMD | SMD | SMD | SMD | SMD | 13.6 | Notreported | NaOH:4.0(0.1), KOH:28.05(0.5); g/L(mol/L) | SMD | SMD | SMD | SMD | SMD | SMD | SMD | SMD | SMD | SMD | SMD | SMD | SMD | SMD | SMD | SMD | SMD | SMD | SMD | SMD | SMD | SMD | SMD | SMD | SMD | SMD | SMD | SMD | SMD | SMD | SMD | SMD | SMD | SMD | SMD | SMD | SMD | SMD | SMD | SMD | SMD | SMD | SMD | SMD | SMD | SMD | SMD | 1 | 0.77 | SMD | Mass gain after immersion in alkaline solution; not standardized water absorption test | Notreported | Notreported | Notreported | SMD | Notreported | SMD | SMD | SMD | SMD
0 | Accelerated Aging Behavior in Alkaline Environments of GFRP Reinforcing Bars and Their Bond with Concrete | Arnaud Rolland, Karim Benzarti, Marc Quiertant, Sylvain Chataigner | 2 | Materials | 2021 |  | 28 | Glass | E-glass | Vinyl ester | Notreported | 117 | 128.3 | Notreported | Notreported | Notreported | Notreported | 12.7 | Notreported | 126.6768 | no rib | sand coated | 0.28 | Notreported | Mass gain by direct immersion, not standardized test | V-ROD | Pultrall Inc. Company | SMD | SMD | Water absorption |  | 3 |  | SMD | SMD | SMD | SMD | SMD | SMD | SMD | SMD | SMD | SMD | SMD | SMD | SMD | SMD | SMD | 40 | SMD | 2160 | SMD | SMD | SMD | SMD | SMD | SMD | SMD | 13.6 | Notreported | NaOH:4.0(0.1), KOH:28.05(0.5); g/L(mol/L) | SMD | SMD | SMD | SMD | SMD | SMD | SMD | SMD | SMD | SMD | SMD | SMD | SMD | SMD | SMD | SMD | SMD | SMD | SMD | SMD | SMD | SMD | SMD | SMD | SMD | SMD | SMD | SMD | SMD | SMD | SMD | SMD | SMD | SMD | SMD | SMD | SMD | SMD | SMD | SMD | SMD | SMD | SMD | SMD | SMD | SMD | SMD | 1 | 0.6 | SMD | Mass gain after immersion in alkaline solution; not standardized water absorption test | Notreported | Notreported | Notreported | SMD | Notreported | SMD | SMD | SMD | SMD
0 | Accelerated Aging Behavior in Alkaline Environments of GFRP Reinforcing Bars and Their Bond with Concrete | Arnaud Rolland, Karim Benzarti, Marc Quiertant, Sylvain Chataigner | 2 | Materials | 2021 |  | 29 | Glass | E-glass | Vinyl ester | Notreported | 117 | 128.3 | Notreported | Notreported | Notreported | Notreported | 12.7 | Notreported | 126.6768 | no rib | sand coated | 0.28 | Notreported | Mass gain by direct immersion, not standardized test | V-ROD | Pultrall Inc. Company | SMD | SMD | Water absorption |  | 3 |  | SMD | SMD | SMD | SMD | SMD | SMD | SMD | SMD | SMD | SMD | SMD | SMD | SMD | SMD | SMD | 40 | SMD | 2880 | SMD | SMD | SMD | SMD | SMD | SMD | SMD | 13.6 | Notreported | NaOH:4.0(0.1), KOH:28.05(0.5); g/L(mol/L) | SMD | SMD | SMD | SMD | SMD | SMD | SMD | SMD | SMD | SMD | SMD | SMD | SMD | SMD | SMD | SMD | SMD | SMD | SMD | SMD | SMD | SMD | SMD | SMD | SMD | SMD | SMD | SMD | SMD | SMD | SMD | SMD | SMD | SMD | SMD | SMD | SMD | SMD | SMD | SMD | SMD | SMD | SMD | SMD | SMD | SMD | SMD | 1 | 0.57 | SMD | Mass gain after immersion in alkaline solution; not standardized water absorption test | Notreported | Notreported | Notreported | SMD | Notreported | SMD | SMD | SMD | SMD
0 | Accelerated Aging Behavior in Alkaline Environments of GFRP Reinforcing Bars and Their Bond with Concrete | Arnaud Rolland, Karim Benzarti, Marc Quiertant, Sylvain Chataigner | 2 | Materials | 2021 |  | 30 | Glass | E-glass | Vinyl ester | Notreported | 117 | 128.3 | Notreported | Notreported | Notreported | Notreported | 12.7 | Notreported | 126.6768 | no rib | sand coated | 0.28 | Notreported | Mass gain by direct immersion, not standardized test | V-ROD | Pultrall Inc. Company | SMD | SMD | Water absorption |  | 3 |  | SMD | SMD | SMD | SMD | SMD | SMD | SMD | SMD | SMD | SMD | SMD | SMD | SMD | SMD | SMD | 40 | SMD | 720 | SMD | SMD | SMD | SMD | SMD | SMD | SMD | 13.6 | Notreported | NaOH:4.0(0.1), KOH:28.05(0.5); g/L(mol/L) | SMD | SMD | SMD | SMD | SMD | SMD | SMD | SMD | SMD | SMD | SMD | SMD | SMD | SMD | SMD | SMD | SMD | SMD | SMD | SMD | SMD | SMD | SMD | SMD | SMD | SMD | SMD | SMD | SMD | SMD | SMD | SMD | SMD | SMD | SMD | SMD | SMD | SMD | SMD | SMD | SMD | SMD | SMD | SMD | SMD | SMD | SMD | 1 | 1.32 | SMD | Mass gain after immersion in alkaline solution; not standardized water absorption test | Notreported | Notreported | Notreported | SMD | Notreported | SMD | SMD | SMD | SMD
0 | Accelerated Aging Behavior in Alkaline Environments of GFRP Reinforcing Bars and Their Bond with Concrete | Arnaud Rolland, Karim Benzarti, Marc Quiertant, Sylvain Chataigner | 2 | Materials | 2021 |  | 31 | Glass | E-glass | Vinyl ester | Notreported | 117 | 128.3 | Notreported | Notreported | Notreported | Notreported | 12.7 | Notreported | 126.6768 | no rib | sand coated | 0.28 | Notreported | Mass gain by direct immersion, not standardized test | V-ROD | Pultrall Inc. Company | SMD | SMD | Water absorption |  | 3 |  | SMD | SMD | SMD | SMD | SMD | SMD | SMD | SMD | SMD | SMD | SMD | SMD | SMD | SMD | SMD | 40 | SMD | 1440 | SMD | SMD | SMD | SMD | SMD | SMD | SMD | 13.6 | Notreported | NaOH:4.0(0.1), KOH:28.05(0.5); g/L(mol/L) | SMD | SMD | SMD | SMD | SMD | SMD | SMD | SMD | SMD | SMD | SMD | SMD | SMD | SMD | SMD | SMD | SMD | SMD | SMD | SMD | SMD | SMD | SMD | SMD | SMD | SMD | SMD | SMD | SMD | SMD | SMD | SMD | SMD | SMD | SMD | SMD | SMD | SMD | SMD | SMD | SMD | SMD | SMD | SMD | SMD | SMD | SMD | 1 | 0.47 | SMD | Mass gain after immersion in alkaline solution; not standardized water absorption test | Notreported | Notreported | Notreported | SMD | Notreported | SMD | SMD | SMD | SMD
0 | Accelerated Aging Behavior in Alkaline Environments of GFRP Reinforcing Bars and Their Bond with Concrete | Arnaud Rolland, Karim Benzarti, Marc Quiertant, Sylvain Chataigner | 2 | Materials | 2021 |  | 32 | Glass | E-glass | Vinyl ester | Notreported | 117 | 128.3 | Notreported | Notreported | Notreported | Notreported | 12.7 | Notreported | 126.6768 | no rib | sand coated | 0.28 | Notreported | Mass gain by direct immersion, not standardized test | V-ROD | Pultrall Inc. Company | SMD | SMD | Water absorption |  | 3 |  | SMD | SMD | SMD | SMD | SMD | SMD | SMD | SMD | SMD | SMD | SMD | SMD | SMD | SMD | SMD | 40 | SMD | 2160 | SMD | SMD | SMD | SMD | SMD | SMD | SMD | 13.6 | Notreported | NaOH:4.0(0.1), KOH:28.05(0.5); g/L(mol/L) | SMD | SMD | SMD | SMD | SMD | SMD | SMD | SMD | SMD | SMD | SMD | SMD | SMD | SMD | SMD | SMD | SMD | SMD | SMD | SMD | SMD | SMD | SMD | SMD | SMD | SMD | SMD | SMD | SMD | SMD | SMD | SMD | SMD | SMD | SMD | SMD | SMD | SMD | SMD | SMD | SMD | SMD | SMD | SMD | SMD | SMD | SMD | 1 | 0.45 | SMD | Mass gain after immersion in alkaline solution; not standardized water absorption test | Notreported | Notreported | Notreported | SMD | Notreported | SMD | SMD | SMD | SMD
0 | Accelerated Aging Behavior in Alkaline Environments of GFRP Reinforcing Bars and Their Bond with Concrete | Arnaud Rolland, Karim Benzarti, Marc Quiertant, Sylvain Chataigner | 2 | Materials | 2021 |  | 33 | Glass | E-glass | Vinyl ester | Notreported | 117 | 128.3 | Notreported | Notreported | Notreported | Notreported | 12.7 | Notreported | 126.6768 | no rib | sand coated | 0.28 | Notreported | Mass gain by direct immersion, not standardized test | V-ROD | Pultrall Inc. Company | SMD | SMD | Water absorption |  | 3 |  | SMD | SMD | SMD | SMD | SMD | SMD | SMD | SMD | SMD | SMD | SMD | SMD | SMD | SMD | SMD | 40 | SMD | 2880 | SMD | SMD | SMD | SMD | SMD | SMD | SMD | 13.6 | Notreported | NaOH:4.0(0.1), KOH:28.05(0.5); g/L(mol/L) | SMD | SMD | SMD | SMD | SMD | SMD | SMD | SMD | SMD | SMD | SMD | SMD | SMD | SMD | SMD | SMD | SMD | SMD | SMD | SMD | SMD | SMD | SMD | SMD | SMD | SMD | SMD | SMD | SMD | SMD | SMD | SMD | SMD | SMD | SMD | SMD | SMD | SMD | SMD | SMD | SMD | SMD | SMD | SMD | SMD | SMD | SMD | 1 | 0.53 | SMD | Mass gain after immersion in alkaline solution; not standardized water absorption test | Notreported | Notreported | Notreported | SMD | Notreported | SMD | SMD | SMD | SMD
0 | Accelerated Aging Behavior in Alkaline Environments of GFRP Reinforcing Bars and Their Bond with Concrete | Arnaud Rolland, Karim Benzarti, Marc Quiertant, Sylvain Chataigner | 2 | Materials | 2021 |  | 34 | Glass | E-glass | Vinyl ester | Notreported | 117 | 128.3 | Notreported | Notreported | Notreported | Notreported | 12.7 | Notreported | 126.6768 | no rib | sand coated | 0.28 | Notreported | Mass gain by direct immersion, not standardized test | V-ROD | Pultrall Inc. Company | SMD | SMD | Water absorption |  | 3 |  | SMD | SMD | SMD | SMD | SMD | SMD | SMD | SMD | SMD | SMD | SMD | SMD | SMD | SMD | SMD | 60 | SMD | 720 | SMD | SMD | SMD | SMD | SMD | SMD | SMD | 13.6 | Notreported | NaOH:4.0(0.1), KOH:28.05(0.5); g/L(mol/L) | SMD | SMD | SMD | SMD | SMD | SMD | SMD | SMD | SMD | SMD | SMD | SMD | SMD | SMD | SMD | SMD | SMD | SMD | SMD | SMD | SMD | SMD | SMD | SMD | SMD | SMD | SMD | SMD | SMD | SMD | SMD | SMD | SMD | SMD | SMD | SMD | SMD | SMD | SMD | SMD | SMD | SMD | SMD | SMD | SMD | SMD | SMD | 1 | 1.66 | SMD | Mass gain after immersion in alkaline solution; not standardized water absorption test | Notreported | Notreported | Notreported | SMD | Notreported | SMD | SMD | SMD | SMD
0 | Accelerated Aging Behavior in Alkaline Environments of GFRP Reinforcing Bars and Their Bond with Concrete | Arnaud Rolland, Karim Benzarti, Marc Quiertant, Sylvain Chataigner | 2 | Materials | 2021 |  | 35 | Glass | E-glass | Vinyl ester | Notreported | 117 | 128.3 | Notreported | Notreported | Notreported | Notreported | 12.7 | Notreported | 126.6768 | no rib | sand coated | 0.28 | Notreported | Mass gain by direct immersion, not standardized test | V-ROD | Pultrall Inc. Company | SMD | SMD | Water absorption |  | 3 |  | SMD | SMD | SMD | SMD | SMD | SMD | SMD | SMD | SMD | SMD | SMD | SMD | SMD | SMD | SMD | 60 | SMD | 1440 | SMD | SMD | SMD | SMD | SMD | SMD | SMD | 13.6 | Notreported | NaOH:4.0(0.1), KOH:28.05(0.5); g/L(mol/L) | SMD | SMD | SMD | SMD | SMD | SMD | SMD | SMD | SMD | SMD | SMD | SMD | SMD | SMD | SMD | SMD | SMD | SMD | SMD | SMD | SMD | SMD | SMD | SMD | SMD | SMD | SMD | SMD | SMD | SMD | SMD | SMD | SMD | SMD | SMD | SMD | SMD | SMD | SMD | SMD | SMD | SMD | SMD | SMD | SMD | SMD | SMD | 1 | 0.3 | SMD | Mass gain after immersion in alkaline solution; not standardized water absorption test | Notreported | Notreported | Notreported | SMD | Notreported | SMD | SMD | SMD | SMD
0 | Accelerated Aging Behavior in Alkaline Environments of GFRP Reinforcing Bars and Their Bond with Concrete | Arnaud Rolland, Karim Benzarti, Marc Quiertant, Sylvain Chataigner | 2 | Materials | 2021 |  | 36 | Glass | E-glass | Vinyl ester | Notreported | 117 | 128.3 | Notreported | Notreported | Notreported | Notreported | 12.7 | Notreported | 126.6768 | no rib | sand coated | 0.28 | Notreported | Mass gain by direct immersion, not standardized test | V-ROD | Pultrall Inc. Company | SMD | SMD | Water absorption |  | 3 |  | SMD | SMD | SMD | SMD | SMD | SMD | SMD | SMD | SMD | SMD | SMD | SMD | SMD | SMD | SMD | 60 | SMD | 2160 | SMD | SMD | SMD | SMD | SMD | SMD | SMD | 13.6 | Notreported | NaOH:4.0(0.1), KOH:28.05(0.5); g/L(mol/L) | SMD | SMD | SMD | SMD | SMD | SMD | SMD | SMD | SMD | SMD | SMD | SMD | SMD | SMD | SMD | SMD | SMD | SMD | SMD | SMD | SMD | SMD | SMD | SMD | SMD | SMD | SMD | SMD | SMD | SMD | SMD | SMD | SMD | SMD | SMD | SMD | SMD | SMD | SMD | SMD | SMD | SMD | SMD | SMD | SMD | SMD | SMD | 1 | 0.33 | SMD | Mass gain after immersion in alkaline solution; not standardized water absorption test | Notreported | Notreported | Notreported | SMD | Notreported | SMD | SMD | SMD | SMD
0 | Accelerated Aging Behavior in Alkaline Environments of GFRP Reinforcing Bars and Their Bond with Concrete | Arnaud Rolland, Karim Benzarti, Marc Quiertant, Sylvain Chataigner | 2 | Materials | 2021 |  | 37 | Glass | E-glass | Vinyl ester | Notreported | 117 | 128.3 | Notreported | Notreported | Notreported | Notreported | 12.7 | Notreported | 126.6768 | no rib | sand coated | 0.28 | Notreported | Mass gain by direct immersion, not standardized test | V-ROD | Pultrall Inc. Company | SMD | SMD | Water absorption |  | 3 |  | SMD | SMD | SMD | SMD | SMD | SMD | SMD | SMD | SMD | SMD | SMD | SMD | SMD | SMD | SMD | 60 | SMD | 2880 | SMD | SMD | SMD | SMD | SMD | SMD | SMD | 13.6 | Notreported | NaOH:4.0(0.1), KOH:28.05(0.5); g/L(mol/L) | SMD | SMD | SMD | SMD | SMD | SMD | SMD | SMD | SMD | SMD | SMD | SMD | SMD | SMD | SMD | SMD | SMD | SMD | SMD | SMD | SMD | SMD | SMD | SMD | SMD | SMD | SMD | SMD | SMD | SMD | SMD | SMD | SMD | SMD | SMD | SMD | SMD | SMD | SMD | SMD | SMD | SMD | SMD | SMD | SMD | SMD | SMD | 1 | 0.28 | SMD | Mass gain after immersion in alkaline solution; not standardized water absorption test | Notreported | Notreported | Notreported | SMD | Notreported | SMD | SMD | SMD | SMD
0 | Accelerated Aging Behavior in Alkaline Environments of GFRP Reinforcing Bars and Their Bond with Concrete | Arnaud Rolland, Karim Benzarti, Marc Quiertant, Sylvain Chataigner | 2 | Materials | 2021 |  | 38 | Glass | E-glass | Vinyl ester | Notreported | 117 | 128.3 | Notreported | Notreported | Notreported | Notreported | 12.7 | Notreported | 126.6768 | no rib | sand coated | 0.28 | Notreported | Mass gain by direct immersion, not standardized test | V-ROD | Pultrall Inc. Company | SMD | SMD | Water absorption |  | 3 |  | SMD | SMD | SMD | SMD | SMD | SMD | SMD | SMD | SMD | SMD | SMD | SMD | SMD | SMD | SMD | 60 | SMD | 720 | SMD | SMD | SMD | SMD | SMD | SMD | SMD | 13.6 | Notreported | NaOH:4.0(0.1), KOH:28.05(0.5); g/L(mol/L) | SMD | SMD | SMD | SMD | SMD | SMD | SMD | SMD | SMD | SMD | SMD | SMD | SMD | SMD | SMD | SMD | SMD | SMD | SMD | SMD | SMD | SMD | SMD | SMD | SMD | SMD | SMD | SMD | SMD | SMD | SMD | SMD | SMD | SMD | SMD | SMD | SMD | SMD | SMD | SMD | SMD | SMD | SMD | SMD | SMD | SMD | SMD | 1 | 1.14 | SMD | Mass gain after immersion in alkaline solution; not standardized water absorption test | Notreported | Notreported | Notreported | SMD | Notreported | SMD | SMD | SMD | SMD
0 | Accelerated Aging Behavior in Alkaline Environments of GFRP Reinforcing Bars and Their Bond with Concrete | Arnaud Rolland, Karim Benzarti, Marc Quiertant, Sylvain Chataigner | 2 | Materials | 2021 |  | 39 | Glass | E-glass | Vinyl ester | Notreported | 117 | 128.3 | Notreported | Notreported | Notreported | Notreported | 12.7 | Notreported | 126.6768 | no rib | sand coated | 0.28 | Notreported | Mass gain by direct immersion, not standardized test | V-ROD | Pultrall Inc. Company | SMD | SMD | Water absorption |  | 3 |  | SMD | SMD | SMD | SMD | SMD | SMD | SMD | SMD | SMD | SMD | SMD | SMD | SMD | SMD | SMD | 60 | SMD | 1440 | SMD | SMD | SMD | SMD | SMD | SMD | SMD | 13.6 | Notreported | NaOH:4.0(0.1), KOH:28.05(0.5); g/L(mol/L) | SMD | SMD | SMD | SMD | SMD | SMD | SMD | SMD | SMD | SMD | SMD | SMD | SMD | SMD | SMD | SMD | SMD | SMD | SMD | SMD | SMD | SMD | SMD | SMD | SMD | SMD | SMD | SMD | SMD | SMD | SMD | SMD | SMD | SMD | SMD | SMD | SMD | SMD | SMD | SMD | SMD | SMD | SMD | SMD | SMD | SMD | SMD | 1 | 0.37 | SMD | Mass gain after immersion in alkaline solution; not standardized water absorption test | Notreported | Notreported | Notreported | SMD | Notreported | SMD | SMD | SMD | SMD
0 | Accelerated Aging Behavior in Alkaline Environments of GFRP Reinforcing Bars and Their Bond with Concrete | Arnaud Rolland, Karim Benzarti, Marc Quiertant, Sylvain Chataigner | 2 | Materials | 2021 |  | 40 | Glass | E-glass | Vinyl ester | Notreported | 117 | 128.3 | Notreported | Notreported | Notreported | Notreported | 12.7 | Notreported | 126.6768 | no rib | sand coated | 0.28 | Notreported | Mass gain by direct immersion, not standardized test | V-ROD | Pultrall Inc. Company | SMD | SMD | Water absorption |  | 3 |  | SMD | SMD | SMD | SMD | SMD | SMD | SMD | SMD | SMD | SMD | SMD | SMD | SMD | SMD | SMD | 60 | SMD | 2160 | SMD | SMD | SMD | SMD | SMD | SMD | SMD | 13.6 | Notreported | NaOH:4.0(0.1), KOH:28.05(0.5); g/L(mol/L) | SMD | SMD | SMD | SMD | SMD | SMD | SMD | SMD | SMD | SMD | SMD | SMD | SMD | SMD | SMD | SMD | SMD | SMD | SMD | SMD | SMD | SMD | SMD | SMD | SMD | SMD | SMD | SMD | SMD | SMD | SMD | SMD | SMD | SMD | SMD | SMD | SMD | SMD | SMD | SMD | SMD | SMD | SMD | SMD | SMD | SMD | SMD | 1 | 0.37 | SMD | Mass gain after immersion in alkaline solution; not standardized water absorption test | Notreported | Notreported | Notreported | SMD | Notreported | SMD | SMD | SMD | SMD
0 | Accelerated Aging Behavior in Alkaline Environments of GFRP Reinforcing Bars and Their Bond with Concrete | Arnaud Rolland, Karim Benzarti, Marc Quiertant, Sylvain Chataigner | 2 | Materials | 2021 |  | 41 | Glass | E-glass | Vinyl ester | Notreported | 117 | 128.3 | Notreported | Notreported | Notreported | Notreported | 12.7 | Notreported | 126.6768 | no rib | sand coated | 0.28 | Notreported | Mass gain by direct immersion, not standardized test | V-ROD | Pultrall Inc. Company | SMD | SMD | Water absorption |  | 3 |  | SMD | SMD | SMD | SMD | SMD | SMD | SMD | SMD | SMD | SMD | SMD | SMD | SMD | SMD | SMD | 60 | SMD | 2880 | SMD | SMD | SMD | SMD | SMD | SMD | SMD | 13.6 | Notreported | NaOH:4.0(0.1), KOH:28.05(0.5); g/L(mol/L) | SMD | SMD | SMD | SMD | SMD | SMD | SMD | SMD | SMD | SMD | SMD | SMD | SMD | SMD | SMD | SMD | SMD | SMD | SMD | SMD | SMD | SMD | SMD | SMD | SMD | SMD | SMD | SMD | SMD | SMD | SMD | SMD | SMD | SMD | SMD | SMD | SMD | SMD | SMD | SMD | SMD | SMD | SMD | SMD | SMD | SMD | SMD | 1 | 0.28 | SMD | Mass gain after immersion in alkaline solution; not standardized water absorption test | Notreported | Notreported | Notreported | SMD | Notreported | SMD | SMD | SMD | SMD
0 | Accelerated Aging Behavior in Alkaline Environments of GFRP Reinforcing Bars and Their Bond with Concrete | Arnaud Rolland, Karim Benzarti, Marc Quiertant, Sylvain Chataigner | 2 | Materials | 2021 |  | 42 | Glass | E-glass | Vinyl ester | Notreported | 117 | 128.3 | Notreported | Notreported | Notreported | Notreported | 12.7 | Notreported | 126.6768 | no rib | sand coated | 0.28 | Notreported | Mass gain by direct immersion, not standardized test | V-ROD | Pultrall Inc. Company | SMD | SMD | Water absorption |  | 3 |  | SMD | SMD | SMD | SMD | SMD | SMD | SMD | SMD | SMD | SMD | SMD | SMD | SMD | SMD | SMD | 60 | SMD | 720 | SMD | SMD | SMD | SMD | SMD | SMD | SMD | 13.6 | Notreported | NaOH:4.0(0.1), KOH:28.05(0.5); g/L(mol/L) | SMD | SMD | SMD | SMD | SMD | SMD | SMD | SMD | SMD | SMD | SMD | SMD | SMD | SMD | SMD | SMD | SMD | SMD | SMD | SMD | SMD | SMD | SMD | SMD | SMD | SMD | SMD | SMD | SMD | SMD | SMD | SMD | SMD | SMD | SMD | SMD | SMD | SMD | SMD | SMD | SMD | SMD | SMD | SMD | SMD | SMD | SMD | 1 | 1.13 | SMD | Mass gain after immersion in alkaline solution; not standardized water absorption test | Notreported | Notreported | Notreported | SMD | Notreported | SMD | SMD | SMD | SMD
0 | Accelerated Aging Behavior in Alkaline Environments of GFRP Reinforcing Bars and Their Bond with Concrete | Arnaud Rolland, Karim Benzarti, Marc Quiertant, Sylvain Chataigner | 2 | Materials | 2021 |  | 43 | Glass | E-glass | Vinyl ester | Notreported | 117 | 128.3 | Notreported | Notreported | Notreported | Notreported | 12.7 | Notreported | 126.6768 | no rib | sand coated | 0.28 | Notreported | Mass gain by direct immersion, not standardized test | V-ROD | Pultrall Inc. Company | SMD | SMD | Water absorption |  | 3 |  | SMD | SMD | SMD | SMD | SMD | SMD | SMD | SMD | SMD | SMD | SMD | SMD | SMD | SMD | SMD | 60 | SMD | 1440 | SMD | SMD | SMD | SMD | SMD | SMD | SMD | 13.6 | Notreported | NaOH:4.0(0.1), KOH:28.05(0.5); g/L(mol/L) | SMD | SMD | SMD | SMD | SMD | SMD | SMD | SMD | SMD | SMD | SMD | SMD | SMD | SMD | SMD | SMD | SMD | SMD | SMD | SMD | SMD | SMD | SMD | SMD | SMD | SMD | SMD | SMD | SMD | SMD | SMD | SMD | SMD | SMD | SMD | SMD | SMD | SMD | SMD | SMD | SMD | SMD | SMD | SMD | SMD | SMD | SMD | 1 | 0.45 | SMD | Mass gain after immersion in alkaline solution; not standardized water absorption test | Notreported | Notreported | Notreported | SMD | Notreported | SMD | SMD | SMD | SMD
0 | Accelerated Aging Behavior in Alkaline Environments of GFRP Reinforcing Bars and Their Bond with Concrete | Arnaud Rolland, Karim Benzarti, Marc Quiertant, Sylvain Chataigner | 2 | Materials | 2021 |  | 44 | Glass | E-glass | Vinyl ester | Notreported | 117 | 128.3 | Notreported | Notreported | Notreported | Notreported | 12.7 | Notreported | 126.6768 | no rib | sand coated | 0.28 | Notreported | Mass gain by direct immersion, not standardized test | V-ROD | Pultrall Inc. Company | SMD | SMD | Water absorption |  | 3 |  | SMD | SMD | SMD | SMD | SMD | SMD | SMD | SMD | SMD | SMD | SMD | SMD | SMD | SMD | SMD | 60 | SMD | 2160 | SMD | SMD | SMD | SMD | SMD | SMD | SMD | 13.6 | Notreported | NaOH:4.0(0.1), KOH:28.05(0.5); g/L(mol/L) | SMD | SMD | SMD | SMD | SMD | SMD | SMD | SMD | SMD | SMD | SMD | SMD | SMD | SMD | SMD | SMD | SMD | SMD | SMD | SMD | SMD | SMD | SMD | SMD | SMD | SMD | SMD | SMD | SMD | SMD | SMD | SMD | SMD | SMD | SMD | SMD | SMD | SMD | SMD | SMD | SMD | SMD | SMD | SMD | SMD | SMD | SMD | 1 | 0.39 | SMD | Mass gain after immersion in alkaline solution; not standardized water absorption test | Notreported | Notreported | Notreported | SMD | Notreported | SMD | SMD | SMD | SMD
0 | Accelerated Aging Behavior in Alkaline Environments of GFRP Reinforcing Bars and Their Bond with Concrete | Arnaud Rolland, Karim Benzarti, Marc Quiertant, Sylvain Chataigner | 2 | Materials | 2021 |  | 45 | Glass | E-glass | Vinyl ester | Notreported | 117 | 128.3 | Notreported | Notreported | Notreported | Notreported | 12.7 | Notreported | 126.6768 | no rib | sand coated | 0.28 | Notreported | Mass gain by direct immersion, not standardized test | V-ROD | Pultrall Inc. Company | SMD | SMD | Water absorption |  | 3 |  | SMD | SMD | SMD | SMD | SMD | SMD | SMD | SMD | SMD | SMD | SMD | SMD | SMD | SMD | SMD | 60 | SMD | 2880 | SMD | SMD | SMD | SMD | SMD | SMD | SMD | 13.6 | Notreported | NaOH:4.0(0.1), KOH:28.05(0.5); g/L(mol/L) | SMD | SMD | SMD | SMD | SMD | SMD | SMD | SMD | SMD | SMD | SMD | SMD | SMD | SMD | SMD | SMD | SMD | SMD | SMD | SMD | SMD | SMD | SMD | SMD | SMD | SMD | SMD | SMD | SMD | SMD | SMD | SMD | SMD | SMD | SMD | SMD | SMD | SMD | SMD | SMD | SMD | SMD | SMD | SMD | SMD | SMD | SMD | 1 | 0.28 | SMD | Mass gain after immersion in alkaline solution; not standardized water absorption test | Notreported | Notreported | Notreported | SMD | Notreported | SMD | SMD | SMD | SMD
1 | Accelerated Aging Behavior in Alkaline Environments of GFRP Reinforcing Bars and Their Bond with Concrete | Arnaud Rolland, Karim Benzarti, Marc Quiertant, Sylvain Chataigner | 2 | Materials | 2021 |  | 46 | Glass | E-glass | Vinyl ester | Notreported | 117 | 128.3 | Notreported | Notreported | Notreported | Notreported | 12.7 | Notreported | 126.6768 | no rib | sand coated | 0.28 | Notreported | Mass gain by direct immersion, not standardized test | V-ROD | Pultrall Inc. Company | SMD | SMD | tensile |  | 5 |  | 1240 | 29 | SMD | 51 | 1 | SMD | Notreported | Notreported | SMD | SMD | SMD | SMD | SMD | SMD | SMD | 20 | SMD | 2880 | SMD | SMD | SMD | SMD | SMD | SMD | SMD | 13.6 | Notreported | NaOH:4.0(0.1), KOH:28.05(0.5); g/L(mol/L) | SMD | SMD | SMD | SMD | SMD | SMD | SMD | SMD | SMD | SMD | SMD | SMD | SMD | SMD | SMD | SMD | SMD | SMD | SMD | SMD | SMD | SMD | SMD | SMD | SMD | SMD | SMD | SMD | SMD | SMD | SMD | SMD | SMD | SMD | 1 | 1082 | SMD | SMD | 87.26% | Notreported | SMD | SMD | Notreported | SMD | SMD | SMD | SMD | Notreported | Notreported | Notreported | SMD | Notreported | Notreported | Notreported | SMD | Notreported | SMD | SMD | SMD | SMD
1 | Accelerated Aging Behavior in Alkaline Environments of GFRP Reinforcing Bars and Their Bond with Concrete | Arnaud Rolland, Karim Benzarti, Marc Quiertant, Sylvain Chataigner | 2 | Materials | 2021 |  | 47 | Glass | E-glass | Vinyl ester | Notreported | 117 | 128.3 | Notreported | Notreported | Notreported | Notreported | 12.7 | Notreported | 126.6768 | no rib | sand coated | 0.28 | Notreported | Mass gain by direct immersion, not standardized test | V-ROD | Pultrall Inc. Company | SMD | SMD | tensile |  | 5 |  | 1240 | 29 | SMD | 51 | 1 | SMD | Notreported | Notreported | SMD | SMD | SMD | SMD | SMD | SMD | SMD | 40 | SMD | 2880 | SMD | SMD | SMD | SMD | SMD | SMD | SMD | 13.6 | Notreported | NaOH:4.0(0.1), KOH:28.05(0.5); g/L(mol/L) | SMD | SMD | SMD | SMD | SMD | SMD | SMD | SMD | SMD | SMD | SMD | SMD | SMD | SMD | SMD | SMD | SMD | SMD | SMD | SMD | SMD | SMD | SMD | SMD | SMD | SMD | SMD | SMD | SMD | SMD | SMD | SMD | SMD | SMD | 1 | 962 | SMD | SMD | 77.58% | 50.3 | SMD | SMD | 0.9862745 | SMD | SMD | SMD | SMD | Notreported | Notreported | Notreported | SMD | Notreported | Notreported | Notreported | SMD | Notreported | SMD | SMD | SMD | SMD
1 | Accelerated Aging Behavior in Alkaline Environments of GFRP Reinforcing Bars and Their Bond with Concrete | Arnaud Rolland, Karim Benzarti, Marc Quiertant, Sylvain Chataigner | 2 | Materials | 2021 |  | 48 | Glass | E-glass | Vinyl ester | Notreported | 117 | 128.3 | Notreported | Notreported | Notreported | Notreported | 12.7 | Notreported | 126.6768 | no rib | sand coated | 0.28 | Notreported | Mass gain by direct immersion, not standardized test | V-ROD | Pultrall Inc. Company | SMD | SMD | tensile |  | 5 |  | 1240 | 29 | SMD | 51 | 1 | SMD | Notreported | Notreported | SMD | SMD | SMD | SMD | SMD | SMD | SMD | 60 | SMD | 2880 | SMD | SMD | SMD | SMD | SMD | SMD | SMD | 13.6 | Notreported | NaOH:4.0(0.1), KOH:28.05(0.5); g/L(mol/L) | SMD | SMD | SMD | SMD | SMD | SMD | SMD | SMD | SMD | SMD | SMD | SMD | SMD | SMD | SMD | SMD | SMD | SMD | SMD | SMD | SMD | SMD | SMD | SMD | SMD | SMD | SMD | SMD | SMD | SMD | SMD | SMD | SMD | SMD | 1 | 812 | SMD | SMD | 65.48% | 50.8 | SMD | SMD | 0.9960784 | SMD | SMD | SMD | SMD | Notreported | Notreported | Notreported | SMD | Notreported | Notreported | Notreported | SMD | Notreported | SMD | SMD | SMD | SMD
1 | Accelerated Aging Behavior in Alkaline Environments of GFRP Reinforcing Bars and Their Bond with Concrete | Arnaud Rolland, Karim Benzarti, Marc Quiertant, Sylvain Chataigner | 2 | Materials | 2021 |  | 49 | Glass | E-glass | Vinyl ester | Notreported | 117 | 128.3 | Notreported | Notreported | Notreported | Notreported | 12.7 | Notreported | 126.6768 | no rib | sand coated | 0.28 | Notreported | Mass gain by direct immersion, not standardized test | V-ROD | Pultrall Inc. Company | SMD | SMD | tensile |  | 5 |  | 1240 | 29 | SMD | 51 | 1 | SMD | Notreported | Notreported | SMD | SMD | SMD | SMD | SMD | SMD | SMD | 20 | SMD | 2880 | SMD | SMD | SMD | SMD | SMD | SMD | SMD | 13.6 | Notreported | NaOH:4.0(0.1), KOH:28.05(0.5); g/L(mol/L) | SMD | SMD | SMD | SMD | SMD | SMD | SMD | SMD | SMD | SMD | SMD | SMD | SMD | SMD | SMD | SMD | SMD | SMD | SMD | SMD | SMD | SMD | SMD | SMD | SMD | SMD | SMD | SMD | SMD | SMD | SMD | SMD | SMD | SMD | 1 | 1158 | SMD | SMD | 93.39% | 51.6 | SMD | SMD | 1.011765 | SMD | SMD | SMD | SMD | Notreported | Notreported | Notreported | SMD | Notreported | Notreported | Notreported | SMD | Notreported | SMD | SMD | SMD | SMD
1 | Accelerated Aging Behavior in Alkaline Environments of GFRP Reinforcing Bars and Their Bond with Concrete | Arnaud Rolland, Karim Benzarti, Marc Quiertant, Sylvain Chataigner | 2 | Materials | 2021 |  | 50 | Glass | E-glass | Vinyl ester | Notreported | 117 | 128.3 | Notreported | Notreported | Notreported | Notreported | 12.7 | Notreported | 126.6768 | no rib | sand coated | 0.28 | Notreported | Mass gain by direct immersion, not standardized test | V-ROD | Pultrall Inc. Company | SMD | SMD | tensile |  | 5 |  | 1240 | 29 | SMD | 51 | 1 | SMD | Notreported | Notreported | SMD | SMD | SMD | SMD | SMD | SMD | SMD | 40 | SMD | 2880 | SMD | SMD | SMD | SMD | SMD | SMD | SMD | 13.6 | Notreported | NaOH:4.0(0.1), KOH:28.05(0.5); g/L(mol/L) | SMD | SMD | SMD | SMD | SMD | SMD | SMD | SMD | SMD | SMD | SMD | SMD | SMD | SMD | SMD | SMD | SMD | SMD | SMD | SMD | SMD | SMD | SMD | SMD | SMD | SMD | SMD | SMD | SMD | SMD | SMD | SMD | SMD | SMD | 1 | 968 | SMD | SMD | 78.06% | 48.6 | SMD | SMD | 0.9529412 | SMD | SMD | SMD | SMD | Notreported | Notreported | Notreported | SMD | Notreported | Notreported | Notreported | SMD | Notreported | SMD | SMD | SMD | SMD
1 | Accelerated Aging Behavior in Alkaline Environments of GFRP Reinforcing Bars and Their Bond with Concrete | Arnaud Rolland, Karim Benzarti, Marc Quiertant, Sylvain Chataigner | 2 | Materials | 2021 |  | 51 | Glass | E-glass | Vinyl ester | Notreported | 117 | 128.3 | Notreported | Notreported | Notreported | Notreported | 12.7 | Notreported | 126.6768 | no rib | sand coated | 0.28 | Notreported | Mass gain by direct immersion, not standardized test | V-ROD | Pultrall Inc. Company | SMD | SMD | tensile |  | 5 |  | 1240 | 29 | SMD | 51 | 1 | SMD | Notreported | Notreported | SMD | SMD | SMD | SMD | SMD | SMD | SMD | 60 | SMD | 2880 | SMD | SMD | SMD | SMD | SMD | SMD | SMD | 13.6 | Notreported | NaOH:4.0(0.1), KOH:28.05(0.5); g/L(mol/L) | SMD | SMD | SMD | SMD | SMD | SMD | SMD | SMD | SMD | SMD | SMD | SMD | SMD | SMD | SMD | SMD | SMD | SMD | SMD | SMD | SMD | SMD | SMD | SMD | SMD | SMD | SMD | SMD | SMD | SMD | SMD | SMD | SMD | SMD | 1 | 792 | SMD | SMD | 63.87% | 51.5 | SMD | SMD | 1.009804 | SMD | SMD | SMD | SMD | Notreported | Notreported | Notreported | SMD | Notreported | Notreported | Notreported | SMD | Notreported | SMD | SMD | SMD | SMD
1 | Accelerated Aging Behavior in Alkaline Environments of GFRP Reinforcing Bars and Their Bond with Concrete | Arnaud Rolland, Karim Benzarti, Marc Quiertant, Sylvain Chataigner | 2 | Materials | 2021 |  | 52 | Glass | E-glass | Vinyl ester | Notreported | 117 | 128.3 | Notreported | Notreported | Notreported | Notreported | 12.7 | Notreported | 126.6768 | no rib | sand coated | 0.28 | Notreported | Mass gain by direct immersion, not standardized test | V-ROD | Pultrall Inc. Company | SMD | SMD | tensile |  | 5 |  | 1240 | 29 | SMD | 51 | 1 | SMD | Notreported | Notreported | SMD | SMD | SMD | SMD | SMD | SMD | SMD | 20 | SMD | 2880 | SMD | SMD | SMD | SMD | SMD | SMD | SMD | 13.6 | Notreported | NaOH:4.0(0.1), KOH:28.05(0.5); g/L(mol/L) | SMD | SMD | SMD | SMD | SMD | SMD | SMD | SMD | SMD | SMD | SMD | SMD | SMD | SMD | SMD | SMD | SMD | SMD | SMD | SMD | SMD | SMD | SMD | SMD | SMD | SMD | SMD | SMD | SMD | SMD | SMD | SMD | SMD | SMD | 1 | 1183 | SMD | SMD | 95.4% | 52 | SMD | SMD | 1.019608 | SMD | SMD | SMD | SMD | Notreported | Notreported | Notreported | SMD | Notreported | Notreported | Notreported | SMD | Notreported | SMD | SMD | SMD | SMD
1 | Accelerated Aging Behavior in Alkaline Environments of GFRP Reinforcing Bars and Their Bond with Concrete | Arnaud Rolland, Karim Benzarti, Marc Quiertant, Sylvain Chataigner | 2 | Materials | 2021 |  | 53 | Glass | E-glass | Vinyl ester | Notreported | 117 | 128.3 | Notreported | Notreported | Notreported | Notreported | 12.7 | Notreported | 126.6768 | no rib | sand coated | 0.28 | Notreported | Mass gain by direct immersion, not standardized test | V-ROD | Pultrall Inc. Company | SMD | SMD | tensile |  | 5 |  | 1240 | 29 | SMD | 51 | 1 | SMD | Notreported | Notreported | SMD | SMD | SMD | SMD | SMD | SMD | SMD | 40 | SMD | 2880 | SMD | SMD | SMD | SMD | SMD | SMD | SMD | 13.6 | Notreported | NaOH:4.0(0.1), KOH:28.05(0.5); g/L(mol/L) | SMD | SMD | SMD | SMD | SMD | SMD | SMD | SMD | SMD | SMD | SMD | SMD | SMD | SMD | SMD | SMD | SMD | SMD | SMD | SMD | SMD | SMD | SMD | SMD | SMD | SMD | SMD | SMD | SMD | SMD | SMD | SMD | SMD | SMD | 1 | 965 | SMD | SMD | 77.82% | 50.2 | SMD | SMD | 0.9843137 | SMD | SMD | SMD | SMD | Notreported | Notreported | Notreported | SMD | Notreported | Notreported | Notreported | SMD | Notreported | SMD | SMD | SMD | SMD
1 | Accelerated Aging Behavior in Alkaline Environments of GFRP Reinforcing Bars and Their Bond with Concrete | Arnaud Rolland, Karim Benzarti, Marc Quiertant, Sylvain Chataigner | 2 | Materials | 2021 |  | 54 | Glass | E-glass | Vinyl ester | Notreported | 117 | 128.3 | Notreported | Notreported | Notreported | Notreported | 12.7 | Notreported | 126.6768 | no rib | sand coated | 0.28 | Notreported | Mass gain by direct immersion, not standardized test | V-ROD | Pultrall Inc. Company | SMD | SMD | tensile |  | 5 |  | 1240 | 29 | SMD | 51 | 1 | SMD | Notreported | Notreported | SMD | SMD | SMD | SMD | SMD | SMD | SMD | 60 | SMD | 2880 | SMD | SMD | SMD | SMD | SMD | SMD | SMD | 13.6 | Notreported | NaOH:4.0(0.1), KOH:28.05(0.5); g/L(mol/L) | SMD | SMD | SMD | SMD | SMD | SMD | SMD | SMD | SMD | SMD | SMD | SMD | SMD | SMD | SMD | SMD | SMD | SMD | SMD | SMD | SMD | SMD | SMD | SMD | SMD | SMD | SMD | SMD | SMD | SMD | SMD | SMD | SMD | SMD | 1 | 879 | SMD | SMD | 70.89% | 51.5 | SMD | SMD | 1.009804 | SMD | SMD | SMD | SMD | Notreported | Notreported | Notreported | SMD | Notreported | Notreported | Notreported | SMD | Notreported | SMD | SMD | SMD | SMD
1 | Accelerated Aging Behavior in Alkaline Environments of GFRP Reinforcing Bars and Their Bond with Concrete | Arnaud Rolland, Karim Benzarti, Marc Quiertant, Sylvain Chataigner | 2 | Materials | 2021 |  | 55 | Glass | E-glass | Vinyl ester | Notreported | 117 | 128.3 | Notreported | Notreported | Notreported | Notreported | 12.7 | Notreported | 126.6768 | no rib | sand coated | 0.28 | Notreported | Mass gain by direct immersion, not standardized test | V-ROD | Pultrall Inc. Company | SMD | SMD | tensile |  | 5 |  | 1240 | 29 | SMD | 51 | 1 | SMD | Notreported | Notreported | SMD | SMD | SMD | SMD | SMD | SMD | SMD | 20 | SMD | 2880 | SMD | SMD | SMD | SMD | SMD | SMD | SMD | 13.6 | Notreported | NaOH:4.0(0.1), KOH:28.05(0.5); g/L(mol/L) | SMD | SMD | SMD | SMD | SMD | SMD | SMD | SMD | SMD | SMD | SMD | SMD | SMD | SMD | SMD | SMD | SMD | SMD | SMD | SMD | SMD | SMD | SMD | SMD | SMD | SMD | SMD | SMD | SMD | SMD | SMD | SMD | SMD | SMD | 1 | 1126 | SMD | SMD | 90.81% | 51.3 | SMD | SMD | 1.005882 | SMD | SMD | SMD | SMD | Notreported | Notreported | Notreported | SMD | Notreported | Notreported | Notreported | SMD | Notreported | SMD | SMD | SMD | SMD
1 | Accelerated Aging Behavior in Alkaline Environments of GFRP Reinforcing Bars and Their Bond with Concrete | Arnaud Rolland, Karim Benzarti, Marc Quiertant, Sylvain Chataigner | 2 | Materials | 2021 |  | 56 | Glass | E-glass | Vinyl ester | Notreported | 117 | 128.3 | Notreported | Notreported | Notreported | Notreported | 12.7 | Notreported | 126.6768 | no rib | sand coated | 0.28 | Notreported | Mass gain by direct immersion, not standardized test | V-ROD | Pultrall Inc. Company | SMD | SMD | tensile |  | 5 |  | 1240 | 29 | SMD | 51 | 1 | SMD | Notreported | Notreported | SMD | SMD | SMD | SMD | SMD | SMD | SMD | 40 | SMD | 2880 | SMD | SMD | SMD | SMD | SMD | SMD | SMD | 13.6 | Notreported | NaOH:4.0(0.1), KOH:28.05(0.5); g/L(mol/L) | SMD | SMD | SMD | SMD | SMD | SMD | SMD | SMD | SMD | SMD | SMD | SMD | SMD | SMD | SMD | SMD | SMD | SMD | SMD | SMD | SMD | SMD | SMD | SMD | SMD | SMD | SMD | SMD | SMD | SMD | SMD | SMD | SMD | SMD | 1 | 982 | SMD | SMD | 79.19% | 53.2 | SMD | SMD | 1.043137 | SMD | SMD | SMD | SMD | Notreported | Notreported | Notreported | SMD | Notreported | Notreported | Notreported | SMD | Notreported | SMD | SMD | SMD | SMD
1 | Accelerated Aging Behavior in Alkaline Environments of GFRP Reinforcing Bars and Their Bond with Concrete | Arnaud Rolland, Karim Benzarti, Marc Quiertant, Sylvain Chataigner | 2 | Materials | 2021 |  | 57 | Glass | E-glass | Vinyl ester | Notreported | 117 | 128.3 | Notreported | Notreported | Notreported | Notreported | 12.7 | Notreported | 126.6768 | no rib | sand coated | 0.28 | Notreported | Mass gain by direct immersion, not standardized test | V-ROD | Pultrall Inc. Company | SMD | SMD | tensile |  | 5 |  | 1240 | 29 | SMD | 51 | 1 | SMD | Notreported | Notreported | SMD | SMD | SMD | SMD | SMD | SMD | SMD | 60 | SMD | 2880 | SMD | SMD | SMD | SMD | SMD | SMD | SMD | 13.6 | Notreported | NaOH:4.0(0.1), KOH:28.05(0.5); g/L(mol/L) | SMD | SMD | SMD | SMD | SMD | SMD | SMD | SMD | SMD | SMD | SMD | SMD | SMD | SMD | SMD | SMD | SMD | SMD | SMD | SMD | SMD | SMD | SMD | SMD | SMD | SMD | SMD | SMD | SMD | SMD | SMD | SMD | SMD | SMD | 1 | 823 | SMD | SMD | 66.37% | 50.7 | SMD | SMD | 0.9941176 | SMD | SMD | SMD | SMD | Notreported | Notreported | Notreported | SMD | Notreported | Notreported | Notreported | SMD | Notreported | SMD | SMD | SMD | SMD
1 | Accelerated Aging Behavior in Alkaline Environments of GFRP Reinforcing Bars and Their Bond with Concrete | Arnaud Rolland, Karim Benzarti, Marc Quiertant, Sylvain Chataigner | 2 | Materials | 2021 |  | 58 | Glass | E-glass | Vinyl ester | Notreported | 117 | 128.3 | Notreported | Notreported | Notreported | Notreported | 12.7 | Notreported | 126.6768 | no rib | sand coated | 0.28 | Notreported | Mass gain by direct immersion, not standardized test | V-ROD | Pultrall Inc. Company | SMD | SMD | tensile |  | 5 |  | 1240 | 29 | SMD | 51 | 1 | SMD | Notreported | Notreported | SMD | SMD | SMD | SMD | SMD | SMD | SMD | 20 | SMD | 2880 | SMD | SMD | SMD | SMD | SMD | SMD | SMD | 13.6 | Notreported | NaOH:4.0(0.1), KOH:28.05(0.5); g/L(mol/L) | SMD | SMD | SMD | SMD | SMD | SMD | SMD | SMD | SMD | SMD | SMD | SMD | SMD | SMD | SMD | SMD | SMD | SMD | SMD | SMD | SMD | SMD | SMD | SMD | SMD | SMD | SMD | SMD | SMD | SMD | SMD | SMD | SMD | SMD | 1 | 1176 | SMD | SMD | 94.84% | 51.6 | SMD | SMD | 1.011765 | SMD | SMD | SMD | SMD | Notreported | Notreported | Notreported | SMD | Notreported | Notreported | Notreported | SMD | Notreported | SMD | SMD | SMD | SMD
1 | Accelerated Aging Behavior in Alkaline Environments of GFRP Reinforcing Bars and Their Bond with Concrete | Arnaud Rolland, Karim Benzarti, Marc Quiertant, Sylvain Chataigner | 2 | Materials | 2021 |  | 59 | Glass | E-glass | Vinyl ester | Notreported | 117 | 128.3 | Notreported | Notreported | Notreported | Notreported | 12.7 | Notreported | 126.6768 | no rib | sand coated | 0.28 | Notreported | Mass gain by direct immersion, not standardized test | V-ROD | Pultrall Inc. Company | SMD | SMD | tensile |  | 5 |  | 1240 | 29 | SMD | 51 | 1 | SMD | Notreported | Notreported | SMD | SMD | SMD | SMD | SMD | SMD | SMD | 40 | SMD | 2880 | SMD | SMD | SMD | SMD | SMD | SMD | SMD | 13.6 | Notreported | NaOH:4.0(0.1), KOH:28.05(0.5); g/L(mol/L) | SMD | SMD | SMD | SMD | SMD | SMD | SMD | SMD | SMD | SMD | SMD | SMD | SMD | SMD | SMD | SMD | SMD | SMD | SMD | SMD | SMD | SMD | SMD | SMD | SMD | SMD | SMD | SMD | SMD | SMD | SMD | SMD | SMD | SMD | 1 | 983 | SMD | SMD | 79.27% | 52 | SMD | SMD | 1.019608 | SMD | SMD | SMD | SMD | Notreported | Notreported | Notreported | SMD | Notreported | Notreported | Notreported | SMD | Notreported | SMD | SMD | SMD | SMD
1 | Accelerated Aging Behavior in Alkaline Environments of GFRP Reinforcing Bars and Their Bond with Concrete | Arnaud Rolland, Karim Benzarti, Marc Quiertant, Sylvain Chataigner | 2 | Materials | 2021 |  | 60 | Glass | E-glass | Vinyl ester | Notreported | 117 | 128.3 | Notreported | Notreported | Notreported | Notreported | 12.7 | Notreported | 126.6768 | no rib | sand coated | 0.28 | Notreported | Mass gain by direct immersion, not standardized test | V-ROD | Pultrall Inc. Company | SMD | SMD | tensile |  | 5 |  | 1240 | 29 | SMD | 51 | 1 | SMD | Notreported | Notreported | SMD | SMD | SMD | SMD | SMD | SMD | SMD | 60 | SMD | 2880 | SMD | SMD | SMD | SMD | SMD | SMD | SMD | 13.6 | Notreported | NaOH:4.0(0.1), KOH:28.05(0.5); g/L(mol/L) | SMD | SMD | SMD | SMD | SMD | SMD | SMD | SMD | SMD | SMD | SMD | SMD | SMD | SMD | SMD | SMD | SMD | SMD | SMD | SMD | SMD | SMD | SMD | SMD | SMD | SMD | SMD | SMD | SMD | SMD | SMD | SMD | SMD | SMD | 1 | 811 | SMD | SMD | 65.4% | 53.7 | SMD | SMD | 1.052941 | SMD | SMD | SMD | SMD | Notreported | Notreported | Notreported | SMD | Notreported | Notreported | Notreported | SMD | Notreported | SMD | SMD | SMD | SMD
1 | Accelerated Aging Behavior in Alkaline Environments of GFRP Reinforcing Bars and Their Bond with Concrete | Arnaud Rolland, Karim Benzarti, Marc Quiertant, Sylvain Chataigner | 2 | Materials | 2021 |  | 61 | Glass | E-glass | Vinyl ester | Notreported | 117 | 128.3 | Notreported | Notreported | Notreported | Notreported | 12.7 | Notreported | 126.6768 | no rib | sand coated | 0.28 | Notreported | Mass gain by direct immersion, not standardized test | V-ROD | Pultrall Inc. Company | SMD | SMD | tensile |  | 5 |  | 1240 | 29 | SMD | 51 | 1 | SMD | Notreported | Notreported | SMD | SMD | SMD | SMD | SMD | SMD | SMD | 20 | SMD | 5760 | SMD | SMD | SMD | SMD | SMD | SMD | SMD | 13.6 | Notreported | NaOH:4.0(0.1), KOH:28.05(0.5); g/L(mol/L) | SMD | SMD | SMD | SMD | SMD | SMD | SMD | SMD | SMD | SMD | SMD | SMD | SMD | SMD | SMD | SMD | SMD | SMD | SMD | SMD | SMD | SMD | SMD | SMD | SMD | SMD | SMD | SMD | SMD | SMD | SMD | SMD | SMD | SMD | 1 | 1065 | SMD | SMD | 85.89% | 51.2 | SMD | SMD | 1.003922 | SMD | SMD | SMD | SMD | Notreported | Notreported | Notreported | SMD | Notreported | Notreported | Notreported | SMD | Notreported | SMD | SMD | SMD | SMD
1 | Accelerated Aging Behavior in Alkaline Environments of GFRP Reinforcing Bars and Their Bond with Concrete | Arnaud Rolland, Karim Benzarti, Marc Quiertant, Sylvain Chataigner | 2 | Materials | 2021 |  | 62 | Glass | E-glass | Vinyl ester | Notreported | 117 | 128.3 | Notreported | Notreported | Notreported | Notreported | 12.7 | Notreported | 126.6768 | no rib | sand coated | 0.28 | Notreported | Mass gain by direct immersion, not standardized test | V-ROD | Pultrall Inc. Company | SMD | SMD | tensile |  | 5 |  | 1240 | 29 | SMD | 51 | 1 | SMD | Notreported | Notreported | SMD | SMD | SMD | SMD | SMD | SMD | SMD | 40 | SMD | 5760 | SMD | SMD | SMD | SMD | SMD | SMD | SMD | 13.6 | Notreported | NaOH:4.0(0.1), KOH:28.05(0.5); g/L(mol/L) | SMD | SMD | SMD | SMD | SMD | SMD | SMD | SMD | SMD | SMD | SMD | SMD | SMD | SMD | SMD | SMD | SMD | SMD | SMD | SMD | SMD | SMD | SMD | SMD | SMD | SMD | SMD | SMD | SMD | SMD | SMD | SMD | SMD | SMD | 1 | 848 | SMD | SMD | 68.39% | 50.2 | SMD | SMD | 0.9843137 | SMD | SMD | SMD | SMD | Notreported | Notreported | Notreported | SMD | Notreported | Notreported | Notreported | SMD | Notreported | SMD | SMD | SMD | SMD
1 | Accelerated Aging Behavior in Alkaline Environments of GFRP Reinforcing Bars and Their Bond with Concrete | Arnaud Rolland, Karim Benzarti, Marc Quiertant, Sylvain Chataigner | 2 | Materials | 2021 |  | 63 | Glass | E-glass | Vinyl ester | Notreported | 117 | 128.3 | Notreported | Notreported | Notreported | Notreported | 12.7 | Notreported | 126.6768 | no rib | sand coated | 0.28 | Notreported | Mass gain by direct immersion, not standardized test | V-ROD | Pultrall Inc. Company | SMD | SMD | tensile |  | 5 |  | 1240 | 29 | SMD | 51 | 1 | SMD | Notreported | Notreported | SMD | SMD | SMD | SMD | SMD | SMD | SMD | 60 | SMD | 5760 | SMD | SMD | SMD | SMD | SMD | SMD | SMD | 13.6 | Notreported | NaOH:4.0(0.1), KOH:28.05(0.5); g/L(mol/L) | SMD | SMD | SMD | SMD | SMD | SMD | SMD | SMD | SMD | SMD | SMD | SMD | SMD | SMD | SMD | SMD | SMD | SMD | SMD | SMD | SMD | SMD | SMD | SMD | SMD | SMD | SMD | SMD | SMD | SMD | SMD | SMD | SMD | SMD | 1 | 761 | SMD | SMD | 61.37% | 50.2 | SMD | SMD | 0.9843137 | SMD | SMD | SMD | SMD | Notreported | Notreported | Notreported | SMD | Notreported | Notreported | Notreported | SMD | Notreported | SMD | SMD | SMD | SMD
1 | Accelerated Aging Behavior in Alkaline Environments of GFRP Reinforcing Bars and Their Bond with Concrete | Arnaud Rolland, Karim Benzarti, Marc Quiertant, Sylvain Chataigner | 2 | Materials | 2021 |  | 64 | Glass | E-glass | Vinyl ester | Notreported | 117 | 128.3 | Notreported | Notreported | Notreported | Notreported | 12.7 | Notreported | 126.6768 | no rib | sand coated | 0.28 | Notreported | Mass gain by direct immersion, not standardized test | V-ROD | Pultrall Inc. Company | SMD | SMD | tensile |  | 5 |  | 1240 | 29 | SMD | 51 | 1 | SMD | Notreported | Notreported | SMD | SMD | SMD | SMD | SMD | SMD | SMD | 20 | SMD | 5760 | SMD | SMD | SMD | SMD | SMD | SMD | SMD | 13.6 | Notreported | NaOH:4.0(0.1), KOH:28.05(0.5); g/L(mol/L) | SMD | SMD | SMD | SMD | SMD | SMD | SMD | SMD | SMD | SMD | SMD | SMD | SMD | SMD | SMD | SMD | SMD | SMD | SMD | SMD | SMD | SMD | SMD | SMD | SMD | SMD | SMD | SMD | SMD | SMD | SMD | SMD | SMD | SMD | 1 | 1034 | SMD | SMD | 83.39% | 53.3 | SMD | SMD | 1.045098 | SMD | SMD | SMD | SMD | Notreported | Notreported | Notreported | SMD | Notreported | Notreported | Notreported | SMD | Notreported | SMD | SMD | SMD | SMD
1 | Accelerated Aging Behavior in Alkaline Environments of GFRP Reinforcing Bars and Their Bond with Concrete | Arnaud Rolland, Karim Benzarti, Marc Quiertant, Sylvain Chataigner | 2 | Materials | 2021 |  | 65 | Glass | E-glass | Vinyl ester | Notreported | 117 | 128.3 | Notreported | Notreported | Notreported | Notreported | 12.7 | Notreported | 126.6768 | no rib | sand coated | 0.28 | Notreported | Mass gain by direct immersion, not standardized test | V-ROD | Pultrall Inc. Company | SMD | SMD | tensile |  | 5 |  | 1240 | 29 | SMD | 51 | 1 | SMD | Notreported | Notreported | SMD | SMD | SMD | SMD | SMD | SMD | SMD | 40 | SMD | 5760 | SMD | SMD | SMD | SMD | SMD | SMD | SMD | 13.6 | Notreported | NaOH:4.0(0.1), KOH:28.05(0.5); g/L(mol/L) | SMD | SMD | SMD | SMD | SMD | SMD | SMD | SMD | SMD | SMD | SMD | SMD | SMD | SMD | SMD | SMD | SMD | SMD | SMD | SMD | SMD | SMD | SMD | SMD | SMD | SMD | SMD | SMD | SMD | SMD | SMD | SMD | SMD | SMD | 1 | 925 | SMD | SMD | 74.6% | 44.6 | SMD | SMD | 0.8745098 | SMD | SMD | SMD | SMD | Notreported | Notreported | Notreported | SMD | Notreported | Notreported | Notreported | SMD | Notreported | SMD | SMD | SMD | SMD
1 | Accelerated Aging Behavior in Alkaline Environments of GFRP Reinforcing Bars and Their Bond with Concrete | Arnaud Rolland, Karim Benzarti, Marc Quiertant, Sylvain Chataigner | 2 | Materials | 2021 |  | 66 | Glass | E-glass | Vinyl ester | Notreported | 117 | 128.3 | Notreported | Notreported | Notreported | Notreported | 12.7 | Notreported | 126.6768 | no rib | sand coated | 0.28 | Notreported | Mass gain by direct immersion, not standardized test | V-ROD | Pultrall Inc. Company | SMD | SMD | tensile |  | 5 |  | 1240 | 29 | SMD | 51 | 1 | SMD | Notreported | Notreported | SMD | SMD | SMD | SMD | SMD | SMD | SMD | 60 | SMD | 5760 | SMD | SMD | SMD | SMD | SMD | SMD | SMD | 13.6 | Notreported | NaOH:4.0(0.1), KOH:28.05(0.5); g/L(mol/L) | SMD | SMD | SMD | SMD | SMD | SMD | SMD | SMD | SMD | SMD | SMD | SMD | SMD | SMD | SMD | SMD | SMD | SMD | SMD | SMD | SMD | SMD | SMD | SMD | SMD | SMD | SMD | SMD | SMD | SMD | SMD | SMD | SMD | SMD | 1 | 690 | SMD | SMD | 55.65% | 47.7 | SMD | SMD | 0.9352941 | SMD | SMD | SMD | SMD | Notreported | Notreported | Notreported | SMD | Notreported | Notreported | Notreported | SMD | Notreported | SMD | SMD | SMD | SMD
1 | Accelerated Aging Behavior in Alkaline Environments of GFRP Reinforcing Bars and Their Bond with Concrete | Arnaud Rolland, Karim Benzarti, Marc Quiertant, Sylvain Chataigner | 2 | Materials | 2021 |  | 67 | Glass | E-glass | Vinyl ester | Notreported | 117 | 128.3 | Notreported | Notreported | Notreported | Notreported | 12.7 | Notreported | 126.6768 | no rib | sand coated | 0.28 | Notreported | Mass gain by direct immersion, not standardized test | V-ROD | Pultrall Inc. Company | SMD | SMD | tensile |  | 5 |  | 1240 | 29 | SMD | 51 | 1 | SMD | Notreported | Notreported | SMD | SMD | SMD | SMD | SMD | SMD | SMD | 20 | SMD | 5760 | SMD | SMD | SMD | SMD | SMD | SMD | SMD | 13.6 | Notreported | NaOH:4.0(0.1), KOH:28.05(0.5); g/L(mol/L) | SMD | SMD | SMD | SMD | SMD | SMD | SMD | SMD | SMD | SMD | SMD | SMD | SMD | SMD | SMD | SMD | SMD | SMD | SMD | SMD | SMD | SMD | SMD | SMD | SMD | SMD | SMD | SMD | SMD | SMD | SMD | SMD | SMD | SMD | 1 | 1087 | SMD | SMD | 87.66% | 51.9 | SMD | SMD | 1.017647 | SMD | SMD | SMD | SMD | Notreported | Notreported | Notreported | SMD | Notreported | Notreported | Notreported | SMD | Notreported | SMD | SMD | SMD | SMD
1 | Accelerated Aging Behavior in Alkaline Environments of GFRP Reinforcing Bars and Their Bond with Concrete | Arnaud Rolland, Karim Benzarti, Marc Quiertant, Sylvain Chataigner | 2 | Materials | 2021 |  | 68 | Glass | E-glass | Vinyl ester | Notreported | 117 | 128.3 | Notreported | Notreported | Notreported | Notreported | 12.7 | Notreported | 126.6768 | no rib | sand coated | 0.28 | Notreported | Mass gain by direct immersion, not standardized test | V-ROD | Pultrall Inc. Company | SMD | SMD | tensile |  | 5 |  | 1240 | 29 | SMD | 51 | 1 | SMD | Notreported | Notreported | SMD | SMD | SMD | SMD | SMD | SMD | SMD | 40 | SMD | 5760 | SMD | SMD | SMD | SMD | SMD | SMD | SMD | 13.6 | Notreported | NaOH:4.0(0.1), KOH:28.05(0.5); g/L(mol/L) | SMD | SMD | SMD | SMD | SMD | SMD | SMD | SMD | SMD | SMD | SMD | SMD | SMD | SMD | SMD | SMD | SMD | SMD | SMD | SMD | SMD | SMD | SMD | SMD | SMD | SMD | SMD | SMD | SMD | SMD | SMD | SMD | SMD | SMD | 1 | 963 | SMD | SMD | 77.66% | 48.4 | SMD | SMD | 0.9490196 | SMD | SMD | SMD | SMD | Notreported | Notreported | Notreported | SMD | Notreported | Notreported | Notreported | SMD | Notreported | SMD | SMD | SMD | SMD
1 | Accelerated Aging Behavior in Alkaline Environments of GFRP Reinforcing Bars and Their Bond with Concrete | Arnaud Rolland, Karim Benzarti, Marc Quiertant, Sylvain Chataigner | 2 | Materials | 2021 |  | 69 | Glass | E-glass | Vinyl ester | Notreported | 117 | 128.3 | Notreported | Notreported | Notreported | Notreported | 12.7 | Notreported | 126.6768 | no rib | sand coated | 0.28 | Notreported | Mass gain by direct immersion, not standardized test | V-ROD | Pultrall Inc. Company | SMD | SMD | tensile |  | 5 |  | 1240 | 29 | SMD | 51 | 1 | SMD | Notreported | Notreported | SMD | SMD | SMD | SMD | SMD | SMD | SMD | 60 | SMD | 5760 | SMD | SMD | SMD | SMD | SMD | SMD | SMD | 13.6 | Notreported | NaOH:4.0(0.1), KOH:28.05(0.5); g/L(mol/L) | SMD | SMD | SMD | SMD | SMD | SMD | SMD | SMD | SMD | SMD | SMD | SMD | SMD | SMD | SMD | SMD | SMD | SMD | SMD | SMD | SMD | SMD | SMD | SMD | SMD | SMD | SMD | SMD | SMD | SMD | SMD | SMD | SMD | SMD | 1 | 892 | SMD | SMD | 71.94% | 49.4 | SMD | SMD | 0.9686275 | SMD | SMD | SMD | SMD | Notreported | Notreported | Notreported | SMD | Notreported | Notreported | Notreported | SMD | Notreported | SMD | SMD | SMD | SMD
1 | Accelerated Aging Behavior in Alkaline Environments of GFRP Reinforcing Bars and Their Bond with Concrete | Arnaud Rolland, Karim Benzarti, Marc Quiertant, Sylvain Chataigner | 2 | Materials | 2021 |  | 70 | Glass | E-glass | Vinyl ester | Notreported | 117 | 128.3 | Notreported | Notreported | Notreported | Notreported | 12.7 | Notreported | 126.6768 | no rib | sand coated | 0.28 | Notreported | Mass gain by direct immersion, not standardized test | V-ROD | Pultrall Inc. Company | SMD | SMD | tensile |  | 5 |  | 1240 | 29 | SMD | 51 | 1 | SMD | Notreported | Notreported | SMD | SMD | SMD | SMD | SMD | SMD | SMD | 20 | SMD | 5760 | SMD | SMD | SMD | SMD | SMD | SMD | SMD | 13.6 | Notreported | NaOH:4.0(0.1), KOH:28.05(0.5); g/L(mol/L) | SMD | SMD | SMD | SMD | SMD | SMD | SMD | SMD | SMD | SMD | SMD | SMD | SMD | SMD | SMD | SMD | SMD | SMD | SMD | SMD | SMD | SMD | SMD | SMD | SMD | SMD | SMD | SMD | SMD | SMD | SMD | SMD | SMD | SMD | 1 | 1107 | SMD | SMD | 89.27% | 51.9 | SMD | SMD | 1.017647 | SMD | SMD | SMD | SMD | Notreported | Notreported | Notreported | SMD | Notreported | Notreported | Notreported | SMD | Notreported | SMD | SMD | SMD | SMD
1 | Accelerated Aging Behavior in Alkaline Environments of GFRP Reinforcing Bars and Their Bond with Concrete | Arnaud Rolland, Karim Benzarti, Marc Quiertant, Sylvain Chataigner | 2 | Materials | 2021 |  | 71 | Glass | E-glass | Vinyl ester | Notreported | 117 | 128.3 | Notreported | Notreported | Notreported | Notreported | 12.7 | Notreported | 126.6768 | no rib | sand coated | 0.28 | Notreported | Mass gain by direct immersion, not standardized test | V-ROD | Pultrall Inc. Company | SMD | SMD | tensile |  | 5 |  | 1240 | 29 | SMD | 51 | 1 | SMD | Notreported | Notreported | SMD | SMD | SMD | SMD | SMD | SMD | SMD | 40 | SMD | 5760 | SMD | SMD | SMD | SMD | SMD | SMD | SMD | 13.6 | Notreported | NaOH:4.0(0.1), KOH:28.05(0.5); g/L(mol/L) | SMD | SMD | SMD | SMD | SMD | SMD | SMD | SMD | SMD | SMD | SMD | SMD | SMD | SMD | SMD | SMD | SMD | SMD | SMD | SMD | SMD | SMD | SMD | SMD | SMD | SMD | SMD | SMD | SMD | SMD | SMD | SMD | SMD | SMD | 1 | 877 | SMD | SMD | 70.73% | 48.9 | SMD | SMD | 0.9588235 | SMD | SMD | SMD | SMD | Notreported | Notreported | Notreported | SMD | Notreported | Notreported | Notreported | SMD | Notreported | SMD | SMD | SMD | SMD
1 | Accelerated Aging Behavior in Alkaline Environments of GFRP Reinforcing Bars and Their Bond with Concrete | Arnaud Rolland, Karim Benzarti, Marc Quiertant, Sylvain Chataigner | 2 | Materials | 2021 |  | 72 | Glass | E-glass | Vinyl ester | Notreported | 117 | 128.3 | Notreported | Notreported | Notreported | Notreported | 12.7 | Notreported | 126.6768 | no rib | sand coated | 0.28 | Notreported | Mass gain by direct immersion, not standardized test | V-ROD | Pultrall Inc. Company | SMD | SMD | tensile |  | 5 |  | 1240 | 29 | SMD | 51 | 1 | SMD | Notreported | Notreported | SMD | SMD | SMD | SMD | SMD | SMD | SMD | 60 | SMD | 5760 | SMD | SMD | SMD | SMD | SMD | SMD | SMD | 13.6 | Notreported | NaOH:4.0(0.1), KOH:28.05(0.5); g/L(mol/L) | SMD | SMD | SMD | SMD | SMD | SMD | SMD | SMD | SMD | SMD | SMD | SMD | SMD | SMD | SMD | SMD | SMD | SMD | SMD | SMD | SMD | SMD | SMD | SMD | SMD | SMD | SMD | SMD | SMD | SMD | SMD | SMD | SMD | SMD | 1 | 625 | SMD | SMD | 50.4% | 47.5 | SMD | SMD | 0.9313725 | SMD | SMD | SMD | SMD | Notreported | Notreported | Notreported | SMD | Notreported | Notreported | Notreported | SMD | Notreported | SMD | SMD | SMD | SMD
1 | Accelerated Aging Behavior in Alkaline Environments of GFRP Reinforcing Bars and Their Bond with Concrete | Arnaud Rolland, Karim Benzarti, Marc Quiertant, Sylvain Chataigner | 2 | Materials | 2021 |  | 73 | Glass | E-glass | Vinyl ester | Notreported | 117 | 128.3 | Notreported | Notreported | Notreported | Notreported | 12.7 | Notreported | 126.6768 | no rib | sand coated | 0.28 | Notreported | Mass gain by direct immersion, not standardized test | V-ROD | Pultrall Inc. Company | SMD | SMD | tensile |  | 5 |  | 1240 | 29 | SMD | 51 | 1 | SMD | Notreported | Notreported | SMD | SMD | SMD | SMD | SMD | SMD | SMD | 20 | SMD | 5760 | SMD | SMD | SMD | SMD | SMD | SMD | SMD | 13.6 | Notreported | NaOH:4.0(0.1), KOH:28.05(0.5); g/L(mol/L) | SMD | SMD | SMD | SMD | SMD | SMD | SMD | SMD | SMD | SMD | SMD | SMD | SMD | SMD | SMD | SMD | SMD | SMD | SMD | SMD | SMD | SMD | SMD | SMD | SMD | SMD | SMD | SMD | SMD | SMD | SMD | SMD | SMD | SMD | 1 | 1107 | SMD | SMD | 89.27% | 51.7 | SMD | SMD | 1.013725 | SMD | SMD | SMD | SMD | Notreported | Notreported | Notreported | SMD | Notreported | Notreported | Notreported | SMD | Notreported | SMD | SMD | SMD | SMD
1 | Accelerated Aging Behavior in Alkaline Environments of GFRP Reinforcing Bars and Their Bond with Concrete | Arnaud Rolland, Karim Benzarti, Marc Quiertant, Sylvain Chataigner | 2 | Materials | 2021 |  | 74 | Glass | E-glass | Vinyl ester | Notreported | 117 | 128.3 | Notreported | Notreported | Notreported | Notreported | 12.7 | Notreported | 126.6768 | no rib | sand coated | 0.28 | Notreported | Mass gain by direct immersion, not standardized test | V-ROD | Pultrall Inc. Company | SMD | SMD | tensile |  | 5 |  | 1240 | 29 | SMD | 51 | 1 | SMD | Notreported | Notreported | SMD | SMD | SMD | SMD | SMD | SMD | SMD | 40 | SMD | 5760 | SMD | SMD | SMD | SMD | SMD | SMD | SMD | 13.6 | Notreported | NaOH:4.0(0.1), KOH:28.05(0.5); g/L(mol/L) | SMD | SMD | SMD | SMD | SMD | SMD | SMD | SMD | SMD | SMD | SMD | SMD | SMD | SMD | SMD | SMD | SMD | SMD | SMD | SMD | SMD | SMD | SMD | SMD | SMD | SMD | SMD | SMD | SMD | SMD | SMD | SMD | SMD | SMD | 1 | 877 | SMD | SMD | 70.73% | 50.8 | SMD | SMD | 0.9960784 | SMD | SMD | SMD | SMD | Notreported | Notreported | Notreported | SMD | Notreported | Notreported | Notreported | SMD | Notreported | SMD | SMD | SMD | SMD
1 | Accelerated Aging Behavior in Alkaline Environments of GFRP Reinforcing Bars and Their Bond with Concrete | Arnaud Rolland, Karim Benzarti, Marc Quiertant, Sylvain Chataigner | 2 | Materials | 2021 |  | 75 | Glass | E-glass | Vinyl ester | Notreported | 117 | 128.3 | Notreported | Notreported | Notreported | Notreported | 12.7 | Notreported | 126.6768 | no rib | sand coated | 0.28 | Notreported | Mass gain by direct immersion, not standardized test | V-ROD | Pultrall Inc. Company | SMD | SMD | tensile |  | 5 |  | 1240 | 29 | SMD | 51 | 1 | SMD | Notreported | Notreported | SMD | SMD | SMD | SMD | SMD | SMD | SMD | 60 | SMD | 5760 | SMD | SMD | SMD | SMD | SMD | SMD | SMD | 13.6 | Notreported | NaOH:4.0(0.1), KOH:28.05(0.5); g/L(mol/L) | SMD | SMD | SMD | SMD | SMD | SMD | SMD | SMD | SMD | SMD | SMD | SMD | SMD | SMD | SMD | SMD | SMD | SMD | SMD | SMD | SMD | SMD | SMD | SMD | SMD | SMD | SMD | SMD | SMD | SMD | SMD | SMD | SMD | SMD | 1 | 625 | SMD | SMD | 50.4% | 43.2 | SMD | SMD | 0.8470588 | SMD | SMD | SMD | SMD | Notreported | Notreported | Notreported | SMD | Notreported | Notreported | Notreported | SMD | Notreported | SMD | SMD | SMD | SMD
1 | Accelerated Aging Behavior in Alkaline Environments of GFRP Reinforcing Bars and Their Bond with Concrete | Arnaud Rolland, Karim Benzarti, Marc Quiertant, Sylvain Chataigner | 2 | Materials | 2021 |  | 76 | Glass | E-glass | Vinyl ester | Notreported | 117 | 128.3 | Notreported | Notreported | Notreported | Notreported | 12.7 | Notreported | 126.6768 | no rib | sand coated | 0.28 | Notreported | Mass gain by direct immersion, not standardized test | V-ROD | Pultrall Inc. Company | SMD | SMD | Shear |  | 3 |  | 46 | 2 | SMD | Notreported | Notreported | SMD | Notreported | Notreported | SMD | SMD | SMD | SMD | SMD | SMD | SMD | 20 | SMD | 2880 | SMD | SMD | SMD | SMD | SMD | SMD | SMD | 13.6 | Notreported | NaOH:4.0(0.1), KOH:28.05(0.5); g/L(mol/L) | SMD | SMD | SMD | SMD | SMD | SMD | SMD | SMD | SMD | SMD | SMD | SMD | SMD | SMD | SMD | SMD | SMD | SMD | SMD | SMD | SMD | SMD | SMD | SMD | SMD | SMD | SMD | SMD | SMD | SMD | SMD | SMD | SMD | SMD | 1 | 48.85 | SMD | SMD | 106.2% | Notreported | SMD | SMD | Notreported | Notreported | Notreported | SMD | SMD | Notreported | Notreported | Notreported | SMD | Notreported | Notreported | Notreported | SMD | Notreported | SMD | SMD | SMD | SMD
1 | Accelerated Aging Behavior in Alkaline Environments of GFRP Reinforcing Bars and Their Bond with Concrete | Arnaud Rolland, Karim Benzarti, Marc Quiertant, Sylvain Chataigner | 2 | Materials | 2021 |  | 77 | Glass | E-glass | Vinyl ester | Notreported | 117 | 128.3 | Notreported | Notreported | Notreported | Notreported | 12.7 | Notreported | 126.6768 | no rib | sand coated | 0.28 | Notreported | Mass gain by direct immersion, not standardized test | V-ROD | Pultrall Inc. Company | SMD | SMD | Shear |  | 3 |  | 46 | 2 | SMD | Notreported | Notreported | SMD | Notreported | Notreported | SMD | SMD | SMD | SMD | SMD | SMD | SMD | 20 | SMD | 2880 | SMD | SMD | SMD | SMD | SMD | SMD | SMD | 13.6 | Notreported | NaOH:4.0(0.1), KOH:28.05(0.5); g/L(mol/L) | SMD | SMD | SMD | SMD | SMD | SMD | SMD | SMD | SMD | SMD | SMD | SMD | SMD | SMD | SMD | SMD | SMD | SMD | SMD | SMD | SMD | SMD | SMD | SMD | SMD | SMD | SMD | SMD | SMD | SMD | SMD | SMD | SMD | SMD | 1 | 48.9 | SMD | SMD | 106.3% | Notreported | SMD | SMD | Notreported | Notreported | Notreported | SMD | SMD | Notreported | Notreported | Notreported | SMD | Notreported | Notreported | Notreported | SMD | Notreported | SMD | SMD | SMD | SMD
1 | Accelerated Aging Behavior in Alkaline Environments of GFRP Reinforcing Bars and Their Bond with Concrete | Arnaud Rolland, Karim Benzarti, Marc Quiertant, Sylvain Chataigner | 2 | Materials | 2021 |  | 78 | Glass | E-glass | Vinyl ester | Notreported | 117 | 128.3 | Notreported | Notreported | Notreported | Notreported | 12.7 | Notreported | 126.6768 | no rib | sand coated | 0.28 | Notreported | Mass gain by direct immersion, not standardized test | V-ROD | Pultrall Inc. Company | SMD | SMD | Shear |  | 3 |  | 46 | 2 | SMD | Notreported | Notreported | SMD | Notreported | Notreported | SMD | SMD | SMD | SMD | SMD | SMD | SMD | 20 | SMD | 2880 | SMD | SMD | SMD | SMD | SMD | SMD | SMD | 13.6 | Notreported | NaOH:4.0(0.1), KOH:28.05(0.5); g/L(mol/L) | SMD | SMD | SMD | SMD | SMD | SMD | SMD | SMD | SMD | SMD | SMD | SMD | SMD | SMD | SMD | SMD | SMD | SMD | SMD | SMD | SMD | SMD | SMD | SMD | SMD | SMD | SMD | SMD | SMD | SMD | SMD | SMD | SMD | SMD | 1 | 44.37 | SMD | SMD | 96.46% | Notreported | SMD | SMD | Notreported | Notreported | Notreported | SMD | SMD | Notreported | Notreported | Notreported | SMD | Notreported | Notreported | Notreported | SMD | Notreported | SMD | SMD | SMD | SMD
1 | Accelerated Aging Behavior in Alkaline Environments of GFRP Reinforcing Bars and Their Bond with Concrete | Arnaud Rolland, Karim Benzarti, Marc Quiertant, Sylvain Chataigner | 2 | Materials | 2021 |  | 79 | Glass | E-glass | Vinyl ester | Notreported | 117 | 128.3 | Notreported | Notreported | Notreported | Notreported | 12.7 | Notreported | 126.6768 | no rib | sand coated | 0.28 | Notreported | Mass gain by direct immersion, not standardized test | V-ROD | Pultrall Inc. Company | SMD | SMD | Shear |  | 3 |  | 46 | 2 | SMD | Notreported | Notreported | SMD | Notreported | Notreported | SMD | SMD | SMD | SMD | SMD | SMD | SMD | 20 | SMD | 5760 | SMD | SMD | SMD | SMD | SMD | SMD | SMD | 13.6 | 13 | NaOH:4.0(0.1), KOH:28.05(0.5); g/L(mol/L) | SMD | SMD | SMD | SMD | SMD | SMD | SMD | SMD | SMD | SMD | SMD | SMD | SMD | SMD | SMD | SMD | SMD | SMD | SMD | SMD | SMD | SMD | SMD | SMD | SMD | SMD | SMD | SMD | SMD | SMD | SMD | SMD | SMD | SMD | 1 | 49.32 | SMD | SMD | 107.2% | Notreported | SMD | SMD | Notreported | Notreported | Notreported | SMD | SMD | Notreported | Notreported | Notreported | SMD | Notreported | Notreported | Notreported | SMD | Notreported | SMD | SMD | SMD | SMD
1 | Accelerated Aging Behavior in Alkaline Environments of GFRP Reinforcing Bars and Their Bond with Concrete | Arnaud Rolland, Karim Benzarti, Marc Quiertant, Sylvain Chataigner | 2 | Materials | 2021 |  | 80 | Glass | E-glass | Vinyl ester | Notreported | 117 | 128.3 | Notreported | Notreported | Notreported | Notreported | 12.7 | Notreported | 126.6768 | no rib | sand coated | 0.28 | Notreported | Mass gain by direct immersion, not standardized test | V-ROD | Pultrall Inc. Company | SMD | SMD | Shear |  | 3 |  | 46 | 2 | SMD | Notreported | Notreported | SMD | Notreported | Notreported | SMD | SMD | SMD | SMD | SMD | SMD | SMD | 20 | SMD | 5760 | SMD | SMD | SMD | SMD | SMD | SMD | SMD | 13.6 | 13 | NaOH:4.0(0.1), KOH:28.05(0.5); g/L(mol/L) | SMD | SMD | SMD | SMD | SMD | SMD | SMD | SMD | SMD | SMD | SMD | SMD | SMD | SMD | SMD | SMD | SMD | SMD | SMD | SMD | SMD | SMD | SMD | SMD | SMD | SMD | SMD | SMD | SMD | SMD | SMD | SMD | SMD | SMD | 1 | 49.8 | SMD | SMD | 108.3% | Notreported | SMD | SMD | Notreported | Notreported | Notreported | SMD | SMD | Notreported | Notreported | Notreported | SMD | Notreported | Notreported | Notreported | SMD | Notreported | SMD | SMD | SMD | SMD
1 | Accelerated Aging Behavior in Alkaline Environments of GFRP Reinforcing Bars and Their Bond with Concrete | Arnaud Rolland, Karim Benzarti, Marc Quiertant, Sylvain Chataigner | 2 | Materials | 2021 |  | 81 | Glass | E-glass | Vinyl ester | Notreported | 117 | 128.3 | Notreported | Notreported | Notreported | Notreported | 12.7 | Notreported | 126.6768 | no rib | sand coated | 0.28 | Notreported | Mass gain by direct immersion, not standardized test | V-ROD | Pultrall Inc. Company | SMD | SMD | Shear |  | 3 |  | 46 | 2 | SMD | Notreported | Notreported | SMD | Notreported | Notreported | SMD | SMD | SMD | SMD | SMD | SMD | SMD | 20 | SMD | 5760 | SMD | SMD | SMD | SMD | SMD | SMD | SMD | 13.6 | 13 | NaOH:4.0(0.1), KOH:28.05(0.5); g/L(mol/L) | SMD | SMD | SMD | SMD | SMD | SMD | SMD | SMD | SMD | SMD | SMD | SMD | SMD | SMD | SMD | SMD | SMD | SMD | SMD | SMD | SMD | SMD | SMD | SMD | SMD | SMD | SMD | SMD | SMD | SMD | SMD | SMD | SMD | SMD | 1 | 50.59 | SMD | SMD | 110% | Notreported | SMD | SMD | Notreported | Notreported | Notreported | SMD | SMD | Notreported | Notreported | Notreported | SMD | Notreported | Notreported | Notreported | SMD | Notreported | SMD | SMD | SMD | SMD
1 | Accelerated Aging Behavior in Alkaline Environments of GFRP Reinforcing Bars and Their Bond with Concrete | Arnaud Rolland, Karim Benzarti, Marc Quiertant, Sylvain Chataigner | 2 | Materials | 2021 |  | 82 | Glass | E-glass | Vinyl ester | Notreported | 117 | 128.3 | Notreported | Notreported | Notreported | Notreported | 12.7 | Notreported | 126.6768 | no rib | sand coated | 0.28 | Notreported | Mass gain by direct immersion, not standardized test | V-ROD | Pultrall Inc. Company | SMD | SMD | Shear |  | 3 |  | 46 | 2 | SMD | Notreported | Notreported | SMD | Notreported | Notreported | SMD | SMD | SMD | SMD | SMD | SMD | SMD | 20 | SMD | 2880 | SMD | Notreported | Notreported | 29.4 | 0 | Notreported | embeded in concrete and immersed in alkaline solution | 13.6 | Notreported | NaOH:4.0(0.1), KOH:28.05(0.5); g/L(mol/L) | SMD | SMD | SMD | SMD | SMD | SMD | SMD | SMD | SMD | SMD | SMD | SMD | SMD | SMD | SMD | SMD | SMD | SMD | SMD | SMD | SMD | SMD | SMD | SMD | SMD | SMD | SMD | SMD | SMD | SMD | SMD | SMD | SMD | SMD | 1 | 46.01 | SMD | SMD | 100% | Notreported | SMD | SMD | Notreported | Notreported | Notreported | SMD | SMD | Notreported | Notreported | Notreported | SMD | Notreported | Notreported | Notreported | SMD | Notreported | SMD | SMD | SMD | SMD
1 | Accelerated Aging Behavior in Alkaline Environments of GFRP Reinforcing Bars and Their Bond with Concrete | Arnaud Rolland, Karim Benzarti, Marc Quiertant, Sylvain Chataigner | 2 | Materials | 2021 |  | 83 | Glass | E-glass | Vinyl ester | Notreported | 117 | 128.3 | Notreported | Notreported | Notreported | Notreported | 12.7 | Notreported | 126.6768 | no rib | sand coated | 0.28 | Notreported | Mass gain by direct immersion, not standardized test | V-ROD | Pultrall Inc. Company | SMD | SMD | Shear |  | 3 |  | 46 | 2 | SMD | Notreported | Notreported | SMD | Notreported | Notreported | SMD | SMD | SMD | SMD | SMD | SMD | SMD | 20 | SMD | 2880 | SMD | Notreported | Notreported | 29.4 | 0 | Notreported | embeded in concrete and immersed in alkaline solution | 13.6 | Notreported | NaOH:4.0(0.1), KOH:28.05(0.5); g/L(mol/L) | SMD | SMD | SMD | SMD | SMD | SMD | SMD | SMD | SMD | SMD | SMD | SMD | SMD | SMD | SMD | SMD | SMD | SMD | SMD | SMD | SMD | SMD | SMD | SMD | SMD | SMD | SMD | SMD | SMD | SMD | SMD | SMD | SMD | SMD | 1 | 41.85 | SMD | SMD | 90.98% | Notreported | SMD | SMD | Notreported | Notreported | Notreported | SMD | SMD | Notreported | Notreported | Notreported | SMD | Notreported | Notreported | Notreported | SMD | Notreported | SMD | SMD | SMD | SMD
1 | Accelerated Aging Behavior in Alkaline Environments of GFRP Reinforcing Bars and Their Bond with Concrete | Arnaud Rolland, Karim Benzarti, Marc Quiertant, Sylvain Chataigner | 2 | Materials | 2021 |  | 84 | Glass | E-glass | Vinyl ester | Notreported | 117 | 128.3 | Notreported | Notreported | Notreported | Notreported | 12.7 | Notreported | 126.6768 | no rib | sand coated | 0.28 | Notreported | Mass gain by direct immersion, not standardized test | V-ROD | Pultrall Inc. Company | SMD | SMD | Shear |  | 3 |  | 46 | 2 | SMD | Notreported | Notreported | SMD | Notreported | Notreported | SMD | SMD | SMD | SMD | SMD | SMD | SMD | 20 | SMD | 2880 | SMD | Notreported | Notreported | 29.4 | 0 | Notreported | embeded in concrete and immersed in alkaline solution | 13.6 | Notreported | NaOH:4.0(0.1), KOH:28.05(0.5); g/L(mol/L) | SMD | SMD | SMD | SMD | SMD | SMD | SMD | SMD | SMD | SMD | SMD | SMD | SMD | SMD | SMD | SMD | SMD | SMD | SMD | SMD | SMD | SMD | SMD | SMD | SMD | SMD | SMD | SMD | SMD | SMD | SMD | SMD | SMD | SMD | 1 | 42.27 | SMD | SMD | 91.89% | Notreported | SMD | SMD | Notreported | Notreported | Notreported | SMD | SMD | Notreported | Notreported | Notreported | SMD | Notreported | Notreported | Notreported | SMD | Notreported | SMD | SMD | SMD | SMD
1 | Accelerated Aging Behavior in Alkaline Environments of GFRP Reinforcing Bars and Their Bond with Concrete | Arnaud Rolland, Karim Benzarti, Marc Quiertant, Sylvain Chataigner | 2 | Materials | 2021 |  | 85 | Glass | E-glass | Vinyl ester | Notreported | 117 | 128.3 | Notreported | Notreported | Notreported | Notreported | 12.7 | Notreported | 126.6768 | no rib | sand coated | 0.28 | Notreported | Mass gain by direct immersion, not standardized test | V-ROD | Pultrall Inc. Company | SMD | SMD | Shear |  | 3 |  | 46 | 2 | SMD | Notreported | Notreported | SMD | Notreported | Notreported | SMD | SMD | SMD | SMD | SMD | SMD | SMD | 20 | SMD | 5760 | SMD | Notreported | Notreported | 29.4 | 0 | Notreported | embeded in concrete and immersed in alkaline solution | 13.6 | 13 | NaOH:4.0(0.1), KOH:28.05(0.5); g/L(mol/L) | SMD | SMD | SMD | SMD | SMD | SMD | SMD | SMD | SMD | SMD | SMD | SMD | SMD | SMD | SMD | SMD | SMD | SMD | SMD | SMD | SMD | SMD | SMD | SMD | SMD | SMD | SMD | SMD | SMD | SMD | SMD | SMD | SMD | SMD | 1 | 42.37 | SMD | SMD | 92.11% | Notreported | SMD | SMD | Notreported | Notreported | Notreported | SMD | SMD | Notreported | Notreported | Notreported | SMD | Notreported | Notreported | Notreported | SMD | Notreported | SMD | SMD | SMD | SMD
1 | Accelerated Aging Behavior in Alkaline Environments of GFRP Reinforcing Bars and Their Bond with Concrete | Arnaud Rolland, Karim Benzarti, Marc Quiertant, Sylvain Chataigner | 2 | Materials | 2021 |  | 86 | Glass | E-glass | Vinyl ester | Notreported | 117 | 128.3 | Notreported | Notreported | Notreported | Notreported | 12.7 | Notreported | 126.6768 | no rib | sand coated | 0.28 | Notreported | Mass gain by direct immersion, not standardized test | V-ROD | Pultrall Inc. Company | SMD | SMD | Shear |  | 3 |  | 46 | 2 | SMD | Notreported | Notreported | SMD | Notreported | Notreported | SMD | SMD | SMD | SMD | SMD | SMD | SMD | 20 | SMD | 5760 | SMD | Notreported | Notreported | 29.4 | 0 | Notreported | embeded in concrete and immersed in alkaline solution | 13.6 | 13 | NaOH:4.0(0.1), KOH:28.05(0.5); g/L(mol/L) | SMD | SMD | SMD | SMD | SMD | SMD | SMD | SMD | SMD | SMD | SMD | SMD | SMD | SMD | SMD | SMD | SMD | SMD | SMD | SMD | SMD | SMD | SMD | SMD | SMD | SMD | SMD | SMD | SMD | SMD | SMD | SMD | SMD | SMD | 1 | 46.74 | SMD | SMD | 101.6% | Notreported | SMD | SMD | Notreported | Notreported | Notreported | SMD | SMD | Notreported | Notreported | Notreported | SMD | Notreported | Notreported | Notreported | SMD | Notreported | SMD | SMD | SMD | SMD
1 | Accelerated Aging Behavior in Alkaline Environments of GFRP Reinforcing Bars and Their Bond with Concrete | Arnaud Rolland, Karim Benzarti, Marc Quiertant, Sylvain Chataigner | 2 | Materials | 2021 |  | 87 | Glass | E-glass | Vinyl ester | Notreported | 117 | 128.3 | Notreported | Notreported | Notreported | Notreported | 12.7 | Notreported | 126.6768 | no rib | sand coated | 0.28 | Notreported | Mass gain by direct immersion, not standardized test | V-ROD | Pultrall Inc. Company | SMD | SMD | Shear |  | 3 |  | 46 | 2 | SMD | Notreported | Notreported | SMD | Notreported | Notreported | SMD | SMD | SMD | SMD | SMD | SMD | SMD | 20 | SMD | 5760 | SMD | Notreported | Notreported | 29.4 | 0 | Notreported | embeded in concrete and immersed in alkaline solution | 13.6 | 13 | NaOH:4.0(0.1), KOH:28.05(0.5); g/L(mol/L) | SMD | SMD | SMD | SMD | SMD | SMD | SMD | SMD | SMD | SMD | SMD | SMD | SMD | SMD | SMD | SMD | SMD | SMD | SMD | SMD | SMD | SMD | SMD | SMD | SMD | SMD | SMD | SMD | SMD | SMD | SMD | SMD | SMD | SMD | 1 | 41.01 | SMD | SMD | 89.15% | Notreported | SMD | SMD | Notreported | Notreported | Notreported | SMD | SMD | Notreported | Notreported | Notreported | SMD | Notreported | Notreported | Notreported | SMD | Notreported | SMD | SMD | SMD | SMD
1 | Accelerated Aging Behavior in Alkaline Environments of GFRP Reinforcing Bars and Their Bond with Concrete | Arnaud Rolland, Karim Benzarti, Marc Quiertant, Sylvain Chataigner | 2 | Materials | 2021 |  | 88 | Glass | E-glass | Vinyl ester | Notreported | 117 | 128.3 | Notreported | Notreported | Notreported | Notreported | 12.7 | Notreported | 126.6768 | no rib | sand coated | 0.28 | Notreported | Mass gain by direct immersion, not standardized test | V-ROD | Pultrall Inc. Company | SMD | SMD | Shear |  | 3 |  | 46 | 2 | SMD | Notreported | Notreported | SMD | Notreported | Notreported | SMD | SMD | SMD | SMD | SMD | SMD | SMD | 40 | SMD | 2880 | SMD | SMD | SMD | SMD | SMD | SMD | SMD | 13.6 | Notreported | NaOH:4.0(0.1), KOH:28.05(0.5); g/L(mol/L) | SMD | SMD | SMD | SMD | SMD | SMD | SMD | SMD | SMD | SMD | SMD | SMD | SMD | SMD | SMD | SMD | SMD | SMD | SMD | SMD | SMD | SMD | SMD | SMD | SMD | SMD | SMD | SMD | SMD | SMD | SMD | SMD | SMD | SMD | 1 | 46.8 | SMD | SMD | 101.7% | Notreported | SMD | SMD | Notreported | Notreported | Notreported | SMD | SMD | Notreported | Notreported | Notreported | SMD | Notreported | Notreported | Notreported | SMD | Notreported | SMD | SMD | SMD | SMD
1 | Accelerated Aging Behavior in Alkaline Environments of GFRP Reinforcing Bars and Their Bond with Concrete | Arnaud Rolland, Karim Benzarti, Marc Quiertant, Sylvain Chataigner | 2 | Materials | 2021 |  | 89 | Glass | E-glass | Vinyl ester | Notreported | 117 | 128.3 | Notreported | Notreported | Notreported | Notreported | 12.7 | Notreported | 126.6768 | no rib | sand coated | 0.28 | Notreported | Mass gain by direct immersion, not standardized test | V-ROD | Pultrall Inc. Company | SMD | SMD | Shear |  | 3 |  | 46 | 2 | SMD | Notreported | Notreported | SMD | Notreported | Notreported | SMD | SMD | SMD | SMD | SMD | SMD | SMD | 40 | SMD | 2880 | SMD | SMD | SMD | SMD | SMD | SMD | SMD | 13.6 | Notreported | NaOH:4.0(0.1), KOH:28.05(0.5); g/L(mol/L) | SMD | SMD | SMD | SMD | SMD | SMD | SMD | SMD | SMD | SMD | SMD | SMD | SMD | SMD | SMD | SMD | SMD | SMD | SMD | SMD | SMD | SMD | SMD | SMD | SMD | SMD | SMD | SMD | SMD | SMD | SMD | SMD | SMD | SMD | 1 | 47.06 | SMD | SMD | 102.3% | Notreported | SMD | SMD | Notreported | Notreported | Notreported | SMD | SMD | Notreported | Notreported | Notreported | SMD | Notreported | Notreported | Notreported | SMD | Notreported | SMD | SMD | SMD | SMD
1 | Accelerated Aging Behavior in Alkaline Environments of GFRP Reinforcing Bars and Their Bond with Concrete | Arnaud Rolland, Karim Benzarti, Marc Quiertant, Sylvain Chataigner | 2 | Materials | 2021 |  | 90 | Glass | E-glass | Vinyl ester | Notreported | 117 | 128.3 | Notreported | Notreported | Notreported | Notreported | 12.7 | Notreported | 126.6768 | no rib | sand coated | 0.28 | Notreported | Mass gain by direct immersion, not standardized test | V-ROD | Pultrall Inc. Company | SMD | SMD | Shear |  | 3 |  | 46 | 2 | SMD | Notreported | Notreported | SMD | Notreported | Notreported | SMD | SMD | SMD | SMD | SMD | SMD | SMD | 40 | SMD | 2880 | SMD | SMD | SMD | SMD | SMD | SMD | SMD | 13.6 | Notreported | NaOH:4.0(0.1), KOH:28.05(0.5); g/L(mol/L) | SMD | SMD | SMD | SMD | SMD | SMD | SMD | SMD | SMD | SMD | SMD | SMD | SMD | SMD | SMD | SMD | SMD | SMD | SMD | SMD | SMD | SMD | SMD | SMD | SMD | SMD | SMD | SMD | SMD | SMD | SMD | SMD | SMD | SMD | 1 | 48.27 | SMD | SMD | 104.9% | Notreported | SMD | SMD | Notreported | Notreported | Notreported | SMD | SMD | Notreported | Notreported | Notreported | SMD | Notreported | Notreported | Notreported | SMD | Notreported | SMD | SMD | SMD | SMD
1 | Accelerated Aging Behavior in Alkaline Environments of GFRP Reinforcing Bars and Their Bond with Concrete | Arnaud Rolland, Karim Benzarti, Marc Quiertant, Sylvain Chataigner | 2 | Materials | 2021 |  | 91 | Glass | E-glass | Vinyl ester | Notreported | 117 | 128.3 | Notreported | Notreported | Notreported | Notreported | 12.7 | Notreported | 126.6768 | no rib | sand coated | 0.28 | Notreported | Mass gain by direct immersion, not standardized test | V-ROD | Pultrall Inc. Company | SMD | SMD | Shear |  | 3 |  | 46 | 2 | SMD | Notreported | Notreported | SMD | Notreported | Notreported | SMD | SMD | SMD | SMD | SMD | SMD | SMD | 40 | SMD | 5760 | SMD | SMD | SMD | SMD | SMD | SMD | SMD | 13.6 | 13.2 | NaOH:4.0(0.1), KOH:28.05(0.5); g/L(mol/L) | SMD | SMD | SMD | SMD | SMD | SMD | SMD | SMD | SMD | SMD | SMD | SMD | SMD | SMD | SMD | SMD | SMD | SMD | SMD | SMD | SMD | SMD | SMD | SMD | SMD | SMD | SMD | SMD | SMD | SMD | SMD | SMD | SMD | SMD | 1 | 49.11 | SMD | SMD | 106.8% | Notreported | SMD | SMD | Notreported | Notreported | Notreported | SMD | SMD | Notreported | Notreported | Notreported | SMD | Notreported | Notreported | Notreported | SMD | Notreported | SMD | SMD | SMD | SMD
1 | Accelerated Aging Behavior in Alkaline Environments of GFRP Reinforcing Bars and Their Bond with Concrete | Arnaud Rolland, Karim Benzarti, Marc Quiertant, Sylvain Chataigner | 2 | Materials | 2021 |  | 92 | Glass | E-glass | Vinyl ester | Notreported | 117 | 128.3 | Notreported | Notreported | Notreported | Notreported | 12.7 | Notreported | 126.6768 | no rib | sand coated | 0.28 | Notreported | Mass gain by direct immersion, not standardized test | V-ROD | Pultrall Inc. Company | SMD | SMD | Shear |  | 3 |  | 46 | 2 | SMD | Notreported | Notreported | SMD | Notreported | Notreported | SMD | SMD | SMD | SMD | SMD | SMD | SMD | 40 | SMD | 5760 | SMD | SMD | SMD | SMD | SMD | SMD | SMD | 13.6 | 13.2 | NaOH:4.0(0.1), KOH:28.05(0.5); g/L(mol/L) | SMD | SMD | SMD | SMD | SMD | SMD | SMD | SMD | SMD | SMD | SMD | SMD | SMD | SMD | SMD | SMD | SMD | SMD | SMD | SMD | SMD | SMD | SMD | SMD | SMD | SMD | SMD | SMD | SMD | SMD | SMD | SMD | SMD | SMD | 1 | 54.27 | SMD | SMD | 118% | Notreported | SMD | SMD | Notreported | Notreported | Notreported | SMD | SMD | Notreported | Notreported | Notreported | SMD | Notreported | Notreported | Notreported | SMD | Notreported | SMD | SMD | SMD | SMD
1 | Accelerated Aging Behavior in Alkaline Environments of GFRP Reinforcing Bars and Their Bond with Concrete | Arnaud Rolland, Karim Benzarti, Marc Quiertant, Sylvain Chataigner | 2 | Materials | 2021 |  | 93 | Glass | E-glass | Vinyl ester | Notreported | 117 | 128.3 | Notreported | Notreported | Notreported | Notreported | 12.7 | Notreported | 126.6768 | no rib | sand coated | 0.28 | Notreported | Mass gain by direct immersion, not standardized test | V-ROD | Pultrall Inc. Company | SMD | SMD | Shear |  | 3 |  | 46 | 2 | SMD | Notreported | Notreported | SMD | Notreported | Notreported | SMD | SMD | SMD | SMD | SMD | SMD | SMD | 40 | SMD | 5760 | SMD | SMD | SMD | SMD | SMD | SMD | SMD | 13.6 | 13.2 | NaOH:4.0(0.1), KOH:28.05(0.5); g/L(mol/L) | SMD | SMD | SMD | SMD | SMD | SMD | SMD | SMD | SMD | SMD | SMD | SMD | SMD | SMD | SMD | SMD | SMD | SMD | SMD | SMD | SMD | SMD | SMD | SMD | SMD | SMD | SMD | SMD | SMD | SMD | SMD | SMD | SMD | SMD | 1 | 53.32 | SMD | SMD | 115.9% | Notreported | SMD | SMD | Notreported | Notreported | Notreported | SMD | SMD | Notreported | Notreported | Notreported | SMD | Notreported | Notreported | Notreported | SMD | Notreported | SMD | SMD | SMD | SMD
1 | Accelerated Aging Behavior in Alkaline Environments of GFRP Reinforcing Bars and Their Bond with Concrete | Arnaud Rolland, Karim Benzarti, Marc Quiertant, Sylvain Chataigner | 2 | Materials | 2021 |  | 94 | Glass | E-glass | Vinyl ester | Notreported | 117 | 128.3 | Notreported | Notreported | Notreported | Notreported | 12.7 | Notreported | 126.6768 | no rib | sand coated | 0.28 | Notreported | Mass gain by direct immersion, not standardized test | V-ROD | Pultrall Inc. Company | SMD | SMD | Shear |  | 3 |  | 46 | 2 | SMD | Notreported | Notreported | SMD | Notreported | Notreported | SMD | SMD | SMD | SMD | SMD | SMD | SMD | 40 | SMD | 2880 | SMD | Notreported | Notreported | 29.4 | 0 | Notreported | embeded in concrete and immersed in alkaline solution | 13.6 | Notreported | NaOH:4.0(0.1), KOH:28.05(0.5); g/L(mol/L) | SMD | SMD | SMD | SMD | SMD | SMD | SMD | SMD | SMD | SMD | SMD | SMD | SMD | SMD | SMD | SMD | SMD | SMD | SMD | SMD | SMD | SMD | SMD | SMD | SMD | SMD | SMD | SMD | SMD | SMD | SMD | SMD | SMD | SMD | 1 | 47.22 | SMD | SMD | 102.7% | Notreported | SMD | SMD | Notreported | Notreported | Notreported | SMD | SMD | Notreported | Notreported | Notreported | SMD | Notreported | Notreported | Notreported | SMD | Notreported | SMD | SMD | SMD | SMD
1 | Accelerated Aging Behavior in Alkaline Environments of GFRP Reinforcing Bars and Their Bond with Concrete | Arnaud Rolland, Karim Benzarti, Marc Quiertant, Sylvain Chataigner | 2 | Materials | 2021 |  | 95 | Glass | E-glass | Vinyl ester | Notreported | 117 | 128.3 | Notreported | Notreported | Notreported | Notreported | 12.7 | Notreported | 126.6768 | no rib | sand coated | 0.28 | Notreported | Mass gain by direct immersion, not standardized test | V-ROD | Pultrall Inc. Company | SMD | SMD | Shear |  | 3 |  | 46 | 2 | SMD | Notreported | Notreported | SMD | Notreported | Notreported | SMD | SMD | SMD | SMD | SMD | SMD | SMD | 40 | SMD | 2880 | SMD | Notreported | Notreported | 29.4 | 0 | Notreported | embeded in concrete and immersed in alkaline solution | 13.6 | Notreported | NaOH:4.0(0.1), KOH:28.05(0.5); g/L(mol/L) | SMD | SMD | SMD | SMD | SMD | SMD | SMD | SMD | SMD | SMD | SMD | SMD | SMD | SMD | SMD | SMD | SMD | SMD | SMD | SMD | SMD | SMD | SMD | SMD | SMD | SMD | SMD | SMD | SMD | SMD | SMD | SMD | SMD | SMD | 1 | 45.27 | SMD | SMD | 98.41% | Notreported | SMD | SMD | Notreported | Notreported | Notreported | SMD | SMD | Notreported | Notreported | Notreported | SMD | Notreported | Notreported | Notreported | SMD | Notreported | SMD | SMD | SMD | SMD
1 | Accelerated Aging Behavior in Alkaline Environments of GFRP Reinforcing Bars and Their Bond with Concrete | Arnaud Rolland, Karim Benzarti, Marc Quiertant, Sylvain Chataigner | 2 | Materials | 2021 |  | 96 | Glass | E-glass | Vinyl ester | Notreported | 117 | 128.3 | Notreported | Notreported | Notreported | Notreported | 12.7 | Notreported | 126.6768 | no rib | sand coated | 0.28 | Notreported | Mass gain by direct immersion, not standardized test | V-ROD | Pultrall Inc. Company | SMD | SMD | Shear |  | 3 |  | 46 | 2 | SMD | Notreported | Notreported | SMD | Notreported | Notreported | SMD | SMD | SMD | SMD | SMD | SMD | SMD | 40 | SMD | 2880 | SMD | Notreported | Notreported | 29.4 | 0 | Notreported | embeded in concrete and immersed in alkaline solution | 13.6 | Notreported | NaOH:4.0(0.1), KOH:28.05(0.5); g/L(mol/L) | SMD | SMD | SMD | SMD | SMD | SMD | SMD | SMD | SMD | SMD | SMD | SMD | SMD | SMD | SMD | SMD | SMD | SMD | SMD | SMD | SMD | SMD | SMD | SMD | SMD | SMD | SMD | SMD | SMD | SMD | SMD | SMD | SMD | SMD | 1 | 40.58 | SMD | SMD | 88.22% | Notreported | SMD | SMD | Notreported | Notreported | Notreported | SMD | SMD | Notreported | Notreported | Notreported | SMD | Notreported | Notreported | Notreported | SMD | Notreported | SMD | SMD | SMD | SMD
1 | Accelerated Aging Behavior in Alkaline Environments of GFRP Reinforcing Bars and Their Bond with Concrete | Arnaud Rolland, Karim Benzarti, Marc Quiertant, Sylvain Chataigner | 2 | Materials | 2021 |  | 97 | Glass | E-glass | Vinyl ester | Notreported | 117 | 128.3 | Notreported | Notreported | Notreported | Notreported | 12.7 | Notreported | 126.6768 | no rib | sand coated | 0.28 | Notreported | Mass gain by direct immersion, not standardized test | V-ROD | Pultrall Inc. Company | SMD | SMD | Shear |  | 3 |  | 46 | 2 | SMD | Notreported | Notreported | SMD | Notreported | Notreported | SMD | SMD | SMD | SMD | SMD | SMD | SMD | 40 | SMD | 5760 | SMD | Notreported | Notreported | 29.4 | 0 | Notreported | embeded in concrete and immersed in alkaline solution | 13.6 | 13.2 | NaOH:4.0(0.1), KOH:28.05(0.5); g/L(mol/L) | SMD | SMD | SMD | SMD | SMD | SMD | SMD | SMD | SMD | SMD | SMD | SMD | SMD | SMD | SMD | SMD | SMD | SMD | SMD | SMD | SMD | SMD | SMD | SMD | SMD | SMD | SMD | SMD | SMD | SMD | SMD | SMD | SMD | SMD | 1 | 40.16 | SMD | SMD | 87.3% | Notreported | SMD | SMD | Notreported | Notreported | Notreported | SMD | SMD | Notreported | Notreported | Notreported | SMD | Notreported | Notreported | Notreported | SMD | Notreported | SMD | SMD | SMD | SMD
1 | Accelerated Aging Behavior in Alkaline Environments of GFRP Reinforcing Bars and Their Bond with Concrete | Arnaud Rolland, Karim Benzarti, Marc Quiertant, Sylvain Chataigner | 2 | Materials | 2021 |  | 98 | Glass | E-glass | Vinyl ester | Notreported | 117 | 128.3 | Notreported | Notreported | Notreported | Notreported | 12.7 | Notreported | 126.6768 | no rib | sand coated | 0.28 | Notreported | Mass gain by direct immersion, not standardized test | V-ROD | Pultrall Inc. Company | SMD | SMD | Shear |  | 3 |  | 46 | 2 | SMD | Notreported | Notreported | SMD | Notreported | Notreported | SMD | SMD | SMD | SMD | SMD | SMD | SMD | 40 | SMD | 5760 | SMD | Notreported | Notreported | 29.4 | 0 | Notreported | embeded in concrete and immersed in alkaline solution | 13.6 | 13.2 | NaOH:4.0(0.1), KOH:28.05(0.5); g/L(mol/L) | SMD | SMD | SMD | SMD | SMD | SMD | SMD | SMD | SMD | SMD | SMD | SMD | SMD | SMD | SMD | SMD | SMD | SMD | SMD | SMD | SMD | SMD | SMD | SMD | SMD | SMD | SMD | SMD | SMD | SMD | SMD | SMD | SMD | SMD | 1 | 41.66 | SMD | SMD | 90.57% | Notreported | SMD | SMD | Notreported | Notreported | Notreported | SMD | SMD | Notreported | Notreported | Notreported | SMD | Notreported | Notreported | Notreported | SMD | Notreported | SMD | SMD | SMD | SMD
1 | Accelerated Aging Behavior in Alkaline Environments of GFRP Reinforcing Bars and Their Bond with Concrete | Arnaud Rolland, Karim Benzarti, Marc Quiertant, Sylvain Chataigner | 2 | Materials | 2021 |  | 99 | Glass | E-glass | Vinyl ester | Notreported | 117 | 128.3 | Notreported | Notreported | Notreported | Notreported | 12.7 | Notreported | 126.6768 | no rib | sand coated | 0.28 | Notreported | Mass gain by direct immersion, not standardized test | V-ROD | Pultrall Inc. Company | SMD | SMD | Shear |  | 3 |  | 46 | 2 | SMD | Notreported | Notreported | SMD | Notreported | Notreported | SMD | SMD | SMD | SMD | SMD | SMD | SMD | 40 | SMD | 5760 | SMD | Notreported | Notreported | 29.4 | 0 | Notreported | embeded in concrete and immersed in alkaline solution | 13.6 | 13.2 | NaOH:4.0(0.1), KOH:28.05(0.5); g/L(mol/L) | SMD | SMD | SMD | SMD | SMD | SMD | SMD | SMD | SMD | SMD | SMD | SMD | SMD | SMD | SMD | SMD | SMD | SMD | SMD | SMD | SMD | SMD | SMD | SMD | SMD | SMD | SMD | SMD | SMD | SMD | SMD | SMD | SMD | SMD | 1 | 38.95 | SMD | SMD | 84.67% | Notreported | SMD | SMD | Notreported | Notreported | Notreported | SMD | SMD | Notreported | Notreported | Notreported | SMD | Notreported | Notreported | Notreported | SMD | Notreported | SMD | SMD | SMD | SMD
1 | Accelerated Aging Behavior in Alkaline Environments of GFRP Reinforcing Bars and Their Bond with Concrete | Arnaud Rolland, Karim Benzarti, Marc Quiertant, Sylvain Chataigner | 2 | Materials | 2021 |  | 100 | Glass | E-glass | Vinyl ester | Notreported | 117 | 128.3 | Notreported | Notreported | Notreported | Notreported | 12.7 | Notreported | 126.6768 | no rib | sand coated | 0.28 | Notreported | Mass gain by direct immersion, not standardized test | V-ROD | Pultrall Inc. Company | SMD | SMD | Shear |  | 3 |  | 46 | 2 | SMD | Notreported | Notreported | SMD | Notreported | Notreported | SMD | SMD | SMD | SMD | SMD | SMD | SMD | 40 | SMD | 2880 | SMD | SMD | SMD | SMD | SMD | SMD | SMD | SMD | SMD | SMD | SMD | 0 | SMD | Pure thermal aging at 40°C in water bath with plastic-wrapped specimens to isolate temperature effects from chemical degradation. | SMD | SMD | SMD | SMD | SMD | SMD | SMD | SMD | SMD | SMD | SMD | SMD | SMD | SMD | SMD | SMD | SMD | SMD | SMD | SMD | SMD | SMD | SMD | SMD | SMD | SMD | SMD | SMD | SMD | SMD | 1 | 43.95 | SMD | SMD | 95.54% | Notreported | SMD | SMD | Notreported | Notreported | Notreported | SMD | SMD | Notreported | Notreported | Notreported | SMD | Notreported | Notreported | Notreported | SMD | Notreported | SMD | SMD | SMD | SMD
1 | Accelerated Aging Behavior in Alkaline Environments of GFRP Reinforcing Bars and Their Bond with Concrete | Arnaud Rolland, Karim Benzarti, Marc Quiertant, Sylvain Chataigner | 2 | Materials | 2021 |  | 101 | Glass | E-glass | Vinyl ester | Notreported | 117 | 128.3 | Notreported | Notreported | Notreported | Notreported | 12.7 | Notreported | 126.6768 | no rib | sand coated | 0.28 | Notreported | Mass gain by direct immersion, not standardized test | V-ROD | Pultrall Inc. Company | SMD | SMD | Shear |  | 3 |  | 46 | 2 | SMD | Notreported | Notreported | SMD | Notreported | Notreported | SMD | SMD | SMD | SMD | SMD | SMD | SMD | 40 | SMD | 2880 | SMD | SMD | SMD | SMD | SMD | SMD | SMD | SMD | SMD | SMD | SMD | 0 | SMD | Pure thermal aging at 40°C in water bath with plastic-wrapped specimens to isolate temperature effects from chemical degradation. | SMD | SMD | SMD | SMD | SMD | SMD | SMD | SMD | SMD | SMD | SMD | SMD | SMD | SMD | SMD | SMD | SMD | SMD | SMD | SMD | SMD | SMD | SMD | SMD | SMD | SMD | SMD | SMD | SMD | SMD | 1 | 45.54 | SMD | SMD | 99% | Notreported | SMD | SMD | Notreported | Notreported | Notreported | SMD | SMD | Notreported | Notreported | Notreported | SMD | Notreported | Notreported | Notreported | SMD | Notreported | SMD | SMD | SMD | SMD
1 | Accelerated Aging Behavior in Alkaline Environments of GFRP Reinforcing Bars and Their Bond with Concrete | Arnaud Rolland, Karim Benzarti, Marc Quiertant, Sylvain Chataigner | 2 | Materials | 2021 |  | 102 | Glass | E-glass | Vinyl ester | Notreported | 117 | 128.3 | Notreported | Notreported | Notreported | Notreported | 12.7 | Notreported | 126.6768 | no rib | sand coated | 0.28 | Notreported | Mass gain by direct immersion, not standardized test | V-ROD | Pultrall Inc. Company | SMD | SMD | Shear |  | 3 |  | 46 | 2 | SMD | Notreported | Notreported | SMD | Notreported | Notreported | SMD | SMD | SMD | SMD | SMD | SMD | SMD | 40 | SMD | 2880 | SMD | SMD | SMD | SMD | SMD | SMD | SMD | SMD | SMD | SMD | SMD | 0 | SMD | Pure thermal aging at 40°C in water bath with plastic-wrapped specimens to isolate temperature effects from chemical degradation. | SMD | SMD | SMD | SMD | SMD | SMD | SMD | SMD | SMD | SMD | SMD | SMD | SMD | SMD | SMD | SMD | SMD | SMD | SMD | SMD | SMD | SMD | SMD | SMD | SMD | SMD | SMD | SMD | SMD | SMD | 1 | 38.74 | SMD | SMD | 84.22% | Notreported | SMD | SMD | Notreported | Notreported | Notreported | SMD | SMD | Notreported | Notreported | Notreported | SMD | Notreported | Notreported | Notreported | SMD | Notreported | SMD | SMD | SMD | SMD
1 | Accelerated Aging Behavior in Alkaline Environments of GFRP Reinforcing Bars and Their Bond with Concrete | Arnaud Rolland, Karim Benzarti, Marc Quiertant, Sylvain Chataigner | 2 | Materials | 2021 |  | 103 | Glass | E-glass | Vinyl ester | Notreported | 117 | 128.3 | Notreported | Notreported | Notreported | Notreported | 12.7 | Notreported | 126.6768 | no rib | sand coated | 0.28 | Notreported | Mass gain by direct immersion, not standardized test | V-ROD | Pultrall Inc. Company | SMD | SMD | Shear |  | 3 |  | 46 | 2 | SMD | Notreported | Notreported | SMD | Notreported | Notreported | SMD | SMD | SMD | SMD | SMD | SMD | SMD | 40 | SMD | 5760 | SMD | SMD | SMD | SMD | SMD | SMD | SMD | SMD | SMD | SMD | SMD | 0 | SMD | Pure thermal aging at 40°C in water bath with plastic-wrapped specimens to isolate temperature effects from chemical degradation. | SMD | SMD | SMD | SMD | SMD | SMD | SMD | SMD | SMD | SMD | SMD | SMD | SMD | SMD | SMD | SMD | SMD | SMD | SMD | SMD | SMD | SMD | SMD | SMD | SMD | SMD | SMD | SMD | SMD | SMD | 1 | 45.16 | SMD | SMD | 98.17% | Notreported | SMD | SMD | Notreported | Notreported | Notreported | SMD | SMD | Notreported | Notreported | Notreported | SMD | Notreported | Notreported | Notreported | SMD | Notreported | SMD | SMD | SMD | SMD
1 | Accelerated Aging Behavior in Alkaline Environments of GFRP Reinforcing Bars and Their Bond with Concrete | Arnaud Rolland, Karim Benzarti, Marc Quiertant, Sylvain Chataigner | 2 | Materials | 2021 |  | 104 | Glass | E-glass | Vinyl ester | Notreported | 117 | 128.3 | Notreported | Notreported | Notreported | Notreported | 12.7 | Notreported | 126.6768 | no rib | sand coated | 0.28 | Notreported | Mass gain by direct immersion, not standardized test | V-ROD | Pultrall Inc. Company | SMD | SMD | Shear |  | 3 |  | 46 | 2 | SMD | Notreported | Notreported | SMD | Notreported | Notreported | SMD | SMD | SMD | SMD | SMD | SMD | SMD | 40 | SMD | 5760 | SMD | SMD | SMD | SMD | SMD | SMD | SMD | SMD | SMD | SMD | SMD | 0 | SMD | Pure thermal aging at 40°C in water bath with plastic-wrapped specimens to isolate temperature effects from chemical degradation. | SMD | SMD | SMD | SMD | SMD | SMD | SMD | SMD | SMD | SMD | SMD | SMD | SMD | SMD | SMD | SMD | SMD | SMD | SMD | SMD | SMD | SMD | SMD | SMD | SMD | SMD | SMD | SMD | SMD | SMD | 1 | 50.54 | SMD | SMD | 109.9% | Notreported | SMD | SMD | Notreported | Notreported | Notreported | SMD | SMD | Notreported | Notreported | Notreported | SMD | Notreported | Notreported | Notreported | SMD | Notreported | SMD | SMD | SMD | SMD
1 | Accelerated Aging Behavior in Alkaline Environments of GFRP Reinforcing Bars and Their Bond with Concrete | Arnaud Rolland, Karim Benzarti, Marc Quiertant, Sylvain Chataigner | 2 | Materials | 2021 |  | 105 | Glass | E-glass | Vinyl ester | Notreported | 117 | 128.3 | Notreported | Notreported | Notreported | Notreported | 12.7 | Notreported | 126.6768 | no rib | sand coated | 0.28 | Notreported | Mass gain by direct immersion, not standardized test | V-ROD | Pultrall Inc. Company | SMD | SMD | Shear |  | 3 |  | 46 | 2 | SMD | Notreported | Notreported | SMD | Notreported | Notreported | SMD | SMD | SMD | SMD | SMD | SMD | SMD | 40 | SMD | 5760 | SMD | SMD | SMD | SMD | SMD | SMD | SMD | SMD | SMD | SMD | SMD | 0 | SMD | Pure thermal aging at 40°C in water bath with plastic-wrapped specimens to isolate temperature effects from chemical degradation. | SMD | SMD | SMD | SMD | SMD | SMD | SMD | SMD | SMD | SMD | SMD | SMD | SMD | SMD | SMD | SMD | SMD | SMD | SMD | SMD | SMD | SMD | SMD | SMD | SMD | SMD | SMD | SMD | SMD | SMD | 1 | 44.27 | SMD | SMD | 96.24% | Notreported | SMD | SMD | Notreported | Notreported | Notreported | SMD | SMD | Notreported | Notreported | Notreported | SMD | Notreported | Notreported | Notreported | SMD | Notreported | SMD | SMD | SMD | SMD
1 | Accelerated Aging Behavior in Alkaline Environments of GFRP Reinforcing Bars and Their Bond with Concrete | Arnaud Rolland, Karim Benzarti, Marc Quiertant, Sylvain Chataigner | 2 | Materials | 2021 |  | 106 | Glass | E-glass | Vinyl ester | Notreported | 117 | 128.3 | Notreported | Notreported | Notreported | Notreported | 12.7 | Notreported | 126.6768 | no rib | sand coated | 0.28 | Notreported | Mass gain by direct immersion, not standardized test | V-ROD | Pultrall Inc. Company | SMD | SMD | Shear |  | 3 |  | 46 | 2 | SMD | Notreported | Notreported | SMD | Notreported | Notreported | SMD | SMD | SMD | SMD | SMD | SMD | SMD | 60 | SMD | 2880 | SMD | SMD | SMD | SMD | SMD | SMD | SMD | 13.6 | Notreported | NaOH:4.0(0.1), KOH:28.05(0.5); g/L(mol/L) | SMD | SMD | SMD | SMD | SMD | SMD | SMD | SMD | SMD | SMD | SMD | SMD | SMD | SMD | SMD | SMD | SMD | SMD | SMD | SMD | SMD | SMD | SMD | SMD | SMD | SMD | SMD | SMD | SMD | SMD | SMD | SMD | SMD | SMD | 1 | 52.64 | SMD | SMD | 114.4% | Notreported | SMD | SMD | Notreported | Notreported | Notreported | SMD | SMD | Notreported | Notreported | Notreported | SMD | Notreported | Notreported | Notreported | SMD | Notreported | SMD | SMD | SMD | SMD
1 | Accelerated Aging Behavior in Alkaline Environments of GFRP Reinforcing Bars and Their Bond with Concrete | Arnaud Rolland, Karim Benzarti, Marc Quiertant, Sylvain Chataigner | 2 | Materials | 2021 |  | 107 | Glass | E-glass | Vinyl ester | Notreported | 117 | 128.3 | Notreported | Notreported | Notreported | Notreported | 12.7 | Notreported | 126.6768 | no rib | sand coated | 0.28 | Notreported | Mass gain by direct immersion, not standardized test | V-ROD | Pultrall Inc. Company | SMD | SMD | Shear |  | 3 |  | 46 | 2 | SMD | Notreported | Notreported | SMD | Notreported | Notreported | SMD | SMD | SMD | SMD | SMD | SMD | SMD | 60 | SMD | 2880 | SMD | SMD | SMD | SMD | SMD | SMD | SMD | 13.6 | Notreported | NaOH:4.0(0.1), KOH:28.05(0.5); g/L(mol/L) | SMD | SMD | SMD | SMD | SMD | SMD | SMD | SMD | SMD | SMD | SMD | SMD | SMD | SMD | SMD | SMD | SMD | SMD | SMD | SMD | SMD | SMD | SMD | SMD | SMD | SMD | SMD | SMD | SMD | SMD | SMD | SMD | SMD | SMD | 1 | 50.16 | SMD | SMD | 109% | Notreported | SMD | SMD | Notreported | Notreported | Notreported | SMD | SMD | Notreported | Notreported | Notreported | SMD | Notreported | Notreported | Notreported | SMD | Notreported | SMD | SMD | SMD | SMD
1 | Accelerated Aging Behavior in Alkaline Environments of GFRP Reinforcing Bars and Their Bond with Concrete | Arnaud Rolland, Karim Benzarti, Marc Quiertant, Sylvain Chataigner | 2 | Materials | 2021 |  | 108 | Glass | E-glass | Vinyl ester | Notreported | 117 | 128.3 | Notreported | Notreported | Notreported | Notreported | 12.7 | Notreported | 126.6768 | no rib | sand coated | 0.28 | Notreported | Mass gain by direct immersion, not standardized test | V-ROD | Pultrall Inc. Company | SMD | SMD | Shear |  | 3 |  | 46 | 2 | SMD | Notreported | Notreported | SMD | Notreported | Notreported | SMD | SMD | SMD | SMD | SMD | SMD | SMD | 60 | SMD | 2880 | SMD | SMD | SMD | SMD | SMD | SMD | SMD | 13.6 | Notreported | NaOH:4.0(0.1), KOH:28.05(0.5); g/L(mol/L) | SMD | SMD | SMD | SMD | SMD | SMD | SMD | SMD | SMD | SMD | SMD | SMD | SMD | SMD | SMD | SMD | SMD | SMD | SMD | SMD | SMD | SMD | SMD | SMD | SMD | SMD | SMD | SMD | SMD | SMD | SMD | SMD | SMD | SMD | 1 | 53.06 | SMD | SMD | 115.3% | Notreported | SMD | SMD | Notreported | Notreported | Notreported | SMD | SMD | Notreported | Notreported | Notreported | SMD | Notreported | Notreported | Notreported | SMD | Notreported | SMD | SMD | SMD | SMD
1 | Accelerated Aging Behavior in Alkaline Environments of GFRP Reinforcing Bars and Their Bond with Concrete | Arnaud Rolland, Karim Benzarti, Marc Quiertant, Sylvain Chataigner | 2 | Materials | 2021 |  | 109 | Glass | E-glass | Vinyl ester | Notreported | 117 | 128.3 | Notreported | Notreported | Notreported | Notreported | 12.7 | Notreported | 126.6768 | no rib | sand coated | 0.28 | Notreported | Mass gain by direct immersion, not standardized test | V-ROD | Pultrall Inc. Company | SMD | SMD | Shear |  | 3 |  | 46 | 2 | SMD | Notreported | Notreported | SMD | Notreported | Notreported | SMD | SMD | SMD | SMD | SMD | SMD | SMD | 60 | SMD | 5760 | SMD | SMD | SMD | SMD | SMD | SMD | SMD | 13.6 | 13.1 | NaOH:4.0(0.1), KOH:28.05(0.5); g/L(mol/L) | SMD | SMD | SMD | SMD | SMD | SMD | SMD | SMD | SMD | SMD | SMD | SMD | SMD | SMD | SMD | SMD | SMD | SMD | SMD | SMD | SMD | SMD | SMD | SMD | SMD | SMD | SMD | SMD | SMD | SMD | SMD | SMD | SMD | SMD | 1 | 47.95 | SMD | SMD | 104.2% | Notreported | SMD | SMD | Notreported | Notreported | Notreported | SMD | SMD | Notreported | Notreported | Notreported | SMD | Notreported | Notreported | Notreported | SMD | Notreported | SMD | SMD | SMD | SMD
1 | Accelerated Aging Behavior in Alkaline Environments of GFRP Reinforcing Bars and Their Bond with Concrete | Arnaud Rolland, Karim Benzarti, Marc Quiertant, Sylvain Chataigner | 2 | Materials | 2021 |  | 110 | Glass | E-glass | Vinyl ester | Notreported | 117 | 128.3 | Notreported | Notreported | Notreported | Notreported | 12.7 | Notreported | 126.6768 | no rib | sand coated | 0.28 | Notreported | Mass gain by direct immersion, not standardized test | V-ROD | Pultrall Inc. Company | SMD | SMD | Shear |  | 3 |  | 46 | 2 | SMD | Notreported | Notreported | SMD | Notreported | Notreported | SMD | SMD | SMD | SMD | SMD | SMD | SMD | 60 | SMD | 5760 | SMD | SMD | SMD | SMD | SMD | SMD | SMD | 13.6 | 13.1 | NaOH:4.0(0.1), KOH:28.05(0.5); g/L(mol/L) | SMD | SMD | SMD | SMD | SMD | SMD | SMD | SMD | SMD | SMD | SMD | SMD | SMD | SMD | SMD | SMD | SMD | SMD | SMD | SMD | SMD | SMD | SMD | SMD | SMD | SMD | SMD | SMD | SMD | SMD | SMD | SMD | SMD | SMD | 1 | 50.47 | SMD | SMD | 109.7% | Notreported | SMD | SMD | Notreported | Notreported | Notreported | SMD | SMD | Notreported | Notreported | Notreported | SMD | Notreported | Notreported | Notreported | SMD | Notreported | SMD | SMD | SMD | SMD
1 | Accelerated Aging Behavior in Alkaline Environments of GFRP Reinforcing Bars and Their Bond with Concrete | Arnaud Rolland, Karim Benzarti, Marc Quiertant, Sylvain Chataigner | 2 | Materials | 2021 |  | 111 | Glass | E-glass | Vinyl ester | Notreported | 117 | 128.3 | Notreported | Notreported | Notreported | Notreported | 12.7 | Notreported | 126.6768 | no rib | sand coated | 0.28 | Notreported | Mass gain by direct immersion, not standardized test | V-ROD | Pultrall Inc. Company | SMD | SMD | Shear |  | 3 |  | 46 | 2 | SMD | Notreported | Notreported | SMD | Notreported | Notreported | SMD | SMD | SMD | SMD | SMD | SMD | SMD | 60 | SMD | 5760 | SMD | SMD | SMD | SMD | SMD | SMD | SMD | 13.6 | 13.1 | NaOH:4.0(0.1), KOH:28.05(0.5); g/L(mol/L) | SMD | SMD | SMD | SMD | SMD | SMD | SMD | SMD | SMD | SMD | SMD | SMD | SMD | SMD | SMD | SMD | SMD | SMD | SMD | SMD | SMD | SMD | SMD | SMD | SMD | SMD | SMD | SMD | SMD | SMD | SMD | SMD | SMD | SMD | 1 | 41.77 | SMD | SMD | 90.8% | Notreported | SMD | SMD | Notreported | Notreported | Notreported | SMD | SMD | Notreported | Notreported | Notreported | SMD | Notreported | Notreported | Notreported | SMD | Notreported | SMD | SMD | SMD | SMD
1 | Accelerated Aging Behavior in Alkaline Environments of GFRP Reinforcing Bars and Their Bond with Concrete | Arnaud Rolland, Karim Benzarti, Marc Quiertant, Sylvain Chataigner | 2 | Materials | 2021 |  | 112 | Glass | E-glass | Vinyl ester | Notreported | 117 | 128.3 | Notreported | Notreported | Notreported | Notreported | 12.7 | Notreported | 126.6768 | no rib | sand coated | 0.28 | Notreported | Mass gain by direct immersion, not standardized test | V-ROD | Pultrall Inc. Company | SMD | SMD | Shear |  | 3 |  | 46 | 2 | SMD | Notreported | Notreported | SMD | Notreported | Notreported | SMD | SMD | SMD | SMD | SMD | SMD | SMD | 60 | SMD | 2880 | SMD | Notreported | Notreported | 29.4 | 0 | Notreported | embeded in concrete and immersed in alkaline solution | 13.6 | Notreported | NaOH:4.0(0.1), KOH:28.05(0.5); g/L(mol/L) | SMD | SMD | SMD | SMD | SMD | SMD | SMD | SMD | SMD | SMD | SMD | SMD | SMD | SMD | SMD | SMD | SMD | SMD | SMD | SMD | SMD | SMD | SMD | SMD | SMD | SMD | SMD | SMD | SMD | SMD | SMD | SMD | SMD | SMD | 1 | 46.11 | SMD | SMD | 100.2% | Notreported | SMD | SMD | Notreported | Notreported | Notreported | SMD | SMD | Notreported | Notreported | Notreported | SMD | Notreported | Notreported | Notreported | SMD | Notreported | SMD | SMD | SMD | SMD
1 | Accelerated Aging Behavior in Alkaline Environments of GFRP Reinforcing Bars and Their Bond with Concrete | Arnaud Rolland, Karim Benzarti, Marc Quiertant, Sylvain Chataigner | 2 | Materials | 2021 |  | 113 | Glass | E-glass | Vinyl ester | Notreported | 117 | 128.3 | Notreported | Notreported | Notreported | Notreported | 12.7 | Notreported | 126.6768 | no rib | sand coated | 0.28 | Notreported | Mass gain by direct immersion, not standardized test | V-ROD | Pultrall Inc. Company | SMD | SMD | Shear |  | 3 |  | 46 | 2 | SMD | Notreported | Notreported | SMD | Notreported | Notreported | SMD | SMD | SMD | SMD | SMD | SMD | SMD | 60 | SMD | 2880 | SMD | Notreported | Notreported | 29.4 | 0 | Notreported | embeded in concrete and immersed in alkaline solution | 13.6 | Notreported | NaOH:4.0(0.1), KOH:28.05(0.5); g/L(mol/L) | SMD | SMD | SMD | SMD | SMD | SMD | SMD | SMD | SMD | SMD | SMD | SMD | SMD | SMD | SMD | SMD | SMD | SMD | SMD | SMD | SMD | SMD | SMD | SMD | SMD | SMD | SMD | SMD | SMD | SMD | SMD | SMD | SMD | SMD | 1 | 47.95 | SMD | SMD | 104.2% | Notreported | SMD | SMD | Notreported | Notreported | Notreported | SMD | SMD | Notreported | Notreported | Notreported | SMD | Notreported | Notreported | Notreported | SMD | Notreported | SMD | SMD | SMD | SMD
1 | Accelerated Aging Behavior in Alkaline Environments of GFRP Reinforcing Bars and Their Bond with Concrete | Arnaud Rolland, Karim Benzarti, Marc Quiertant, Sylvain Chataigner | 2 | Materials | 2021 |  | 114 | Glass | E-glass | Vinyl ester | Notreported | 117 | 128.3 | Notreported | Notreported | Notreported | Notreported | 12.7 | Notreported | 126.6768 | no rib | sand coated | 0.28 | Notreported | Mass gain by direct immersion, not standardized test | V-ROD | Pultrall Inc. Company | SMD | SMD | Shear |  | 3 |  | 46 | 2 | SMD | Notreported | Notreported | SMD | Notreported | Notreported | SMD | SMD | SMD | SMD | SMD | SMD | SMD | 60 | SMD | 2880 | SMD | Notreported | Notreported | 29.4 | 0 | Notreported | embeded in concrete and immersed in alkaline solution | 13.6 | Notreported | NaOH:4.0(0.1), KOH:28.05(0.5); g/L(mol/L) | SMD | SMD | SMD | SMD | SMD | SMD | SMD | SMD | SMD | SMD | SMD | SMD | SMD | SMD | SMD | SMD | SMD | SMD | SMD | SMD | SMD | SMD | SMD | SMD | SMD | SMD | SMD | SMD | SMD | SMD | SMD | SMD | SMD | SMD | 1 | 42.43 | SMD | SMD | 92.24% | Notreported | SMD | SMD | Notreported | Notreported | Notreported | SMD | SMD | Notreported | Notreported | Notreported | SMD | Notreported | Notreported | Notreported | SMD | Notreported | SMD | SMD | SMD | SMD
1 | Accelerated Aging Behavior in Alkaline Environments of GFRP Reinforcing Bars and Their Bond with Concrete | Arnaud Rolland, Karim Benzarti, Marc Quiertant, Sylvain Chataigner | 2 | Materials | 2021 |  | 115 | Glass | E-glass | Vinyl ester | Notreported | 117 | 128.3 | Notreported | Notreported | Notreported | Notreported | 12.7 | Notreported | 126.6768 | no rib | sand coated | 0.28 | Notreported | Mass gain by direct immersion, not standardized test | V-ROD | Pultrall Inc. Company | SMD | SMD | Shear |  | 3 |  | 46 | 2 | SMD | Notreported | Notreported | SMD | Notreported | Notreported | SMD | SMD | SMD | SMD | SMD | SMD | SMD | 60 | SMD | 5760 | SMD | Notreported | Notreported | 29.4 | 0 | Notreported | embeded in concrete and immersed in alkaline solution | 13.6 | 13.1 | NaOH:4.0(0.1), KOH:28.05(0.5); g/L(mol/L) | SMD | SMD | SMD | SMD | SMD | SMD | SMD | SMD | SMD | SMD | SMD | SMD | SMD | SMD | SMD | SMD | SMD | SMD | SMD | SMD | SMD | SMD | SMD | SMD | SMD | SMD | SMD | SMD | SMD | SMD | SMD | SMD | SMD | SMD | 1 | 39.75 | SMD | SMD | 86.41% | Notreported | SMD | SMD | Notreported | Notreported | Notreported | SMD | SMD | Notreported | Notreported | Notreported | SMD | Notreported | Notreported | Notreported | SMD | Notreported | SMD | SMD | SMD | SMD
1 | Accelerated Aging Behavior in Alkaline Environments of GFRP Reinforcing Bars and Their Bond with Concrete | Arnaud Rolland, Karim Benzarti, Marc Quiertant, Sylvain Chataigner | 2 | Materials | 2021 |  | 116 | Glass | E-glass | Vinyl ester | Notreported | 117 | 128.3 | Notreported | Notreported | Notreported | Notreported | 12.7 | Notreported | 126.6768 | no rib | sand coated | 0.28 | Notreported | Mass gain by direct immersion, not standardized test | V-ROD | Pultrall Inc. Company | SMD | SMD | Shear |  | 3 |  | 46 | 2 | SMD | Notreported | Notreported | SMD | Notreported | Notreported | SMD | SMD | SMD | SMD | SMD | SMD | SMD | 60 | SMD | 5760 | SMD | Notreported | Notreported | 29.4 | 0 | Notreported | embeded in concrete and immersed in alkaline solution | 13.6 | 13.1 | NaOH:4.0(0.1), KOH:28.05(0.5); g/L(mol/L) | SMD | SMD | SMD | SMD | SMD | SMD | SMD | SMD | SMD | SMD | SMD | SMD | SMD | SMD | SMD | SMD | SMD | SMD | SMD | SMD | SMD | SMD | SMD | SMD | SMD | SMD | SMD | SMD | SMD | SMD | SMD | SMD | SMD | SMD | 1 | 45.9 | SMD | SMD | 99.78% | Notreported | SMD | SMD | Notreported | Notreported | Notreported | SMD | SMD | Notreported | Notreported | Notreported | SMD | Notreported | Notreported | Notreported | SMD | Notreported | SMD | SMD | SMD | SMD
1 | Accelerated Aging Behavior in Alkaline Environments of GFRP Reinforcing Bars and Their Bond with Concrete | Arnaud Rolland, Karim Benzarti, Marc Quiertant, Sylvain Chataigner | 2 | Materials | 2021 |  | 117 | Glass | E-glass | Vinyl ester | Notreported | 117 | 128.3 | Notreported | Notreported | Notreported | Notreported | 12.7 | Notreported | 126.6768 | no rib | sand coated | 0.28 | Notreported | Mass gain by direct immersion, not standardized test | V-ROD | Pultrall Inc. Company | SMD | SMD | Shear |  | 3 |  | 46 | 2 | SMD | Notreported | Notreported | SMD | Notreported | Notreported | SMD | SMD | SMD | SMD | SMD | SMD | SMD | 60 | SMD | 5760 | SMD | Notreported | Notreported | 29.4 | 0 | Notreported | embeded in concrete and immersed in alkaline solution | 13.6 | 13.1 | NaOH:4.0(0.1), KOH:28.05(0.5); g/L(mol/L) | SMD | SMD | SMD | SMD | SMD | SMD | SMD | SMD | SMD | SMD | SMD | SMD | SMD | SMD | SMD | SMD | SMD | SMD | SMD | SMD | SMD | SMD | SMD | SMD | SMD | SMD | SMD | SMD | SMD | SMD | SMD | SMD | SMD | SMD | 1 | 44.06 | SMD | SMD | 95.78% | Notreported | SMD | SMD | Notreported | Notreported | Notreported | SMD | SMD | Notreported | Notreported | Notreported | SMD | Notreported | Notreported | Notreported | SMD | Notreported | SMD | SMD | SMD | SMD
1 | Accelerated Aging Behavior in Alkaline Environments of GFRP Reinforcing Bars and Their Bond with Concrete | Arnaud Rolland, Karim Benzarti, Marc Quiertant, Sylvain Chataigner | 2 | Materials | 2021 |  | 118 | Glass | E-glass | Vinyl ester | Notreported | 117 | 128.3 | Notreported | Notreported | Notreported | Notreported | 12.7 | Notreported | 126.6768 | no rib | sand coated | 0.28 | Notreported | Mass gain by direct immersion, not standardized test | V-ROD | Pultrall Inc. Company | SMD | SMD | Shear |  | 3 |  | 46 | 2 | SMD | Notreported | Notreported | SMD | Notreported | Notreported | SMD | SMD | SMD | SMD | SMD | SMD | SMD | 60 | SMD | 2880 | SMD | SMD | SMD | SMD | SMD | SMD | SMD | SMD | SMD | SMD | SMD | 0 | SMD | Pure thermal aging at 60°C in water bath with plastic-wrapped specimens to isolate temperature effects from chemical degradation. | SMD | SMD | SMD | SMD | SMD | SMD | SMD | SMD | SMD | SMD | SMD | SMD | SMD | SMD | SMD | SMD | SMD | SMD | SMD | SMD | SMD | SMD | SMD | SMD | SMD | SMD | SMD | SMD | SMD | SMD | 1 | 39.74 | SMD | SMD | 86.39% | Notreported | SMD | SMD | Notreported | Notreported | Notreported | SMD | SMD | Notreported | Notreported | Notreported | SMD | Notreported | Notreported | Notreported | SMD | Notreported | SMD | SMD | SMD | SMD
1 | Accelerated Aging Behavior in Alkaline Environments of GFRP Reinforcing Bars and Their Bond with Concrete | Arnaud Rolland, Karim Benzarti, Marc Quiertant, Sylvain Chataigner | 2 | Materials | 2021 |  | 119 | Glass | E-glass | Vinyl ester | Notreported | 117 | 128.3 | Notreported | Notreported | Notreported | Notreported | 12.7 | Notreported | 126.6768 | no rib | sand coated | 0.28 | Notreported | Mass gain by direct immersion, not standardized test | V-ROD | Pultrall Inc. Company | SMD | SMD | Shear |  | 3 |  | 46 | 2 | SMD | Notreported | Notreported | SMD | Notreported | Notreported | SMD | SMD | SMD | SMD | SMD | SMD | SMD | 60 | SMD | 2880 | SMD | SMD | SMD | SMD | SMD | SMD | SMD | SMD | SMD | SMD | SMD | 0 | SMD | Pure thermal aging at 61°C in water bath with plastic-wrapped specimens to isolate temperature effects from chemical degradation. | SMD | SMD | SMD | SMD | SMD | SMD | SMD | SMD | SMD | SMD | SMD | SMD | SMD | SMD | SMD | SMD | SMD | SMD | SMD | SMD | SMD | SMD | SMD | SMD | SMD | SMD | SMD | SMD | SMD | SMD | 1 | 39.99 | SMD | SMD | 86.93% | Notreported | SMD | SMD | Notreported | Notreported | Notreported | SMD | SMD | Notreported | Notreported | Notreported | SMD | Notreported | Notreported | Notreported | SMD | Notreported | SMD | SMD | SMD | SMD
1 | Accelerated Aging Behavior in Alkaline Environments of GFRP Reinforcing Bars and Their Bond with Concrete | Arnaud Rolland, Karim Benzarti, Marc Quiertant, Sylvain Chataigner | 2 | Materials | 2021 |  | 120 | Glass | E-glass | Vinyl ester | Notreported | 117 | 128.3 | Notreported | Notreported | Notreported | Notreported | 12.7 | Notreported | 126.6768 | no rib | sand coated | 0.28 | Notreported | Mass gain by direct immersion, not standardized test | V-ROD | Pultrall Inc. Company | SMD | SMD | Shear |  | 3 |  | 46 | 2 | SMD | Notreported | Notreported | SMD | Notreported | Notreported | SMD | SMD | SMD | SMD | SMD | SMD | SMD | 60 | SMD | 2880 | SMD | SMD | SMD | SMD | SMD | SMD | SMD | SMD | SMD | SMD | SMD | 0 | SMD | Pure thermal aging at 62°C in water bath with plastic-wrapped specimens to isolate temperature effects from chemical degradation. | SMD | SMD | SMD | SMD | SMD | SMD | SMD | SMD | SMD | SMD | SMD | SMD | SMD | SMD | SMD | SMD | SMD | SMD | SMD | SMD | SMD | SMD | SMD | SMD | SMD | SMD | SMD | SMD | SMD | SMD | 1 | 44.32 | SMD | SMD | 96.35% | Notreported | SMD | SMD | Notreported | Notreported | Notreported | SMD | SMD | Notreported | Notreported | Notreported | SMD | Notreported | Notreported | Notreported | SMD | Notreported | SMD | SMD | SMD | SMD
1 | Accelerated Aging Behavior in Alkaline Environments of GFRP Reinforcing Bars and Their Bond with Concrete | Arnaud Rolland, Karim Benzarti, Marc Quiertant, Sylvain Chataigner | 2 | Materials | 2021 |  | 121 | Glass | E-glass | Vinyl ester | Notreported | 117 | 128.3 | Notreported | Notreported | Notreported | Notreported | 12.7 | Notreported | 126.6768 | no rib | sand coated | 0.28 | Notreported | Mass gain by direct immersion, not standardized test | V-ROD | Pultrall Inc. Company | SMD | SMD | Shear |  | 3 |  | 46 | 2 | SMD | Notreported | Notreported | SMD | Notreported | Notreported | SMD | SMD | SMD | SMD | SMD | SMD | SMD | 60 | SMD | 5760 | SMD | SMD | SMD | SMD | SMD | SMD | SMD | SMD | SMD | SMD | SMD | 0 | SMD | Pure thermal aging at 63°C in water bath with plastic-wrapped specimens to isolate temperature effects from chemical degradation. | SMD | SMD | SMD | SMD | SMD | SMD | SMD | SMD | SMD | SMD | SMD | SMD | SMD | SMD | SMD | SMD | SMD | SMD | SMD | SMD | SMD | SMD | SMD | SMD | SMD | SMD | SMD | SMD | SMD | SMD | 1 | 41.66 | SMD | SMD | 90.57% | Notreported | SMD | SMD | Notreported | Notreported | Notreported | SMD | SMD | Notreported | Notreported | Notreported | SMD | Notreported | Notreported | Notreported | SMD | Notreported | SMD | SMD | SMD | SMD
1 | Accelerated Aging Behavior in Alkaline Environments of GFRP Reinforcing Bars and Their Bond with Concrete | Arnaud Rolland, Karim Benzarti, Marc Quiertant, Sylvain Chataigner | 2 | Materials | 2021 |  | 122 | Glass | E-glass | Vinyl ester | Notreported | 117 | 128.3 | Notreported | Notreported | Notreported | Notreported | 12.7 | Notreported | 126.6768 | no rib | sand coated | 0.28 | Notreported | Mass gain by direct immersion, not standardized test | V-ROD | Pultrall Inc. Company | SMD | SMD | Shear |  | 3 |  | 46 | 2 | SMD | Notreported | Notreported | SMD | Notreported | Notreported | SMD | SMD | SMD | SMD | SMD | SMD | SMD | 60 | SMD | 5760 | SMD | SMD | SMD | SMD | SMD | SMD | SMD | SMD | SMD | SMD | SMD | 0 | SMD | Pure thermal aging at 64°C in water bath with plastic-wrapped specimens to isolate temperature effects from chemical degradation. | SMD | SMD | SMD | SMD | SMD | SMD | SMD | SMD | SMD | SMD | SMD | SMD | SMD | SMD | SMD | SMD | SMD | SMD | SMD | SMD | SMD | SMD | SMD | SMD | SMD | SMD | SMD | SMD | SMD | SMD | 1 | 45.9 | SMD | SMD | 99.78% | Notreported | SMD | SMD | Notreported | Notreported | Notreported | SMD | SMD | Notreported | Notreported | Notreported | SMD | Notreported | Notreported | Notreported | SMD | Notreported | SMD | SMD | SMD | SMD
1 | Accelerated Aging Behavior in Alkaline Environments of GFRP Reinforcing Bars and Their Bond with Concrete | Arnaud Rolland, Karim Benzarti, Marc Quiertant, Sylvain Chataigner | 2 | Materials | 2021 |  | 123 | Glass | E-glass | Vinyl ester | Notreported | 117 | 128.3 | Notreported | Notreported | Notreported | Notreported | 12.7 | Notreported | 126.6768 | no rib | sand coated | 0.28 | Notreported | Mass gain by direct immersion, not standardized test | V-ROD | Pultrall Inc. Company | SMD | SMD | Shear |  | 3 |  | 46 | 2 | SMD | Notreported | Notreported | SMD | Notreported | Notreported | SMD | SMD | SMD | SMD | SMD | SMD | SMD | 60 | SMD | 5760 | SMD | SMD | SMD | SMD | SMD | SMD | SMD | SMD | SMD | SMD | SMD | 0 | SMD | Pure thermal aging at 65°C in water bath with plastic-wrapped specimens to isolate temperature effects from chemical degradation. | SMD | SMD | SMD | SMD | SMD | SMD | SMD | SMD | SMD | SMD | SMD | SMD | SMD | SMD | SMD | SMD | SMD | SMD | SMD | SMD | SMD | SMD | SMD | SMD | SMD | SMD | SMD | SMD | SMD | SMD | 1 | 39.06 | SMD | SMD | 84.91% | Notreported | SMD | SMD | Notreported | Notreported | Notreported | SMD | SMD | Notreported | Notreported | Notreported | SMD | Notreported | Notreported | Notreported | SMD | Notreported | SMD | SMD | SMD | SMD
1 | Effect of elevated temperature on tensile properties of thermoplastic FRP bars and thermoplastic FRP-concrete bond behavior | Yongzhan Yi, Xin Wang*, Jialin Liu**, Xia Liu, Xiaofan Yi, Zhimin Chen, Zhishen Wu | 1 | Journal of Building Engineering | 2025 |  | 1 | Basalt | Notreported | Thermoplastic epoxy | Thermoplastic epoxy (XNR6850A + XNH6850B) | 97 | Notreported | Notreported | Notreported | Notreported | Notreported | 12.48 | Notreported | 122.326 | helically wrapped | smooth | Notreported | Notreported | SMD | Notreported | Jiangsu GMV Co., Ltd. | SMD | SMD | tensile |  | 5 |  | 1041 | 2.2 | SMD | 42.3 | 4.6 | SMD | 2.46 | Notreported | SMD | SMD | SMD | SMD | SMD | SMD | SMD | SMD | SMD | 0.5 | SMD | SMD | SMD | SMD | SMD | SMD | SMD | SMD | SMD | SMD | Notreported | Notreported | Notreported | air | SMD | SMD | SMD | SMD | SMD | SMD | 1 | HT | Notreported | Notreported | Notreported | air | [20; 60; 60] | [60; 60; 20] | SMD | SMD | SMD | SMD | [0.111, 0.5, Notreported] | natural cooling | SMD | SMD | SMD | SMD | SMD | SMD | SMD | SMD | SMD | SMD | 5 | 1034.3 | 2.1 | SMD | 99.4% | 42.9 | 4.3 | SMD | 1.014 | 2.41 | Notreported | SMD | 0.9796748 | Notreported | Notreported | Notreported | SMD | Notreported | Notreported | Notreported | SMD | Notreported | SMD | SMD | SMD | SMD
1 | Effect of elevated temperature on tensile properties of thermoplastic FRP bars and thermoplastic FRP-concrete bond behavior | Yongzhan Yi, Xin Wang*, Jialin Liu**, Xia Liu, Xiaofan Yi, Zhimin Chen, Zhishen Wu | 1 | Journal of Building Engineering | 2025 |  | 2 | Basalt | Notreported | Thermoplastic epoxy | Thermoplastic epoxy (XNR6850A + XNH6850B) | 97 | Notreported | Notreported | Notreported | Notreported | Notreported | 12.48 | Notreported | 122.326 | helically wrapped | smooth | Notreported | Notreported | SMD | Notreported | Jiangsu GMV Co., Ltd. | SMD | SMD | tensile |  | 5 |  | 1041 | 2.2 | SMD | 42.3 | 4.6 | SMD | 2.46 | Notreported | SMD | SMD | SMD | SMD | SMD | SMD | SMD | SMD | SMD | 0.5 | SMD | SMD | SMD | SMD | SMD | SMD | SMD | SMD | SMD | SMD | Notreported | Notreported | Notreported | air | SMD | SMD | SMD | SMD | SMD | SMD | 1 | HT | Notreported | Notreported | Notreported | air | [20; 90; 90] | [90; 90; 20] | SMD | SMD | SMD | SMD | [0.194, 0.5, Notreported] | natural cooling | SMD | SMD | SMD | SMD | SMD | SMD | SMD | SMD | SMD | SMD | 5 | 906.5 | 2.8 | SMD | 87.1% | 38.8 | 5.9 | SMD | 0.917 | 2.33 | Notreported | SMD | 0.9471545 | Notreported | Notreported | Notreported | SMD | Notreported | Notreported | Notreported | SMD | Notreported | SMD | SMD | SMD | SMD
1 | Effect of elevated temperature on tensile properties of thermoplastic FRP bars and thermoplastic FRP-concrete bond behavior | Yongzhan Yi, Xin Wang*, Jialin Liu**, Xia Liu, Xiaofan Yi, Zhimin Chen, Zhishen Wu | 1 | Journal of Building Engineering | 2025 |  | 3 | Basalt | Notreported | Thermoplastic epoxy | Thermoplastic epoxy (XNR6850A + XNH6850B) | 97 | Notreported | Notreported | Notreported | Notreported | Notreported | 12.48 | Notreported | 122.326 | helically wrapped | smooth | Notreported | Notreported | SMD | Notreported | Jiangsu GMV Co., Ltd. | SMD | SMD | tensile |  | 5 |  | 1041 | 2.2 | SMD | 42.3 | 4.6 | SMD | 2.46 | Notreported | SMD | SMD | SMD | SMD | SMD | SMD | SMD | SMD | SMD | 0.5 | SMD | SMD | SMD | SMD | SMD | SMD | SMD | SMD | SMD | SMD | Notreported | Notreported | Notreported | air | SMD | SMD | SMD | SMD | SMD | SMD | 1 | HT | Notreported | Notreported | Notreported | air | [20; 120; 120] | [120; 120; 20] | SMD | SMD | SMD | SMD | [0.278, 0.5, Notreported] | natural cooling | SMD | SMD | SMD | SMD | SMD | SMD | SMD | SMD | SMD | SMD | 5 | 883.6 | 2.6 | SMD | 84.9% | 39.2 | 5.1 | SMD | 0.927 | 2.25 | Notreported | SMD | 0.9146341 | Notreported | Notreported | Notreported | SMD | Notreported | Notreported | Notreported | SMD | Notreported | SMD | SMD | SMD | SMD
1 | Effect of elevated temperature on tensile properties of thermoplastic FRP bars and thermoplastic FRP-concrete bond behavior | Yongzhan Yi, Xin Wang*, Jialin Liu**, Xia Liu, Xiaofan Yi, Zhimin Chen, Zhishen Wu | 1 | Journal of Building Engineering | 2025 |  | 4 | Basalt | Notreported | Thermoplastic epoxy | Thermoplastic epoxy (XNR6850A + XNH6850B) | 97 | Notreported | Notreported | Notreported | Notreported | Notreported | 16.13 | Notreported | 204.3423 | helically wrapped | smooth | Notreported | Notreported | SMD | Notreported | Jiangsu GMV Co., Ltd. | SMD | SMD | tensile |  | 5 |  | 911 | 5.3 | SMD | 36.7 | 1.9 | SMD | 2.48 | Notreported | SMD | SMD | SMD | SMD | SMD | SMD | SMD | SMD | SMD | 0.5 | SMD | SMD | SMD | SMD | SMD | SMD | SMD | SMD | SMD | SMD | Notreported | Notreported | Notreported | air | SMD | SMD | SMD | SMD | SMD | SMD | 1 | HT | Notreported | Notreported | Notreported | air | [20; 60; 60] | [60; 60; 20] | SMD | SMD | SMD | SMD | [0.111, 0.5, Notreported] | natural cooling | SMD | SMD | SMD | SMD | SMD | SMD | SMD | SMD | SMD | SMD | 5 | 850.5 | 3.7 | SMD | 93.4% | 35.3 | 4.6 | SMD | 0.962 | 2.41 | Notreported | SMD | 0.9717742 | Notreported | Notreported | Notreported | SMD | Notreported | Notreported | Notreported | SMD | Notreported | SMD | SMD | SMD | SMD
1 | Effect of elevated temperature on tensile properties of thermoplastic FRP bars and thermoplastic FRP-concrete bond behavior | Yongzhan Yi, Xin Wang*, Jialin Liu**, Xia Liu, Xiaofan Yi, Zhimin Chen, Zhishen Wu | 1 | Journal of Building Engineering | 2025 |  | 5 | Basalt | Notreported | Thermoplastic epoxy | Thermoplastic epoxy (XNR6850A + XNH6850B) | 97 | Notreported | Notreported | Notreported | Notreported | Notreported | 16.13 | Notreported | 204.3423 | helically wrapped | smooth | Notreported | Notreported | SMD | Notreported | Jiangsu GMV Co., Ltd. | SMD | SMD | tensile |  | 5 |  | 911 | 5.3 | SMD | 36.7 | 1.9 | SMD | 2.48 | Notreported | SMD | SMD | SMD | SMD | SMD | SMD | SMD | SMD | SMD | 0.5 | SMD | SMD | SMD | SMD | SMD | SMD | SMD | SMD | SMD | SMD | Notreported | Notreported | Notreported | air | SMD | SMD | SMD | SMD | SMD | SMD | 1 | HT | Notreported | Notreported | Notreported | air | [20; 90; 90] | [90; 90; 20] | SMD | SMD | SMD | SMD | [0.194, 0.5, Notreported] | natural cooling | SMD | SMD | SMD | SMD | SMD | SMD | SMD | SMD | SMD | SMD | 5 | 831.9 | 3.7 | SMD | 91.3% | 30 | 4.2 | SMD | 0.817 | 2.77 | Notreported | SMD | 1.116935 | Notreported | Notreported | Notreported | SMD | Notreported | Notreported | Notreported | SMD | Notreported | SMD | SMD | SMD | SMD
1 | Effect of elevated temperature on tensile properties of thermoplastic FRP bars and thermoplastic FRP-concrete bond behavior | Yongzhan Yi, Xin Wang*, Jialin Liu**, Xia Liu, Xiaofan Yi, Zhimin Chen, Zhishen Wu | 1 | Journal of Building Engineering | 2025 |  | 6 | Basalt | Notreported | Thermoplastic epoxy | Thermoplastic epoxy (XNR6850A + XNH6850B) | 97 | Notreported | Notreported | Notreported | Notreported | Notreported | 16.13 | Notreported | 204.3423 | helically wrapped | smooth | Notreported | Notreported | SMD | Notreported | Jiangsu GMV Co., Ltd. | SMD | SMD | tensile |  | 5 |  | 911 | 5.3 | SMD | 36.7 | 1.9 | SMD | 2.48 | Notreported | SMD | SMD | SMD | SMD | SMD | SMD | SMD | SMD | SMD | 0.5 | SMD | SMD | SMD | SMD | SMD | SMD | SMD | SMD | SMD | SMD | Notreported | Notreported | Notreported | air | SMD | SMD | SMD | SMD | SMD | SMD | 1 | HT | Notreported | Notreported | Notreported | air | [20; 120; 120] | [120; 120; 20] | SMD | SMD | SMD | SMD | [0.278, 0.5, Notreported] | natural cooling | SMD | SMD | SMD | SMD | SMD | SMD | SMD | SMD | SMD | SMD | 5 | 766.2 | 2.5 | SMD | 84.1% | 29.6 | 4.6 | SMD | 0.807 | 2.59 | Notreported | SMD | 1.044355 | Notreported | Notreported | Notreported | SMD | Notreported | Notreported | Notreported | SMD | Notreported | SMD | SMD | SMD | SMD
1 | Effect of elevated temperature on tensile properties of thermoplastic FRP bars and thermoplastic FRP-concrete bond behavior | Yongzhan Yi, Xin Wang*, Jialin Liu**, Xia Liu, Xiaofan Yi, Zhimin Chen, Zhishen Wu | 1 | Journal of Building Engineering | 2025 |  | 7 | Basalt | Notreported | Thermoplastic epoxy | Thermoplastic epoxy (XNR6850A + XNH6850B) | 97 | Notreported | Notreported | Notreported | Notreported | Notreported | 16.13 | Notreported | 204.3423 | helically wrapped | smooth | Notreported | Notreported | SMD | Notreported | Jiangsu GMV Co., Ltd. | SMD | SMD | tensile |  | 5 |  | 911 | 5.3 | SMD | 36.7 | 1.9 | SMD | 2.48 | Notreported | SMD | SMD | SMD | SMD | SMD | SMD | SMD | SMD | SMD | 0.5 | SMD | SMD | SMD | SMD | SMD | SMD | SMD | SMD | SMD | SMD | Notreported | Notreported | Notreported | air | SMD | SMD | SMD | SMD | SMD | SMD | 1 | HT | Notreported | Notreported | Notreported | air | [20; 120; 120] | [120; 120; 20] | SMD | SMD | SMD | SMD | [0.278, 0.5, Notreported] | natural cooling | SMD | SMD | SMD | SMD | SMD | SMD | SMD | SMD | 25℃ for 24h | heated to 120 °C for 3 hours, then cooled at room temperature for 24 hours | 5 | 706.7 | 6.9 | SMD | 77.6% | 38.8 | 2 | SMD | 1.057 | 1.82 | Notreported | SMD | 0.733871 | Notreported | Notreported | Notreported | SMD | Notreported | Notreported | Notreported | SMD | Notreported | SMD | SMD | SMD | SMD
1 | Effect of elevated temperature on tensile properties of thermoplastic FRP bars and thermoplastic FRP-concrete bond behavior | Yongzhan Yi, Xin Wang*, Jialin Liu**, Xia Liu, Xiaofan Yi, Zhimin Chen, Zhishen Wu | 1 | Journal of Building Engineering | 2025 |  | 8 | Basalt | Notreported | Vinyl ester | Notreported | 97 | Notreported | Notreported | Notreported | Notreported | Notreported | 16.1 | Notreported | 203.5829 | helically wrapped | smooth | Notreported | Notreported | SMD | Notreported | Jiangsu GMV Co., Ltd. | SMD | SMD | tensile |  | 5 |  | 1009.7 | 1.4 | SMD | 42.1 | 1 | SMD | 2.39 | Notreported | SMD | SMD | SMD | SMD | SMD | SMD | SMD | SMD | SMD | 0.5 | SMD | SMD | SMD | SMD | SMD | SMD | SMD | SMD | SMD | SMD | Notreported | Notreported | Notreported | air | SMD | SMD | SMD | SMD | SMD | SMD | 1 | HT | Notreported | Notreported | Notreported | air | [20; 60; 60] | [60; 60; 20] | SMD | SMD | SMD | SMD | [0.111, 0.5, Notreported] | natural cooling | SMD | SMD | SMD | SMD | SMD | SMD | SMD | SMD | SMD | SMD | 5 | 988.6 | 2.2 | SMD | 97.9% | 42.5 | 1 | SMD | 1.01 | 2.32 | Notreported | SMD | 0.9707113 | Notreported | Notreported | Notreported | SMD | Notreported | Notreported | Notreported | SMD | Notreported | SMD | SMD | SMD | SMD
1 | Effect of elevated temperature on tensile properties of thermoplastic FRP bars and thermoplastic FRP-concrete bond behavior | Yongzhan Yi, Xin Wang*, Jialin Liu**, Xia Liu, Xiaofan Yi, Zhimin Chen, Zhishen Wu | 1 | Journal of Building Engineering | 2025 |  | 9 | Basalt | Notreported | Vinyl ester | Notreported | 97 | Notreported | Notreported | Notreported | Notreported | Notreported | 16.1 | Notreported | 203.5829 | helically wrapped | smooth | Notreported | Notreported | SMD | Notreported | Jiangsu GMV Co., Ltd. | SMD | SMD | tensile |  | 5 |  | 1009.7 | 1.4 | SMD | 42.1 | 1 | SMD | 2.39 | Notreported | SMD | SMD | SMD | SMD | SMD | SMD | SMD | SMD | SMD | 0.5 | SMD | SMD | SMD | SMD | SMD | SMD | SMD | SMD | SMD | SMD | Notreported | Notreported | Notreported | air | SMD | SMD | SMD | SMD | SMD | SMD | 1 | HT | Notreported | Notreported | Notreported | air | [20; 90; 90] | [90; 90; 20] | SMD | SMD | SMD | SMD | [0.194, 0.5, Notreported] | natural cooling | SMD | SMD | SMD | SMD | SMD | SMD | SMD | SMD | SMD | SMD | 5 | 933.2 | 1.6 | SMD | 92.4% | 40.2 | 3.2 | SMD | 0.955 | 2.32 | Notreported | SMD | 0.9707113 | Notreported | Notreported | Notreported | SMD | Notreported | Notreported | Notreported | SMD | Notreported | SMD | SMD | SMD | SMD
1 | Effect of elevated temperature on tensile properties of thermoplastic FRP bars and thermoplastic FRP-concrete bond behavior | Yongzhan Yi, Xin Wang*, Jialin Liu**, Xia Liu, Xiaofan Yi, Zhimin Chen, Zhishen Wu | 1 | Journal of Building Engineering | 2025 |  | 10 | Basalt | Notreported | Vinyl ester | Notreported | 97 | Notreported | Notreported | Notreported | Notreported | Notreported | 16.1 | Notreported | 203.5829 | helically wrapped | smooth | Notreported | Notreported | SMD | Notreported | Jiangsu GMV Co., Ltd. | SMD | SMD | tensile |  | 5 |  | 1009.7 | 1.4 | SMD | 42.1 | 1 | SMD | 2.39 | Notreported | SMD | SMD | SMD | SMD | SMD | SMD | SMD | SMD | SMD | 0.5 | SMD | SMD | SMD | SMD | SMD | SMD | SMD | SMD | SMD | SMD | Notreported | Notreported | Notreported | air | SMD | SMD | SMD | SMD | SMD | SMD | 1 | HT | Notreported | Notreported | Notreported | air | [20; 120; 120] | [120; 120; 20] | SMD | SMD | SMD | SMD | [0.278, 0.5, Notreported] | natural cooling | SMD | SMD | SMD | SMD | SMD | SMD | SMD | SMD | SMD | SMD | 5 | 969.5 | 1.7 | SMD | 96% | 40.5 | 3.9 | SMD | 0.962 | 2.39 | Notreported | SMD | 1 | Notreported | Notreported | Notreported | SMD | Notreported | Notreported | Notreported | SMD | Notreported | SMD | SMD | SMD | SMD
1 | Effect of elevated temperature on tensile properties of thermoplastic FRP bars and thermoplastic FRP-concrete bond behavior | Yongzhan Yi, Xin Wang*, Jialin Liu**, Xia Liu, Xiaofan Yi, Zhimin Chen, Zhishen Wu | 1 | Journal of Building Engineering | 2025 |  | 11 | Basalt | Notreported | Vinyl ester | Notreported | 97 | Notreported | Notreported | Notreported | Notreported | Notreported | 16.1 | Notreported | 203.5829 | helically wrapped | smooth | Notreported | Notreported | SMD | Notreported | Jiangsu GMV Co., Ltd. | SMD | SMD | tensile |  | 5 |  | 1009.7 | 1.4 | SMD | 42.1 | 1 | SMD | 2.39 | Notreported | SMD | SMD | SMD | SMD | SMD | SMD | SMD | SMD | SMD | 0.5 | SMD | SMD | SMD | SMD | SMD | SMD | SMD | SMD | SMD | SMD | Notreported | Notreported | Notreported | air | SMD | SMD | SMD | SMD | SMD | SMD | 1 | HT | Notreported | Notreported | Notreported | air | [20; 120; 120] | [120; 120; 20] | SMD | SMD | SMD | SMD | [0.278, 0.5, Notreported] | natural cooling | SMD | SMD | SMD | SMD | SMD | SMD | SMD | SMD | 25℃ for 24h | heated to 120 °C for 3 hours, then cooled at room temperature for 24 hours | 5 | 988 | 1.2 | SMD | 97.9% | 39.9 | 4.4 | SMD | 0.948 | 2.47 | Notreported | SMD | 1.033473 | Notreported | Notreported | Notreported | SMD | Notreported | Notreported | Notreported | SMD | Notreported | SMD | SMD | SMD | SMD
1 | Effect of temperature on strength and stiffness properties of near-surface mounted FRP reinforcement | Baolin Yu, Venkatesh Kodur | 1 | Composites Engineering | 2014 |  | 1 | Carbon | Notreported | Notreported | CFRP is pre-fabricated composite of fiber and resin | Notreported | Notreported | Notreported | 62 | Notreported | Notreported | SMD | Notreported | 60.75 | no rib | No surface treatment |  | Notreported | SMD | Notreported | FYFE Co. LLC | SMD | SMD | tensile |  | 2 |  | 1641.5 | 82.5 | SMD | 150.8 | 9.7 | SMD | Notreported | Notreported | SMD | SMD | SMD | SMD | SMD | SMD | SMD | SMD | SMD | 0.5 | SMD | SMD | SMD | SMD | SMD | SMD | SMD | SMD | SMD | SMD | Notreported | Notreported | Notreported | air | SMD | SMD | SMD | SMD | SMD | SMD | 1 | HT | Notreported | Notreported | Notreported | air | [20; 100; 100] | [100; 100; 20] | SMD | SMD | SMD | SMD | [0.178, 0.5, Notreported] | heat rate 5 - 10 °C/min; natural cooling | SMD | SMD | SMD | SMD | SMD | SMD | SMD | SMD | SMD | SMD | 1 | 1431 | SMD | SMD | 87.18% | 160.1 | SMD | SMD | 1.061671 | Notreported | Notreported | SMD | Notreported | Notreported | Notreported | Notreported | SMD | Notreported | Notreported | Notreported | SMD | Notreported | SMD | SMD | SMD | SMD
1 | Effect of temperature on strength and stiffness properties of near-surface mounted FRP reinforcement | Baolin Yu, Venkatesh Kodur | 1 | Composites Engineering | 2014 |  | 2 | Carbon | Notreported | Notreported | CFRP is pre-fabricated composite of fiber and resin | Notreported | Notreported | Notreported | 62 | Notreported | Notreported | SMD | Notreported | 60.75 | no rib | No surface treatment |  | Notreported | SMD | Notreported | FYFE Co. LLC | SMD | SMD | tensile |  | 2 |  | 1641.5 | 82.5 | SMD | 150.8 | 9.7 | SMD | Notreported | Notreported | SMD | SMD | SMD | SMD | SMD | SMD | SMD | SMD | SMD | 0.5 | SMD | SMD | SMD | SMD | SMD | SMD | SMD | SMD | SMD | SMD | Notreported | Notreported | Notreported | air | SMD | SMD | SMD | SMD | SMD | SMD | 1 | HT | Notreported | Notreported | Notreported | air | [20; 100; 100] | [100; 100; 20] | SMD | SMD | SMD | SMD | [0.178, 0.5, Notreported] | heat rate 5 - 10 °C/min; natural cooling | SMD | SMD | SMD | SMD | SMD | SMD | SMD | SMD | SMD | SMD | 1 | 1491 | SMD | SMD | 90.83% | 111.7 | SMD | SMD | 0.7407162 | Notreported | Notreported | SMD | Notreported | Notreported | Notreported | Notreported | SMD | Notreported | Notreported | Notreported | SMD | Notreported | SMD | SMD | SMD | SMD
1 | Effect of temperature on strength and stiffness properties of near-surface mounted FRP reinforcement | Baolin Yu, Venkatesh Kodur | 1 | Composites Engineering | 2014 |  | 3 | Carbon | Notreported | Notreported | CFRP is pre-fabricated composite of fiber and resin | Notreported | Notreported | Notreported | 62 | Notreported | Notreported | SMD | Notreported | 60.75 | no rib | No surface treatment |  | Notreported | SMD | Notreported | FYFE Co. LLC | SMD | SMD | tensile |  | 2 |  | 1641.5 | 82.5 | SMD | 150.8 | 9.7 | SMD | Notreported | Notreported | SMD | SMD | SMD | SMD | SMD | SMD | SMD | SMD | SMD | 0.5 | SMD | SMD | SMD | SMD | SMD | SMD | SMD | SMD | SMD | SMD | Notreported | Notreported | Notreported | air | SMD | SMD | SMD | SMD | SMD | SMD | 1 | HT | Notreported | Notreported | Notreported | air | [20; 200; 200] | [200; 200; 20] | SMD | SMD | SMD | SMD | [0.4, 0.5, Notreported] | heat rate 5 - 10 °C/min; natural cooling | SMD | SMD | SMD | SMD | SMD | SMD | SMD | SMD | SMD | SMD | 1 | 1532 | SMD | SMD | 93.33% | 137.5 | SMD | SMD | 0.9118037 | Notreported | Notreported | SMD | Notreported | Notreported | Notreported | Notreported | SMD | Notreported | Notreported | Notreported | SMD | Notreported | SMD | SMD | SMD | SMD
1 | Effect of temperature on strength and stiffness properties of near-surface mounted FRP reinforcement | Baolin Yu, Venkatesh Kodur | 1 | Composites Engineering | 2014 |  | 4 | Carbon | Notreported | Notreported | CFRP is pre-fabricated composite of fiber and resin | Notreported | Notreported | Notreported | 62 | Notreported | Notreported | SMD | Notreported | 60.75 | no rib | No surface treatment |  | Notreported | SMD | Notreported | FYFE Co. LLC | SMD | SMD | tensile |  | 2 |  | 1641.5 | 82.5 | SMD | 150.8 | 9.7 | SMD | Notreported | Notreported | SMD | SMD | SMD | SMD | SMD | SMD | SMD | SMD | SMD | 0.5 | SMD | SMD | SMD | SMD | SMD | SMD | SMD | SMD | SMD | SMD | Notreported | Notreported | Notreported | air | SMD | SMD | SMD | SMD | SMD | SMD | 1 | HT | Notreported | Notreported | Notreported | air | [20; 200; 200] | [200; 200; 20] | SMD | SMD | SMD | SMD | [0.4, 0.5, Notreported] | heat rate 5 - 10 °C/min; natural cooling | SMD | SMD | SMD | SMD | SMD | SMD | SMD | SMD | SMD | SMD | 1 | 968 | SMD | SMD | 58.97% | 109.5 | SMD | SMD | 0.7261273 | Notreported | Notreported | SMD | Notreported | Notreported | Notreported | Notreported | SMD | Notreported | Notreported | Notreported | SMD | Notreported | SMD | SMD | SMD | SMD
1 | Effect of temperature on strength and stiffness properties of near-surface mounted FRP reinforcement | Baolin Yu, Venkatesh Kodur | 1 | Composites Engineering | 2014 |  | 5 | Carbon | Notreported | Notreported | CFRP is pre-fabricated composite of fiber and resin | Notreported | Notreported | Notreported | 62 | Notreported | Notreported | SMD | Notreported | 60.75 | no rib | No surface treatment |  | Notreported | SMD | Notreported | FYFE Co. LLC | SMD | SMD | tensile |  | 2 |  | 1641.5 | 82.5 | SMD | 150.8 | 9.7 | SMD | Notreported | Notreported | SMD | SMD | SMD | SMD | SMD | SMD | SMD | SMD | SMD | 0.5 | SMD | SMD | SMD | SMD | SMD | SMD | SMD | SMD | SMD | SMD | Notreported | Notreported | Notreported | air | SMD | SMD | SMD | SMD | SMD | SMD | 1 | HT | Notreported | Notreported | Notreported | air | [20; 300; 300] | [300; 300; 20] | SMD | SMD | SMD | SMD | [0.622, 0.5, Notreported] | heat rate 5 - 10 °C/min; natural cooling | SMD | SMD | SMD | SMD | SMD | SMD | SMD | SMD | SMD | SMD | 1 | 705 | SMD | SMD | 42.95% | 89 | SMD | SMD | 0.5901857 | Notreported | Notreported | SMD | Notreported | Notreported | Notreported | Notreported | SMD | Notreported | Notreported | Notreported | SMD | Notreported | SMD | SMD | SMD | SMD
1 | Effect of temperature on strength and stiffness properties of near-surface mounted FRP reinforcement | Baolin Yu, Venkatesh Kodur | 1 | Composites Engineering | 2014 |  | 6 | Carbon | Notreported | Notreported | CFRP is pre-fabricated composite of fiber and resin | Notreported | Notreported | Notreported | 62 | Notreported | Notreported | SMD | Notreported | 60.75 | no rib | No surface treatment |  | Notreported | SMD | Notreported | FYFE Co. LLC | SMD | SMD | tensile |  | 2 |  | 1641.5 | 82.5 | SMD | 150.8 | 9.7 | SMD | Notreported | Notreported | SMD | SMD | SMD | SMD | SMD | SMD | SMD | SMD | SMD | 0.5 | SMD | SMD | SMD | SMD | SMD | SMD | SMD | SMD | SMD | SMD | Notreported | Notreported | Notreported | air | SMD | SMD | SMD | SMD | SMD | SMD | 1 | HT | Notreported | Notreported | Notreported | air | [20; 300; 300] | [300; 300; 20] | SMD | SMD | SMD | SMD | [0.622, 0.5, Notreported] | heat rate 5 - 10 °C/min; natural cooling | SMD | SMD | SMD | SMD | SMD | SMD | SMD | SMD | SMD | SMD | 1 | 831 | SMD | SMD | 50.62% | 70.7 | SMD | SMD | 0.4688329 | Notreported | Notreported | SMD | Notreported | Notreported | Notreported | Notreported | SMD | Notreported | Notreported | Notreported | SMD | Notreported | SMD | SMD | SMD | SMD
1 | Effect of temperature on strength and stiffness properties of near-surface mounted FRP reinforcement | Baolin Yu, Venkatesh Kodur | 1 | Composites Engineering | 2014 |  | 7 | Carbon | Notreported | Notreported | CFRP is pre-fabricated composite of fiber and resin | Notreported | Notreported | Notreported | 62 | Notreported | Notreported | SMD | Notreported | 60.75 | no rib | No surface treatment |  | Notreported | SMD | Notreported | FYFE Co. LLC | SMD | SMD | tensile |  | 2 |  | 1641.5 | 82.5 | SMD | 150.8 | 9.7 | SMD | Notreported | Notreported | SMD | SMD | SMD | SMD | SMD | SMD | SMD | SMD | SMD | 0.5 | SMD | SMD | SMD | SMD | SMD | SMD | SMD | SMD | SMD | SMD | Notreported | Notreported | Notreported | air | SMD | SMD | SMD | SMD | SMD | SMD | 1 | HT | Notreported | Notreported | Notreported | air | [20; 400; 400] | [400; 400; 20] | SMD | SMD | SMD | SMD | [0.844, 0.5, Notreported] | heat rate 5 - 10 °C/min; natural cooling | SMD | SMD | SMD | SMD | SMD | SMD | SMD | SMD | SMD | SMD | 1 | 585 | SMD | SMD | 35.64% | 51.5 | SMD | SMD | 0.3415119 | Notreported | Notreported | SMD | Notreported | Notreported | Notreported | Notreported | SMD | Notreported | Notreported | Notreported | SMD | Notreported | SMD | SMD | SMD | SMD
1 | Effect of temperature on strength and stiffness properties of near-surface mounted FRP reinforcement | Baolin Yu, Venkatesh Kodur | 1 | Composites Engineering | 2014 |  | 8 | Carbon | Notreported | Notreported | CFRP is pre-fabricated composite of fiber and resin | Notreported | Notreported | Notreported | 62 | Notreported | Notreported | SMD | Notreported | 60.75 | no rib | No surface treatment |  | Notreported | SMD | Notreported | FYFE Co. LLC | SMD | SMD | tensile |  | 2 |  | 1641.5 | 82.5 | SMD | 150.8 | 9.7 | SMD | Notreported | Notreported | SMD | SMD | SMD | SMD | SMD | SMD | SMD | SMD | SMD | 0.5 | SMD | SMD | SMD | SMD | SMD | SMD | SMD | SMD | SMD | SMD | Notreported | Notreported | Notreported | air | SMD | SMD | SMD | SMD | SMD | SMD | 1 | HT | Notreported | Notreported | Notreported | air | [20; 400; 400] | [400; 400; 20] | SMD | SMD | SMD | SMD | [0.844, 0.5, Notreported] | heat rate 5 - 10 °C/min; natural cooling | SMD | SMD | SMD | SMD | SMD | SMD | SMD | SMD | SMD | SMD | 1 | 850 | SMD | SMD | 51.78% | 88.5 | SMD | SMD | 0.58687 | Notreported | Notreported | SMD | Notreported | Notreported | Notreported | Notreported | SMD | Notreported | Notreported | Notreported | SMD | Notreported | SMD | SMD | SMD | SMD
1 | Effect of temperature on strength and stiffness properties of near-surface mounted FRP reinforcement | Baolin Yu, Venkatesh Kodur | 1 | Composites Engineering | 2014 |  | 9 | Carbon | Notreported | Notreported | CFRP is pre-fabricated composite of fiber and resin | Notreported | Notreported | Notreported | 62 | Notreported | Notreported | SMD | Notreported | 60.75 | no rib | No surface treatment |  | Notreported | SMD | Notreported | FYFE Co. LLC | SMD | SMD | tensile |  | 2 |  | 1641.5 | 82.5 | SMD | 150.8 | 9.7 | SMD | Notreported | Notreported | SMD | SMD | SMD | SMD | SMD | SMD | SMD | SMD | SMD | 0.5 | SMD | SMD | SMD | SMD | SMD | SMD | SMD | SMD | SMD | SMD | Notreported | Notreported | Notreported | air | SMD | SMD | SMD | SMD | SMD | SMD | 1 | HT | Notreported | Notreported | Notreported | air | [20; 500; 500] | [500; 500; 20] | SMD | SMD | SMD | SMD | [1.067, 0.5, Notreported] | heat rate 5 - 10 °C/min; natural cooling | SMD | SMD | SMD | SMD | SMD | SMD | SMD | SMD | SMD | SMD | 1 | 657 | SMD | SMD | 40.02% | 8.1 | SMD | SMD | 0.05371353 | Notreported | Notreported | SMD | Notreported | Notreported | Notreported | Notreported | SMD | Notreported | Notreported | Notreported | SMD | Notreported | SMD | SMD | SMD | SMD
1 | Effect of temperature on strength and stiffness properties of near-surface mounted FRP reinforcement | Baolin Yu, Venkatesh Kodur | 1 | Composites Engineering | 2014 |  | 10 | Carbon | Notreported | Notreported | CFRP is pre-fabricated composite of fiber and resin | Notreported | Notreported | Notreported | 62 | Notreported | Notreported | SMD | Notreported | 60.75 | no rib | No surface treatment |  | Notreported | SMD | Notreported | FYFE Co. LLC | SMD | SMD | tensile |  | 2 |  | 1641.5 | 82.5 | SMD | 150.8 | 9.7 | SMD | Notreported | Notreported | SMD | SMD | SMD | SMD | SMD | SMD | SMD | SMD | SMD | 0.5 | SMD | SMD | SMD | SMD | SMD | SMD | SMD | SMD | SMD | SMD | Notreported | Notreported | Notreported | air | SMD | SMD | SMD | SMD | SMD | SMD | 1 | HT | Notreported | Notreported | Notreported | air | [20; 500; 500] | [500; 500; 20] | SMD | SMD | SMD | SMD | [1.067, 0.5, Notreported] | heat rate 5 - 10 °C/min; natural cooling | SMD | SMD | SMD | SMD | SMD | SMD | SMD | SMD | SMD | SMD | 1 | 367 | SMD | SMD | 22.36% | 58.1 | SMD | SMD | 0.3852785 | Notreported | Notreported | SMD | Notreported | Notreported | Notreported | Notreported | SMD | Notreported | Notreported | Notreported | SMD | Notreported | SMD | SMD | SMD | SMD
1 | Effect of temperature on strength and stiffness properties of near-surface mounted FRP reinforcement | Baolin Yu, Venkatesh Kodur | 1 | Composites Engineering | 2014 |  | 11 | Carbon | Notreported | Notreported | CFRP is pre-fabricated composite of fiber and resin | Notreported | Notreported | Notreported | 62 | Notreported | Notreported | SMD | Notreported | 60.75 | no rib | No surface treatment |  | Notreported | SMD | Notreported | FYFE Co. LLC | SMD | SMD | tensile |  | 2 |  | 1641.5 | 82.5 | SMD | 150.8 | 9.7 | SMD | Notreported | Notreported | SMD | SMD | SMD | SMD | SMD | SMD | SMD | SMD | SMD | 0.5 | SMD | SMD | SMD | SMD | SMD | SMD | SMD | SMD | SMD | SMD | Notreported | Notreported | Notreported | air | SMD | SMD | SMD | SMD | SMD | SMD | 1 | HT | Notreported | Notreported | Notreported | air | [20; 600; 600] | [600; 600; 20] | SMD | SMD | SMD | SMD | [1.289, 0.5, Notreported] | heat rate 5 - 10 °C/min; natural cooling | SMD | SMD | SMD | SMD | SMD | SMD | SMD | SMD | SMD | SMD | 1 | 175 | SMD | SMD | 10.66% | Notreported | SMD | SMD | Notreported | Notreported | Notreported | SMD | Notreported | Notreported | Notreported | Notreported | SMD | Notreported | Notreported | Notreported | SMD | Notreported | SMD | SMD | SMD | SMD
1 | Effect of temperature on strength and stiffness properties of near-surface mounted FRP reinforcement | Baolin Yu, Venkatesh Kodur | 1 | Composites Engineering | 2014 |  | 12 | Carbon | Notreported | Notreported | CFRP is pre-fabricated composite of fiber and resin | Notreported | Notreported | Notreported | 60 | Notreported | Notreported | 6.4 | Notreported | 32.1698816 | no rib | No surface treatment |  | Notreported | SMD | Notreported | FYFE Co. LLC | SMD | SMD | tensile |  | 2 |  | 1577 | 41 | SMD | 130.9 | 3.7 | SMD | Notreported | Notreported | SMD | SMD | SMD | SMD | SMD | SMD | SMD | SMD | SMD | 0.5 | SMD | SMD | SMD | SMD | SMD | SMD | SMD | SMD | SMD | SMD | Notreported | Notreported | Notreported | air | SMD | SMD | SMD | SMD | SMD | SMD | 1 | HT | Notreported | Notreported | Notreported | air | [20; 100; 100] | [100; 100; 20] | SMD | SMD | SMD | SMD | [0.178, 0.5, Notreported] | heat rate 5 - 10 °C/min; natural cooling | SMD | SMD | SMD | SMD | SMD | SMD | SMD | SMD | SMD | SMD | 1 | 1536 | SMD | SMD | 97.4% | 99.1 | SMD | SMD | 0.7570665 | Notreported | Notreported | SMD | Notreported | Notreported | Notreported | Notreported | SMD | Notreported | Notreported | Notreported | SMD | Notreported | SMD | SMD | SMD | SMD
1 | Effect of temperature on strength and stiffness properties of near-surface mounted FRP reinforcement | Baolin Yu, Venkatesh Kodur | 1 | Composites Engineering | 2014 |  | 13 | Carbon | Notreported | Notreported | CFRP is pre-fabricated composite of fiber and resin | Notreported | Notreported | Notreported | 60 | Notreported | Notreported | 6.4 | Notreported | 32.1698816 | no rib | No surface treatment |  | Notreported | SMD | Notreported | FYFE Co. LLC | SMD | SMD | tensile |  | 2 |  | 1577 | 41 | SMD | 130.9 | 3.7 | SMD | Notreported | Notreported | SMD | SMD | SMD | SMD | SMD | SMD | SMD | SMD | SMD | 0.5 | SMD | SMD | SMD | SMD | SMD | SMD | SMD | SMD | SMD | SMD | Notreported | Notreported | Notreported | air | SMD | SMD | SMD | SMD | SMD | SMD | 1 | HT | Notreported | Notreported | Notreported | air | [20; 100; 100] | [100; 100; 20] | SMD | SMD | SMD | SMD | [0.178, 0.5, Notreported] | heat rate 5 - 10 °C/min; natural cooling | SMD | SMD | SMD | SMD | SMD | SMD | SMD | SMD | SMD | SMD | 1 | 1261 | SMD | SMD | 79.96% | 130.9 | SMD | SMD | 1 | Notreported | Notreported | SMD | Notreported | Notreported | Notreported | Notreported | SMD | Notreported | Notreported | Notreported | SMD | Notreported | SMD | SMD | SMD | SMD
1 | Effect of temperature on strength and stiffness properties of near-surface mounted FRP reinforcement | Baolin Yu, Venkatesh Kodur | 1 | Composites Engineering | 2014 |  | 14 | Carbon | Notreported | Notreported | CFRP is pre-fabricated composite of fiber and resin | Notreported | Notreported | Notreported | 60 | Notreported | Notreported | 6.4 | Notreported | 32.1698816 | no rib | No surface treatment |  | Notreported | SMD | Notreported | FYFE Co. LLC | SMD | SMD | tensile |  | 2 |  | 1577 | 41 | SMD | 130.9 | 3.7 | SMD | Notreported | Notreported | SMD | SMD | SMD | SMD | SMD | SMD | SMD | SMD | SMD | 0.5 | SMD | SMD | SMD | SMD | SMD | SMD | SMD | SMD | SMD | SMD | Notreported | Notreported | Notreported | air | SMD | SMD | SMD | SMD | SMD | SMD | 1 | HT | Notreported | Notreported | Notreported | air | [20; 200; 200] | [200; 200; 20] | SMD | SMD | SMD | SMD | [0.4, 0.5, Notreported] | heat rate 5 - 10 °C/min; natural cooling | SMD | SMD | SMD | SMD | SMD | SMD | SMD | SMD | SMD | SMD | 1 | 1199 | SMD | SMD | 76.03% | 91.6 | SMD | SMD | 0.6997708 | Notreported | Notreported | SMD | Notreported | Notreported | Notreported | Notreported | SMD | Notreported | Notreported | Notreported | SMD | Notreported | SMD | SMD | SMD | SMD
1 | Effect of temperature on strength and stiffness properties of near-surface mounted FRP reinforcement | Baolin Yu, Venkatesh Kodur | 1 | Composites Engineering | 2014 |  | 15 | Carbon | Notreported | Notreported | CFRP is pre-fabricated composite of fiber and resin | Notreported | Notreported | Notreported | 60 | Notreported | Notreported | 6.4 | Notreported | 32.1698816 | no rib | No surface treatment |  | Notreported | SMD | Notreported | FYFE Co. LLC | SMD | SMD | tensile |  | 2 |  | 1577 | 41 | SMD | 130.9 | 3.7 | SMD | Notreported | Notreported | SMD | SMD | SMD | SMD | SMD | SMD | SMD | SMD | SMD | 0.5 | SMD | SMD | SMD | SMD | SMD | SMD | SMD | SMD | SMD | SMD | Notreported | Notreported | Notreported | air | SMD | SMD | SMD | SMD | SMD | SMD | 1 | HT | Notreported | Notreported | Notreported | air | [20; 200; 200] | [200; 200; 20] | SMD | SMD | SMD | SMD | [0.4, 0.5, Notreported] | heat rate 5 - 10 °C/min; natural cooling | SMD | SMD | SMD | SMD | SMD | SMD | SMD | SMD | SMD | SMD | 1 | 1349 | SMD | SMD | 85.54% | 102.1 | SMD | SMD | 0.7799847 | Notreported | Notreported | SMD | Notreported | Notreported | Notreported | Notreported | SMD | Notreported | Notreported | Notreported | SMD | Notreported | SMD | SMD | SMD | SMD
1 | Effect of temperature on strength and stiffness properties of near-surface mounted FRP reinforcement | Baolin Yu, Venkatesh Kodur | 1 | Composites Engineering | 2014 |  | 16 | Carbon | Notreported | Notreported | CFRP is pre-fabricated composite of fiber and resin | Notreported | Notreported | Notreported | 60 | Notreported | Notreported | 6.4 | Notreported | 32.1698816 | no rib | No surface treatment |  | Notreported | SMD | Notreported | FYFE Co. LLC | SMD | SMD | tensile |  | 2 |  | 1577 | 41 | SMD | 130.9 | 3.7 | SMD | Notreported | Notreported | SMD | SMD | SMD | SMD | SMD | SMD | SMD | SMD | SMD | 0.5 | SMD | SMD | SMD | SMD | SMD | SMD | SMD | SMD | SMD | SMD | Notreported | Notreported | Notreported | air | SMD | SMD | SMD | SMD | SMD | SMD | 1 | HT | Notreported | Notreported | Notreported | air | [20; 300; 300] | [300; 300; 20] | SMD | SMD | SMD | SMD | [0.622, 0.5, Notreported] | heat rate 5 - 10 °C/min; natural cooling | SMD | SMD | SMD | SMD | SMD | SMD | SMD | SMD | SMD | SMD | 1 | 1114 | SMD | SMD | 70.64% | 105.3 | SMD | SMD | 0.8044309 | Notreported | Notreported | SMD | Notreported | Notreported | Notreported | Notreported | SMD | Notreported | Notreported | Notreported | SMD | Notreported | SMD | SMD | SMD | SMD
1 | Effect of temperature on strength and stiffness properties of near-surface mounted FRP reinforcement | Baolin Yu, Venkatesh Kodur | 1 | Composites Engineering | 2014 |  | 17 | Carbon | Notreported | Notreported | CFRP is pre-fabricated composite of fiber and resin | Notreported | Notreported | Notreported | 60 | Notreported | Notreported | 6.4 | Notreported | 32.1698816 | no rib | No surface treatment |  | Notreported | SMD | Notreported | FYFE Co. LLC | SMD | SMD | tensile |  | 2 |  | 1577 | 41 | SMD | 130.9 | 3.7 | SMD | Notreported | Notreported | SMD | SMD | SMD | SMD | SMD | SMD | SMD | SMD | SMD | 0.5 | SMD | SMD | SMD | SMD | SMD | SMD | SMD | SMD | SMD | SMD | Notreported | Notreported | Notreported | air | SMD | SMD | SMD | SMD | SMD | SMD | 1 | HT | Notreported | Notreported | Notreported | air | [20; 300; 300] | [300; 300; 20] | SMD | SMD | SMD | SMD | [0.622, 0.5, Notreported] | heat rate 5 - 10 °C/min; natural cooling | SMD | SMD | SMD | SMD | SMD | SMD | SMD | SMD | SMD | SMD | 1 | 741 | SMD | SMD | 46.99% | 82.4 | SMD | SMD | 0.6294882 | Notreported | Notreported | SMD | Notreported | Notreported | Notreported | Notreported | SMD | Notreported | Notreported | Notreported | SMD | Notreported | SMD | SMD | SMD | SMD
1 | Effect of temperature on strength and stiffness properties of near-surface mounted FRP reinforcement | Baolin Yu, Venkatesh Kodur | 1 | Composites Engineering | 2014 |  | 18 | Carbon | Notreported | Notreported | CFRP is pre-fabricated composite of fiber and resin | Notreported | Notreported | Notreported | 60 | Notreported | Notreported | 6.4 | Notreported | 32.1698816 | no rib | No surface treatment |  | Notreported | SMD | Notreported | FYFE Co. LLC | SMD | SMD | tensile |  | 2 |  | 1577 | 41 | SMD | 130.9 | 3.7 | SMD | Notreported | Notreported | SMD | SMD | SMD | SMD | SMD | SMD | SMD | SMD | SMD | 0.5 | SMD | SMD | SMD | SMD | SMD | SMD | SMD | SMD | SMD | SMD | Notreported | Notreported | Notreported | air | SMD | SMD | SMD | SMD | SMD | SMD | 1 | HT | Notreported | Notreported | Notreported | air | [20; 400; 400] | [400; 400; 20] | SMD | SMD | SMD | SMD | [0.844, 0.5, Notreported] | heat rate 5 - 10 °C/min; natural cooling | SMD | SMD | SMD | SMD | SMD | SMD | SMD | SMD | SMD | SMD | 1 | 484 | SMD | SMD | 30.69% | 69.4 | SMD | SMD | 0.5301757 | Notreported | Notreported | SMD | Notreported | Notreported | Notreported | Notreported | SMD | Notreported | Notreported | Notreported | SMD | Notreported | SMD | SMD | SMD | SMD
1 | Effect of temperature on strength and stiffness properties of near-surface mounted FRP reinforcement | Baolin Yu, Venkatesh Kodur | 1 | Composites Engineering | 2014 |  | 19 | Carbon | Notreported | Notreported | CFRP is pre-fabricated composite of fiber and resin | Notreported | Notreported | Notreported | 60 | Notreported | Notreported | 6.4 | Notreported | 32.1698816 | no rib | No surface treatment |  | Notreported | SMD | Notreported | FYFE Co. LLC | SMD | SMD | tensile |  | 2 |  | 1577 | 41 | SMD | 130.9 | 3.7 | SMD | Notreported | Notreported | SMD | SMD | SMD | SMD | SMD | SMD | SMD | SMD | SMD | 0.5 | SMD | SMD | SMD | SMD | SMD | SMD | SMD | SMD | SMD | SMD | Notreported | Notreported | Notreported | air | SMD | SMD | SMD | SMD | SMD | SMD | 1 | HT | Notreported | Notreported | Notreported | air | [20; 500; 500] | [500; 500; 20] | SMD | SMD | SMD | SMD | [1.067, 0.5, Notreported] | heat rate 5 - 10 °C/min; natural cooling | SMD | SMD | SMD | SMD | SMD | SMD | SMD | SMD | SMD | SMD | 1 | 223 | SMD | SMD | 14.14% | 65.9 | SMD | SMD | 0.5034377 | Notreported | Notreported | SMD | Notreported | Notreported | Notreported | Notreported | SMD | Notreported | Notreported | Notreported | SMD | Notreported | SMD | SMD | SMD | SMD
1 | Effect of temperature on strength and stiffness properties of near-surface mounted FRP reinforcement | Baolin Yu, Venkatesh Kodur | 1 | Composites Engineering | 2014 |  | 20 | Carbon | Notreported | Notreported | CFRP is pre-fabricated composite of fiber and resin | Notreported | Notreported | Notreported | 60 | Notreported | Notreported | 6.4 | Notreported | 32.1698816 | no rib | No surface treatment |  | Notreported | SMD | Notreported | FYFE Co. LLC | SMD | SMD | tensile |  | 2 |  | 1577 | 41 | SMD | 130.9 | 3.7 | SMD | Notreported | Notreported | SMD | SMD | SMD | SMD | SMD | SMD | SMD | SMD | SMD | 0.5 | SMD | SMD | SMD | SMD | SMD | SMD | SMD | SMD | SMD | SMD | Notreported | Notreported | Notreported | air | SMD | SMD | SMD | SMD | SMD | SMD | 1 | HT | Notreported | Notreported | Notreported | air | [20; 500; 500] | [500; 500; 20] | SMD | SMD | SMD | SMD | [1.067, 0.5, Notreported] | heat rate 5 - 10 °C/min; natural cooling | SMD | SMD | SMD | SMD | SMD | SMD | SMD | SMD | SMD | SMD | 1 | 401 | SMD | SMD | 25.43% | 39.9 | SMD | SMD | 0.3048128 | Notreported | Notreported | SMD | Notreported | Notreported | Notreported | Notreported | SMD | Notreported | Notreported | Notreported | SMD | Notreported | SMD | SMD | SMD | SMD
1 | Effect of temperature on strength and stiffness properties of near-surface mounted FRP reinforcement | Baolin Yu, Venkatesh Kodur | 1 | Composites Engineering | 2014 |  | 21 | Carbon | Notreported | Notreported | CFRP is pre-fabricated composite of fiber and resin | Notreported | Notreported | Notreported | 60 | Notreported | Notreported | 6.4 | Notreported | 32.1698816 | no rib | No surface treatment |  | Notreported | SMD | Notreported | FYFE Co. LLC | SMD | SMD | tensile |  | 2 |  | 1577 | 41 | SMD | 130.9 | 3.7 | SMD | Notreported | Notreported | SMD | SMD | SMD | SMD | SMD | SMD | SMD | SMD | SMD | 0.5 | SMD | SMD | SMD | SMD | SMD | SMD | SMD | SMD | SMD | SMD | Notreported | Notreported | Notreported | air | SMD | SMD | SMD | SMD | SMD | SMD | 1 | HT | Notreported | Notreported | Notreported | air | [20; 600; 600] | [600; 600; 20] | SMD | SMD | SMD | SMD | [1.289, 0.5, Notreported] | heat rate 5 - 10 °C/min; natural cooling | SMD | SMD | SMD | SMD | SMD | SMD | SMD | SMD | SMD | SMD | 1 | 126 | SMD | SMD | 7.99% | 26.6 | SMD | SMD | 0.2032086 | Notreported | Notreported | SMD | Notreported | Notreported | Notreported | Notreported | SMD | Notreported | Notreported | Notreported | SMD | Notreported | SMD | SMD | SMD | SMD
1 | Long-term performance of basalt fiber reinforced composite under coupled effect of alkalinity and freeze-thaw cycles | Renyuan Qin, Kexuan Li, Yantong Guo, Tiejun Liu, Ao Zhou, Yu Zheng | 1 | Journal of Building Engineering | 2024 |  | 1 | Basalt | Notreported | epoxy | Notreported | Notreported | Notreported | Notreported | Notreported | Notreported | Notreported | 10 | Notreported | 78.53975 | ribbed(not mention which type) | No surface treatment | Notreported | Notreported | SMD | Notreported | Jiangsu Intelligent Fiber Composite Reinforcement Nantong Co., Ltd | SMD | SMD | tensile |  | 3 |  | 1122.6 | 3.00196 | SMD | 48.9 | 0.6 | SMD | Notreported | Notreported | SMD | SMD | SMD | SMD | SMD | SMD | SMD | 25 | SMD | 672 | SMD | cement: 400, fine aggregate: 600, coarse aggregate: 0, seawater: 160 (kg/m3); w/c: 0.4 | 13.1 | Notreported | 0 | 20 | Seawater sea-sand mortar without coarse aggregate; used to simulate alkaline concrete environment around BFRP | Distilled water | Notreported | SMD | SMD | SMD | SMD | SMD | SMD | SMD | SMD | SMD | SMD | SMD | SMD | SMD | SMD | SMD | SMD | SMD | SMD | SMD | SMD | SMD | SMD | SMD | SMD | SMD | SMD | SMD | SMD | SMD | SMD | SMD | SMD | SMD | SMD | SMD | 3 | 1001.2 | 0.1797843 | SMD | 89.19% | 48 | 1.041667 | SMD | 0.9815951 | Notreported | Notreported | SMD | Notreported | Notreported | Notreported | Notreported | SMD | Notreported | Notreported | Notreported | SMD | Notreported | SMD | SMD | SMD | SMD
1 | Long-term performance of basalt fiber reinforced composite under coupled effect of alkalinity and freeze-thaw cycles | Renyuan Qin, Kexuan Li, Yantong Guo, Tiejun Liu, Ao Zhou, Yu Zheng | 1 | Journal of Building Engineering | 2024 |  | 2 | Basalt | Notreported | epoxy | Notreported | Notreported | Notreported | Notreported | Notreported | Notreported | Notreported | 10 | Notreported | 78.53975 | ribbed(not mention which type) | No surface treatment | Notreported | Notreported | SMD | Notreported | Jiangsu Intelligent Fiber Composite Reinforcement Nantong Co., Ltd | SMD | SMD | tensile |  | 3 |  | 1122.6 | 3.00196 | SMD | 48.9 | 0.6 | SMD | Notreported | Notreported | SMD | SMD | SMD | SMD | SMD | SMD | SMD | 25 | SMD | 672 | SMD | cement: 400, fine aggregate: 600, coarse aggregate: 0, seawater: 160 (kg/m3); w/c: 0.4 | 13.1 | Notreported | 0 | 20 | Seawater sea-sand mortar without coarse aggregate; used to simulate alkaline concrete environment around BFRP | sea water | Notreported | NaCl:24.53, MgCl2:5.20, Na2SO4:4.09, CaCl2:1.16, KCl:0.70; g/L | SMD | SMD | SMD | SMD | SMD | SMD | SMD | SMD | SMD | SMD | SMD | SMD | SMD | SMD | SMD | SMD | SMD | SMD | SMD | SMD | SMD | SMD | SMD | SMD | SMD | SMD | SMD | SMD | SMD | SMD | SMD | SMD | SMD | SMD | 3 | 996.8 | 0.5718299 | SMD | 88.79% | 47.9 | 1.25261 | SMD | 0.9795501 | Notreported | Notreported | SMD | Notreported | Notreported | Notreported | Notreported | SMD | Notreported | Notreported | Notreported | SMD | Notreported | SMD | SMD | SMD | SMD
1 | Long-term performance of basalt fiber reinforced composite under coupled effect of alkalinity and freeze-thaw cycles | Renyuan Qin, Kexuan Li, Yantong Guo, Tiejun Liu, Ao Zhou, Yu Zheng | 1 | Journal of Building Engineering | 2024 |  | 3 | Basalt | Notreported | epoxy | Notreported | Notreported | Notreported | Notreported | Notreported | Notreported | Notreported | 10 | Notreported | 78.53975 | ribbed(not mention which type) | No surface treatment | Notreported | Notreported | SMD | Notreported | Jiangsu Intelligent Fiber Composite Reinforcement Nantong Co., Ltd | SMD | SMD | tensile |  | 3 |  | 1122.6 | 3.00196 | SMD | 48.9 | 0.6 | SMD | Notreported | Notreported | SMD | SMD | SMD | SMD | SMD | SMD | SMD | 25 | SMD | 2160 | SMD | cement: 400, fine aggregate: 600, coarse aggregate: 0, seawater: 160 (kg/m3); w/c: 0.4 | 13.1 | Notreported | 0 | 20 | Seawater sea-sand mortar without coarse aggregate; used to simulate alkaline concrete environment around BFRP | Distilled water | Notreported | SMD | SMD | SMD | SMD | SMD | SMD | SMD | SMD | SMD | SMD | SMD | SMD | SMD | SMD | SMD | SMD | SMD | SMD | SMD | SMD | SMD | SMD | SMD | SMD | SMD | SMD | SMD | SMD | SMD | SMD | SMD | SMD | SMD | SMD | SMD | 3 | 1004.7 | 0.7962576 | SMD | 89.5% | 48.7 | 1.64271 | SMD | 0.99591 | Notreported | Notreported | SMD | Notreported | Notreported | Notreported | Notreported | SMD | Notreported | Notreported | Notreported | SMD | Notreported | SMD | SMD | SMD | SMD
1 | Long-term performance of basalt fiber reinforced composite under coupled effect of alkalinity and freeze-thaw cycles | Renyuan Qin, Kexuan Li, Yantong Guo, Tiejun Liu, Ao Zhou, Yu Zheng | 1 | Journal of Building Engineering | 2024 |  | 4 | Basalt | Notreported | epoxy | Notreported | Notreported | Notreported | Notreported | Notreported | Notreported | Notreported | 10 | Notreported | 78.53975 | ribbed(not mention which type) | No surface treatment | Notreported | Notreported | SMD | Notreported | Jiangsu Intelligent Fiber Composite Reinforcement Nantong Co., Ltd | SMD | SMD | tensile |  | 3 |  | 1122.6 | 3.00196 | SMD | 48.9 | 0.6 | SMD | Notreported | Notreported | SMD | SMD | SMD | SMD | SMD | SMD | SMD | 45 | SMD | 2160 | SMD | cement: 400, fine aggregate: 600, coarse aggregate: 0, seawater: 160 (kg/m3); w/c: 0.4 | 13.1 | Notreported | 0 | 20 | Seawater sea-sand mortar without coarse aggregate; used to simulate alkaline concrete environment around BFRP | Distilled water | Notreported | SMD | SMD | SMD | SMD | SMD | SMD | SMD | SMD | SMD | SMD | SMD | SMD | SMD | SMD | SMD | SMD | SMD | SMD | SMD | SMD | SMD | SMD | SMD | SMD | SMD | SMD | SMD | SMD | SMD | SMD | SMD | SMD | SMD | SMD | SMD | 3 | 907.6 | 1.322168 | SMD | 80.85% | 46.9 | 2.132196 | SMD | 0.9591002 | Notreported | Notreported | SMD | Notreported | Notreported | Notreported | Notreported | SMD | Notreported | Notreported | Notreported | SMD | Notreported | SMD | SMD | SMD | SMD
1 | Long-term performance of basalt fiber reinforced composite under coupled effect of alkalinity and freeze-thaw cycles | Renyuan Qin, Kexuan Li, Yantong Guo, Tiejun Liu, Ao Zhou, Yu Zheng | 1 | Journal of Building Engineering | 2024 |  | 5 | Basalt | Notreported | epoxy | Notreported | Notreported | Notreported | Notreported | Notreported | Notreported | Notreported | 10 | Notreported | 78.53975 | ribbed(not mention which type) | No surface treatment | Notreported | Notreported | SMD | Notreported | Jiangsu Intelligent Fiber Composite Reinforcement Nantong Co., Ltd | SMD | SMD | tensile |  | 3 |  | 1122.6 | 3.00196 | SMD | 48.9 | 0.6 | SMD | Notreported | Notreported | SMD | SMD | SMD | SMD | SMD | SMD | SMD | 60 | SMD | 2160 | SMD | cement: 400, fine aggregate: 600, coarse aggregate: 0, seawater: 160 (kg/m3); w/c: 0.4 | 13.1 | Notreported | 0 | 20 | Seawater sea-sand mortar without coarse aggregate; used to simulate alkaline concrete environment around BFRP | Distilled water | Notreported | SMD | SMD | SMD | SMD | SMD | SMD | SMD | SMD | SMD | SMD | SMD | SMD | SMD | SMD | SMD | SMD | SMD | SMD | SMD | SMD | SMD | SMD | SMD | SMD | SMD | SMD | SMD | SMD | SMD | SMD | SMD | SMD | SMD | SMD | SMD | 3 | 770.3 | 1.999221 | SMD | 68.62% | 46.6 | 1.716738 | SMD | 0.9529652 | Notreported | Notreported | SMD | Notreported | Notreported | Notreported | Notreported | SMD | Notreported | Notreported | Notreported | SMD | Notreported | SMD | SMD | SMD | SMD
1 | Long-term performance of basalt fiber reinforced composite under coupled effect of alkalinity and freeze-thaw cycles | Renyuan Qin, Kexuan Li, Yantong Guo, Tiejun Liu, Ao Zhou, Yu Zheng | 1 | Journal of Building Engineering | 2024 |  | 6 | Basalt | Notreported | epoxy | Notreported | Notreported | Notreported | Notreported | Notreported | Notreported | Notreported | 10 | Notreported | 78.53975 | ribbed(not mention which type) | No surface treatment | Notreported | Notreported | SMD | Notreported | Jiangsu Intelligent Fiber Composite Reinforcement Nantong Co., Ltd | SMD | SMD | tensile |  | 3 |  | 1122.6 | 3.00196 | SMD | 48.9 | 0.6 | SMD | Notreported | Notreported | SMD | SMD | SMD | SMD | SMD | SMD | SMD | 25 | SMD | 2160 | SMD | cement: 400, fine aggregate: 600, coarse aggregate: 0, seawater: 160 (kg/m3); w/c: 0.4 | 13.1 | Notreported | 0 | 20 | Seawater sea-sand mortar without coarse aggregate; used to simulate alkaline concrete environment around BFRP | sea water | Notreported | NaCl:24.53, MgCl2:5.20, Na2SO4:4.09, CaCl2:1.16, KCl:0.70; g/L | SMD | SMD | SMD | SMD | SMD | SMD | SMD | SMD | SMD | SMD | SMD | SMD | SMD | SMD | SMD | SMD | SMD | SMD | SMD | SMD | SMD | SMD | SMD | SMD | SMD | SMD | SMD | SMD | SMD | SMD | SMD | SMD | SMD | SMD | 3 | 994.8 | 1.99035 | SMD | 88.62% | 48.3 | 2.691511 | SMD | 0.9877301 | Notreported | Notreported | SMD | Notreported | Notreported | Notreported | Notreported | SMD | Notreported | Notreported | Notreported | SMD | Notreported | SMD | SMD | SMD | SMD
1 | Long-term performance of basalt fiber reinforced composite under coupled effect of alkalinity and freeze-thaw cycles | Renyuan Qin, Kexuan Li, Yantong Guo, Tiejun Liu, Ao Zhou, Yu Zheng | 1 | Journal of Building Engineering | 2024 |  | 7 | Basalt | Notreported | epoxy | Notreported | Notreported | Notreported | Notreported | Notreported | Notreported | Notreported | 10 | Notreported | 78.53975 | ribbed(not mention which type) | No surface treatment | Notreported | Notreported | SMD | Notreported | Jiangsu Intelligent Fiber Composite Reinforcement Nantong Co., Ltd | SMD | SMD | tensile |  | 3 |  | 1122.6 | 3.00196 | SMD | 48.9 | 0.6 | SMD | Notreported | Notreported | SMD | SMD | SMD | SMD | SMD | SMD | SMD | 45 | SMD | 2160 | SMD | cement: 400, fine aggregate: 600, coarse aggregate: 0, seawater: 160 (kg/m3); w/c: 0.4 | 13.1 | Notreported | 0 | 20 | Seawater sea-sand mortar without coarse aggregate; used to simulate alkaline concrete environment around BFRP | sea water | Notreported | NaCl:24.53, MgCl2:5.20, Na2SO4:4.09, CaCl2:1.16, KCl:0.70; g/L | SMD | SMD | SMD | SMD | SMD | SMD | SMD | SMD | SMD | SMD | SMD | SMD | SMD | SMD | SMD | SMD | SMD | SMD | SMD | SMD | SMD | SMD | SMD | SMD | SMD | SMD | SMD | SMD | SMD | SMD | SMD | SMD | SMD | SMD | 3 | 910.4 | 0.8238137 | SMD | 81.1% | 47 | 1.06383 | SMD | 0.9611452 | Notreported | Notreported | SMD | Notreported | Notreported | Notreported | Notreported | SMD | Notreported | Notreported | Notreported | SMD | Notreported | SMD | SMD | SMD | SMD
1 | Long-term performance of basalt fiber reinforced composite under coupled effect of alkalinity and freeze-thaw cycles | Renyuan Qin, Kexuan Li, Yantong Guo, Tiejun Liu, Ao Zhou, Yu Zheng | 1 | Journal of Building Engineering | 2024 |  | 8 | Basalt | Notreported | epoxy | Notreported | Notreported | Notreported | Notreported | Notreported | Notreported | Notreported | 10 | Notreported | 78.53975 | ribbed(not mention which type) | No surface treatment | Notreported | Notreported | SMD | Notreported | Jiangsu Intelligent Fiber Composite Reinforcement Nantong Co., Ltd | SMD | SMD | tensile |  | 3 |  | 1122.6 | 3.00196 | SMD | 48.9 | 0.6 | SMD | Notreported | Notreported | SMD | SMD | SMD | SMD | SMD | SMD | SMD | 60 | SMD | 2160 | SMD | cement: 400, fine aggregate: 600, coarse aggregate: 0, seawater: 160 (kg/m3); w/c: 0.4 | 13.1 | Notreported | 0 | 20 | Seawater sea-sand mortar without coarse aggregate; used to simulate alkaline concrete environment around BFRP | sea water | Notreported | NaCl:24.53, MgCl2:5.20, Na2SO4:4.09, CaCl2:1.16, KCl:0.70; g/L | SMD | SMD | SMD | SMD | SMD | SMD | SMD | SMD | SMD | SMD | SMD | SMD | SMD | SMD | SMD | SMD | SMD | SMD | SMD | SMD | SMD | SMD | SMD | SMD | SMD | SMD | SMD | SMD | SMD | SMD | SMD | SMD | SMD | SMD | 3 | 797 | 0.6649937 | SMD | 71% | 47.4 | 1.898734 | SMD | 0.9693252 | Notreported | Notreported | SMD | Notreported | Notreported | Notreported | Notreported | SMD | Notreported | Notreported | Notreported | SMD | Notreported | SMD | SMD | SMD | SMD
1 | Long-term performance of basalt fiber reinforced composite under coupled effect of alkalinity and freeze-thaw cycles | Renyuan Qin, Kexuan Li, Yantong Guo, Tiejun Liu, Ao Zhou, Yu Zheng | 1 | Journal of Building Engineering | 2024 |  | 9 | Basalt | Notreported | epoxy | Notreported | Notreported | Notreported | Notreported | Notreported | Notreported | Notreported | 10 | Notreported | 78.53975 | ribbed(not mention which type) | No surface treatment | Notreported | Notreported | SMD | Notreported | Jiangsu Intelligent Fiber Composite Reinforcement Nantong Co., Ltd | SMD | SMD | tensile |  | 3 |  | 1122.6 | 3.00196 | SMD | 48.9 | 0.6 | SMD | Notreported | Notreported | SMD | SMD | SMD | SMD | SMD | SMD | SMD | 25 | SMD | 2880 | SMD | cement: 400, fine aggregate: 600, coarse aggregate: 0, seawater: 160 (kg/m3); w/c: 0.4 | 13.1 | Notreported | 0 | 20 | Seawater sea-sand mortar without coarse aggregate; used to simulate alkaline concrete environment around BFRP | Distilled water | Notreported | SMD | SMD | SMD | SMD | SMD | SMD | SMD | SMD | SMD | SMD | SMD | SMD | SMD | SMD | SMD | SMD | SMD | SMD | SMD | SMD | SMD | SMD | SMD | SMD | SMD | SMD | SMD | SMD | SMD | SMD | SMD | SMD | SMD | SMD | SMD | 3 | 1011.2 | 1.087816 | SMD | 90.08% | 47.7 | 1.048218 | SMD | 0.9754601 | Notreported | Notreported | SMD | Notreported | Notreported | Notreported | Notreported | SMD | Notreported | Notreported | Notreported | SMD | Notreported | SMD | SMD | SMD | SMD
1 | Long-term performance of basalt fiber reinforced composite under coupled effect of alkalinity and freeze-thaw cycles | Renyuan Qin, Kexuan Li, Yantong Guo, Tiejun Liu, Ao Zhou, Yu Zheng | 1 | Journal of Building Engineering | 2024 |  | 10 | Basalt | Notreported | epoxy | Notreported | Notreported | Notreported | Notreported | Notreported | Notreported | Notreported | 10 | Notreported | 78.53975 | ribbed(not mention which type) | No surface treatment | Notreported | Notreported | SMD | Notreported | Jiangsu Intelligent Fiber Composite Reinforcement Nantong Co., Ltd | SMD | SMD | tensile |  | 3 |  | 1122.6 | 3.00196 | SMD | 48.9 | 0.6 | SMD | Notreported | Notreported | SMD | SMD | SMD | SMD | SMD | SMD | SMD | 45 | SMD | 2880 | SMD | cement: 400, fine aggregate: 600, coarse aggregate: 0, seawater: 160 (kg/m3); w/c: 0.4 | 13.1 | Notreported | 0 | 20 | Seawater sea-sand mortar without coarse aggregate; used to simulate alkaline concrete environment around BFRP | Distilled water | Notreported | SMD | SMD | SMD | SMD | SMD | SMD | SMD | SMD | SMD | SMD | SMD | SMD | SMD | SMD | SMD | SMD | SMD | SMD | SMD | SMD | SMD | SMD | SMD | SMD | SMD | SMD | SMD | SMD | SMD | SMD | SMD | SMD | SMD | SMD | SMD | 3 | 874.9 | 2.080238 | SMD | 77.94% | 47.2 | 0.4237288 | SMD | 0.9652352 | Notreported | Notreported | SMD | Notreported | Notreported | Notreported | Notreported | SMD | Notreported | Notreported | Notreported | SMD | Notreported | SMD | SMD | SMD | SMD
1 | Long-term performance of basalt fiber reinforced composite under coupled effect of alkalinity and freeze-thaw cycles | Renyuan Qin, Kexuan Li, Yantong Guo, Tiejun Liu, Ao Zhou, Yu Zheng | 1 | Journal of Building Engineering | 2024 |  | 11 | Basalt | Notreported | epoxy | Notreported | Notreported | Notreported | Notreported | Notreported | Notreported | Notreported | 10 | Notreported | 78.53975 | ribbed(not mention which type) | No surface treatment | Notreported | Notreported | SMD | Notreported | Jiangsu Intelligent Fiber Composite Reinforcement Nantong Co., Ltd | SMD | SMD | tensile |  | 3 |  | 1122.6 | 3.00196 | SMD | 48.9 | 0.6 | SMD | Notreported | Notreported | SMD | SMD | SMD | SMD | SMD | SMD | SMD | 60 | SMD | 2880 | SMD | cement: 400, fine aggregate: 600, coarse aggregate: 0, seawater: 160 (kg/m3); w/c: 0.4 | 13.1 | Notreported | 0 | 20 | Seawater sea-sand mortar without coarse aggregate; used to simulate alkaline concrete environment around BFRP | Distilled water | Notreported | SMD | SMD | SMD | SMD | SMD | SMD | SMD | SMD | SMD | SMD | SMD | SMD | SMD | SMD | SMD | SMD | SMD | SMD | SMD | SMD | SMD | SMD | SMD | SMD | SMD | SMD | SMD | SMD | SMD | SMD | SMD | SMD | SMD | SMD | SMD | 3 | 735.5 | 0.2719239 | SMD | 65.52% | 47.3 | 0.845666 | SMD | 0.9672802 | Notreported | Notreported | SMD | Notreported | Notreported | Notreported | Notreported | SMD | Notreported | Notreported | Notreported | SMD | Notreported | SMD | SMD | SMD | SMD
1 | Long-term performance of basalt fiber reinforced composite under coupled effect of alkalinity and freeze-thaw cycles | Renyuan Qin, Kexuan Li, Yantong Guo, Tiejun Liu, Ao Zhou, Yu Zheng | 1 | Journal of Building Engineering | 2024 |  | 12 | Basalt | Notreported | epoxy | Notreported | Notreported | Notreported | Notreported | Notreported | Notreported | Notreported | 10 | Notreported | 78.53975 | ribbed(not mention which type) | No surface treatment | Notreported | Notreported | SMD | Notreported | Jiangsu Intelligent Fiber Composite Reinforcement Nantong Co., Ltd | SMD | SMD | tensile |  | 3 |  | 1122.6 | 3.00196 | SMD | 48.9 | 0.6 | SMD | Notreported | Notreported | SMD | SMD | SMD | SMD | SMD | SMD | SMD | 25 | SMD | 2880 | SMD | cement: 400, fine aggregate: 600, coarse aggregate: 0, seawater: 160 (kg/m3); w/c: 0.4 | 13.1 | Notreported | 0 | 20 | Seawater sea-sand mortar without coarse aggregate; used to simulate alkaline concrete environment around BFRP | sea water | Notreported | NaCl:24.53, MgCl2:5.20, Na2SO4:4.09, CaCl2:1.16, KCl:0.70; g/L | SMD | SMD | SMD | SMD | SMD | SMD | SMD | SMD | SMD | SMD | SMD | SMD | SMD | SMD | SMD | SMD | SMD | SMD | SMD | SMD | SMD | SMD | SMD | SMD | SMD | SMD | SMD | SMD | SMD | SMD | SMD | SMD | SMD | SMD | 3 | 997.6 | 0.5412991 | SMD | 88.87% | 47.4 | 2.953586 | SMD | 0.9693252 | Notreported | Notreported | SMD | Notreported | Notreported | Notreported | Notreported | SMD | Notreported | Notreported | Notreported | SMD | Notreported | SMD | SMD | SMD | SMD
1 | Long-term performance of basalt fiber reinforced composite under coupled effect of alkalinity and freeze-thaw cycles | Renyuan Qin, Kexuan Li, Yantong Guo, Tiejun Liu, Ao Zhou, Yu Zheng | 1 | Journal of Building Engineering | 2024 |  | 13 | Basalt | Notreported | epoxy | Notreported | Notreported | Notreported | Notreported | Notreported | Notreported | Notreported | 10 | Notreported | 78.53975 | ribbed(not mention which type) | No surface treatment | Notreported | Notreported | SMD | Notreported | Jiangsu Intelligent Fiber Composite Reinforcement Nantong Co., Ltd | SMD | SMD | tensile |  | 3 |  | 1122.6 | 3.00196 | SMD | 48.9 | 0.6 | SMD | Notreported | Notreported | SMD | SMD | SMD | SMD | SMD | SMD | SMD | 45 | SMD | 2880 | SMD | cement: 400, fine aggregate: 600, coarse aggregate: 0, seawater: 160 (kg/m3); w/c: 0.4 | 13.1 | Notreported | 0 | 20 | Seawater sea-sand mortar without coarse aggregate; used to simulate alkaline concrete environment around BFRP | sea water | Notreported | NaCl:24.53, MgCl2:5.20, Na2SO4:4.09, CaCl2:1.16, KCl:0.70; g/L | SMD | SMD | SMD | SMD | SMD | SMD | SMD | SMD | SMD | SMD | SMD | SMD | SMD | SMD | SMD | SMD | SMD | SMD | SMD | SMD | SMD | SMD | SMD | SMD | SMD | SMD | SMD | SMD | SMD | SMD | SMD | SMD | SMD | SMD | 3 | 874 | 0.4004577 | SMD | 77.85% | 47.4 | 1.687764 | SMD | 0.9693252 | Notreported | Notreported | SMD | Notreported | Notreported | Notreported | Notreported | SMD | Notreported | Notreported | Notreported | SMD | Notreported | SMD | SMD | SMD | SMD
1 | Long-term performance of basalt fiber reinforced composite under coupled effect of alkalinity and freeze-thaw cycles | Renyuan Qin, Kexuan Li, Yantong Guo, Tiejun Liu, Ao Zhou, Yu Zheng | 1 | Journal of Building Engineering | 2024 |  | 14 | Basalt | Notreported | epoxy | Notreported | Notreported | Notreported | Notreported | Notreported | Notreported | Notreported | 10 | Notreported | 78.53975 | ribbed(not mention which type) | No surface treatment | Notreported | Notreported | SMD | Notreported | Jiangsu Intelligent Fiber Composite Reinforcement Nantong Co., Ltd | SMD | SMD | tensile |  | 3 |  | 1122.6 | 3.00196 | SMD | 48.9 | 0.6 | SMD | Notreported | Notreported | SMD | SMD | SMD | SMD | SMD | SMD | SMD | 60 | SMD | 2880 | SMD | cement: 400, fine aggregate: 600, coarse aggregate: 0, seawater: 160 (kg/m3); w/c: 0.4 | 13.1 | Notreported | 0 | 20 | Seawater sea-sand mortar without coarse aggregate; used to simulate alkaline concrete environment around BFRP | sea water | Notreported | NaCl:24.53, MgCl2:5.20, Na2SO4:4.09, CaCl2:1.16, KCl:0.70; g/L | SMD | SMD | SMD | SMD | SMD | SMD | SMD | SMD | SMD | SMD | SMD | SMD | SMD | SMD | SMD | SMD | SMD | SMD | SMD | SMD | SMD | SMD | SMD | SMD | SMD | SMD | SMD | SMD | SMD | SMD | SMD | SMD | SMD | SMD | 3 | 774.7 | 0.9552085 | SMD | 69.01% | 47.5 | 0.8421053 | SMD | 0.9713701 | Notreported | Notreported | SMD | Notreported | Notreported | Notreported | Notreported | SMD | Notreported | Notreported | Notreported | SMD | Notreported | SMD | SMD | SMD | SMD
1 | Long-term performance of basalt fiber reinforced composite under coupled effect of alkalinity and freeze-thaw cycles | Renyuan Qin, Kexuan Li, Yantong Guo, Tiejun Liu, Ao Zhou, Yu Zheng | 1 | Journal of Building Engineering | 2024 |  | 15 | Basalt | Notreported | epoxy | Notreported | Notreported | Notreported | Notreported | Notreported | Notreported | Notreported | 10 | Notreported | 78.53975 | ribbed(not mention which type) | No surface treatment | Notreported | Notreported | SMD | Notreported | Jiangsu Intelligent Fiber Composite Reinforcement Nantong Co., Ltd | SMD | SMD | tensile |  | 3 |  | 1122.6 | 3.00196 | SMD | 48.9 | 0.6 | SMD | Notreported | Notreported | SMD | SMD | SMD | SMD | SMD | SMD | SMD | 25 | SMD | 3600 | SMD | cement: 400, fine aggregate: 600, coarse aggregate: 0, seawater: 160 (kg/m3); w/c: 0.4 | 13.1 | Notreported | 0 | 20 | Seawater sea-sand mortar without coarse aggregate; used to simulate alkaline concrete environment around BFRP | Distilled water | Notreported | SMD | SMD | SMD | SMD | SMD | SMD | SMD | SMD | SMD | SMD | SMD | SMD | SMD | SMD | SMD | SMD | SMD | SMD | SMD | SMD | SMD | SMD | SMD | SMD | SMD | SMD | SMD | SMD | SMD | SMD | SMD | SMD | SMD | SMD | SMD | 3 | 981 | 1.060143 | SMD | 87.39% | 47.8 | 0.41841 | SMD | 0.9775051 | Notreported | Notreported | SMD | Notreported | Notreported | Notreported | Notreported | SMD | Notreported | Notreported | Notreported | SMD | Notreported | SMD | SMD | SMD | SMD
1 | Long-term performance of basalt fiber reinforced composite under coupled effect of alkalinity and freeze-thaw cycles | Renyuan Qin, Kexuan Li, Yantong Guo, Tiejun Liu, Ao Zhou, Yu Zheng | 1 | Journal of Building Engineering | 2024 |  | 16 | Basalt | Notreported | epoxy | Notreported | Notreported | Notreported | Notreported | Notreported | Notreported | Notreported | 10 | Notreported | 78.53975 | ribbed(not mention which type) | No surface treatment | Notreported | Notreported | SMD | Notreported | Jiangsu Intelligent Fiber Composite Reinforcement Nantong Co., Ltd | SMD | SMD | tensile |  | 3 |  | 1122.6 | 3.00196 | SMD | 48.9 | 0.6 | SMD | Notreported | Notreported | SMD | SMD | SMD | SMD | SMD | SMD | SMD | 45 | SMD | 3600 | SMD | cement: 400, fine aggregate: 600, coarse aggregate: 0, seawater: 160 (kg/m3); w/c: 0.4 | 13.1 | Notreported | 0 | 20 | Seawater sea-sand mortar without coarse aggregate; used to simulate alkaline concrete environment around BFRP | Distilled water | Notreported | SMD | SMD | SMD | SMD | SMD | SMD | SMD | SMD | SMD | SMD | SMD | SMD | SMD | SMD | SMD | SMD | SMD | SMD | SMD | SMD | SMD | SMD | SMD | SMD | SMD | SMD | SMD | SMD | SMD | SMD | SMD | SMD | SMD | SMD | SMD | 3 | 805.3 | 0.1241773 | SMD | 71.74% | 47.5 | 0.2105263 | SMD | 0.9713701 | Notreported | Notreported | SMD | Notreported | Notreported | Notreported | Notreported | SMD | Notreported | Notreported | Notreported | SMD | Notreported | SMD | SMD | SMD | SMD
1 | Long-term performance of basalt fiber reinforced composite under coupled effect of alkalinity and freeze-thaw cycles | Renyuan Qin, Kexuan Li, Yantong Guo, Tiejun Liu, Ao Zhou, Yu Zheng | 1 | Journal of Building Engineering | 2024 |  | 17 | Basalt | Notreported | epoxy | Notreported | Notreported | Notreported | Notreported | Notreported | Notreported | Notreported | 10 | Notreported | 78.53975 | ribbed(not mention which type) | No surface treatment | Notreported | Notreported | SMD | Notreported | Jiangsu Intelligent Fiber Composite Reinforcement Nantong Co., Ltd | SMD | SMD | tensile |  | 3 |  | 1122.6 | 3.00196 | SMD | 48.9 | 0.6 | SMD | Notreported | Notreported | SMD | SMD | SMD | SMD | SMD | SMD | SMD | 60 | SMD | 3600 | SMD | cement: 400, fine aggregate: 600, coarse aggregate: 0, seawater: 160 (kg/m3); w/c: 0.4 | 13.1 | Notreported | 0 | 20 | Seawater sea-sand mortar without coarse aggregate; used to simulate alkaline concrete environment around BFRP | Distilled water | Notreported | SMD | SMD | SMD | SMD | SMD | SMD | SMD | SMD | SMD | SMD | SMD | SMD | SMD | SMD | SMD | SMD | SMD | SMD | SMD | SMD | SMD | SMD | SMD | SMD | SMD | SMD | SMD | SMD | SMD | SMD | SMD | SMD | SMD | SMD | SMD | 3 | 723.4 | 2.045894 | SMD | 64.44% | 47.5 | 2.736842 | SMD | 0.9713701 | Notreported | Notreported | SMD | Notreported | Notreported | Notreported | Notreported | SMD | Notreported | Notreported | Notreported | SMD | Notreported | SMD | SMD | SMD | SMD
1 | Long-term performance of basalt fiber reinforced composite under coupled effect of alkalinity and freeze-thaw cycles | Renyuan Qin, Kexuan Li, Yantong Guo, Tiejun Liu, Ao Zhou, Yu Zheng | 1 | Journal of Building Engineering | 2024 |  | 18 | Basalt | Notreported | epoxy | Notreported | Notreported | Notreported | Notreported | Notreported | Notreported | Notreported | 10 | Notreported | 78.53975 | ribbed(not mention which type) | No surface treatment | Notreported | Notreported | SMD | Notreported | Jiangsu Intelligent Fiber Composite Reinforcement Nantong Co., Ltd | SMD | SMD | tensile |  | 3 |  | 1122.6 | 3.00196 | SMD | 48.9 | 0.6 | SMD | Notreported | Notreported | SMD | SMD | SMD | SMD | SMD | SMD | SMD | 25 | SMD | 3600 | SMD | cement: 400, fine aggregate: 600, coarse aggregate: 0, seawater: 160 (kg/m3); w/c: 0.4 | 13.1 | Notreported | 0 | 20 | Seawater sea-sand mortar without coarse aggregate; used to simulate alkaline concrete environment around BFRP | sea water | Notreported | NaCl:24.53, MgCl2:5.20, Na2SO4:4.09, CaCl2:1.16, KCl:0.70; g/L | SMD | SMD | SMD | SMD | SMD | SMD | SMD | SMD | SMD | SMD | SMD | SMD | SMD | SMD | SMD | SMD | SMD | SMD | SMD | SMD | SMD | SMD | SMD | SMD | SMD | SMD | SMD | SMD | SMD | SMD | SMD | SMD | SMD | SMD | 3 | 983.4 | 1.006711 | SMD | 87.6% | 47.5 | 0.8421053 | SMD | 0.9713701 | Notreported | Notreported | SMD | Notreported | Notreported | Notreported | Notreported | SMD | Notreported | Notreported | Notreported | SMD | Notreported | SMD | SMD | SMD | SMD
1 | Long-term performance of basalt fiber reinforced composite under coupled effect of alkalinity and freeze-thaw cycles | Renyuan Qin, Kexuan Li, Yantong Guo, Tiejun Liu, Ao Zhou, Yu Zheng | 1 | Journal of Building Engineering | 2024 |  | 19 | Basalt | Notreported | epoxy | Notreported | Notreported | Notreported | Notreported | Notreported | Notreported | Notreported | 10 | Notreported | 78.53975 | ribbed(not mention which type) | No surface treatment | Notreported | Notreported | SMD | Notreported | Jiangsu Intelligent Fiber Composite Reinforcement Nantong Co., Ltd | SMD | SMD | tensile |  | 3 |  | 1122.6 | 3.00196 | SMD | 48.9 | 0.6 | SMD | Notreported | Notreported | SMD | SMD | SMD | SMD | SMD | SMD | SMD | 45 | SMD | 3600 | SMD | cement: 400, fine aggregate: 600, coarse aggregate: 0, seawater: 160 (kg/m3); w/c: 0.4 | 13.1 | Notreported | 0 | 20 | Seawater sea-sand mortar without coarse aggregate; used to simulate alkaline concrete environment around BFRP | sea water | Notreported | NaCl:24.53, MgCl2:5.20, Na2SO4:4.09, CaCl2:1.16, KCl:0.70; g/L | SMD | SMD | SMD | SMD | SMD | SMD | SMD | SMD | SMD | SMD | SMD | SMD | SMD | SMD | SMD | SMD | SMD | SMD | SMD | SMD | SMD | SMD | SMD | SMD | SMD | SMD | SMD | SMD | SMD | SMD | SMD | SMD | SMD | SMD | 3 | 827 | 1.958888 | SMD | 73.67% | 47.6 | 2.10084 | SMD | 0.9734151 | Notreported | Notreported | SMD | Notreported | Notreported | Notreported | Notreported | SMD | Notreported | Notreported | Notreported | SMD | Notreported | SMD | SMD | SMD | SMD
1 | Long-term performance of basalt fiber reinforced composite under coupled effect of alkalinity and freeze-thaw cycles | Renyuan Qin, Kexuan Li, Yantong Guo, Tiejun Liu, Ao Zhou, Yu Zheng | 1 | Journal of Building Engineering | 2024 |  | 20 | Basalt | Notreported | epoxy | Notreported | Notreported | Notreported | Notreported | Notreported | Notreported | Notreported | 10 | Notreported | 78.53975 | ribbed(not mention which type) | No surface treatment | Notreported | Notreported | SMD | Notreported | Jiangsu Intelligent Fiber Composite Reinforcement Nantong Co., Ltd | SMD | SMD | tensile |  | 3 |  | 1122.6 | 3.00196 | SMD | 48.9 | 0.6 | SMD | Notreported | Notreported | SMD | SMD | SMD | SMD | SMD | SMD | SMD | 60 | SMD | 3600 | SMD | cement: 400, fine aggregate: 600, coarse aggregate: 0, seawater: 160 (kg/m3); w/c: 0.4 | 13.1 | Notreported | 0 | 20 | Seawater sea-sand mortar without coarse aggregate; used to simulate alkaline concrete environment around BFRP | sea water | Notreported | NaCl:24.53, MgCl2:5.20, Na2SO4:4.09, CaCl2:1.16, KCl:0.70; g/L | SMD | SMD | SMD | SMD | SMD | SMD | SMD | SMD | SMD | SMD | SMD | SMD | SMD | SMD | SMD | SMD | SMD | SMD | SMD | SMD | SMD | SMD | SMD | SMD | SMD | SMD | SMD | SMD | SMD | SMD | SMD | SMD | SMD | SMD | 3 | 740.6 | 1.282744 | SMD | 65.97% | 47.8 | 4.60251 | SMD | 0.9775051 | Notreported | Notreported | SMD | Notreported | Notreported | Notreported | Notreported | SMD | Notreported | Notreported | Notreported | SMD | Notreported | SMD | SMD | SMD | SMD
1 | Long-term performance of basalt fiber reinforced composite under coupled effect of alkalinity and freeze-thaw cycles | Renyuan Qin, Kexuan Li, Yantong Guo, Tiejun Liu, Ao Zhou, Yu Zheng | 1 | Journal of Building Engineering | 2024 |  | 21 | Basalt | Notreported | epoxy | Notreported | Notreported | Notreported | Notreported | Notreported | Notreported | Notreported | 10 | Notreported | 78.53975 | ribbed(not mention which type) | No surface treatment | Notreported | Notreported | SMD | Notreported | Jiangsu Intelligent Fiber Composite Reinforcement Nantong Co., Ltd | SMD | SMD | tensile |  | 3 |  | 1122.6 | 3.00196 | SMD | 48.9 | 0.6 | SMD | Notreported | Notreported | SMD | SMD | SMD | SMD | SMD | SMD | SMD | 60 | SMD | 3600 | SMD | cement: 400, fine aggregate: 600, coarse aggregate: 0, seawater: 160 (kg/m3); w/c: 0.4 | 13.1 | Notreported | 0 | 20 | Seawater sea-sand mortar without coarse aggregate; used to simulate alkaline concrete environment around BFRP | SMD | SMD | SMD | SMD | SMD | SMD | SMD | SMD | SMD | SMD | SMD | SMD | SMD | 100 | FT | Solution | Notreported | Notreported | NaCl:24.53, MgCl2:5.20, Na2SO4:4.09, CaCl2:1.16, KCl:0.70; g/L | [-20;-20;20; -20] | [-20;-20; -20; -20] | SMD | SMD | SMD | SMD | [0.75; 0.25;0.75; 0.25] | SMD | SMD | SMD | SMD | SMD | SMD | SMD | SMD | SMD | SMD | SMD | 3 | 902.329 | 5.430392 | SMD | 80.38% | 44.66 | 2.731751 | SMD | 0.9132924 | Notreported | Notreported | SMD | Notreported | Notreported | Notreported | Notreported | SMD | Notreported | Notreported | Notreported | SMD | Notreported | SMD | SMD | SMD | SMD
1 | Long-term performance of basalt fiber reinforced composite under coupled effect of alkalinity and freeze-thaw cycles | Renyuan Qin, Kexuan Li, Yantong Guo, Tiejun Liu, Ao Zhou, Yu Zheng | 1 | Journal of Building Engineering | 2024 |  | 22 | Basalt | Notreported | epoxy | Notreported | Notreported | Notreported | Notreported | Notreported | Notreported | Notreported | 10 | Notreported | 78.53975 | ribbed(not mention which type) | No surface treatment | Notreported | Notreported | SMD | Notreported | Jiangsu Intelligent Fiber Composite Reinforcement Nantong Co., Ltd | SMD | SMD | tensile |  | 3 |  | 1122.6 | 3.00196 | SMD | 48.9 | 0.6 | SMD | Notreported | Notreported | SMD | SMD | SMD | SMD | SMD | SMD | SMD | 60 | SMD | 3600 | SMD | cement: 400, fine aggregate: 600, coarse aggregate: 0, seawater: 160 (kg/m3); w/c: 0.4 | 13.1 | Notreported | 0 | 20 | Seawater sea-sand mortar without coarse aggregate; used to simulate alkaline concrete environment around BFRP | SMD | SMD | SMD | SMD | SMD | SMD | SMD | SMD | SMD | SMD | SMD | SMD | SMD | 200 | FT | Solution | Notreported | Notreported | NaCl:24.53, MgCl2:5.20, Na2SO4:4.09, CaCl2:1.16, KCl:0.70; g/L | [-20;-20;20; -20] | [-20;-20; -20; -20] | SMD | SMD | SMD | SMD | [0.75; 0.25;0.75; 0.25] | SMD | SMD | SMD | SMD | SMD | SMD | SMD | SMD | SMD | SMD | SMD | 3 | 866.48 | 4.847198 | SMD | 77.19% | 41.61 | 4.758472 | SMD | 0.8509202 | Notreported | Notreported | SMD | Notreported | Notreported | Notreported | Notreported | SMD | Notreported | Notreported | Notreported | SMD | Notreported | SMD | SMD | SMD | SMD
1 | Long-term performance of basalt fiber reinforced composite under coupled effect of alkalinity and freeze-thaw cycles | Renyuan Qin, Kexuan Li, Yantong Guo, Tiejun Liu, Ao Zhou, Yu Zheng | 1 | Journal of Building Engineering | 2024 |  | 23 | Basalt | Notreported | epoxy | Notreported | Notreported | Notreported | Notreported | Notreported | Notreported | Notreported | 10 | Notreported | 78.53975 | ribbed(not mention which type) | No surface treatment | Notreported | Notreported | SMD | Notreported | Jiangsu Intelligent Fiber Composite Reinforcement Nantong Co., Ltd | SMD | SMD | tensile |  | 3 |  | 1122.6 | 3.00196 | SMD | 48.9 | 0.6 | SMD | Notreported | Notreported | SMD | SMD | SMD | SMD | SMD | SMD | SMD | 60 | SMD | 3600 | SMD | cement: 400, fine aggregate: 600, coarse aggregate: 0, seawater: 160 (kg/m3); w/c: 0.4 | 13.1 | Notreported | 0 | 20 | Seawater sea-sand mortar without coarse aggregate; used to simulate alkaline concrete environment around BFRP | SMD | SMD | SMD | SMD | SMD | SMD | SMD | SMD | SMD | SMD | SMD | SMD | SMD | 300 | FT | Solution | Notreported | Notreported | NaCl:24.53, MgCl2:5.20, Na2SO4:4.09, CaCl2:1.16, KCl:0.70; g/L | [-20;-20;20; -20] | [-20;-20; -20; -20] | SMD | SMD | SMD | SMD | [0.75; 0.25;0.75; 0.25] | SMD | SMD | SMD | SMD | SMD | SMD | SMD | SMD | SMD | SMD | SMD | 3 | 846.32 | 2.363172 | SMD | 75.39% | 43.44 | 3.959484 | SMD | 0.8883436 | Notreported | Notreported | SMD | Notreported | Notreported | Notreported | Notreported | SMD | Notreported | Notreported | Notreported | SMD | Notreported | SMD | SMD | SMD | SMD
1 | Long-term performance of basalt fiber reinforced composite under coupled effect of alkalinity and freeze-thaw cycles | Renyuan Qin, Kexuan Li, Yantong Guo, Tiejun Liu, Ao Zhou, Yu Zheng | 1 | Journal of Building Engineering | 2024 |  | 24 | Basalt | Notreported | epoxy | Notreported | Notreported | Notreported | Notreported | Notreported | Notreported | Notreported | 10 | Notreported | 78.53975 | ribbed(not mention which type) | No surface treatment | Notreported | Notreported | SMD | Notreported | Jiangsu Intelligent Fiber Composite Reinforcement Nantong Co., Ltd | SMD | SMD | tensile |  | 3 |  | 1122.6 | 3.00196 | SMD | 48.9 | 0.6 | SMD | Notreported | Notreported | SMD | SMD | SMD | SMD | SMD | SMD | SMD | 60 | SMD | 3600 | SMD | cement: 400, fine aggregate: 600, coarse aggregate: 0, seawater: 160 (kg/m3); w/c: 0.4 | 13.1 | Notreported | 0 | 20 | Seawater sea-sand mortar without coarse aggregate; used to simulate alkaline concrete environment around BFRP | SMD | SMD | SMD | SMD | SMD | SMD | SMD | SMD | SMD | SMD | SMD | SMD | SMD | 500 | FT | Solution | Notreported | Notreported | NaCl:24.53, MgCl2:5.20, Na2SO4:4.09, CaCl2:1.16, KCl:0.70; g/L | [-20;-20;20; -20] | [-20;-20; -20; -20] | SMD | SMD | SMD | SMD | [0.75; 0.25;0.75; 0.25] | SMD | SMD | SMD | SMD | SMD | SMD | SMD | SMD | SMD | SMD | SMD | 3 | 817.2 | 3.830152 | SMD | 72.8% | 38.719 | 1.575454 | SMD | 0.7917996 | Notreported | Notreported | SMD | Notreported | Notreported | Notreported | Notreported | SMD | Notreported | Notreported | Notreported | SMD | Notreported | SMD | SMD | SMD | SMD
1 | Long-term performance of basalt fiber reinforced composite under coupled effect of alkalinity and freeze-thaw cycles | Renyuan Qin, Kexuan Li, Yantong Guo, Tiejun Liu, Ao Zhou, Yu Zheng | 1 | Journal of Building Engineering | 2024 |  | 25 | Basalt | Notreported | epoxy | Notreported | Notreported | Notreported | Notreported | Notreported | Notreported | Notreported | 10 | Notreported | 78.53975 | ribbed(not mention which type) | No surface treatment | Notreported | Notreported | SMD | Notreported | Jiangsu Intelligent Fiber Composite Reinforcement Nantong Co., Ltd | SMD | SMD | Shear |  | 3 |  | 47.076 | 0.48 | SMD | Notreported | Notreported | SMD | Notreported | Notreported | SMD | SMD | SMD | SMD | SMD | SMD | SMD | 60 | SMD | 3600 | SMD | cement: 400, fine aggregate: 600, coarse aggregate: 0, seawater: 160 (kg/m3); w/c: 0.4 | 13.1 | Notreported | 0 | 20 | Seawater sea-sand mortar without coarse aggregate; used to simulate alkaline concrete environment around BFRP | SMD | SMD | SMD | SMD | SMD | SMD | SMD | SMD | SMD | SMD | SMD | SMD | SMD | 100 | FT | Solution | Notreported | Notreported | NaCl:24.53, MgCl2:5.20, Na2SO4:4.09, CaCl2:1.16, KCl:0.70; g/L | [-20;-20;20; -20] | [-20;-20; -20; -20] | SMD | SMD | SMD | SMD | [0.75; 0.25;0.75; 0.25] | SMD | SMD | SMD | SMD | SMD | SMD | SMD | SMD | SMD | SMD | SMD | 3 | 43 | 7.44186 | SMD | 91.34% | Notreported | Notreported | SMD | Notreported | Notreported | Notreported | SMD | Notreported | Notreported | Notreported | Notreported | SMD | Notreported | Notreported | Notreported | SMD | Notreported | SMD | SMD | SMD | SMD
1 | Long-term performance of basalt fiber reinforced composite under coupled effect of alkalinity and freeze-thaw cycles | Renyuan Qin, Kexuan Li, Yantong Guo, Tiejun Liu, Ao Zhou, Yu Zheng | 1 | Journal of Building Engineering | 2024 |  | 26 | Basalt | Notreported | epoxy | Notreported | Notreported | Notreported | Notreported | Notreported | Notreported | Notreported | 10 | Notreported | 78.53975 | ribbed(not mention which type) | No surface treatment | Notreported | Notreported | SMD | Notreported | Jiangsu Intelligent Fiber Composite Reinforcement Nantong Co., Ltd | SMD | SMD | Shear |  | 3 |  | 47.076 | 0.48 | SMD | Notreported | Notreported | SMD | Notreported | Notreported | SMD | SMD | SMD | SMD | SMD | SMD | SMD | 60 | SMD | 3600 | SMD | cement: 400, fine aggregate: 600, coarse aggregate: 0, seawater: 160 (kg/m3); w/c: 0.4 | 13.1 | Notreported | 0 | 20 | Seawater sea-sand mortar without coarse aggregate; used to simulate alkaline concrete environment around BFRP | SMD | SMD | SMD | SMD | SMD | SMD | SMD | SMD | SMD | SMD | SMD | SMD | SMD | 200 | FT | Solution | Notreported | Notreported | NaCl:24.53, MgCl2:5.20, Na2SO4:4.09, CaCl2:1.16, KCl:0.70; g/L | [-20;-20;20; -20] | [-20;-20; -20; -20] | SMD | SMD | SMD | SMD | [0.75; 0.25;0.75; 0.25] | SMD | SMD | SMD | SMD | SMD | SMD | SMD | SMD | SMD | SMD | SMD | 3 | 39 | 3.076923 | SMD | 82.84% | Notreported | Notreported | SMD | Notreported | Notreported | Notreported | SMD | Notreported | Notreported | Notreported | Notreported | SMD | Notreported | Notreported | Notreported | SMD | Notreported | SMD | SMD | SMD | SMD
1 | Long-term performance of basalt fiber reinforced composite under coupled effect of alkalinity and freeze-thaw cycles | Renyuan Qin, Kexuan Li, Yantong Guo, Tiejun Liu, Ao Zhou, Yu Zheng | 1 | Journal of Building Engineering | 2024 |  | 27 | Basalt | Notreported | epoxy | Notreported | Notreported | Notreported | Notreported | Notreported | Notreported | Notreported | 10 | Notreported | 78.53975 | ribbed(not mention which type) | No surface treatment | Notreported | Notreported | SMD | Notreported | Jiangsu Intelligent Fiber Composite Reinforcement Nantong Co., Ltd | SMD | SMD | Shear |  | 3 |  | 47.076 | 0.48 | SMD | Notreported | Notreported | SMD | Notreported | Notreported | SMD | SMD | SMD | SMD | SMD | SMD | SMD | 60 | SMD | 3600 | SMD | cement: 400, fine aggregate: 600, coarse aggregate: 0, seawater: 160 (kg/m3); w/c: 0.4 | 13.1 | Notreported | 0 | 20 | Seawater sea-sand mortar without coarse aggregate; used to simulate alkaline concrete environment around BFRP | SMD | SMD | SMD | SMD | SMD | SMD | SMD | SMD | SMD | SMD | SMD | SMD | SMD | 300 | FT | Solution | Notreported | Notreported | NaCl:24.53, MgCl2:5.20, Na2SO4:4.09, CaCl2:1.16, KCl:0.70; g/L | [-20;-20;20; -20] | [-20;-20; -20; -20] | SMD | SMD | SMD | SMD | [0.75; 0.25;0.75; 0.25] | SMD | SMD | SMD | SMD | SMD | SMD | SMD | SMD | SMD | SMD | SMD | 3 | 42.38 | 7.786692 | SMD | 90.02% | Notreported | Notreported | SMD | Notreported | Notreported | Notreported | SMD | Notreported | Notreported | Notreported | Notreported | SMD | Notreported | Notreported | Notreported | SMD | Notreported | SMD | SMD | SMD | SMD
1 | Long-term performance of basalt fiber reinforced composite under coupled effect of alkalinity and freeze-thaw cycles | Renyuan Qin, Kexuan Li, Yantong Guo, Tiejun Liu, Ao Zhou, Yu Zheng | 1 | Journal of Building Engineering | 2024 |  | 28 | Basalt | Notreported | epoxy | Notreported | Notreported | Notreported | Notreported | Notreported | Notreported | Notreported | 10 | Notreported | 78.53975 | ribbed(not mention which type) | No surface treatment | Notreported | Notreported | SMD | Notreported | Jiangsu Intelligent Fiber Composite Reinforcement Nantong Co., Ltd | SMD | SMD | Shear |  | 3 |  | 47.076 | 0.48 | SMD | Notreported | Notreported | SMD | Notreported | Notreported | SMD | SMD | SMD | SMD | SMD | SMD | SMD | 60 | SMD | 3600 | SMD | cement: 400, fine aggregate: 600, coarse aggregate: 0, seawater: 160 (kg/m3); w/c: 0.4 | 13.1 | Notreported | 0 | 20 | Seawater sea-sand mortar without coarse aggregate; used to simulate alkaline concrete environment around BFRP | SMD | SMD | SMD | SMD | SMD | SMD | SMD | SMD | SMD | SMD | SMD | SMD | SMD | 500 | FT | Solution | Notreported | Notreported | NaCl:24.53, MgCl2:5.20, Na2SO4:4.09, CaCl2:1.16, KCl:0.70; g/L | [-20;-20;20; -20] | [-20;-20; -20; -20] | SMD | SMD | SMD | SMD | [0.75; 0.25;0.75; 0.25] | SMD | SMD | SMD | SMD | SMD | SMD | SMD | SMD | SMD | SMD | SMD | 3 | 39.76 | 3.772636 | SMD | 84.46% | Notreported | Notreported | SMD | Notreported | Notreported | Notreported | SMD | Notreported | Notreported | Notreported | Notreported | SMD | Notreported | Notreported | Notreported | SMD | Notreported | SMD | SMD | SMD | SMD
1 | Long-term performance of basalt fiber reinforced composite under coupled effect of alkalinity and freeze-thaw cycles | Renyuan Qin, Kexuan Li, Yantong Guo, Tiejun Liu, Ao Zhou, Yu Zheng | 1 | Journal of Building Engineering | 2024 |  | 29 | Basalt | Notreported | epoxy | Notreported | Notreported | Notreported | Notreported | Notreported | Notreported | Notreported | 10 | Notreported | 78.53975 | ribbed(not mention which type) | No surface treatment | Notreported | Notreported | SMD | Notreported | Jiangsu Intelligent Fiber Composite Reinforcement Nantong Co., Ltd | SMD | SMD | Shear |  | 3 |  | 47 | 2 | SMD | Notreported | Notreported | SMD | Notreported | Notreported | SMD | SMD | SMD | SMD | SMD | SMD | SMD | 60 | SMD | 3600 | SMD | cement: 400, fine aggregate: 600, coarse aggregate: 0, seawater: 160 (kg/m3); w/c: 0.4 | 13.1 | Notreported | 0 | 20 | Seawater sea-sand mortar without coarse aggregate; used to simulate alkaline concrete environment around BFRP | SMD | SMD | SMD | SMD | SMD | SMD | SMD | SMD | SMD | SMD | SMD | SMD | SMD | 100 | FT | Solution | Distilled water | Notreported | Notreported | [-20;-20;20; -20] | [-20;-20; -20; -20] | SMD | SMD | SMD | SMD | [0.75; 0.25;0.75; 0.25] | SMD | SMD | SMD | SMD | SMD | SMD | SMD | SMD | SMD | SMD | SMD | 3 | 41.73 | 4.792715 | SMD | 88.79% | Notreported | Notreported | SMD | Notreported | Notreported | Notreported | SMD | Notreported | Notreported | Notreported | Notreported | SMD | Notreported | Notreported | Notreported | SMD | Notreported | SMD | SMD | SMD | SMD
1 | Long-term performance of basalt fiber reinforced composite under coupled effect of alkalinity and freeze-thaw cycles | Renyuan Qin, Kexuan Li, Yantong Guo, Tiejun Liu, Ao Zhou, Yu Zheng | 1 | Journal of Building Engineering | 2024 |  | 30 | Basalt | Notreported | epoxy | Notreported | Notreported | Notreported | Notreported | Notreported | Notreported | Notreported | 10 | Notreported | 78.53975 | ribbed(not mention which type) | No surface treatment | Notreported | Notreported | SMD | Notreported | Jiangsu Intelligent Fiber Composite Reinforcement Nantong Co., Ltd | SMD | SMD | Shear |  | 3 |  | 47 | 2 | SMD | Notreported | Notreported | SMD | Notreported | Notreported | SMD | SMD | SMD | SMD | SMD | SMD | SMD | 60 | SMD | 3600 | SMD | cement: 400, fine aggregate: 600, coarse aggregate: 0, seawater: 160 (kg/m3); w/c: 0.4 | 13.1 | Notreported | 0 | 20 | Seawater sea-sand mortar without coarse aggregate; used to simulate alkaline concrete environment around BFRP | SMD | SMD | SMD | SMD | SMD | SMD | SMD | SMD | SMD | SMD | SMD | SMD | SMD | 200 | FT | Solution | Distilled water | Notreported | Notreported | [-20;-20;20; -20] | [-20;-20; -20; -20] | SMD | SMD | SMD | SMD | [0.75; 0.25;0.75; 0.25] | SMD | SMD | SMD | SMD | SMD | SMD | SMD | SMD | SMD | SMD | SMD | 3 | 43.8 | 10.9589 | SMD | 93.19% | Notreported | Notreported | SMD | Notreported | Notreported | Notreported | SMD | Notreported | Notreported | Notreported | Notreported | SMD | Notreported | Notreported | Notreported | SMD | Notreported | SMD | SMD | SMD | SMD
1 | Long-term performance of basalt fiber reinforced composite under coupled effect of alkalinity and freeze-thaw cycles | Renyuan Qin, Kexuan Li, Yantong Guo, Tiejun Liu, Ao Zhou, Yu Zheng | 1 | Journal of Building Engineering | 2024 |  | 31 | Basalt | Notreported | epoxy | Notreported | Notreported | Notreported | Notreported | Notreported | Notreported | Notreported | 10 | Notreported | 78.53975 | ribbed(not mention which type) | No surface treatment | Notreported | Notreported | SMD | Notreported | Jiangsu Intelligent Fiber Composite Reinforcement Nantong Co., Ltd | SMD | SMD | Shear |  | 3 |  | 47 | 2 | SMD | Notreported | Notreported | SMD | Notreported | Notreported | SMD | SMD | SMD | SMD | SMD | SMD | SMD | 60 | SMD | 3600 | SMD | cement: 400, fine aggregate: 600, coarse aggregate: 0, seawater: 160 (kg/m3); w/c: 0.4 | 13.1 | Notreported | 0 | 20 | Seawater sea-sand mortar without coarse aggregate; used to simulate alkaline concrete environment around BFRP | SMD | SMD | SMD | SMD | SMD | SMD | SMD | SMD | SMD | SMD | SMD | SMD | SMD | 300 | FT | Solution | Distilled water | Notreported | Notreported | [-20;-20;20; -20] | [-20;-20; -20; -20] | SMD | SMD | SMD | SMD | [0.75; 0.25;0.75; 0.25] | SMD | SMD | SMD | SMD | SMD | SMD | SMD | SMD | SMD | SMD | SMD | 3 | 42.6 | 4.225352 | SMD | 90.64% | Notreported | Notreported | SMD | Notreported | Notreported | Notreported | SMD | Notreported | Notreported | Notreported | Notreported | SMD | Notreported | Notreported | Notreported | SMD | Notreported | SMD | SMD | SMD | SMD
1 | Long-term performance of basalt fiber reinforced composite under coupled effect of alkalinity and freeze-thaw cycles | Renyuan Qin, Kexuan Li, Yantong Guo, Tiejun Liu, Ao Zhou, Yu Zheng | 1 | Journal of Building Engineering | 2024 |  | 32 | Basalt | Notreported | epoxy | Notreported | Notreported | Notreported | Notreported | Notreported | Notreported | Notreported | 10 | Notreported | 78.53975 | ribbed(not mention which type) | No surface treatment | Notreported | Notreported | SMD | Notreported | Jiangsu Intelligent Fiber Composite Reinforcement Nantong Co., Ltd | SMD | SMD | Shear |  | 3 |  | 47 | 2 | SMD | Notreported | Notreported | SMD | Notreported | Notreported | SMD | SMD | SMD | SMD | SMD | SMD | SMD | 60 | SMD | 3600 | SMD | cement: 400, fine aggregate: 600, coarse aggregate: 0, seawater: 160 (kg/m3); w/c: 0.4 | 13.1 | Notreported | 0 | 20 | Seawater sea-sand mortar without coarse aggregate; used to simulate alkaline concrete environment around BFRP | SMD | SMD | SMD | SMD | SMD | SMD | SMD | SMD | SMD | SMD | SMD | SMD | SMD | 500 | FT | Solution | Distilled water | Notreported | Notreported | [-20;-20;20; -20] | [-20;-20; -20; -20] | SMD | SMD | SMD | SMD | [0.75; 0.25;0.75; 0.25] | SMD | SMD | SMD | SMD | SMD | SMD | SMD | SMD | SMD | SMD | SMD | 3 | 42.16 | 2.371917 | SMD | 89.7% | Notreported | Notreported | SMD | Notreported | Notreported | Notreported | SMD | Notreported | Notreported | Notreported | Notreported | SMD | Notreported | Notreported | Notreported | SMD | Notreported | SMD | SMD | SMD | SMD
1 | Effect of alkalinity and pre-cracks of seawater sea-sand concrete on the deterioration of BFRP bars in marine environment | Deju Zhu, Junjie Yang, Kaidan Chu, Shuaicheng Guo | 1 | Construction and Building Materials | 2025 |  | 1 | Basalt | Notreported | epoxy | Notreported | Notreported | Notreported | Notreported | Notreported | 65 | Notreported | 8 | 28.26 | 50.26544 | helically wrapped | Notreported | Notreported | Notreported | SMD | Notreported | Jiangsu Green Materials Valley New Material T&D Co., Ltd, China | SMD | SMD | tensile |  | 4 |  | 1507.4 | Notreported | SMD | 60.3 | Notreported | SMD | Notreported | Notreported | SMD | SMD | SMD | SMD | SMD | SMD | SMD | 55 | SMD | 1440 | SMD | cement: 460, fine aggregate (sea sand): 600, coarse aggregate: 1160, seawater: 175 (kg/m鲁); w/c: 0.4 | 12.8 | 50 | 0 | 30 | SMD | sea water | Notreported | NaCl:24.53, MgCl2:5.20, Na2SO4:4.09, CaCl2:1.16, KCl:0.70, NaHCO3:0.20; g/L | SMD | SMD | SMD | SMD | SMD | SMD | SMD | SMD | SMD | SMD | SMD | SMD | SMD | SMD | SMD | SMD | SMD | SMD | SMD | SMD | SMD | SMD | SMD | SMD | SMD | SMD | SMD | SMD | SMD | SMD | SMD | SMD | SMD | SMD | 4 | 1169.7 | Notreported | SMD | 77.6% | 58.7 | Notreported | SMD | 0.973 | Notreported | Notreported | SMD | Notreported | Notreported | Notreported | Notreported | SMD | Notreported | Notreported | Notreported | SMD | Notreported | SMD | SMD | SMD | SMD
1 | Effect of alkalinity and pre-cracks of seawater sea-sand concrete on the deterioration of BFRP bars in marine environment | Deju Zhu, Junjie Yang, Kaidan Chu, Shuaicheng Guo | 1 | Construction and Building Materials | 2025 |  | 2 | Basalt | Notreported | epoxy | Notreported | Notreported | Notreported | Notreported | Notreported | 65 | Notreported | 8 | 28.26 | 50.26544 | helically wrapped | Notreported | Notreported | Notreported | SMD | Notreported | Jiangsu Green Materials Valley New Material T&D Co., Ltd, China | SMD | SMD | tensile |  | 4 |  | 1507.4 | Notreported | SMD | 60.3 | Notreported | SMD | Notreported | Notreported | SMD | SMD | SMD | SMD | SMD | SMD | SMD | 55 | SMD | 2880 | SMD | cement: 460, fine aggregate (sea sand): 600, coarse aggregate: 1160, seawater: 175 (kg/m鲁); w/c: 0.4 | 12.8 | 50 | 0 | 30 | SMD | sea water | Notreported | NaCl:24.53, MgCl2:5.20, Na2SO4:4.09, CaCl2:1.16, KCl:0.70, NaHCO3:0.20; g/L | SMD | SMD | SMD | SMD | SMD | SMD | SMD | SMD | SMD | SMD | SMD | SMD | SMD | SMD | SMD | SMD | SMD | SMD | SMD | SMD | SMD | SMD | SMD | SMD | SMD | SMD | SMD | SMD | SMD | SMD | SMD | SMD | SMD | SMD | 4 | 1026.5 | Notreported | SMD | 68.1% | 58.6 | Notreported | SMD | 0.972 | Notreported | Notreported | SMD | Notreported | Notreported | Notreported | Notreported | SMD | Notreported | Notreported | Notreported | SMD | Notreported | SMD | SMD | SMD | SMD
1 | Effect of alkalinity and pre-cracks of seawater sea-sand concrete on the deterioration of BFRP bars in marine environment | Deju Zhu, Junjie Yang, Kaidan Chu, Shuaicheng Guo | 1 | Construction and Building Materials | 2025 |  | 3 | Basalt | Notreported | epoxy | Notreported | Notreported | Notreported | Notreported | Notreported | 65 | Notreported | 8 | 28.26 | 50.26544 | helically wrapped | Notreported | Notreported | Notreported | SMD | Notreported | Jiangsu Green Materials Valley New Material T&D Co., Ltd, China | SMD | SMD | tensile |  | 4 |  | 1507.4 | Notreported | SMD | 60.3 | Notreported | SMD | Notreported | Notreported | SMD | SMD | SMD | SMD | SMD | SMD | SMD | 55 | SMD | 4320 | SMD | cement: 460, fine aggregate (sea sand): 600, coarse aggregate: 1160, seawater: 175 (kg/m鲁); w/c: 0.4 | 12.8 | 50 | 0 | 30 | SMD | sea water | Notreported | NaCl:24.53, MgCl2:5.20, Na2SO4:4.09, CaCl2:1.16, KCl:0.70, NaHCO3:0.20; g/L | SMD | SMD | SMD | SMD | SMD | SMD | SMD | SMD | SMD | SMD | SMD | SMD | SMD | SMD | SMD | SMD | SMD | SMD | SMD | SMD | SMD | SMD | SMD | SMD | SMD | SMD | SMD | SMD | SMD | SMD | SMD | SMD | SMD | SMD | 4 | 958.7 | Notreported | SMD | 63.6% | 58.4 | Notreported | SMD | 0.968 | Notreported | Notreported | SMD | Notreported | Notreported | Notreported | Notreported | SMD | Notreported | Notreported | Notreported | SMD | Notreported | SMD | SMD | SMD | SMD
0 | Effect of alkalinity and pre-cracks of seawater sea-sand concrete on the deterioration of BFRP bars in marine environment | Deju Zhu, Junjie Yang, Kaidan Chu, Shuaicheng Guo | 1 | Construction and Building Materials | 2025 |  | 4 | Basalt | Notreported | epoxy | Notreported | Notreported | Notreported | Notreported | Notreported | 65 | Notreported | 8 | 28.26 | 50.26544 | helically wrapped | Notreported | Notreported | Notreported | SMD | Notreported | Jiangsu Green Materials Valley New Material T&D Co., Ltd, China | SMD | SMD | tensile |  | 4 |  | 1507.4 | Notreported | SMD | 60.3 | Notreported | SMD | Notreported | Notreported | SMD | SMD | SMD | SMD | SMD | SMD | SMD | 55 | SMD | 1440 | SMD | cement: 460, fine aggregate (sea sand): 600, coarse aggregate: 1160, seawater: 175 (kg/m鲁); w/c: 0.4 | 12.8 | 50 | 1 | 30 | width of crack:0.1mm | sea water | Notreported | NaCl:24.53, MgCl2:5.20, Na2SO4:4.09, CaCl2:1.16, KCl:0.70, NaHCO3:0.20; g/L | SMD | SMD | SMD | SMD | SMD | SMD | SMD | SMD | SMD | SMD | SMD | SMD | SMD | SMD | SMD | SMD | SMD | SMD | SMD | SMD | SMD | SMD | SMD | SMD | SMD | SMD | SMD | SMD | SMD | SMD | SMD | SMD | SMD | SMD | 4 | 1146.5 | Notreported | SMD | 76.1% | 59.2 | Notreported | SMD | 0.981 | Notreported | Notreported | SMD | Notreported | Notreported | Notreported | Notreported | SMD | Notreported | Notreported | Notreported | SMD | Notreported | SMD | SMD | SMD | SMD | [11 empty] | crack size not a feature here
0 | Effect of alkalinity and pre-cracks of seawater sea-sand concrete on the deterioration of BFRP bars in marine environment | Deju Zhu, Junjie Yang, Kaidan Chu, Shuaicheng Guo | 1 | Construction and Building Materials | 2025 |  | 5 | Basalt | Notreported | epoxy | Notreported | Notreported | Notreported | Notreported | Notreported | 65 | Notreported | 8 | 28.26 | 50.26544 | helically wrapped | Notreported | Notreported | Notreported | SMD | Notreported | Jiangsu Green Materials Valley New Material T&D Co., Ltd, China | SMD | SMD | tensile |  | 4 |  | 1507.4 | Notreported | SMD | 60.3 | Notreported | SMD | Notreported | Notreported | SMD | SMD | SMD | SMD | SMD | SMD | SMD | 55 | SMD | 2880 | SMD | cement: 460, fine aggregate (sea sand): 600, coarse aggregate: 1160, seawater: 175 (kg/m鲁); w/c: 0.4 | 12.8 | 50 | 1 | 30 | width of crack:0.1mm | sea water | Notreported | NaCl:24.53, MgCl2:5.20, Na2SO4:4.09, CaCl2:1.16, KCl:0.70, NaHCO3:0.20; g/L | SMD | SMD | SMD | SMD | SMD | SMD | SMD | SMD | SMD | SMD | SMD | SMD | SMD | SMD | SMD | SMD | SMD | SMD | SMD | SMD | SMD | SMD | SMD | SMD | SMD | SMD | SMD | SMD | SMD | SMD | SMD | SMD | SMD | SMD | 4 | 1045.6 | Notreported | SMD | 69.4% | 58.9 | Notreported | SMD | 0.977 | Notreported | Notreported | SMD | Notreported | Notreported | Notreported | Notreported | SMD | Notreported | Notreported | Notreported | SMD | Notreported | SMD | SMD | SMD | SMD | [11 empty] | crack size not a feature here
0 | Effect of alkalinity and pre-cracks of seawater sea-sand concrete on the deterioration of BFRP bars in marine environment | Deju Zhu, Junjie Yang, Kaidan Chu, Shuaicheng Guo | 1 | Construction and Building Materials | 2025 |  | 6 | Basalt | Notreported | epoxy | Notreported | Notreported | Notreported | Notreported | Notreported | 65 | Notreported | 8 | 28.26 | 50.26544 | helically wrapped | Notreported | Notreported | Notreported | SMD | Notreported | Jiangsu Green Materials Valley New Material T&D Co., Ltd, China | SMD | SMD | tensile |  | 4 |  | 1507.4 | Notreported | SMD | 60.3 | Notreported | SMD | Notreported | Notreported | SMD | SMD | SMD | SMD | SMD | SMD | SMD | 55 | SMD | 4320 | SMD | cement: 460, fine aggregate (sea sand): 600, coarse aggregate: 1160, seawater: 175 (kg/m鲁); w/c: 0.4 | 12.8 | 50 | 1 | 30 | width of crack:0.1mm | sea water | Notreported | NaCl:24.53, MgCl2:5.20, Na2SO4:4.09, CaCl2:1.16, KCl:0.70, NaHCO3:0.20; g/L | SMD | SMD | SMD | SMD | SMD | SMD | SMD | SMD | SMD | SMD | SMD | SMD | SMD | SMD | SMD | SMD | SMD | SMD | SMD | SMD | SMD | SMD | SMD | SMD | SMD | SMD | SMD | SMD | SMD | SMD | SMD | SMD | SMD | SMD | 4 | 1022.6 | Notreported | SMD | 67.8% | 58.8 | Notreported | SMD | 0.975 | Notreported | Notreported | SMD | Notreported | Notreported | Notreported | Notreported | SMD | Notreported | Notreported | Notreported | SMD | Notreported | SMD | SMD | SMD | SMD | [11 empty] | crack size not a feature here
0 | Effect of alkalinity and pre-cracks of seawater sea-sand concrete on the deterioration of BFRP bars in marine environment | Deju Zhu, Junjie Yang, Kaidan Chu, Shuaicheng Guo | 1 | Construction and Building Materials | 2025 |  | 7 | Basalt | Notreported | epoxy | Notreported | Notreported | Notreported | Notreported | Notreported | 65 | Notreported | 8 | 28.26 | 50.26544 | helically wrapped | Notreported | Notreported | Notreported | SMD | Notreported | Jiangsu Green Materials Valley New Material T&D Co., Ltd, China | SMD | SMD | tensile |  | 4 |  | 1507.4 | Notreported | SMD | 60.3 | Notreported | SMD | Notreported | Notreported | SMD | SMD | SMD | SMD | SMD | SMD | SMD | 55 | SMD | 1440 | SMD | cement: 460, fine aggregate (sea sand): 600, coarse aggregate: 1160, seawater: 175 (kg/m鲁); w/c: 0.4 | 12.8 | 50 | 1 | 30 | width of crack:0.2mm | sea water | Notreported | NaCl:24.53, MgCl2:5.20, Na2SO4:4.09, CaCl2:1.16, KCl:0.70, NaHCO3:0.20; g/L | SMD | SMD | SMD | SMD | SMD | SMD | SMD | SMD | SMD | SMD | SMD | SMD | SMD | SMD | SMD | SMD | SMD | SMD | SMD | SMD | SMD | SMD | SMD | SMD | SMD | SMD | SMD | SMD | SMD | SMD | SMD | SMD | SMD | SMD | 4 | 1160.7 | Notreported | SMD | 77% | 59.2 | Notreported | SMD | 0.982 | Notreported | Notreported | SMD | Notreported | Notreported | Notreported | Notreported | SMD | Notreported | Notreported | Notreported | SMD | Notreported | SMD | SMD | SMD | SMD | [11 empty] | crack size not a feature here
0 | Effect of alkalinity and pre-cracks of seawater sea-sand concrete on the deterioration of BFRP bars in marine environment | Deju Zhu, Junjie Yang, Kaidan Chu, Shuaicheng Guo | 1 | Construction and Building Materials | 2025 |  | 8 | Basalt | Notreported | epoxy | Notreported | Notreported | Notreported | Notreported | Notreported | 65 | Notreported | 8 | 28.26 | 50.26544 | helically wrapped | Notreported | Notreported | Notreported | SMD | Notreported | Jiangsu Green Materials Valley New Material T&D Co., Ltd, China | SMD | SMD | tensile |  | 4 |  | 1507.4 | Notreported | SMD | 60.3 | Notreported | SMD | Notreported | Notreported | SMD | SMD | SMD | SMD | SMD | SMD | SMD | 55 | SMD | 2880 | SMD | cement: 460, fine aggregate (sea sand): 600, coarse aggregate: 1160, seawater: 175 (kg/m鲁); w/c: 0.4 | 12.8 | 50 | 1 | 30 | width of crack:0.2mm | sea water | Notreported | NaCl:24.53, MgCl2:5.20, Na2SO4:4.09, CaCl2:1.16, KCl:0.70, NaHCO3:0.20; g/L | SMD | SMD | SMD | SMD | SMD | SMD | SMD | SMD | SMD | SMD | SMD | SMD | SMD | SMD | SMD | SMD | SMD | SMD | SMD | SMD | SMD | SMD | SMD | SMD | SMD | SMD | SMD | SMD | SMD | SMD | SMD | SMD | SMD | SMD | 4 | 1047.4 | Notreported | SMD | 69.5% | 58.6 | Notreported | SMD | 0.972 | Notreported | Notreported | SMD | Notreported | Notreported | Notreported | Notreported | SMD | Notreported | Notreported | Notreported | SMD | Notreported | SMD | SMD | SMD | SMD | [11 empty] | crack size not a feature here
0 | Effect of alkalinity and pre-cracks of seawater sea-sand concrete on the deterioration of BFRP bars in marine environment | Deju Zhu, Junjie Yang, Kaidan Chu, Shuaicheng Guo | 1 | Construction and Building Materials | 2025 |  | 9 | Basalt | Notreported | epoxy | Notreported | Notreported | Notreported | Notreported | Notreported | 65 | Notreported | 8 | 28.26 | 50.26544 | helically wrapped | Notreported | Notreported | Notreported | SMD | Notreported | Jiangsu Green Materials Valley New Material T&D Co., Ltd, China | SMD | SMD | tensile |  | 4 |  | 1507.4 | Notreported | SMD | 60.3 | Notreported | SMD | Notreported | Notreported | SMD | SMD | SMD | SMD | SMD | SMD | SMD | 55 | SMD | 4320 | SMD | cement: 460, fine aggregate (sea sand): 600, coarse aggregate: 1160, seawater: 175 (kg/m鲁); w/c: 0.4 | 12.8 | 50 | 1 | 30 | width of crack:0.2mm | sea water | Notreported | NaCl:24.53, MgCl2:5.20, Na2SO4:4.09, CaCl2:1.16, KCl:0.70, NaHCO3:0.20; g/L | SMD | SMD | SMD | SMD | SMD | SMD | SMD | SMD | SMD | SMD | SMD | SMD | SMD | SMD | SMD | SMD | SMD | SMD | SMD | SMD | SMD | SMD | SMD | SMD | SMD | SMD | SMD | SMD | SMD | SMD | SMD | SMD | SMD | SMD | 4 | 1026.2 | Notreported | SMD | 68.1% | 59.5 | Notreported | SMD | 0.987 | Notreported | Notreported | SMD | Notreported | Notreported | Notreported | Notreported | SMD | Notreported | Notreported | Notreported | SMD | Notreported | SMD | SMD | SMD | SMD | [11 empty] | crack size not a feature here
0 | Effect of alkalinity and pre-cracks of seawater sea-sand concrete on the deterioration of BFRP bars in marine environment | Deju Zhu, Junjie Yang, Kaidan Chu, Shuaicheng Guo | 1 | Construction and Building Materials | 2025 |  | 10 | Basalt | Notreported | epoxy | Notreported | Notreported | Notreported | Notreported | Notreported | 65 | Notreported | 8 | 28.26 | 50.26544 | helically wrapped | Notreported | Notreported | Notreported | SMD | Notreported | Jiangsu Green Materials Valley New Material T&D Co., Ltd, China | SMD | SMD | tensile |  | 4 |  | 1507.4 | Notreported | SMD | 60.3 | Notreported | SMD | Notreported | Notreported | SMD | SMD | SMD | SMD | SMD | SMD | SMD | 55 | SMD | 1440 | SMD | cement: 460, fine aggregate (sea sand): 600, coarse aggregate: 1160, seawater: 175 (kg/m鲁); w/c: 0.4 | 12.8 | 50 | 1 | 30 | width of crack:0.2mm | sea water | Notreported | NaCl:24.53, MgCl2:5.20, Na2SO4:4.09, CaCl2:1.16, KCl:0.70, NaHCO3:0.20; g/L | SMD | SMD | SMD | SMD | SMD | SMD | SMD | SMD | SMD | SMD | SMD | SMD | SMD | SMD | SMD | SMD | SMD | SMD | SMD | SMD | SMD | SMD | SMD | SMD | SMD | SMD | SMD | SMD | SMD | SMD | SMD | SMD | SMD | SMD | 4 | 1189 | Notreported | SMD | 78.9% | 59 | Notreported | SMD | 0.978 | Notreported | Notreported | SMD | Notreported | Notreported | Notreported | Notreported | SMD | Notreported | Notreported | Notreported | SMD | Notreported | SMD | SMD | SMD | SMD | [11 empty] | crack size not a feature here
0 | Effect of alkalinity and pre-cracks of seawater sea-sand concrete on the deterioration of BFRP bars in marine environment | Deju Zhu, Junjie Yang, Kaidan Chu, Shuaicheng Guo | 1 | Construction and Building Materials | 2025 |  | 11 | Basalt | Notreported | epoxy | Notreported | Notreported | Notreported | Notreported | Notreported | 65 | Notreported | 8 | 28.26 | 50.26544 | helically wrapped | Notreported | Notreported | Notreported | SMD | Notreported | Jiangsu Green Materials Valley New Material T&D Co., Ltd, China | SMD | SMD | tensile |  | 4 |  | 1507.4 | Notreported | SMD | 60.3 | Notreported | SMD | Notreported | Notreported | SMD | SMD | SMD | SMD | SMD | SMD | SMD | 55 | SMD | 2880 | SMD | cement: 460, fine aggregate (sea sand): 600, coarse aggregate: 1160, seawater: 175 (kg/m鲁); w/c: 0.4 | 12.8 | 50 | 1 | 30 | width of crack:0.3mm | sea water | Notreported | NaCl:24.53, MgCl2:5.20, Na2SO4:4.09, CaCl2:1.16, KCl:0.70, NaHCO3:0.20; g/L | SMD | SMD | SMD | SMD | SMD | SMD | SMD | SMD | SMD | SMD | SMD | SMD | SMD | SMD | SMD | SMD | SMD | SMD | SMD | SMD | SMD | SMD | SMD | SMD | SMD | SMD | SMD | SMD | SMD | SMD | SMD | SMD | SMD | SMD | 4 | 1074.8 | Notreported | SMD | 71.3% | 59.6 | Notreported | SMD | 0.988 | Notreported | Notreported | SMD | Notreported | Notreported | Notreported | Notreported | SMD | Notreported | Notreported | Notreported | SMD | Notreported | SMD | SMD | SMD | SMD | [11 empty] | crack size not a feature here
0 | Effect of alkalinity and pre-cracks of seawater sea-sand concrete on the deterioration of BFRP bars in marine environment | Deju Zhu, Junjie Yang, Kaidan Chu, Shuaicheng Guo | 1 | Construction and Building Materials | 2025 |  | 12 | Basalt | Notreported | epoxy | Notreported | Notreported | Notreported | Notreported | Notreported | 65 | Notreported | 8 | 28.26 | 50.26544 | helically wrapped | Notreported | Notreported | Notreported | SMD | Notreported | Jiangsu Green Materials Valley New Material T&D Co., Ltd, China | SMD | SMD | tensile |  | 4 |  | 1507.4 | Notreported | SMD | 60.3 | Notreported | SMD | Notreported | Notreported | SMD | SMD | SMD | SMD | SMD | SMD | SMD | 55 | SMD | 4320 | SMD | cement: 460, fine aggregate (sea sand): 600, coarse aggregate: 1160, seawater: 175 (kg/m鲁); w/c: 0.4 | 12.8 | 50 | 1 | 30 | width of crack:0.3mm | sea water | Notreported | NaCl:24.53, MgCl2:5.20, Na2SO4:4.09, CaCl2:1.16, KCl:0.70, NaHCO3:0.20; g/L | SMD | SMD | SMD | SMD | SMD | SMD | SMD | SMD | SMD | SMD | SMD | SMD | SMD | SMD | SMD | SMD | SMD | SMD | SMD | SMD | SMD | SMD | SMD | SMD | SMD | SMD | SMD | SMD | SMD | SMD | SMD | SMD | SMD | SMD | 4 | 1050.7 | Notreported | SMD | 69.7% | 58.6 | Notreported | SMD | 0.972 | Notreported | Notreported | SMD | Notreported | Notreported | Notreported | Notreported | SMD | Notreported | Notreported | Notreported | SMD | Notreported | SMD | SMD | SMD | SMD | [11 empty] | crack size not a feature here
1 | Effect of alkalinity and pre-cracks of seawater sea-sand concrete on the deterioration of BFRP bars in marine environment | Deju Zhu, Junjie Yang, Kaidan Chu, Shuaicheng Guo | 1 | Construction and Building Materials | 2025 |  | 13 | Basalt | Notreported | epoxy | Notreported | Notreported | Notreported | Notreported | Notreported | 65 | Notreported | 8 | 28.26 | 50.26544 | helically wrapped | Notreported | Notreported | Notreported | SMD | Notreported | Jiangsu Green Materials Valley New Material T&D Co., Ltd, China | SMD | SMD | tensile |  | 4 |  | 1507.4 | Notreported | SMD | 60.3 | Notreported | SMD | Notreported | Notreported | SMD | SMD | SMD | SMD | SMD | SMD | SMD | 55 | SMD | 1440 | SMD | cement: 173, silica fume: 74, fly ash: 247, fine aggregate (sea sand): 600, coarse aggregate: 1160, seawater: 188 (kg/m鲁); w/c: 0.4 | 11.4 | 50 | 0 | 30 | SMD | sea water | Notreported | NaCl:24.53, MgCl2:5.20, Na2SO4:4.09, CaCl2:1.16, KCl:0.70, NaHCO3:0.20; g/L | SMD | SMD | SMD | SMD | SMD | SMD | SMD | SMD | SMD | SMD | SMD | SMD | SMD | SMD | SMD | SMD | SMD | SMD | SMD | SMD | SMD | SMD | SMD | SMD | SMD | SMD | SMD | SMD | SMD | SMD | SMD | SMD | SMD | SMD | 4 | 1454.6 | Notreported | SMD | 96.5% | 62.5 | Notreported | SMD | 1.036 | Notreported | Notreported | SMD | Notreported | Notreported | Notreported | Notreported | SMD | Notreported | Notreported | Notreported | SMD | Notreported | SMD | SMD | SMD | SMD
1 | Effect of alkalinity and pre-cracks of seawater sea-sand concrete on the deterioration of BFRP bars in marine environment | Deju Zhu, Junjie Yang, Kaidan Chu, Shuaicheng Guo | 1 | Construction and Building Materials | 2025 |  | 14 | Basalt | Notreported | epoxy | Notreported | Notreported | Notreported | Notreported | Notreported | 65 | Notreported | 8 | 28.26 | 50.26544 | helically wrapped | Notreported | Notreported | Notreported | SMD | Notreported | Jiangsu Green Materials Valley New Material T&D Co., Ltd, China | SMD | SMD | tensile |  | 4 |  | 1507.4 | Notreported | SMD | 60.3 | Notreported | SMD | Notreported | Notreported | SMD | SMD | SMD | SMD | SMD | SMD | SMD | 55 | SMD | 2880 | SMD | cement: 173, silica fume: 74, fly ash: 247, fine aggregate (sea sand): 600, coarse aggregate: 1160, seawater: 188 (kg/m鲁); w/c: 0.4 | 11.4 | 50 | 0 | 30 | SMD | sea water | Notreported | NaCl:24.53, MgCl2:5.20, Na2SO4:4.09, CaCl2:1.16, KCl:0.70, NaHCO3:0.20; g/L | SMD | SMD | SMD | SMD | SMD | SMD | SMD | SMD | SMD | SMD | SMD | SMD | SMD | SMD | SMD | SMD | SMD | SMD | SMD | SMD | SMD | SMD | SMD | SMD | SMD | SMD | SMD | SMD | SMD | SMD | SMD | SMD | SMD | SMD | 4 | 1394.3 | Notreported | SMD | 92.5% | 62.3 | Notreported | SMD | 1.033 | Notreported | Notreported | SMD | Notreported | Notreported | Notreported | Notreported | SMD | Notreported | Notreported | Notreported | SMD | Notreported | SMD | SMD | SMD | SMD
1 | Effect of alkalinity and pre-cracks of seawater sea-sand concrete on the deterioration of BFRP bars in marine environment | Deju Zhu, Junjie Yang, Kaidan Chu, Shuaicheng Guo | 1 | Construction and Building Materials | 2025 |  | 15 | Basalt | Notreported | epoxy | Notreported | Notreported | Notreported | Notreported | Notreported | 65 | Notreported | 8 | 28.26 | 50.26544 | helically wrapped | Notreported | Notreported | Notreported | SMD | Notreported | Jiangsu Green Materials Valley New Material T&D Co., Ltd, China | SMD | SMD | tensile |  | 4 |  | 1507.4 | Notreported | SMD | 60.3 | Notreported | SMD | Notreported | Notreported | SMD | SMD | SMD | SMD | SMD | SMD | SMD | 55 | SMD | 4320 | SMD | cement: 173, silica fume: 74, fly ash: 247, fine aggregate (sea sand): 600, coarse aggregate: 1160, seawater: 188 (kg/m鲁); w/c: 0.4 | 11.4 | 50 | 0 | 30 | SMD | sea water | Notreported | NaCl:24.53, MgCl2:5.20, Na2SO4:4.09, CaCl2:1.16, KCl:0.70, NaHCO3:0.20; g/L | SMD | SMD | SMD | SMD | SMD | SMD | SMD | SMD | SMD | SMD | SMD | SMD | SMD | SMD | SMD | SMD | SMD | SMD | SMD | SMD | SMD | SMD | SMD | SMD | SMD | SMD | SMD | SMD | SMD | SMD | SMD | SMD | SMD | SMD | 4 | 1362.7 | Notreported | SMD | 90.4% | 62.2 | Notreported | SMD | 1.031 | Notreported | Notreported | SMD | Notreported | Notreported | Notreported | Notreported | SMD | Notreported | Notreported | Notreported | SMD | Notreported | SMD | SMD | SMD | SMD
0 | Effect of alkalinity and pre-cracks of seawater sea-sand concrete on the deterioration of BFRP bars in marine environment | Deju Zhu, Junjie Yang, Kaidan Chu, Shuaicheng Guo | 1 | Construction and Building Materials | 2025 |  | 16 | Basalt | Notreported | epoxy | Notreported | Notreported | Notreported | Notreported | Notreported | 65 | Notreported | 8 | 28.26 | 50.26544 | helically wrapped | Notreported | Notreported | Notreported | SMD | Notreported | Jiangsu Green Materials Valley New Material T&D Co., Ltd, China | SMD | SMD | tensile |  | 4 |  | 1507.4 | Notreported | SMD | 60.3 | Notreported | SMD | Notreported | Notreported | SMD | SMD | SMD | SMD | SMD | SMD | SMD | 55 | SMD | 1440 | SMD | cement: 173, silica fume: 74, fly ash: 247, fine aggregate (sea sand): 600, coarse aggregate: 1160, seawater: 188 (kg/m鲁); w/c: 0.4 | 11.4 | 50 | 1 | 30 | width of crack:0.1mm | sea water | Notreported | NaCl:24.53, MgCl2:5.20, Na2SO4:4.09, CaCl2:1.16, KCl:0.70, NaHCO3:0.20; g/L | SMD | SMD | SMD | SMD | SMD | SMD | SMD | SMD | SMD | SMD | SMD | SMD | SMD | SMD | SMD | SMD | SMD | SMD | SMD | SMD | SMD | SMD | SMD | SMD | SMD | SMD | SMD | SMD | SMD | SMD | SMD | SMD | SMD | SMD | 4 | 1450.8 | Notreported | SMD | 96.2% | 61.9 | Notreported | SMD | 1.026 | Notreported | Notreported | SMD | Notreported | Notreported | Notreported | Notreported | SMD | Notreported | Notreported | Notreported | SMD | Notreported | SMD | SMD | SMD | SMD | [11 empty] | crack size not a feature here
0 | Effect of alkalinity and pre-cracks of seawater sea-sand concrete on the deterioration of BFRP bars in marine environment | Deju Zhu, Junjie Yang, Kaidan Chu, Shuaicheng Guo | 1 | Construction and Building Materials | 2025 |  | 17 | Basalt | Notreported | epoxy | Notreported | Notreported | Notreported | Notreported | Notreported | 65 | Notreported | 8 | 28.26 | 50.26544 | helically wrapped | Notreported | Notreported | Notreported | SMD | Notreported | Jiangsu Green Materials Valley New Material T&D Co., Ltd, China | SMD | SMD | tensile |  | 4 |  | 1507.4 | Notreported | SMD | 60.3 | Notreported | SMD | Notreported | Notreported | SMD | SMD | SMD | SMD | SMD | SMD | SMD | 55 | SMD | 2880 | SMD | cement: 173, silica fume: 74, fly ash: 247, fine aggregate (sea sand): 600, coarse aggregate: 1160, seawater: 188 (kg/m鲁); w/c: 0.4 | 11.4 | 50 | 1 | 30 | width of crack:0.1mm | sea water | Notreported | NaCl:24.53, MgCl2:5.20, Na2SO4:4.09, CaCl2:1.16, KCl:0.70, NaHCO3:0.20; g/L | SMD | SMD | SMD | SMD | SMD | SMD | SMD | SMD | SMD | SMD | SMD | SMD | SMD | SMD | SMD | SMD | SMD | SMD | SMD | SMD | SMD | SMD | SMD | SMD | SMD | SMD | SMD | SMD | SMD | SMD | SMD | SMD | SMD | SMD | 4 | 1404.8 | Notreported | SMD | 93.2% | 61.9 | Notreported | SMD | 1.026 | Notreported | Notreported | SMD | Notreported | Notreported | Notreported | Notreported | SMD | Notreported | Notreported | Notreported | SMD | Notreported | SMD | SMD | SMD | SMD | [11 empty] | crack size not a feature here
0 | Effect of alkalinity and pre-cracks of seawater sea-sand concrete on the deterioration of BFRP bars in marine environment | Deju Zhu, Junjie Yang, Kaidan Chu, Shuaicheng Guo | 1 | Construction and Building Materials | 2025 |  | 18 | Basalt | Notreported | epoxy | Notreported | Notreported | Notreported | Notreported | Notreported | 65 | Notreported | 8 | 28.26 | 50.26544 | helically wrapped | Notreported | Notreported | Notreported | SMD | Notreported | Jiangsu Green Materials Valley New Material T&D Co., Ltd, China | SMD | SMD | tensile |  | 4 |  | 1507.4 | Notreported | SMD | 60.3 | Notreported | SMD | Notreported | Notreported | SMD | SMD | SMD | SMD | SMD | SMD | SMD | 55 | SMD | 4320 | SMD | cement: 173, silica fume: 74, fly ash: 247, fine aggregate (sea sand): 600, coarse aggregate: 1160, seawater: 188 (kg/m鲁); w/c: 0.4 | 11.4 | 50 | 1 | 30 | width of crack:0.1mm | sea water | Notreported | NaCl:24.53, MgCl2:5.20, Na2SO4:4.09, CaCl2:1.16, KCl:0.70, NaHCO3:0.20; g/L | SMD | SMD | SMD | SMD | SMD | SMD | SMD | SMD | SMD | SMD | SMD | SMD | SMD | SMD | SMD | SMD | SMD | SMD | SMD | SMD | SMD | SMD | SMD | SMD | SMD | SMD | SMD | SMD | SMD | SMD | SMD | SMD | SMD | SMD | 4 | 1370.2 | Notreported | SMD | 90.9% | 61.7 | Notreported | SMD | 1.023 | Notreported | Notreported | SMD | Notreported | Notreported | Notreported | Notreported | SMD | Notreported | Notreported | Notreported | SMD | Notreported | SMD | SMD | SMD | SMD | [11 empty] | crack size not a feature here
0 | Effect of alkalinity and pre-cracks of seawater sea-sand concrete on the deterioration of BFRP bars in marine environment | Deju Zhu, Junjie Yang, Kaidan Chu, Shuaicheng Guo | 1 | Construction and Building Materials | 2025 |  | 19 | Basalt | Notreported | epoxy | Notreported | Notreported | Notreported | Notreported | Notreported | 65 | Notreported | 8 | 28.26 | 50.26544 | helically wrapped | Notreported | Notreported | Notreported | SMD | Notreported | Jiangsu Green Materials Valley New Material T&D Co., Ltd, China | SMD | SMD | tensile |  | 4 |  | 1507.4 | Notreported | SMD | 60.3 | Notreported | SMD | Notreported | Notreported | SMD | SMD | SMD | SMD | SMD | SMD | SMD | 55 | SMD | 1440 | SMD | cement: 173, silica fume: 74, fly ash: 247, fine aggregate (sea sand): 600, coarse aggregate: 1160, seawater: 188 (kg/m鲁); w/c: 0.4 | 11.4 | 50 | 1 | 30 | width of crack:0.2mm | sea water | Notreported | NaCl:24.53, MgCl2:5.20, Na2SO4:4.09, CaCl2:1.16, KCl:0.70, NaHCO3:0.20; g/L | SMD | SMD | SMD | SMD | SMD | SMD | SMD | SMD | SMD | SMD | SMD | SMD | SMD | SMD | SMD | SMD | SMD | SMD | SMD | SMD | SMD | SMD | SMD | SMD | SMD | SMD | SMD | SMD | SMD | SMD | SMD | SMD | SMD | SMD | 4 | 1472 | Notreported | SMD | 97.7% | 61.1 | Notreported | SMD | 1.013 | Notreported | Notreported | SMD | Notreported | Notreported | Notreported | Notreported | SMD | Notreported | Notreported | Notreported | SMD | Notreported | SMD | SMD | SMD | SMD | [11 empty] | crack size not a feature here
0 | Effect of alkalinity and pre-cracks of seawater sea-sand concrete on the deterioration of BFRP bars in marine environment | Deju Zhu, Junjie Yang, Kaidan Chu, Shuaicheng Guo | 1 | Construction and Building Materials | 2025 |  | 20 | Basalt | Notreported | epoxy | Notreported | Notreported | Notreported | Notreported | Notreported | 65 | Notreported | 8 | 28.26 | 50.26544 | helically wrapped | Notreported | Notreported | Notreported | SMD | Notreported | Jiangsu Green Materials Valley New Material T&D Co., Ltd, China | SMD | SMD | tensile |  | 4 |  | 1507.4 | Notreported | SMD | 60.3 | Notreported | SMD | Notreported | Notreported | SMD | SMD | SMD | SMD | SMD | SMD | SMD | 55 | SMD | 2880 | SMD | cement: 173, silica fume: 74, fly ash: 247, fine aggregate (sea sand): 600, coarse aggregate: 1160, seawater: 188 (kg/m鲁); w/c: 0.4 | 11.4 | 50 | 1 | 30 | width of crack:0.2mm | sea water | Notreported | NaCl:24.53, MgCl2:5.20, Na2SO4:4.09, CaCl2:1.16, KCl:0.70, NaHCO3:0.20; g/L | SMD | SMD | SMD | SMD | SMD | SMD | SMD | SMD | SMD | SMD | SMD | SMD | SMD | SMD | SMD | SMD | SMD | SMD | SMD | SMD | SMD | SMD | SMD | SMD | SMD | SMD | SMD | SMD | SMD | SMD | SMD | SMD | SMD | SMD | 4 | 1415.4 | Notreported | SMD | 93.9% | 61 | Notreported | SMD | 1.012 | Notreported | Notreported | SMD | Notreported | Notreported | Notreported | Notreported | SMD | Notreported | Notreported | Notreported | SMD | Notreported | SMD | SMD | SMD | SMD | [11 empty] | crack size not a feature here
0 | Effect of alkalinity and pre-cracks of seawater sea-sand concrete on the deterioration of BFRP bars in marine environment | Deju Zhu, Junjie Yang, Kaidan Chu, Shuaicheng Guo | 1 | Construction and Building Materials | 2025 |  | 21 | Basalt | Notreported | epoxy | Notreported | Notreported | Notreported | Notreported | Notreported | 65 | Notreported | 8 | 28.26 | 50.26544 | helically wrapped | Notreported | Notreported | Notreported | SMD | Notreported | Jiangsu Green Materials Valley New Material T&D Co., Ltd, China | SMD | SMD | tensile |  | 4 |  | 1507.4 | Notreported | SMD | 60.3 | Notreported | SMD | Notreported | Notreported | SMD | SMD | SMD | SMD | SMD | SMD | SMD | 55 | SMD | 4320 | SMD | cement: 173, silica fume: 74, fly ash: 247, fine aggregate (sea sand): 600, coarse aggregate: 1160, seawater: 188 (kg/m鲁); w/c: 0.4 | 11.4 | 50 | 1 | 30 | width of crack:0.2mm | sea water | Notreported | NaCl:24.53, MgCl2:5.20, Na2SO4:4.09, CaCl2:1.16, KCl:0.70, NaHCO3:0.20; g/L | SMD | SMD | SMD | SMD | SMD | SMD | SMD | SMD | SMD | SMD | SMD | SMD | SMD | SMD | SMD | SMD | SMD | SMD | SMD | SMD | SMD | SMD | SMD | SMD | SMD | SMD | SMD | SMD | SMD | SMD | SMD | SMD | SMD | SMD | 4 | 1380.8 | Notreported | SMD | 91.6% | 61.4 | Notreported | SMD | 1.018 | Notreported | Notreported | SMD | Notreported | Notreported | Notreported | Notreported | SMD | Notreported | Notreported | Notreported | SMD | Notreported | SMD | SMD | SMD | SMD | [11 empty] | crack size not a feature here
0 | Effect of alkalinity and pre-cracks of seawater sea-sand concrete on the deterioration of BFRP bars in marine environment | Deju Zhu, Junjie Yang, Kaidan Chu, Shuaicheng Guo | 1 | Construction and Building Materials | 2025 |  | 22 | Basalt | Notreported | epoxy | Notreported | Notreported | Notreported | Notreported | Notreported | 65 | Notreported | 8 | 28.26 | 50.26544 | helically wrapped | Notreported | Notreported | Notreported | SMD | Notreported | Jiangsu Green Materials Valley New Material T&D Co., Ltd, China | SMD | SMD | tensile |  | 4 |  | 1507.4 | Notreported | SMD | 60.3 | Notreported | SMD | Notreported | Notreported | SMD | SMD | SMD | SMD | SMD | SMD | SMD | 55 | SMD | 1440 | SMD | cement: 173, silica fume: 74, fly ash: 247, fine aggregate (sea sand): 600, coarse aggregate: 1160, seawater: 188 (kg/m鲁); w/c: 0.4 | 11.4 | 50 | 1 | 30 | width of crack:0.2mm | sea water | Notreported | NaCl:24.53, MgCl2:5.20, Na2SO4:4.09, CaCl2:1.16, KCl:0.70, NaHCO3:0.20; g/L | SMD | SMD | SMD | SMD | SMD | SMD | SMD | SMD | SMD | SMD | SMD | SMD | SMD | SMD | SMD | SMD | SMD | SMD | SMD | SMD | SMD | SMD | SMD | SMD | SMD | SMD | SMD | SMD | SMD | SMD | SMD | SMD | SMD | SMD | 4 | 1464.1 | Notreported | SMD | 97.1% | 61.2 | Notreported | SMD | 1.015 | Notreported | Notreported | SMD | Notreported | Notreported | Notreported | Notreported | SMD | Notreported | Notreported | Notreported | SMD | Notreported | SMD | SMD | SMD | SMD | [11 empty] | crack size not a feature here
0 | Effect of alkalinity and pre-cracks of seawater sea-sand concrete on the deterioration of BFRP bars in marine environment | Deju Zhu, Junjie Yang, Kaidan Chu, Shuaicheng Guo | 1 | Construction and Building Materials | 2025 |  | 23 | Basalt | Notreported | epoxy | Notreported | Notreported | Notreported | Notreported | Notreported | 65 | Notreported | 8 | 28.26 | 50.26544 | helically wrapped | Notreported | Notreported | Notreported | SMD | Notreported | Jiangsu Green Materials Valley New Material T&D Co., Ltd, China | SMD | SMD | tensile |  | 4 |  | 1507.4 | Notreported | SMD | 60.3 | Notreported | SMD | Notreported | Notreported | SMD | SMD | SMD | SMD | SMD | SMD | SMD | 55 | SMD | 2880 | SMD | cement: 173, silica fume: 74, fly ash: 247, fine aggregate (sea sand): 600, coarse aggregate: 1160, seawater: 188 (kg/m鲁); w/c: 0.4 | 11.4 | 50 | 1 | 30 | width of crack:0.3mm | sea water | Notreported | NaCl:24.53, MgCl2:5.20, Na2SO4:4.09, CaCl2:1.16, KCl:0.70, NaHCO3:0.20; g/L | SMD | SMD | SMD | SMD | SMD | SMD | SMD | SMD | SMD | SMD | SMD | SMD | SMD | SMD | SMD | SMD | SMD | SMD | SMD | SMD | SMD | SMD | SMD | SMD | SMD | SMD | SMD | SMD | SMD | SMD | SMD | SMD | SMD | SMD | 4 | 1401.9 | Notreported | SMD | 93% | 61.3 | Notreported | SMD | 1.017 | Notreported | Notreported | SMD | Notreported | Notreported | Notreported | Notreported | SMD | Notreported | Notreported | Notreported | SMD | Notreported | SMD | SMD | SMD | SMD | [11 empty] | crack size not a feature here
0 | Effect of alkalinity and pre-cracks of seawater sea-sand concrete on the deterioration of BFRP bars in marine environment | Deju Zhu, Junjie Yang, Kaidan Chu, Shuaicheng Guo | 1 | Construction and Building Materials | 2025 |  | 24 | Basalt | Notreported | epoxy | Notreported | Notreported | Notreported | Notreported | Notreported | 65 | Notreported | 8 | 28.26 | 50.26544 | helically wrapped | Notreported | Notreported | Notreported | SMD | Notreported | Jiangsu Green Materials Valley New Material T&D Co., Ltd, China | SMD | SMD | tensile |  | 4 |  | 1507.4 | Notreported | SMD | 60.3 | Notreported | SMD | Notreported | Notreported | SMD | SMD | SMD | SMD | SMD | SMD | SMD | 55 | SMD | 4320 | SMD | cement: 173, silica fume: 74, fly ash: 247, fine aggregate (sea sand): 600, coarse aggregate: 1160, seawater: 188 (kg/m鲁); w/c: 0.4 | 11.4 | 50 | 1 | 30 | width of crack:0.3mm | sea water | Notreported | NaCl:24.53, MgCl2:5.20, Na2SO4:4.09, CaCl2:1.16, KCl:0.70, NaHCO3:0.20; g/L | SMD | SMD | SMD | SMD | SMD | SMD | SMD | SMD | SMD | SMD | SMD | SMD | SMD | SMD | SMD | SMD | SMD | SMD | SMD | SMD | SMD | SMD | SMD | SMD | SMD | SMD | SMD | SMD | SMD | SMD | SMD | SMD | SMD | SMD | 4 | 1374.7 | Notreported | SMD | 91.2% | 61.1 | Notreported | SMD | 1.013 | Notreported | Notreported | SMD | Notreported | Notreported | Notreported | Notreported | SMD | Notreported | Notreported | Notreported | SMD | Notreported | SMD | SMD | SMD | SMD | [11 empty] | crack size not a feature here
1 | Experimental investigation on the tensile strength degradation of CFRP tendons with anchorage systems under seawater immersion | Xiaoyu Zhang, Zihua Zhang, Chunheng Zhou, Xuan Wang, Zhenwen Zhang | 1 | Ocean Engineering | 2025 |  | 1 | Carbon | Notreported | epoxy | Notreported | 73 | Notreported | Notreported | Notreported | Notreported | Notreported | 12 | Notreported | Notreported | no rib | smooth | Notreported | Notreported | SMD | Notreported | Notreported | Notreported | Notreported | tensile |  | 3 | sd | 2125.6 | 1.771265 | SMD | Notreported | Notreported | SMD | Notreported | Notreported | SMD | SMD | SMD | SMD | SMD | SMD | SMD | 20 | SMD | 720 | SMD | SMD | SMD | SMD | SMD | SMD | SMD | artificial seawater | Notreported | NaCl:24.53, MgCl2:5.20, Na2SO4:4.09, CaCl2:1.16; g/L | SMD | SMD | SMD | SMD | SMD | SMD | SMD | SMD | SMD | SMD | SMD | SMD | SMD | SMD | SMD | SMD | SMD | SMD | SMD | SMD | SMD | SMD | SMD | SMD | SMD | SMD | SMD | SMD | SMD | SMD | SMD | SMD | SMD | SMD | 1 | 1966.18 | SMD | SMD | 92.5% | Notreported | SMD | SMD | Notreported | Notreported | SMD | SMD | Notreported | Notreported | Notreported | Notreported | SMD | Notreported | Notreported | Notreported | SMD | Notreported | SMD | SMD | SMD | SMD
1 | Experimental investigation on the tensile strength degradation of CFRP tendons with anchorage systems under seawater immersion | Xiaoyu Zhang, Zihua Zhang, Chunheng Zhou, Xuan Wang, Zhenwen Zhang | 1 | Ocean Engineering | 2025 |  | 2 | Carbon | Notreported | epoxy | Notreported | 73 | Notreported | Notreported | Notreported | Notreported | Notreported | 12 | Notreported | Notreported | no rib | smooth | Notreported | Notreported | SMD | Notreported | Notreported | Notreported | Notreported | tensile |  | 3 |  | 2125.6 | 1.771265 | SMD | Notreported | Notreported | SMD | Notreported | Notreported | SMD | SMD | SMD | SMD | SMD | SMD | SMD | 20 | SMD | 720 | SMD | SMD | SMD | SMD | SMD | SMD | SMD | artificial seawater | Notreported | NaCl:24.53, MgCl2:5.20, Na2SO4:4.09, CaCl2:1.16; g/L | SMD | SMD | SMD | SMD | SMD | SMD | SMD | SMD | SMD | SMD | SMD | SMD | SMD | SMD | SMD | SMD | SMD | SMD | SMD | SMD | SMD | SMD | SMD | SMD | SMD | SMD | SMD | SMD | SMD | SMD | SMD | SMD | SMD | SMD | 1 | 2072.46 | SMD | SMD | 97.5% | Notreported | SMD | SMD | Notreported | Notreported | SMD | SMD | Notreported | Notreported | Notreported | Notreported | SMD | Notreported | Notreported | Notreported | SMD | Notreported | SMD | SMD | SMD | SMD
1 | Experimental investigation on the tensile strength degradation of CFRP tendons with anchorage systems under seawater immersion | Xiaoyu Zhang, Zihua Zhang, Chunheng Zhou, Xuan Wang, Zhenwen Zhang | 1 | Ocean Engineering | 2025 |  | 3 | Carbon | Notreported | epoxy | Notreported | 73 | Notreported | Notreported | Notreported | Notreported | Notreported | 12 | Notreported | Notreported | no rib | smooth | Notreported | Notreported | SMD | Notreported | Notreported | Notreported | Notreported | tensile |  | 3 |  | 2125.6 | 1.771265 | SMD | Notreported | Notreported | SMD | Notreported | Notreported | SMD | SMD | SMD | SMD | SMD | SMD | SMD | 20 | SMD | 720 | SMD | SMD | SMD | SMD | SMD | SMD | SMD | artificial seawater | Notreported | NaCl:24.53, MgCl2:5.20, Na2SO4:4.09, CaCl2:1.16; g/L | SMD | SMD | SMD | SMD | SMD | SMD | SMD | SMD | SMD | SMD | SMD | SMD | SMD | SMD | SMD | SMD | SMD | SMD | SMD | SMD | SMD | SMD | SMD | SMD | SMD | SMD | SMD | SMD | SMD | SMD | SMD | SMD | SMD | SMD | 1 | 2178.74 | SMD | SMD | 102.5% | Notreported | SMD | SMD | Notreported | Notreported | SMD | SMD | Notreported | Notreported | Notreported | Notreported | SMD | Notreported | Notreported | Notreported | SMD | Notreported | SMD | SMD | SMD | SMD
1 | Experimental investigation on the tensile strength degradation of CFRP tendons with anchorage systems under seawater immersion | Xiaoyu Zhang, Zihua Zhang, Chunheng Zhou, Xuan Wang, Zhenwen Zhang | 1 | Ocean Engineering | 2025 |  | 4 | Carbon | Notreported | epoxy | Notreported | 73 | Notreported | Notreported | Notreported | Notreported | Notreported | 12 | Notreported | Notreported | no rib | smooth | Notreported | Notreported | SMD | Notreported | Notreported | Notreported | Notreported | tensile |  | 3 |  | 2125.6 | 1.771265 | SMD | Notreported | Notreported | SMD | Notreported | Notreported | SMD | SMD | SMD | SMD | SMD | SMD | SMD | 20 | SMD | 2160 | SMD | SMD | SMD | SMD | SMD | SMD | SMD | artificial seawater | Notreported | NaCl:24.53, MgCl2:5.20, Na2SO4:4.09, CaCl2:1.16; g/L | SMD | SMD | SMD | SMD | SMD | SMD | SMD | SMD | SMD | SMD | SMD | SMD | SMD | SMD | SMD | SMD | SMD | SMD | SMD | SMD | SMD | SMD | SMD | SMD | SMD | SMD | SMD | SMD | SMD | SMD | SMD | SMD | SMD | SMD | 1 | 2036.8 | SMD | SMD | 95.82% | Notreported | SMD | SMD | Notreported | Notreported | SMD | SMD | Notreported | Notreported | Notreported | Notreported | SMD | Notreported | Notreported | Notreported | SMD | Notreported | SMD | SMD | SMD | SMD
1 | Experimental investigation on the tensile strength degradation of CFRP tendons with anchorage systems under seawater immersion | Xiaoyu Zhang, Zihua Zhang, Chunheng Zhou, Xuan Wang, Zhenwen Zhang | 1 | Ocean Engineering | 2025 |  | 5 | Carbon | Notreported | epoxy | Notreported | 73 | Notreported | Notreported | Notreported | Notreported | Notreported | 12 | Notreported | Notreported | no rib | smooth | Notreported | Notreported | SMD | Notreported | Notreported | Notreported | Notreported | tensile |  | 3 |  | 2125.6 | 1.771265 | SMD | Notreported | Notreported | SMD | Notreported | Notreported | SMD | SMD | SMD | SMD | SMD | SMD | SMD | 20 | SMD | 2160 | SMD | SMD | SMD | SMD | SMD | SMD | SMD | artificial seawater | Notreported | NaCl:24.53, MgCl2:5.20, Na2SO4:4.09, CaCl2:1.16; g/L | SMD | SMD | SMD | SMD | SMD | SMD | SMD | SMD | SMD | SMD | SMD | SMD | SMD | SMD | SMD | SMD | SMD | SMD | SMD | SMD | SMD | SMD | SMD | SMD | SMD | SMD | SMD | SMD | SMD | SMD | SMD | SMD | SMD | SMD | 1 | 2057.01 | SMD | SMD | 96.77% | Notreported | SMD | SMD | Notreported | Notreported | SMD | SMD | Notreported | Notreported | Notreported | Notreported | SMD | Notreported | Notreported | Notreported | SMD | Notreported | SMD | SMD | SMD | SMD
1 | Experimental investigation on the tensile strength degradation of CFRP tendons with anchorage systems under seawater immersion | Xiaoyu Zhang, Zihua Zhang, Chunheng Zhou, Xuan Wang, Zhenwen Zhang | 1 | Ocean Engineering | 2025 |  | 6 | Carbon | Notreported | epoxy | Notreported | 73 | Notreported | Notreported | Notreported | Notreported | Notreported | 12 | Notreported | Notreported | no rib | smooth | Notreported | Notreported | SMD | Notreported | Notreported | Notreported | Notreported | tensile |  | 3 |  | 2125.6 | 1.771265 | SMD | Notreported | Notreported | SMD | Notreported | Notreported | SMD | SMD | SMD | SMD | SMD | SMD | SMD | 20 | SMD | 2160 | SMD | SMD | SMD | SMD | SMD | SMD | SMD | artificial seawater | Notreported | NaCl:24.53, MgCl2:5.20, Na2SO4:4.09, CaCl2:1.16; g/L | SMD | SMD | SMD | SMD | SMD | SMD | SMD | SMD | SMD | SMD | SMD | SMD | SMD | SMD | SMD | SMD | SMD | SMD | SMD | SMD | SMD | SMD | SMD | SMD | SMD | SMD | SMD | SMD | SMD | SMD | SMD | SMD | SMD | SMD | 1 | 2096.42 | SMD | SMD | 98.63% | Notreported | SMD | SMD | Notreported | Notreported | SMD | SMD | Notreported | Notreported | Notreported | Notreported | SMD | Notreported | Notreported | Notreported | SMD | Notreported | SMD | SMD | SMD | SMD
1 | Experimental investigation on the tensile strength degradation of CFRP tendons with anchorage systems under seawater immersion | Xiaoyu Zhang, Zihua Zhang, Chunheng Zhou, Xuan Wang, Zhenwen Zhang | 1 | Ocean Engineering | 2025 |  | 7 | Carbon | Notreported | epoxy | Notreported | 73 | Notreported | Notreported | Notreported | Notreported | Notreported | 12 | Notreported | Notreported | no rib | smooth | Notreported | Notreported | SMD | Notreported | Notreported | Notreported | Notreported | tensile |  | 3 |  | 2125.6 | 1.771265 | SMD | Notreported | Notreported | SMD | Notreported | Notreported | SMD | SMD | SMD | SMD | SMD | SMD | SMD | 20 | SMD | 4320 | SMD | SMD | SMD | SMD | SMD | SMD | SMD | artificial seawater | Notreported | NaCl:24.53, MgCl2:5.20, Na2SO4:4.09, CaCl2:1.16; g/L | SMD | SMD | SMD | SMD | SMD | SMD | SMD | SMD | SMD | SMD | SMD | SMD | SMD | SMD | SMD | SMD | SMD | SMD | SMD | SMD | SMD | SMD | SMD | SMD | SMD | SMD | SMD | SMD | SMD | SMD | SMD | SMD | SMD | SMD | 1 | 1700.31 | SMD | SMD | 79.99% | Notreported | SMD | SMD | Notreported | Notreported | SMD | SMD | Notreported | Notreported | Notreported | Notreported | SMD | Notreported | Notreported | Notreported | SMD | Notreported | SMD | SMD | SMD | SMD
1 | Experimental investigation on the tensile strength degradation of CFRP tendons with anchorage systems under seawater immersion | Xiaoyu Zhang, Zihua Zhang, Chunheng Zhou, Xuan Wang, Zhenwen Zhang | 1 | Ocean Engineering | 2025 |  | 8 | Carbon | Notreported | epoxy | Notreported | 73 | Notreported | Notreported | Notreported | Notreported | Notreported | 12 | Notreported | Notreported | no rib | smooth | Notreported | Notreported | SMD | Notreported | Notreported | Notreported | Notreported | tensile |  | 3 |  | 2125.6 | 1.771265 | SMD | Notreported | Notreported | SMD | Notreported | Notreported | SMD | SMD | SMD | SMD | SMD | SMD | SMD | 20 | SMD | 4320 | SMD | SMD | SMD | SMD | SMD | SMD | SMD | artificial seawater | Notreported | NaCl:24.53, MgCl2:5.20, Na2SO4:4.09, CaCl2:1.16; g/L | SMD | SMD | SMD | SMD | SMD | SMD | SMD | SMD | SMD | SMD | SMD | SMD | SMD | SMD | SMD | SMD | SMD | SMD | SMD | SMD | SMD | SMD | SMD | SMD | SMD | SMD | SMD | SMD | SMD | SMD | SMD | SMD | SMD | SMD | 1 | 1877.13 | SMD | SMD | 88.31% | Notreported | SMD | SMD | Notreported | Notreported | SMD | SMD | Notreported | Notreported | Notreported | Notreported | SMD | Notreported | Notreported | Notreported | SMD | Notreported | SMD | SMD | SMD | SMD
1 | Experimental investigation on the tensile strength degradation of CFRP tendons with anchorage systems under seawater immersion | Xiaoyu Zhang, Zihua Zhang, Chunheng Zhou, Xuan Wang, Zhenwen Zhang | 1 | Ocean Engineering | 2025 |  | 9 | Carbon | Notreported | epoxy | Notreported | 73 | Notreported | Notreported | Notreported | Notreported | Notreported | 12 | Notreported | Notreported | no rib | smooth | Notreported | Notreported | SMD | Notreported | Notreported | Notreported | Notreported | tensile |  | 3 |  | 2125.6 | 1.771265 | SMD | Notreported | Notreported | SMD | Notreported | Notreported | SMD | SMD | SMD | SMD | SMD | SMD | SMD | 20 | SMD | 4320 | SMD | SMD | SMD | SMD | SMD | SMD | SMD | artificial seawater | Notreported | NaCl:24.53, MgCl2:5.20, Na2SO4:4.09, CaCl2:1.16; g/L | SMD | SMD | SMD | SMD | SMD | SMD | SMD | SMD | SMD | SMD | SMD | SMD | SMD | SMD | SMD | SMD | SMD | SMD | SMD | SMD | SMD | SMD | SMD | SMD | SMD | SMD | SMD | SMD | SMD | SMD | SMD | SMD | SMD | SMD | 1 | 1973.52 | SMD | SMD | 92.85% | Notreported | SMD | SMD | Notreported | Notreported | SMD | SMD | Notreported | Notreported | Notreported | Notreported | SMD | Notreported | Notreported | Notreported | SMD | Notreported | SMD | SMD | SMD | SMD
1 | Experimental investigation on the tensile strength degradation of CFRP tendons with anchorage systems under seawater immersion | Xiaoyu Zhang, Zihua Zhang, Chunheng Zhou, Xuan Wang, Zhenwen Zhang | 1 | Ocean Engineering | 2025 |  | 10 | Carbon | Notreported | epoxy | Notreported | 73 | Notreported | Notreported | Notreported | Notreported | Notreported | 12 | Notreported | Notreported | no rib | smooth | Notreported | Notreported | SMD | Notreported | Notreported | Notreported | Notreported | tensile |  | 3 |  | 2125.6 | 1.771265 | SMD | Notreported | Notreported | SMD | Notreported | Notreported | SMD | SMD | SMD | SMD | SMD | SMD | SMD | 40 | SMD | 720 | SMD | SMD | SMD | SMD | SMD | SMD | SMD | artificial seawater | Notreported | NaCl:24.53, MgCl2:5.20, Na2SO4:4.09, CaCl2:1.16; g/L | SMD | SMD | SMD | SMD | SMD | SMD | SMD | SMD | SMD | SMD | SMD | SMD | SMD | SMD | SMD | SMD | SMD | SMD | SMD | SMD | SMD | SMD | SMD | SMD | SMD | SMD | SMD | SMD | SMD | SMD | SMD | SMD | SMD | SMD | 1 | 1823.77 | SMD | SMD | 85.8% | Notreported | SMD | SMD | Notreported | Notreported | SMD | SMD | Notreported | Notreported | Notreported | Notreported | SMD | Notreported | Notreported | Notreported | SMD | Notreported | SMD | SMD | SMD | SMD
1 | Experimental investigation on the tensile strength degradation of CFRP tendons with anchorage systems under seawater immersion | Xiaoyu Zhang, Zihua Zhang, Chunheng Zhou, Xuan Wang, Zhenwen Zhang | 1 | Ocean Engineering | 2025 |  | 11 | Carbon | Notreported | epoxy | Notreported | 73 | Notreported | Notreported | Notreported | Notreported | Notreported | 12 | Notreported | Notreported | no rib | smooth | Notreported | Notreported | SMD | Notreported | Notreported | Notreported | Notreported | tensile |  | 3 |  | 2125.6 | 1.771265 | SMD | Notreported | Notreported | SMD | Notreported | Notreported | SMD | SMD | SMD | SMD | SMD | SMD | SMD | 40 | SMD | 720 | SMD | SMD | SMD | SMD | SMD | SMD | SMD | artificial seawater | Notreported | NaCl:24.53, MgCl2:5.20, Na2SO4:4.09, CaCl2:1.16; g/L | SMD | SMD | SMD | SMD | SMD | SMD | SMD | SMD | SMD | SMD | SMD | SMD | SMD | SMD | SMD | SMD | SMD | SMD | SMD | SMD | SMD | SMD | SMD | SMD | SMD | SMD | SMD | SMD | SMD | SMD | SMD | SMD | SMD | SMD | 1 | 1880.27 | SMD | SMD | 88.46% | Notreported | SMD | SMD | Notreported | Notreported | SMD | SMD | Notreported | Notreported | Notreported | Notreported | SMD | Notreported | Notreported | Notreported | SMD | Notreported | SMD | SMD | SMD | SMD
1 | Experimental investigation on the tensile strength degradation of CFRP tendons with anchorage systems under seawater immersion | Xiaoyu Zhang, Zihua Zhang, Chunheng Zhou, Xuan Wang, Zhenwen Zhang | 1 | Ocean Engineering | 2025 |  | 12 | Carbon | Notreported | epoxy | Notreported | 73 | Notreported | Notreported | Notreported | Notreported | Notreported | 12 | Notreported | Notreported | no rib | smooth | Notreported | Notreported | SMD | Notreported | Notreported | Notreported | Notreported | tensile |  | 3 |  | 2125.6 | 1.771265 | SMD | Notreported | Notreported | SMD | Notreported | Notreported | SMD | SMD | SMD | SMD | SMD | SMD | SMD | 40 | SMD | 720 | SMD | SMD | SMD | SMD | SMD | SMD | SMD | artificial seawater | Notreported | NaCl:24.53, MgCl2:5.20, Na2SO4:4.09, CaCl2:1.16; g/L | SMD | SMD | SMD | SMD | SMD | SMD | SMD | SMD | SMD | SMD | SMD | SMD | SMD | SMD | SMD | SMD | SMD | SMD | SMD | SMD | SMD | SMD | SMD | SMD | SMD | SMD | SMD | SMD | SMD | SMD | SMD | SMD | SMD | SMD | 1 | 1936.74 | SMD | SMD | 91.11% | Notreported | SMD | SMD | Notreported | Notreported | SMD | SMD | Notreported | Notreported | Notreported | Notreported | SMD | Notreported | Notreported | Notreported | SMD | Notreported | SMD | SMD | SMD | SMD
1 | Experimental investigation on the tensile strength degradation of CFRP tendons with anchorage systems under seawater immersion | Xiaoyu Zhang, Zihua Zhang, Chunheng Zhou, Xuan Wang, Zhenwen Zhang | 1 | Ocean Engineering | 2025 |  | 13 | Carbon | Notreported | epoxy | Notreported | 73 | Notreported | Notreported | Notreported | Notreported | Notreported | 12 | Notreported | Notreported | no rib | smooth | Notreported | Notreported | SMD | Notreported | Notreported | Notreported | Notreported | tensile |  | 3 |  | 2125.6 | 1.771265 | SMD | Notreported | Notreported | SMD | Notreported | Notreported | SMD | SMD | SMD | SMD | SMD | SMD | SMD | 40 | SMD | 2160 | SMD | SMD | SMD | SMD | SMD | SMD | SMD | artificial seawater | Notreported | NaCl:24.53, MgCl2:5.20, Na2SO4:4.09, CaCl2:1.16; g/L | SMD | SMD | SMD | SMD | SMD | SMD | SMD | SMD | SMD | SMD | SMD | SMD | SMD | SMD | SMD | SMD | SMD | SMD | SMD | SMD | SMD | SMD | SMD | SMD | SMD | SMD | SMD | SMD | SMD | SMD | SMD | SMD | SMD | SMD | 1 | 1786.96 | SMD | SMD | 84.07% | Notreported | SMD | SMD | Notreported | Notreported | SMD | SMD | Notreported | Notreported | Notreported | Notreported | SMD | Notreported | Notreported | Notreported | SMD | Notreported | SMD | SMD | SMD | SMD
1 | Experimental investigation on the tensile strength degradation of CFRP tendons with anchorage systems under seawater immersion | Xiaoyu Zhang, Zihua Zhang, Chunheng Zhou, Xuan Wang, Zhenwen Zhang | 1 | Ocean Engineering | 2025 |  | 14 | Carbon | Notreported | epoxy | Notreported | 73 | Notreported | Notreported | Notreported | Notreported | Notreported | 12 | Notreported | Notreported | no rib | smooth | Notreported | Notreported | SMD | Notreported | Notreported | Notreported | Notreported | tensile |  | 3 |  | 2125.6 | 1.771265 | SMD | Notreported | Notreported | SMD | Notreported | Notreported | SMD | SMD | SMD | SMD | SMD | SMD | SMD | 40 | SMD | 2160 | SMD | SMD | SMD | SMD | SMD | SMD | SMD | artificial seawater | Notreported | NaCl:24.53, MgCl2:5.20, Na2SO4:4.09, CaCl2:1.16; g/L | SMD | SMD | SMD | SMD | SMD | SMD | SMD | SMD | SMD | SMD | SMD | SMD | SMD | SMD | SMD | SMD | SMD | SMD | SMD | SMD | SMD | SMD | SMD | SMD | SMD | SMD | SMD | SMD | SMD | SMD | SMD | SMD | SMD | SMD | 1 | 1825.85 | SMD | SMD | 85.9% | Notreported | SMD | SMD | Notreported | Notreported | SMD | SMD | Notreported | Notreported | Notreported | Notreported | SMD | Notreported | Notreported | Notreported | SMD | Notreported | SMD | SMD | SMD | SMD
1 | Experimental investigation on the tensile strength degradation of CFRP tendons with anchorage systems under seawater immersion | Xiaoyu Zhang, Zihua Zhang, Chunheng Zhou, Xuan Wang, Zhenwen Zhang | 1 | Ocean Engineering | 2025 |  | 15 | Carbon | Notreported | epoxy | Notreported | 73 | Notreported | Notreported | Notreported | Notreported | Notreported | 12 | Notreported | Notreported | no rib | smooth | Notreported | Notreported | SMD | Notreported | Notreported | Notreported | Notreported | tensile |  | 3 |  | 2125.6 | 1.771265 | SMD | Notreported | Notreported | SMD | Notreported | Notreported | SMD | SMD | SMD | SMD | SMD | SMD | SMD | 40 | SMD | 2160 | SMD | SMD | SMD | SMD | SMD | SMD | SMD | artificial seawater | Notreported | NaCl:24.53, MgCl2:5.20, Na2SO4:4.09, CaCl2:1.16; g/L | SMD | SMD | SMD | SMD | SMD | SMD | SMD | SMD | SMD | SMD | SMD | SMD | SMD | SMD | SMD | SMD | SMD | SMD | SMD | SMD | SMD | SMD | SMD | SMD | SMD | SMD | SMD | SMD | SMD | SMD | SMD | SMD | SMD | SMD | 1 | 1864.77 | SMD | SMD | 87.73% | Notreported | SMD | SMD | Notreported | Notreported | SMD | SMD | Notreported | Notreported | Notreported | Notreported | SMD | Notreported | Notreported | Notreported | SMD | Notreported | SMD | SMD | SMD | SMD
1 | Experimental investigation on the tensile strength degradation of CFRP tendons with anchorage systems under seawater immersion | Xiaoyu Zhang, Zihua Zhang, Chunheng Zhou, Xuan Wang, Zhenwen Zhang | 1 | Ocean Engineering | 2025 |  | 16 | Carbon | Notreported | epoxy | Notreported | 73 | Notreported | Notreported | Notreported | Notreported | Notreported | 12 | Notreported | Notreported | no rib | smooth | Notreported | Notreported | SMD | Notreported | Notreported | Notreported | Notreported | tensile |  | 3 |  | 2125.6 | 1.771265 | SMD | Notreported | Notreported | SMD | Notreported | Notreported | SMD | SMD | SMD | SMD | SMD | SMD | SMD | 40 | SMD | 4320 | SMD | SMD | SMD | SMD | SMD | SMD | SMD | artificial seawater | Notreported | NaCl:24.53, MgCl2:5.20, Na2SO4:4.09, CaCl2:1.16; g/L | SMD | SMD | SMD | SMD | SMD | SMD | SMD | SMD | SMD | SMD | SMD | SMD | SMD | SMD | SMD | SMD | SMD | SMD | SMD | SMD | SMD | SMD | SMD | SMD | SMD | SMD | SMD | SMD | SMD | SMD | SMD | SMD | SMD | SMD | 1 | 1534.08 | SMD | SMD | 72.17% | Notreported | SMD | SMD | Notreported | Notreported | SMD | SMD | Notreported | Notreported | Notreported | Notreported | SMD | Notreported | Notreported | Notreported | SMD | Notreported | SMD | SMD | SMD | SMD
1 | Experimental investigation on the tensile strength degradation of CFRP tendons with anchorage systems under seawater immersion | Xiaoyu Zhang, Zihua Zhang, Chunheng Zhou, Xuan Wang, Zhenwen Zhang | 1 | Ocean Engineering | 2025 |  | 17 | Carbon | Notreported | epoxy | Notreported | 73 | Notreported | Notreported | Notreported | Notreported | Notreported | 12 | Notreported | Notreported | no rib | smooth | Notreported | Notreported | SMD | Notreported | Notreported | Notreported | Notreported | tensile |  | 3 |  | 2125.6 | 1.771265 | SMD | Notreported | Notreported | SMD | Notreported | Notreported | SMD | SMD | SMD | SMD | SMD | SMD | SMD | 40 | SMD | 4320 | SMD | SMD | SMD | SMD | SMD | SMD | SMD | artificial seawater | Notreported | NaCl:24.53, MgCl2:5.20, Na2SO4:4.09, CaCl2:1.16; g/L | SMD | SMD | SMD | SMD | SMD | SMD | SMD | SMD | SMD | SMD | SMD | SMD | SMD | SMD | SMD | SMD | SMD | SMD | SMD | SMD | SMD | SMD | SMD | SMD | SMD | SMD | SMD | SMD | SMD | SMD | SMD | SMD | SMD | SMD | 1 | 1571.22 | SMD | SMD | 73.92% | Notreported | SMD | SMD | Notreported | Notreported | SMD | SMD | Notreported | Notreported | Notreported | Notreported | SMD | Notreported | Notreported | Notreported | SMD | Notreported | SMD | SMD | SMD | SMD
1 | Experimental investigation on the tensile strength degradation of CFRP tendons with anchorage systems under seawater immersion | Xiaoyu Zhang, Zihua Zhang, Chunheng Zhou, Xuan Wang, Zhenwen Zhang | 1 | Ocean Engineering | 2025 |  | 18 | Carbon | Notreported | epoxy | Notreported | 73 | Notreported | Notreported | Notreported | Notreported | Notreported | 12 | Notreported | Notreported | no rib | smooth | Notreported | Notreported | SMD | Notreported | Notreported | Notreported | Notreported | tensile |  | 3 |  | 2125.6 | 1.771265 | SMD | Notreported | Notreported | SMD | Notreported | Notreported | SMD | SMD | SMD | SMD | SMD | SMD | SMD | 40 | SMD | 4320 | SMD | SMD | SMD | SMD | SMD | SMD | SMD | artificial seawater | Notreported | NaCl:24.53, MgCl2:5.20, Na2SO4:4.09, CaCl2:1.16; g/L | SMD | SMD | SMD | SMD | SMD | SMD | SMD | SMD | SMD | SMD | SMD | SMD | SMD | SMD | SMD | SMD | SMD | SMD | SMD | SMD | SMD | SMD | SMD | SMD | SMD | SMD | SMD | SMD | SMD | SMD | SMD | SMD | SMD | SMD | 1 | 1715.34 | SMD | SMD | 80.7% | Notreported | SMD | SMD | Notreported | Notreported | SMD | SMD | Notreported | Notreported | Notreported | Notreported | SMD | Notreported | Notreported | Notreported | SMD | Notreported | SMD | SMD | SMD | SMD
1 | Experimental investigation on the tensile strength degradation of CFRP tendons with anchorage systems under seawater immersion | Xiaoyu Zhang, Zihua Zhang, Chunheng Zhou, Xuan Wang, Zhenwen Zhang | 1 | Ocean Engineering | 2025 |  | 19 | Carbon | Notreported | epoxy | Notreported | 73 | Notreported | Notreported | Notreported | Notreported | Notreported | 12 | Notreported | Notreported | no rib | smooth | Notreported | Notreported | SMD | Notreported | Notreported | Notreported | Notreported | tensile |  | 3 |  | 2125.6 | 1.771265 | SMD | Notreported | Notreported | SMD | Notreported | Notreported | SMD | SMD | SMD | SMD | SMD | SMD | SMD | 60 | SMD | 720 | SMD | SMD | SMD | SMD | SMD | SMD | SMD | artificial seawater | Notreported | NaCl:24.53, MgCl2:5.20, Na2SO4:4.09, CaCl2:1.16; g/L | SMD | SMD | SMD | SMD | SMD | SMD | SMD | SMD | SMD | SMD | SMD | SMD | SMD | SMD | SMD | SMD | SMD | SMD | SMD | SMD | SMD | SMD | SMD | SMD | SMD | SMD | SMD | SMD | SMD | SMD | SMD | SMD | SMD | SMD | 1 | 1583.59 | SMD | SMD | 74.5% | Notreported | SMD | SMD | Notreported | Notreported | SMD | SMD | Notreported | Notreported | Notreported | Notreported | SMD | Notreported | Notreported | Notreported | SMD | Notreported | SMD | SMD | SMD | SMD
1 | Experimental investigation on the tensile strength degradation of CFRP tendons with anchorage systems under seawater immersion | Xiaoyu Zhang, Zihua Zhang, Chunheng Zhou, Xuan Wang, Zhenwen Zhang | 1 | Ocean Engineering | 2025 |  | 20 | Carbon | Notreported | epoxy | Notreported | 73 | Notreported | Notreported | Notreported | Notreported | Notreported | 12 | Notreported | Notreported | no rib | smooth | Notreported | Notreported | SMD | Notreported | Notreported | Notreported | Notreported | tensile |  | 3 |  | 2125.6 | 1.771265 | SMD | Notreported | Notreported | SMD | Notreported | Notreported | SMD | SMD | SMD | SMD | SMD | SMD | SMD | 60 | SMD | 720 | SMD | SMD | SMD | SMD | SMD | SMD | SMD | artificial seawater | Notreported | NaCl:24.53, MgCl2:5.20, Na2SO4:4.09, CaCl2:1.16; g/L | SMD | SMD | SMD | SMD | SMD | SMD | SMD | SMD | SMD | SMD | SMD | SMD | SMD | SMD | SMD | SMD | SMD | SMD | SMD | SMD | SMD | SMD | SMD | SMD | SMD | SMD | SMD | SMD | SMD | SMD | SMD | SMD | SMD | SMD | 1 | 1640.2 | SMD | SMD | 77.16% | Notreported | SMD | SMD | Notreported | Notreported | SMD | SMD | Notreported | Notreported | Notreported | Notreported | SMD | Notreported | Notreported | Notreported | SMD | Notreported | SMD | SMD | SMD | SMD
1 | Experimental investigation on the tensile strength degradation of CFRP tendons with anchorage systems under seawater immersion | Xiaoyu Zhang, Zihua Zhang, Chunheng Zhou, Xuan Wang, Zhenwen Zhang | 1 | Ocean Engineering | 2025 |  | 21 | Carbon | Notreported | epoxy | Notreported | 73 | Notreported | Notreported | Notreported | Notreported | Notreported | 12 | Notreported | Notreported | no rib | smooth | Notreported | Notreported | SMD | Notreported | Notreported | Notreported | Notreported | tensile |  | 3 |  | 2125.6 | 1.771265 | SMD | Notreported | Notreported | SMD | Notreported | Notreported | SMD | SMD | SMD | SMD | SMD | SMD | SMD | 60 | SMD | 720 | SMD | SMD | SMD | SMD | SMD | SMD | SMD | artificial seawater | Notreported | NaCl:24.53, MgCl2:5.20, Na2SO4:4.09, CaCl2:1.16; g/L | SMD | SMD | SMD | SMD | SMD | SMD | SMD | SMD | SMD | SMD | SMD | SMD | SMD | SMD | SMD | SMD | SMD | SMD | SMD | SMD | SMD | SMD | SMD | SMD | SMD | SMD | SMD | SMD | SMD | SMD | SMD | SMD | SMD | SMD | 1 | 1893.94 | SMD | SMD | 89.1% | Notreported | SMD | SMD | Notreported | Notreported | SMD | SMD | Notreported | Notreported | Notreported | Notreported | SMD | Notreported | Notreported | Notreported | SMD | Notreported | SMD | SMD | SMD | SMD
1 | Experimental investigation on the tensile strength degradation of CFRP tendons with anchorage systems under seawater immersion | Xiaoyu Zhang, Zihua Zhang, Chunheng Zhou, Xuan Wang, Zhenwen Zhang | 1 | Ocean Engineering | 2025 |  | 22 | Carbon | Notreported | epoxy | Notreported | 73 | Notreported | Notreported | Notreported | Notreported | Notreported | 12 | Notreported | Notreported | no rib | smooth | Notreported | Notreported | SMD | Notreported | Notreported | Notreported | Notreported | tensile |  | 3 |  | 2125.6 | 1.771265 | SMD | Notreported | Notreported | SMD | Notreported | Notreported | SMD | SMD | SMD | SMD | SMD | SMD | SMD | 60 | SMD | 2160 | SMD | SMD | SMD | SMD | SMD | SMD | SMD | artificial seawater | Notreported | NaCl:24.53, MgCl2:5.20, Na2SO4:4.09, CaCl2:1.16; g/L | SMD | SMD | SMD | SMD | SMD | SMD | SMD | SMD | SMD | SMD | SMD | SMD | SMD | SMD | SMD | SMD | SMD | SMD | SMD | SMD | SMD | SMD | SMD | SMD | SMD | SMD | SMD | SMD | SMD | SMD | SMD | SMD | SMD | SMD | 1 | 1538.5 | SMD | SMD | 72.38% | Notreported | SMD | SMD | Notreported | Notreported | SMD | SMD | Notreported | Notreported | Notreported | Notreported | SMD | Notreported | Notreported | Notreported | SMD | Notreported | SMD | SMD | SMD | SMD
1 | Experimental investigation on the tensile strength degradation of CFRP tendons with anchorage systems under seawater immersion | Xiaoyu Zhang, Zihua Zhang, Chunheng Zhou, Xuan Wang, Zhenwen Zhang | 1 | Ocean Engineering | 2025 |  | 23 | Carbon | Notreported | epoxy | Notreported | 73 | Notreported | Notreported | Notreported | Notreported | Notreported | 12 | Notreported | Notreported | no rib | smooth | Notreported | Notreported | SMD | Notreported | Notreported | Notreported | Notreported | tensile |  | 3 |  | 2125.6 | 1.771265 | SMD | Notreported | Notreported | SMD | Notreported | Notreported | SMD | SMD | SMD | SMD | SMD | SMD | SMD | 60 | SMD | 2160 | SMD | SMD | SMD | SMD | SMD | SMD | SMD | artificial seawater | Notreported | NaCl:24.53, MgCl2:5.20, Na2SO4:4.09, CaCl2:1.16; g/L | SMD | SMD | SMD | SMD | SMD | SMD | SMD | SMD | SMD | SMD | SMD | SMD | SMD | SMD | SMD | SMD | SMD | SMD | SMD | SMD | SMD | SMD | SMD | SMD | SMD | SMD | SMD | SMD | SMD | SMD | SMD | SMD | SMD | SMD | 1 | 1562.8 | SMD | SMD | 73.52% | Notreported | SMD | SMD | Notreported | Notreported | SMD | SMD | Notreported | Notreported | Notreported | Notreported | SMD | Notreported | Notreported | Notreported | SMD | Notreported | SMD | SMD | SMD | SMD
1 | Experimental investigation on the tensile strength degradation of CFRP tendons with anchorage systems under seawater immersion | Xiaoyu Zhang, Zihua Zhang, Chunheng Zhou, Xuan Wang, Zhenwen Zhang | 1 | Ocean Engineering | 2025 |  | 24 | Carbon | Notreported | epoxy | Notreported | 73 | Notreported | Notreported | Notreported | Notreported | Notreported | 12 | Notreported | Notreported | no rib | smooth | Notreported | Notreported | SMD | Notreported | Notreported | Notreported | Notreported | tensile |  | 3 |  | 2125.6 | 1.771265 | SMD | Notreported | Notreported | SMD | Notreported | Notreported | SMD | SMD | SMD | SMD | SMD | SMD | SMD | 60 | SMD | 2160 | SMD | SMD | SMD | SMD | SMD | SMD | SMD | artificial seawater | Notreported | NaCl:24.53, MgCl2:5.20, Na2SO4:4.09, CaCl2:1.16; g/L | SMD | SMD | SMD | SMD | SMD | SMD | SMD | SMD | SMD | SMD | SMD | SMD | SMD | SMD | SMD | SMD | SMD | SMD | SMD | SMD | SMD | SMD | SMD | SMD | SMD | SMD | SMD | SMD | SMD | SMD | SMD | SMD | SMD | SMD | 1 | 1587.13 | SMD | SMD | 74.67% | Notreported | SMD | SMD | Notreported | Notreported | SMD | SMD | Notreported | Notreported | Notreported | Notreported | SMD | Notreported | Notreported | Notreported | SMD | Notreported | SMD | SMD | SMD | SMD
1 | Experimental investigation on the tensile strength degradation of CFRP tendons with anchorage systems under seawater immersion | Xiaoyu Zhang, Zihua Zhang, Chunheng Zhou, Xuan Wang, Zhenwen Zhang | 1 | Ocean Engineering | 2025 |  | 25 | Carbon | Notreported | epoxy | Notreported | 73 | Notreported | Notreported | Notreported | Notreported | Notreported | 12 | Notreported | Notreported | no rib | smooth | Notreported | Notreported | SMD | Notreported | Notreported | Notreported | Notreported | tensile |  | 3 |  | 2125.6 | 1.771265 | SMD | Notreported | Notreported | SMD | Notreported | Notreported | SMD | SMD | SMD | SMD | SMD | SMD | SMD | 60 | SMD | 4320 | SMD | SMD | SMD | SMD | SMD | SMD | SMD | artificial seawater | Notreported | NaCl:24.53, MgCl2:5.20, Na2SO4:4.09, CaCl2:1.16; g/L | SMD | SMD | SMD | SMD | SMD | SMD | SMD | SMD | SMD | SMD | SMD | SMD | SMD | SMD | SMD | SMD | SMD | SMD | SMD | SMD | SMD | SMD | SMD | SMD | SMD | SMD | SMD | SMD | SMD | SMD | SMD | SMD | SMD | SMD | 1 | 1381.11 | SMD | SMD | 64.98% | Notreported | SMD | SMD | Notreported | Notreported | SMD | SMD | Notreported | Notreported | Notreported | Notreported | SMD | Notreported | Notreported | Notreported | SMD | Notreported | SMD | SMD | SMD | SMD
1 | Experimental investigation on the tensile strength degradation of CFRP tendons with anchorage systems under seawater immersion | Xiaoyu Zhang, Zihua Zhang, Chunheng Zhou, Xuan Wang, Zhenwen Zhang | 1 | Ocean Engineering | 2025 |  | 26 | Carbon | Notreported | epoxy | Notreported | 73 | Notreported | Notreported | Notreported | Notreported | Notreported | 12 | Notreported | Notreported | no rib | smooth | Notreported | Notreported | SMD | Notreported | Notreported | Notreported | Notreported | tensile |  | 3 |  | 2125.6 | 1.771265 | SMD | Notreported | Notreported | SMD | Notreported | Notreported | SMD | SMD | SMD | SMD | SMD | SMD | SMD | 60 | SMD | 4320 | SMD | SMD | SMD | SMD | SMD | SMD | SMD | artificial seawater | Notreported | NaCl:24.53, MgCl2:5.20, Na2SO4:4.09, CaCl2:1.16; g/L | SMD | SMD | SMD | SMD | SMD | SMD | SMD | SMD | SMD | SMD | SMD | SMD | SMD | SMD | SMD | SMD | SMD | SMD | SMD | SMD | SMD | SMD | SMD | SMD | SMD | SMD | SMD | SMD | SMD | SMD | SMD | SMD | SMD | SMD | 1 | 1393.49 | SMD | SMD | 65.56% | Notreported | SMD | SMD | Notreported | Notreported | SMD | SMD | Notreported | Notreported | Notreported | Notreported | SMD | Notreported | Notreported | Notreported | SMD | Notreported | SMD | SMD | SMD | SMD
1 | Experimental investigation on the tensile strength degradation of CFRP tendons with anchorage systems under seawater immersion | Xiaoyu Zhang, Zihua Zhang, Chunheng Zhou, Xuan Wang, Zhenwen Zhang | 1 | Ocean Engineering | 2025 |  | 27 | Carbon | Notreported | epoxy | Notreported | 73 | Notreported | Notreported | Notreported | Notreported | Notreported | 12 | Notreported | Notreported | no rib | smooth | Notreported | Notreported | SMD | Notreported | Notreported | Notreported | Notreported | tensile |  | 3 |  | 2125.6 | 1.771265 | SMD | Notreported | Notreported | SMD | Notreported | Notreported | SMD | SMD | SMD | SMD | SMD | SMD | SMD | 60 | SMD | 4320 | SMD | SMD | SMD | SMD | SMD | SMD | SMD | artificial seawater | Notreported | NaCl:24.53, MgCl2:5.20, Na2SO4:4.09, CaCl2:1.16; g/L | SMD | SMD | SMD | SMD | SMD | SMD | SMD | SMD | SMD | SMD | SMD | SMD | SMD | SMD | SMD | SMD | SMD | SMD | SMD | SMD | SMD | SMD | SMD | SMD | SMD | SMD | SMD | SMD | SMD | SMD | SMD | SMD | SMD | SMD | 1 | 1415.59 | SMD | SMD | 66.6% | Notreported | SMD | SMD | Notreported | Notreported | SMD | SMD | Notreported | Notreported | Notreported | Notreported | SMD | Notreported | Notreported | Notreported | SMD | Notreported | SMD | SMD | SMD | SMD
1 | Evaluation of the long-term performance and durability of basalt fiber reinforced polymer bars in concrete structures | Chang Su | 1 | Construction and Building Materials | 2024 |  | 1 | Basalt | Notreported | epoxy | Diglycidyl ether of bisphenol A, ER7100 | 110 | Notreported | Notreported | Notreported | Notreported | Notreported | 12 | Notreported | Notreported | helically wrapped | No surface treatment | Notreported | Notreported | SMD | Notreported | Jiangsu GMV Co., Ltd | Notreported | Notreported | tensile |  | 3 | cv | 1442 | 4.3 | SMD | 53.1 | 3.5 | SMD | Notreported | Notreported | SMD | SMD | SMD | SMD | SMD | SMD | SMD | 60 | SMD | 504 | SMD | SMD | SMD | SMD | SMD | SMD | SMD | Notreported | Notreported | NaOH: 0.90, KOH: 4.20, Ca(OH)₂: 2.00; g/L | SMD | SMD | SMD | SMD | SMD | SMD | SMD | SMD | SMD | SMD | SMD | SMD | SMD | SMD | SMD | SMD | SMD | SMD | SMD | SMD | SMD | SMD | SMD | SMD | SMD | SMD | SMD | SMD | SMD | SMD | SMD | SMD | SMD | SMD | 3 | 1073 | 0.6 | SMD | 74.41% | 53.3 | 2.7 | SMD | 1.003766 | Notreported | Notreported | SMD | Notreported | Notreported | Notreported | Notreported | SMD | Notreported | Notreported | Notreported | SMD | Notreported | SMD | SMD | SMD | SMD
1 | Evaluation of the long-term performance and durability of basalt fiber reinforced polymer bars in concrete structures | Chang Su | 1 | Construction and Building Materials | 2024 |  | 2 | Basalt | Notreported | epoxy | Diglycidyl ether of bisphenol A, ER7100 | 110 | Notreported | Notreported | Notreported | Notreported | Notreported | 12 | Notreported | Notreported | helically wrapped | No surface treatment | Notreported | Notreported | SMD | Notreported | Jiangsu GMV Co., Ltd | Notreported | Notreported | tensile |  | 3 | cv | 1442 | 4.3 | SMD | 53.1 | 3.5 | SMD | Notreported | Notreported | SMD | SMD | SMD | SMD | SMD | SMD | SMD | 60 | SMD | 1008 | SMD | SMD | SMD | SMD | SMD | SMD | SMD | Notreported | Notreported | NaOH: 0.90, KOH: 4.20, Ca(OH)₂: 2.00; g/L | SMD | SMD | SMD | SMD | SMD | SMD | SMD | SMD | SMD | SMD | SMD | SMD | SMD | SMD | SMD | SMD | SMD | SMD | SMD | SMD | SMD | SMD | SMD | SMD | SMD | SMD | SMD | SMD | SMD | SMD | SMD | SMD | SMD | SMD | 3 | 957 | 1.6 | SMD | 66.37% | 51.2 | 0.6 | SMD | 0.9642185 | Notreported | Notreported | SMD | Notreported | Notreported | Notreported | Notreported | SMD | Notreported | Notreported | Notreported | SMD | Notreported | SMD | SMD | SMD | SMD
1 | Evaluation of the long-term performance and durability of basalt fiber reinforced polymer bars in concrete structures | Chang Su | 1 | Construction and Building Materials | 2024 |  | 3 | Basalt | Notreported | epoxy | Diglycidyl ether of bisphenol A, ER7100 | 110 | Notreported | Notreported | Notreported | Notreported | Notreported | 12 | Notreported | Notreported | helically wrapped | No surface treatment | Notreported | Notreported | SMD | Notreported | Jiangsu GMV Co., Ltd | Notreported | Notreported | tensile |  | 3 | cv | 1442 | 4.3 | SMD | 53.1 | 3.5 | SMD | Notreported | Notreported | SMD | SMD | SMD | SMD | SMD | SMD | SMD | 60 | SMD | 1512 | SMD | SMD | SMD | SMD | SMD | SMD | SMD | Notreported | Notreported | NaOH: 0.90, KOH: 4.20, Ca(OH)₂: 2.00; g/L | SMD | SMD | SMD | SMD | SMD | SMD | SMD | SMD | SMD | SMD | SMD | SMD | SMD | SMD | SMD | SMD | SMD | SMD | SMD | SMD | SMD | SMD | SMD | SMD | SMD | SMD | SMD | SMD | SMD | SMD | SMD | SMD | SMD | SMD | 2 | 972 | 2 | SMD | 67.41% | 48.7 | 2.6 | SMD | 0.9171375 | Notreported | Notreported | SMD | Notreported | Notreported | Notreported | Notreported | SMD | Notreported | Notreported | Notreported | SMD | Notreported | SMD | SMD | SMD | SMD
1 | Durability assessment of GFRP bars embedded in UHP-ECCs subjected to an accelerated aging environment with sustained loading | Jie-Kai Zhou | 1 | Construction and Building Materials | 2024 |  | 1 | Glass | E-glass | Epoxy | Notreported | Notreported | Notreported | Notreported | Notreported | 81.2 | Notreported | 10 | Notreported | Notreported | helically wrapped with a fiber bundle | Notreported | Notreported | Notreported | SMD | Notreported | Dextra Building Products (Guangdong) Co., Ltd | Notreported | Notreported | tensile |  | 4 |  | 1105.8 | 2.4 | SMD | 47.3 | 1.8 | SMD | Notreported | Notreported | SMD | SMD | SMD | SMD | SMD | SMD | SMD | 40 | SMD | 90 | SMD | cement: 800, silica sand: 500, silica fume: 150, GGBFS: 750, water: 260, PE fiber: 19, superplasticizer: 40; kg/m | Notreported | 120 | 0 | 20 | SMD | 12.6 | Notreported | Ca(OH)₂: 118.5 (1.60), NaOH: 0.9 (0.0225), KOH: 4.2 (0.075); g/L (mol/L) | SMD | SMD | SMD | SMD | SMD | SMD | SMD | SMD | SMD | SMD | SMD | SMD | SMD | SMD | SMD | SMD | SMD | SMD | SMD | SMD | SMD | SMD | SMD | SMD | SMD | SMD | stress | tensile | 0.2 ultimate tensile strength | 1105.8 | Notreported | SMD | SMD | SMD | 4 | 880.2 | 4 | SMD | 79.6% | 47.9 | 1.5 | SMD | 1.012685 | Notreported | Notreported | SMD | Notreported | Notreported | Notreported | Notreported | SMD | Notreported | Notreported | Notreported | SMD | Notreported | SMD | SMD | SMD | SMD
1 | Durability assessment of GFRP bars embedded in UHP-ECCs subjected to an accelerated aging environment with sustained loading | Jie-Kai Zhou | 1 | Construction and Building Materials | 2024 |  | 2 | Glass | E-glass | Epoxy | Notreported | Notreported | Notreported | Notreported | Notreported | 81.2 | Notreported | 10 | Notreported | Notreported | helically wrapped with a fiber bundle | Notreported | Notreported | Notreported | SMD | Notreported | Dextra Building Products (Guangdong) Co., Ltd | Notreported | Notreported | tensile |  | 4 |  | 1105.8 | 2.4 | SMD | 47.3 | 1.8 | SMD | Notreported | Notreported | SMD | SMD | SMD | SMD | SMD | SMD | SMD | 40 | SMD | 180 | SMD | cement: 800, silica sand: 500, silica fume: 150, GGBFS: 750, water: 260, PE fiber: 19, superplasticizer: 40; kg/m | Notreported | 120 | 0 | 20 | SMD | 12.6 | Notreported | Ca(OH)₂: 118.5 (1.60), NaOH: 0.9 (0.0225), KOH: 4.2 (0.075); g/L (mol/L) | SMD | SMD | SMD | SMD | SMD | SMD | SMD | SMD | SMD | SMD | SMD | SMD | SMD | SMD | SMD | SMD | SMD | SMD | SMD | SMD | SMD | SMD | SMD | SMD | SMD | SMD | stress | tensile | 0.2 ultimate tensile strength | 1105.8 | Notreported | SMD | SMD | SMD | 4 | 788.2 | 1.7 | SMD | 71.28% | 47.2 | 2.7 | SMD | 0.9978858 | Notreported | Notreported | SMD | Notreported | Notreported | Notreported | Notreported | SMD | Notreported | Notreported | Notreported | SMD | Notreported | SMD | SMD | SMD | SMD
1 | Durability assessment of GFRP bars embedded in UHP-ECCs subjected to an accelerated aging environment with sustained loading | Jie-Kai Zhou | 1 | Construction and Building Materials | 2024 |  | 3 | Glass | E-glass | Polyester | Notreported | Notreported | Notreported | Notreported | Notreported | 81.2 | Notreported | 10 | Notreported | Notreported | helically wrapped with a fiber bundle | Notreported | Notreported | Notreported | SMD | Notreported | Dextra Building Products (Guangdong) Co., Ltd | Notreported | Notreported | tensile |  | 4 |  | 1102.5 | 1.5 | SMD | 47.3 | 0.8 | SMD | Notreported | Notreported | SMD | SMD | SMD | SMD | SMD | SMD | SMD | 40 | SMD | 90 | SMD | cement: 800, silica sand: 500, silica fume: 150, GGBFS: 750, water: 260, PE fiber: 19, superplasticizer: 40; kg/m | Notreported | 120 | 0 | 20 | SMD | 12.6 | Notreported | Ca(OH)₂: 118.5 (1.60), NaOH: 0.9 (0.0225), KOH: 4.2 (0.075); g/L (mol/L) | SMD | SMD | SMD | SMD | SMD | SMD | SMD | SMD | SMD | SMD | SMD | SMD | SMD | SMD | SMD | SMD | SMD | SMD | SMD | SMD | SMD | SMD | SMD | SMD | SMD | SMD | stress | tensile | 0.2 ultimate tensile strength | 1102.5 | Notreported | SMD | SMD | SMD | 4 | 789.1 | 1.1 | SMD | 71.57% | 48.5 | 2.9 | SMD | 1.02537 | Notreported | Notreported | SMD | Notreported | Notreported | Notreported | Notreported | SMD | Notreported | Notreported | Notreported | SMD | Notreported | SMD | SMD | SMD | SMD
1 | Durability assessment of GFRP bars embedded in UHP-ECCs subjected to an accelerated aging environment with sustained loading | Jie-Kai Zhou | 1 | Construction and Building Materials | 2024 |  | 4 | Glass | E-glass | Polyester | Notreported | Notreported | Notreported | Notreported | Notreported | 81.2 | Notreported | 10 | Notreported | Notreported | helically wrapped with a fiber bundle | Notreported | Notreported | Notreported | SMD | Notreported | Dextra Building Products (Guangdong) Co., Ltd | Notreported | Notreported | tensile |  | 4 |  | 1129.6 | 1.6 | SMD | 48.6 | 1.1 | SMD | Notreported | Notreported | SMD | SMD | SMD | SMD | SMD | SMD | SMD | 40 | SMD | 180 | SMD | cement: 800, silica sand: 500, silica fume: 150, GGBFS: 750, water: 260, PE fiber: 19, superplasticizer: 40; kg/m | Notreported | 120 | 0 | 20 | SMD | 12.6 | Notreported | Ca(OH)₂: 118.5 (1.60), NaOH: 0.9 (0.0225), KOH: 4.2 (0.075); g/L (mol/L) | SMD | SMD | SMD | SMD | SMD | SMD | SMD | SMD | SMD | SMD | SMD | SMD | SMD | SMD | SMD | SMD | SMD | SMD | SMD | SMD | SMD | SMD | SMD | SMD | SMD | SMD | stress | tensile | 0.2 ultimate tensile strength | 1102.5 | Notreported | SMD | SMD | SMD | 4 | 702.8 | 2 | SMD | 62.22% | 47.4 | 2.3 | SMD | 0.9753086 | Notreported | Notreported | SMD | Notreported | Notreported | Notreported | Notreported | SMD | Notreported | Notreported | Notreported | SMD | Notreported | SMD | SMD | SMD | SMD
1 | Durability assessment of GFRP bars embedded in UHP-ECCs subjected to an accelerated aging environment with sustained loading | Jie-Kai Zhou | 1 | Construction and Building Materials | 2024 |  | 5 | Glass | E-glass | Vinyl ester | Notreported | Notreported | Notreported | Notreported | Notreported | 81.2 | Notreported | 10 | Notreported | Notreported | helically wrapped with a fiber bundle | Notreported | Notreported | Notreported | SMD | Notreported | Dextra Building Products (Guangdong) Co., Ltd | Notreported | Notreported | tensile |  | 4 |  | 1129.6 | 1.6 | SMD | 48.6 | 1.1 | SMD | Notreported | Notreported | SMD | SMD | SMD | SMD | SMD | SMD | SMD | 25 | SMD | 90 | SMD | cement: 800, silica sand: 500, silica fume: 150, GGBFS: 750, water: 260, PE fiber: 19, superplasticizer: 40; kg/m | Notreported | 120 | 0 | 20 | SMD | 12.6 | Notreported | Ca(OH)₂: 118.5 (1.60), NaOH: 0.9 (0.0225), KOH: 4.2 (0.075); g/L (mol/L) | SMD | SMD | SMD | SMD | SMD | SMD | SMD | SMD | SMD | SMD | SMD | SMD | SMD | SMD | SMD | SMD | SMD | SMD | SMD | SMD | SMD | SMD | SMD | SMD | SMD | SMD | stress | tensile | 0.2 ultimate tensile strength | 1129.6 | Notreported | SMD | SMD | SMD | 4 | 932.4 | 3.3 | SMD | 82.54% | 47.6 | 2.1 | SMD | 0.9794239 | Notreported | Notreported | SMD | Notreported | Notreported | Notreported | Notreported | SMD | Notreported | Notreported | Notreported | SMD | Notreported | SMD | SMD | SMD | SMD
1 | Durability assessment of GFRP bars embedded in UHP-ECCs subjected to an accelerated aging environment with sustained loading | Jie-Kai Zhou | 1 | Construction and Building Materials | 2024 |  | 6 | Glass | E-glass | Vinyl ester | Notreported | Notreported | Notreported | Notreported | Notreported | 81.2 | Notreported | 10 | Notreported | Notreported | helically wrapped with a fiber bundle | Notreported | Notreported | Notreported | SMD | Notreported | Dextra Building Products (Guangdong) Co., Ltd | Notreported | Notreported | tensile |  | 4 |  | 1129.6 | 1.6 | SMD | 48.6 | 1.1 | SMD | Notreported | Notreported | SMD | SMD | SMD | SMD | SMD | SMD | SMD | 25 | SMD | 180 | SMD | cement: 800, silica sand: 500, silica fume: 150, GGBFS: 750, water: 260, PE fiber: 19, superplasticizer: 40; kg/m | Notreported | 120 | 0 | 20 | SMD | 12.6 | Notreported | Ca(OH)₂: 118.5 (1.60), NaOH: 0.9 (0.0225), KOH: 4.2 (0.075); g/L (mol/L) | SMD | SMD | SMD | SMD | SMD | SMD | SMD | SMD | SMD | SMD | SMD | SMD | SMD | SMD | SMD | SMD | SMD | SMD | SMD | SMD | SMD | SMD | SMD | SMD | SMD | SMD | stress | tensile | 0.2 ultimate tensile strength | 1129.6 | Notreported | SMD | SMD | SMD | 4 | 905.5 | 2.2 | SMD | 80.16% | 48.7 | 1 | SMD | 1.002058 | Notreported | Notreported | SMD | Notreported | Notreported | Notreported | Notreported | SMD | Notreported | Notreported | Notreported | SMD | Notreported | SMD | SMD | SMD | SMD
1 | Durability assessment of GFRP bars embedded in UHP-ECCs subjected to an accelerated aging environment with sustained loading | Jie-Kai Zhou | 1 | Construction and Building Materials | 2024 |  | 7 | Glass | E-glass | Vinyl ester | Notreported | Notreported | Notreported | Notreported | Notreported | 81.2 | Notreported | 10 | Notreported | Notreported | helically wrapped with a fiber bundle | Notreported | Notreported | Notreported | SMD | Notreported | Dextra Building Products (Guangdong) Co., Ltd | Notreported | Notreported | tensile |  | 4 |  | 1129.6 | 1.6 | SMD | 48.6 | 1.1 | SMD | Notreported | Notreported | SMD | SMD | SMD | SMD | SMD | SMD | SMD | 25 | SMD | 90 | SMD | cement: 800, silica sand: 500, silica fume: 150, GGBFS: 750, water: 260, PE fiber: 19, superplasticizer: 40; kg/m | Notreported | 120 | 0 | 20 | SMD | 12.6 | Notreported | Ca(OH)₂: 118.5 (1.60), NaOH: 0.9 (0.0225), KOH: 4.2 (0.075); g/L (mol/L) | SMD | SMD | SMD | SMD | SMD | SMD | SMD | SMD | SMD | SMD | SMD | SMD | SMD | SMD | SMD | SMD | SMD | SMD | SMD | SMD | SMD | SMD | SMD | SMD | SMD | SMD | SMD | SMD | SMD | SMD | SMD | SMD | SMD | SMD | 4 | 1062 | 1.2 | SMD | 94.02% | 48.7 | 4.3 | SMD | 1.002058 | Notreported | Notreported | SMD | Notreported | Notreported | Notreported | Notreported | SMD | Notreported | Notreported | Notreported | SMD | Notreported | SMD | SMD | SMD | SMD
1 | Durability assessment of GFRP bars embedded in UHP-ECCs subjected to an accelerated aging environment with sustained loading | Jie-Kai Zhou | 1 | Construction and Building Materials | 2024 |  | 8 | Glass | E-glass | Vinyl ester | Notreported | Notreported | Notreported | Notreported | Notreported | 81.2 | Notreported | 10 | Notreported | Notreported | helically wrapped with a fiber bundle | Notreported | Notreported | Notreported | SMD | Notreported | Dextra Building Products (Guangdong) Co., Ltd | Notreported | Notreported | tensile |  | 4 |  | 1129.6 | 1.6 | SMD | 48.6 | 1.1 | SMD | Notreported | Notreported | SMD | SMD | SMD | SMD | SMD | SMD | SMD | 25 | SMD | 180 | SMD | cement: 800, silica sand: 500, silica fume: 150, GGBFS: 750, water: 260, PE fiber: 19, superplasticizer: 40; kg/m | Notreported | 120 | 0 | 20 | SMD | 12.6 | Notreported | Ca(OH)₂: 118.5 (1.60), NaOH: 0.9 (0.0225), KOH: 4.2 (0.075); g/L (mol/L) | SMD | SMD | SMD | SMD | SMD | SMD | SMD | SMD | SMD | SMD | SMD | SMD | SMD | SMD | SMD | SMD | SMD | SMD | SMD | SMD | SMD | SMD | SMD | SMD | SMD | SMD | SMD | SMD | SMD | SMD | SMD | SMD | SMD | SMD | 4 | 1004.6 | 3.1 | SMD | 88.93% | 51.1 | 3.4 | SMD | 1.05144 | Notreported | Notreported | SMD | Notreported | Notreported | Notreported | Notreported | SMD | Notreported | Notreported | Notreported | SMD | Notreported | SMD | SMD | SMD | SMD
1 | Durability assessment of GFRP bars embedded in UHP-ECCs subjected to an accelerated aging environment with sustained loading | Jie-Kai Zhou | 1 | Construction and Building Materials | 2024 |  | 9 | Glass | E-glass | Vinyl ester | Notreported | Notreported | Notreported | Notreported | Notreported | 81.2 | Notreported | 10 | Notreported | Notreported | helically wrapped with a fiber bundle | Notreported | Notreported | Notreported | SMD | Notreported | Dextra Building Products (Guangdong) Co., Ltd | Notreported | Notreported | tensile |  | 4 |  | 1129.6 | 1.6 | SMD | 48.6 | 1.1 | SMD | Notreported | Notreported | SMD | SMD | SMD | SMD | SMD | SMD | SMD | 40 | SMD | 90 | SMD | cement: 800, silica sand: 500, silica fume: 150, GGBFS: 750, water: 260, PE fiber: 19, superplasticizer: 40; kg/m | Notreported | 120 | 0 | 20 | SMD | 12.6 | Notreported | Ca(OH)₂: 118.5 (1.60), NaOH: 0.9 (0.0225), KOH: 4.2 (0.075); g/L (mol/L) | SMD | SMD | SMD | SMD | SMD | SMD | SMD | SMD | SMD | SMD | SMD | SMD | SMD | SMD | SMD | SMD | SMD | SMD | SMD | SMD | SMD | SMD | SMD | SMD | SMD | SMD | stress | tensile | 0.2 ultimate tensile strength | 1129.6 | Notreported | SMD | SMD | SMD | 4 | 828.7 | 3 | SMD | 73.36% | 51.9 | 1.5 | SMD | 1.067901 | Notreported | Notreported | SMD | Notreported | Notreported | Notreported | Notreported | SMD | Notreported | Notreported | Notreported | SMD | Notreported | SMD | SMD | SMD | SMD
1 | Durability assessment of GFRP bars embedded in UHP-ECCs subjected to an accelerated aging environment with sustained loading | Jie-Kai Zhou | 1 | Construction and Building Materials | 2024 |  | 10 | Glass | E-glass | Vinyl ester | Notreported | Notreported | Notreported | Notreported | Notreported | 81.2 | Notreported | 10 | Notreported | Notreported | helically wrapped with a fiber bundle | Notreported | Notreported | Notreported | SMD | Notreported | Dextra Building Products (Guangdong) Co., Ltd | Notreported | Notreported | tensile |  | 4 |  | 1129.6 | 1.6 | SMD | 48.6 | 1.1 | SMD | Notreported | Notreported | SMD | SMD | SMD | SMD | SMD | SMD | SMD | 40 | SMD | 180 | SMD | cement: 800, silica sand: 500, silica fume: 150, GGBFS: 750, water: 260, PE fiber: 19, superplasticizer: 40; kg/m | Notreported | 120 | 0 | 20 | SMD | 12.6 | Notreported | Ca(OH)₂: 118.5 (1.60), NaOH: 0.9 (0.0225), KOH: 4.2 (0.075); g/L (mol/L) | SMD | SMD | SMD | SMD | SMD | SMD | SMD | SMD | SMD | SMD | SMD | SMD | SMD | SMD | SMD | SMD | SMD | SMD | SMD | SMD | SMD | SMD | SMD | SMD | SMD | SMD | stress | tensile | 0.2 ultimate tensile strength | 1129.6 | Notreported | SMD | SMD | SMD | 4 | 762.8 | 2.1 | SMD | 67.53% | 46.9 | 2.2 | SMD | 0.9650206 | Notreported | Notreported | SMD | Notreported | Notreported | Notreported | Notreported | SMD | Notreported | Notreported | Notreported | SMD | Notreported | SMD | SMD | SMD | SMD
1 | Durability assessment of GFRP bars embedded in UHP-ECCs subjected to an accelerated aging environment with sustained loading | Jie-Kai Zhou | 1 | Construction and Building Materials | 2024 |  | 11 | Glass | E-glass | Vinyl ester | Notreported | Notreported | Notreported | Notreported | Notreported | 81.2 | Notreported | 10 | Notreported | Notreported | helically wrapped with a fiber bundle | Notreported | Notreported | Notreported | SMD | Notreported | Dextra Building Products (Guangdong) Co., Ltd | Notreported | Notreported | tensile |  | 4 |  | 1129.6 | 1.6 | SMD | 48.6 | 1.1 | SMD | Notreported | Notreported | SMD | SMD | SMD | SMD | SMD | SMD | SMD | 40 | SMD | 90 | SMD | cement: 800, silica sand: 500, silica fume: 150, GGBFS: 750, water: 260, PE fiber: 19, superplasticizer: 40; kg/m | Notreported | 120 | 0 | 20 | SMD | 12.6 | Notreported | Ca(OH)₂: 118.5 (1.60), NaOH: 0.9 (0.0225), KOH: 4.2 (0.075); g/L (mol/L) | SMD | SMD | SMD | SMD | SMD | SMD | SMD | SMD | SMD | SMD | SMD | SMD | SMD | SMD | SMD | SMD | SMD | SMD | SMD | SMD | SMD | SMD | SMD | SMD | SMD | SMD | SMD | SMD | SMD | SMD | SMD | SMD | SMD | SMD | 4 | 1014.8 | 1 | SMD | 89.84% | 50.6 | 1.3 | SMD | 1.041152 | Notreported | Notreported | SMD | Notreported | Notreported | Notreported | Notreported | SMD | Notreported | Notreported | Notreported | SMD | Notreported | SMD | SMD | SMD | SMD
1 | Durability assessment of GFRP bars embedded in UHP-ECCs subjected to an accelerated aging environment with sustained loading | Jie-Kai Zhou | 1 | Construction and Building Materials | 2024 |  | 12 | Glass | E-glass | Vinyl ester | Notreported | Notreported | Notreported | Notreported | Notreported | 81.2 | Notreported | 10 | Notreported | Notreported | helically wrapped with a fiber bundle | Notreported | Notreported | Notreported | SMD | Notreported | Dextra Building Products (Guangdong) Co., Ltd | Notreported | Notreported | tensile |  | 4 |  | 1129.6 | 1.6 | SMD | 48.6 | 1.1 | SMD | Notreported | Notreported | SMD | SMD | SMD | SMD | SMD | SMD | SMD | 40 | SMD | 180 | SMD | cement: 800, silica sand: 500, silica fume: 150, GGBFS: 750, water: 260, PE fiber: 19, superplasticizer: 40; kg/m | Notreported | 120 | 0 | 20 | SMD | 12.6 | Notreported | Ca(OH)₂: 118.5 (1.60), NaOH: 0.9 (0.0225), KOH: 4.2 (0.075); g/L (mol/L) | SMD | SMD | SMD | SMD | SMD | SMD | SMD | SMD | SMD | SMD | SMD | SMD | SMD | SMD | SMD | SMD | SMD | SMD | SMD | SMD | SMD | SMD | SMD | SMD | SMD | SMD | SMD | SMD | SMD | SMD | SMD | SMD | SMD | SMD | 4 | 986.3 | 3.4 | SMD | 87.31% | 51.9 | 3.2 | SMD | 1.067901 | Notreported | Notreported | SMD | Notreported | Notreported | Notreported | Notreported | SMD | Notreported | Notreported | Notreported | SMD | Notreported | SMD | SMD | SMD | SMD
1 | Durability assessment of GFRP bars embedded in UHP-ECCs subjected to an accelerated aging environment with sustained loading | Jie-Kai Zhou | 1 | Construction and Building Materials | 2024 |  | 13 | Glass | E-glass | Vinyl ester | Notreported | Notreported | Notreported | Notreported | Notreported | 81.2 | Notreported | 10 | Notreported | Notreported | helically wrapped with a fiber bundle | Notreported | Notreported | Notreported | SMD | Notreported | Dextra Building Products (Guangdong) Co., Ltd | Notreported | Notreported | tensile |  | 4 |  | 1129.6 | 1.6 | SMD | 48.6 | 1.1 | SMD | Notreported | Notreported | SMD | SMD | SMD | SMD | SMD | SMD | SMD | 40 | SMD | 90 | SMD | SMD | SMD | SMD | SMD | SMD | SMD | 12.6 | Notreported | Ca(OH)₂: 118.5 (1.60), NaOH: 0.9 (0.0225), KOH: 4.2 (0.075); g/L (mol/L) | SMD | SMD | SMD | SMD | SMD | SMD | SMD | SMD | SMD | SMD | SMD | SMD | SMD | SMD | SMD | SMD | SMD | SMD | SMD | SMD | SMD | SMD | SMD | SMD | SMD | SMD | SMD | SMD | SMD | SMD | SMD | SMD | SMD | SMD | 4 | 869.3 | 2.6 | SMD | 76.96% | 44.4 | 4 | SMD | 0.9135802 | Notreported | Notreported | SMD | Notreported | Notreported | Notreported | Notreported | SMD | Notreported | Notreported | Notreported | SMD | Notreported | SMD | SMD | SMD | SMD
1 | Durability assessment of GFRP bars embedded in UHP-ECCs subjected to an accelerated aging environment with sustained loading | Jie-Kai Zhou | 1 | Construction and Building Materials | 2024 |  | 14 | Glass | E-glass | Vinyl ester | Notreported | Notreported | Notreported | Notreported | Notreported | 81.2 | Notreported | 10 | Notreported | Notreported | helically wrapped with a fiber bundle | Notreported | Notreported | Notreported | SMD | Notreported | Dextra Building Products (Guangdong) Co., Ltd | Notreported | Notreported | tensile |  | 4 |  | 1129.6 | 1.6 | SMD | 48.6 | 1.1 | SMD | Notreported | Notreported | SMD | SMD | SMD | SMD | SMD | SMD | SMD | 40 | SMD | 180 | SMD | SMD | SMD | SMD | SMD | SMD | SMD | 12.6 | Notreported | Ca(OH)₂: 118.5 (1.60), NaOH: 0.9 (0.0225), KOH: 4.2 (0.075); g/L (mol/L) | SMD | SMD | SMD | SMD | SMD | SMD | SMD | SMD | SMD | SMD | SMD | SMD | SMD | SMD | SMD | SMD | SMD | SMD | SMD | SMD | SMD | SMD | SMD | SMD | SMD | SMD | SMD | SMD | SMD | SMD | SMD | SMD | SMD | SMD | 4 | 724.4 | 1 | SMD | 64.13% | 43.8 | 4.2 | SMD | 0.9012346 | Notreported | Notreported | SMD | Notreported | Notreported | Notreported | Notreported | SMD | Notreported | Notreported | Notreported | SMD | Notreported | SMD | SMD | SMD | SMD
1 | Durability of GFRP bars embedded in seawater sea sand concrete in marine environments | Guanghao Mai | 1 | Construction and Building Materials | 2025 |  | 1 | Glass | E-glass | epoxy | Bisphenol A-type epoxy resin + anhydride curing agent | Notreported | Notreported | Notreported | 80 | Notreported | Notreported | 14 | Notreported | Notreported | helically wounded | Notreported | Notreported | Notreported | SMD | Notreported | Notreported | Notreported | Notreported | tensile |  | 5 |  | 1177.9 | 3 | SMD | 48.6 | 1.028807 | SMD | Notreported | Notreported | SMD | SMD | SMD | SMD | SMD | SMD | SMD | 25 | SMD | 2196 | SMD | cement: 353.85, seawater: 230, sea sand: 762.78, granite gravel: 1053.37; kg/m | Notreported | SMD | 0 | 30 | SMD | artificial seawater | Notreported | NaCl: 24.53 (0.419), MgCl₂: 5.20 (0.054), Na₂SO₄: 4.09 (0.0288), CaCl₂: 1.16 (0.0105), KCl: 0.70 (0.0094), NaHCO₃: 0.20 (0.0024); g/L (mol/L) | SMD | SMD | SMD | SMD | SMD | SMD | SMD | SMD | SMD | SMD | SMD | SMD | SMD | SMD | SMD | SMD | SMD | SMD | SMD | SMD | SMD | SMD | SMD | SMD | SMD | SMD | SMD | SMD | SMD | SMD | SMD | SMD | SMD | SMD | 5 | 1133.2 | 3.750441 | SMD | 96.21% | 48.3 | 2.691511 | SMD | 0.9938272 | Notreported | Notreported | SMD | Notreported | Notreported | Notreported | Notreported | SMD | Notreported | Notreported | Notreported | SMD | Notreported | SMD | SMD | SMD | SMD
1 | Durability of GFRP bars embedded in seawater sea sand concrete in marine environments | Guanghao Mai | 1 | Construction and Building Materials | 2025 |  | 2 | Glass | E-glass | epoxy | Bisphenol A-type epoxy resin + anhydride curing agent | Notreported | Notreported | Notreported | 80 | Notreported | Notreported | 14 | Notreported | Notreported | helically wounded | Notreported | Notreported | Notreported | SMD | Notreported | Notreported | Notreported | Notreported | tensile |  | 5 |  | 1177.9 | 3 | SMD | 48.6 | 1.028807 | SMD | Notreported | Notreported | SMD | SMD | SMD | SMD | SMD | SMD | SMD | 25 | SMD | 4392 | SMD | cement: 353.85, seawater: 230, sea sand: 762.78, granite gravel: 1053.37; kg/m | Notreported | SMD | 0 | 30 | SMD | artificial seawater | Notreported | NaCl: 24.53 (0.419), MgCl₂: 5.20 (0.054), Na₂SO₄: 4.09 (0.0288), CaCl₂: 1.16 (0.0105), KCl: 0.70 (0.0094), NaHCO₃: 0.20 (0.0024); g/L (mol/L) | SMD | SMD | SMD | SMD | SMD | SMD | SMD | SMD | SMD | SMD | SMD | SMD | SMD | SMD | SMD | SMD | SMD | SMD | SMD | SMD | SMD | SMD | SMD | SMD | SMD | SMD | SMD | SMD | SMD | SMD | SMD | SMD | SMD | SMD | 5 | 1102.9 | 1.622994 | SMD | 93.63% | 50 | 3.6 | SMD | 1.028807 | Notreported | Notreported | SMD | Notreported | Notreported | Notreported | Notreported | SMD | Notreported | Notreported | Notreported | SMD | Notreported | SMD | SMD | SMD | SMD
1 | Durability of GFRP bars embedded in seawater sea sand concrete in marine environments | Guanghao Mai | 1 | Construction and Building Materials | 2025 |  | 3 | Glass | E-glass | epoxy | Bisphenol A-type epoxy resin + anhydride curing agent | Notreported | Notreported | Notreported | 80 | Notreported | Notreported | 14 | Notreported | Notreported | helically wounded | Notreported | Notreported | Notreported | SMD | Notreported | Notreported | Notreported | Notreported | tensile |  | 5 |  | 1177.9 | 3 | SMD | 48.6 | 1.028807 | SMD | Notreported | Notreported | SMD | SMD | SMD | SMD | SMD | SMD | SMD | 25 | SMD | 6588 | SMD | cement: 353.85, seawater: 230, sea sand: 762.78, granite gravel: 1053.37; kg/m | Notreported | SMD | 0 | 30 | SMD | artificial seawater | Notreported | NaCl: 24.53 (0.419), MgCl₂: 5.20 (0.054), Na₂SO₄: 4.09 (0.0288), CaCl₂: 1.16 (0.0105), KCl: 0.70 (0.0094), NaHCO₃: 0.20 (0.0024); g/L (mol/L) | SMD | SMD | SMD | SMD | SMD | SMD | SMD | SMD | SMD | SMD | SMD | SMD | SMD | SMD | SMD | SMD | SMD | SMD | SMD | SMD | SMD | SMD | SMD | SMD | SMD | SMD | SMD | SMD | SMD | SMD | SMD | SMD | SMD | SMD | 5 | 1082.6 | 1.912064 | SMD | 91.91% | 49 | 4.897959 | SMD | 1.00823 | Notreported | Notreported | SMD | Notreported | Notreported | Notreported | Notreported | SMD | Notreported | Notreported | Notreported | SMD | Notreported | SMD | SMD | SMD | SMD
1 | Durability of GFRP bars embedded in seawater sea sand concrete in marine environments | Guanghao Mai | 1 | Construction and Building Materials | 2025 |  | 4 | Glass | E-glass | epoxy | Bisphenol A-type epoxy resin + anhydride curing agent | Notreported | Notreported | Notreported | 80 | Notreported | Notreported | 14 | Notreported | Notreported | helically wounded | Notreported | Notreported | Notreported | SMD | Notreported | Notreported | Notreported | Notreported | tensile |  | 5 |  | 1177.9 | 3 | SMD | 48.6 | 1.028807 | SMD | Notreported | Notreported | SMD | SMD | SMD | SMD | SMD | SMD | SMD | 40 | SMD | 2196 | SMD | cement: 353.85, seawater: 230, sea sand: 762.78, granite gravel: 1053.37; kg/m | Notreported | SMD | 0 | 30 | SMD | artificial seawater | Notreported | NaCl: 24.53 (0.419), MgCl₂: 5.20 (0.054), Na₂SO₄: 4.09 (0.0288), CaCl₂: 1.16 (0.0105), KCl: 0.70 (0.0094), NaHCO₃: 0.20 (0.0024); g/L (mol/L) | SMD | SMD | SMD | SMD | SMD | SMD | SMD | SMD | SMD | SMD | SMD | SMD | SMD | SMD | SMD | SMD | SMD | SMD | SMD | SMD | SMD | SMD | SMD | SMD | SMD | SMD | SMD | SMD | SMD | SMD | SMD | SMD | SMD | SMD | 5 | 1067.3 | 1.930104 | SMD | 90.61% | 48.4 | 2.066116 | SMD | 0.9958848 | Notreported | Notreported | SMD | Notreported | Notreported | Notreported | Notreported | SMD | Notreported | Notreported | Notreported | SMD | Notreported | SMD | SMD | SMD | SMD
1 | Durability of GFRP bars embedded in seawater sea sand concrete in marine environments | Guanghao Mai | 1 | Construction and Building Materials | 2025 |  | 5 | Glass | E-glass | epoxy | Bisphenol A-type epoxy resin + anhydride curing agent | Notreported | Notreported | Notreported | 80 | Notreported | Notreported | 14 | Notreported | Notreported | helically wounded | Notreported | Notreported | Notreported | SMD | Notreported | Notreported | Notreported | Notreported | tensile |  | 5 |  | 1177.9 | 3 | SMD | 48.6 | 1.028807 | SMD | Notreported | Notreported | SMD | SMD | SMD | SMD | SMD | SMD | SMD | 40 | SMD | 4392 | SMD | cement: 353.85, seawater: 230, sea sand: 762.78, granite gravel: 1053.37; kg/m | Notreported | SMD | 0 | 30 | SMD | artificial seawater | Notreported | NaCl: 24.53 (0.419), MgCl₂: 5.20 (0.054), Na₂SO₄: 4.09 (0.0288), CaCl₂: 1.16 (0.0105), KCl: 0.70 (0.0094), NaHCO₃: 0.20 (0.0024); g/L (mol/L) | SMD | SMD | SMD | SMD | SMD | SMD | SMD | SMD | SMD | SMD | SMD | SMD | SMD | SMD | SMD | SMD | SMD | SMD | SMD | SMD | SMD | SMD | SMD | SMD | SMD | SMD | SMD | SMD | SMD | SMD | SMD | SMD | SMD | SMD | 5 | 1011.2 | 5.478639 | SMD | 85.85% | 47.8 | 0.41841 | SMD | 0.9835391 | Notreported | Notreported | SMD | Notreported | Notreported | Notreported | Notreported | SMD | Notreported | Notreported | Notreported | SMD | Notreported | SMD | SMD | SMD | SMD
1 | Durability of GFRP bars embedded in seawater sea sand concrete in marine environments | Guanghao Mai | 1 | Construction and Building Materials | 2025 |  | 6 | Glass | E-glass | epoxy | Bisphenol A-type epoxy resin + anhydride curing agent | Notreported | Notreported | Notreported | 80 | Notreported | Notreported | 14 | Notreported | Notreported | helically wounded | Notreported | Notreported | Notreported | SMD | Notreported | Notreported | Notreported | Notreported | tensile |  | 5 |  | 1177.9 | 3 | SMD | 48.6 | 1.028807 | SMD | Notreported | Notreported | SMD | SMD | SMD | SMD | SMD | SMD | SMD | 40 | SMD | 6588 | SMD | cement: 353.85, seawater: 230, sea sand: 762.78, granite gravel: 1053.37; kg/m | Notreported | SMD | 0 | 30 | SMD | artificial seawater | Notreported | NaCl: 24.53 (0.419), MgCl₂: 5.20 (0.054), Na₂SO₄: 4.09 (0.0288), CaCl₂: 1.16 (0.0105), KCl: 0.70 (0.0094), NaHCO₃: 0.20 (0.0024); g/L (mol/L) | SMD | SMD | SMD | SMD | SMD | SMD | SMD | SMD | SMD | SMD | SMD | SMD | SMD | SMD | SMD | SMD | SMD | SMD | SMD | SMD | SMD | SMD | SMD | SMD | SMD | SMD | SMD | SMD | SMD | SMD | SMD | SMD | SMD | SMD | 5 | 976.3 | 5.510601 | SMD | 82.88% | 47.8 | 1.046025 | SMD | 0.9835391 | Notreported | Notreported | SMD | Notreported | Notreported | Notreported | Notreported | SMD | Notreported | Notreported | Notreported | SMD | Notreported | SMD | SMD | SMD | SMD
1 | Durability of GFRP bars embedded in seawater sea sand concrete in marine environments | Guanghao Mai | 1 | Construction and Building Materials | 2025 |  | 7 | Glass | E-glass | epoxy | Bisphenol A-type epoxy resin + anhydride curing agent | Notreported | Notreported | Notreported | 80 | Notreported | Notreported | 14 | Notreported | Notreported | helically wounded | Notreported | Notreported | Notreported | SMD | Notreported | Notreported | Notreported | Notreported | tensile |  | 5 |  | 1177.9 | 3 | SMD | 48.6 | 1.028807 | SMD | Notreported | Notreported | SMD | SMD | SMD | SMD | SMD | SMD | SMD | 55 | SMD | 2196 | SMD | cement: 353.85, seawater: 230, sea sand: 762.78, granite gravel: 1053.37; kg/m | Notreported | SMD | 0 | 30 | SMD | artificial seawater | Notreported | NaCl: 24.53 (0.419), MgCl₂: 5.20 (0.054), Na₂SO₄: 4.09 (0.0288), CaCl₂: 1.16 (0.0105), KCl: 0.70 (0.0094), NaHCO₃: 0.20 (0.0024); g/L (mol/L) | SMD | SMD | SMD | SMD | SMD | SMD | SMD | SMD | SMD | SMD | SMD | SMD | SMD | SMD | SMD | SMD | SMD | SMD | SMD | SMD | SMD | SMD | SMD | SMD | SMD | SMD | SMD | SMD | SMD | SMD | SMD | SMD | SMD | SMD | 5 | 1028.7 | 3.198211 | SMD | 87.33% | 47.4 | 4.219409 | SMD | 0.9753086 | Notreported | Notreported | SMD | Notreported | Notreported | Notreported | Notreported | SMD | Notreported | Notreported | Notreported | SMD | Notreported | SMD | SMD | SMD | SMD
1 | Durability of GFRP bars embedded in seawater sea sand concrete in marine environments | Guanghao Mai | 1 | Construction and Building Materials | 2025 |  | 8 | Glass | E-glass | epoxy | Bisphenol A-type epoxy resin + anhydride curing agent | Notreported | Notreported | Notreported | 80 | Notreported | Notreported | 14 | Notreported | Notreported | helically wounded | Notreported | Notreported | Notreported | SMD | Notreported | Notreported | Notreported | Notreported | tensile |  | 5 |  | 1177.9 | 3 | SMD | 48.6 | 1.028807 | SMD | Notreported | Notreported | SMD | SMD | SMD | SMD | SMD | SMD | SMD | 55 | SMD | 4392 | SMD | cement: 353.85, seawater: 230, sea sand: 762.78, granite gravel: 1053.37; kg/m | Notreported | SMD | 0 | 30 | SMD | artificial seawater | Notreported | NaCl: 24.53 (0.419), MgCl₂: 5.20 (0.054), Na₂SO₄: 4.09 (0.0288), CaCl₂: 1.16 (0.0105), KCl: 0.70 (0.0094), NaHCO₃: 0.20 (0.0024); g/L (mol/L) | SMD | SMD | SMD | SMD | SMD | SMD | SMD | SMD | SMD | SMD | SMD | SMD | SMD | SMD | SMD | SMD | SMD | SMD | SMD | SMD | SMD | SMD | SMD | SMD | SMD | SMD | SMD | SMD | SMD | SMD | SMD | SMD | SMD | SMD | 5 | 900 | 3.488889 | SMD | 76.41% | 46 | 3.913043 | SMD | 0.9465021 | Notreported | Notreported | SMD | Notreported | Notreported | Notreported | Notreported | SMD | Notreported | Notreported | Notreported | SMD | Notreported | SMD | SMD | SMD | SMD
1 | Durability of GFRP bars embedded in seawater sea sand concrete in marine environments | Guanghao Mai | 1 | Construction and Building Materials | 2025 |  | 9 | Glass | E-glass | epoxy | Bisphenol A-type epoxy resin + anhydride curing agent | Notreported | Notreported | Notreported | 80 | Notreported | Notreported | 14 | Notreported | Notreported | helically wounded | Notreported | Notreported | Notreported | SMD | Notreported | Notreported | Notreported | Notreported | tensile |  | 5 |  | 1177.9 | 3 | SMD | 48.6 | 1.028807 | SMD | Notreported | Notreported | SMD | SMD | SMD | SMD | SMD | SMD | SMD | 55 | SMD | 6588 | SMD | cement: 353.85, seawater: 230, sea sand: 762.78, granite gravel: 1053.37; kg/m | Notreported | SMD | 0 | 30 | SMD | artificial seawater | Notreported | NaCl: 24.53 (0.419), MgCl₂: 5.20 (0.054), Na₂SO₄: 4.09 (0.0288), CaCl₂: 1.16 (0.0105), KCl: 0.70 (0.0094), NaHCO₃: 0.20 (0.0024); g/L (mol/L) | SMD | SMD | SMD | SMD | SMD | SMD | SMD | SMD | SMD | SMD | SMD | SMD | SMD | SMD | SMD | SMD | SMD | SMD | SMD | SMD | SMD | SMD | SMD | SMD | SMD | SMD | SMD | SMD | SMD | SMD | SMD | SMD | SMD | SMD | 5 | 785.5 | 3.640993 | SMD | 66.69% | 41.2 | 1.456311 | SMD | 0.8477366 | Notreported | Notreported | SMD | Notreported | Notreported | Notreported | Notreported | SMD | Notreported | Notreported | Notreported | SMD | Notreported | SMD | SMD | SMD | SMD
1 | Durability of GFRP bars embedded in seawater sea sand concrete in marine environments | Guanghao Mai | 1 | Construction and Building Materials | 2025 |  | 10 | Glass | E-glass | epoxy | Bisphenol A-type epoxy resin + anhydride curing agent | Notreported | Notreported | Notreported | 80 | Notreported | Notreported | 14 | Notreported | Notreported | helically wounded | Notreported | Notreported | Notreported | SMD | Notreported | Notreported | Notreported | Notreported | tensile |  | 5 |  | 1177.9 | 3 | SMD | 48.6 | 1.028807 | SMD | Notreported | Notreported | SMD | SMD | SMD | SMD | SMD | SMD | SMD | 40 | SMD | 6588 | SMD | cement: 353.85, seawater: 230, sea sand: 762.78, granite gravel: 1053.37; kg/m | Notreported | SMD | 0 | 30 | SMD | artificial seawater | Notreported | NaCl: 49.06 (0.838), MgCl₂: 10.40 (0.108), Na₂SO₄: 8.18 (0.0576), CaCl₂: 2.32 (0.0210), KCl: 1.40 (0.0188), NaHCO₃: 0.40 (0.0048); g/L (mol/L) | SMD | SMD | SMD | SMD | SMD | SMD | SMD | SMD | SMD | SMD | SMD | SMD | SMD | SMD | SMD | SMD | SMD | SMD | SMD | SMD | SMD | SMD | SMD | SMD | SMD | SMD | SMD | SMD | SMD | SMD | SMD | SMD | SMD | SMD | 5 | 967.1 | 3.277841 | SMD | 82.1% | 47.9 | 2.296451 | SMD | 0.9855967 | Notreported | Notreported | SMD | Notreported | Notreported | Notreported | Notreported | SMD | Notreported | Notreported | Notreported | SMD | Notreported | SMD | SMD | SMD | SMD
1 | Durability of GFRP bars embedded in seawater sea sand concrete in marine environments | Guanghao Mai | 1 | Construction and Building Materials | 2025 |  | 11 | Glass | E-glass | epoxy | Bisphenol A-type epoxy resin + anhydride curing agent | Notreported | Notreported | Notreported | 80 | Notreported | Notreported | 14 | Notreported | Notreported | helically wounded | Notreported | Notreported | Notreported | SMD | Notreported | Notreported | Notreported | Notreported | tensile |  | 5 |  | 1177.9 | 3 | SMD | 48.6 | 1.028807 | SMD | Notreported | Notreported | SMD | SMD | SMD | SMD | SMD | SMD | SMD | 55 | SMD | 6588 | SMD | cement: 353.85, seawater: 230, sea sand: 762.78, granite gravel: 1053.37; kg/m | Notreported | SMD | 0 | 25 | SMD | artificial seawater | Notreported | NaCl: 24.53 (0.419), MgCl₂: 5.20 (0.054), Na₂SO₄: 4.09 (0.0288), CaCl₂: 1.16 (0.0105), KCl: 0.70 (0.0094), NaHCO₃: 0.20 (0.0024); g/L (mol/L) | SMD | SMD | SMD | SMD | SMD | SMD | SMD | SMD | SMD | SMD | SMD | SMD | SMD | SMD | SMD | SMD | SMD | SMD | SMD | SMD | SMD | SMD | SMD | SMD | SMD | SMD | SMD | SMD | SMD | SMD | SMD | SMD | SMD | SMD | 5 | 846.2 | 1.276294 | SMD | 71.84% | 48.1 | 12.68191 | SMD | 0.9897119 | Notreported | Notreported | SMD | Notreported | Notreported | Notreported | Notreported | SMD | Notreported | Notreported | Notreported | SMD | Notreported | SMD | SMD | SMD | SMD
1 | Experimental investigation and theoretical analysis of long-term performance for optical fiber Bragg grating-fiber reinforced composite in alkaline concrete environment | Tiejun Liu | 2 | Case Studies in Construction Materials | 2025 |  | 1 | Basalt | Notreported | epoxy | Diglycidyl ether of bisphenol A +MHHPA | Notreported | Notreported | Notreported | Notreported | 70 | Notreported | 11.28 | Notreported | Notreported | helically wrapped | Notreported | Notreported | Notreported | SMD | Notreported | Notreported | Notreported | Notreported | tensile |  | 3 |  | 1004.4052863436123 | 1.315789 | SMD | 46.831615120274904 | 2.384796 | SMD | Notreported | Notreported | SMD | SMD | SMD | SMD | SMD | SMD | SMD | 25 | SMD | 672 | SMD | SMD | SMD | SMD | SMD | SMD | SMD | 12.7 | Notreported | Ca(OH)₂: 118 (1.60), KOH: 4.20 (0.075), NaOH: 0.90 (0.0225); g/L (mol/L) | SMD | SMD | SMD | SMD | SMD | SMD | SMD | SMD | SMD | SMD | SMD | SMD | SMD | SMD | SMD | SMD | SMD | SMD | SMD | SMD | SMD | SMD | SMD | SMD | SMD | SMD | SMD | SMD | SMD | SMD | SMD | SMD | SMD | SMD | 3 | 962.1145374449338 | 1.923077 | SMD | 95.79% | 45.37113402061855 | 1.136105 | SMD | 0.9688142 | Notreported | Notreported | SMD | Notreported | Notreported | Notreported | Notreported | SMD | Notreported | Notreported | Notreported | SMD | Notreported | SMD | SMD | SMD | SMD
1 | Experimental investigation and theoretical analysis of long-term performance for optical fiber Bragg grating-fiber reinforced composite in alkaline concrete environment | Tiejun Liu | 2 | Case Studies in Construction Materials | 2025 |  | 2 | Basalt | Notreported | epoxy | Diglycidyl ether of bisphenol A +MHHPA | Notreported | Notreported | Notreported | Notreported | 70 | Notreported | 11.28 | Notreported | Notreported | helically wrapped | Notreported | Notreported | Notreported | SMD | Notreported | Notreported | Notreported | Notreported | tensile |  | 3 |  | 1004.4052863436123 | 1.315789 | SMD | 46.831615120274904 | 2.384796 | SMD | Notreported | Notreported | SMD | SMD | SMD | SMD | SMD | SMD | SMD | 40 | SMD | 672 | SMD | SMD | SMD | SMD | SMD | SMD | SMD | 12.7 | Notreported | Ca(OH)₂: 118 (1.60), KOH: 4.20 (0.075), NaOH: 0.90 (0.0225); g/L (mol/L) | SMD | SMD | SMD | SMD | SMD | SMD | SMD | SMD | SMD | SMD | SMD | SMD | SMD | SMD | SMD | SMD | SMD | SMD | SMD | SMD | SMD | SMD | SMD | SMD | SMD | SMD | SMD | SMD | SMD | SMD | SMD | SMD | SMD | SMD | 3 | 901.3215859030836 | 5.865103 | SMD | 89.74% | 44.68384879725085 | 5.383373 | SMD | 0.9541385 | Notreported | Notreported | SMD | Notreported | Notreported | Notreported | Notreported | SMD | Notreported | Notreported | Notreported | SMD | Notreported | SMD | SMD | SMD | SMD
1 | Experimental investigation and theoretical analysis of long-term performance for optical fiber Bragg grating-fiber reinforced composite in alkaline concrete environment | Tiejun Liu | 2 | Case Studies in Construction Materials | 2025 |  | 3 | Basalt | Notreported | epoxy | Diglycidyl ether of bisphenol A +MHHPA | Notreported | Notreported | Notreported | Notreported | 70 | Notreported | 11.28 | Notreported | Notreported | helically wrapped | Notreported | Notreported | Notreported | SMD | Notreported | Notreported | Notreported | Notreported | tensile |  | 3 |  | 1004.4052863436123 | 1.315789 | SMD | 46.831615120274904 | 2.384796 | SMD | Notreported | Notreported | SMD | SMD | SMD | SMD | SMD | SMD | SMD | 55 | SMD | 672 | SMD | SMD | SMD | SMD | SMD | SMD | SMD | 12.7 | Notreported | Ca(OH)₂: 118 (1.60), KOH: 4.20 (0.075), NaOH: 0.90 (0.0225); g/L (mol/L) | SMD | SMD | SMD | SMD | SMD | SMD | SMD | SMD | SMD | SMD | SMD | SMD | SMD | SMD | SMD | SMD | SMD | SMD | SMD | SMD | SMD | SMD | SMD | SMD | SMD | SMD | SMD | SMD | SMD | SMD | SMD | SMD | SMD | SMD | 3 | 845.8149779735684 | 4.0625 | SMD | 84.21% | 43.567010309278345 | 2.169112 | SMD | 0.9302906 | Notreported | Notreported | SMD | Notreported | Notreported | Notreported | Notreported | SMD | Notreported | Notreported | Notreported | SMD | Notreported | SMD | SMD | SMD | SMD
1 | Experimental investigation and theoretical analysis of long-term performance for optical fiber Bragg grating-fiber reinforced composite in alkaline concrete environment | Tiejun Liu | 2 | Case Studies in Construction Materials | 2025 |  | 4 | Basalt | Notreported | epoxy | Diglycidyl ether of bisphenol A +MHHPA | Notreported | Notreported | Notreported | Notreported | 70 | Notreported | 11.28 | Notreported | Notreported | helically wrapped | Notreported | Notreported | Notreported | SMD | Notreported | Notreported | Notreported | Notreported | tensile |  | 3 |  | 1004.4052863436123 | 1.315789 | SMD | 46.831615120274904 | 2.384796 | SMD | Notreported | Notreported | SMD | SMD | SMD | SMD | SMD | SMD | SMD | 25 | SMD | 1344 | SMD | SMD | SMD | SMD | SMD | SMD | SMD | 12.7 | Notreported | Ca(OH)₂: 118 (1.60), KOH: 4.20 (0.075), NaOH: 0.90 (0.0225); g/L (mol/L) | SMD | SMD | SMD | SMD | SMD | SMD | SMD | SMD | SMD | SMD | SMD | SMD | SMD | SMD | SMD | SMD | SMD | SMD | SMD | SMD | SMD | SMD | SMD | SMD | SMD | SMD | SMD | SMD | SMD | SMD | SMD | SMD | SMD | SMD | 3 | 943.612334801762 | 3.921569 | SMD | 93.95% | 44.25429553264605 | 7.182792 | SMD | 0.9449662 | Notreported | Notreported | SMD | Notreported | Notreported | Notreported | Notreported | SMD | Notreported | Notreported | Notreported | SMD | Notreported | SMD | SMD | SMD | SMD
1 | Experimental investigation and theoretical analysis of long-term performance for optical fiber Bragg grating-fiber reinforced composite in alkaline concrete environment | Tiejun Liu | 2 | Case Studies in Construction Materials | 2025 |  | 5 | Basalt | Notreported | epoxy | Diglycidyl ether of bisphenol A +MHHPA | Notreported | Notreported | Notreported | Notreported | 70 | Notreported | 11.28 | Notreported | Notreported | helically wrapped | Notreported | Notreported | Notreported | SMD | Notreported | Notreported | Notreported | Notreported | tensile |  | 3 |  | 1004.4052863436123 | 1.315789 | SMD | 46.831615120274904 | 2.384796 | SMD | Notreported | Notreported | SMD | SMD | SMD | SMD | SMD | SMD | SMD | 40 | SMD | 1344 | SMD | SMD | SMD | SMD | SMD | SMD | SMD | 12.7 | Notreported | Ca(OH)₂: 118 (1.60), KOH: 4.20 (0.075), NaOH: 0.90 (0.0225); g/L (mol/L) | SMD | SMD | SMD | SMD | SMD | SMD | SMD | SMD | SMD | SMD | SMD | SMD | SMD | SMD | SMD | SMD | SMD | SMD | SMD | SMD | SMD | SMD | SMD | SMD | SMD | SMD | SMD | SMD | SMD | SMD | SMD | SMD | SMD | SMD | 3 | 869.6035242290749 | 4.559271 | SMD | 86.58% | 44.340206185567006 | 2.712547 | SMD | 0.9468007 | Notreported | Notreported | SMD | Notreported | Notreported | Notreported | Notreported | SMD | Notreported | Notreported | Notreported | SMD | Notreported | SMD | SMD | SMD | SMD
1 | Experimental investigation and theoretical analysis of long-term performance for optical fiber Bragg grating-fiber reinforced composite in alkaline concrete environment | Tiejun Liu | 2 | Case Studies in Construction Materials | 2025 |  | 6 | Basalt | Notreported | epoxy | Diglycidyl ether of bisphenol A +MHHPA | Notreported | Notreported | Notreported | Notreported | 70 | Notreported | 11.28 | Notreported | Notreported | helically wrapped | Notreported | Notreported | Notreported | SMD | Notreported | Notreported | Notreported | Notreported | tensile |  | 3 |  | 1004.4052863436123 | 1.315789 | SMD | 46.831615120274904 | 2.384796 | SMD | Notreported | Notreported | SMD | SMD | SMD | SMD | SMD | SMD | SMD | 55 | SMD | 1344 | SMD | SMD | SMD | SMD | SMD | SMD | SMD | 12.7 | Notreported | Ca(OH)₂: 118 (1.60), KOH: 4.20 (0.075), NaOH: 0.90 (0.0225); g/L (mol/L) | SMD | SMD | SMD | SMD | SMD | SMD | SMD | SMD | SMD | SMD | SMD | SMD | SMD | SMD | SMD | SMD | SMD | SMD | SMD | SMD | SMD | SMD | SMD | SMD | SMD | SMD | SMD | SMD | SMD | SMD | SMD | SMD | SMD | SMD | 3 | 814.0969162995594 | 1.948052 | SMD | 81.05% | 43.48109965635738 | 4.149214 | SMD | 0.9284561 | Notreported | Notreported | SMD | Notreported | Notreported | Notreported | Notreported | SMD | Notreported | Notreported | Notreported | SMD | Notreported | SMD | SMD | SMD | SMD
1 | Experimental investigation and theoretical analysis of long-term performance for optical fiber Bragg grating-fiber reinforced composite in alkaline concrete environment | Tiejun Liu | 2 | Case Studies in Construction Materials | 2025 |  | 7 | Basalt | Notreported | epoxy | Diglycidyl ether of bisphenol A +MHHPA | Notreported | Notreported | Notreported | Notreported | 70 | Notreported | 11.28 | Notreported | Notreported | helically wrapped | Notreported | Notreported | Notreported | SMD | Notreported | Notreported | Notreported | Notreported | tensile |  | 3 |  | 1004.4052863436123 | 1.315789 | SMD | 46.831615120274904 | 2.384796 | SMD | Notreported | Notreported | SMD | SMD | SMD | SMD | SMD | SMD | SMD | 25 | SMD | 2016 | SMD | SMD | SMD | SMD | SMD | SMD | SMD | 12.7 | Notreported | Ca(OH)₂: 118 (1.60), KOH: 4.20 (0.075), NaOH: 0.90 (0.0225); g/L (mol/L) | SMD | SMD | SMD | SMD | SMD | SMD | SMD | SMD | SMD | SMD | SMD | SMD | SMD | SMD | SMD | SMD | SMD | SMD | SMD | SMD | SMD | SMD | SMD | SMD | SMD | SMD | SMD | SMD | SMD | SMD | SMD | SMD | SMD | SMD | 3 | 930.3964757709251 | 5.965909 | SMD | 92.63% | 45.28522336769759 | 4.173623 | SMD | 0.9669797 | Notreported | Notreported | SMD | Notreported | Notreported | Notreported | Notreported | SMD | Notreported | Notreported | Notreported | SMD | Notreported | SMD | SMD | SMD | SMD
1 | Experimental investigation and theoretical analysis of long-term performance for optical fiber Bragg grating-fiber reinforced composite in alkaline concrete environment | Tiejun Liu | 2 | Case Studies in Construction Materials | 2025 |  | 8 | Basalt | Notreported | epoxy | Diglycidyl ether of bisphenol A +MHHPA | Notreported | Notreported | Notreported | Notreported | 70 | Notreported | 11.28 | Notreported | Notreported | helically wrapped | Notreported | Notreported | Notreported | SMD | Notreported | Notreported | Notreported | Notreported | tensile |  | 3 |  | 1004.4052863436123 | 1.315789 | SMD | 46.831615120274904 | 2.384796 | SMD | Notreported | Notreported | SMD | SMD | SMD | SMD | SMD | SMD | SMD | 40 | SMD | 2016 | SMD | SMD | SMD | SMD | SMD | SMD | SMD | 12.7 | Notreported | Ca(OH)₂: 118 (1.60), KOH: 4.20 (0.075), NaOH: 0.90 (0.0225); g/L (mol/L) | SMD | SMD | SMD | SMD | SMD | SMD | SMD | SMD | SMD | SMD | SMD | SMD | SMD | SMD | SMD | SMD | SMD | SMD | SMD | SMD | SMD | SMD | SMD | SMD | SMD | SMD | SMD | SMD | SMD | SMD | SMD | SMD | SMD | SMD | 3 | 848.4581497797357 | 5.919003 | SMD | 84.47% | 46.05841924398624 | 4.103559 | SMD | 0.9834899 | Notreported | Notreported | SMD | Notreported | Notreported | Notreported | Notreported | SMD | Notreported | Notreported | Notreported | SMD | Notreported | SMD | SMD | SMD | SMD
1 | Experimental investigation and theoretical analysis of long-term performance for optical fiber Bragg grating-fiber reinforced composite in alkaline concrete environment | Tiejun Liu | 2 | Case Studies in Construction Materials | 2025 |  | 9 | Basalt | Notreported | epoxy | Diglycidyl ether of bisphenol A +MHHPA | Notreported | Notreported | Notreported | Notreported | 70 | Notreported | 11.28 | Notreported | Notreported | helically wrapped | Notreported | Notreported | Notreported | SMD | Notreported | Notreported | Notreported | Notreported | tensile |  | 3 |  | 1004.4052863436123 | 1.315789 | SMD | 46.831615120274904 | 2.384796 | SMD | Notreported | Notreported | SMD | SMD | SMD | SMD | SMD | SMD | SMD | 55 | SMD | 2016 | SMD | SMD | SMD | SMD | SMD | SMD | SMD | 12.7 | Notreported | Ca(OH)₂: 118 (1.60), KOH: 4.20 (0.075), NaOH: 0.90 (0.0225); g/L (mol/L) | SMD | SMD | SMD | SMD | SMD | SMD | SMD | SMD | SMD | SMD | SMD | SMD | SMD | SMD | SMD | SMD | SMD | SMD | SMD | SMD | SMD | SMD | SMD | SMD | SMD | SMD | SMD | SMD | SMD | SMD | SMD | SMD | SMD | SMD | 3 | 782.3788546255506 | 7.432432 | SMD | 77.89% | 45.11340206185567 | 4.379951 | SMD | 0.9633108 | Notreported | Notreported | SMD | Notreported | Notreported | Notreported | Notreported | SMD | Notreported | Notreported | Notreported | SMD | Notreported | SMD | SMD | SMD | SMD
0 | Durability of concrete-encapsulated GFRP bars subjected to seawater immersion | Jia-Hui Sun | 2 | Case Studies in Construction Materials | 2024 |  | 1 | Glass | Alkali-free | Vinyl ester | Notreported | 125 | Notreported | Notreported | 78 | Notreported | 0.1 | 10 | Notreported | Notreported | helically wrapped | Notreported | Notreported | Notreported | SMD | Notreported | Shenzhen Haichuan New Material Technology Co., Ltd | Notreported | Notreported | tensile |  | 3 |  | 765.94 | 1.26 | SMD | 50.47 | Notreported | SMD | Notreported | Notreported | SMD | SMD | SMD | SMD | SMD | SMD | SMD | 25 | SMD | 96 | SMD | Notreported | Notreported | 45.42 | 0 | 30 | SMD | artificial seawater | Notreported | NaCl: 20.57 (0.352), MgCl2·6H2O: 5.99 (0.0295), Na2SO4: 2.97 (0.0209), CaCl2: 1.18 (0.0106), KCl: 1.16 (0.0156), NaHCO3: 0.36 (0.0043); g/L (mol/L) | SMD | SMD | SMD | SMD | SMD | SMD | SMD | SMD | SMD | SMD | SMD | SMD | SMD | SMD | SMD | SMD | SMD | SMD | SMD | SMD | SMD | SMD | SMD | SMD | SMD | SMD | SMD | SMD | SMD | SMD | SMD | SMD | SMD | SMD | 3 | 809.53 | 4.22 | SMD | 105.7% | 52.5 | Notreported | SMD | 1.040222 | Notreported | Notreported | SMD | Notreported | Notreported | Notreported | Notreported | SMD | Notreported | Notreported | Notreported | SMD | Notreported | SMD | SMD | SMD | SMD | [11 empty] | rebar was put in concrete for 28 days and then put into solution for certain days
0 | Durability of concrete-encapsulated GFRP bars subjected to seawater immersion | Jia-Hui Sun | 2 | Case Studies in Construction Materials | 2024 |  | 2 | Glass | Alkali-free | Vinyl ester | Notreported | 125 | Notreported | Notreported | 78 | Notreported | 0.1 | 10 | Notreported | Notreported | helically wrapped | Notreported | Notreported | Notreported | SMD | Notreported | Shenzhen Haichuan New Material Technology Co., Ltd | Notreported | Notreported | tensile |  | 3 |  | 765.94 | 1.26 | SMD | 50.47 | Notreported | SMD | Notreported | Notreported | SMD | SMD | SMD | SMD | SMD | SMD | SMD | 25 | SMD | 432 | SMD | Notreported | Notreported | 45.42 | 0 | 30 | SMD | artificial seawater | Notreported | NaCl: 20.57 (0.352), MgCl2·6H2O: 5.99 (0.0295), Na2SO4: 2.97 (0.0209), CaCl2: 1.18 (0.0106), KCl: 1.16 (0.0156), NaHCO3: 0.36 (0.0043); g/L (mol/L) | SMD | SMD | SMD | SMD | SMD | SMD | SMD | SMD | SMD | SMD | SMD | SMD | SMD | SMD | SMD | SMD | SMD | SMD | SMD | SMD | SMD | SMD | SMD | SMD | SMD | SMD | SMD | SMD | SMD | SMD | SMD | SMD | SMD | SMD | 3 | 767.37 | 5.35 | SMD | 100.2% | 52.25 | Notreported | SMD | 1.035268 | Notreported | Notreported | SMD | Notreported | Notreported | Notreported | Notreported | SMD | Notreported | Notreported | Notreported | SMD | Notreported | SMD | SMD | SMD | SMD | [11 empty] | rebar was put in concrete for 28 days and then put into solution for certain days
0 | Durability of concrete-encapsulated GFRP bars subjected to seawater immersion | Jia-Hui Sun | 2 | Case Studies in Construction Materials | 2024 |  | 3 | Glass | Alkali-free | Vinyl ester | Notreported | 125 | Notreported | Notreported | 78 | Notreported | 0.1 | 10 | Notreported | Notreported | helically wrapped | Notreported | Notreported | Notreported | SMD | Notreported | Shenzhen Haichuan New Material Technology Co., Ltd | Notreported | Notreported | tensile |  | 3 |  | 765.94 | 1.26 | SMD | 50.47 | Notreported | SMD | Notreported | Notreported | SMD | SMD | SMD | SMD | SMD | SMD | SMD | 25 | SMD | 888 | SMD | Notreported | Notreported | 45.42 | 0 | 30 | SMD | artificial seawater | Notreported | NaCl: 20.57 (0.352), MgCl2·6H2O: 5.99 (0.0295), Na2SO4: 2.97 (0.0209), CaCl2: 1.18 (0.0106), KCl: 1.16 (0.0156), NaHCO3: 0.36 (0.0043); g/L (mol/L) | SMD | SMD | SMD | SMD | SMD | SMD | SMD | SMD | SMD | SMD | SMD | SMD | SMD | SMD | SMD | SMD | SMD | SMD | SMD | SMD | SMD | SMD | SMD | SMD | SMD | SMD | SMD | SMD | SMD | SMD | SMD | SMD | SMD | SMD | 3 | 752.74 | 2.97 | SMD | 98.28% | 49.75 | Notreported | SMD | 0.9857341 | Notreported | Notreported | SMD | Notreported | Notreported | Notreported | Notreported | SMD | Notreported | Notreported | Notreported | SMD | Notreported | SMD | SMD | SMD | SMD | [11 empty] | rebar was put in concrete for 28 days and then put into solution for certain days
0 | Durability of concrete-encapsulated GFRP bars subjected to seawater immersion | Jia-Hui Sun | 2 | Case Studies in Construction Materials | 2024 |  | 4 | Glass | Alkali-free | Vinyl ester | Notreported | 125 | Notreported | Notreported | 78 | Notreported | 0.1 | 10 | Notreported | Notreported | helically wrapped | Notreported | Notreported | Notreported | SMD | Notreported | Shenzhen Haichuan New Material Technology Co., Ltd | Notreported | Notreported | tensile |  | 3 |  | 765.94 | 1.26 | SMD | 50.47 | Notreported | SMD | Notreported | Notreported | SMD | SMD | SMD | SMD | SMD | SMD | SMD | 25 | SMD | 2208 | SMD | Notreported | Notreported | 45.42 | 0 | 30 | SMD | artificial seawater | Notreported | NaCl: 20.57 (0.352), MgCl2·6H2O: 5.99 (0.0295), Na2SO4: 2.97 (0.0209), CaCl2: 1.18 (0.0106), KCl: 1.16 (0.0156), NaHCO3: 0.36 (0.0043); g/L (mol/L) | SMD | SMD | SMD | SMD | SMD | SMD | SMD | SMD | SMD | SMD | SMD | SMD | SMD | SMD | SMD | SMD | SMD | SMD | SMD | SMD | SMD | SMD | SMD | SMD | SMD | SMD | SMD | SMD | SMD | SMD | SMD | SMD | SMD | SMD | 3 | 779.05 | 3.32 | SMD | 101.7% | 52.61 | Notreported | SMD | 1.042401 | Notreported | Notreported | SMD | Notreported | Notreported | Notreported | Notreported | SMD | Notreported | Notreported | Notreported | SMD | Notreported | SMD | SMD | SMD | SMD | [11 empty] | rebar was put in concrete for 28 days and then put into solution for certain days
0 | Durability of concrete-encapsulated GFRP bars subjected to seawater immersion | Jia-Hui Sun | 2 | Case Studies in Construction Materials | 2024 |  | 5 | Glass | Alkali-free | Vinyl ester | Notreported | 125 | Notreported | Notreported | 78 | Notreported | 0.1 | 10 | Notreported | Notreported | helically wrapped | Notreported | Notreported | Notreported | SMD | Notreported | Shenzhen Haichuan New Material Technology Co., Ltd | Notreported | Notreported | tensile |  | 3 |  | 765.94 | 1.26 | SMD | 50.47 | Notreported | SMD | Notreported | Notreported | SMD | SMD | SMD | SMD | SMD | SMD | SMD | 25 | SMD | 4392 | SMD | Notreported | Notreported | 45.42 | 0 | 30 | SMD | artificial seawater | Notreported | NaCl: 20.57 (0.352), MgCl2·6H2O: 5.99 (0.0295), Na2SO4: 2.97 (0.0209), CaCl2: 1.18 (0.0106), KCl: 1.16 (0.0156), NaHCO3: 0.36 (0.0043); g/L (mol/L) | SMD | SMD | SMD | SMD | SMD | SMD | SMD | SMD | SMD | SMD | SMD | SMD | SMD | SMD | SMD | SMD | SMD | SMD | SMD | SMD | SMD | SMD | SMD | SMD | SMD | SMD | SMD | SMD | SMD | SMD | SMD | SMD | SMD | SMD | 3 | 745.8 | 5.06 | SMD | 97.37% | 52.24 | Notreported | SMD | 1.03507 | Notreported | Notreported | SMD | Notreported | Notreported | Notreported | Notreported | SMD | Notreported | Notreported | Notreported | SMD | Notreported | SMD | SMD | SMD | SMD | [11 empty] | rebar was put in concrete for 28 days and then put into solution for certain days
0 | Durability of concrete-encapsulated GFRP bars subjected to seawater immersion | Jia-Hui Sun | 2 | Case Studies in Construction Materials | 2024 |  | 6 | Glass | Alkali-free | Vinyl ester | Notreported | 125 | Notreported | Notreported | 78 | Notreported | 0.1 | 10 | Notreported | Notreported | helically wrapped | Notreported | Notreported | Notreported | SMD | Notreported | Shenzhen Haichuan New Material Technology Co., Ltd | Notreported | Notreported | tensile |  | 3 |  | 765.94 | 1.26 | SMD | 50.47 | Notreported | SMD | Notreported | Notreported | SMD | SMD | SMD | SMD | SMD | SMD | SMD | 60 | SMD | 96 | SMD | Notreported | Notreported | 45.42 | 0 | 30 | SMD | artificial seawater | Notreported | NaCl: 20.57 (0.352), MgCl2·6H2O: 5.99 (0.0295), Na2SO4: 2.97 (0.0209), CaCl2: 1.18 (0.0106), KCl: 1.16 (0.0156), NaHCO3: 0.36 (0.0043); g/L (mol/L) | SMD | SMD | SMD | SMD | SMD | SMD | SMD | SMD | SMD | SMD | SMD | SMD | SMD | SMD | SMD | SMD | SMD | SMD | SMD | SMD | SMD | SMD | SMD | SMD | SMD | SMD | SMD | SMD | SMD | SMD | SMD | SMD | SMD | SMD | 3 | 790.77 | 4.24 | SMD | 103.2% | 54.75 | Notreported | SMD | 1.084803 | Notreported | Notreported | SMD | Notreported | Notreported | Notreported | Notreported | SMD | Notreported | Notreported | Notreported | SMD | Notreported | SMD | SMD | SMD | SMD | [11 empty] | rebar was put in concrete for 28 days and then put into solution for certain days
0 | Durability of concrete-encapsulated GFRP bars subjected to seawater immersion | Jia-Hui Sun | 2 | Case Studies in Construction Materials | 2024 |  | 7 | Glass | Alkali-free | Vinyl ester | Notreported | 125 | Notreported | Notreported | 78 | Notreported | 0.1 | 10 | Notreported | Notreported | helically wrapped | Notreported | Notreported | Notreported | SMD | Notreported | Shenzhen Haichuan New Material Technology Co., Ltd | Notreported | Notreported | tensile |  | 3 |  | 765.94 | 1.26 | SMD | 50.47 | Notreported | SMD | Notreported | Notreported | SMD | SMD | SMD | SMD | SMD | SMD | SMD | 60 | SMD | 432 | SMD | Notreported | Notreported | 45.42 | 0 | 30 | SMD | artificial seawater | Notreported | NaCl: 20.57 (0.352), MgCl2·6H2O: 5.99 (0.0295), Na2SO4: 2.97 (0.0209), CaCl2: 1.18 (0.0106), KCl: 1.16 (0.0156), NaHCO3: 0.36 (0.0043); g/L (mol/L) | SMD | SMD | SMD | SMD | SMD | SMD | SMD | SMD | SMD | SMD | SMD | SMD | SMD | SMD | SMD | SMD | SMD | SMD | SMD | SMD | SMD | SMD | SMD | SMD | SMD | SMD | SMD | SMD | SMD | SMD | SMD | SMD | SMD | SMD | 3 | 685.98 | 2.08 | SMD | 89.56% | 51 | Notreported | SMD | 1.010501 | Notreported | Notreported | SMD | Notreported | Notreported | Notreported | Notreported | SMD | Notreported | Notreported | Notreported | SMD | Notreported | SMD | SMD | SMD | SMD | [11 empty] | rebar was put in concrete for 28 days and then put into solution for certain days
0 | Durability of concrete-encapsulated GFRP bars subjected to seawater immersion | Jia-Hui Sun | 2 | Case Studies in Construction Materials | 2024 |  | 8 | Glass | Alkali-free | Vinyl ester | Notreported | 125 | Notreported | Notreported | 78 | Notreported | 0.1 | 10 | Notreported | Notreported | helically wrapped | Notreported | Notreported | Notreported | SMD | Notreported | Shenzhen Haichuan New Material Technology Co., Ltd | Notreported | Notreported | tensile |  | 3 |  | 765.94 | 1.26 | SMD | 50.47 | Notreported | SMD | Notreported | Notreported | SMD | SMD | SMD | SMD | SMD | SMD | SMD | 60 | SMD | 888 | SMD | Notreported | Notreported | 45.42 | 0 | 30 | SMD | artificial seawater | Notreported | NaCl: 20.57 (0.352), MgCl2·6H2O: 5.99 (0.0295), Na2SO4: 2.97 (0.0209), CaCl2: 1.18 (0.0106), KCl: 1.16 (0.0156), NaHCO3: 0.36 (0.0043); g/L (mol/L) | SMD | SMD | SMD | SMD | SMD | SMD | SMD | SMD | SMD | SMD | SMD | SMD | SMD | SMD | SMD | SMD | SMD | SMD | SMD | SMD | SMD | SMD | SMD | SMD | SMD | SMD | SMD | SMD | SMD | SMD | SMD | SMD | SMD | SMD | 3 | 543.67 | 3.97 | SMD | 70.98% | 48.35 | Notreported | SMD | 0.9579948 | Notreported | Notreported | SMD | Notreported | Notreported | Notreported | Notreported | SMD | Notreported | Notreported | Notreported | SMD | Notreported | SMD | SMD | SMD | SMD | [11 empty] | rebar was put in concrete for 28 days and then put into solution for certain days
0 | Durability of concrete-encapsulated GFRP bars subjected to seawater immersion | Jia-Hui Sun | 2 | Case Studies in Construction Materials | 2024 |  | 9 | Glass | Alkali-free | Vinyl ester | Notreported | 125 | Notreported | Notreported | 78 | Notreported | 0.1 | 10 | Notreported | Notreported | helically wrapped | Notreported | Notreported | Notreported | SMD | Notreported | Shenzhen Haichuan New Material Technology Co., Ltd | Notreported | Notreported | tensile |  | 3 |  | 765.94 | 1.26 | SMD | 50.47 | Notreported | SMD | Notreported | Notreported | SMD | SMD | SMD | SMD | SMD | SMD | SMD | 60 | SMD | 2208 | SMD | Notreported | Notreported | 45.42 | 0 | 30 | SMD | artificial seawater | Notreported | NaCl: 20.57 (0.352), MgCl2·6H2O: 5.99 (0.0295), Na2SO4: 2.97 (0.0209), CaCl2: 1.18 (0.0106), KCl: 1.16 (0.0156), NaHCO3: 0.36 (0.0043); g/L (mol/L) | SMD | SMD | SMD | SMD | SMD | SMD | SMD | SMD | SMD | SMD | SMD | SMD | SMD | SMD | SMD | SMD | SMD | SMD | SMD | SMD | SMD | SMD | SMD | SMD | SMD | SMD | SMD | SMD | SMD | SMD | SMD | SMD | SMD | SMD | 3 | 568.63 | 0.22 | SMD | 74.24% | 51.1 | Notreported | SMD | 1.012483 | Notreported | Notreported | SMD | Notreported | Notreported | Notreported | Notreported | SMD | Notreported | Notreported | Notreported | SMD | Notreported | SMD | SMD | SMD | SMD | [11 empty] | rebar was put in concrete for 28 days and then put into solution for certain days
0 | Durability of concrete-encapsulated GFRP bars subjected to seawater immersion | Jia-Hui Sun | 2 | Case Studies in Construction Materials | 2024 |  | 10 | Glass | Alkali-free | Vinyl ester | Notreported | 125 | Notreported | Notreported | 78 | Notreported | 0.1 | 10 | Notreported | Notreported | helically wrapped | Notreported | Notreported | Notreported | SMD | Notreported | Shenzhen Haichuan New Material Technology Co., Ltd | Notreported | Notreported | tensile |  | 3 |  | 765.94 | 1.26 | SMD | 50.47 | Notreported | SMD | Notreported | Notreported | SMD | SMD | SMD | SMD | SMD | SMD | SMD | 60 | SMD | 4392 | SMD | Notreported | Notreported | 45.42 | 0 | 30 | SMD | artificial seawater | Notreported | NaCl: 20.57 (0.352), MgCl2·6H2O: 5.99 (0.0295), Na2SO4: 2.97 (0.0209), CaCl2: 1.18 (0.0106), KCl: 1.16 (0.0156), NaHCO3: 0.36 (0.0043); g/L (mol/L) | SMD | SMD | SMD | SMD | SMD | SMD | SMD | SMD | SMD | SMD | SMD | SMD | SMD | SMD | SMD | SMD | SMD | SMD | SMD | SMD | SMD | SMD | SMD | SMD | SMD | SMD | SMD | SMD | SMD | SMD | SMD | SMD | SMD | SMD | 3 | 472.75 | 8.68 | SMD | 61.72% | 51.58 | Notreported | SMD | 1.021993 | Notreported | Notreported | SMD | Notreported | Notreported | Notreported | Notreported | SMD | Notreported | Notreported | Notreported | SMD | Notreported | SMD | SMD | SMD | SMD | [11 empty] | rebar was put in concrete for 28 days and then put into solution for certain days
0 | Durability of concrete-encapsulated GFRP bars subjected to seawater immersion | Jia-Hui Sun | 2 | Case Studies in Construction Materials | 2024 |  | 11 | Glass | Alkali-free | Vinyl ester | Notreported | 125 | Notreported | Notreported | 78 | Notreported | 0.1 | 12 | Notreported | Notreported | helically wrapped | Notreported | Notreported | Notreported | SMD | Notreported | Shenzhen Haichuan New Material Technology Co., Ltd | Notreported | Notreported | tensile |  | 3 |  | 821.77 | 0.54 | SMD | 52.49 | Notreported | SMD | Notreported | Notreported | SMD | SMD | SMD | SMD | SMD | SMD | SMD | 25 | SMD | 96 | SMD | Notreported | Notreported | 45.42 | 0 | 30 | SMD | artificial seawater | Notreported | NaCl: 20.57 (0.352), MgCl2·6H2O: 5.99 (0.0295), Na2SO4: 2.97 (0.0209), CaCl2: 1.18 (0.0106), KCl: 1.16 (0.0156), NaHCO3: 0.36 (0.0043); g/L (mol/L) | SMD | SMD | SMD | SMD | SMD | SMD | SMD | SMD | SMD | SMD | SMD | SMD | SMD | SMD | SMD | SMD | SMD | SMD | SMD | SMD | SMD | SMD | SMD | SMD | SMD | SMD | SMD | SMD | SMD | SMD | SMD | SMD | SMD | SMD | 3 | 817.35 | 2.43 | SMD | 99.46% | 55.8 | Notreported | SMD | 1.06306 | Notreported | Notreported | SMD | Notreported | Notreported | Notreported | Notreported | SMD | Notreported | Notreported | Notreported | SMD | Notreported | SMD | SMD | SMD | SMD | [11 empty] | rebar was put in concrete for 28 days and then put into solution for certain days
0 | Durability of concrete-encapsulated GFRP bars subjected to seawater immersion | Jia-Hui Sun | 2 | Case Studies in Construction Materials | 2024 |  | 12 | Glass | Alkali-free | Vinyl ester | Notreported | 125 | Notreported | Notreported | 78 | Notreported | 0.1 | 12 | Notreported | Notreported | helically wrapped | Notreported | Notreported | Notreported | SMD | Notreported | Shenzhen Haichuan New Material Technology Co., Ltd | Notreported | Notreported | tensile |  | 3 |  | 821.77 | 0.54 | SMD | 52.49 | Notreported | SMD | Notreported | Notreported | SMD | SMD | SMD | SMD | SMD | SMD | SMD | 25 | SMD | 432 | SMD | Notreported | Notreported | 45.42 | 0 | 30 | SMD | artificial seawater | Notreported | NaCl: 20.57 (0.352), MgCl2·6H2O: 5.99 (0.0295), Na2SO4: 2.97 (0.0209), CaCl2: 1.18 (0.0106), KCl: 1.16 (0.0156), NaHCO3: 0.36 (0.0043); g/L (mol/L) | SMD | SMD | SMD | SMD | SMD | SMD | SMD | SMD | SMD | SMD | SMD | SMD | SMD | SMD | SMD | SMD | SMD | SMD | SMD | SMD | SMD | SMD | SMD | SMD | SMD | SMD | SMD | SMD | SMD | SMD | SMD | SMD | SMD | SMD | 3 | 721.28 | 1.97 | SMD | 87.77% | 55.21 | Notreported | SMD | 1.051819 | Notreported | Notreported | SMD | Notreported | Notreported | Notreported | Notreported | SMD | Notreported | Notreported | Notreported | SMD | Notreported | SMD | SMD | SMD | SMD | [11 empty] | rebar was put in concrete for 28 days and then put into solution for certain days
0 | Durability of concrete-encapsulated GFRP bars subjected to seawater immersion | Jia-Hui Sun | 2 | Case Studies in Construction Materials | 2024 |  | 13 | Glass | Alkali-free | Vinyl ester | Notreported | 125 | Notreported | Notreported | 78 | Notreported | 0.1 | 12 | Notreported | Notreported | helically wrapped | Notreported | Notreported | Notreported | SMD | Notreported | Shenzhen Haichuan New Material Technology Co., Ltd | Notreported | Notreported | tensile |  | 3 |  | 821.77 | 0.54 | SMD | 52.49 | Notreported | SMD | Notreported | Notreported | SMD | SMD | SMD | SMD | SMD | SMD | SMD | 25 | SMD | 888 | SMD | Notreported | Notreported | 45.42 | 0 | 30 | SMD | artificial seawater | Notreported | NaCl: 20.57 (0.352), MgCl2·6H2O: 5.99 (0.0295), Na2SO4: 2.97 (0.0209), CaCl2: 1.18 (0.0106), KCl: 1.16 (0.0156), NaHCO3: 0.36 (0.0043); g/L (mol/L) | SMD | SMD | SMD | SMD | SMD | SMD | SMD | SMD | SMD | SMD | SMD | SMD | SMD | SMD | SMD | SMD | SMD | SMD | SMD | SMD | SMD | SMD | SMD | SMD | SMD | SMD | SMD | SMD | SMD | SMD | SMD | SMD | SMD | SMD | 3 | 773.05 | 1.22 | SMD | 94.07% | 55.2 | Notreported | SMD | 1.051629 | Notreported | Notreported | SMD | Notreported | Notreported | Notreported | Notreported | SMD | Notreported | Notreported | Notreported | SMD | Notreported | SMD | SMD | SMD | SMD | [11 empty] | rebar was put in concrete for 28 days and then put into solution for certain days
0 | Durability of concrete-encapsulated GFRP bars subjected to seawater immersion | Jia-Hui Sun | 2 | Case Studies in Construction Materials | 2024 |  | 14 | Glass | Alkali-free | Vinyl ester | Notreported | 125 | Notreported | Notreported | 78 | Notreported | 0.1 | 12 | Notreported | Notreported | helically wrapped | Notreported | Notreported | Notreported | SMD | Notreported | Shenzhen Haichuan New Material Technology Co., Ltd | Notreported | Notreported | tensile |  | 3 |  | 821.77 | 0.54 | SMD | 52.49 | Notreported | SMD | Notreported | Notreported | SMD | SMD | SMD | SMD | SMD | SMD | SMD | 25 | SMD | 2208 | SMD | Notreported | Notreported | 45.42 | 0 | 30 | SMD | artificial seawater | Notreported | NaCl: 20.57 (0.352), MgCl2·6H2O: 5.99 (0.0295), Na2SO4: 2.97 (0.0209), CaCl2: 1.18 (0.0106), KCl: 1.16 (0.0156), NaHCO3: 0.36 (0.0043); g/L (mol/L) | SMD | SMD | SMD | SMD | SMD | SMD | SMD | SMD | SMD | SMD | SMD | SMD | SMD | SMD | SMD | SMD | SMD | SMD | SMD | SMD | SMD | SMD | SMD | SMD | SMD | SMD | SMD | SMD | SMD | SMD | SMD | SMD | SMD | SMD | 3 | 763.65 | 3.72 | SMD | 92.93% | 51.37 | Notreported | SMD | 0.9786626 | Notreported | Notreported | SMD | Notreported | Notreported | Notreported | Notreported | SMD | Notreported | Notreported | Notreported | SMD | Notreported | SMD | SMD | SMD | SMD | [11 empty] | rebar was put in concrete for 28 days and then put into solution for certain days
0 | Durability of concrete-encapsulated GFRP bars subjected to seawater immersion | Jia-Hui Sun | 2 | Case Studies in Construction Materials | 2024 |  | 15 | Glass | Alkali-free | Vinyl ester | Notreported | 125 | Notreported | Notreported | 78 | Notreported | 0.1 | 12 | Notreported | Notreported | helically wrapped | Notreported | Notreported | Notreported | SMD | Notreported | Shenzhen Haichuan New Material Technology Co., Ltd | Notreported | Notreported | tensile |  | 3 |  | 821.77 | 0.54 | SMD | 52.49 | Notreported | SMD | Notreported | Notreported | SMD | SMD | SMD | SMD | SMD | SMD | SMD | 25 | SMD | 4392 | SMD | Notreported | Notreported | 45.42 | 0 | 30 | SMD | artificial seawater | Notreported | NaCl: 20.57 (0.352), MgCl2·6H2O: 5.99 (0.0295), Na2SO4: 2.97 (0.0209), CaCl2: 1.18 (0.0106), KCl: 1.16 (0.0156), NaHCO3: 0.36 (0.0043); g/L (mol/L) | SMD | SMD | SMD | SMD | SMD | SMD | SMD | SMD | SMD | SMD | SMD | SMD | SMD | SMD | SMD | SMD | SMD | SMD | SMD | SMD | SMD | SMD | SMD | SMD | SMD | SMD | SMD | SMD | SMD | SMD | SMD | SMD | SMD | SMD | 3 | 730.26 | 6.36 | SMD | 88.86% | 54.99 | Notreported | SMD | 1.047628 | Notreported | Notreported | SMD | Notreported | Notreported | Notreported | Notreported | SMD | Notreported | Notreported | Notreported | SMD | Notreported | SMD | SMD | SMD | SMD | [11 empty] | rebar was put in concrete for 28 days and then put into solution for certain days
0 | Durability of concrete-encapsulated GFRP bars subjected to seawater immersion | Jia-Hui Sun | 2 | Case Studies in Construction Materials | 2024 |  | 16 | Glass | Alkali-free | Vinyl ester | Notreported | 125 | Notreported | Notreported | 78 | Notreported | 0.1 | 12 | Notreported | Notreported | helically wrapped | Notreported | Notreported | Notreported | SMD | Notreported | Shenzhen Haichuan New Material Technology Co., Ltd | Notreported | Notreported | tensile |  | 3 |  | 821.77 | 0.54 | SMD | 52.49 | Notreported | SMD | Notreported | Notreported | SMD | SMD | SMD | SMD | SMD | SMD | SMD | 60 | SMD | 96 | SMD | Notreported | Notreported | 45.42 | 0 | 30 | SMD | artificial seawater | Notreported | NaCl: 20.57 (0.352), MgCl2·6H2O: 5.99 (0.0295), Na2SO4: 2.97 (0.0209), CaCl2: 1.18 (0.0106), KCl: 1.16 (0.0156), NaHCO3: 0.36 (0.0043); g/L (mol/L) | SMD | SMD | SMD | SMD | SMD | SMD | SMD | SMD | SMD | SMD | SMD | SMD | SMD | SMD | SMD | SMD | SMD | SMD | SMD | SMD | SMD | SMD | SMD | SMD | SMD | SMD | SMD | SMD | SMD | SMD | SMD | SMD | SMD | SMD | 3 | 811.46 | 3.55 | SMD | 98.75% | 58.72 | Notreported | SMD | 1.118689 | Notreported | Notreported | SMD | Notreported | Notreported | Notreported | Notreported | SMD | Notreported | Notreported | Notreported | SMD | Notreported | SMD | SMD | SMD | SMD | [11 empty] | rebar was put in concrete for 28 days and then put into solution for certain days
0 | Durability of concrete-encapsulated GFRP bars subjected to seawater immersion | Jia-Hui Sun | 2 | Case Studies in Construction Materials | 2024 |  | 17 | Glass | Alkali-free | Vinyl ester | Notreported | 125 | Notreported | Notreported | 78 | Notreported | 0.1 | 12 | Notreported | Notreported | helically wrapped | Notreported | Notreported | Notreported | SMD | Notreported | Shenzhen Haichuan New Material Technology Co., Ltd | Notreported | Notreported | tensile |  | 3 |  | 821.77 | 0.54 | SMD | 52.49 | Notreported | SMD | Notreported | Notreported | SMD | SMD | SMD | SMD | SMD | SMD | SMD | 60 | SMD | 432 | SMD | Notreported | Notreported | 45.42 | 0 | 30 | SMD | artificial seawater | Notreported | NaCl: 20.57 (0.352), MgCl2·6H2O: 5.99 (0.0295), Na2SO4: 2.97 (0.0209), CaCl2: 1.18 (0.0106), KCl: 1.16 (0.0156), NaHCO3: 0.36 (0.0043); g/L (mol/L) | SMD | SMD | SMD | SMD | SMD | SMD | SMD | SMD | SMD | SMD | SMD | SMD | SMD | SMD | SMD | SMD | SMD | SMD | SMD | SMD | SMD | SMD | SMD | SMD | SMD | SMD | SMD | SMD | SMD | SMD | SMD | SMD | SMD | SMD | 3 | 615.31 | 1.46 | SMD | 74.88% | 51.25 | Notreported | SMD | 0.9763765 | Notreported | Notreported | SMD | Notreported | Notreported | Notreported | Notreported | SMD | Notreported | Notreported | Notreported | SMD | Notreported | SMD | SMD | SMD | SMD | [11 empty] | rebar was put in concrete for 28 days and then put into solution for certain days
0 | Durability of concrete-encapsulated GFRP bars subjected to seawater immersion | Jia-Hui Sun | 2 | Case Studies in Construction Materials | 2024 |  | 18 | Glass | Alkali-free | Vinyl ester | Notreported | 125 | Notreported | Notreported | 78 | Notreported | 0.1 | 12 | Notreported | Notreported | helically wrapped | Notreported | Notreported | Notreported | SMD | Notreported | Shenzhen Haichuan New Material Technology Co., Ltd | Notreported | Notreported | tensile |  | 3 |  | 821.77 | 0.54 | SMD | 52.49 | Notreported | SMD | Notreported | Notreported | SMD | SMD | SMD | SMD | SMD | SMD | SMD | 60 | SMD | 888 | SMD | Notreported | Notreported | 45.42 | 0 | 30 | SMD | artificial seawater | Notreported | NaCl: 20.57 (0.352), MgCl2·6H2O: 5.99 (0.0295), Na2SO4: 2.97 (0.0209), CaCl2: 1.18 (0.0106), KCl: 1.16 (0.0156), NaHCO3: 0.36 (0.0043); g/L (mol/L) | SMD | SMD | SMD | SMD | SMD | SMD | SMD | SMD | SMD | SMD | SMD | SMD | SMD | SMD | SMD | SMD | SMD | SMD | SMD | SMD | SMD | SMD | SMD | SMD | SMD | SMD | SMD | SMD | SMD | SMD | SMD | SMD | SMD | SMD | 3 | 506.38 | 3.7 | SMD | 61.62% | 51.68 | Notreported | SMD | 0.9845685 | Notreported | Notreported | SMD | Notreported | Notreported | Notreported | Notreported | SMD | Notreported | Notreported | Notreported | SMD | Notreported | SMD | SMD | SMD | SMD | [11 empty] | rebar was put in concrete for 28 days and then put into solution for certain days
0 | Durability of concrete-encapsulated GFRP bars subjected to seawater immersion | Jia-Hui Sun | 2 | Case Studies in Construction Materials | 2024 |  | 19 | Glass | Alkali-free | Vinyl ester | Notreported | 125 | Notreported | Notreported | 78 | Notreported | 0.1 | 12 | Notreported | Notreported | helically wrapped | Notreported | Notreported | Notreported | SMD | Notreported | Shenzhen Haichuan New Material Technology Co., Ltd | Notreported | Notreported | tensile |  | 3 |  | 821.77 | 0.54 | SMD | 52.49 | Notreported | SMD | Notreported | Notreported | SMD | SMD | SMD | SMD | SMD | SMD | SMD | 60 | SMD | 2208 | SMD | Notreported | Notreported | 45.42 | 0 | 30 | SMD | artificial seawater | Notreported | NaCl: 20.57 (0.352), MgCl2·6H2O: 5.99 (0.0295), Na2SO4: 2.97 (0.0209), CaCl2: 1.18 (0.0106), KCl: 1.16 (0.0156), NaHCO3: 0.36 (0.0043); g/L (mol/L) | SMD | SMD | SMD | SMD | SMD | SMD | SMD | SMD | SMD | SMD | SMD | SMD | SMD | SMD | SMD | SMD | SMD | SMD | SMD | SMD | SMD | SMD | SMD | SMD | SMD | SMD | SMD | SMD | SMD | SMD | SMD | SMD | SMD | SMD | 3 | 481.36 | 3.71 | SMD | 58.58% | 55.32 | Notreported | SMD | 1.053915 | Notreported | Notreported | SMD | Notreported | Notreported | Notreported | Notreported | SMD | Notreported | Notreported | Notreported | SMD | Notreported | SMD | SMD | SMD | SMD | [11 empty] | rebar was put in concrete for 28 days and then put into solution for certain days
0 | Durability of concrete-encapsulated GFRP bars subjected to seawater immersion | Jia-Hui Sun | 2 | Case Studies in Construction Materials | 2024 |  | 20 | Glass | Alkali-free | Vinyl ester | Notreported | 125 | Notreported | Notreported | 78 | Notreported | 0.1 | 12 | Notreported | Notreported | helically wrapped | Notreported | Notreported | Notreported | SMD | Notreported | Shenzhen Haichuan New Material Technology Co., Ltd | Notreported | Notreported | tensile |  | 3 |  | 821.77 | 0.54 | SMD | 52.49 | Notreported | SMD | Notreported | Notreported | SMD | SMD | SMD | SMD | SMD | SMD | SMD | 60 | SMD | 4392 | SMD | Notreported | Notreported | 45.42 | 0 | 30 | SMD | artificial seawater | Notreported | NaCl: 20.57 (0.352), MgCl2·6H2O: 5.99 (0.0295), Na2SO4: 2.97 (0.0209), CaCl2: 1.18 (0.0106), KCl: 1.16 (0.0156), NaHCO3: 0.36 (0.0043); g/L (mol/L) | SMD | SMD | SMD | SMD | SMD | SMD | SMD | SMD | SMD | SMD | SMD | SMD | SMD | SMD | SMD | SMD | SMD | SMD | SMD | SMD | SMD | SMD | SMD | SMD | SMD | SMD | SMD | SMD | SMD | SMD | SMD | SMD | SMD | SMD | 3 | 431.05 | 3.39 | SMD | 52.45% | 51.46 | Notreported | SMD | 0.9803772 | Notreported | Notreported | SMD | Notreported | Notreported | Notreported | Notreported | SMD | Notreported | Notreported | Notreported | SMD | Notreported | SMD | SMD | SMD | SMD | [11 empty] | rebar was put in concrete for 28 days and then put into solution for certain days
0 | Durability of concrete-encapsulated GFRP bars subjected to seawater immersion | Jia-Hui Sun | 2 | Case Studies in Construction Materials | 2024 |  | 21 | Glass | Alkali-free | Vinyl ester | Notreported | 125 | Notreported | Notreported | 78 | Notreported | 0.1 | 16 | Notreported | Notreported | helically wrapped | Notreported | Notreported | Notreported | SMD | Notreported | Shenzhen Haichuan New Material Technology Co., Ltd | Notreported | Notreported | tensile |  | 3 |  | 887.19 | 1.09 | SMD | 52.26 | Notreported | SMD | Notreported | Notreported | SMD | SMD | SMD | SMD | SMD | SMD | SMD | 25 | SMD | 96 | SMD | Notreported | Notreported | 45.42 | 0 | 30 | SMD | artificial seawater | Notreported | NaCl: 20.57 (0.352), MgCl2·6H2O: 5.99 (0.0295), Na2SO4: 2.97 (0.0209), CaCl2: 1.18 (0.0106), KCl: 1.16 (0.0156), NaHCO3: 0.36 (0.0043); g/L (mol/L) | SMD | SMD | SMD | SMD | SMD | SMD | SMD | SMD | SMD | SMD | SMD | SMD | SMD | SMD | SMD | SMD | SMD | SMD | SMD | SMD | SMD | SMD | SMD | SMD | SMD | SMD | SMD | SMD | SMD | SMD | SMD | SMD | SMD | SMD | 3 | 897.12 | 0.78 | SMD | 101.1% | 58.12 | Notreported | SMD | 1.112132 | Notreported | Notreported | SMD | Notreported | Notreported | Notreported | Notreported | SMD | Notreported | Notreported | Notreported | SMD | Notreported | SMD | SMD | SMD | SMD | [11 empty] | rebar was put in concrete for 28 days and then put into solution for certain days
0 | Durability of concrete-encapsulated GFRP bars subjected to seawater immersion | Jia-Hui Sun | 2 | Case Studies in Construction Materials | 2024 |  | 22 | Glass | Alkali-free | Vinyl ester | Notreported | 125 | Notreported | Notreported | 78 | Notreported | 0.1 | 16 | Notreported | Notreported | helically wrapped | Notreported | Notreported | Notreported | SMD | Notreported | Shenzhen Haichuan New Material Technology Co., Ltd | Notreported | Notreported | tensile |  | 3 |  | 887.19 | 1.09 | SMD | 52.26 | Notreported | SMD | Notreported | Notreported | SMD | SMD | SMD | SMD | SMD | SMD | SMD | 25 | SMD | 432 | SMD | Notreported | Notreported | 45.42 | 0 | 30 | SMD | artificial seawater | Notreported | NaCl: 20.57 (0.352), MgCl2·6H2O: 5.99 (0.0295), Na2SO4: 2.97 (0.0209), CaCl2: 1.18 (0.0106), KCl: 1.16 (0.0156), NaHCO3: 0.36 (0.0043); g/L (mol/L) | SMD | SMD | SMD | SMD | SMD | SMD | SMD | SMD | SMD | SMD | SMD | SMD | SMD | SMD | SMD | SMD | SMD | SMD | SMD | SMD | SMD | SMD | SMD | SMD | SMD | SMD | SMD | SMD | SMD | SMD | SMD | SMD | SMD | SMD | 3 | 832 | 3.13 | SMD | 93.78% | 57.67 | Notreported | SMD | 1.103521 | Notreported | Notreported | SMD | Notreported | Notreported | Notreported | Notreported | SMD | Notreported | Notreported | Notreported | SMD | Notreported | SMD | SMD | SMD | SMD | [11 empty] | rebar was put in concrete for 28 days and then put into solution for certain days
0 | Durability of concrete-encapsulated GFRP bars subjected to seawater immersion | Jia-Hui Sun | 2 | Case Studies in Construction Materials | 2024 |  | 23 | Glass | Alkali-free | Vinyl ester | Notreported | 125 | Notreported | Notreported | 78 | Notreported | 0.1 | 16 | Notreported | Notreported | helically wrapped | Notreported | Notreported | Notreported | SMD | Notreported | Shenzhen Haichuan New Material Technology Co., Ltd | Notreported | Notreported | tensile |  | 3 |  | 887.19 | 1.09 | SMD | 52.26 | Notreported | SMD | Notreported | Notreported | SMD | SMD | SMD | SMD | SMD | SMD | SMD | 25 | SMD | 888 | SMD | Notreported | Notreported | 45.42 | 0 | 30 | SMD | artificial seawater | Notreported | NaCl: 20.57 (0.352), MgCl2·6H2O: 5.99 (0.0295), Na2SO4: 2.97 (0.0209), CaCl2: 1.18 (0.0106), KCl: 1.16 (0.0156), NaHCO3: 0.36 (0.0043); g/L (mol/L) | SMD | SMD | SMD | SMD | SMD | SMD | SMD | SMD | SMD | SMD | SMD | SMD | SMD | SMD | SMD | SMD | SMD | SMD | SMD | SMD | SMD | SMD | SMD | SMD | SMD | SMD | SMD | SMD | SMD | SMD | SMD | SMD | SMD | SMD | 3 | 831.59 | 0.61 | SMD | 93.73% | 56.67 | Notreported | SMD | 1.084386 | Notreported | Notreported | SMD | Notreported | Notreported | Notreported | Notreported | SMD | Notreported | Notreported | Notreported | SMD | Notreported | SMD | SMD | SMD | SMD | [11 empty] | rebar was put in concrete for 28 days and then put into solution for certain days
0 | Durability of concrete-encapsulated GFRP bars subjected to seawater immersion | Jia-Hui Sun | 2 | Case Studies in Construction Materials | 2024 |  | 24 | Glass | Alkali-free | Vinyl ester | Notreported | 125 | Notreported | Notreported | 78 | Notreported | 0.1 | 16 | Notreported | Notreported | helically wrapped | Notreported | Notreported | Notreported | SMD | Notreported | Shenzhen Haichuan New Material Technology Co., Ltd | Notreported | Notreported | tensile |  | 3 |  | 887.19 | 1.09 | SMD | 52.26 | Notreported | SMD | Notreported | Notreported | SMD | SMD | SMD | SMD | SMD | SMD | SMD | 25 | SMD | 2208 | SMD | Notreported | Notreported | 45.42 | 0 | 30 | SMD | artificial seawater | Notreported | NaCl: 20.57 (0.352), MgCl2·6H2O: 5.99 (0.0295), Na2SO4: 2.97 (0.0209), CaCl2: 1.18 (0.0106), KCl: 1.16 (0.0156), NaHCO3: 0.36 (0.0043); g/L (mol/L) | SMD | SMD | SMD | SMD | SMD | SMD | SMD | SMD | SMD | SMD | SMD | SMD | SMD | SMD | SMD | SMD | SMD | SMD | SMD | SMD | SMD | SMD | SMD | SMD | SMD | SMD | SMD | SMD | SMD | SMD | SMD | SMD | SMD | SMD | 3 | 852.94 | 0.54 | SMD | 96.14% | 57.36 | Notreported | SMD | 1.097589 | Notreported | Notreported | SMD | Notreported | Notreported | Notreported | Notreported | SMD | Notreported | Notreported | Notreported | SMD | Notreported | SMD | SMD | SMD | SMD | [11 empty] | rebar was put in concrete for 28 days and then put into solution for certain days
0 | Durability of concrete-encapsulated GFRP bars subjected to seawater immersion | Jia-Hui Sun | 2 | Case Studies in Construction Materials | 2024 |  | 25 | Glass | Alkali-free | Vinyl ester | Notreported | 125 | Notreported | Notreported | 78 | Notreported | 0.1 | 16 | Notreported | Notreported | helically wrapped | Notreported | Notreported | Notreported | SMD | Notreported | Shenzhen Haichuan New Material Technology Co., Ltd | Notreported | Notreported | tensile |  | 3 |  | 887.19 | 1.09 | SMD | 52.26 | Notreported | SMD | Notreported | Notreported | SMD | SMD | SMD | SMD | SMD | SMD | SMD | 25 | SMD | 4392 | SMD | Notreported | Notreported | 45.42 | 0 | 30 | SMD | artificial seawater | Notreported | NaCl: 20.57 (0.352), MgCl2·6H2O: 5.99 (0.0295), Na2SO4: 2.97 (0.0209), CaCl2: 1.18 (0.0106), KCl: 1.16 (0.0156), NaHCO3: 0.36 (0.0043); g/L (mol/L) | SMD | SMD | SMD | SMD | SMD | SMD | SMD | SMD | SMD | SMD | SMD | SMD | SMD | SMD | SMD | SMD | SMD | SMD | SMD | SMD | SMD | SMD | SMD | SMD | SMD | SMD | SMD | SMD | SMD | SMD | SMD | SMD | SMD | SMD | 3 | 807.75 | 4.7 | SMD | 91.05% | 57.71 | Notreported | SMD | 1.104286 | Notreported | Notreported | SMD | Notreported | Notreported | Notreported | Notreported | SMD | Notreported | Notreported | Notreported | SMD | Notreported | SMD | SMD | SMD | SMD | [11 empty] | rebar was put in concrete for 28 days and then put into solution for certain days
0 | Durability of concrete-encapsulated GFRP bars subjected to seawater immersion | Jia-Hui Sun | 2 | Case Studies in Construction Materials | 2024 |  | 26 | Glass | Alkali-free | Vinyl ester | Notreported | 125 | Notreported | Notreported | 78 | Notreported | 0.1 | 16 | Notreported | Notreported | helically wrapped | Notreported | Notreported | Notreported | SMD | Notreported | Shenzhen Haichuan New Material Technology Co., Ltd | Notreported | Notreported | tensile |  | 3 |  | 887.19 | 1.09 | SMD | 52.26 | Notreported | SMD | Notreported | Notreported | SMD | SMD | SMD | SMD | SMD | SMD | SMD | 60 | SMD | 96 | SMD | Notreported | Notreported | 45.42 | 0 | 30 | SMD | artificial seawater | Notreported | NaCl: 20.57 (0.352), MgCl2·6H2O: 5.99 (0.0295), Na2SO4: 2.97 (0.0209), CaCl2: 1.18 (0.0106), KCl: 1.16 (0.0156), NaHCO3: 0.36 (0.0043); g/L (mol/L) | SMD | SMD | SMD | SMD | SMD | SMD | SMD | SMD | SMD | SMD | SMD | SMD | SMD | SMD | SMD | SMD | SMD | SMD | SMD | SMD | SMD | SMD | SMD | SMD | SMD | SMD | SMD | SMD | SMD | SMD | SMD | SMD | SMD | SMD | 3 | 857.75 | 1.19 | SMD | 96.68% | 64.4 | Notreported | SMD | 1.2323 | Notreported | Notreported | SMD | Notreported | Notreported | Notreported | Notreported | SMD | Notreported | Notreported | Notreported | SMD | Notreported | SMD | SMD | SMD | SMD | [11 empty] | rebar was put in concrete for 28 days and then put into solution for certain days
0 | Durability of concrete-encapsulated GFRP bars subjected to seawater immersion | Jia-Hui Sun | 2 | Case Studies in Construction Materials | 2024 |  | 27 | Glass | Alkali-free | Vinyl ester | Notreported | 125 | Notreported | Notreported | 78 | Notreported | 0.1 | 16 | Notreported | Notreported | helically wrapped | Notreported | Notreported | Notreported | SMD | Notreported | Shenzhen Haichuan New Material Technology Co., Ltd | Notreported | Notreported | tensile |  | 3 |  | 887.19 | 1.09 | SMD | 52.26 | Notreported | SMD | Notreported | Notreported | SMD | SMD | SMD | SMD | SMD | SMD | SMD | 60 | SMD | 432 | SMD | Notreported | Notreported | 45.42 | 0 | 30 | SMD | artificial seawater | Notreported | NaCl: 20.57 (0.352), MgCl2·6H2O: 5.99 (0.0295), Na2SO4: 2.97 (0.0209), CaCl2: 1.18 (0.0106), KCl: 1.16 (0.0156), NaHCO3: 0.36 (0.0043); g/L (mol/L) | SMD | SMD | SMD | SMD | SMD | SMD | SMD | SMD | SMD | SMD | SMD | SMD | SMD | SMD | SMD | SMD | SMD | SMD | SMD | SMD | SMD | SMD | SMD | SMD | SMD | SMD | SMD | SMD | SMD | SMD | SMD | SMD | SMD | SMD | 3 | 753.22 | 0.73 | SMD | 84.9% | 54.75 | Notreported | SMD | 1.047646 | Notreported | Notreported | SMD | Notreported | Notreported | Notreported | Notreported | SMD | Notreported | Notreported | Notreported | SMD | Notreported | SMD | SMD | SMD | SMD | [11 empty] | rebar was put in concrete for 28 days and then put into solution for certain days
0 | Durability of concrete-encapsulated GFRP bars subjected to seawater immersion | Jia-Hui Sun | 2 | Case Studies in Construction Materials | 2024 |  | 28 | Glass | Alkali-free | Vinyl ester | Notreported | 125 | Notreported | Notreported | 78 | Notreported | 0.1 | 16 | Notreported | Notreported | helically wrapped | Notreported | Notreported | Notreported | SMD | Notreported | Shenzhen Haichuan New Material Technology Co., Ltd | Notreported | Notreported | tensile |  | 3 |  | 887.19 | 1.09 | SMD | 52.26 | Notreported | SMD | Notreported | Notreported | SMD | SMD | SMD | SMD | SMD | SMD | SMD | 60 | SMD | 888 | SMD | Notreported | Notreported | 45.42 | 0 | 30 | SMD | artificial seawater | Notreported | NaCl: 20.57 (0.352), MgCl2·6H2O: 5.99 (0.0295), Na2SO4: 2.97 (0.0209), CaCl2: 1.18 (0.0106), KCl: 1.16 (0.0156), NaHCO3: 0.36 (0.0043); g/L (mol/L) | SMD | SMD | SMD | SMD | SMD | SMD | SMD | SMD | SMD | SMD | SMD | SMD | SMD | SMD | SMD | SMD | SMD | SMD | SMD | SMD | SMD | SMD | SMD | SMD | SMD | SMD | SMD | SMD | SMD | SMD | SMD | SMD | SMD | SMD | 3 | 676.14 | 4.81 | SMD | 76.21% | 55.38 | Notreported | SMD | 1.059701 | Notreported | Notreported | SMD | Notreported | Notreported | Notreported | Notreported | SMD | Notreported | Notreported | Notreported | SMD | Notreported | SMD | SMD | SMD | SMD | [11 empty] | rebar was put in concrete for 28 days and then put into solution for certain days
0 | Durability of concrete-encapsulated GFRP bars subjected to seawater immersion | Jia-Hui Sun | 2 | Case Studies in Construction Materials | 2024 |  | 29 | Glass | Alkali-free | Vinyl ester | Notreported | 125 | Notreported | Notreported | 78 | Notreported | 0.1 | 16 | Notreported | Notreported | helically wrapped | Notreported | Notreported | Notreported | SMD | Notreported | Shenzhen Haichuan New Material Technology Co., Ltd | Notreported | Notreported | tensile |  | 3 |  | 887.19 | 1.09 | SMD | 52.26 | Notreported | SMD | Notreported | Notreported | SMD | SMD | SMD | SMD | SMD | SMD | SMD | 60 | SMD | 2208 | SMD | Notreported | Notreported | 45.42 | 0 | 30 | SMD | artificial seawater | Notreported | NaCl: 20.57 (0.352), MgCl2·6H2O: 5.99 (0.0295), Na2SO4: 2.97 (0.0209), CaCl2: 1.18 (0.0106), KCl: 1.16 (0.0156), NaHCO3: 0.36 (0.0043); g/L (mol/L) | SMD | SMD | SMD | SMD | SMD | SMD | SMD | SMD | SMD | SMD | SMD | SMD | SMD | SMD | SMD | SMD | SMD | SMD | SMD | SMD | SMD | SMD | SMD | SMD | SMD | SMD | SMD | SMD | SMD | SMD | SMD | SMD | SMD | SMD | 3 | 631.6 | 2.7 | SMD | 71.19% | 54.26 | Notreported | SMD | 1.03827 | Notreported | Notreported | SMD | Notreported | Notreported | Notreported | Notreported | SMD | Notreported | Notreported | Notreported | SMD | Notreported | SMD | SMD | SMD | SMD | [11 empty] | rebar was put in concrete for 28 days and then put into solution for certain days
0 | Durability of concrete-encapsulated GFRP bars subjected to seawater immersion | Jia-Hui Sun | 2 | Case Studies in Construction Materials | 2024 |  | 30 | Glass | Alkali-free | Vinyl ester | Notreported | 125 | Notreported | Notreported | 78 | Notreported | 0.1 | 16 | Notreported | Notreported | helically wrapped | Notreported | Notreported | Notreported | SMD | Notreported | Shenzhen Haichuan New Material Technology Co., Ltd | Notreported | Notreported | tensile |  | 3 |  | 887.19 | 1.09 | SMD | 52.26 | Notreported | SMD | Notreported | Notreported | SMD | SMD | SMD | SMD | SMD | SMD | SMD | 60 | SMD | 4392 | SMD | Notreported | Notreported | 45.42 | 0 | 30 | SMD | artificial seawater | Notreported | NaCl: 20.57 (0.352), MgCl2·6H2O: 5.99 (0.0295), Na2SO4: 2.97 (0.0209), CaCl2: 1.18 (0.0106), KCl: 1.16 (0.0156), NaHCO3: 0.36 (0.0043); g/L (mol/L) | SMD | SMD | SMD | SMD | SMD | SMD | SMD | SMD | SMD | SMD | SMD | SMD | SMD | SMD | SMD | SMD | SMD | SMD | SMD | SMD | SMD | SMD | SMD | SMD | SMD | SMD | SMD | SMD | SMD | SMD | SMD | SMD | SMD | SMD | 3 | 530 | 3.52 | SMD | 59.74% | 55.32 | Notreported | SMD | 1.058553 | Notreported | Notreported | SMD | Notreported | Notreported | Notreported | Notreported | SMD | Notreported | Notreported | Notreported | SMD | Notreported | SMD | SMD | SMD | SMD | [11 empty] | rebar was put in concrete for 28 days and then put into solution for certain days
0 | Durability of concrete-encapsulated GFRP bars subjected to seawater immersion | Jia-Hui Sun | 2 | Case Studies in Construction Materials | 2024 |  | 31 | Glass | Alkali-free | Vinyl ester | Notreported | 125 | Notreported | Notreported | 78 | Notreported | 0.1 | 25 | Notreported | Notreported | helically wrapped | Notreported | Notreported | Notreported | SMD | Notreported | Shenzhen Haichuan New Material Technology Co., Ltd | Notreported | Notreported | tensile |  | 3 |  | 744.22 | 0.43 | SMD | 54.53 | Notreported | SMD | Notreported | Notreported | SMD | SMD | SMD | SMD | SMD | SMD | SMD | 25 | SMD | 96 | SMD | Notreported | Notreported | 45.42 | 0 | 30 | SMD | artificial seawater | Notreported | NaCl: 20.57 (0.352), MgCl2·6H2O: 5.99 (0.0295), Na2SO4: 2.97 (0.0209), CaCl2: 1.18 (0.0106), KCl: 1.16 (0.0156), NaHCO3: 0.36 (0.0043); g/L (mol/L) | SMD | SMD | SMD | SMD | SMD | SMD | SMD | SMD | SMD | SMD | SMD | SMD | SMD | SMD | SMD | SMD | SMD | SMD | SMD | SMD | SMD | SMD | SMD | SMD | SMD | SMD | SMD | SMD | SMD | SMD | SMD | SMD | SMD | SMD | 3 | 732.65 | 0.71 | SMD | 98.45% | 58.47 | Notreported | SMD | 1.072254 | Notreported | Notreported | SMD | Notreported | Notreported | Notreported | Notreported | SMD | Notreported | Notreported | Notreported | SMD | Notreported | SMD | SMD | SMD | SMD | [11 empty] | rebar was put in concrete for 28 days and then put into solution for certain days
0 | Durability of concrete-encapsulated GFRP bars subjected to seawater immersion | Jia-Hui Sun | 2 | Case Studies in Construction Materials | 2024 |  | 32 | Glass | Alkali-free | Vinyl ester | Notreported | 125 | Notreported | Notreported | 78 | Notreported | 0.1 | 25 | Notreported | Notreported | helically wrapped | Notreported | Notreported | Notreported | SMD | Notreported | Shenzhen Haichuan New Material Technology Co., Ltd | Notreported | Notreported | tensile |  | 3 |  | 744.22 | 0.43 | SMD | 54.53 | Notreported | SMD | Notreported | Notreported | SMD | SMD | SMD | SMD | SMD | SMD | SMD | 25 | SMD | 432 | SMD | Notreported | Notreported | 45.42 | 0 | 30 | SMD | artificial seawater | Notreported | NaCl: 20.57 (0.352), MgCl2·6H2O: 5.99 (0.0295), Na2SO4: 2.97 (0.0209), CaCl2: 1.18 (0.0106), KCl: 1.16 (0.0156), NaHCO3: 0.36 (0.0043); g/L (mol/L) | SMD | SMD | SMD | SMD | SMD | SMD | SMD | SMD | SMD | SMD | SMD | SMD | SMD | SMD | SMD | SMD | SMD | SMD | SMD | SMD | SMD | SMD | SMD | SMD | SMD | SMD | SMD | SMD | SMD | SMD | SMD | SMD | SMD | SMD | 3 | 698.4 | 1.47 | SMD | 93.84% | 56.93 | Notreported | SMD | 1.044012 | Notreported | Notreported | SMD | Notreported | Notreported | Notreported | Notreported | SMD | Notreported | Notreported | Notreported | SMD | Notreported | SMD | SMD | SMD | SMD | [11 empty] | rebar was put in concrete for 28 days and then put into solution for certain days
0 | Durability of concrete-encapsulated GFRP bars subjected to seawater immersion | Jia-Hui Sun | 2 | Case Studies in Construction Materials | 2024 |  | 33 | Glass | Alkali-free | Vinyl ester | Notreported | 125 | Notreported | Notreported | 78 | Notreported | 0.1 | 25 | Notreported | Notreported | helically wrapped | Notreported | Notreported | Notreported | SMD | Notreported | Shenzhen Haichuan New Material Technology Co., Ltd | Notreported | Notreported | tensile |  | 3 |  | 744.22 | 0.43 | SMD | 54.53 | Notreported | SMD | Notreported | Notreported | SMD | SMD | SMD | SMD | SMD | SMD | SMD | 25 | SMD | 888 | SMD | Notreported | Notreported | 45.42 | 0 | 30 | SMD | artificial seawater | Notreported | NaCl: 20.57 (0.352), MgCl2·6H2O: 5.99 (0.0295), Na2SO4: 2.97 (0.0209), CaCl2: 1.18 (0.0106), KCl: 1.16 (0.0156), NaHCO3: 0.36 (0.0043); g/L (mol/L) | SMD | SMD | SMD | SMD | SMD | SMD | SMD | SMD | SMD | SMD | SMD | SMD | SMD | SMD | SMD | SMD | SMD | SMD | SMD | SMD | SMD | SMD | SMD | SMD | SMD | SMD | SMD | SMD | SMD | SMD | SMD | SMD | SMD | SMD | 3 | 684.85 | 3.54 | SMD | 92.02% | 55.22 | Notreported | SMD | 1.012654 | Notreported | Notreported | SMD | Notreported | Notreported | Notreported | Notreported | SMD | Notreported | Notreported | Notreported | SMD | Notreported | SMD | SMD | SMD | SMD | [11 empty] | rebar was put in concrete for 28 days and then put into solution for certain days
0 | Durability of concrete-encapsulated GFRP bars subjected to seawater immersion | Jia-Hui Sun | 2 | Case Studies in Construction Materials | 2024 |  | 34 | Glass | Alkali-free | Vinyl ester | Notreported | 125 | Notreported | Notreported | 78 | Notreported | 0.1 | 25 | Notreported | Notreported | helically wrapped | Notreported | Notreported | Notreported | SMD | Notreported | Shenzhen Haichuan New Material Technology Co., Ltd | Notreported | Notreported | tensile |  | 3 |  | 744.22 | 0.43 | SMD | 54.53 | Notreported | SMD | Notreported | Notreported | SMD | SMD | SMD | SMD | SMD | SMD | SMD | 25 | SMD | 2208 | SMD | Notreported | Notreported | 45.42 | 0 | 30 | SMD | artificial seawater | Notreported | NaCl: 20.57 (0.352), MgCl2·6H2O: 5.99 (0.0295), Na2SO4: 2.97 (0.0209), CaCl2: 1.18 (0.0106), KCl: 1.16 (0.0156), NaHCO3: 0.36 (0.0043); g/L (mol/L) | SMD | SMD | SMD | SMD | SMD | SMD | SMD | SMD | SMD | SMD | SMD | SMD | SMD | SMD | SMD | SMD | SMD | SMD | SMD | SMD | SMD | SMD | SMD | SMD | SMD | SMD | SMD | SMD | SMD | SMD | SMD | SMD | SMD | SMD | 3 | 669.95 | 5.91 | SMD | 90.02% | 53.62 | Notreported | SMD | 0.9833119 | Notreported | Notreported | SMD | Notreported | Notreported | Notreported | Notreported | SMD | Notreported | Notreported | Notreported | SMD | Notreported | SMD | SMD | SMD | SMD | [11 empty] | rebar was put in concrete for 28 days and then put into solution for certain days
0 | Durability of concrete-encapsulated GFRP bars subjected to seawater immersion | Jia-Hui Sun | 2 | Case Studies in Construction Materials | 2024 |  | 35 | Glass | Alkali-free | Vinyl ester | Notreported | 125 | Notreported | Notreported | 78 | Notreported | 0.1 | 25 | Notreported | Notreported | helically wrapped | Notreported | Notreported | Notreported | SMD | Notreported | Shenzhen Haichuan New Material Technology Co., Ltd | Notreported | Notreported | tensile |  | 3 |  | 744.22 | 0.43 | SMD | 54.53 | Notreported | SMD | Notreported | Notreported | SMD | SMD | SMD | SMD | SMD | SMD | SMD | 25 | SMD | 4392 | SMD | Notreported | Notreported | 45.42 | 0 | 30 | SMD | artificial seawater | Notreported | NaCl: 20.57 (0.352), MgCl2·6H2O: 5.99 (0.0295), Na2SO4: 2.97 (0.0209), CaCl2: 1.18 (0.0106), KCl: 1.16 (0.0156), NaHCO3: 0.36 (0.0043); g/L (mol/L) | SMD | SMD | SMD | SMD | SMD | SMD | SMD | SMD | SMD | SMD | SMD | SMD | SMD | SMD | SMD | SMD | SMD | SMD | SMD | SMD | SMD | SMD | SMD | SMD | SMD | SMD | SMD | SMD | SMD | SMD | SMD | SMD | SMD | SMD | 3 | 684.79 | 3.67 | SMD | 92.01% | 54.32 | Notreported | SMD | 0.9961489 | Notreported | Notreported | SMD | Notreported | Notreported | Notreported | Notreported | SMD | Notreported | Notreported | Notreported | SMD | Notreported | SMD | SMD | SMD | SMD | [11 empty] | rebar was put in concrete for 28 days and then put into solution for certain days
0 | Durability of concrete-encapsulated GFRP bars subjected to seawater immersion | Jia-Hui Sun | 2 | Case Studies in Construction Materials | 2024 |  | 36 | Glass | Alkali-free | Vinyl ester | Notreported | 125 | Notreported | Notreported | 78 | Notreported | 0.1 | 25 | Notreported | Notreported | helically wrapped | Notreported | Notreported | Notreported | SMD | Notreported | Shenzhen Haichuan New Material Technology Co., Ltd | Notreported | Notreported | tensile |  | 3 |  | 744.22 | 0.43 | SMD | 54.53 | Notreported | SMD | Notreported | Notreported | SMD | SMD | SMD | SMD | SMD | SMD | SMD | 60 | SMD | 96 | SMD | Notreported | Notreported | 45.42 | 0 | 30 | SMD | artificial seawater | Notreported | NaCl: 20.57 (0.352), MgCl2·6H2O: 5.99 (0.0295), Na2SO4: 2.97 (0.0209), CaCl2: 1.18 (0.0106), KCl: 1.16 (0.0156), NaHCO3: 0.36 (0.0043); g/L (mol/L) | SMD | SMD | SMD | SMD | SMD | SMD | SMD | SMD | SMD | SMD | SMD | SMD | SMD | SMD | SMD | SMD | SMD | SMD | SMD | SMD | SMD | SMD | SMD | SMD | SMD | SMD | SMD | SMD | SMD | SMD | SMD | SMD | SMD | SMD | 3 | 721.24 | 0.88 | SMD | 96.91% | 56.5 | Notreported | SMD | 1.036127 | Notreported | Notreported | SMD | Notreported | Notreported | Notreported | Notreported | SMD | Notreported | Notreported | Notreported | SMD | Notreported | SMD | SMD | SMD | SMD | [11 empty] | rebar was put in concrete for 28 days and then put into solution for certain days
0 | Durability of concrete-encapsulated GFRP bars subjected to seawater immersion | Jia-Hui Sun | 2 | Case Studies in Construction Materials | 2024 |  | 37 | Glass | Alkali-free | Vinyl ester | Notreported | 125 | Notreported | Notreported | 78 | Notreported | 0.1 | 25 | Notreported | Notreported | helically wrapped | Notreported | Notreported | Notreported | SMD | Notreported | Shenzhen Haichuan New Material Technology Co., Ltd | Notreported | Notreported | tensile |  | 3 |  | 744.22 | 0.43 | SMD | 54.53 | Notreported | SMD | Notreported | Notreported | SMD | SMD | SMD | SMD | SMD | SMD | SMD | 60 | SMD | 432 | SMD | Notreported | Notreported | 45.42 | 0 | 30 | SMD | artificial seawater | Notreported | NaCl: 20.57 (0.352), MgCl2·6H2O: 5.99 (0.0295), Na2SO4: 2.97 (0.0209), CaCl2: 1.18 (0.0106), KCl: 1.16 (0.0156), NaHCO3: 0.36 (0.0043); g/L (mol/L) | SMD | SMD | SMD | SMD | SMD | SMD | SMD | SMD | SMD | SMD | SMD | SMD | SMD | SMD | SMD | SMD | SMD | SMD | SMD | SMD | SMD | SMD | SMD | SMD | SMD | SMD | SMD | SMD | SMD | SMD | SMD | SMD | SMD | SMD | 3 | 686.86 | 2.12 | SMD | 92.29% | 54.24 | Notreported | SMD | 0.9946818 | Notreported | Notreported | SMD | Notreported | Notreported | Notreported | Notreported | SMD | Notreported | Notreported | Notreported | SMD | Notreported | SMD | SMD | SMD | SMD | [11 empty] | rebar was put in concrete for 28 days and then put into solution for certain days
0 | Durability of concrete-encapsulated GFRP bars subjected to seawater immersion | Jia-Hui Sun | 2 | Case Studies in Construction Materials | 2024 |  | 38 | Glass | Alkali-free | Vinyl ester | Notreported | 125 | Notreported | Notreported | 78 | Notreported | 0.1 | 25 | Notreported | Notreported | helically wrapped | Notreported | Notreported | Notreported | SMD | Notreported | Shenzhen Haichuan New Material Technology Co., Ltd | Notreported | Notreported | tensile |  | 3 |  | 744.22 | 0.43 | SMD | 54.53 | Notreported | SMD | Notreported | Notreported | SMD | SMD | SMD | SMD | SMD | SMD | SMD | 60 | SMD | 888 | SMD | Notreported | Notreported | 45.42 | 0 | 30 | SMD | artificial seawater | Notreported | NaCl: 20.57 (0.352), MgCl2·6H2O: 5.99 (0.0295), Na2SO4: 2.97 (0.0209), CaCl2: 1.18 (0.0106), KCl: 1.16 (0.0156), NaHCO3: 0.36 (0.0043); g/L (mol/L) | SMD | SMD | SMD | SMD | SMD | SMD | SMD | SMD | SMD | SMD | SMD | SMD | SMD | SMD | SMD | SMD | SMD | SMD | SMD | SMD | SMD | SMD | SMD | SMD | SMD | SMD | SMD | SMD | SMD | SMD | SMD | SMD | SMD | SMD | 3 | 579.42 | 1.75 | SMD | 77.86% | 55.09 | Notreported | SMD | 1.01027 | Notreported | Notreported | SMD | Notreported | Notreported | Notreported | Notreported | SMD | Notreported | Notreported | Notreported | SMD | Notreported | SMD | SMD | SMD | SMD | [11 empty] | rebar was put in concrete for 28 days and then put into solution for certain days
0 | Durability of concrete-encapsulated GFRP bars subjected to seawater immersion | Jia-Hui Sun | 2 | Case Studies in Construction Materials | 2024 |  | 39 | Glass | Alkali-free | Vinyl ester | Notreported | 125 | Notreported | Notreported | 78 | Notreported | 0.1 | 25 | Notreported | Notreported | helically wrapped | Notreported | Notreported | Notreported | SMD | Notreported | Shenzhen Haichuan New Material Technology Co., Ltd | Notreported | Notreported | tensile |  | 3 |  | 744.22 | 0.43 | SMD | 54.53 | Notreported | SMD | Notreported | Notreported | SMD | SMD | SMD | SMD | SMD | SMD | SMD | 60 | SMD | 2208 | SMD | Notreported | Notreported | 45.42 | 0 | 30 | SMD | artificial seawater | Notreported | NaCl: 20.57 (0.352), MgCl2·6H2O: 5.99 (0.0295), Na2SO4: 2.97 (0.0209), CaCl2: 1.18 (0.0106), KCl: 1.16 (0.0156), NaHCO3: 0.36 (0.0043); g/L (mol/L) | SMD | SMD | SMD | SMD | SMD | SMD | SMD | SMD | SMD | SMD | SMD | SMD | SMD | SMD | SMD | SMD | SMD | SMD | SMD | SMD | SMD | SMD | SMD | SMD | SMD | SMD | SMD | SMD | SMD | SMD | SMD | SMD | SMD | SMD | 3 | 632.57 | 2.33 | SMD | 85% | 54.52 | Notreported | SMD | 0.9998166 | Notreported | Notreported | SMD | Notreported | Notreported | Notreported | Notreported | SMD | Notreported | Notreported | Notreported | SMD | Notreported | SMD | SMD | SMD | SMD | [11 empty] | rebar was put in concrete for 28 days and then put into solution for certain days
0 | Durability of concrete-encapsulated GFRP bars subjected to seawater immersion | Jia-Hui Sun | 2 | Case Studies in Construction Materials | 2024 |  | 40 | Glass | Alkali-free | Vinyl ester | Notreported | 125 | Notreported | Notreported | 78 | Notreported | 0.1 | 25 | Notreported | Notreported | helically wrapped | Notreported | Notreported | Notreported | SMD | Notreported | Shenzhen Haichuan New Material Technology Co., Ltd | Notreported | Notreported | tensile |  | 3 |  | 744.22 | 0.43 | SMD | 54.53 | Notreported | SMD | Notreported | Notreported | SMD | SMD | SMD | SMD | SMD | SMD | SMD | 60 | SMD | 4392 | SMD | Notreported | Notreported | 45.42 | 0 | 30 | SMD | artificial seawater | Notreported | NaCl: 20.57 (0.352), MgCl2·6H2O: 5.99 (0.0295), Na2SO4: 2.97 (0.0209), CaCl2: 1.18 (0.0106), KCl: 1.16 (0.0156), NaHCO3: 0.36 (0.0043); g/L (mol/L) | SMD | SMD | SMD | SMD | SMD | SMD | SMD | SMD | SMD | SMD | SMD | SMD | SMD | SMD | SMD | SMD | SMD | SMD | SMD | SMD | SMD | SMD | SMD | SMD | SMD | SMD | SMD | SMD | SMD | SMD | SMD | SMD | SMD | SMD | 3 | 535.5 | 2.14 | SMD | 71.95% | 54.34 | Notreported | SMD | 0.9965157 | Notreported | Notreported | SMD | Notreported | Notreported | Notreported | Notreported | SMD | Notreported | Notreported | Notreported | SMD | Notreported | SMD | SMD | SMD | SMD | [11 empty] | rebar was put in concrete for 28 days and then put into solution for certain days
1 | Effects of surface characteristics and alkalinity on the deterioration of BFRP bars and BFRP-SSC interface in seawater environment | Guangyan Feng, Shuaicheng Guo, Linlin Zhou, Wenheng Luo, Xiangke Guo, Zuquan Jin, Deju Zhu | 1 | Composites Part B: Engineering | 2024 |  | 1 | Basalt | Notreported | epoxy | Notreported | Notreported | Notreported | Notreported | Notreported | 65 | Notreported | 8 | Notreported | Notreported | no rib | sand coated | Notreported | Notreported | Notreported | Notreported | Jiangsu Green Materials Valley New Material T&D Co., Ltd | Notreported | Notreported | Shear |  | 3 |  | 54.9 | 2.185792 | SMD | Notreported | Notreported | SMD | Notreported | Notreported | SMD | SMD | SMD | SMD | SMD | SMD | SMD | 55 | SMD | 1440 | SMD | Cement 173, Silica fume 74, Fly ash 247, Seawater 187, Coarse aggregate 1160, Fine aggregate 600, Water reducer 0.18% | 12.8 | 51.8 | 0 | 31 | SMD | artificial seawater | Notreported | NaCl: 24.53 g/L, MgCl₂: 5.20 g/L, Na₂SO₄: 4.09 g/L, CaCl₂: 1.16 g/L, KCl: 0.70 g/L, NaHCO₃: 0.20 g/L；g/L | SMD | SMD | SMD | SMD | SMD | SMD | SMD | SMD | SMD | SMD | SMD | SMD | SMD | SMD | SMD | SMD | SMD | SMD | SMD | SMD | SMD | SMD | SMD | SMD | SMD | SMD | SMD | SMD | SMD | SMD | SMD | SMD | SMD | SMD | 3 | 52 | 2.115385 | SMD | 94.72% | Notreported | Notreported | SMD | Notreported | Notreported | Notreported | SMD | Notreported | Notreported | Notreported | Notreported | SMD | Notreported | Notreported | Notreported | SMD | Notreported | SMD | SMD | SMD | SMD
1 | Effects of surface characteristics and alkalinity on the deterioration of BFRP bars and BFRP-SSC interface in seawater environment | Guangyan Feng, Shuaicheng Guo, Linlin Zhou, Wenheng Luo, Xiangke Guo, Zuquan Jin, Deju Zhu | 1 | Composites Part B: Engineering | 2024 |  | 2 | Basalt | Notreported | epoxy | Notreported | Notreported | Notreported | Notreported | Notreported | 65 | Notreported | 8 | Notreported | Notreported | no rib | sand coated | Notreported | Notreported | Notreported | Notreported | Jiangsu Green Materials Valley New Material T&D Co., Ltd | Notreported | Notreported | Shear |  | 3 |  | 54.9 | 2.185792 | SMD | Notreported | Notreported | SMD | Notreported | Notreported | SMD | SMD | SMD | SMD | SMD | SMD | SMD | 55 | SMD | 2880 | SMD | Cement 173, Silica fume 74, Fly ash 247, Seawater 187, Coarse aggregate 1160, Fine aggregate 600, Water reducer 0.18% | 12.8 | 51.8 | 0 | 31 | SMD | artificial seawater | Notreported | NaCl: 24.53 g/L, MgCl₂: 5.20 g/L, Na₂SO₄: 4.09 g/L, CaCl₂: 1.16 g/L, KCl: 0.70 g/L, NaHCO₃: 0.20 g/L；g/L | SMD | SMD | SMD | SMD | SMD | SMD | SMD | SMD | SMD | SMD | SMD | SMD | SMD | SMD | SMD | SMD | SMD | SMD | SMD | SMD | SMD | SMD | SMD | SMD | SMD | SMD | SMD | SMD | SMD | SMD | SMD | SMD | SMD | SMD | 3 | 49.7 | 4.225352 | SMD | 90.53% | Notreported | Notreported | SMD | Notreported | Notreported | Notreported | SMD | Notreported | Notreported | Notreported | Notreported | SMD | Notreported | Notreported | Notreported | SMD | Notreported | SMD | SMD | SMD | SMD
1 | Effects of surface characteristics and alkalinity on the deterioration of BFRP bars and BFRP-SSC interface in seawater environment | Guangyan Feng, Shuaicheng Guo, Linlin Zhou, Wenheng Luo, Xiangke Guo, Zuquan Jin, Deju Zhu | 1 | Composites Part B: Engineering | 2024 |  | 3 | Basalt | Notreported | epoxy | Notreported | Notreported | Notreported | Notreported | Notreported | 65 | Notreported | 8 | Notreported | Notreported | no rib | sand coated | Notreported | Notreported | Notreported | Notreported | Jiangsu Green Materials Valley New Material T&D Co., Ltd | Notreported | Notreported | Shear |  | 3 |  | 54.9 | 2.185792 | SMD | Notreported | Notreported | SMD | Notreported | Notreported | SMD | SMD | SMD | SMD | SMD | SMD | SMD | 55 | SMD | 4320 | SMD | Cement 173, Silica fume 74, Fly ash 247, Seawater 187, Coarse aggregate 1160, Fine aggregate 600, Water reducer 0.18% | 12.8 | 51.8 | 0 | 31 | SMD | artificial seawater | Notreported | NaCl: 24.53 g/L, MgCl₂: 5.20 g/L, Na₂SO₄: 4.09 g/L, CaCl₂: 1.16 g/L, KCl: 0.70 g/L, NaHCO₃: 0.20 g/L；g/L | SMD | SMD | SMD | SMD | SMD | SMD | SMD | SMD | SMD | SMD | SMD | SMD | SMD | SMD | SMD | SMD | SMD | SMD | SMD | SMD | SMD | SMD | SMD | SMD | SMD | SMD | SMD | SMD | SMD | SMD | SMD | SMD | SMD | SMD | 3 | 47.8 | 1.67364 | SMD | 87.07% | Notreported | Notreported | SMD | Notreported | Notreported | Notreported | SMD | Notreported | Notreported | Notreported | Notreported | SMD | Notreported | Notreported | Notreported | SMD | Notreported | SMD | SMD | SMD | SMD
1 | Effects of surface characteristics and alkalinity on the deterioration of BFRP bars and BFRP-SSC interface in seawater environment | Guangyan Feng, Shuaicheng Guo, Linlin Zhou, Wenheng Luo, Xiangke Guo, Zuquan Jin, Deju Zhu | 1 | Composites Part B: Engineering | 2024 |  | 4 | Basalt | Notreported | epoxy | Notreported | Notreported | Notreported | Notreported | Notreported | 65 | Notreported | 8 | Notreported | Notreported | no rib | sand coated | Notreported | Notreported | Notreported | Notreported | Jiangsu Green Materials Valley New Material T&D Co., Ltd | Notreported | Notreported | Shear |  | 3 |  | 54.9 | 2.185792 | SMD | Notreported | Notreported | SMD | Notreported | Notreported | SMD | SMD | SMD | SMD | SMD | SMD | SMD | 55 | SMD | 1440 | SMD | Cement 460, Silica fume 0, Fly ash 0, Seawater 175, Coarse aggregate 1160, Fine aggregate 600, Water reducer 0.12% |  | 50.5 | 0 | 31 | SMD | artificial seawater | Notreported | NaCl: 24.53 g/L, MgCl₂: 5.20 g/L, Na₂SO₄: 4.09 g/L, CaCl₂: 1.16 g/L, KCl: 0.70 g/L, NaHCO₃: 0.20 g/L；g/L | SMD | SMD | SMD | SMD | SMD | SMD | SMD | SMD | SMD | SMD | SMD | SMD | SMD | SMD | SMD | SMD | SMD | SMD | SMD | SMD | SMD | SMD | SMD | SMD | SMD | SMD | SMD | SMD | SMD | SMD | SMD | SMD | SMD | SMD | 3 | 45.7 | 4.157549 | SMD | 83.24% | Notreported | Notreported | SMD | Notreported | Notreported | Notreported | SMD | Notreported | Notreported | Notreported | Notreported | SMD | Notreported | Notreported | Notreported | SMD | Notreported | SMD | SMD | SMD | SMD
1 | Effects of surface characteristics and alkalinity on the deterioration of BFRP bars and BFRP-SSC interface in seawater environment | Guangyan Feng, Shuaicheng Guo, Linlin Zhou, Wenheng Luo, Xiangke Guo, Zuquan Jin, Deju Zhu | 1 | Composites Part B: Engineering | 2024 |  | 5 | Basalt | Notreported | epoxy | Notreported | Notreported | Notreported | Notreported | Notreported | 65 | Notreported | 8 | Notreported | Notreported | no rib | sand coated | Notreported | Notreported | Notreported | Notreported | Jiangsu Green Materials Valley New Material T&D Co., Ltd | Notreported | Notreported | Shear |  | 3 |  | 54.9 | 2.185792 | SMD | Notreported | Notreported | SMD | Notreported | Notreported | SMD | SMD | SMD | SMD | SMD | SMD | SMD | 55 | SMD | 2880 | SMD | Cement 460, Silica fume 0, Fly ash 0, Seawater 175, Coarse aggregate 1160, Fine aggregate 600, Water reducer 0.12% |  | 50.5 | 0 | 31 | SMD | artificial seawater | Notreported | NaCl: 24.53 g/L, MgCl₂: 5.20 g/L, Na₂SO₄: 4.09 g/L, CaCl₂: 1.16 g/L, KCl: 0.70 g/L, NaHCO₃: 0.20 g/L；g/L | SMD | SMD | SMD | SMD | SMD | SMD | SMD | SMD | SMD | SMD | SMD | SMD | SMD | SMD | SMD | SMD | SMD | SMD | SMD | SMD | SMD | SMD | SMD | SMD | SMD | SMD | SMD | SMD | SMD | SMD | SMD | SMD | SMD | SMD | 3 | 36.1 | 4.98615 | SMD | 65.76% | Notreported | Notreported | SMD | Notreported | Notreported | Notreported | SMD | Notreported | Notreported | Notreported | Notreported | SMD | Notreported | Notreported | Notreported | SMD | Notreported | SMD | SMD | SMD | SMD
1 | Effects of surface characteristics and alkalinity on the deterioration of BFRP bars and BFRP-SSC interface in seawater environment | Guangyan Feng, Shuaicheng Guo, Linlin Zhou, Wenheng Luo, Xiangke Guo, Zuquan Jin, Deju Zhu | 1 | Composites Part B: Engineering | 2024 |  | 6 | Basalt | Notreported | epoxy | Notreported | Notreported | Notreported | Notreported | Notreported | 65 | Notreported | 8 | Notreported | Notreported | no rib | sand coated | Notreported | Notreported | Notreported | Notreported | Jiangsu Green Materials Valley New Material T&D Co., Ltd | Notreported | Notreported | Shear |  | 3 |  | 54.9 | 2.185792 | SMD | Notreported | Notreported | SMD | Notreported | Notreported | SMD | SMD | SMD | SMD | SMD | SMD | SMD | 55 | SMD | 4320 | SMD | Cement 460, Silica fume 0, Fly ash 0, Seawater 175, Coarse aggregate 1160, Fine aggregate 600, Water reducer 0.12% |  | 50.5 | 0 | 31 | SMD | artificial seawater | Notreported | NaCl: 24.53 g/L, MgCl₂: 5.20 g/L, Na₂SO₄: 4.09 g/L, CaCl₂: 1.16 g/L, KCl: 0.70 g/L, NaHCO₃: 0.20 g/L；g/L | SMD | SMD | SMD | SMD | SMD | SMD | SMD | SMD | SMD | SMD | SMD | SMD | SMD | SMD | SMD | SMD | SMD | SMD | SMD | SMD | SMD | SMD | SMD | SMD | SMD | SMD | SMD | SMD | SMD | SMD | SMD | SMD | SMD | SMD | 3 | 28.7 | 8.362369 | SMD | 52.28% | Notreported | Notreported | SMD | Notreported | Notreported | Notreported | SMD | Notreported | Notreported | Notreported | Notreported | SMD | Notreported | Notreported | Notreported | SMD | Notreported | SMD | SMD | SMD | SMD
1 | Effects of surface characteristics and alkalinity on the deterioration of BFRP bars and BFRP-SSC interface in seawater environment | Guangyan Feng, Shuaicheng Guo, Linlin Zhou, Wenheng Luo, Xiangke Guo, Zuquan Jin, Deju Zhu | 1 | Composites Part B: Engineering | 2024 |  | 7 | Basalt | Notreported | epoxy | Notreported | Notreported | Notreported | Notreported | Notreported | 65 | Notreported | 8 | Notreported | Notreported | helically wounded | No surface treatment | Notreported | Notreported | Notreported | Notreported | Jiangsu Green Materials Valley New Material T&D Co., Ltd | Notreported | Notreported | Shear |  | 3 |  | 46.5 | 3.010753 | SMD | Notreported | Notreported | SMD | Notreported | Notreported | SMD | SMD | SMD | SMD | SMD | SMD | SMD | 55 | SMD | 1440 | SMD | Cement 173, Silica fume 74, Fly ash 247, Seawater 187, Coarse aggregate 1160, Fine aggregate 600, Water reducer 0.18% | 12.8 | 51.8 | 0 | 31 | SMD | artificial seawater | Notreported | NaCl: 24.53 g/L, MgCl₂: 5.20 g/L, Na₂SO₄: 4.09 g/L, CaCl₂: 1.16 g/L, KCl: 0.70 g/L, NaHCO₃: 0.20 g/L；g/L | SMD | SMD | SMD | SMD | SMD | SMD | SMD | SMD | SMD | SMD | SMD | SMD | SMD | SMD | SMD | SMD | SMD | SMD | SMD | SMD | SMD | SMD | SMD | SMD | SMD | SMD | SMD | SMD | SMD | SMD | SMD | SMD | SMD | SMD | 3 | 42.4 | 1.886792 | SMD | 91.18% | Notreported | Notreported | SMD | Notreported | Notreported | Notreported | SMD | Notreported | Notreported | Notreported | Notreported | SMD | Notreported | Notreported | Notreported | SMD | Notreported | SMD | SMD | SMD | SMD
1 | Effects of surface characteristics and alkalinity on the deterioration of BFRP bars and BFRP-SSC interface in seawater environment | Guangyan Feng, Shuaicheng Guo, Linlin Zhou, Wenheng Luo, Xiangke Guo, Zuquan Jin, Deju Zhu | 1 | Composites Part B: Engineering | 2024 |  | 8 | Basalt | Notreported | epoxy | Notreported | Notreported | Notreported | Notreported | Notreported | 65 | Notreported | 8 | Notreported | Notreported | helically wounded | No surface treatment | Notreported | Notreported | Notreported | Notreported | Jiangsu Green Materials Valley New Material T&D Co., Ltd | Notreported | Notreported | Shear |  | 3 |  | 46.5 | 3.010753 | SMD | Notreported | Notreported | SMD | Notreported | Notreported | SMD | SMD | SMD | SMD | SMD | SMD | SMD | 55 | SMD | 2880 | SMD | Cement 173, Silica fume 74, Fly ash 247, Seawater 187, Coarse aggregate 1160, Fine aggregate 600, Water reducer 0.18% | 12.8 | 51.8 | 0 | 31 | SMD | artificial seawater | Notreported | NaCl: 24.53 g/L, MgCl₂: 5.20 g/L, Na₂SO₄: 4.09 g/L, CaCl₂: 1.16 g/L, KCl: 0.70 g/L, NaHCO₃: 0.20 g/L；g/L | SMD | SMD | SMD | SMD | SMD | SMD | SMD | SMD | SMD | SMD | SMD | SMD | SMD | SMD | SMD | SMD | SMD | SMD | SMD | SMD | SMD | SMD | SMD | SMD | SMD | SMD | SMD | SMD | SMD | SMD | SMD | SMD | SMD | SMD | 3 | 40.7 | 4.422604 | SMD | 87.53% | Notreported | Notreported | SMD | Notreported | Notreported | Notreported | SMD | Notreported | Notreported | Notreported | Notreported | SMD | Notreported | Notreported | Notreported | SMD | Notreported | SMD | SMD | SMD | SMD
1 | Effects of surface characteristics and alkalinity on the deterioration of BFRP bars and BFRP-SSC interface in seawater environment | Guangyan Feng, Shuaicheng Guo, Linlin Zhou, Wenheng Luo, Xiangke Guo, Zuquan Jin, Deju Zhu | 1 | Composites Part B: Engineering | 2024 |  | 9 | Basalt | Notreported | epoxy | Notreported | Notreported | Notreported | Notreported | Notreported | 65 | Notreported | 8 | Notreported | Notreported | helically wounded | No surface treatment | Notreported | Notreported | Notreported | Notreported | Jiangsu Green Materials Valley New Material T&D Co., Ltd | Notreported | Notreported | Shear |  | 3 |  | 46.5 | 3.010753 | SMD | Notreported | Notreported | SMD | Notreported | Notreported | SMD | SMD | SMD | SMD | SMD | SMD | SMD | 55 | SMD | 4320 | SMD | Cement 173, Silica fume 74, Fly ash 247, Seawater 187, Coarse aggregate 1160, Fine aggregate 600, Water reducer 0.18% | 12.8 | 51.8 | 0 | 31 | SMD | artificial seawater | Notreported | NaCl: 24.53 g/L, MgCl₂: 5.20 g/L, Na₂SO₄: 4.09 g/L, CaCl₂: 1.16 g/L, KCl: 0.70 g/L, NaHCO₃: 0.20 g/L；g/L | SMD | SMD | SMD | SMD | SMD | SMD | SMD | SMD | SMD | SMD | SMD | SMD | SMD | SMD | SMD | SMD | SMD | SMD | SMD | SMD | SMD | SMD | SMD | SMD | SMD | SMD | SMD | SMD | SMD | SMD | SMD | SMD | SMD | SMD | 3 | 37.9 | 1.846966 | SMD | 81.51% | Notreported | Notreported | SMD | Notreported | Notreported | Notreported | SMD | Notreported | Notreported | Notreported | Notreported | SMD | Notreported | Notreported | Notreported | SMD | Notreported | SMD | SMD | SMD | SMD
1 | Effects of surface characteristics and alkalinity on the deterioration of BFRP bars and BFRP-SSC interface in seawater environment | Guangyan Feng, Shuaicheng Guo, Linlin Zhou, Wenheng Luo, Xiangke Guo, Zuquan Jin, Deju Zhu | 1 | Composites Part B: Engineering | 2024 |  | 10 | Basalt | Notreported | epoxy | Notreported | Notreported | Notreported | Notreported | Notreported | 65 | Notreported | 8 | Notreported | Notreported | helically wounded | No surface treatment | Notreported | Notreported | Notreported | Notreported | Jiangsu Green Materials Valley New Material T&D Co., Ltd | Notreported | Notreported | Shear |  | 3 |  | 46.5 | 3.010753 | SMD | Notreported | Notreported | SMD | Notreported | Notreported | SMD | SMD | SMD | SMD | SMD | SMD | SMD | 55 | SMD | 1440 | SMD | Cement 460, Silica fume 0, Fly ash 0, Seawater 175, Coarse aggregate 1160, Fine aggregate 600, Water reducer 0.12% |  | 50.5 | 0 | 31 | SMD | artificial seawater | Notreported | NaCl: 24.53 g/L, MgCl₂: 5.20 g/L, Na₂SO₄: 4.09 g/L, CaCl₂: 1.16 g/L, KCl: 0.70 g/L, NaHCO₃: 0.20 g/L；g/L | SMD | SMD | SMD | SMD | SMD | SMD | SMD | SMD | SMD | SMD | SMD | SMD | SMD | SMD | SMD | SMD | SMD | SMD | SMD | SMD | SMD | SMD | SMD | SMD | SMD | SMD | SMD | SMD | SMD | SMD | SMD | SMD | SMD | SMD | 3 | 35.2 | 4.829545 | SMD | 75.7% | Notreported | Notreported | SMD | Notreported | Notreported | Notreported | SMD | Notreported | Notreported | Notreported | Notreported | SMD | Notreported | Notreported | Notreported | SMD | Notreported | SMD | SMD | SMD | SMD
1 | Effects of surface characteristics and alkalinity on the deterioration of BFRP bars and BFRP-SSC interface in seawater environment | Guangyan Feng, Shuaicheng Guo, Linlin Zhou, Wenheng Luo, Xiangke Guo, Zuquan Jin, Deju Zhu | 1 | Composites Part B: Engineering | 2024 |  | 11 | Basalt | Notreported | epoxy | Notreported | Notreported | Notreported | Notreported | Notreported | 65 | Notreported | 8 | Notreported | Notreported | helically wounded | No surface treatment | Notreported | Notreported | Notreported | Notreported | Jiangsu Green Materials Valley New Material T&D Co., Ltd | Notreported | Notreported | Shear |  | 3 |  | 46.5 | 3.010753 | SMD | Notreported | Notreported | SMD | Notreported | Notreported | SMD | SMD | SMD | SMD | SMD | SMD | SMD | 55 | SMD | 2880 | SMD | Cement 460, Silica fume 0, Fly ash 0, Seawater 175, Coarse aggregate 1160, Fine aggregate 600, Water reducer 0.12% |  | 50.5 | 0 | 31 | SMD | artificial seawater | Notreported | NaCl: 24.53 g/L, MgCl₂: 5.20 g/L, Na₂SO₄: 4.09 g/L, CaCl₂: 1.16 g/L, KCl: 0.70 g/L, NaHCO₃: 0.20 g/L；g/L | SMD | SMD | SMD | SMD | SMD | SMD | SMD | SMD | SMD | SMD | SMD | SMD | SMD | SMD | SMD | SMD | SMD | SMD | SMD | SMD | SMD | SMD | SMD | SMD | SMD | SMD | SMD | SMD | SMD | SMD | SMD | SMD | SMD | SMD | 3 | 29.5 | 7.79661 | SMD | 63.44% | Notreported | Notreported | SMD | Notreported | Notreported | Notreported | SMD | Notreported | Notreported | Notreported | Notreported | SMD | Notreported | Notreported | Notreported | SMD | Notreported | SMD | SMD | SMD | SMD
1 | Effects of surface characteristics and alkalinity on the deterioration of BFRP bars and BFRP-SSC interface in seawater environment | Guangyan Feng, Shuaicheng Guo, Linlin Zhou, Wenheng Luo, Xiangke Guo, Zuquan Jin, Deju Zhu | 1 | Composites Part B: Engineering | 2024 |  | 12 | Basalt | Notreported | epoxy | Notreported | Notreported | Notreported | Notreported | Notreported | 65 | Notreported | 8 | Notreported | Notreported | helically wounded | No surface treatment | Notreported | Notreported | Notreported | Notreported | Jiangsu Green Materials Valley New Material T&D Co., Ltd | Notreported | Notreported | Shear |  | 3 |  | 46.5 | 3.010753 | SMD | Notreported | Notreported | SMD | Notreported | Notreported | SMD | SMD | SMD | SMD | SMD | SMD | SMD | 55 | SMD | 4320 | SMD | Cement 460, Silica fume 0, Fly ash 0, Seawater 175, Coarse aggregate 1160, Fine aggregate 600, Water reducer 0.12% |  | 50.5 | 0 | 31 | SMD | artificial seawater | Notreported | NaCl: 24.53 g/L, MgCl₂: 5.20 g/L, Na₂SO₄: 4.09 g/L, CaCl₂: 1.16 g/L, KCl: 0.70 g/L, NaHCO₃: 0.20 g/L；g/L | SMD | SMD | SMD | SMD | SMD | SMD | SMD | SMD | SMD | SMD | SMD | SMD | SMD | SMD | SMD | SMD | SMD | SMD | SMD | SMD | SMD | SMD | SMD | SMD | SMD | SMD | SMD | SMD | SMD | SMD | SMD | SMD | SMD | SMD | 3 | 23.2 | 1.293103 | SMD | 49.89% | Notreported | Notreported | SMD | Notreported | Notreported | Notreported | SMD | Notreported | Notreported | Notreported | Notreported | SMD | Notreported | Notreported | Notreported | SMD | Notreported | SMD | SMD | SMD | SMD
1 | Effects of surface characteristics and alkalinity on the deterioration of BFRP bars and BFRP-SSC interface in seawater environment | Guangyan Feng, Shuaicheng Guo, Linlin Zhou, Wenheng Luo, Xiangke Guo, Zuquan Jin, Deju Zhu | 1 | Composites Part B: Engineering | 2024 |  | 13 | Basalt | Notreported | epoxy | Notreported | Notreported | Notreported | Notreported | Notreported | 65 | Notreported | 8 | Notreported | Notreported | helically wrapped | No surface treatment | Notreported | Notreported | Notreported | Notreported | Jiangsu Green Materials Valley New Material T&D Co., Ltd | Notreported | Notreported | Shear |  | 3 |  | 36.9 | 2.98103 | SMD | Notreported | Notreported | SMD | Notreported | Notreported | SMD | SMD | SMD | SMD | SMD | SMD | SMD | 55 | SMD | 1440 | SMD | Cement 173, Silica fume 74, Fly ash 247, Seawater 187, Coarse aggregate 1160, Fine aggregate 600, Water reducer 0.18% | 12.8 | 51.8 | 0 | 31 | SMD | artificial seawater | Notreported | NaCl: 24.53 g/L, MgCl₂: 5.20 g/L, Na₂SO₄: 4.09 g/L, CaCl₂: 1.16 g/L, KCl: 0.70 g/L, NaHCO₃: 0.20 g/L；g/L | SMD | SMD | SMD | SMD | SMD | SMD | SMD | SMD | SMD | SMD | SMD | SMD | SMD | SMD | SMD | SMD | SMD | SMD | SMD | SMD | SMD | SMD | SMD | SMD | SMD | SMD | SMD | SMD | SMD | SMD | SMD | SMD | SMD | SMD | 3 | 35.3 | 1.699717 | SMD | 95.66% | Notreported | Notreported | SMD | Notreported | Notreported | Notreported | SMD | Notreported | Notreported | Notreported | Notreported | SMD | Notreported | Notreported | Notreported | SMD | Notreported | SMD | SMD | SMD | SMD
1 | Effects of surface characteristics and alkalinity on the deterioration of BFRP bars and BFRP-SSC interface in seawater environment | Guangyan Feng, Shuaicheng Guo, Linlin Zhou, Wenheng Luo, Xiangke Guo, Zuquan Jin, Deju Zhu | 1 | Composites Part B: Engineering | 2024 |  | 14 | Basalt | Notreported | epoxy | Notreported | Notreported | Notreported | Notreported | Notreported | 65 | Notreported | 8 | Notreported | Notreported | helically wrapped | No surface treatment | Notreported | Notreported | Notreported | Notreported | Jiangsu Green Materials Valley New Material T&D Co., Ltd | Notreported | Notreported | Shear |  | 3 |  | 36.9 | 2.98103 | SMD | Notreported | Notreported | SMD | Notreported | Notreported | SMD | SMD | SMD | SMD | SMD | SMD | SMD | 55 | SMD | 2880 | SMD | Cement 173, Silica fume 74, Fly ash 247, Seawater 187, Coarse aggregate 1160, Fine aggregate 600, Water reducer 0.18% | 12.8 | 51.8 | 0 | 31 | SMD | artificial seawater | Notreported | NaCl: 24.53 g/L, MgCl₂: 5.20 g/L, Na₂SO₄: 4.09 g/L, CaCl₂: 1.16 g/L, KCl: 0.70 g/L, NaHCO₃: 0.20 g/L；g/L | SMD | SMD | SMD | SMD | SMD | SMD | SMD | SMD | SMD | SMD | SMD | SMD | SMD | SMD | SMD | SMD | SMD | SMD | SMD | SMD | SMD | SMD | SMD | SMD | SMD | SMD | SMD | SMD | SMD | SMD | SMD | SMD | SMD | SMD | 3 | 33.2 | 5.421687 | SMD | 89.97% | Notreported | Notreported | SMD | Notreported | Notreported | Notreported | SMD | Notreported | Notreported | Notreported | Notreported | SMD | Notreported | Notreported | Notreported | SMD | Notreported | SMD | SMD | SMD | SMD
1 | Effects of surface characteristics and alkalinity on the deterioration of BFRP bars and BFRP-SSC interface in seawater environment | Guangyan Feng, Shuaicheng Guo, Linlin Zhou, Wenheng Luo, Xiangke Guo, Zuquan Jin, Deju Zhu | 1 | Composites Part B: Engineering | 2024 |  | 15 | Basalt | Notreported | epoxy | Notreported | Notreported | Notreported | Notreported | Notreported | 65 | Notreported | 8 | Notreported | Notreported | helically wrapped | No surface treatment | Notreported | Notreported | Notreported | Notreported | Jiangsu Green Materials Valley New Material T&D Co., Ltd | Notreported | Notreported | Shear |  | 3 |  | 36.9 | 2.98103 | SMD | Notreported | Notreported | SMD | Notreported | Notreported | SMD | SMD | SMD | SMD | SMD | SMD | SMD | 55 | SMD | 4320 | SMD | Cement 173, Silica fume 74, Fly ash 247, Seawater 187, Coarse aggregate 1160, Fine aggregate 600, Water reducer 0.18% | 12.8 | 51.8 | 0 | 31 | SMD | artificial seawater | Notreported | NaCl: 24.53 g/L, MgCl₂: 5.20 g/L, Na₂SO₄: 4.09 g/L, CaCl₂: 1.16 g/L, KCl: 0.70 g/L, NaHCO₃: 0.20 g/L；g/L | SMD | SMD | SMD | SMD | SMD | SMD | SMD | SMD | SMD | SMD | SMD | SMD | SMD | SMD | SMD | SMD | SMD | SMD | SMD | SMD | SMD | SMD | SMD | SMD | SMD | SMD | SMD | SMD | SMD | SMD | SMD | SMD | SMD | SMD | 3 | 31.4 | 6.369427 | SMD | 85.09% | Notreported | Notreported | SMD | Notreported | Notreported | Notreported | SMD | Notreported | Notreported | Notreported | Notreported | SMD | Notreported | Notreported | Notreported | SMD | Notreported | SMD | SMD | SMD | SMD
1 | Effects of surface characteristics and alkalinity on the deterioration of BFRP bars and BFRP-SSC interface in seawater environment | Guangyan Feng, Shuaicheng Guo, Linlin Zhou, Wenheng Luo, Xiangke Guo, Zuquan Jin, Deju Zhu | 1 | Composites Part B: Engineering | 2024 |  | 16 | Basalt | Notreported | epoxy | Notreported | Notreported | Notreported | Notreported | Notreported | 65 | Notreported | 8 | Notreported | Notreported | helically wrapped | No surface treatment | Notreported | Notreported | Notreported | Notreported | Jiangsu Green Materials Valley New Material T&D Co., Ltd | Notreported | Notreported | Shear |  | 3 |  | 36.9 | 2.98103 | SMD | Notreported | Notreported | SMD | Notreported | Notreported | SMD | SMD | SMD | SMD | SMD | SMD | SMD | 55 | SMD | 1440 | SMD | Cement 460, Silica fume 0, Fly ash 0, Seawater 175, Coarse aggregate 1160, Fine aggregate 600, Water reducer 0.12% |  | 50.5 | 0 | 31 | SMD | artificial seawater | Notreported | NaCl: 24.53 g/L, MgCl₂: 5.20 g/L, Na₂SO₄: 4.09 g/L, CaCl₂: 1.16 g/L, KCl: 0.70 g/L, NaHCO₃: 0.20 g/L；g/L | SMD | SMD | SMD | SMD | SMD | SMD | SMD | SMD | SMD | SMD | SMD | SMD | SMD | SMD | SMD | SMD | SMD | SMD | SMD | SMD | SMD | SMD | SMD | SMD | SMD | SMD | SMD | SMD | SMD | SMD | SMD | SMD | SMD | SMD | 3 | 30.1 | 2.990033 | SMD | 81.57% | Notreported | Notreported | SMD | Notreported | Notreported | Notreported | SMD | Notreported | Notreported | Notreported | Notreported | SMD | Notreported | Notreported | Notreported | SMD | Notreported | SMD | SMD | SMD | SMD
1 | Effects of surface characteristics and alkalinity on the deterioration of BFRP bars and BFRP-SSC interface in seawater environment | Guangyan Feng, Shuaicheng Guo, Linlin Zhou, Wenheng Luo, Xiangke Guo, Zuquan Jin, Deju Zhu | 1 | Composites Part B: Engineering | 2024 |  | 17 | Basalt | Notreported | epoxy | Notreported | Notreported | Notreported | Notreported | Notreported | 65 | Notreported | 8 | Notreported | Notreported | helically wrapped | No surface treatment | Notreported | Notreported | Notreported | Notreported | Jiangsu Green Materials Valley New Material T&D Co., Ltd | Notreported | Notreported | Shear |  | 3 |  | 36.9 | 2.98103 | SMD | Notreported | Notreported | SMD | Notreported | Notreported | SMD | SMD | SMD | SMD | SMD | SMD | SMD | 55 | SMD | 2880 | SMD | Cement 460, Silica fume 0, Fly ash 0, Seawater 175, Coarse aggregate 1160, Fine aggregate 600, Water reducer 0.12% |  | 50.5 | 0 | 31 | SMD | artificial seawater | Notreported | NaCl: 24.53 g/L, MgCl₂: 5.20 g/L, Na₂SO₄: 4.09 g/L, CaCl₂: 1.16 g/L, KCl: 0.70 g/L, NaHCO₃: 0.20 g/L；g/L | SMD | SMD | SMD | SMD | SMD | SMD | SMD | SMD | SMD | SMD | SMD | SMD | SMD | SMD | SMD | SMD | SMD | SMD | SMD | SMD | SMD | SMD | SMD | SMD | SMD | SMD | SMD | SMD | SMD | SMD | SMD | SMD | SMD | SMD | 3 | 19.3 | 11.39896 | SMD | 52.3% | Notreported | Notreported | SMD | Notreported | Notreported | Notreported | SMD | Notreported | Notreported | Notreported | Notreported | SMD | Notreported | Notreported | Notreported | SMD | Notreported | SMD | SMD | SMD | SMD
1 | Effects of surface characteristics and alkalinity on the deterioration of BFRP bars and BFRP-SSC interface in seawater environment | Guangyan Feng, Shuaicheng Guo, Linlin Zhou, Wenheng Luo, Xiangke Guo, Zuquan Jin, Deju Zhu | 1 | Composites Part B: Engineering | 2024 |  | 18 | Basalt | Notreported | epoxy | Notreported | Notreported | Notreported | Notreported | Notreported | 65 | Notreported | 8 | Notreported | Notreported | helically wrapped | No surface treatment | Notreported | Notreported | Notreported | Notreported | Jiangsu Green Materials Valley New Material T&D Co., Ltd | Notreported | Notreported | Shear |  | 3 |  | 36.9 | 2.98103 | SMD | Notreported | Notreported | SMD | Notreported | Notreported | SMD | SMD | SMD | SMD | SMD | SMD | SMD | 55 | SMD | 4320 | SMD | Cement 460, Silica fume 0, Fly ash 0, Seawater 175, Coarse aggregate 1160, Fine aggregate 600, Water reducer 0.12% |  | 50.5 | 0 | 31 | SMD | artificial seawater | Notreported | NaCl: 24.53 g/L, MgCl₂: 5.20 g/L, Na₂SO₄: 4.09 g/L, CaCl₂: 1.16 g/L, KCl: 0.70 g/L, NaHCO₃: 0.20 g/L；g/L | SMD | SMD | SMD | SMD | SMD | SMD | SMD | SMD | SMD | SMD | SMD | SMD | SMD | SMD | SMD | SMD | SMD | SMD | SMD | SMD | SMD | SMD | SMD | SMD | SMD | SMD | SMD | SMD | SMD | SMD | SMD | SMD | SMD | SMD | 3 | 12.5 | 11.2 | SMD | 33.88% | Notreported | Notreported | SMD | Notreported | Notreported | Notreported | SMD | Notreported | Notreported | Notreported | Notreported | SMD | Notreported | Notreported | Notreported | SMD | Notreported | SMD | SMD | SMD | SMD
1 | Effects of surface characteristics and alkalinity on the deterioration of BFRP bars and BFRP-SSC interface in seawater environment | Guangyan Feng, Shuaicheng Guo, Linlin Zhou, Wenheng Luo, Xiangke Guo, Zuquan Jin, Deju Zhu | 1 | Composites Part B: Engineering | 2024 |  | 19 | Basalt | Notreported | epoxy | Notreported | Notreported | Notreported | Notreported | Notreported | 65 | Notreported | 8 | Notreported | Notreported | no rib | sand coated | Notreported | Notreported | Notreported | Notreported | Jiangsu Green Materials Valley New Material T&D Co., Ltd | Notreported | Notreported | tensile |  | 3 |  | 1585.2 | 0.8137774 | SMD | 66.7 | 1.7991 | SMD | Notreported | Notreported | SMD | SMD | SMD | SMD | SMD | SMD | SMD | 55 | SMD | 1440 | SMD | Cement 173, Silica fume 74, Fly ash 247, Seawater 187, Coarse aggregate 1160, Fine aggregate 600, Water reducer 0.18% | 12.8 | 51.8 | 0 | 31 | SMD | artificial seawater | Notreported | NaCl: 24.53 g/L, MgCl₂: 5.20 g/L, Na₂SO₄: 4.09 g/L, CaCl₂: 1.16 g/L, KCl: 0.70 g/L, NaHCO₃: 0.20 g/L；g/L | SMD | SMD | SMD | SMD | SMD | SMD | SMD | SMD | SMD | SMD | SMD | SMD | SMD | SMD | SMD | SMD | SMD | SMD | SMD | SMD | SMD | SMD | SMD | SMD | SMD | SMD | SMD | SMD | SMD | SMD | SMD | SMD | SMD | SMD | 3 | 1528.1 | 1.151757 | SMD | 96.4% | 66 | 1.969697 | SMD | 0.9895052 | Notreported | Notreported | SMD | Notreported | Notreported | Notreported | Notreported | SMD | Notreported | Notreported | Notreported | SMD | Notreported | SMD | SMD | SMD | SMD
1 | Effects of surface characteristics and alkalinity on the deterioration of BFRP bars and BFRP-SSC interface in seawater environment | Guangyan Feng, Shuaicheng Guo, Linlin Zhou, Wenheng Luo, Xiangke Guo, Zuquan Jin, Deju Zhu | 1 | Composites Part B: Engineering | 2024 |  | 20 | Basalt | Notreported | epoxy | Notreported | Notreported | Notreported | Notreported | Notreported | 65 | Notreported | 8 | Notreported | Notreported | no rib | sand coated | Notreported | Notreported | Notreported | Notreported | Jiangsu Green Materials Valley New Material T&D Co., Ltd | Notreported | Notreported | tensile |  | 3 |  | 1585.2 | 0.8137774 | SMD | 66.7 | 1.7991 | SMD | Notreported | Notreported | SMD | SMD | SMD | SMD | SMD | SMD | SMD | 55 | SMD | 2880 | SMD | Cement 173, Silica fume 74, Fly ash 247, Seawater 187, Coarse aggregate 1160, Fine aggregate 600, Water reducer 0.18% | 12.8 | 51.8 | 0 | 31 | SMD | artificial seawater | Notreported | NaCl: 24.53 g/L, MgCl₂: 5.20 g/L, Na₂SO₄: 4.09 g/L, CaCl₂: 1.16 g/L, KCl: 0.70 g/L, NaHCO₃: 0.20 g/L；g/L | SMD | SMD | SMD | SMD | SMD | SMD | SMD | SMD | SMD | SMD | SMD | SMD | SMD | SMD | SMD | SMD | SMD | SMD | SMD | SMD | SMD | SMD | SMD | SMD | SMD | SMD | SMD | SMD | SMD | SMD | SMD | SMD | SMD | SMD | 3 | 1392.9 | 0.8974083 | SMD | 87.87% | 64.8 | 3.240741 | SMD | 0.9715142 | Notreported | Notreported | SMD | Notreported | Notreported | Notreported | Notreported | SMD | Notreported | Notreported | Notreported | SMD | Notreported | SMD | SMD | SMD | SMD
1 | Effects of surface characteristics and alkalinity on the deterioration of BFRP bars and BFRP-SSC interface in seawater environment | Guangyan Feng, Shuaicheng Guo, Linlin Zhou, Wenheng Luo, Xiangke Guo, Zuquan Jin, Deju Zhu | 1 | Composites Part B: Engineering | 2024 |  | 21 | Basalt | Notreported | epoxy | Notreported | Notreported | Notreported | Notreported | Notreported | 65 | Notreported | 8 | Notreported | Notreported | no rib | sand coated | Notreported | Notreported | Notreported | Notreported | Jiangsu Green Materials Valley New Material T&D Co., Ltd | Notreported | Notreported | tensile |  | 3 |  | 1585.2 | 0.8137774 | SMD | 66.7 | 1.7991 | SMD | Notreported | Notreported | SMD | SMD | SMD | SMD | SMD | SMD | SMD | 55 | SMD | 4320 | SMD | Cement 173, Silica fume 74, Fly ash 247, Seawater 187, Coarse aggregate 1160, Fine aggregate 600, Water reducer 0.18% | 12.8 | 51.8 | 0 | 31 | SMD | artificial seawater | Notreported | NaCl: 24.53 g/L, MgCl₂: 5.20 g/L, Na₂SO₄: 4.09 g/L, CaCl₂: 1.16 g/L, KCl: 0.70 g/L, NaHCO₃: 0.20 g/L；g/L | SMD | SMD | SMD | SMD | SMD | SMD | SMD | SMD | SMD | SMD | SMD | SMD | SMD | SMD | SMD | SMD | SMD | SMD | SMD | SMD | SMD | SMD | SMD | SMD | SMD | SMD | SMD | SMD | SMD | SMD | SMD | SMD | SMD | SMD | 3 | 1301.1 | 1.083698 | SMD | 82.08% | 65.5 | 3.358779 | SMD | 0.982009 | Notreported | Notreported | SMD | Notreported | Notreported | Notreported | Notreported | SMD | Notreported | Notreported | Notreported | SMD | Notreported | SMD | SMD | SMD | SMD
1 | Effects of surface characteristics and alkalinity on the deterioration of BFRP bars and BFRP-SSC interface in seawater environment | Guangyan Feng, Shuaicheng Guo, Linlin Zhou, Wenheng Luo, Xiangke Guo, Zuquan Jin, Deju Zhu | 1 | Composites Part B: Engineering | 2024 |  | 22 | Basalt | Notreported | epoxy | Notreported | Notreported | Notreported | Notreported | Notreported | 65 | Notreported | 8 | Notreported | Notreported | no rib | sand coated | Notreported | Notreported | Notreported | Notreported | Jiangsu Green Materials Valley New Material T&D Co., Ltd | Notreported | Notreported | tensile |  | 3 |  | 1585.2 | 0.8137774 | SMD | 66.7 | 1.7991 | SMD | Notreported | Notreported | SMD | SMD | SMD | SMD | SMD | SMD | SMD | 55 | SMD | 1440 | SMD | Cement 460, Silica fume 0, Fly ash 0, Seawater 175, Coarse aggregate 1160, Fine aggregate 600, Water reducer 0.12% |  | 50.5 | 0 | 31 | SMD | artificial seawater | Notreported | NaCl: 24.53 g/L, MgCl₂: 5.20 g/L, Na₂SO₄: 4.09 g/L, CaCl₂: 1.16 g/L, KCl: 0.70 g/L, NaHCO₃: 0.20 g/L；g/L | SMD | SMD | SMD | SMD | SMD | SMD | SMD | SMD | SMD | SMD | SMD | SMD | SMD | SMD | SMD | SMD | SMD | SMD | SMD | SMD | SMD | SMD | SMD | SMD | SMD | SMD | SMD | SMD | SMD | SMD | SMD | SMD | SMD | SMD | 3 | 1308.8 | 2.681846 | SMD | 82.56% | 64.7 | 3.863988 | SMD | 0.970015 | Notreported | Notreported | SMD | Notreported | Notreported | Notreported | Notreported | SMD | Notreported | Notreported | Notreported | SMD | Notreported | SMD | SMD | SMD | SMD
1 | Effects of surface characteristics and alkalinity on the deterioration of BFRP bars and BFRP-SSC interface in seawater environment | Guangyan Feng, Shuaicheng Guo, Linlin Zhou, Wenheng Luo, Xiangke Guo, Zuquan Jin, Deju Zhu | 1 | Composites Part B: Engineering | 2024 |  | 23 | Basalt | Notreported | epoxy | Notreported | Notreported | Notreported | Notreported | Notreported | 65 | Notreported | 8 | Notreported | Notreported | no rib | sand coated | Notreported | Notreported | Notreported | Notreported | Jiangsu Green Materials Valley New Material T&D Co., Ltd | Notreported | Notreported | tensile |  | 3 |  | 1585.2 | 0.8137774 | SMD | 66.7 | 1.7991 | SMD | Notreported | Notreported | SMD | SMD | SMD | SMD | SMD | SMD | SMD | 55 | SMD | 2880 | SMD | Cement 460, Silica fume 0, Fly ash 0, Seawater 175, Coarse aggregate 1160, Fine aggregate 600, Water reducer 0.12% |  | 50.5 | 0 | 31 | SMD | artificial seawater | Notreported | NaCl: 24.53 g/L, MgCl₂: 5.20 g/L, Na₂SO₄: 4.09 g/L, CaCl₂: 1.16 g/L, KCl: 0.70 g/L, NaHCO₃: 0.20 g/L；g/L | SMD | SMD | SMD | SMD | SMD | SMD | SMD | SMD | SMD | SMD | SMD | SMD | SMD | SMD | SMD | SMD | SMD | SMD | SMD | SMD | SMD | SMD | SMD | SMD | SMD | SMD | SMD | SMD | SMD | SMD | SMD | SMD | SMD | SMD | 3 | 1063.6 | 2.463332 | SMD | 67.1% | 61.2 | 5.228758 | SMD | 0.9175412 | Notreported | Notreported | SMD | Notreported | Notreported | Notreported | Notreported | SMD | Notreported | Notreported | Notreported | SMD | Notreported | SMD | SMD | SMD | SMD
1 | Effects of surface characteristics and alkalinity on the deterioration of BFRP bars and BFRP-SSC interface in seawater environment | Guangyan Feng, Shuaicheng Guo, Linlin Zhou, Wenheng Luo, Xiangke Guo, Zuquan Jin, Deju Zhu | 1 | Composites Part B: Engineering | 2024 |  | 24 | Basalt | Notreported | epoxy | Notreported | Notreported | Notreported | Notreported | Notreported | 65 | Notreported | 8 | Notreported | Notreported | no rib | sand coated | Notreported | Notreported | Notreported | Notreported | Jiangsu Green Materials Valley New Material T&D Co., Ltd | Notreported | Notreported | tensile |  | 3 |  | 1585.2 | 0.8137774 | SMD | 66.7 | 1.7991 | SMD | Notreported | Notreported | SMD | SMD | SMD | SMD | SMD | SMD | SMD | 55 | SMD | 4320 | SMD | Cement 460, Silica fume 0, Fly ash 0, Seawater 175, Coarse aggregate 1160, Fine aggregate 600, Water reducer 0.12% |  | 50.5 | 0 | 31 | SMD | artificial seawater | Notreported | NaCl: 24.53 g/L, MgCl₂: 5.20 g/L, Na₂SO₄: 4.09 g/L, CaCl₂: 1.16 g/L, KCl: 0.70 g/L, NaHCO₃: 0.20 g/L；g/L | SMD | SMD | SMD | SMD | SMD | SMD | SMD | SMD | SMD | SMD | SMD | SMD | SMD | SMD | SMD | SMD | SMD | SMD | SMD | SMD | SMD | SMD | SMD | SMD | SMD | SMD | SMD | SMD | SMD | SMD | SMD | SMD | SMD | SMD | 3 | 871 | 2.38806 | SMD | 54.95% | 59 | 3.728814 | SMD | 0.8845577 | Notreported | Notreported | SMD | Notreported | Notreported | Notreported | Notreported | SMD | Notreported | Notreported | Notreported | SMD | Notreported | SMD | SMD | SMD | SMD
1 | Effects of surface characteristics and alkalinity on the deterioration of BFRP bars and BFRP-SSC interface in seawater environment | Guangyan Feng, Shuaicheng Guo, Linlin Zhou, Wenheng Luo, Xiangke Guo, Zuquan Jin, Deju Zhu | 1 | Composites Part B: Engineering | 2024 |  | 25 | Basalt | Notreported | epoxy | Notreported | Notreported | Notreported | Notreported | Notreported | 65 | Notreported | 8 | Notreported | Notreported | helically wounded | No surface treatment | Notreported | Notreported | Notreported | Notreported | Jiangsu Green Materials Valley New Material T&D Co., Ltd | Notreported | Notreported | tensile |  | 3 |  | 1358.8 | 1.324698 | SMD | 61.4 | 2.28013 | SMD | Notreported | Notreported | SMD | SMD | SMD | SMD | SMD | SMD | SMD | 55 | SMD | 1440 | SMD | Cement 173, Silica fume 74, Fly ash 247, Seawater 187, Coarse aggregate 1160, Fine aggregate 600, Water reducer 0.18% | 12.8 | 51.8 | 0 | 31 | SMD | artificial seawater | Notreported | NaCl: 24.53 g/L, MgCl₂: 5.20 g/L, Na₂SO₄: 4.09 g/L, CaCl₂: 1.16 g/L, KCl: 0.70 g/L, NaHCO₃: 0.20 g/L；g/L | SMD | SMD | SMD | SMD | SMD | SMD | SMD | SMD | SMD | SMD | SMD | SMD | SMD | SMD | SMD | SMD | SMD | SMD | SMD | SMD | SMD | SMD | SMD | SMD | SMD | SMD | SMD | SMD | SMD | SMD | SMD | SMD | SMD | SMD | 3 | 1233.1 | 1.005596 | SMD | 90.75% | 59.1 | 4.060914 | SMD | 0.9625407 | Notreported | Notreported | SMD | Notreported | Notreported | Notreported | Notreported | SMD | Notreported | Notreported | Notreported | SMD | Notreported | SMD | SMD | SMD | SMD
1 | Effects of surface characteristics and alkalinity on the deterioration of BFRP bars and BFRP-SSC interface in seawater environment | Guangyan Feng, Shuaicheng Guo, Linlin Zhou, Wenheng Luo, Xiangke Guo, Zuquan Jin, Deju Zhu | 1 | Composites Part B: Engineering | 2024 |  | 26 | Basalt | Notreported | epoxy | Notreported | Notreported | Notreported | Notreported | Notreported | 65 | Notreported | 8 | Notreported | Notreported | helically wounded | No surface treatment | Notreported | Notreported | Notreported | Notreported | Jiangsu Green Materials Valley New Material T&D Co., Ltd | Notreported | Notreported | tensile |  | 3 |  | 1358.8 | 1.324698 | SMD | 61.4 | 2.28013 | SMD | Notreported | Notreported | SMD | SMD | SMD | SMD | SMD | SMD | SMD | 55 | SMD | 2880 | SMD | Cement 173, Silica fume 74, Fly ash 247, Seawater 187, Coarse aggregate 1160, Fine aggregate 600, Water reducer 0.18% | 12.8 | 51.8 | 0 | 31 | SMD | artificial seawater | Notreported | NaCl: 24.53 g/L, MgCl₂: 5.20 g/L, Na₂SO₄: 4.09 g/L, CaCl₂: 1.16 g/L, KCl: 0.70 g/L, NaHCO₃: 0.20 g/L；g/L | SMD | SMD | SMD | SMD | SMD | SMD | SMD | SMD | SMD | SMD | SMD | SMD | SMD | SMD | SMD | SMD | SMD | SMD | SMD | SMD | SMD | SMD | SMD | SMD | SMD | SMD | SMD | SMD | SMD | SMD | SMD | SMD | SMD | SMD | 3 | 1141.2 | 1.209253 | SMD | 83.99% | 61.4 | 2.931596 | SMD | 1 | Notreported | Notreported | SMD | Notreported | Notreported | Notreported | Notreported | SMD | Notreported | Notreported | Notreported | SMD | Notreported | SMD | SMD | SMD | SMD
1 | Effects of surface characteristics and alkalinity on the deterioration of BFRP bars and BFRP-SSC interface in seawater environment | Guangyan Feng, Shuaicheng Guo, Linlin Zhou, Wenheng Luo, Xiangke Guo, Zuquan Jin, Deju Zhu | 1 | Composites Part B: Engineering | 2024 |  | 27 | Basalt | Notreported | epoxy | Notreported | Notreported | Notreported | Notreported | Notreported | 65 | Notreported | 8 | Notreported | Notreported | helically wounded | No surface treatment | Notreported | Notreported | Notreported | Notreported | Jiangsu Green Materials Valley New Material T&D Co., Ltd | Notreported | Notreported | tensile |  | 3 |  | 1358.8 | 1.324698 | SMD | 61.4 | 2.28013 | SMD | Notreported | Notreported | SMD | SMD | SMD | SMD | SMD | SMD | SMD | 55 | SMD | 4320 | SMD | Cement 173, Silica fume 74, Fly ash 247, Seawater 187, Coarse aggregate 1160, Fine aggregate 600, Water reducer 0.18% | 12.8 | 51.8 | 0 | 31 | SMD | artificial seawater | Notreported | NaCl: 24.53 g/L, MgCl₂: 5.20 g/L, Na₂SO₄: 4.09 g/L, CaCl₂: 1.16 g/L, KCl: 0.70 g/L, NaHCO₃: 0.20 g/L；g/L | SMD | SMD | SMD | SMD | SMD | SMD | SMD | SMD | SMD | SMD | SMD | SMD | SMD | SMD | SMD | SMD | SMD | SMD | SMD | SMD | SMD | SMD | SMD | SMD | SMD | SMD | SMD | SMD | SMD | SMD | SMD | SMD | SMD | SMD | 3 | 1026.4 | 0.5845674 | SMD | 75.54% | 59.4 | 2.861953 | SMD | 0.9674267 | Notreported | Notreported | SMD | Notreported | Notreported | Notreported | Notreported | SMD | Notreported | Notreported | Notreported | SMD | Notreported | SMD | SMD | SMD | SMD
1 | Effects of surface characteristics and alkalinity on the deterioration of BFRP bars and BFRP-SSC interface in seawater environment | Guangyan Feng, Shuaicheng Guo, Linlin Zhou, Wenheng Luo, Xiangke Guo, Zuquan Jin, Deju Zhu | 1 | Composites Part B: Engineering | 2024 |  | 28 | Basalt | Notreported | epoxy | Notreported | Notreported | Notreported | Notreported | Notreported | 65 | Notreported | 8 | Notreported | Notreported | helically wounded | No surface treatment | Notreported | Notreported | Notreported | Notreported | Jiangsu Green Materials Valley New Material T&D Co., Ltd | Notreported | Notreported | tensile |  | 3 |  | 1358.8 | 1.324698 | SMD | 61.4 | 2.28013 | SMD | Notreported | Notreported | SMD | SMD | SMD | SMD | SMD | SMD | SMD | 55 | SMD | 1440 | SMD | Cement 460, Silica fume 0, Fly ash 0, Seawater 175, Coarse aggregate 1160, Fine aggregate 600, Water reducer 0.12% |  | 50.5 | 0 | 31 | SMD | artificial seawater | Notreported | NaCl: 24.53 g/L, MgCl₂: 5.20 g/L, Na₂SO₄: 4.09 g/L, CaCl₂: 1.16 g/L, KCl: 0.70 g/L, NaHCO₃: 0.20 g/L；g/L | SMD | SMD | SMD | SMD | SMD | SMD | SMD | SMD | SMD | SMD | SMD | SMD | SMD | SMD | SMD | SMD | SMD | SMD | SMD | SMD | SMD | SMD | SMD | SMD | SMD | SMD | SMD | SMD | SMD | SMD | SMD | SMD | SMD | SMD | 3 | 1061.6 | 2.251319 | SMD | 78.13% | 58.1 | 1.72117 | SMD | 0.9462541 | Notreported | Notreported | SMD | Notreported | Notreported | Notreported | Notreported | SMD | Notreported | Notreported | Notreported | SMD | Notreported | SMD | SMD | SMD | SMD
1 | Effects of surface characteristics and alkalinity on the deterioration of BFRP bars and BFRP-SSC interface in seawater environment | Guangyan Feng, Shuaicheng Guo, Linlin Zhou, Wenheng Luo, Xiangke Guo, Zuquan Jin, Deju Zhu | 1 | Composites Part B: Engineering | 2024 |  | 29 | Basalt | Notreported | epoxy | Notreported | Notreported | Notreported | Notreported | Notreported | 65 | Notreported | 8 | Notreported | Notreported | helically wounded | No surface treatment | Notreported | Notreported | Notreported | Notreported | Jiangsu Green Materials Valley New Material T&D Co., Ltd | Notreported | Notreported | tensile |  | 3 |  | 1358.8 | 1.324698 | SMD | 61.4 | 2.28013 | SMD | Notreported | Notreported | SMD | SMD | SMD | SMD | SMD | SMD | SMD | 55 | SMD | 2880 | SMD | Cement 460, Silica fume 0, Fly ash 0, Seawater 175, Coarse aggregate 1160, Fine aggregate 600, Water reducer 0.12% |  | 50.5 | 0 | 31 | SMD | artificial seawater | Notreported | NaCl: 24.53 g/L, MgCl₂: 5.20 g/L, Na₂SO₄: 4.09 g/L, CaCl₂: 1.16 g/L, KCl: 0.70 g/L, NaHCO₃: 0.20 g/L；g/L | SMD | SMD | SMD | SMD | SMD | SMD | SMD | SMD | SMD | SMD | SMD | SMD | SMD | SMD | SMD | SMD | SMD | SMD | SMD | SMD | SMD | SMD | SMD | SMD | SMD | SMD | SMD | SMD | SMD | SMD | SMD | SMD | SMD | SMD | 3 | 811.5 | 4.399261 | SMD | 59.72% | 53.6 | 4.850746 | SMD | 0.8729642 | Notreported | Notreported | SMD | Notreported | Notreported | Notreported | Notreported | SMD | Notreported | Notreported | Notreported | SMD | Notreported | SMD | SMD | SMD | SMD
1 | Effects of surface characteristics and alkalinity on the deterioration of BFRP bars and BFRP-SSC interface in seawater environment | Guangyan Feng | 1 | Composites Part B: Engineering | 2024 |  | 30 | Basalt | Notreported | epoxy | Notreported | Notreported | Notreported | Notreported | Notreported | 65 | Notreported | 8 | Notreported | Notreported | helically wounded | No surface treatment | Notreported | Notreported | Notreported | Notreported | Jiangsu Green Materials Valley New Material T&D Co., Ltd | Notreported | Notreported | tensile |  | 3 |  | 1358.8 | 1.324698 | SMD | 61.4 | 2.28013 | SMD | Notreported | Notreported | SMD | SMD | SMD | SMD | SMD | SMD | SMD | 55 | SMD | 4320 | SMD | Cement 460, Silica fume 0, Fly ash 0, Seawater 175, Coarse aggregate 1160, Fine aggregate 600, Water reducer 0.12% |  | 50.5 | 0 | 31 | SMD | artificial seawater | Notreported | NaCl: 24.53 g/L, MgCl₂: 5.20 g/L, Na₂SO₄: 4.09 g/L, CaCl₂: 1.16 g/L, KCl: 0.70 g/L, NaHCO₃: 0.20 g/L；g/L | SMD | SMD | SMD | SMD | SMD | SMD | SMD | SMD | SMD | SMD | SMD | SMD | SMD | SMD | SMD | SMD | SMD | SMD | SMD | SMD | SMD | SMD | SMD | SMD | SMD | SMD | SMD | SMD | SMD | SMD | SMD | SMD | SMD | SMD | 3 | 565.9 | 4.329387 | SMD | 41.65% | 51.3 | 3.118908 | SMD | 0.8355049 | Notreported | Notreported | SMD | Notreported | Notreported | Notreported | Notreported | SMD | Notreported | Notreported | Notreported | SMD | Notreported | SMD | SMD | SMD | SMD
1 | Effects of surface characteristics and alkalinity on the deterioration of BFRP bars and BFRP-SSC interface in seawater environment | Guangyan Feng | 1 | Composites Part B: Engineering | 2024 |  | 31 | Basalt | Notreported | epoxy | Notreported | Notreported | Notreported | Notreported | Notreported | 65 | Notreported | 8 | Notreported | Notreported | helically wrapped | No surface treatment | Notreported | Notreported | Notreported | Notreported | Jiangsu Green Materials Valley New Material T&D Co., Ltd | Notreported | Notreported | tensile |  | 3 |  | 1394.9 | 2.37293 | SMD | 58.9 | 3.565365 | SMD | Notreported | Notreported | SMD | SMD | SMD | SMD | SMD | SMD | SMD | 55 | SMD | 1440 | SMD | Cement 173, Silica fume 74, Fly ash 247, Seawater 187, Coarse aggregate 1160, Fine aggregate 600, Water reducer 0.18% | 12.8 | 51.8 | 0 | 31 | SMD | artificial seawater | Notreported | NaCl: 24.53 g/L, MgCl₂: 5.20 g/L, Na₂SO₄: 4.09 g/L, CaCl₂: 1.16 g/L, KCl: 0.70 g/L, NaHCO₃: 0.20 g/L；g/L | SMD | SMD | SMD | SMD | SMD | SMD | SMD | SMD | SMD | SMD | SMD | SMD | SMD | SMD | SMD | SMD | SMD | SMD | SMD | SMD | SMD | SMD | SMD | SMD | SMD | SMD | SMD | SMD | SMD | SMD | SMD | SMD | SMD | SMD | 3 | 1306.6 | 0.4439002 | SMD | 93.67% | 59.2 | 3.885135 | SMD | 1.005093 | Notreported | Notreported | SMD | Notreported | Notreported | Notreported | Notreported | SMD | Notreported | Notreported | Notreported | SMD | Notreported | SMD | SMD | SMD | SMD
1 | Effects of surface characteristics and alkalinity on the deterioration of BFRP bars and BFRP-SSC interface in seawater environment | Guangyan Feng | 1 | Composites Part B: Engineering | 2024 |  | 32 | Basalt | Notreported | epoxy | Notreported | Notreported | Notreported | Notreported | Notreported | 65 | Notreported | 8 | Notreported | Notreported | helically wrapped | No surface treatment | Notreported | Notreported | Notreported | Notreported | Jiangsu Green Materials Valley New Material T&D Co., Ltd | Notreported | Notreported | tensile |  | 3 |  | 1394.9 | 2.37293 | SMD | 58.9 | 3.565365 | SMD | Notreported | Notreported | SMD | SMD | SMD | SMD | SMD | SMD | SMD | 55 | SMD | 2880 | SMD | Cement 173, Silica fume 74, Fly ash 247, Seawater 187, Coarse aggregate 1160, Fine aggregate 600, Water reducer 0.18% | 12.8 | 51.8 | 0 | 31 | SMD | artificial seawater | Notreported | NaCl: 24.53 g/L, MgCl₂: 5.20 g/L, Na₂SO₄: 4.09 g/L, CaCl₂: 1.16 g/L, KCl: 0.70 g/L, NaHCO₃: 0.20 g/L；g/L | SMD | SMD | SMD | SMD | SMD | SMD | SMD | SMD | SMD | SMD | SMD | SMD | SMD | SMD | SMD | SMD | SMD | SMD | SMD | SMD | SMD | SMD | SMD | SMD | SMD | SMD | SMD | SMD | SMD | SMD | SMD | SMD | SMD | SMD | 3 | 1192 | 1.854027 | SMD | 85.45% | 58.7 | 3.06644 | SMD | 0.9966044 | Notreported | Notreported | SMD | Notreported | Notreported | Notreported | Notreported | SMD | Notreported | Notreported | Notreported | SMD | Notreported | SMD | SMD | SMD | SMD
1 | Effects of surface characteristics and alkalinity on the deterioration of BFRP bars and BFRP-SSC interface in seawater environment | Guangyan Feng | 1 | Composites Part B: Engineering | 2024 |  | 33 | Basalt | Notreported | epoxy | Notreported | Notreported | Notreported | Notreported | Notreported | 65 | Notreported | 8 | Notreported | Notreported | helically wrapped | No surface treatment | Notreported | Notreported | Notreported | Notreported | Jiangsu Green Materials Valley New Material T&D Co., Ltd | Notreported | Notreported | tensile |  | 3 |  | 1394.9 | 2.37293 | SMD | 58.9 | 3.565365 | SMD | Notreported | Notreported | SMD | SMD | SMD | SMD | SMD | SMD | SMD | 55 | SMD | 4320 | SMD | Cement 173, Silica fume 74, Fly ash 247, Seawater 187, Coarse aggregate 1160, Fine aggregate 600, Water reducer 0.18% | 12.8 | 51.8 | 0 | 31 | SMD | artificial seawater | Notreported | NaCl: 24.53 g/L, MgCl₂: 5.20 g/L, Na₂SO₄: 4.09 g/L, CaCl₂: 1.16 g/L, KCl: 0.70 g/L, NaHCO₃: 0.20 g/L；g/L | SMD | SMD | SMD | SMD | SMD | SMD | SMD | SMD | SMD | SMD | SMD | SMD | SMD | SMD | SMD | SMD | SMD | SMD | SMD | SMD | SMD | SMD | SMD | SMD | SMD | SMD | SMD | SMD | SMD | SMD | SMD | SMD | SMD | SMD | 3 | 1098 | 0.6921676 | SMD | 78.72% | 58.3 | 2.058319 | SMD | 0.9898132 | Notreported | Notreported | SMD | Notreported | Notreported | Notreported | Notreported | SMD | Notreported | Notreported | Notreported | SMD | Notreported | SMD | SMD | SMD | SMD
1 | Effects of surface characteristics and alkalinity on the deterioration of BFRP bars and BFRP-SSC interface in seawater environment | Guangyan Feng | 1 | Composites Part B: Engineering | 2024 |  | 34 | Basalt | Notreported | epoxy | Notreported | Notreported | Notreported | Notreported | Notreported | 65 | Notreported | 8 | Notreported | Notreported | helically wrapped | No surface treatment | Notreported | Notreported | Notreported | Notreported | Jiangsu Green Materials Valley New Material T&D Co., Ltd | Notreported | Notreported | tensile |  | 3 |  | 1394.9 | 2.37293 | SMD | 58.9 | 3.565365 | SMD | Notreported | Notreported | SMD | SMD | SMD | SMD | SMD | SMD | SMD | 55 | SMD | 1440 | SMD | Cement 460, Silica fume 0, Fly ash 0, Seawater 175, Coarse aggregate 1160, Fine aggregate 600, Water reducer 0.12% |  | 50.5 | 0 | 31 | SMD | artificial seawater | Notreported | NaCl: 24.53 g/L, MgCl₂: 5.20 g/L, Na₂SO₄: 4.09 g/L, CaCl₂: 1.16 g/L, KCl: 0.70 g/L, NaHCO₃: 0.20 g/L；g/L | SMD | SMD | SMD | SMD | SMD | SMD | SMD | SMD | SMD | SMD | SMD | SMD | SMD | SMD | SMD | SMD | SMD | SMD | SMD | SMD | SMD | SMD | SMD | SMD | SMD | SMD | SMD | SMD | SMD | SMD | SMD | SMD | SMD | SMD | 3 | 1058.2 | 3.780004 | SMD | 75.86% | 56.3 | 3.730018 | SMD | 0.9558574 | Notreported | Notreported | SMD | Notreported | Notreported | Notreported | Notreported | SMD | Notreported | Notreported | Notreported | SMD | Notreported | SMD | SMD | SMD | SMD
1 | Effects of surface characteristics and alkalinity on the deterioration of BFRP bars and BFRP-SSC interface in seawater environment | Guangyan Feng | 1 | Composites Part B: Engineering | 2024 |  | 35 | Basalt | Notreported | epoxy | Notreported | Notreported | Notreported | Notreported | Notreported | 65 | Notreported | 8 | Notreported | Notreported | helically wrapped | No surface treatment | Notreported | Notreported | Notreported | Notreported | Jiangsu Green Materials Valley New Material T&D Co., Ltd | Notreported | Notreported | tensile |  | 3 |  | 1394.9 | 2.37293 | SMD | 58.9 | 3.565365 | SMD | Notreported | Notreported | SMD | SMD | SMD | SMD | SMD | SMD | SMD | 55 | SMD | 2880 | SMD | Cement 460, Silica fume 0, Fly ash 0, Seawater 175, Coarse aggregate 1160, Fine aggregate 600, Water reducer 0.12% |  | 50.5 | 0 | 31 | SMD | artificial seawater | Notreported | NaCl: 24.53 g/L, MgCl₂: 5.20 g/L, Na₂SO₄: 4.09 g/L, CaCl₂: 1.16 g/L, KCl: 0.70 g/L, NaHCO₃: 0.20 g/L；g/L | SMD | SMD | SMD | SMD | SMD | SMD | SMD | SMD | SMD | SMD | SMD | SMD | SMD | SMD | SMD | SMD | SMD | SMD | SMD | SMD | SMD | SMD | SMD | SMD | SMD | SMD | SMD | SMD | SMD | SMD | SMD | SMD | SMD | SMD | 3 | 745 | 0.2550336 | SMD | 53.41% | 53.4 | 3.745318 | SMD | 0.9066214 | Notreported | Notreported | SMD | Notreported | Notreported | Notreported | Notreported | SMD | Notreported | Notreported | Notreported | SMD | Notreported | SMD | SMD | SMD | SMD
1 | Effects of surface characteristics and alkalinity on the deterioration of BFRP bars and BFRP-SSC interface in seawater environment | Guangyan Feng | 1 | Composites Part B: Engineering | 2024 |  | 36 | Basalt | Notreported | epoxy | Notreported | Notreported | Notreported | Notreported | Notreported | 65 | Notreported | 8 | Notreported | Notreported | helically wrapped | No surface treatment | Notreported | Notreported | Notreported | Notreported | Jiangsu Green Materials Valley New Material T&D Co., Ltd | Notreported | Notreported | tensile |  | 3 |  | 1394.9 | 2.37293 | SMD | 58.9 | 3.565365 | SMD | Notreported | Notreported | SMD | SMD | SMD | SMD | SMD | SMD | SMD | 55 | SMD | 4320 | SMD | Cement 460, Silica fume 0, Fly ash 0, Seawater 175, Coarse aggregate 1160, Fine aggregate 600, Water reducer 0.12% |  | 50.5 | 0 | 31 | SMD | artificial seawater | Notreported | NaCl: 24.53 g/L, MgCl₂: 5.20 g/L, Na₂SO₄: 4.09 g/L, CaCl₂: 1.16 g/L, KCl: 0.70 g/L, NaHCO₃: 0.20 g/L；g/L | SMD | SMD | SMD | SMD | SMD | SMD | SMD | SMD | SMD | SMD | SMD | SMD | SMD | SMD | SMD | SMD | SMD | SMD | SMD | SMD | SMD | SMD | SMD | SMD | SMD | SMD | SMD | SMD | SMD | SMD | SMD | SMD | SMD | SMD | 3 | 398.6 | 17.21024 | SMD | 28.58% | 54.5 | 4.587156 | SMD | 0.9252971 | Notreported | Notreported | SMD | Notreported | Notreported | Notreported | Notreported | SMD | Notreported | Notreported | Notreported | SMD | Notreported | SMD | SMD | SMD | SMD
1 | A comparative study of bare and seawater sea sand concrete wrapped basalt fiber-reinforced polymer bars exposed to laboratory and real marine environments | Guangyan Feng | 1 | Construction and Building Materials | 2023 |  | 1 | Basalt | Notreported | epoxy | Notreported | Notreported | Notreported | Notreported | Notreported | 65 | Notreported | 8 | Notreported | Notreported | helically wrapped | Notreported | Notreported | Notreported | Notreported | Notreported | Jiangsu Green Materials Valley New Material T&D Co., Ltd | Notreported | Notreported | Shear |  | 3 |  | 46.5 | Notreported | SMD | Notreported | Notreported | SMD | Notreported | Notreported | SMD | SMD | SMD | SMD | SMD | SMD | SMD | 25 | SMD | 1440 | SMD | SMD | SMD | SMD | SMD | SMD | SMD | 11.5 | Notreported | Ca(OH)₂: 2.0 (0.027), NaOH: 2.4 (0.060), KOH: 19.6 (0.349), NaCl: 35.0 (0.599); g/L (mol/L) | SMD | SMD | SMD | SMD | SMD | SMD | SMD | SMD | SMD | SMD | SMD | SMD | SMD | SMD | SMD | SMD | SMD | SMD | SMD | SMD | SMD | SMD | SMD | SMD | SMD | SMD | SMD | SMD | SMD | SMD | SMD | SMD | SMD | SMD | 3 | 43.3 | 5.080831 | SMD | 93.12% | Notreported | Notreported | SMD | Notreported | Notreported | Notreported | SMD | Notreported | Notreported | Notreported | Notreported | SMD | Notreported | Notreported | Notreported | SMD | Notreported | SMD | SMD | SMD | SMD
1 | A comparative study of bare and seawater sea sand concrete wrapped basalt fiber-reinforced polymer bars exposed to laboratory and real marine environments | Guangyan Feng | 1 | Construction and Building Materials | 2023 |  | 2 | Basalt | Notreported | epoxy | Notreported | Notreported | Notreported | Notreported | Notreported | 65 | Notreported | 8 | Notreported | Notreported | helically wrapped | Notreported | Notreported | Notreported | Notreported | Notreported | Jiangsu Green Materials Valley New Material T&D Co., Ltd | Notreported | Notreported | Shear |  | 3 |  | 46.5 | Notreported | SMD | Notreported | Notreported | SMD | Notreported | Notreported | SMD | SMD | SMD | SMD | SMD | SMD | SMD | 25 | SMD | 2880 | SMD | SMD | SMD | SMD | SMD | SMD | SMD | 11.5 | Notreported | Ca(OH)₂: 2.0 (0.027), NaOH: 2.4 (0.060), KOH: 19.6 (0.349), NaCl: 35.0 (0.599); g/L (mol/L) | SMD | SMD | SMD | SMD | SMD | SMD | SMD | SMD | SMD | SMD | SMD | SMD | SMD | SMD | SMD | SMD | SMD | SMD | SMD | SMD | SMD | SMD | SMD | SMD | SMD | SMD | SMD | SMD | SMD | SMD | SMD | SMD | SMD | SMD | 3 | 40.5 | 2.469136 | SMD | 87.1% | Notreported | Notreported | SMD | Notreported | Notreported | Notreported | SMD | Notreported | Notreported | Notreported | Notreported | SMD | Notreported | Notreported | Notreported | SMD | Notreported | SMD | SMD | SMD | SMD
1 | A comparative study of bare and seawater sea sand concrete wrapped basalt fiber-reinforced polymer bars exposed to laboratory and real marine environments | Guangyan Feng | 1 | Construction and Building Materials | 2023 |  | 3 | Basalt | Notreported | epoxy | Notreported | Notreported | Notreported | Notreported | Notreported | 65 | Notreported | 8 | Notreported | Notreported | helically wrapped | Notreported | Notreported | Notreported | Notreported | Notreported | Jiangsu Green Materials Valley New Material T&D Co., Ltd | Notreported | Notreported | Shear |  | 3 |  | 46.5 | Notreported | SMD | Notreported | Notreported | SMD | Notreported | Notreported | SMD | SMD | SMD | SMD | SMD | SMD | SMD | 25 | SMD | 4320 | SMD | SMD | SMD | SMD | SMD | SMD | SMD | 11.5 | Notreported | Ca(OH)₂: 2.0 (0.027), NaOH: 2.4 (0.060), KOH: 19.6 (0.349), NaCl: 35.0 (0.599); g/L (mol/L) | SMD | SMD | SMD | SMD | SMD | SMD | SMD | SMD | SMD | SMD | SMD | SMD | SMD | SMD | SMD | SMD | SMD | SMD | SMD | SMD | SMD | SMD | SMD | SMD | SMD | SMD | SMD | SMD | SMD | SMD | SMD | SMD | SMD | SMD | 3 | 34.2 | 4.97076 | SMD | 73.55% | Notreported | Notreported | SMD | Notreported | Notreported | Notreported | SMD | Notreported | Notreported | Notreported | Notreported | SMD | Notreported | Notreported | Notreported | SMD | Notreported | SMD | SMD | SMD | SMD
1 | A comparative study of bare and seawater sea sand concrete wrapped basalt fiber-reinforced polymer bars exposed to laboratory and real marine environments | Guangyan Feng | 1 | Construction and Building Materials | 2023 |  | 4 | Basalt | Notreported | epoxy | Notreported | Notreported | Notreported | Notreported | Notreported | 65 | Notreported | 8 | Notreported | Notreported | helically wrapped | Notreported | Notreported | Notreported | Notreported | Notreported | Jiangsu Green Materials Valley New Material T&D Co., Ltd | Notreported | Notreported | Shear |  | 3 |  | 46.5 | Notreported | SMD | Notreported | Notreported | SMD | Notreported | Notreported | SMD | SMD | SMD | SMD | SMD | SMD | SMD | 25 | SMD | 1440 | SMD | SMD | SMD | SMD | SMD | SMD | SMD | 12.8 | Notreported | Ca(OH)₂: 2.0 (0.027), NaOH: 2.4 (0.060), KOH: 19.6 (0.349), NaCl: 35.0 (0.599); g/L (mol/L) | SMD | SMD | SMD | SMD | SMD | SMD | SMD | SMD | SMD | SMD | SMD | SMD | SMD | SMD | SMD | SMD | SMD | SMD | SMD | SMD | SMD | SMD | SMD | SMD | SMD | SMD | SMD | SMD | SMD | SMD | SMD | SMD | SMD | SMD | 3 | 33 | 6.969697 | SMD | 70.97% | Notreported | Notreported | SMD | Notreported | Notreported | Notreported | SMD | Notreported | Notreported | Notreported | Notreported | SMD | Notreported | Notreported | Notreported | SMD | Notreported | SMD | SMD | SMD | SMD
1 | A comparative study of bare and seawater sea sand concrete wrapped basalt fiber-reinforced polymer bars exposed to laboratory and real marine environments | Guangyan Feng | 1 | Construction and Building Materials | 2023 |  | 5 | Basalt | Notreported | epoxy | Notreported | Notreported | Notreported | Notreported | Notreported | 65 | Notreported | 8 | Notreported | Notreported | helically wrapped | Notreported | Notreported | Notreported | Notreported | Notreported | Jiangsu Green Materials Valley New Material T&D Co., Ltd | Notreported | Notreported | Shear |  | 3 |  | 46.5 | Notreported | SMD | Notreported | Notreported | SMD | Notreported | Notreported | SMD | SMD | SMD | SMD | SMD | SMD | SMD | 25 | SMD | 2880 | SMD | SMD | SMD | SMD | SMD | SMD | SMD | 12.8 | Notreported | Ca(OH)₂: 2.0 (0.027), NaOH: 2.4 (0.060), KOH: 19.6 (0.349), NaCl: 35.0 (0.599); g/L (mol/L) | SMD | SMD | SMD | SMD | SMD | SMD | SMD | SMD | SMD | SMD | SMD | SMD | SMD | SMD | SMD | SMD | SMD | SMD | SMD | SMD | SMD | SMD | SMD | SMD | SMD | SMD | SMD | SMD | SMD | SMD | SMD | SMD | SMD | SMD | 3 | 26.6 | 3.383459 | SMD | 57.2% | Notreported | Notreported | SMD | Notreported | Notreported | Notreported | SMD | Notreported | Notreported | Notreported | Notreported | SMD | Notreported | Notreported | Notreported | SMD | Notreported | SMD | SMD | SMD | SMD
1 | A comparative study of bare and seawater sea sand concrete wrapped basalt fiber-reinforced polymer bars exposed to laboratory and real marine environments | Guangyan Feng | 1 | Construction and Building Materials | 2023 |  | 6 | Basalt | Notreported | epoxy | Notreported | Notreported | Notreported | Notreported | Notreported | 65 | Notreported | 8 | Notreported | Notreported | helically wrapped | Notreported | Notreported | Notreported | Notreported | Notreported | Jiangsu Green Materials Valley New Material T&D Co., Ltd | Notreported | Notreported | Shear |  | 3 |  | 46.5 | Notreported | SMD | Notreported | Notreported | SMD | Notreported | Notreported | SMD | SMD | SMD | SMD | SMD | SMD | SMD | 25 | SMD | 4320 | SMD | SMD | SMD | SMD | SMD | SMD | SMD | 12.8 | Notreported | Ca(OH)₂: 2.0 (0.027), NaOH: 2.4 (0.060), KOH: 19.6 (0.349), NaCl: 35.0 (0.599); g/L (mol/L) | SMD | SMD | SMD | SMD | SMD | SMD | SMD | SMD | SMD | SMD | SMD | SMD | SMD | SMD | SMD | SMD | SMD | SMD | SMD | SMD | SMD | SMD | SMD | SMD | SMD | SMD | SMD | SMD | SMD | SMD | SMD | SMD | SMD | SMD | 3 | 23 | 4.347826 | SMD | 49.46% | Notreported | Notreported | SMD | Notreported | Notreported | Notreported | SMD | Notreported | Notreported | Notreported | Notreported | SMD | Notreported | Notreported | Notreported | SMD | Notreported | SMD | SMD | SMD | SMD
1 | A comparative study of bare and seawater sea sand concrete wrapped basalt fiber-reinforced polymer bars exposed to laboratory and real marine environments | Guangyan Feng | 1 | Construction and Building Materials | 2023 |  | 7 | Basalt | Notreported | epoxy | Notreported | Notreported | Notreported | Notreported | Notreported | 65 | Notreported | 8 | Notreported | Notreported | helically wrapped | Notreported | Notreported | Notreported | Notreported | Notreported | Jiangsu Green Materials Valley New Material T&D Co., Ltd | Notreported | Notreported | Shear |  | 3 |  | 46.5 | Notreported | SMD | Notreported | Notreported | SMD | Notreported | Notreported | SMD | SMD | SMD | SMD | SMD | SMD | SMD | 40 | SMD | 1440 | SMD | SMD | SMD | SMD | SMD | SMD | SMD | 11.5 | Notreported | Ca(OH)₂: 2.0 (0.027), NaOH: 2.4 (0.060), KOH: 19.6 (0.349), NaCl: 35.0 (0.599); g/L (mol/L) | SMD | SMD | SMD | SMD | SMD | SMD | SMD | SMD | SMD | SMD | SMD | SMD | SMD | SMD | SMD | SMD | SMD | SMD | SMD | SMD | SMD | SMD | SMD | SMD | SMD | SMD | SMD | SMD | SMD | SMD | SMD | SMD | SMD | SMD | 3 | 38.4 | 2.604167 | SMD | 82.58% | Notreported | Notreported | SMD | Notreported | Notreported | Notreported | SMD | Notreported | Notreported | Notreported | Notreported | SMD | Notreported | Notreported | Notreported | SMD | Notreported | SMD | SMD | SMD | SMD
1 | A comparative study of bare and seawater sea sand concrete wrapped basalt fiber-reinforced polymer bars exposed to laboratory and real marine environments | Guangyan Feng | 1 | Construction and Building Materials | 2023 |  | 8 | Basalt | Notreported | epoxy | Notreported | Notreported | Notreported | Notreported | Notreported | 65 | Notreported | 8 | Notreported | Notreported | helically wrapped | Notreported | Notreported | Notreported | Notreported | Notreported | Jiangsu Green Materials Valley New Material T&D Co., Ltd | Notreported | Notreported | Shear |  | 3 |  | 46.5 | Notreported | SMD | Notreported | Notreported | SMD | Notreported | Notreported | SMD | SMD | SMD | SMD | SMD | SMD | SMD | 40 | SMD | 2880 | SMD | SMD | SMD | SMD | SMD | SMD | SMD | 11.5 | Notreported | Ca(OH)₂: 2.0 (0.027), NaOH: 2.4 (0.060), KOH: 19.6 (0.349), NaCl: 35.0 (0.599); g/L (mol/L) | SMD | SMD | SMD | SMD | SMD | SMD | SMD | SMD | SMD | SMD | SMD | SMD | SMD | SMD | SMD | SMD | SMD | SMD | SMD | SMD | SMD | SMD | SMD | SMD | SMD | SMD | SMD | SMD | SMD | SMD | SMD | SMD | SMD | SMD | 3 | 32.3 | 10.52632 | SMD | 69.46% | Notreported | Notreported | SMD | Notreported | Notreported | Notreported | SMD | Notreported | Notreported | Notreported | Notreported | SMD | Notreported | Notreported | Notreported | SMD | Notreported | SMD | SMD | SMD | SMD
1 | A comparative study of bare and seawater sea sand concrete wrapped basalt fiber-reinforced polymer bars exposed to laboratory and real marine environments | Guangyan Feng | 1 | Construction and Building Materials | 2023 |  | 9 | Basalt | Notreported | epoxy | Notreported | Notreported | Notreported | Notreported | Notreported | 65 | Notreported | 8 | Notreported | Notreported | helically wrapped | Notreported | Notreported | Notreported | Notreported | Notreported | Jiangsu Green Materials Valley New Material T&D Co., Ltd | Notreported | Notreported | Shear |  | 3 |  | 46.5 | Notreported | SMD | Notreported | Notreported | SMD | Notreported | Notreported | SMD | SMD | SMD | SMD | SMD | SMD | SMD | 40 | SMD | 4320 | SMD | SMD | SMD | SMD | SMD | SMD | SMD | 11.5 | Notreported | Ca(OH)₂: 2.0 (0.027), NaOH: 2.4 (0.060), KOH: 19.6 (0.349), NaCl: 35.0 (0.599); g/L (mol/L) | SMD | SMD | SMD | SMD | SMD | SMD | SMD | SMD | SMD | SMD | SMD | SMD | SMD | SMD | SMD | SMD | SMD | SMD | SMD | SMD | SMD | SMD | SMD | SMD | SMD | SMD | SMD | SMD | SMD | SMD | SMD | SMD | SMD | SMD | 3 | 27.1 | 3.321033 | SMD | 58.28% | Notreported | Notreported | SMD | Notreported | Notreported | Notreported | SMD | Notreported | Notreported | Notreported | Notreported | SMD | Notreported | Notreported | Notreported | SMD | Notreported | SMD | SMD | SMD | SMD
1 | A comparative study of bare and seawater sea sand concrete wrapped basalt fiber-reinforced polymer bars exposed to laboratory and real marine environments | Guangyan Feng | 1 | Construction and Building Materials | 2023 |  | 10 | Basalt | Notreported | epoxy | Notreported | Notreported | Notreported | Notreported | Notreported | 65 | Notreported | 8 | Notreported | Notreported | helically wrapped | Notreported | Notreported | Notreported | Notreported | Notreported | Jiangsu Green Materials Valley New Material T&D Co., Ltd | Notreported | Notreported | Shear |  | 3 |  | 46.5 | Notreported | SMD | Notreported | Notreported | SMD | Notreported | Notreported | SMD | SMD | SMD | SMD | SMD | SMD | SMD | 40 | SMD | 1440 | SMD | SMD | SMD | SMD | SMD | SMD | SMD | 12.8 | Notreported | Ca(OH)₂: 2.0 (0.027), NaOH: 2.4 (0.060), KOH: 19.6 (0.349), NaCl: 35.0 (0.599); g/L (mol/L) | SMD | SMD | SMD | SMD | SMD | SMD | SMD | SMD | SMD | SMD | SMD | SMD | SMD | SMD | SMD | SMD | SMD | SMD | SMD | SMD | SMD | SMD | SMD | SMD | SMD | SMD | SMD | SMD | SMD | SMD | SMD | SMD | SMD | SMD | 3 | 25.9 | 1.158301 | SMD | 55.7% | Notreported | Notreported | SMD | Notreported | Notreported | Notreported | SMD | Notreported | Notreported | Notreported | Notreported | SMD | Notreported | Notreported | Notreported | SMD | Notreported | SMD | SMD | SMD | SMD
1 | A comparative study of bare and seawater sea sand concrete wrapped basalt fiber-reinforced polymer bars exposed to laboratory and real marine environments | Guangyan Feng | 1 | Construction and Building Materials | 2023 |  | 11 | Basalt | Notreported | epoxy | Notreported | Notreported | Notreported | Notreported | Notreported | 65 | Notreported | 8 | Notreported | Notreported | helically wrapped | Notreported | Notreported | Notreported | Notreported | Notreported | Jiangsu Green Materials Valley New Material T&D Co., Ltd | Notreported | Notreported | Shear |  | 3 |  | 46.5 | Notreported | SMD | Notreported | Notreported | SMD | Notreported | Notreported | SMD | SMD | SMD | SMD | SMD | SMD | SMD | 40 | SMD | 2880 | SMD | SMD | SMD | SMD | SMD | SMD | SMD | 12.8 | Notreported | Ca(OH)₂: 2.0 (0.027), NaOH: 2.4 (0.060), KOH: 19.6 (0.349), NaCl: 35.0 (0.599); g/L (mol/L) | SMD | SMD | SMD | SMD | SMD | SMD | SMD | SMD | SMD | SMD | SMD | SMD | SMD | SMD | SMD | SMD | SMD | SMD | SMD | SMD | SMD | SMD | SMD | SMD | SMD | SMD | SMD | SMD | SMD | SMD | SMD | SMD | SMD | SMD | 3 | 18.1 | 6.629834 | SMD | 38.92% | Notreported | Notreported | SMD | Notreported | Notreported | Notreported | SMD | Notreported | Notreported | Notreported | Notreported | SMD | Notreported | Notreported | Notreported | SMD | Notreported | SMD | SMD | SMD | SMD
1 | A comparative study of bare and seawater sea sand concrete wrapped basalt fiber-reinforced polymer bars exposed to laboratory and real marine environments | Guangyan Feng | 1 | Construction and Building Materials | 2023 |  | 12 | Basalt | Notreported | epoxy | Notreported | Notreported | Notreported | Notreported | Notreported | 65 | Notreported | 8 | Notreported | Notreported | helically wrapped | Notreported | Notreported | Notreported | Notreported | Notreported | Jiangsu Green Materials Valley New Material T&D Co., Ltd | Notreported | Notreported | Shear |  | 3 |  | 46.5 | Notreported | SMD | Notreported | Notreported | SMD | Notreported | Notreported | SMD | SMD | SMD | SMD | SMD | SMD | SMD | 40 | SMD | 4320 | SMD | SMD | SMD | SMD | SMD | SMD | SMD | 12.8 | Notreported | Ca(OH)₂: 2.0 (0.027), NaOH: 2.4 (0.060), KOH: 19.6 (0.349), NaCl: 35.0 (0.599); g/L (mol/L) | SMD | SMD | SMD | SMD | SMD | SMD | SMD | SMD | SMD | SMD | SMD | SMD | SMD | SMD | SMD | SMD | SMD | SMD | SMD | SMD | SMD | SMD | SMD | SMD | SMD | SMD | SMD | SMD | SMD | SMD | SMD | SMD | SMD | SMD | 3 | 14.7 | 6.122449 | SMD | 31.61% | Notreported | Notreported | SMD | Notreported | Notreported | Notreported | SMD | Notreported | Notreported | Notreported | Notreported | SMD | Notreported | Notreported | Notreported | SMD | Notreported | SMD | SMD | SMD | SMD
1 | A comparative study of bare and seawater sea sand concrete wrapped basalt fiber-reinforced polymer bars exposed to laboratory and real marine environments | Guangyan Feng | 1 | Construction and Building Materials | 2023 |  | 13 | Basalt | Notreported | epoxy | Notreported | Notreported | Notreported | Notreported | Notreported | 65 | Notreported | 8 | Notreported | Notreported | helically wrapped | Notreported | Notreported | Notreported | Notreported | Notreported | Jiangsu Green Materials Valley New Material T&D Co., Ltd | Notreported | Notreported | Shear |  | 3 |  | 46.5 | Notreported | SMD | Notreported | Notreported | SMD | Notreported | Notreported | SMD | SMD | SMD | SMD | SMD | SMD | SMD | 55 | SMD | 1440 | SMD | SMD | SMD | SMD | SMD | SMD | SMD | 11.5 | Notreported | Ca(OH)₂: 2.0 (0.027), NaOH: 2.4 (0.060), KOH: 19.6 (0.349), NaCl: 35.0 (0.599); g/L (mol/L) | SMD | SMD | SMD | SMD | SMD | SMD | SMD | SMD | SMD | SMD | SMD | SMD | SMD | SMD | SMD | SMD | SMD | SMD | SMD | SMD | SMD | SMD | SMD | SMD | SMD | SMD | SMD | SMD | SMD | SMD | SMD | SMD | SMD | SMD | 3 | 36.9 | 3.794038 | SMD | 79.35% | Notreported | Notreported | SMD | Notreported | Notreported | Notreported | SMD | Notreported | Notreported | Notreported | Notreported | SMD | Notreported | Notreported | Notreported | SMD | Notreported | SMD | SMD | SMD | SMD
1 | A comparative study of bare and seawater sea sand concrete wrapped basalt fiber-reinforced polymer bars exposed to laboratory and real marine environments | Guangyan Feng | 1 | Construction and Building Materials | 2023 |  | 14 | Basalt | Notreported | epoxy | Notreported | Notreported | Notreported | Notreported | Notreported | 65 | Notreported | 8 | Notreported | Notreported | helically wrapped | Notreported | Notreported | Notreported | Notreported | Notreported | Jiangsu Green Materials Valley New Material T&D Co., Ltd | Notreported | Notreported | Shear |  | 3 |  | 46.5 | Notreported | SMD | Notreported | Notreported | SMD | Notreported | Notreported | SMD | SMD | SMD | SMD | SMD | SMD | SMD | 55 | SMD | 2880 | SMD | SMD | SMD | SMD | SMD | SMD | SMD | 11.5 | Notreported | Ca(OH)₂: 2.0 (0.027), NaOH: 2.4 (0.060), KOH: 19.6 (0.349), NaCl: 35.0 (0.599); g/L (mol/L) | SMD | SMD | SMD | SMD | SMD | SMD | SMD | SMD | SMD | SMD | SMD | SMD | SMD | SMD | SMD | SMD | SMD | SMD | SMD | SMD | SMD | SMD | SMD | SMD | SMD | SMD | SMD | SMD | SMD | SMD | SMD | SMD | SMD | SMD | 3 | 23.8 | 1.680672 | SMD | 51.18% | Notreported | Notreported | SMD | Notreported | Notreported | Notreported | SMD | Notreported | Notreported | Notreported | Notreported | SMD | Notreported | Notreported | Notreported | SMD | Notreported | SMD | SMD | SMD | SMD
1 | A comparative study of bare and seawater sea sand concrete wrapped basalt fiber-reinforced polymer bars exposed to laboratory and real marine environments | Guangyan Feng | 1 | Construction and Building Materials | 2023 |  | 15 | Basalt | Notreported | epoxy | Notreported | Notreported | Notreported | Notreported | Notreported | 65 | Notreported | 8 | Notreported | Notreported | helically wrapped | Notreported | Notreported | Notreported | Notreported | Notreported | Jiangsu Green Materials Valley New Material T&D Co., Ltd | Notreported | Notreported | Shear |  | 3 |  | 46.5 | Notreported | SMD | Notreported | Notreported | SMD | Notreported | Notreported | SMD | SMD | SMD | SMD | SMD | SMD | SMD | 55 | SMD | 4320 | SMD | SMD | SMD | SMD | SMD | SMD | SMD | 11.5 | Notreported | Ca(OH)₂: 2.0 (0.027), NaOH: 2.4 (0.060), KOH: 19.6 (0.349), NaCl: 35.0 (0.599); g/L (mol/L) | SMD | SMD | SMD | SMD | SMD | SMD | SMD | SMD | SMD | SMD | SMD | SMD | SMD | SMD | SMD | SMD | SMD | SMD | SMD | SMD | SMD | SMD | SMD | SMD | SMD | SMD | SMD | SMD | SMD | SMD | SMD | SMD | SMD | SMD | 3 | 21.6 | 4.166667 | SMD | 46.45% | Notreported | Notreported | SMD | Notreported | Notreported | Notreported | SMD | Notreported | Notreported | Notreported | Notreported | SMD | Notreported | Notreported | Notreported | SMD | Notreported | SMD | SMD | SMD | SMD
1 | A comparative study of bare and seawater sea sand concrete wrapped basalt fiber-reinforced polymer bars exposed to laboratory and real marine environments | Guangyan Feng | 1 | Construction and Building Materials | 2023 |  | 16 | Basalt | Notreported | epoxy | Notreported | Notreported | Notreported | Notreported | Notreported | 65 | Notreported | 8 | Notreported | Notreported | helically wrapped | Notreported | Notreported | Notreported | Notreported | Notreported | Jiangsu Green Materials Valley New Material T&D Co., Ltd | Notreported | Notreported | Shear |  | 3 |  | 46.5 | Notreported | SMD | Notreported | Notreported | SMD | Notreported | Notreported | SMD | SMD | SMD | SMD | SMD | SMD | SMD | 55 | SMD | 1440 | SMD | SMD | SMD | SMD | SMD | SMD | SMD | 12.8 | Notreported | Ca(OH)₂: 2.0 (0.027), NaOH: 2.4 (0.060), KOH: 19.6 (0.349), NaCl: 35.0 (0.599); g/L (mol/L) | SMD | SMD | SMD | SMD | SMD | SMD | SMD | SMD | SMD | SMD | SMD | SMD | SMD | SMD | SMD | SMD | SMD | SMD | SMD | SMD | SMD | SMD | SMD | SMD | SMD | SMD | SMD | SMD | SMD | SMD | SMD | SMD | SMD | SMD | 3 | 17.5 | 6.857143 | SMD | 37.63% | Notreported | Notreported | SMD | Notreported | Notreported | Notreported | SMD | Notreported | Notreported | Notreported | Notreported | SMD | Notreported | Notreported | Notreported | SMD | Notreported | SMD | SMD | SMD | SMD
1 | A comparative study of bare and seawater sea sand concrete wrapped basalt fiber-reinforced polymer bars exposed to laboratory and real marine environments | Guangyan Feng | 1 | Construction and Building Materials | 2023 |  | 17 | Basalt | Notreported | epoxy | Notreported | Notreported | Notreported | Notreported | Notreported | 65 | Notreported | 8 | Notreported | Notreported | helically wrapped | Notreported | Notreported | Notreported | Notreported | Notreported | Jiangsu Green Materials Valley New Material T&D Co., Ltd | Notreported | Notreported | Shear |  | 3 |  | 46.5 | Notreported | SMD | Notreported | Notreported | SMD | Notreported | Notreported | SMD | SMD | SMD | SMD | SMD | SMD | SMD | 55 | SMD | 2880 | SMD | SMD | SMD | SMD | SMD | SMD | SMD | 12.8 | Notreported | Ca(OH)₂: 2.0 (0.027), NaOH: 2.4 (0.060), KOH: 19.6 (0.349), NaCl: 35.0 (0.599); g/L (mol/L) | SMD | SMD | SMD | SMD | SMD | SMD | SMD | SMD | SMD | SMD | SMD | SMD | SMD | SMD | SMD | SMD | SMD | SMD | SMD | SMD | SMD | SMD | SMD | SMD | SMD | SMD | SMD | SMD | SMD | SMD | SMD | SMD | SMD | SMD | 3 | 10 | 12 | SMD | 21.51% | Notreported | Notreported | SMD | Notreported | Notreported | Notreported | SMD | Notreported | Notreported | Notreported | Notreported | SMD | Notreported | Notreported | Notreported | SMD | Notreported | SMD | SMD | SMD | SMD
1 | A comparative study of bare and seawater sea sand concrete wrapped basalt fiber-reinforced polymer bars exposed to laboratory and real marine environments | Guangyan Feng | 1 | Construction and Building Materials | 2023 |  | 18 | Basalt | Notreported | epoxy | Notreported | Notreported | Notreported | Notreported | Notreported | 65 | Notreported | 8 | Notreported | Notreported | helically wrapped | Notreported | Notreported | Notreported | Notreported | Notreported | Jiangsu Green Materials Valley New Material T&D Co., Ltd | Notreported | Notreported | Shear |  | 3 |  | 46.5 | Notreported | SMD | Notreported | Notreported | SMD | Notreported | Notreported | SMD | SMD | SMD | SMD | SMD | SMD | SMD | 55 | SMD | 4320 | SMD | SMD | SMD | SMD | SMD | SMD | SMD | 12.8 | Notreported | Ca(OH)₂: 2.0 (0.027), NaOH: 2.4 (0.060), KOH: 19.6 (0.349), NaCl: 35.0 (0.599); g/L (mol/L) | SMD | SMD | SMD | SMD | SMD | SMD | SMD | SMD | SMD | SMD | SMD | SMD | SMD | SMD | SMD | SMD | SMD | SMD | SMD | SMD | SMD | SMD | SMD | SMD | SMD | SMD | SMD | SMD | SMD | SMD | SMD | SMD | SMD | SMD | 3 | 3.6 | 5.555556 | SMD | 7.742% | Notreported | Notreported | SMD | Notreported | Notreported | Notreported | SMD | Notreported | Notreported | Notreported | Notreported | SMD | Notreported | Notreported | Notreported | SMD | Notreported | SMD | SMD | SMD | SMD
1 | A comparative study of bare and seawater sea sand concrete wrapped basalt fiber-reinforced polymer bars exposed to laboratory and real marine environments | Guangyan Feng | 1 | Construction and Building Materials | 2023 |  | 19 | Basalt | Notreported | epoxy | Notreported | Notreported | Notreported | Notreported | Notreported | 65 | Notreported | 8 | Notreported | Notreported | helically wrapped | Notreported | Notreported | Notreported | Notreported | Notreported | Jiangsu Green Materials Valley New Material T&D Co., Ltd | Notreported | Notreported | Shear |  | 3 |  | 46.5 | Notreported | SMD | Notreported | Notreported | SMD | Notreported | Notreported | SMD | SMD | SMD | SMD | SMD | SMD | SMD | 55 | SMD | 1440 | SMD | SMD | SMD | SMD | SMD | SMD | SMD | SMD | SMD | SMD | SMD | SMD | SMD | SMD | Mai Island, Qingdao, China | humid continental climate with monsoon influence | 100 | 9.8 | 11.5 | Ca(OH)₂: 2.0 (0.027), NaOH: 2.4 (0.060), KOH: 19.6 (0.349), NaCl: 35.0 (0.599); g/L (mol/L) | SMD | SMD | SMD | SMD | SMD | SMD | SMD | SMD | SMD | SMD | SMD | SMD | SMD | SMD | SMD | SMD | SMD | SMD | SMD | SMD | SMD | SMD | SMD | SMD | 3 | 43.1 | 2.088167 | SMD | 92.69% | Notreported | Notreported | SMD | Notreported | Notreported | Notreported | SMD | Notreported | Notreported | Notreported | Notreported | SMD | Notreported | Notreported | Notreported | SMD | Notreported | SMD | SMD | SMD | SMD
1 | A comparative study of bare and seawater sea sand concrete wrapped basalt fiber-reinforced polymer bars exposed to laboratory and real marine environments | Guangyan Feng | 1 | Construction and Building Materials | 2023 |  | 20 | Basalt | Notreported | epoxy | Notreported | Notreported | Notreported | Notreported | Notreported | 65 | Notreported | 8 | Notreported | Notreported | helically wrapped | Notreported | Notreported | Notreported | Notreported | Notreported | Jiangsu Green Materials Valley New Material T&D Co., Ltd | Notreported | Notreported | Shear |  | 3 |  | 46.5 | Notreported | SMD | Notreported | Notreported | SMD | Notreported | Notreported | SMD | SMD | SMD | SMD | SMD | SMD | SMD | 55 | SMD | 1440 | SMD | SMD | SMD | SMD | SMD | SMD | SMD | SMD | SMD | SMD | SMD | SMD | SMD | SMD | Mai Island, Qingdao, China | humid continental climate with monsoon influence | 100 | 9.8 | 12.8 | Ca(OH)₂: 2.0 (0.027), NaOH: 2.4 (0.060), KOH: 19.6 (0.349), NaCl: 35.0 (0.599); g/L (mol/L) | SMD | SMD | SMD | SMD | SMD | SMD | SMD | SMD | SMD | SMD | SMD | SMD | SMD | SMD | SMD | SMD | SMD | SMD | SMD | SMD | SMD | SMD | SMD | SMD | 3 | 33.7 | 2.077151 | SMD | 72.47% | Notreported | Notreported | SMD | Notreported | Notreported | Notreported | SMD | Notreported | Notreported | Notreported | Notreported | SMD | Notreported | Notreported | Notreported | SMD | Notreported | SMD | SMD | SMD | SMD
1 | Effects of surface characteristics and alkalinity on the deterioration of BFRP bars and BFRP-SSC interface in seawater environment | Guangyan Feng, Shuaicheng Guo, Linlin Zhou, Wenheng Luo, Xiangke Guo, Zuquan Jin, Deju Zhu | 1 | Composites Part B: Engineering | 2024 |  | 1 | Basalt | Notreported | epoxy | Notreported | Notreported | Notreported | Notreported | Notreported | 65 | Notreported | 8 | Notreported | Notreported | helically wrapped | No surface treatment | Notreported | Notreported | Notreported | Notreported | Jiangsu Green Materials Valley New Material T&D Co., Ltd | Notreported | Notreported | Shear |  | 3 |  | 46.5 | Notreported | SMD | Notreported | Notreported | SMD | Notreported | Notreported | SMD | SMD | SMD | SMD | SMD | SMD | SMD | 55 | SMD | 1440 | SMD | Cement 173, Silica fume 74, Fly ash 247, Seawater 187, Coarse aggregate 1160, Fine aggregate 600, Water reducer 0.18% | 12.8 | 51.8 | 0 | 31 | SMD | sea water-8.1 | Notreported | NaCl: 24.53 g/L, MgCl₂: 5.20 g/L, Na₂SO₄: 4.09 g/L, CaCl₂: 1.16 g/L, KCl: 0.70 g/L, NaHCO₃: 0.20 g/L；g/L | SMD | SMD | SMD | SMD | SMD | SMD | SMD | SMD | SMD | SMD | SMD | SMD | SMD | SMD | SMD | SMD | SMD | SMD | SMD | SMD | SMD | SMD | SMD | SMD | SMD | SMD | SMD | SMD | SMD | SMD | SMD | SMD | SMD | SMD | 3 | 43.9 | 5.46697 | SMD | 94.41% | Notreported | Notreported | SMD | Notreported | Notreported | Notreported | SMD | Notreported | Notreported | Notreported | Notreported | SMD | Notreported | Notreported | Notreported | SMD | Notreported | SMD | SMD | SMD | SMD
1 | Effects of surface characteristics and alkalinity on the deterioration of BFRP bars and BFRP-SSC interface in seawater environment | Guangyan Feng, Shuaicheng Guo, Linlin Zhou, Wenheng Luo, Xiangke Guo, Zuquan Jin, Deju Zhu | 1 | Composites Part B: Engineering | 2024 |  | 2 | Basalt | Notreported | epoxy | Notreported | Notreported | Notreported | Notreported | Notreported | 65 | Notreported | 8 | Notreported | Notreported | helically wrapped | No surface treatment | Notreported | Notreported | Notreported | Notreported | Jiangsu Green Materials Valley New Material T&D Co., Ltd | Notreported | Notreported | Shear |  | 3 |  | 46.5 | Notreported | SMD | Notreported | Notreported | SMD | Notreported | Notreported | SMD | SMD | SMD | SMD | SMD | SMD | SMD | 55 | SMD | 2880 | SMD | Cement 173, Silica fume 74, Fly ash 247, Seawater 187, Coarse aggregate 1160, Fine aggregate 600, Water reducer 0.18% | 12.8 | 51.8 | 0 | 31 | SMD | sea water-8.1 | Notreported | NaCl: 24.53 g/L, MgCl₂: 5.20 g/L, Na₂SO₄: 4.09 g/L, CaCl₂: 1.16 g/L, KCl: 0.70 g/L, NaHCO₃: 0.20 g/L；g/L | SMD | SMD | SMD | SMD | SMD | SMD | SMD | SMD | SMD | SMD | SMD | SMD | SMD | SMD | SMD | SMD | SMD | SMD | SMD | SMD | SMD | SMD | SMD | SMD | SMD | SMD | SMD | SMD | SMD | SMD | SMD | SMD | SMD | SMD | 3 | 41.9 | 4.295943 | SMD | 90.11% | Notreported | Notreported | SMD | Notreported | Notreported | Notreported | SMD | Notreported | Notreported | Notreported | Notreported | SMD | Notreported | Notreported | Notreported | SMD | Notreported | SMD | SMD | SMD | SMD
1 | Effects of surface characteristics and alkalinity on the deterioration of BFRP bars and BFRP-SSC interface in seawater environment | Guangyan Feng, Shuaicheng Guo, Linlin Zhou, Wenheng Luo, Xiangke Guo, Zuquan Jin, Deju Zhu | 1 | Composites Part B: Engineering | 2024 |  | 3 | Basalt | Notreported | epoxy | Notreported | Notreported | Notreported | Notreported | Notreported | 65 | Notreported | 8 | Notreported | Notreported | helically wrapped | No surface treatment | Notreported | Notreported | Notreported | Notreported | Jiangsu Green Materials Valley New Material T&D Co., Ltd | Notreported | Notreported | Shear |  | 3 |  | 46.5 | Notreported | SMD | Notreported | Notreported | SMD | Notreported | Notreported | SMD | SMD | SMD | SMD | SMD | SMD | SMD | 55 | SMD | 4320 | SMD | Cement 173, Silica fume 74, Fly ash 247, Seawater 187, Coarse aggregate 1160, Fine aggregate 600, Water reducer 0.18% | 12.8 | 51.8 | 0 | 31 | SMD | sea water-8.1 | Notreported | NaCl: 24.53 g/L, MgCl₂: 5.20 g/L, Na₂SO₄: 4.09 g/L, CaCl₂: 1.16 g/L, KCl: 0.70 g/L, NaHCO₃: 0.20 g/L；g/L | SMD | SMD | SMD | SMD | SMD | SMD | SMD | SMD | SMD | SMD | SMD | SMD | SMD | SMD | SMD | SMD | SMD | SMD | SMD | SMD | SMD | SMD | SMD | SMD | SMD | SMD | SMD | SMD | SMD | SMD | SMD | SMD | SMD | SMD | 3 | 40.5 | 7.654321 | SMD | 87.1% | Notreported | Notreported | SMD | Notreported | Notreported | Notreported | SMD | Notreported | Notreported | Notreported | Notreported | SMD | Notreported | Notreported | Notreported | SMD | Notreported | SMD | SMD | SMD | SMD
1 | Effects of surface characteristics and alkalinity on the deterioration of BFRP bars and BFRP-SSC interface in seawater environment | Guangyan Feng, Shuaicheng Guo, Linlin Zhou, Wenheng Luo, Xiangke Guo, Zuquan Jin, Deju Zhu | 1 | Composites Part B: Engineering | 2024 |  | 4 | Basalt | Notreported | epoxy | Notreported | Notreported | Notreported | Notreported | Notreported | 65 | Notreported | 8 | Notreported | Notreported | helically wrapped | No surface treatment | Notreported | Notreported | Notreported | Notreported | Jiangsu Green Materials Valley New Material T&D Co., Ltd | Notreported | Notreported | Shear |  | 3 |  | 46.5 | Notreported | SMD | Notreported | Notreported | SMD | Notreported | Notreported | SMD | SMD | SMD | SMD | SMD | SMD | SMD | 55 | SMD | 1440 | SMD | Cement 460, Silica fume 0, Fly ash 0, Seawater 175, Coarse aggregate 1160, Fine aggregate 600, Water reducer 0.12% |  | 50.5 | 0 | 31 | SMD | sea water-8.1 | Notreported | NaCl: 24.53 g/L, MgCl₂: 5.20 g/L, Na₂SO₄: 4.09 g/L, CaCl₂: 1.16 g/L, KCl: 0.70 g/L, NaHCO₃: 0.20 g/L；g/L | SMD | SMD | SMD | SMD | SMD | SMD | SMD | SMD | SMD | SMD | SMD | SMD | SMD | SMD | SMD | SMD | SMD | SMD | SMD | SMD | SMD | SMD | SMD | SMD | SMD | SMD | SMD | SMD | SMD | SMD | SMD | SMD | SMD | SMD | 3 | 41.5 | 5.542169 | SMD | 89.25% | Notreported | Notreported | SMD | Notreported | Notreported | Notreported | SMD | Notreported | Notreported | Notreported | Notreported | SMD | Notreported | Notreported | Notreported | SMD | Notreported | SMD | SMD | SMD | SMD
1 | Effects of surface characteristics and alkalinity on the deterioration of BFRP bars and BFRP-SSC interface in seawater environment | Guangyan Feng, Shuaicheng Guo, Linlin Zhou, Wenheng Luo, Xiangke Guo, Zuquan Jin, Deju Zhu | 1 | Composites Part B: Engineering | 2024 |  | 5 | Basalt | Notreported | epoxy | Notreported | Notreported | Notreported | Notreported | Notreported | 65 | Notreported | 8 | Notreported | Notreported | helically wrapped | No surface treatment | Notreported | Notreported | Notreported | Notreported | Jiangsu Green Materials Valley New Material T&D Co., Ltd | Notreported | Notreported | Shear |  | 3 |  | 46.5 | Notreported | SMD | Notreported | Notreported | SMD | Notreported | Notreported | SMD | SMD | SMD | SMD | SMD | SMD | SMD | 55 | SMD | 2880 | SMD | Cement 460, Silica fume 0, Fly ash 0, Seawater 175, Coarse aggregate 1160, Fine aggregate 600, Water reducer 0.12% |  | 50.5 | 0 | 31 | SMD | sea water-8.1 | Notreported | NaCl: 24.53 g/L, MgCl₂: 5.20 g/L, Na₂SO₄: 4.09 g/L, CaCl₂: 1.16 g/L, KCl: 0.70 g/L, NaHCO₃: 0.20 g/L；g/L | SMD | SMD | SMD | SMD | SMD | SMD | SMD | SMD | SMD | SMD | SMD | SMD | SMD | SMD | SMD | SMD | SMD | SMD | SMD | SMD | SMD | SMD | SMD | SMD | SMD | SMD | SMD | SMD | SMD | SMD | SMD | SMD | SMD | SMD | 3 | 36.8 | 9.51087 | SMD | 79.14% | Notreported | Notreported | SMD | Notreported | Notreported | Notreported | SMD | Notreported | Notreported | Notreported | Notreported | SMD | Notreported | Notreported | Notreported | SMD | Notreported | SMD | SMD | SMD | SMD
1 | Effects of surface characteristics and alkalinity on the deterioration of BFRP bars and BFRP-SSC interface in seawater environment | Guangyan Feng, Shuaicheng Guo, Linlin Zhou, Wenheng Luo, Xiangke Guo, Zuquan Jin, Deju Zhu | 1 | Composites Part B: Engineering | 2024 |  | 6 | Basalt | Notreported | epoxy | Notreported | Notreported | Notreported | Notreported | Notreported | 65 | Notreported | 8 | Notreported | Notreported | helically wrapped | No surface treatment | Notreported | Notreported | Notreported | Notreported | Jiangsu Green Materials Valley New Material T&D Co., Ltd | Notreported | Notreported | Shear |  | 3 |  | 46.5 | Notreported | SMD | Notreported | Notreported | SMD | Notreported | Notreported | SMD | SMD | SMD | SMD | SMD | SMD | SMD | 55 | SMD | 4320 | SMD | Cement 460, Silica fume 0, Fly ash 0, Seawater 175, Coarse aggregate 1160, Fine aggregate 600, Water reducer 0.12% |  | 50.5 | 0 | 31 | SMD | sea water-8.1 | Notreported | NaCl: 24.53 g/L, MgCl₂: 5.20 g/L, Na₂SO₄: 4.09 g/L, CaCl₂: 1.16 g/L, KCl: 0.70 g/L, NaHCO₃: 0.20 g/L；g/L | SMD | SMD | SMD | SMD | SMD | SMD | SMD | SMD | SMD | SMD | SMD | SMD | SMD | SMD | SMD | SMD | SMD | SMD | SMD | SMD | SMD | SMD | SMD | SMD | SMD | SMD | SMD | SMD | SMD | SMD | SMD | SMD | SMD | SMD | 3 | 33.7 | 4.747774 | SMD | 72.47% | Notreported | Notreported | SMD | Notreported | Notreported | Notreported | SMD | Notreported | Notreported | Notreported | Notreported | SMD | Notreported | Notreported | Notreported | SMD | Notreported | SMD | SMD | SMD | SMD
1 | Effects of surface characteristics and alkalinity on the deterioration of BFRP bars and BFRP-SSC interface in seawater environment | Guangyan Feng, Shuaicheng Guo, Linlin Zhou, Wenheng Luo, Xiangke Guo, Zuquan Jin, Deju Zhu | 1 | Composites Part B: Engineering | 2024 |  | 7 | Basalt | Notreported | epoxy | Notreported | Notreported | Notreported | Notreported | Notreported | 65 | Notreported | 8 | Notreported | Notreported | helically wrapped | No surface treatment | Notreported | Notreported | Notreported | Notreported | Jiangsu Green Materials Valley New Material T&D Co., Ltd | Notreported | Notreported | Shear |  | 3 |  | 46.5 | Notreported | SMD | Notreported | Notreported | SMD | Notreported | Notreported | SMD | SMD | SMD | SMD | SMD | SMD | SMD | 55 | SMD | 1440 | SMD | Cement 173, Silica fume 74, Fly ash 247, Seawater 187, Coarse aggregate 1160, Fine aggregate 600, Water reducer 0.18% | 12.8 | 51.8 | 0 | 31 | SMD | sea water-8.1 | Notreported | NaCl: 24.53 g/L, MgCl₂: 5.20 g/L, Na₂SO₄: 4.09 g/L, CaCl₂: 1.16 g/L, KCl: 0.70 g/L, NaHCO₃: 0.20 g/L；g/L | SMD | SMD | SMD | SMD | SMD | SMD | SMD | SMD | SMD | SMD | SMD | SMD | SMD | SMD | SMD | SMD | SMD | SMD | SMD | SMD | SMD | SMD | SMD | SMD | SMD | SMD | SMD | SMD | SMD | SMD | SMD | SMD | SMD | SMD | 3 | 42.6 | 3.286385 | SMD | 91.61% | Notreported | Notreported | SMD | Notreported | Notreported | Notreported | SMD | Notreported | Notreported | Notreported | Notreported | SMD | Notreported | Notreported | Notreported | SMD | Notreported | SMD | SMD | SMD | SMD
1 | Effects of surface characteristics and alkalinity on the deterioration of BFRP bars and BFRP-SSC interface in seawater environment | Guangyan Feng, Shuaicheng Guo, Linlin Zhou, Wenheng Luo, Xiangke Guo, Zuquan Jin, Deju Zhu | 1 | Composites Part B: Engineering | 2024 |  | 8 | Basalt | Notreported | epoxy | Notreported | Notreported | Notreported | Notreported | Notreported | 65 | Notreported | 8 | Notreported | Notreported | helically wrapped | No surface treatment | Notreported | Notreported | Notreported | Notreported | Jiangsu Green Materials Valley New Material T&D Co., Ltd | Notreported | Notreported | Shear |  | 3 |  | 46.5 | Notreported | SMD | Notreported | Notreported | SMD | Notreported | Notreported | SMD | SMD | SMD | SMD | SMD | SMD | SMD | 55 | SMD | 2880 | SMD | Cement 173, Silica fume 74, Fly ash 247, Seawater 187, Coarse aggregate 1160, Fine aggregate 600, Water reducer 0.18% | 12.8 | 51.8 | 0 | 31 | SMD | sea water-8.1 | Notreported | NaCl: 24.53 g/L, MgCl₂: 5.20 g/L, Na₂SO₄: 4.09 g/L, CaCl₂: 1.16 g/L, KCl: 0.70 g/L, NaHCO₃: 0.20 g/L；g/L | SMD | SMD | SMD | SMD | SMD | SMD | SMD | SMD | SMD | SMD | SMD | SMD | SMD | SMD | SMD | SMD | SMD | SMD | SMD | SMD | SMD | SMD | SMD | SMD | SMD | SMD | SMD | SMD | SMD | SMD | SMD | SMD | SMD | SMD | 3 | 40.2 | 7.21393 | SMD | 86.45% | Notreported | Notreported | SMD | Notreported | Notreported | Notreported | SMD | Notreported | Notreported | Notreported | Notreported | SMD | Notreported | Notreported | Notreported | SMD | Notreported | SMD | SMD | SMD | SMD
1 | Effects of surface characteristics and alkalinity on the deterioration of BFRP bars and BFRP-SSC interface in seawater environment | Guangyan Feng, Shuaicheng Guo, Linlin Zhou, Wenheng Luo, Xiangke Guo, Zuquan Jin, Deju Zhu | 1 | Composites Part B: Engineering | 2024 |  | 9 | Basalt | Notreported | epoxy | Notreported | Notreported | Notreported | Notreported | Notreported | 65 | Notreported | 8 | Notreported | Notreported | helically wrapped | No surface treatment | Notreported | Notreported | Notreported | Notreported | Jiangsu Green Materials Valley New Material T&D Co., Ltd | Notreported | Notreported | Shear |  | 3 |  | 46.5 | Notreported | SMD | Notreported | Notreported | SMD | Notreported | Notreported | SMD | SMD | SMD | SMD | SMD | SMD | SMD | 55 | SMD | 4320 | SMD | Cement 173, Silica fume 74, Fly ash 247, Seawater 187, Coarse aggregate 1160, Fine aggregate 600, Water reducer 0.18% | 12.8 | 51.8 | 0 | 31 | SMD | sea water-8.1 | Notreported | NaCl: 24.53 g/L, MgCl₂: 5.20 g/L, Na₂SO₄: 4.09 g/L, CaCl₂: 1.16 g/L, KCl: 0.70 g/L, NaHCO₃: 0.20 g/L；g/L | SMD | SMD | SMD | SMD | SMD | SMD | SMD | SMD | SMD | SMD | SMD | SMD | SMD | SMD | SMD | SMD | SMD | SMD | SMD | SMD | SMD | SMD | SMD | SMD | SMD | SMD | SMD | SMD | SMD | SMD | SMD | SMD | SMD | SMD | 3 | 39.8 | 4.271357 | SMD | 85.59% | Notreported | Notreported | SMD | Notreported | Notreported | Notreported | SMD | Notreported | Notreported | Notreported | Notreported | SMD | Notreported | Notreported | Notreported | SMD | Notreported | SMD | SMD | SMD | SMD
1 | Effects of surface characteristics and alkalinity on the deterioration of BFRP bars and BFRP-SSC interface in seawater environment | Guangyan Feng, Shuaicheng Guo, Linlin Zhou, Wenheng Luo, Xiangke Guo, Zuquan Jin, Deju Zhu | 1 | Composites Part B: Engineering | 2024 |  | 10 | Basalt | Notreported | epoxy | Notreported | Notreported | Notreported | Notreported | Notreported | 65 | Notreported | 8 | Notreported | Notreported | helically wrapped | No surface treatment | Notreported | Notreported | Notreported | Notreported | Jiangsu Green Materials Valley New Material T&D Co., Ltd | Notreported | Notreported | Shear |  | 3 |  | 46.5 | Notreported | SMD | Notreported | Notreported | SMD | Notreported | Notreported | SMD | SMD | SMD | SMD | SMD | SMD | SMD | 55 | SMD | 1440 | SMD | Cement 460, Silica fume 0, Fly ash 0, Seawater 175, Coarse aggregate 1160, Fine aggregate 600, Water reducer 0.12% |  | 50.5 | 0 | 31 | SMD | sea water-8.1 | Notreported | NaCl: 24.53 g/L, MgCl₂: 5.20 g/L, Na₂SO₄: 4.09 g/L, CaCl₂: 1.16 g/L, KCl: 0.70 g/L, NaHCO₃: 0.20 g/L；g/L | SMD | SMD | SMD | SMD | SMD | SMD | SMD | SMD | SMD | SMD | SMD | SMD | SMD | SMD | SMD | SMD | SMD | SMD | SMD | SMD | SMD | SMD | SMD | SMD | SMD | SMD | SMD | SMD | SMD | SMD | SMD | SMD | SMD | SMD | 3 | 38.2 | 6.544503 | SMD | 82.15% | Notreported | Notreported | SMD | Notreported | Notreported | Notreported | SMD | Notreported | Notreported | Notreported | Notreported | SMD | Notreported | Notreported | Notreported | SMD | Notreported | SMD | SMD | SMD | SMD
1 | Effects of surface characteristics and alkalinity on the deterioration of BFRP bars and BFRP-SSC interface in seawater environment | Guangyan Feng, Shuaicheng Guo, Linlin Zhou, Wenheng Luo, Xiangke Guo, Zuquan Jin, Deju Zhu | 1 | Composites Part B: Engineering | 2024 |  | 11 | Basalt | Notreported | epoxy | Notreported | Notreported | Notreported | Notreported | Notreported | 65 | Notreported | 8 | Notreported | Notreported | helically wrapped | No surface treatment | Notreported | Notreported | Notreported | Notreported | Jiangsu Green Materials Valley New Material T&D Co., Ltd | Notreported | Notreported | Shear |  | 3 |  | 46.5 | Notreported | SMD | Notreported | Notreported | SMD | Notreported | Notreported | SMD | SMD | SMD | SMD | SMD | SMD | SMD | 55 | SMD | 2880 | SMD | Cement 460, Silica fume 0, Fly ash 0, Seawater 175, Coarse aggregate 1160, Fine aggregate 600, Water reducer 0.12% |  | 50.5 | 0 | 31 | SMD | sea water-8.1 | Notreported | NaCl: 24.53 g/L, MgCl₂: 5.20 g/L, Na₂SO₄: 4.09 g/L, CaCl₂: 1.16 g/L, KCl: 0.70 g/L, NaHCO₃: 0.20 g/L；g/L | SMD | SMD | SMD | SMD | SMD | SMD | SMD | SMD | SMD | SMD | SMD | SMD | SMD | SMD | SMD | SMD | SMD | SMD | SMD | SMD | SMD | SMD | SMD | SMD | SMD | SMD | SMD | SMD | SMD | SMD | SMD | SMD | SMD | SMD | 3 | 33 | 4.242424 | SMD | 70.97% | Notreported | Notreported | SMD | Notreported | Notreported | Notreported | SMD | Notreported | Notreported | Notreported | Notreported | SMD | Notreported | Notreported | Notreported | SMD | Notreported | SMD | SMD | SMD | SMD
1 | Effects of surface characteristics and alkalinity on the deterioration of BFRP bars and BFRP-SSC interface in seawater environment | Guangyan Feng, Shuaicheng Guo, Linlin Zhou, Wenheng Luo, Xiangke Guo, Zuquan Jin, Deju Zhu | 1 | Composites Part B: Engineering | 2024 |  | 12 | Basalt | Notreported | epoxy | Notreported | Notreported | Notreported | Notreported | Notreported | 65 | Notreported | 8 | Notreported | Notreported | helically wrapped | No surface treatment | Notreported | Notreported | Notreported | Notreported | Jiangsu Green Materials Valley New Material T&D Co., Ltd | Notreported | Notreported | Shear |  | 3 |  | 46.5 | Notreported | SMD | Notreported | Notreported | SMD | Notreported | Notreported | SMD | SMD | SMD | SMD | SMD | SMD | SMD | 55 | SMD | 4320 | SMD | Cement 460, Silica fume 0, Fly ash 0, Seawater 175, Coarse aggregate 1160, Fine aggregate 600, Water reducer 0.12% |  | 50.5 | 0 | 31 | SMD | sea water-8.1 | Notreported | NaCl: 24.53 g/L, MgCl₂: 5.20 g/L, Na₂SO₄: 4.09 g/L, CaCl₂: 1.16 g/L, KCl: 0.70 g/L, NaHCO₃: 0.20 g/L；g/L | SMD | SMD | SMD | SMD | SMD | SMD | SMD | SMD | SMD | SMD | SMD | SMD | SMD | SMD | SMD | SMD | SMD | SMD | SMD | SMD | SMD | SMD | SMD | SMD | SMD | SMD | SMD | SMD | SMD | SMD | SMD | SMD | SMD | SMD | 3 | 27.6 | 3.26087 | SMD | 59.35% | Notreported | Notreported | SMD | Notreported | Notreported | Notreported | SMD | Notreported | Notreported | Notreported | Notreported | SMD | Notreported | Notreported | Notreported | SMD | Notreported | SMD | SMD | SMD | SMD
1 | Effects of surface characteristics and alkalinity on the deterioration of BFRP bars and BFRP-SSC interface in seawater environment | Guangyan Feng, Shuaicheng Guo, Linlin Zhou, Wenheng Luo, Xiangke Guo, Zuquan Jin, Deju Zhu | 1 | Composites Part B: Engineering | 2024 |  | 13 | Basalt | Notreported | epoxy | Notreported | Notreported | Notreported | Notreported | Notreported | 65 | Notreported | 8 | Notreported | Notreported | helically wrapped | No surface treatment | Notreported | Notreported | Notreported | Notreported | Jiangsu Green Materials Valley New Material T&D Co., Ltd | Notreported | Notreported | Shear |  | 3 |  | 46.5 | Notreported | SMD | Notreported | Notreported | SMD | Notreported | Notreported | SMD | SMD | SMD | SMD | SMD | SMD | SMD | 55 | SMD | 1440 | SMD | Cement 173, Silica fume 74, Fly ash 247, Seawater 187, Coarse aggregate 1160, Fine aggregate 600, Water reducer 0.18% | 12.8 | 51.8 | 0 | 31 | SMD | sea water-8.1 | Notreported | NaCl: 24.53 g/L, MgCl₂: 5.20 g/L, Na₂SO₄: 4.09 g/L, CaCl₂: 1.16 g/L, KCl: 0.70 g/L, NaHCO₃: 0.20 g/L；g/L | SMD | SMD | SMD | SMD | SMD | SMD | SMD | SMD | SMD | SMD | SMD | SMD | SMD | SMD | SMD | SMD | SMD | SMD | SMD | SMD | SMD | SMD | SMD | SMD | SMD | SMD | SMD | SMD | SMD | SMD | SMD | SMD | SMD | SMD | 3 | 41 | 6.829268 | SMD | 88.17% | Notreported | Notreported | SMD | Notreported | Notreported | Notreported | SMD | Notreported | Notreported | Notreported | Notreported | SMD | Notreported | Notreported | Notreported | SMD | Notreported | SMD | SMD | SMD | SMD
1 | Effects of surface characteristics and alkalinity on the deterioration of BFRP bars and BFRP-SSC interface in seawater environment | Guangyan Feng, Shuaicheng Guo, Linlin Zhou, Wenheng Luo, Xiangke Guo, Zuquan Jin, Deju Zhu | 1 | Composites Part B: Engineering | 2024 |  | 14 | Basalt | Notreported | epoxy | Notreported | Notreported | Notreported | Notreported | Notreported | 65 | Notreported | 8 | Notreported | Notreported | helically wrapped | No surface treatment | Notreported | Notreported | Notreported | Notreported | Jiangsu Green Materials Valley New Material T&D Co., Ltd | Notreported | Notreported | Shear |  | 3 |  | 46.5 | Notreported | SMD | Notreported | Notreported | SMD | Notreported | Notreported | SMD | SMD | SMD | SMD | SMD | SMD | SMD | 55 | SMD | 2880 | SMD | Cement 173, Silica fume 74, Fly ash 247, Seawater 187, Coarse aggregate 1160, Fine aggregate 600, Water reducer 0.18% | 12.8 | 51.8 | 0 | 31 | SMD | sea water-8.1 | Notreported | NaCl: 24.53 g/L, MgCl₂: 5.20 g/L, Na₂SO₄: 4.09 g/L, CaCl₂: 1.16 g/L, KCl: 0.70 g/L, NaHCO₃: 0.20 g/L；g/L | SMD | SMD | SMD | SMD | SMD | SMD | SMD | SMD | SMD | SMD | SMD | SMD | SMD | SMD | SMD | SMD | SMD | SMD | SMD | SMD | SMD | SMD | SMD | SMD | SMD | SMD | SMD | SMD | SMD | SMD | SMD | SMD | SMD | SMD | 3 | 39.1 | 3.836317 | SMD | 84.09% | Notreported | Notreported | SMD | Notreported | Notreported | Notreported | SMD | Notreported | Notreported | Notreported | Notreported | SMD | Notreported | Notreported | Notreported | SMD | Notreported | SMD | SMD | SMD | SMD
1 | Effects of surface characteristics and alkalinity on the deterioration of BFRP bars and BFRP-SSC interface in seawater environment | Guangyan Feng, Shuaicheng Guo, Linlin Zhou, Wenheng Luo, Xiangke Guo, Zuquan Jin, Deju Zhu | 1 | Composites Part B: Engineering | 2024 |  | 15 | Basalt | Notreported | epoxy | Notreported | Notreported | Notreported | Notreported | Notreported | 65 | Notreported | 8 | Notreported | Notreported | helically wrapped | No surface treatment | Notreported | Notreported | Notreported | Notreported | Jiangsu Green Materials Valley New Material T&D Co., Ltd | Notreported | Notreported | Shear |  | 3 |  | 46.5 | Notreported | SMD | Notreported | Notreported | SMD | Notreported | Notreported | SMD | SMD | SMD | SMD | SMD | SMD | SMD | 55 | SMD | 4320 | SMD | Cement 173, Silica fume 74, Fly ash 247, Seawater 187, Coarse aggregate 1160, Fine aggregate 600, Water reducer 0.18% | 12.8 | 51.8 | 0 | 31 | SMD | sea water-8.1 | Notreported | NaCl: 24.53 g/L, MgCl₂: 5.20 g/L, Na₂SO₄: 4.09 g/L, CaCl₂: 1.16 g/L, KCl: 0.70 g/L, NaHCO₃: 0.20 g/L；g/L | SMD | SMD | SMD | SMD | SMD | SMD | SMD | SMD | SMD | SMD | SMD | SMD | SMD | SMD | SMD | SMD | SMD | SMD | SMD | SMD | SMD | SMD | SMD | SMD | SMD | SMD | SMD | SMD | SMD | SMD | SMD | SMD | SMD | SMD | 3 | 37.8 | 7.142857 | SMD | 81.29% | Notreported | Notreported | SMD | Notreported | Notreported | Notreported | SMD | Notreported | Notreported | Notreported | Notreported | SMD | Notreported | Notreported | Notreported | SMD | Notreported | SMD | SMD | SMD | SMD
1 | Effects of surface characteristics and alkalinity on the deterioration of BFRP bars and BFRP-SSC interface in seawater environment | Guangyan Feng, Shuaicheng Guo, Linlin Zhou, Wenheng Luo, Xiangke Guo, Zuquan Jin, Deju Zhu | 1 | Composites Part B: Engineering | 2024 |  | 16 | Basalt | Notreported | epoxy | Notreported | Notreported | Notreported | Notreported | Notreported | 65 | Notreported | 8 | Notreported | Notreported | helically wrapped | No surface treatment | Notreported | Notreported | Notreported | Notreported | Jiangsu Green Materials Valley New Material T&D Co., Ltd | Notreported | Notreported | Shear |  | 3 |  | 46.5 | Notreported | SMD | Notreported | Notreported | SMD | Notreported | Notreported | SMD | SMD | SMD | SMD | SMD | SMD | SMD | 55 | SMD | 1440 | SMD | Cement 460, Silica fume 0, Fly ash 0, Seawater 175, Coarse aggregate 1160, Fine aggregate 600, Water reducer 0.12% |  | 50.5 | 0 | 31 | SMD | sea water-8.1 | Notreported | NaCl: 24.53 g/L, MgCl₂: 5.20 g/L, Na₂SO₄: 4.09 g/L, CaCl₂: 1.16 g/L, KCl: 0.70 g/L, NaHCO₃: 0.20 g/L；g/L | SMD | SMD | SMD | SMD | SMD | SMD | SMD | SMD | SMD | SMD | SMD | SMD | SMD | SMD | SMD | SMD | SMD | SMD | SMD | SMD | SMD | SMD | SMD | SMD | SMD | SMD | SMD | SMD | SMD | SMD | SMD | SMD | SMD | SMD | 3 | 30.9 | 3.883495 | SMD | 66.45% | Notreported | Notreported | SMD | Notreported | Notreported | Notreported | SMD | Notreported | Notreported | Notreported | Notreported | SMD | Notreported | Notreported | Notreported | SMD | Notreported | SMD | SMD | SMD | SMD
1 | Effects of surface characteristics and alkalinity on the deterioration of BFRP bars and BFRP-SSC interface in seawater environment | Guangyan Feng, Shuaicheng Guo, Linlin Zhou, Wenheng Luo, Xiangke Guo, Zuquan Jin, Deju Zhu | 1 | Composites Part B: Engineering | 2024 |  | 17 | Basalt | Notreported | epoxy | Notreported | Notreported | Notreported | Notreported | Notreported | 65 | Notreported | 8 | Notreported | Notreported | helically wrapped | No surface treatment | Notreported | Notreported | Notreported | Notreported | Jiangsu Green Materials Valley New Material T&D Co., Ltd | Notreported | Notreported | Shear |  | 3 |  | 46.5 | Notreported | SMD | Notreported | Notreported | SMD | Notreported | Notreported | SMD | SMD | SMD | SMD | SMD | SMD | SMD | 55 | SMD | 2880 | SMD | Cement 460, Silica fume 0, Fly ash 0, Seawater 175, Coarse aggregate 1160, Fine aggregate 600, Water reducer 0.12% |  | 50.5 | 0 | 31 | SMD | sea water-8.1 | Notreported | NaCl: 24.53 g/L, MgCl₂: 5.20 g/L, Na₂SO₄: 4.09 g/L, CaCl₂: 1.16 g/L, KCl: 0.70 g/L, NaHCO₃: 0.20 g/L；g/L | SMD | SMD | SMD | SMD | SMD | SMD | SMD | SMD | SMD | SMD | SMD | SMD | SMD | SMD | SMD | SMD | SMD | SMD | SMD | SMD | SMD | SMD | SMD | SMD | SMD | SMD | SMD | SMD | SMD | SMD | SMD | SMD | SMD | SMD | 3 | 29.3 | 8.532423 | SMD | 63.01% | Notreported | Notreported | SMD | Notreported | Notreported | Notreported | SMD | Notreported | Notreported | Notreported | Notreported | SMD | Notreported | Notreported | Notreported | SMD | Notreported | SMD | SMD | SMD | SMD
1 | Effects of surface characteristics and alkalinity on the deterioration of BFRP bars and BFRP-SSC interface in seawater environment | Guangyan Feng, Shuaicheng Guo, Linlin Zhou, Wenheng Luo, Xiangke Guo, Zuquan Jin, Deju Zhu | 1 | Composites Part B: Engineering | 2024 |  | 18 | Basalt | Notreported | epoxy | Notreported | Notreported | Notreported | Notreported | Notreported | 65 | Notreported | 8 | Notreported | Notreported | helically wrapped | No surface treatment | Notreported | Notreported | Notreported | Notreported | Jiangsu Green Materials Valley New Material T&D Co., Ltd | Notreported | Notreported | Shear |  | 3 |  | 46.5 | Notreported | SMD | Notreported | Notreported | SMD | Notreported | Notreported | SMD | SMD | SMD | SMD | SMD | SMD | SMD | 55 | SMD | 4320 | SMD | Cement 460, Silica fume 0, Fly ash 0, Seawater 175, Coarse aggregate 1160, Fine aggregate 600, Water reducer 0.12% |  | 50.5 | 0 | 31 | SMD | sea water-8.1 | Notreported | NaCl: 24.53 g/L, MgCl₂: 5.20 g/L, Na₂SO₄: 4.09 g/L, CaCl₂: 1.16 g/L, KCl: 0.70 g/L, NaHCO₃: 0.20 g/L；g/L | SMD | SMD | SMD | SMD | SMD | SMD | SMD | SMD | SMD | SMD | SMD | SMD | SMD | SMD | SMD | SMD | SMD | SMD | SMD | SMD | SMD | SMD | SMD | SMD | SMD | SMD | SMD | SMD | SMD | SMD | SMD | SMD | SMD | SMD | 3 | 25 | 8.4 | SMD | 53.76% | Notreported | Notreported | SMD | Notreported | Notreported | Notreported | SMD | Notreported | Notreported | Notreported | Notreported | SMD | Notreported | Notreported | Notreported | SMD | Notreported | SMD | SMD | SMD | SMD
1 | Effects of surface characteristics and alkalinity on the deterioration of BFRP bars and BFRP-SSC interface in seawater environment | Guangyan Feng, Shuaicheng Guo, Linlin Zhou, Wenheng Luo, Xiangke Guo, Zuquan Jin, Deju Zhu | 1 | Composites Part B: Engineering | 2024 |  | 19 | Basalt | Notreported | epoxy | Notreported | Notreported | Notreported | Notreported | Notreported | 65 | Notreported | 8 | Notreported | Notreported | helically wrapped | No surface treatment | Notreported | Notreported | Notreported | Notreported | Jiangsu Green Materials Valley New Material T&D Co., Ltd | Notreported | Notreported | Shear |  | 3 |  | 46.5 | Notreported | SMD | Notreported | Notreported | SMD | Notreported | Notreported | SMD | SMD | SMD | SMD | SMD | SMD | SMD | 55 | SMD | 4320 | SMD | Cement 173, Silica fume 74, Fly ash 247, Seawater 187, Coarse aggregate 1160, Fine aggregate 600, Water reducer 0.18% | 12.8 | 51.8 | 0 | 31 | SMD | sea water-8.1 | Notreported | NaCl: 24.53 g/L, MgCl₂: 5.20 g/L, Na₂SO₄: 4.09 g/L, CaCl₂: 1.16 g/L, KCl: 0.70 g/L, NaHCO₃: 0.20 g/L；g/L | SMD | SMD | SMD | SMD | Mai Island, Qingdao, China | humid continental climate with monsoon influence | 100 | 9.8 | 8 | NaCl: 24.53 g/L, MgCl₂: 5.20 g/L, Na₂SO₄: 4.09 g/L, CaCl₂: 1.16 g/L, KCl: 0.70 g/L, NaHCO₃: 0.20 g/L；g/L | SMD | SMD | SMD | SMD | SMD | SMD | SMD | SMD | SMD | SMD | SMD | SMD | SMD | SMD | SMD | SMD | SMD | SMD | SMD | SMD | SMD | SMD | SMD | SMD | 3 | 45.2 | 5.530973 | SMD | 97.2% | Notreported | Notreported | SMD | Notreported | Notreported | Notreported | SMD | Notreported | Notreported | Notreported | Notreported | SMD | Notreported | Notreported | Notreported | SMD | Notreported | SMD | SMD | SMD | SMD
1 | Effects of surface characteristics and alkalinity on the deterioration of BFRP bars and BFRP-SSC interface in seawater environment | Guangyan Feng, Shuaicheng Guo, Linlin Zhou, Wenheng Luo, Xiangke Guo, Zuquan Jin, Deju Zhu | 1 | Composites Part B: Engineering | 2024 |  | 20 | Basalt | Notreported | epoxy | Notreported | Notreported | Notreported | Notreported | Notreported | 65 | Notreported | 8 | Notreported | Notreported | helically wrapped | No surface treatment | Notreported | Notreported | Notreported | Notreported | Jiangsu Green Materials Valley New Material T&D Co., Ltd | Notreported | Notreported | Shear |  | 3 |  | 46.5 | Notreported | SMD | Notreported | Notreported | SMD | Notreported | Notreported | SMD | SMD | SMD | SMD | SMD | SMD | SMD | 55 | SMD | 4320 | SMD | Cement 460, Silica fume 0, Fly ash 0, Seawater 175, Coarse aggregate 1160, Fine aggregate 600, Water reducer 0.12% |  | 50.5 | 0 | 31 | SMD | sea water-8.1 | Notreported | NaCl: 24.53 g/L, MgCl₂: 5.20 g/L, Na₂SO₄: 4.09 g/L, CaCl₂: 1.16 g/L, KCl: 0.70 g/L, NaHCO₃: 0.20 g/L；g/L | SMD | SMD | SMD | SMD | Mai Island, Qingdao, China | humid continental climate with monsoon influence | 100 | 9.8 | 8 | NaCl: 24.53 g/L, MgCl₂: 5.20 g/L, Na₂SO₄: 4.09 g/L, CaCl₂: 1.16 g/L, KCl: 0.70 g/L, NaHCO₃: 0.20 g/L；g/L | SMD | SMD | SMD | SMD | SMD | SMD | SMD | SMD | SMD | SMD | SMD | SMD | SMD | SMD | SMD | SMD | SMD | SMD | SMD | SMD | SMD | SMD | SMD | SMD | 3 | 39.7 | 2.015113 | SMD | 85.38% | Notreported | Notreported | SMD | Notreported | Notreported | Notreported | SMD | Notreported | Notreported | Notreported | Notreported | SMD | Notreported | Notreported | Notreported | SMD | Notreported | SMD | SMD | SMD | SMD
1 | Mechanical properties of GFRP bars exposed to natural erosion environment: A case study | Zhen Lei | 1 | Case Studies in Construction Materials | 2024 |  | 1 | Glass | alkali-free glass fibers | Vinyl ester | vinyl ester | Notreported | Notreported | Notreported | Notreported | Notreported | Notreported | 12 | Notreported | Notreported | helically wounded | Notreported | Notreported | Notreported | Notreported | Notreported | Hebei Senren Composite Materials Co., China | Notreported | Notreported | tensile |  | 5 |  | 752.1 | 6 | SMD | 47.3 | 2.8 | SMD | Notreported | Notreported | SMD | SMD | SMD | SMD | SMD | SMD | SMD | 25 | SMD | 720 | SMD | SMD | SMD | SMD | SMD | SMD | SMD | 7 | Notreported | NaCl: 0.0991 (0.001696), NaNO₃: 0.0739 (0.000869), Na₂SO₄: 0.0870 (0.000613), KNO₃: 0.0084 (0.000083), KHCO₃: 0.5465 (0.005459); g/L (mol/L) | SMD | SMD | SMD | SMD | SMD | SMD | SMD | SMD | SMD | SMD | SMD | SMD | SMD | SMD | SMD | SMD | SMD | SMD | SMD | SMD | SMD | SMD | SMD | SMD | SMD | SMD | SMD | SMD | SMD | SMD | SMD | SMD | SMD | SMD | 5 | 750.4 | 1.2 | SMD | 99.77% | 46.7 | 1.9 | SMD | 0.987315 | Notreported | Notreported | SMD | Notreported | Notreported | Notreported | Notreported | SMD | Notreported | Notreported | Notreported | SMD | Notreported | SMD | SMD | SMD | SMD
1 | Mechanical properties of GFRP bars exposed to natural erosion environment: A case study | Zhen Lei | 1 | Case Studies in Construction Materials | 2024 |  | 2 | Glass | alkali-free glass fibers | Vinyl ester | vinyl ester | Notreported | Notreported | Notreported | Notreported | Notreported | Notreported | 12 | Notreported | Notreported | helically wounded | Notreported | Notreported | Notreported | Notreported | Notreported | Hebei Senren Composite Materials Co., China | Notreported | Notreported | tensile |  | 5 |  | 752.1 | 6 | SMD | 47.3 | 2.8 | SMD | Notreported | Notreported | SMD | SMD | SMD | SMD | SMD | SMD | SMD | 25 | SMD | 1440 | SMD | SMD | SMD | SMD | SMD | SMD | SMD | 7 | Notreported | NaCl: 0.0991 (0.001696), NaNO₃: 0.0739 (0.000869), Na₂SO₄: 0.0870 (0.000613), KNO₃: 0.0084 (0.000083), KHCO₃: 0.5465 (0.005459); g/L (mol/L) | SMD | SMD | SMD | SMD | SMD | SMD | SMD | SMD | SMD | SMD | SMD | SMD | SMD | SMD | SMD | SMD | SMD | SMD | SMD | SMD | SMD | SMD | SMD | SMD | SMD | SMD | SMD | SMD | SMD | SMD | SMD | SMD | SMD | SMD | 5 | 748.7 | 3.8 | SMD | 99.55% | 45.1 | 2.7 | SMD | 0.9534884 | Notreported | Notreported | SMD | Notreported | Notreported | Notreported | Notreported | SMD | Notreported | Notreported | Notreported | SMD | Notreported | SMD | SMD | SMD | SMD
1 | Mechanical properties of GFRP bars exposed to natural erosion environment: A case study | Zhen Lei | 1 | Case Studies in Construction Materials | 2024 |  | 3 | Glass | alkali-free glass fibers | Vinyl ester | vinyl ester | Notreported | Notreported | Notreported | Notreported | Notreported | Notreported | 12 | Notreported | Notreported | helically wounded | Notreported | Notreported | Notreported | Notreported | Notreported | Hebei Senren Composite Materials Co., China | Notreported | Notreported | tensile |  | 5 |  | 752.1 | 6 | SMD | 47.3 | 2.8 | SMD | Notreported | Notreported | SMD | SMD | SMD | SMD | SMD | SMD | SMD | 25 | SMD | 2160 | SMD | SMD | SMD | SMD | SMD | SMD | SMD | 7 | Notreported | NaCl: 0.0991 (0.001696), NaNO₃: 0.0739 (0.000869), Na₂SO₄: 0.0870 (0.000613), KNO₃: 0.0084 (0.000083), KHCO₃: 0.5465 (0.005459); g/L (mol/L) | SMD | SMD | SMD | SMD | SMD | SMD | SMD | SMD | SMD | SMD | SMD | SMD | SMD | SMD | SMD | SMD | SMD | SMD | SMD | SMD | SMD | SMD | SMD | SMD | SMD | SMD | SMD | SMD | SMD | SMD | SMD | SMD | SMD | SMD | 5 | 740.7 | 2.7 | SMD | 98.48% | 44.8 | 6.5 | SMD | 0.9471459 | Notreported | Notreported | SMD | Notreported | Notreported | Notreported | Notreported | SMD | Notreported | Notreported | Notreported | SMD | Notreported | SMD | SMD | SMD | SMD
1 | Mechanical properties of GFRP bars exposed to natural erosion environment: A case study | Zhen Lei | 1 | Case Studies in Construction Materials | 2024 |  | 4 | Glass | alkali-free glass fibers | Vinyl ester | vinyl ester | Notreported | Notreported | Notreported | Notreported | Notreported | Notreported | 12 | Notreported | Notreported | helically wounded | Notreported | Notreported | Notreported | Notreported | Notreported | Hebei Senren Composite Materials Co., China | Notreported | Notreported | tensile |  | 5 |  | 752.1 | 6 | SMD | 47.3 | 2.8 | SMD | Notreported | Notreported | SMD | SMD | SMD | SMD | SMD | SMD | SMD | 25 | SMD | 4320 | SMD | SMD | SMD | SMD | SMD | SMD | SMD | 7 | Notreported | NaCl: 0.0991 (0.001696), NaNO₃: 0.0739 (0.000869), Na₂SO₄: 0.0870 (0.000613), KNO₃: 0.0084 (0.000083), KHCO₃: 0.5465 (0.005459); g/L (mol/L) | SMD | SMD | SMD | SMD | SMD | SMD | SMD | SMD | SMD | SMD | SMD | SMD | SMD | SMD | SMD | SMD | SMD | SMD | SMD | SMD | SMD | SMD | SMD | SMD | SMD | SMD | SMD | SMD | SMD | SMD | SMD | SMD | SMD | SMD | 5 | 731.1 | 2.9 | SMD | 97.21% | 46.2 | 4 | SMD | 0.9767442 | Notreported | Notreported | SMD | Notreported | Notreported | Notreported | Notreported | SMD | Notreported | Notreported | Notreported | SMD | Notreported | SMD | SMD | SMD | SMD
1 | Mechanical properties of GFRP bars exposed to natural erosion environment: A case study | Zhen Lei | 1 | Case Studies in Construction Materials | 2024 |  | 5 | Glass | alkali-free glass fibers | Vinyl ester | vinyl ester | Notreported | Notreported | Notreported | Notreported | Notreported | Notreported | 12 | Notreported | Notreported | helically wounded | Notreported | Notreported | Notreported | Notreported | Notreported | Hebei Senren Composite Materials Co., China | Notreported | Notreported | tensile |  | 5 |  | 752.1 | 6 | SMD | 47.3 | 2.8 | SMD | Notreported | Notreported | SMD | SMD | SMD | SMD | SMD | SMD | SMD | 25 | SMD | 720 | SMD | SMD | SMD | SMD | SMD | SMD | SMD | 7.24 | Notreported | NaCl: 0.4955 (0.008479), NaNO₃: 0.3695 (0.004347), Na₂SO₄: 0.4350 (0.003065), KNO₃: 0.0420 (0.000415), KHCO₃: 2.7325 (0.027294); g/L (mol/L) | SMD | SMD | SMD | SMD | SMD | SMD | SMD | SMD | SMD | SMD | SMD | SMD | SMD | SMD | SMD | SMD | SMD | SMD | SMD | SMD | SMD | SMD | SMD | SMD | SMD | SMD | SMD | SMD | SMD | SMD | SMD | SMD | SMD | SMD | 5 | 738.6 | 4.3 | SMD | 98.21% | 45.7 | 5.2 | SMD | 0.9661734 | Notreported | Notreported | SMD | Notreported | Notreported | Notreported | Notreported | SMD | Notreported | Notreported | Notreported | SMD | Notreported | SMD | SMD | SMD | SMD
1 | Mechanical properties of GFRP bars exposed to natural erosion environment: A case study | Zhen Lei | 1 | Case Studies in Construction Materials | 2024 |  | 6 | Glass | alkali-free glass fibers | Vinyl ester | vinyl ester | Notreported | Notreported | Notreported | Notreported | Notreported | Notreported | 12 | Notreported | Notreported | helically wounded | Notreported | Notreported | Notreported | Notreported | Notreported | Hebei Senren Composite Materials Co., China | Notreported | Notreported | tensile |  | 5 |  | 752.1 | 6 | SMD | 47.3 | 2.8 | SMD | Notreported | Notreported | SMD | SMD | SMD | SMD | SMD | SMD | SMD | 25 | SMD | 1440 | SMD | SMD | SMD | SMD | SMD | SMD | SMD | 7.24 | Notreported | NaCl: 0.4955 (0.008479), NaNO₃: 0.3695 (0.004347), Na₂SO₄: 0.4350 (0.003065), KNO₃: 0.0420 (0.000415), KHCO₃: 2.7325 (0.027294); g/L (mol/L) | SMD | SMD | SMD | SMD | SMD | SMD | SMD | SMD | SMD | SMD | SMD | SMD | SMD | SMD | SMD | SMD | SMD | SMD | SMD | SMD | SMD | SMD | SMD | SMD | SMD | SMD | SMD | SMD | SMD | SMD | SMD | SMD | SMD | SMD | 5 | 736.6 | 7.7 | SMD | 97.94% | 43.3 | 6.8 | SMD | 0.9154334 | Notreported | Notreported | SMD | Notreported | Notreported | Notreported | Notreported | SMD | Notreported | Notreported | Notreported | SMD | Notreported | SMD | SMD | SMD | SMD
1 | Mechanical properties of GFRP bars exposed to natural erosion environment: A case study | Zhen Lei | 1 | Case Studies in Construction Materials | 2024 |  | 7 | Glass | alkali-free glass fibers | Vinyl ester | vinyl ester | Notreported | Notreported | Notreported | Notreported | Notreported | Notreported | 12 | Notreported | Notreported | helically wounded | Notreported | Notreported | Notreported | Notreported | Notreported | Hebei Senren Composite Materials Co., China | Notreported | Notreported | tensile |  | 5 |  | 752.1 | 6 | SMD | 47.3 | 2.8 | SMD | Notreported | Notreported | SMD | SMD | SMD | SMD | SMD | SMD | SMD | 25 | SMD | 2160 | SMD | SMD | SMD | SMD | SMD | SMD | SMD | 7.24 | Notreported | NaCl: 0.4955 (0.008479), NaNO₃: 0.3695 (0.004347), Na₂SO₄: 0.4350 (0.003065), KNO₃: 0.0420 (0.000415), KHCO₃: 2.7325 (0.027294); g/L (mol/L) | SMD | SMD | SMD | SMD | SMD | SMD | SMD | SMD | SMD | SMD | SMD | SMD | SMD | SMD | SMD | SMD | SMD | SMD | SMD | SMD | SMD | SMD | SMD | SMD | SMD | SMD | SMD | SMD | SMD | SMD | SMD | SMD | SMD | SMD | 5 | 729.3 | 1.6 | SMD | 96.97% | 44.7 | 3.7 | SMD | 0.9450317 | Notreported | Notreported | SMD | Notreported | Notreported | Notreported | Notreported | SMD | Notreported | Notreported | Notreported | SMD | Notreported | SMD | SMD | SMD | SMD
1 | Mechanical properties of GFRP bars exposed to natural erosion environment: A case study | Zhen Lei | 1 | Case Studies in Construction Materials | 2024 |  | 8 | Glass | alkali-free glass fibers | Vinyl ester | vinyl ester | Notreported | Notreported | Notreported | Notreported | Notreported | Notreported | 12 | Notreported | Notreported | helically wounded | Notreported | Notreported | Notreported | Notreported | Notreported | Hebei Senren Composite Materials Co., China | Notreported | Notreported | tensile |  | 5 |  | 752.1 | 6 | SMD | 47.3 | 2.8 | SMD | Notreported | Notreported | SMD | SMD | SMD | SMD | SMD | SMD | SMD | 25 | SMD | 4320 | SMD | SMD | SMD | SMD | SMD | SMD | SMD | 7.24 | Notreported | NaCl: 0.4955 (0.008479), NaNO₃: 0.3695 (0.004347), Na₂SO₄: 0.4350 (0.003065), KNO₃: 0.0420 (0.000415), KHCO₃: 2.7325 (0.027294); g/L (mol/L) | SMD | SMD | SMD | SMD | SMD | SMD | SMD | SMD | SMD | SMD | SMD | SMD | SMD | SMD | SMD | SMD | SMD | SMD | SMD | SMD | SMD | SMD | SMD | SMD | SMD | SMD | SMD | SMD | SMD | SMD | SMD | SMD | SMD | SMD | 5 | 720.2 | 9 | SMD | 95.76% | 43.8 | 5.3 | SMD | 0.9260042 | Notreported | Notreported | SMD | Notreported | Notreported | Notreported | Notreported | SMD | Notreported | Notreported | Notreported | SMD | Notreported | SMD | SMD | SMD | SMD
1 | Mechanical properties of GFRP bars exposed to natural erosion environment: A case study | Zhen Lei | 1 | Case Studies in Construction Materials | 2024 |  | 9 | Glass | alkali-free glass fibers | Vinyl ester | vinyl ester | Notreported | Notreported | Notreported | Notreported | Notreported | Notreported | 12 | Notreported | Notreported | helically wounded | Notreported | Notreported | Notreported | Notreported | Notreported | Hebei Senren Composite Materials Co., China | Notreported | Notreported | tensile |  | 5 |  | 752.1 | 6 | SMD | 47.3 | 2.8 | SMD | Notreported | Notreported | SMD | SMD | SMD | SMD | SMD | SMD | SMD | 25 | SMD | 720 | SMD | SMD | SMD | SMD | SMD | SMD | SMD | 7.3 | Notreported | NaCl: 0.9910 (0.016958), NaNO₃: 0.7390 (0.008695), Na₂SO₄: 0.8700 (0.006130), KNO₃: 0.0840 (0.000831), KHCO₃: 5.4650 (0.054587); g/L (mol/L) | SMD | SMD | SMD | SMD | SMD | SMD | SMD | SMD | SMD | SMD | SMD | SMD | SMD | SMD | SMD | SMD | SMD | SMD | SMD | SMD | SMD | SMD | SMD | SMD | SMD | SMD | SMD | SMD | SMD | SMD | SMD | SMD | SMD | SMD | 5 | 729.9 | 5.3 | SMD | 97.05% | 46 | 10.2 | SMD | 0.9725159 | Notreported | Notreported | SMD | Notreported | Notreported | Notreported | Notreported | SMD | Notreported | Notreported | Notreported | SMD | Notreported | SMD | SMD | SMD | SMD
1 | Mechanical properties of GFRP bars exposed to natural erosion environment: A case study | Zhen Lei | 1 | Case Studies in Construction Materials | 2024 |  | 10 | Glass | alkali-free glass fibers | Vinyl ester | vinyl ester | Notreported | Notreported | Notreported | Notreported | Notreported | Notreported | 12 | Notreported | Notreported | helically wounded | Notreported | Notreported | Notreported | Notreported | Notreported | Hebei Senren Composite Materials Co., China | Notreported | Notreported | tensile |  | 5 |  | 752.1 | 6 | SMD | 47.3 | 2.8 | SMD | Notreported | Notreported | SMD | SMD | SMD | SMD | SMD | SMD | SMD | 25 | SMD | 1440 | SMD | SMD | SMD | SMD | SMD | SMD | SMD | 7.3 | Notreported | NaCl: 0.9910 (0.016958), NaNO₃: 0.7390 (0.008695), Na₂SO₄: 0.8700 (0.006130), KNO₃: 0.0840 (0.000831), KHCO₃: 5.4650 (0.054587); g/L (mol/L) | SMD | SMD | SMD | SMD | SMD | SMD | SMD | SMD | SMD | SMD | SMD | SMD | SMD | SMD | SMD | SMD | SMD | SMD | SMD | SMD | SMD | SMD | SMD | SMD | SMD | SMD | SMD | SMD | SMD | SMD | SMD | SMD | SMD | SMD | 5 | 727.9 | 2.9 | SMD | 96.78% | 45 | 3.5 | SMD | 0.9513742 | Notreported | Notreported | SMD | Notreported | Notreported | Notreported | Notreported | SMD | Notreported | Notreported | Notreported | SMD | Notreported | SMD | SMD | SMD | SMD
1 | Mechanical properties of GFRP bars exposed to natural erosion environment: A case study | Zhen Lei | 1 | Case Studies in Construction Materials | 2024 |  | 11 | Glass | alkali-free glass fibers | Vinyl ester | vinyl ester | Notreported | Notreported | Notreported | Notreported | Notreported | Notreported | 12 | Notreported | Notreported | helically wounded | Notreported | Notreported | Notreported | Notreported | Notreported | Hebei Senren Composite Materials Co., China | Notreported | Notreported | tensile |  | 5 |  | 752.1 | 6 | SMD | 47.3 | 2.8 | SMD | Notreported | Notreported | SMD | SMD | SMD | SMD | SMD | SMD | SMD | 25 | SMD | 2160 | SMD | SMD | SMD | SMD | SMD | SMD | SMD | 7.3 | Notreported | NaCl: 0.9910 (0.016958), NaNO₃: 0.7390 (0.008695), Na₂SO₄: 0.8700 (0.006130), KNO₃: 0.0840 (0.000831), KHCO₃: 5.4650 (0.054587); g/L (mol/L) | SMD | SMD | SMD | SMD | SMD | SMD | SMD | SMD | SMD | SMD | SMD | SMD | SMD | SMD | SMD | SMD | SMD | SMD | SMD | SMD | SMD | SMD | SMD | SMD | SMD | SMD | SMD | SMD | SMD | SMD | SMD | SMD | SMD | SMD | 5 | 719.8 | 4.5 | SMD | 95.71% | 41.8 | 7.1 | SMD | 0.8837209 | Notreported | Notreported | SMD | Notreported | Notreported | Notreported | Notreported | SMD | Notreported | Notreported | Notreported | SMD | Notreported | SMD | SMD | SMD | SMD
1 | Mechanical properties of GFRP bars exposed to natural erosion environment: A case study | Zhen Lei | 1 | Case Studies in Construction Materials | 2024 |  | 12 | Glass | alkali-free glass fibers | Vinyl ester | vinyl ester | Notreported | Notreported | Notreported | Notreported | Notreported | Notreported | 12 | Notreported | Notreported | helically wounded | Notreported | Notreported | Notreported | Notreported | Notreported | Hebei Senren Composite Materials Co., China | Notreported | Notreported | tensile |  | 5 |  | 752.1 | 6 | SMD | 47.3 | 2.8 | SMD | Notreported | Notreported | SMD | SMD | SMD | SMD | SMD | SMD | SMD | 25 | SMD | 4320 | SMD | SMD | SMD | SMD | SMD | SMD | SMD | 7.3 | Notreported | NaCl: 0.9910 (0.016958), NaNO₃: 0.7390 (0.008695), Na₂SO₄: 0.8700 (0.006130), KNO₃: 0.0840 (0.000831), KHCO₃: 5.4650 (0.054587); g/L (mol/L) | SMD | SMD | SMD | SMD | SMD | SMD | SMD | SMD | SMD | SMD | SMD | SMD | SMD | SMD | SMD | SMD | SMD | SMD | SMD | SMD | SMD | SMD | SMD | SMD | SMD | SMD | SMD | SMD | SMD | SMD | SMD | SMD | SMD | SMD | 5 | 697.9 | 6.2 | SMD | 92.79% | 43.7 | 4.4 | SMD | 0.9238901 | Notreported | Notreported | SMD | Notreported | Notreported | Notreported | Notreported | SMD | Notreported | Notreported | Notreported | SMD | Notreported | SMD | SMD | SMD | SMD
1 | Mechanical properties of GFRP bars exposed to natural erosion environment: A case study | Zhen Lei | 1 | Case Studies in Construction Materials | 2024 |  | 13 | Glass | alkali-free glass fibers | Vinyl ester | vinyl ester | Notreported | Notreported | Notreported | Notreported | Notreported | Notreported | 12 | Notreported | Notreported | helically wounded | Notreported | Notreported | Notreported | Notreported | Notreported | Hebei Senren Composite Materials Co., China | Notreported | Notreported | tensile |  | 5 |  | 752.1 | 6 | SMD | 47.3 | 2.8 | SMD | Notreported | Notreported | SMD | SMD | SMD | SMD | SMD | SMD | SMD | 25 | SMD | 720 | SMD | SMD | SMD | SMD | SMD | SMD | SMD | 7.6 | Notreported | NaCl: 1.9820 (0.033915), NaNO₃: 1.4780 (0.017389), Na₂SO₄: 1.7400 (0.012261), KNO₃: 0.1680 (0.001662), KHCO₃: 10.9300 (0.109174); g/L (mol/L) | SMD | SMD | SMD | SMD | SMD | SMD | SMD | SMD | SMD | SMD | SMD | SMD | SMD | SMD | SMD | SMD | SMD | SMD | SMD | SMD | SMD | SMD | SMD | SMD | SMD | SMD | SMD | SMD | SMD | SMD | SMD | SMD | SMD | SMD | 5 | 717.8 | 2.1 | SMD | 95.44% | 42.2 | 6.9 | SMD | 0.8921776 | Notreported | Notreported | SMD | Notreported | Notreported | Notreported | Notreported | SMD | Notreported | Notreported | Notreported | SMD | Notreported | SMD | SMD | SMD | SMD
1 | Mechanical properties of GFRP bars exposed to natural erosion environment: A case study | Zhen Lei | 1 | Case Studies in Construction Materials | 2024 |  | 14 | Glass | alkali-free glass fibers | Vinyl ester | vinyl ester | Notreported | Notreported | Notreported | Notreported | Notreported | Notreported | 12 | Notreported | Notreported | helically wounded | Notreported | Notreported | Notreported | Notreported | Notreported | Hebei Senren Composite Materials Co., China | Notreported | Notreported | tensile |  | 5 |  | 752.1 | 6 | SMD | 47.3 | 2.8 | SMD | Notreported | Notreported | SMD | SMD | SMD | SMD | SMD | SMD | SMD | 25 | SMD | 1440 | SMD | SMD | SMD | SMD | SMD | SMD | SMD | 7.6 | Notreported | NaCl: 1.9820 (0.033915), NaNO₃: 1.4780 (0.017389), Na₂SO₄: 1.7400 (0.012261), KNO₃: 0.1680 (0.001662), KHCO₃: 10.9300 (0.109174); g/L (mol/L) | SMD | SMD | SMD | SMD | SMD | SMD | SMD | SMD | SMD | SMD | SMD | SMD | SMD | SMD | SMD | SMD | SMD | SMD | SMD | SMD | SMD | SMD | SMD | SMD | SMD | SMD | SMD | SMD | SMD | SMD | SMD | SMD | SMD | SMD | 5 | 707.2 | 4.3 | SMD | 94.03% | 43.1 | 4.8 | SMD | 0.9112051 | Notreported | Notreported | SMD | Notreported | Notreported | Notreported | Notreported | SMD | Notreported | Notreported | Notreported | SMD | Notreported | SMD | SMD | SMD | SMD
1 | Mechanical properties of GFRP bars exposed to natural erosion environment: A case study | Zhen Lei | 1 | Case Studies in Construction Materials | 2024 |  | 15 | Glass | alkali-free glass fibers | Vinyl ester | vinyl ester | Notreported | Notreported | Notreported | Notreported | Notreported | Notreported | 12 | Notreported | Notreported | helically wounded | Notreported | Notreported | Notreported | Notreported | Notreported | Hebei Senren Composite Materials Co., China | Notreported | Notreported | tensile |  | 5 |  | 752.1 | 6 | SMD | 47.3 | 2.8 | SMD | Notreported | Notreported | SMD | SMD | SMD | SMD | SMD | SMD | SMD | 25 | SMD | 2160 | SMD | SMD | SMD | SMD | SMD | SMD | SMD | 7.6 | Notreported | NaCl: 1.9820 (0.033915), NaNO₃: 1.4780 (0.017389), Na₂SO₄: 1.7400 (0.012261), KNO₃: 0.1680 (0.001662), KHCO₃: 10.9300 (0.109174); g/L (mol/L) | SMD | SMD | SMD | SMD | SMD | SMD | SMD | SMD | SMD | SMD | SMD | SMD | SMD | SMD | SMD | SMD | SMD | SMD | SMD | SMD | SMD | SMD | SMD | SMD | SMD | SMD | SMD | SMD | SMD | SMD | SMD | SMD | SMD | SMD | 5 | 697 | 3.6 | SMD | 92.67% | 41.9 | 8.6 | SMD | 0.8858351 | Notreported | Notreported | SMD | Notreported | Notreported | Notreported | Notreported | SMD | Notreported | Notreported | Notreported | SMD | Notreported | SMD | SMD | SMD | SMD
1 | Mechanical properties of GFRP bars exposed to natural erosion environment: A case study | Zhen Lei | 1 | Case Studies in Construction Materials | 2024 |  | 16 | Glass | alkali-free glass fibers | Vinyl ester | vinyl ester | Notreported | Notreported | Notreported | Notreported | Notreported | Notreported | 12 | Notreported | Notreported | helically wounded | Notreported | Notreported | Notreported | Notreported | Notreported | Hebei Senren Composite Materials Co., China | Notreported | Notreported | tensile |  | 5 |  | 752.1 | 6 | SMD | 47.3 | 2.8 | SMD | Notreported | Notreported | SMD | SMD | SMD | SMD | SMD | SMD | SMD | 25 | SMD | 4320 | SMD | SMD | SMD | SMD | SMD | SMD | SMD | 7.6 | Notreported | NaCl: 1.9820 (0.033915), NaNO₃: 1.4780 (0.017389), Na₂SO₄: 1.7400 (0.012261), KNO₃: 0.1680 (0.001662), KHCO₃: 10.9300 (0.109174); g/L (mol/L) | SMD | SMD | SMD | SMD | SMD | SMD | SMD | SMD | SMD | SMD | SMD | SMD | SMD | SMD | SMD | SMD | SMD | SMD | SMD | SMD | SMD | SMD | SMD | SMD | SMD | SMD | SMD | SMD | SMD | SMD | SMD | SMD | SMD | SMD | 5 | 680.8 | 0.8 | SMD | 90.52% | 43.1 | 5.4 | SMD | 0.9112051 | Notreported | Notreported | SMD | Notreported | Notreported | Notreported | Notreported | SMD | Notreported | Notreported | Notreported | SMD | Notreported | SMD | SMD | SMD | SMD
1 | Protection of high-performance concrete on the durability of GFRP bars: Deterioration mechanism and tensile strength prediction | Yuan Yue | 1 | Case Studies in Construction Materials | 2025 |  | 1 | Glass | E-glass | epoxy | Notreported | 120 | Notreported | Notreported | Notreported | 69.9 | Notreported | 13 | Notreported | Notreported | helically wrapped | Notreported | Notreported | Notreported | Notreported | Notreported | Jiangsu Hengde New Materials Co., Ltd., Nanjing, China | Notreported | Notreported | tensile |  | 3 |  | 1089 | Notreported | SMD | 40.8 | Notreported | SMD | Notreported | Notreported | SMD | SMD | SMD | SMD | SMD | SMD | SMD | 20 | SMD | 360 | SMD | cement: P.O.42.5R; water/cement = 0.39; fine aggregate: 1.29; coarse aggregate: 2.88 | 13 | Notreported | 0 | 30 | Ordinary Portland cement (P.O.42.5R), only difference is water/cement ratio (0.39 vs 0.57). No additional mineral admixtures reported. | 7.8 | Notreported | Notreported | SMD | SMD | SMD | SMD | SMD | SMD | SMD | SMD | SMD | SMD | SMD | SMD | SMD | SMD | SMD | SMD | SMD | SMD | SMD | SMD | SMD | SMD | SMD | SMD | SMD | SMD | SMD | SMD | SMD | SMD | SMD | SMD | SMD | SMD | 3 | 1046.596 | Notreported | SMD | 96.11% | Notreported | Notreported | SMD | Notreported | Notreported | Notreported | SMD | Notreported | Notreported | Notreported | Notreported | SMD | Notreported | Notreported | Notreported | SMD | Notreported | SMD | SMD | SMD | SMD
1 | Protection of high-performance concrete on the durability of GFRP bars: Deterioration mechanism and tensile strength prediction | Yuan Yue | 1 | Case Studies in Construction Materials | 2025 |  | 2 | Glass | E-glass | epoxy | Notreported | 120 | Notreported | Notreported | Notreported | 69.9 | Notreported | 13 | Notreported | Notreported | helically wrapped | Notreported | Notreported | Notreported | Notreported | Notreported | Jiangsu Hengde New Materials Co., Ltd., Nanjing, China | Notreported | Notreported | tensile |  | 3 |  | 1089 | Notreported | SMD | 40.8 | Notreported | SMD | Notreported | Notreported | SMD | SMD | SMD | SMD | SMD | SMD | SMD | 20 | SMD | 480 | SMD | cement: P.O.42.5R; water/cement = 0.39; fine aggregate: 1.29; coarse aggregate: 2.88 | 13 | Notreported | 0 | 30 | Ordinary Portland cement (P.O.42.5R), only difference is water/cement ratio (0.39 vs 0.57). No additional mineral admixtures reported. | 7.8 | Notreported | Notreported | SMD | SMD | SMD | SMD | SMD | SMD | SMD | SMD | SMD | SMD | SMD | SMD | SMD | SMD | SMD | SMD | SMD | SMD | SMD | SMD | SMD | SMD | SMD | SMD | SMD | SMD | SMD | SMD | SMD | SMD | SMD | SMD | SMD | SMD | 3 | 1046.596 | Notreported | SMD | 96.11% | Notreported | Notreported | SMD | Notreported | Notreported | Notreported | SMD | Notreported | Notreported | Notreported | Notreported | SMD | Notreported | Notreported | Notreported | SMD | Notreported | SMD | SMD | SMD | SMD
1 | Protection of high-performance concrete on the durability of GFRP bars: Deterioration mechanism and tensile strength prediction | Yuan Yue | 1 | Case Studies in Construction Materials | 2025 |  | 3 | Glass | E-glass | epoxy | Notreported | 120 | Notreported | Notreported | Notreported | 69.9 | Notreported | 13 | Notreported | Notreported | helically wrapped | Notreported | Notreported | Notreported | Notreported | Notreported | Jiangsu Hengde New Materials Co., Ltd., Nanjing, China | Notreported | Notreported | tensile |  | 3 |  | 1089 | Notreported | SMD | 40.8 | Notreported | SMD | Notreported | Notreported | SMD | SMD | SMD | SMD | SMD | SMD | SMD | 20 | SMD | 480 | SMD | cement: P.O.42.5R; water/cement = 0.39; fine aggregate: 1.29; coarse aggregate: 2.88 | 13 | Notreported | 0 | 30 | Ordinary Portland cement (P.O.42.5R), only difference is water/cement ratio (0.39 vs 0.57). No additional mineral admixtures reported. | 7.8 | Notreported | Notreported | SMD | SMD | SMD | SMD | SMD | SMD | SMD | SMD | SMD | SMD | SMD | SMD | SMD | SMD | SMD | SMD | SMD | SMD | SMD | SMD | SMD | SMD | SMD | SMD | SMD | SMD | SMD | SMD | SMD | SMD | SMD | SMD | SMD | SMD | 3 | 899.1478 | Notreported | SMD | 82.57% | Notreported | Notreported | SMD | Notreported | Notreported | Notreported | SMD | Notreported | Notreported | Notreported | Notreported | SMD | Notreported | Notreported | Notreported | SMD | Notreported | SMD | SMD | SMD | SMD
1 | Protection of high-performance concrete on the durability of GFRP bars: Deterioration mechanism and tensile strength prediction | Yuan Yue | 1 | Case Studies in Construction Materials | 2025 |  | 4 | Glass | E-glass | epoxy | Notreported | 120 | Notreported | Notreported | Notreported | 69.9 | Notreported | 13 | Notreported | Notreported | helically wrapped | Notreported | Notreported | Notreported | Notreported | Notreported | Jiangsu Hengde New Materials Co., Ltd., Nanjing, China | Notreported | Notreported | tensile |  | 3 |  | 1089 | Notreported | SMD | 40.8 | Notreported | SMD | Notreported | Notreported | SMD | SMD | SMD | SMD | SMD | SMD | SMD | 20 | SMD | 480 | SMD | cement: P.O.42.5R; water/cement = 0.39; fine aggregate: 1.29; coarse aggregate: 2.88 | 13 | Notreported | 0 | 30 | Ordinary Portland cement (P.O.42.5R), only difference is water/cement ratio (0.39 vs 0.57). No additional mineral admixtures reported. | 7.8 | Notreported | Notreported | SMD | SMD | SMD | SMD | SMD | SMD | SMD | SMD | SMD | SMD | SMD | SMD | SMD | SMD | SMD | SMD | SMD | SMD | SMD | SMD | SMD | SMD | SMD | SMD | SMD | SMD | SMD | SMD | SMD | SMD | SMD | SMD | SMD | SMD | 3 | 870.2363 | Notreported | SMD | 79.91% | Notreported | Notreported | SMD | Notreported | Notreported | Notreported | SMD | Notreported | Notreported | Notreported | Notreported | SMD | Notreported | Notreported | Notreported | SMD | Notreported | SMD | SMD | SMD | SMD
1 | Protection of high-performance concrete on the durability of GFRP bars: Deterioration mechanism and tensile strength prediction | Yuan Yue | 1 | Case Studies in Construction Materials | 2025 |  | 5 | Glass | E-glass | epoxy | Notreported | 120 | Notreported | Notreported | Notreported | 69.9 | Notreported | 13 | Notreported | Notreported | helically wrapped | Notreported | Notreported | Notreported | Notreported | Notreported | Jiangsu Hengde New Materials Co., Ltd., Nanjing, China | Notreported | Notreported | tensile |  | 3 |  | 1089 | Notreported | SMD | 40.8 | Notreported | SMD | Notreported | Notreported | SMD | SMD | SMD | SMD | SMD | SMD | SMD | 20 | SMD | 480 | SMD | cement: P.O.42.5R; water/cement = 0.39; fine aggregate: 1.29; coarse aggregate: 2.88 | 13 | Notreported | 0 | 30 | Ordinary Portland cement (P.O.42.5R), only difference is water/cement ratio (0.39 vs 0.57). No additional mineral admixtures reported. | 7.8 | Notreported | Notreported | SMD | SMD | SMD | SMD | SMD | SMD | SMD | SMD | SMD | SMD | SMD | SMD | SMD | SMD | SMD | SMD | SMD | SMD | SMD | SMD | SMD | SMD | SMD | SMD | SMD | SMD | SMD | SMD | SMD | SMD | SMD | SMD | SMD | SMD | 3 | 858.6717 | Notreported | SMD | 78.85% | Notreported | Notreported | SMD | Notreported | Notreported | Notreported | SMD | Notreported | Notreported | Notreported | Notreported | SMD | Notreported | Notreported | Notreported | SMD | Notreported | SMD | SMD | SMD | SMD
1 | Protection of high-performance concrete on the durability of GFRP bars: Deterioration mechanism and tensile strength prediction | Yuan Yue | 1 | Case Studies in Construction Materials | 2025 |  | 6 | Glass | E-glass | epoxy | Notreported | 120 | Notreported | Notreported | Notreported | 69.9 | Notreported | 13 | Notreported | Notreported | helically wrapped | Notreported | Notreported | Notreported | Notreported | Notreported | Jiangsu Hengde New Materials Co., Ltd., Nanjing, China | Notreported | Notreported | tensile |  | 3 |  | 1089 | Notreported | SMD | 40.8 | Notreported | SMD | Notreported | Notreported | SMD | SMD | SMD | SMD | SMD | SMD | SMD | 20 | SMD | 480 | SMD | cement: P.O.42.5R; water/cement = 0.39; fine aggregate: 1.29; coarse aggregate: 2.88 | 13 | Notreported | 0 | 30 | Ordinary Portland cement (P.O.42.5R), only difference is water/cement ratio (0.39 vs 0.57). No additional mineral admixtures reported. | 7.8 | Notreported | Notreported | SMD | SMD | SMD | SMD | SMD | SMD | SMD | SMD | SMD | SMD | SMD | SMD | SMD | SMD | SMD | SMD | SMD | SMD | SMD | SMD | SMD | SMD | SMD | SMD | SMD | SMD | SMD | SMD | SMD | SMD | SMD | SMD | SMD | SMD | 3 | 809.5221 | Notreported | SMD | 74.34% | 50.451672440814974 | Notreported | SMD | 1.236561 | Notreported | Notreported | SMD | Notreported | Notreported | Notreported | Notreported | SMD | Notreported | Notreported | Notreported | SMD | Notreported | SMD | SMD | SMD | SMD
1 | Protection of high-performance concrete on the durability of GFRP bars: Deterioration mechanism and tensile strength prediction | Yuan Yue | 1 | Case Studies in Construction Materials | 2025 |  | 7 | Glass | E-glass | epoxy | Notreported | 120 | Notreported | Notreported | Notreported | 69.9 | Notreported | 13 | Notreported | Notreported | helically wrapped | Notreported | Notreported | Notreported | Notreported | Notreported | Jiangsu Hengde New Materials Co., Ltd., Nanjing, China | Notreported | Notreported | tensile |  | 3 |  | 1089 | Notreported | SMD | 40.8 | Notreported | SMD | Notreported | Notreported | SMD | SMD | SMD | SMD | SMD | SMD | SMD | 40 | SMD | 960 | SMD | cement: P.O.42.5R; water/cement = 0.39; fine aggregate: 1.29; coarse aggregate: 2.88 | 13 | Notreported | 0 | 30 | Ordinary Portland cement (P.O.42.5R), only difference is water/cement ratio (0.39 vs 0.57). No additional mineral admixtures reported. | 7.8 | Notreported | Notreported | SMD | SMD | SMD | SMD | SMD | SMD | SMD | SMD | SMD | SMD | SMD | SMD | SMD | SMD | SMD | SMD | SMD | SMD | SMD | SMD | SMD | SMD | SMD | SMD | SMD | SMD | SMD | SMD | SMD | SMD | SMD | SMD | SMD | SMD | 3 | 968.5354 | Notreported | SMD | 88.94% | Notreported | Notreported | SMD | Notreported | Notreported | Notreported | SMD | Notreported | Notreported | Notreported | Notreported | SMD | Notreported | Notreported | Notreported | SMD | Notreported | SMD | SMD | SMD | SMD
1 | Protection of high-performance concrete on the durability of GFRP bars: Deterioration mechanism and tensile strength prediction | Yuan Yue | 1 | Case Studies in Construction Materials | 2025 |  | 8 | Glass | E-glass | epoxy | Notreported | 120 | Notreported | Notreported | Notreported | 69.9 | Notreported | 13 | Notreported | Notreported | helically wrapped | Notreported | Notreported | Notreported | Notreported | Notreported | Jiangsu Hengde New Materials Co., Ltd., Nanjing, China | Notreported | Notreported | tensile |  | 3 |  | 1089 | Notreported | SMD | 40.8 | Notreported | SMD | Notreported | Notreported | SMD | SMD | SMD | SMD | SMD | SMD | SMD | 40 | SMD | 960 | SMD | cement: P.O.42.5R; water/cement = 0.39; fine aggregate: 1.29; coarse aggregate: 2.88 | 13 | Notreported | 0 | 30 | Ordinary Portland cement (P.O.42.5R), only difference is water/cement ratio (0.39 vs 0.57). No additional mineral admixtures reported. | 7.8 | Notreported | Notreported | SMD | SMD | SMD | SMD | SMD | SMD | SMD | SMD | SMD | SMD | SMD | SMD | SMD | SMD | SMD | SMD | SMD | SMD | SMD | SMD | SMD | SMD | SMD | SMD | SMD | SMD | SMD | SMD | SMD | SMD | SMD | SMD | SMD | SMD | 3 | 867.3451 | Notreported | SMD | 79.65% | Notreported | Notreported | SMD | Notreported | Notreported | Notreported | SMD | Notreported | Notreported | Notreported | Notreported | SMD | Notreported | Notreported | Notreported | SMD | Notreported | SMD | SMD | SMD | SMD
1 | Protection of high-performance concrete on the durability of GFRP bars: Deterioration mechanism and tensile strength prediction | Yuan Yue | 1 | Case Studies in Construction Materials | 2025 |  | 9 | Glass | E-glass | epoxy | Notreported | 120 | Notreported | Notreported | Notreported | 69.9 | Notreported | 13 | Notreported | Notreported | helically wrapped | Notreported | Notreported | Notreported | Notreported | Notreported | Jiangsu Hengde New Materials Co., Ltd., Nanjing, China | Notreported | Notreported | tensile |  | 3 |  | 1089 | Notreported | SMD | 40.8 | Notreported | SMD | Notreported | Notreported | SMD | SMD | SMD | SMD | SMD | SMD | SMD | 40 | SMD | 960 | SMD | cement: P.O.42.5R; water/cement = 0.39; fine aggregate: 1.29; coarse aggregate: 2.88 | 13 | Notreported | 0 | 30 | Ordinary Portland cement (P.O.42.5R), only difference is water/cement ratio (0.39 vs 0.57). No additional mineral admixtures reported. | 7.8 | Notreported | Notreported | SMD | SMD | SMD | SMD | SMD | SMD | SMD | SMD | SMD | SMD | SMD | SMD | SMD | SMD | SMD | SMD | SMD | SMD | SMD | SMD | SMD | SMD | SMD | SMD | SMD | SMD | SMD | SMD | SMD | SMD | SMD | SMD | SMD | SMD | 3 | 717.0053 | Notreported | SMD | 65.84% | Notreported | Notreported | SMD | Notreported | Notreported | Notreported | SMD | Notreported | Notreported | Notreported | Notreported | SMD | Notreported | Notreported | Notreported | SMD | Notreported | SMD | SMD | SMD | SMD
1 | Protection of high-performance concrete on the durability of GFRP bars: Deterioration mechanism and tensile strength prediction | Yuan Yue | 1 | Case Studies in Construction Materials | 2025 |  | 10 | Glass | E-glass | epoxy | Notreported | 120 | Notreported | Notreported | Notreported | 69.9 | Notreported | 13 | Notreported | Notreported | helically wrapped | Notreported | Notreported | Notreported | Notreported | Notreported | Jiangsu Hengde New Materials Co., Ltd., Nanjing, China | Notreported | Notreported | tensile |  | 3 |  | 1089 | Notreported | SMD | 40.8 | Notreported | SMD | Notreported | Notreported | SMD | SMD | SMD | SMD | SMD | SMD | SMD | 40 | SMD | 960 | SMD | cement: P.O.42.5R; water/cement = 0.39; fine aggregate: 1.29; coarse aggregate: 2.88 | 13 | Notreported | 0 | 30 | Ordinary Portland cement (P.O.42.5R), only difference is water/cement ratio (0.39 vs 0.57). No additional mineral admixtures reported. | 7.8 | Notreported | Notreported | SMD | SMD | SMD | SMD | SMD | SMD | SMD | SMD | SMD | SMD | SMD | SMD | SMD | SMD | SMD | SMD | SMD | SMD | SMD | SMD | SMD | SMD | SMD | SMD | SMD | SMD | SMD | SMD | SMD | SMD | SMD | SMD | SMD | SMD | 3 | 676.5292 | Notreported | SMD | 62.12% | Notreported | Notreported | SMD | Notreported | Notreported | Notreported | SMD | Notreported | Notreported | Notreported | Notreported | SMD | Notreported | Notreported | Notreported | SMD | Notreported | SMD | SMD | SMD | SMD
1 | Protection of high-performance concrete on the durability of GFRP bars: Deterioration mechanism and tensile strength prediction | Yuan Yue | 1 | Case Studies in Construction Materials | 2025 |  | 11 | Glass | E-glass | epoxy | Notreported | 120 | Notreported | Notreported | Notreported | 69.9 | Notreported | 13 | Notreported | Notreported | helically wrapped | Notreported | Notreported | Notreported | Notreported | Notreported | Jiangsu Hengde New Materials Co., Ltd., Nanjing, China | Notreported | Notreported | tensile |  | 3 |  | 1089 | Notreported | SMD | 40.8 | Notreported | SMD | Notreported | Notreported | SMD | SMD | SMD | SMD | SMD | SMD | SMD | 40 | SMD | 960 | SMD | cement: P.O.42.5R; water/cement = 0.39; fine aggregate: 1.29; coarse aggregate: 2.88 | 13 | Notreported | 0 | 30 | Ordinary Portland cement (P.O.42.5R), only difference is water/cement ratio (0.39 vs 0.57). No additional mineral admixtures reported. | 7.8 | Notreported | Notreported | SMD | SMD | SMD | SMD | SMD | SMD | SMD | SMD | SMD | SMD | SMD | SMD | SMD | SMD | SMD | SMD | SMD | SMD | SMD | SMD | SMD | SMD | SMD | SMD | SMD | SMD | SMD | SMD | SMD | SMD | SMD | SMD | SMD | SMD | 3 | 664.9646 | Notreported | SMD | 61.06% | Notreported | Notreported | SMD | Notreported | Notreported | Notreported | SMD | Notreported | Notreported | Notreported | Notreported | SMD | Notreported | Notreported | Notreported | SMD | Notreported | SMD | SMD | SMD | SMD
1 | Protection of high-performance concrete on the durability of GFRP bars: Deterioration mechanism and tensile strength prediction | Yuan Yue | 1 | Case Studies in Construction Materials | 2025 |  | 12 | Glass | E-glass | epoxy | Notreported | 120 | Notreported | Notreported | Notreported | 69.9 | Notreported | 13 | Notreported | Notreported | helically wrapped | Notreported | Notreported | Notreported | Notreported | Notreported | Jiangsu Hengde New Materials Co., Ltd., Nanjing, China | Notreported | Notreported | tensile |  | 3 |  | 1089 | Notreported | SMD | 40.8 | Notreported | SMD | Notreported | Notreported | SMD | SMD | SMD | SMD | SMD | SMD | SMD | 40 | SMD | 960 | SMD | cement: P.O.42.5R; water/cement = 0.39; fine aggregate: 1.29; coarse aggregate: 2.88 | 13 | Notreported | 0 | 30 | Ordinary Portland cement (P.O.42.5R), only difference is water/cement ratio (0.39 vs 0.57). No additional mineral admixtures reported. | 7.8 | Notreported | Notreported | SMD | SMD | SMD | SMD | SMD | SMD | SMD | SMD | SMD | SMD | SMD | SMD | SMD | SMD | SMD | SMD | SMD | SMD | SMD | SMD | SMD | SMD | SMD | SMD | SMD | SMD | SMD | SMD | SMD | SMD | SMD | SMD | SMD | SMD | 3 | 662.0735 | Notreported | SMD | 60.8% | 59.95710632681679 | Notreported | SMD | 1.469537 | Notreported | Notreported | SMD | Notreported | Notreported | Notreported | Notreported | SMD | Notreported | Notreported | Notreported | SMD | Notreported | SMD | SMD | SMD | SMD
1 | Protection of high-performance concrete on the durability of GFRP bars: Deterioration mechanism and tensile strength prediction | Yuan Yue | 1 | Case Studies in Construction Materials | 2025 |  | 13 | Glass | E-glass | epoxy | Notreported | 120 | Notreported | Notreported | Notreported | 69.9 | Notreported | 13 | Notreported | Notreported | helically wrapped | Notreported | Notreported | Notreported | Notreported | Notreported | Jiangsu Hengde New Materials Co., Ltd., Nanjing, China | Notreported | Notreported | tensile |  | 3 |  | 1089 | Notreported | SMD | 40.8 | Notreported | SMD | Notreported | Notreported | SMD | SMD | SMD | SMD | SMD | SMD | SMD | 60 | SMD | 1440 | SMD | cement: P.O.42.5R; water/cement = 0.39; fine aggregate: 1.29; coarse aggregate: 2.88 | 13 | Notreported | 0 | 30 | Ordinary Portland cement (P.O.42.5R), only difference is water/cement ratio (0.39 vs 0.57). No additional mineral admixtures reported. | 7.8 | Notreported | Notreported | SMD | SMD | SMD | SMD | SMD | SMD | SMD | SMD | SMD | SMD | SMD | SMD | SMD | SMD | SMD | SMD | SMD | SMD | SMD | SMD | SMD | SMD | SMD | SMD | SMD | SMD | SMD | SMD | SMD | SMD | SMD | SMD | SMD | SMD | 3 | 965.2717 | Notreported | SMD | 88.64% | Notreported | Notreported | SMD | Notreported | Notreported | Notreported | SMD | Notreported | Notreported | Notreported | Notreported | SMD | Notreported | Notreported | Notreported | SMD | Notreported | SMD | SMD | SMD | SMD
1 | Protection of high-performance concrete on the durability of GFRP bars: Deterioration mechanism and tensile strength prediction | Yuan Yue | 1 | Case Studies in Construction Materials | 2025 |  | 14 | Glass | E-glass | epoxy | Notreported | 120 | Notreported | Notreported | Notreported | 69.9 | Notreported | 13 | Notreported | Notreported | helically wrapped | Notreported | Notreported | Notreported | Notreported | Notreported | Jiangsu Hengde New Materials Co., Ltd., Nanjing, China | Notreported | Notreported | tensile |  | 3 |  | 1089 | Notreported | SMD | 40.8 | Notreported | SMD | Notreported | Notreported | SMD | SMD | SMD | SMD | SMD | SMD | SMD | 60 | SMD | 1440 | SMD | cement: P.O.42.5R; water/cement = 0.39; fine aggregate: 1.29; coarse aggregate: 2.88 | 13 | Notreported | 0 | 30 | Ordinary Portland cement (P.O.42.5R), only difference is water/cement ratio (0.39 vs 0.57). No additional mineral admixtures reported. | 7.8 | Notreported | Notreported | SMD | SMD | SMD | SMD | SMD | SMD | SMD | SMD | SMD | SMD | SMD | SMD | SMD | SMD | SMD | SMD | SMD | SMD | SMD | SMD | SMD | SMD | SMD | SMD | SMD | SMD | SMD | SMD | SMD | SMD | SMD | SMD | SMD | SMD | 3 | 871.8559 | Notreported | SMD | 80.06% | Notreported | Notreported | SMD | Notreported | Notreported | Notreported | SMD | Notreported | Notreported | Notreported | Notreported | SMD | Notreported | Notreported | Notreported | SMD | Notreported | SMD | SMD | SMD | SMD
1 | Protection of high-performance concrete on the durability of GFRP bars: Deterioration mechanism and tensile strength prediction | Yuan Yue | 1 | Case Studies in Construction Materials | 2025 |  | 15 | Glass | E-glass | epoxy | Notreported | 120 | Notreported | Notreported | Notreported | 69.9 | Notreported | 13 | Notreported | Notreported | helically wrapped | Notreported | Notreported | Notreported | Notreported | Notreported | Jiangsu Hengde New Materials Co., Ltd., Nanjing, China | Notreported | Notreported | tensile |  | 3 |  | 1089 | Notreported | SMD | 40.8 | Notreported | SMD | Notreported | Notreported | SMD | SMD | SMD | SMD | SMD | SMD | SMD | 60 | SMD | 1440 | SMD | cement: P.O.42.5R; water/cement = 0.39; fine aggregate: 1.29; coarse aggregate: 2.88 | 13 | Notreported | 0 | 30 | Ordinary Portland cement (P.O.42.5R), only difference is water/cement ratio (0.39 vs 0.57). No additional mineral admixtures reported. | 7.8 | Notreported | Notreported | SMD | SMD | SMD | SMD | SMD | SMD | SMD | SMD | SMD | SMD | SMD | SMD | SMD | SMD | SMD | SMD | SMD | SMD | SMD | SMD | SMD | SMD | SMD | SMD | SMD | SMD | SMD | SMD | SMD | SMD | SMD | SMD | SMD | SMD | 3 | 655.7446 | Notreported | SMD | 60.22% | Notreported | Notreported | SMD | Notreported | Notreported | Notreported | SMD | Notreported | Notreported | Notreported | Notreported | SMD | Notreported | Notreported | Notreported | SMD | Notreported | SMD | SMD | SMD | SMD
1 | Protection of high-performance concrete on the durability of GFRP bars: Deterioration mechanism and tensile strength prediction | Yuan Yue | 1 | Case Studies in Construction Materials | 2025 |  | 16 | Glass | E-glass | epoxy | Notreported | 120 | Notreported | Notreported | Notreported | 69.9 | Notreported | 13 | Notreported | Notreported | helically wrapped | Notreported | Notreported | Notreported | Notreported | Notreported | Jiangsu Hengde New Materials Co., Ltd., Nanjing, China | Notreported | Notreported | tensile |  | 3 |  | 1089 | Notreported | SMD | 40.8 | Notreported | SMD | Notreported | Notreported | SMD | SMD | SMD | SMD | SMD | SMD | SMD | 60 | SMD | 1440 | SMD | cement: P.O.42.5R; water/cement = 0.39; fine aggregate: 1.29; coarse aggregate: 2.88 | 13 | Notreported | 0 | 30 | Ordinary Portland cement (P.O.42.5R), only difference is water/cement ratio (0.39 vs 0.57). No additional mineral admixtures reported. | 7.8 | Notreported | Notreported | SMD | SMD | SMD | SMD | SMD | SMD | SMD | SMD | SMD | SMD | SMD | SMD | SMD | SMD | SMD | SMD | SMD | SMD | SMD | SMD | SMD | SMD | SMD | SMD | SMD | SMD | SMD | SMD | SMD | SMD | SMD | SMD | SMD | SMD | 3 | 632.0421 | Notreported | SMD | 58.04% | Notreported | Notreported | SMD | Notreported | Notreported | Notreported | SMD | Notreported | Notreported | Notreported | Notreported | SMD | Notreported | Notreported | Notreported | SMD | Notreported | SMD | SMD | SMD | SMD
1 | Protection of high-performance concrete on the durability of GFRP bars: Deterioration mechanism and tensile strength prediction | Yuan Yue | 1 | Case Studies in Construction Materials | 2025 |  | 17 | Glass | E-glass | epoxy | Notreported | 120 | Notreported | Notreported | Notreported | 69.9 | Notreported | 13 | Notreported | Notreported | helically wrapped | Notreported | Notreported | Notreported | Notreported | Notreported | Jiangsu Hengde New Materials Co., Ltd., Nanjing, China | Notreported | Notreported | tensile |  | 3 |  | 1089 | Notreported | SMD | 40.8 | Notreported | SMD | Notreported | Notreported | SMD | SMD | SMD | SMD | SMD | SMD | SMD | 60 | SMD | 1440 | SMD | cement: P.O.42.5R; water/cement = 0.39; fine aggregate: 1.29; coarse aggregate: 2.88 | 13 | Notreported | 0 | 30 | Ordinary Portland cement (P.O.42.5R), only difference is water/cement ratio (0.39 vs 0.57). No additional mineral admixtures reported. | 7.8 | Notreported | Notreported | SMD | SMD | SMD | SMD | SMD | SMD | SMD | SMD | SMD | SMD | SMD | SMD | SMD | SMD | SMD | SMD | SMD | SMD | SMD | SMD | SMD | SMD | SMD | SMD | SMD | SMD | SMD | SMD | SMD | SMD | SMD | SMD | SMD | SMD | 3 | 618.0994 | Notreported | SMD | 56.76% | Notreported | Notreported | SMD | Notreported | Notreported | Notreported | SMD | Notreported | Notreported | Notreported | Notreported | SMD | Notreported | Notreported | Notreported | SMD | Notreported | SMD | SMD | SMD | SMD
1 | Protection of high-performance concrete on the durability of GFRP bars: Deterioration mechanism and tensile strength prediction | Yuan Yue | 1 | Case Studies in Construction Materials | 2025 |  | 18 | Glass | E-glass | epoxy | Notreported | 120 | Notreported | Notreported | Notreported | 69.9 | Notreported | 13 | Notreported | Notreported | helically wrapped | Notreported | Notreported | Notreported | Notreported | Notreported | Jiangsu Hengde New Materials Co., Ltd., Nanjing, China | Notreported | Notreported | tensile |  | 3 |  | 1089 | Notreported | SMD | 40.8 | Notreported | SMD | Notreported | Notreported | SMD | SMD | SMD | SMD | SMD | SMD | SMD | 60 | SMD | 1440 | SMD | cement: P.O.42.5R; water/cement = 0.39; fine aggregate: 1.29; coarse aggregate: 2.88 | 13 | Notreported | 0 | 30 | Ordinary Portland cement (P.O.42.5R), only difference is water/cement ratio (0.39 vs 0.57). No additional mineral admixtures reported. | 7.8 | Notreported | Notreported | SMD | SMD | SMD | SMD | SMD | SMD | SMD | SMD | SMD | SMD | SMD | SMD | SMD | SMD | SMD | SMD | SMD | SMD | SMD | SMD | SMD | SMD | SMD | SMD | SMD | SMD | SMD | SMD | SMD | SMD | SMD | SMD | SMD | SMD | 3 | 595.7912 | Notreported | SMD | 54.71% | 53.190526272374825 | Notreported | SMD | 1.303689 | Notreported | Notreported | SMD | Notreported | Notreported | Notreported | Notreported | SMD | Notreported | Notreported | Notreported | SMD | Notreported | SMD | SMD | SMD | SMD
1 | Protection of high-performance concrete on the durability of GFRP bars: Deterioration mechanism and tensile strength prediction | Yuan Yue | 1 | Case Studies in Construction Materials | 2025 |  | 19 | Glass | E-glass | epoxy | Notreported | 120 | Notreported | Notreported | Notreported | 69.9 | Notreported | 13 | Notreported | Notreported | helically wrapped | Notreported | Notreported | Notreported | Notreported | Notreported | Jiangsu Hengde New Materials Co., Ltd., Nanjing, China | Notreported | Notreported | tensile |  | 3 |  | 1089 | Notreported | SMD | 40.8 | Notreported | SMD | Notreported | Notreported | SMD | SMD | SMD | SMD | SMD | SMD | SMD | 20 | SMD | 480 | SMD | cement: P.O.42.5R; water/cement = 0.57; fine aggregate: 2.04; coarse aggregate: 3.78 | 12 | Notreported | 0 | 30 | Ordinary Portland cement (P.O.42.5R), only difference is water/cement ratio (0.39 vs 0.57). No additional mineral admixtures reported. | 7.8 | Notreported | Notreported | SMD | SMD | SMD | SMD | SMD | SMD | SMD | SMD | SMD | SMD | SMD | SMD | SMD | SMD | SMD | SMD | SMD | SMD | SMD | SMD | SMD | SMD | SMD | SMD | SMD | SMD | SMD | SMD | SMD | SMD | SMD | SMD | SMD | SMD | 3 | 1080.996 | Notreported | SMD | 99.26% | Notreported | Notreported | SMD | Notreported | Notreported | Notreported | SMD | Notreported | Notreported | Notreported | Notreported | SMD | Notreported | Notreported | Notreported | SMD | Notreported | SMD | SMD | SMD | SMD
1 | Protection of high-performance concrete on the durability of GFRP bars: Deterioration mechanism and tensile strength prediction | Yuan Yue | 1 | Case Studies in Construction Materials | 2025 |  | 20 | Glass | E-glass | epoxy | Notreported | 120 | Notreported | Notreported | Notreported | 69.9 | Notreported | 13 | Notreported | Notreported | helically wrapped | Notreported | Notreported | Notreported | Notreported | Notreported | Jiangsu Hengde New Materials Co., Ltd., Nanjing, China | Notreported | Notreported | tensile |  | 3 |  | 1089 | Notreported | SMD | 40.8 | Notreported | SMD | Notreported | Notreported | SMD | SMD | SMD | SMD | SMD | SMD | SMD | 20 | SMD | 480 | SMD | cement: P.O.42.5R; water/cement = 0.57; fine aggregate: 2.04; coarse aggregate: 3.78 | 12 | Notreported | 0 | 30 | Ordinary Portland cement (P.O.42.5R), only difference is water/cement ratio (0.39 vs 0.57). No additional mineral admixtures reported. | 7.8 | Notreported | Notreported | SMD | SMD | SMD | SMD | SMD | SMD | SMD | SMD | SMD | SMD | SMD | SMD | SMD | SMD | SMD | SMD | SMD | SMD | SMD | SMD | SMD | SMD | SMD | SMD | SMD | SMD | SMD | SMD | SMD | SMD | SMD | SMD | SMD | SMD | 3 | 1055.899 | Notreported | SMD | 96.96% | Notreported | Notreported | SMD | Notreported | Notreported | Notreported | SMD | Notreported | Notreported | Notreported | Notreported | SMD | Notreported | Notreported | Notreported | SMD | Notreported | SMD | SMD | SMD | SMD
1 | Protection of high-performance concrete on the durability of GFRP bars: Deterioration mechanism and tensile strength prediction | Yuan Yue | 1 | Case Studies in Construction Materials | 2025 |  | 21 | Glass | E-glass | epoxy | Notreported | 120 | Notreported | Notreported | Notreported | 69.9 | Notreported | 13 | Notreported | Notreported | helically wrapped | Notreported | Notreported | Notreported | Notreported | Notreported | Jiangsu Hengde New Materials Co., Ltd., Nanjing, China | Notreported | Notreported | tensile |  | 3 |  | 1089 | Notreported | SMD | 40.8 | Notreported | SMD | Notreported | Notreported | SMD | SMD | SMD | SMD | SMD | SMD | SMD | 20 | SMD | 480 | SMD | cement: P.O.42.5R; water/cement = 0.57; fine aggregate: 2.04; coarse aggregate: 3.78 | 12 | Notreported | 0 | 30 | Ordinary Portland cement (P.O.42.5R), only difference is water/cement ratio (0.39 vs 0.57). No additional mineral admixtures reported. | 7.8 | Notreported | Notreported | SMD | SMD | SMD | SMD | SMD | SMD | SMD | SMD | SMD | SMD | SMD | SMD | SMD | SMD | SMD | SMD | SMD | SMD | SMD | SMD | SMD | SMD | SMD | SMD | SMD | SMD | SMD | SMD | SMD | SMD | SMD | SMD | SMD | SMD | 3 | 993.157 | Notreported | SMD | 91.2% | Notreported | Notreported | SMD | Notreported | Notreported | Notreported | SMD | Notreported | Notreported | Notreported | Notreported | SMD | Notreported | Notreported | Notreported | SMD | Notreported | SMD | SMD | SMD | SMD
1 | Protection of high-performance concrete on the durability of GFRP bars: Deterioration mechanism and tensile strength prediction | Yuan Yue | 1 | Case Studies in Construction Materials | 2025 |  | 22 | Glass | E-glass | epoxy | Notreported | 120 | Notreported | Notreported | Notreported | 69.9 | Notreported | 13 | Notreported | Notreported | helically wrapped | Notreported | Notreported | Notreported | Notreported | Notreported | Jiangsu Hengde New Materials Co., Ltd., Nanjing, China | Notreported | Notreported | tensile |  | 3 |  | 1089 | Notreported | SMD | 40.8 | Notreported | SMD | Notreported | Notreported | SMD | SMD | SMD | SMD | SMD | SMD | SMD | 20 | SMD | 480 | SMD | cement: P.O.42.5R; water/cement = 0.57; fine aggregate: 2.04; coarse aggregate: 3.78 | 12 | Notreported | 0 | 30 | Ordinary Portland cement (P.O.42.5R), only difference is water/cement ratio (0.39 vs 0.57). No additional mineral admixtures reported. | 7.8 | Notreported | Notreported | SMD | SMD | SMD | SMD | SMD | SMD | SMD | SMD | SMD | SMD | SMD | SMD | SMD | SMD | SMD | SMD | SMD | SMD | SMD | SMD | SMD | SMD | SMD | SMD | SMD | SMD | SMD | SMD | SMD | SMD | SMD | SMD | SMD | SMD | 3 | 944.3577 | Notreported | SMD | 86.72% | Notreported | Notreported | SMD | Notreported | Notreported | Notreported | SMD | Notreported | Notreported | Notreported | Notreported | SMD | Notreported | Notreported | Notreported | SMD | Notreported | SMD | SMD | SMD | SMD
1 | Protection of high-performance concrete on the durability of GFRP bars: Deterioration mechanism and tensile strength prediction | Yuan Yue | 1 | Case Studies in Construction Materials | 2025 |  | 23 | Glass | E-glass | epoxy | Notreported | 120 | Notreported | Notreported | Notreported | 69.9 | Notreported | 13 | Notreported | Notreported | helically wrapped | Notreported | Notreported | Notreported | Notreported | Notreported | Jiangsu Hengde New Materials Co., Ltd., Nanjing, China | Notreported | Notreported | tensile |  | 3 |  | 1089 | Notreported | SMD | 40.8 | Notreported | SMD | Notreported | Notreported | SMD | SMD | SMD | SMD | SMD | SMD | SMD | 20 | SMD | 480 | SMD | cement: P.O.42.5R; water/cement = 0.57; fine aggregate: 2.04; coarse aggregate: 3.78 | 12 | Notreported | 0 | 30 | Ordinary Portland cement (P.O.42.5R), only difference is water/cement ratio (0.39 vs 0.57). No additional mineral admixtures reported. | 7.8 | Notreported | Notreported | SMD | SMD | SMD | SMD | SMD | SMD | SMD | SMD | SMD | SMD | SMD | SMD | SMD | SMD | SMD | SMD | SMD | SMD | SMD | SMD | SMD | SMD | SMD | SMD | SMD | SMD | SMD | SMD | SMD | SMD | SMD | SMD | SMD | SMD | 3 | 899.7412 | Notreported | SMD | 82.62% | Notreported | Notreported | SMD | Notreported | Notreported | Notreported | SMD | Notreported | Notreported | Notreported | Notreported | SMD | Notreported | Notreported | Notreported | SMD | Notreported | SMD | SMD | SMD | SMD
1 | Protection of high-performance concrete on the durability of GFRP bars: Deterioration mechanism and tensile strength prediction | Yuan Yue | 1 | Case Studies in Construction Materials | 2025 |  | 24 | Glass | E-glass | epoxy | Notreported | 120 | Notreported | Notreported | Notreported | 69.9 | Notreported | 13 | Notreported | Notreported | helically wrapped | Notreported | Notreported | Notreported | Notreported | Notreported | Jiangsu Hengde New Materials Co., Ltd., Nanjing, China | Notreported | Notreported | tensile |  | 3 |  | 1089 | Notreported | SMD | 40.8 | Notreported | SMD | Notreported | Notreported | SMD | SMD | SMD | SMD | SMD | SMD | SMD | 20 | SMD | 480 | SMD | cement: P.O.42.5R; water/cement = 0.57; fine aggregate: 2.04; coarse aggregate: 3.78 | 12 | Notreported | 0 | 30 | Ordinary Portland cement (P.O.42.5R), only difference is water/cement ratio (0.39 vs 0.57). No additional mineral admixtures reported. | 7.8 | Notreported | Notreported | SMD | SMD | SMD | SMD | SMD | SMD | SMD | SMD | SMD | SMD | SMD | SMD | SMD | SMD | SMD | SMD | SMD | SMD | SMD | SMD | SMD | SMD | SMD | SMD | SMD | SMD | SMD | SMD | SMD | SMD | SMD | SMD | SMD | SMD | 3 | 852.3361 | Notreported | SMD | 78.27% | 46.10172812010227 | Notreported | SMD | 1.129944 | Notreported | Notreported | SMD | Notreported | Notreported | Notreported | Notreported | SMD | Notreported | Notreported | Notreported | SMD | Notreported | SMD | SMD | SMD | SMD
1 | Protection of high-performance concrete on the durability of GFRP bars: Deterioration mechanism and tensile strength prediction | Yuan Yue | 1 | Case Studies in Construction Materials | 2025 |  | 25 | Glass | E-glass | epoxy | Notreported | 120 | Notreported | Notreported | Notreported | 69.9 | Notreported | 13 | Notreported | Notreported | helically wrapped | Notreported | Notreported | Notreported | Notreported | Notreported | Jiangsu Hengde New Materials Co., Ltd., Nanjing, China | Notreported | Notreported | tensile |  | 3 |  | 1089 | Notreported | SMD | 40.8 | Notreported | SMD | Notreported | Notreported | SMD | SMD | SMD | SMD | SMD | SMD | SMD | 40 | SMD | 960 | SMD | cement: P.O.42.5R; water/cement = 0.57; fine aggregate: 2.04; coarse aggregate: 3.78 | 12 | Notreported | 0 | 30 | Ordinary Portland cement (P.O.42.5R), only difference is water/cement ratio (0.39 vs 0.57). No additional mineral admixtures reported. | 7.8 | Notreported | Notreported | SMD | SMD | SMD | SMD | SMD | SMD | SMD | SMD | SMD | SMD | SMD | SMD | SMD | SMD | SMD | SMD | SMD | SMD | SMD | SMD | SMD | SMD | SMD | SMD | SMD | SMD | SMD | SMD | SMD | SMD | SMD | SMD | SMD | SMD | 3 | 982.0029 | Notreported | SMD | 90.17% | Notreported | Notreported | SMD | Notreported | Notreported | Notreported | SMD | Notreported | Notreported | Notreported | Notreported | SMD | Notreported | Notreported | Notreported | SMD | Notreported | SMD | SMD | SMD | SMD
1 | Protection of high-performance concrete on the durability of GFRP bars: Deterioration mechanism and tensile strength prediction | Yuan Yue | 1 | Case Studies in Construction Materials | 2025 |  | 26 | Glass | E-glass | epoxy | Notreported | 120 | Notreported | Notreported | Notreported | 69.9 | Notreported | 13 | Notreported | Notreported | helically wrapped | Notreported | Notreported | Notreported | Notreported | Notreported | Jiangsu Hengde New Materials Co., Ltd., Nanjing, China | Notreported | Notreported | tensile |  | 3 |  | 1089 | Notreported | SMD | 40.8 | Notreported | SMD | Notreported | Notreported | SMD | SMD | SMD | SMD | SMD | SMD | SMD | 40 | SMD | 960 | SMD | cement: P.O.42.5R; water/cement = 0.57; fine aggregate: 2.04; coarse aggregate: 3.78 | 12 | Notreported | 0 | 30 | Ordinary Portland cement (P.O.42.5R), only difference is water/cement ratio (0.39 vs 0.57). No additional mineral admixtures reported. | 7.8 | Notreported | Notreported | SMD | SMD | SMD | SMD | SMD | SMD | SMD | SMD | SMD | SMD | SMD | SMD | SMD | SMD | SMD | SMD | SMD | SMD | SMD | SMD | SMD | SMD | SMD | SMD | SMD | SMD | SMD | SMD | SMD | SMD | SMD | SMD | SMD | SMD | 3 | 887.1928 | Notreported | SMD | 81.47% | Notreported | Notreported | SMD | Notreported | Notreported | Notreported | SMD | Notreported | Notreported | Notreported | Notreported | SMD | Notreported | Notreported | Notreported | SMD | Notreported | SMD | SMD | SMD | SMD
1 | Protection of high-performance concrete on the durability of GFRP bars: Deterioration mechanism and tensile strength prediction | Yuan Yue | 1 | Case Studies in Construction Materials | 2025 |  | 27 | Glass | E-glass | epoxy | Notreported | 120 | Notreported | Notreported | Notreported | 69.9 | Notreported | 13 | Notreported | Notreported | helically wrapped | Notreported | Notreported | Notreported | Notreported | Notreported | Jiangsu Hengde New Materials Co., Ltd., Nanjing, China | Notreported | Notreported | tensile |  | 3 |  | 1089 | Notreported | SMD | 40.8 | Notreported | SMD | Notreported | Notreported | SMD | SMD | SMD | SMD | SMD | SMD | SMD | 40 | SMD | 960 | SMD | cement: P.O.42.5R; water/cement = 0.57; fine aggregate: 2.04; coarse aggregate: 3.78 | 12 | Notreported | 0 | 30 | Ordinary Portland cement (P.O.42.5R), only difference is water/cement ratio (0.39 vs 0.57). No additional mineral admixtures reported. | 7.8 | Notreported | Notreported | SMD | SMD | SMD | SMD | SMD | SMD | SMD | SMD | SMD | SMD | SMD | SMD | SMD | SMD | SMD | SMD | SMD | SMD | SMD | SMD | SMD | SMD | SMD | SMD | SMD | SMD | SMD | SMD | SMD | SMD | SMD | SMD | SMD | SMD | 3 | 767.2859 | Notreported | SMD | 70.46% | Notreported | Notreported | SMD | Notreported | Notreported | Notreported | SMD | Notreported | Notreported | Notreported | Notreported | SMD | Notreported | Notreported | Notreported | SMD | Notreported | SMD | SMD | SMD | SMD
1 | Protection of high-performance concrete on the durability of GFRP bars: Deterioration mechanism and tensile strength prediction | Yuan Yue | 1 | Case Studies in Construction Materials | 2025 |  | 28 | Glass | E-glass | epoxy | Notreported | 120 | Notreported | Notreported | Notreported | 69.9 | Notreported | 13 | Notreported | Notreported | helically wrapped | Notreported | Notreported | Notreported | Notreported | Notreported | Jiangsu Hengde New Materials Co., Ltd., Nanjing, China | Notreported | Notreported | tensile |  | 3 |  | 1089 | Notreported | SMD | 40.8 | Notreported | SMD | Notreported | Notreported | SMD | SMD | SMD | SMD | SMD | SMD | SMD | 40 | SMD | 960 | SMD | cement: P.O.42.5R; water/cement = 0.57; fine aggregate: 2.04; coarse aggregate: 3.78 | 12 | Notreported | 0 | 30 | Ordinary Portland cement (P.O.42.5R), only difference is water/cement ratio (0.39 vs 0.57). No additional mineral admixtures reported. | 7.8 | Notreported | Notreported | SMD | SMD | SMD | SMD | SMD | SMD | SMD | SMD | SMD | SMD | SMD | SMD | SMD | SMD | SMD | SMD | SMD | SMD | SMD | SMD | SMD | SMD | SMD | SMD | SMD | SMD | SMD | SMD | SMD | SMD | SMD | SMD | SMD | SMD | 3 | 744.9776 | Notreported | SMD | 68.41% | Notreported | Notreported | SMD | Notreported | Notreported | Notreported | SMD | Notreported | Notreported | Notreported | Notreported | SMD | Notreported | Notreported | Notreported | SMD | Notreported | SMD | SMD | SMD | SMD
1 | Protection of high-performance concrete on the durability of GFRP bars: Deterioration mechanism and tensile strength prediction | Yuan Yue | 1 | Case Studies in Construction Materials | 2025 |  | 29 | Glass | E-glass | epoxy | Notreported | 120 | Notreported | Notreported | Notreported | 69.9 | Notreported | 13 | Notreported | Notreported | helically wrapped | Notreported | Notreported | Notreported | Notreported | Notreported | Jiangsu Hengde New Materials Co., Ltd., Nanjing, China | Notreported | Notreported | tensile |  | 3 |  | 1089 | Notreported | SMD | 40.8 | Notreported | SMD | Notreported | Notreported | SMD | SMD | SMD | SMD | SMD | SMD | SMD | 40 | SMD | 960 | SMD | cement: P.O.42.5R; water/cement = 0.57; fine aggregate: 2.04; coarse aggregate: 3.78 | 12 | Notreported | 0 | 30 | Ordinary Portland cement (P.O.42.5R), only difference is water/cement ratio (0.39 vs 0.57). No additional mineral admixtures reported. | 7.8 | Notreported | Notreported | SMD | SMD | SMD | SMD | SMD | SMD | SMD | SMD | SMD | SMD | SMD | SMD | SMD | SMD | SMD | SMD | SMD | SMD | SMD | SMD | SMD | SMD | SMD | SMD | SMD | SMD | SMD | SMD | SMD | SMD | SMD | SMD | SMD | SMD | 3 | 719.8808 | Notreported | SMD | 66.1% | Notreported | Notreported | SMD | Notreported | Notreported | Notreported | SMD | Notreported | Notreported | Notreported | Notreported | SMD | Notreported | Notreported | Notreported | SMD | Notreported | SMD | SMD | SMD | SMD
1 | Protection of high-performance concrete on the durability of GFRP bars: Deterioration mechanism and tensile strength prediction | Yuan Yue | 1 | Case Studies in Construction Materials | 2025 |  | 30 | Glass | E-glass | epoxy | Notreported | 120 | Notreported | Notreported | Notreported | 69.9 | Notreported | 13 | Notreported | Notreported | helically wrapped | Notreported | Notreported | Notreported | Notreported | Notreported | Jiangsu Hengde New Materials Co., Ltd., Nanjing, China | Notreported | Notreported | tensile |  | 3 |  | 1089 | Notreported | SMD | 40.8 | Notreported | SMD | Notreported | Notreported | SMD | SMD | SMD | SMD | SMD | SMD | SMD | 40 | SMD | 960 | SMD | cement: P.O.42.5R; water/cement = 0.57; fine aggregate: 2.04; coarse aggregate: 3.78 | 12 | Notreported | 0 | 30 | Ordinary Portland cement (P.O.42.5R), only difference is water/cement ratio (0.39 vs 0.57). No additional mineral admixtures reported. | 7.8 | Notreported | Notreported | SMD | SMD | SMD | SMD | SMD | SMD | SMD | SMD | SMD | SMD | SMD | SMD | SMD | SMD | SMD | SMD | SMD | SMD | SMD | SMD | SMD | SMD | SMD | SMD | SMD | SMD | SMD | SMD | SMD | SMD | SMD | SMD | SMD | SMD | 3 | 682.2357 | Notreported | SMD | 62.65% | 56.090489152849955 | Notreported | SMD | 1.374767 | Notreported | Notreported | SMD | Notreported | Notreported | Notreported | Notreported | SMD | Notreported | Notreported | Notreported | SMD | Notreported | SMD | SMD | SMD | SMD
1 | Protection of high-performance concrete on the durability of GFRP bars: Deterioration mechanism and tensile strength prediction | Yuan Yue | 1 | Case Studies in Construction Materials | 2025 |  | 31 | Glass | E-glass | epoxy | Notreported | 120 | Notreported | Notreported | Notreported | 69.9 | Notreported | 13 | Notreported | Notreported | helically wrapped | Notreported | Notreported | Notreported | Notreported | Notreported | Jiangsu Hengde New Materials Co., Ltd., Nanjing, China | Notreported | Notreported | tensile |  | 3 |  | 1089 | Notreported | SMD | 40.8 | Notreported | SMD | Notreported | Notreported | SMD | SMD | SMD | SMD | SMD | SMD | SMD | 60 | SMD | 1440 | SMD | cement: P.O.42.5R; water/cement = 0.57; fine aggregate: 2.04; coarse aggregate: 3.78 | 12 | Notreported | 0 | 30 | Ordinary Portland cement (P.O.42.5R), only difference is water/cement ratio (0.39 vs 0.57). No additional mineral admixtures reported. | 7.8 | Notreported | Notreported | SMD | SMD | SMD | SMD | SMD | SMD | SMD | SMD | SMD | SMD | SMD | SMD | SMD | SMD | SMD | SMD | SMD | SMD | SMD | SMD | SMD | SMD | SMD | SMD | SMD | SMD | SMD | SMD | SMD | SMD | SMD | SMD | SMD | SMD | 3 | 977.8201 | Notreported | SMD | 89.79% | Notreported | Notreported | SMD | Notreported | Notreported | Notreported | SMD | Notreported | Notreported | Notreported | Notreported | SMD | Notreported | Notreported | Notreported | SMD | Notreported | SMD | SMD | SMD | SMD
1 | Protection of high-performance concrete on the durability of GFRP bars: Deterioration mechanism and tensile strength prediction | Yuan Yue | 1 | Case Studies in Construction Materials | 2025 |  | 32 | Glass | E-glass | epoxy | Notreported | 120 | Notreported | Notreported | Notreported | 69.9 | Notreported | 13 | Notreported | Notreported | helically wrapped | Notreported | Notreported | Notreported | Notreported | Notreported | Jiangsu Hengde New Materials Co., Ltd., Nanjing, China | Notreported | Notreported | tensile |  | 3 |  | 1089 | Notreported | SMD | 40.8 | Notreported | SMD | Notreported | Notreported | SMD | SMD | SMD | SMD | SMD | SMD | SMD | 60 | SMD | 1440 | SMD | cement: P.O.42.5R; water/cement = 0.57; fine aggregate: 2.04; coarse aggregate: 3.78 | 12 | Notreported | 0 | 30 | Ordinary Portland cement (P.O.42.5R), only difference is water/cement ratio (0.39 vs 0.57). No additional mineral admixtures reported. | 7.8 | Notreported | Notreported | SMD | SMD | SMD | SMD | SMD | SMD | SMD | SMD | SMD | SMD | SMD | SMD | SMD | SMD | SMD | SMD | SMD | SMD | SMD | SMD | SMD | SMD | SMD | SMD | SMD | SMD | SMD | SMD | SMD | SMD | SMD | SMD | SMD | SMD | 3 | 884.4043 | Notreported | SMD | 81.21% | Notreported | Notreported | SMD | Notreported | Notreported | Notreported | SMD | Notreported | Notreported | Notreported | Notreported | SMD | Notreported | Notreported | Notreported | SMD | Notreported | SMD | SMD | SMD | SMD
1 | Protection of high-performance concrete on the durability of GFRP bars: Deterioration mechanism and tensile strength prediction | Yuan Yue | 1 | Case Studies in Construction Materials | 2025 |  | 33 | Glass | E-glass | epoxy | Notreported | 120 | Notreported | Notreported | Notreported | 69.9 | Notreported | 13 | Notreported | Notreported | helically wrapped | Notreported | Notreported | Notreported | Notreported | Notreported | Jiangsu Hengde New Materials Co., Ltd., Nanjing, China | Notreported | Notreported | tensile |  | 3 |  | 1089 | Notreported | SMD | 40.8 | Notreported | SMD | Notreported | Notreported | SMD | SMD | SMD | SMD | SMD | SMD | SMD | 60 | SMD | 1440 | SMD | cement: P.O.42.5R; water/cement = 0.57; fine aggregate: 2.04; coarse aggregate: 3.78 | 12 | Notreported | 0 | 30 | Ordinary Portland cement (P.O.42.5R), only difference is water/cement ratio (0.39 vs 0.57). No additional mineral admixtures reported. | 7.8 | Notreported | Notreported | SMD | SMD | SMD | SMD | SMD | SMD | SMD | SMD | SMD | SMD | SMD | SMD | SMD | SMD | SMD | SMD | SMD | SMD | SMD | SMD | SMD | SMD | SMD | SMD | SMD | SMD | SMD | SMD | SMD | SMD | SMD | SMD | SMD | SMD | 3 | 698.9669 | Notreported | SMD | 64.18% | Notreported | Notreported | SMD | Notreported | Notreported | Notreported | SMD | Notreported | Notreported | Notreported | Notreported | SMD | Notreported | Notreported | Notreported | SMD | Notreported | SMD | SMD | SMD | SMD
1 | Protection of high-performance concrete on the durability of GFRP bars: Deterioration mechanism and tensile strength prediction | Yuan Yue | 1 | Case Studies in Construction Materials | 2025 |  | 34 | Glass | E-glass | epoxy | Notreported | 120 | Notreported | Notreported | Notreported | 69.9 | Notreported | 13 | Notreported | Notreported | helically wrapped | Notreported | Notreported | Notreported | Notreported | Notreported | Jiangsu Hengde New Materials Co., Ltd., Nanjing, China | Notreported | Notreported | tensile |  | 3 |  | 1089 | Notreported | SMD | 40.8 | Notreported | SMD | Notreported | Notreported | SMD | SMD | SMD | SMD | SMD | SMD | SMD | 60 | SMD | 1440 | SMD | cement: P.O.42.5R; water/cement = 0.57; fine aggregate: 2.04; coarse aggregate: 3.78 | 12 | Notreported | 0 | 30 | Ordinary Portland cement (P.O.42.5R), only difference is water/cement ratio (0.39 vs 0.57). No additional mineral admixtures reported. | 7.8 | Notreported | Notreported | SMD | SMD | SMD | SMD | SMD | SMD | SMD | SMD | SMD | SMD | SMD | SMD | SMD | SMD | SMD | SMD | SMD | SMD | SMD | SMD | SMD | SMD | SMD | SMD | SMD | SMD | SMD | SMD | SMD | SMD | SMD | SMD | SMD | SMD | 3 | 680.8414 | Notreported | SMD | 62.52% | Notreported | Notreported | SMD | Notreported | Notreported | Notreported | SMD | Notreported | Notreported | Notreported | Notreported | SMD | Notreported | Notreported | Notreported | SMD | Notreported | SMD | SMD | SMD | SMD
1 | Protection of high-performance concrete on the durability of GFRP bars: Deterioration mechanism and tensile strength prediction | Yuan Yue | 1 | Case Studies in Construction Materials | 2025 |  | 35 | Glass | E-glass | epoxy | Notreported | 120 | Notreported | Notreported | Notreported | 69.9 | Notreported | 13 | Notreported | Notreported | helically wrapped | Notreported | Notreported | Notreported | Notreported | Notreported | Jiangsu Hengde New Materials Co., Ltd., Nanjing, China | Notreported | Notreported | tensile |  | 3 |  | 1089 | Notreported | SMD | 40.8 | Notreported | SMD | Notreported | Notreported | SMD | SMD | SMD | SMD | SMD | SMD | SMD | 60 | SMD | 1440 | SMD | cement: P.O.42.5R; water/cement = 0.57; fine aggregate: 2.04; coarse aggregate: 3.78 | 12 | Notreported | 0 | 30 | Ordinary Portland cement (P.O.42.5R), only difference is water/cement ratio (0.39 vs 0.57). No additional mineral admixtures reported. | 7.8 | Notreported | Notreported | SMD | SMD | SMD | SMD | SMD | SMD | SMD | SMD | SMD | SMD | SMD | SMD | SMD | SMD | SMD | SMD | SMD | SMD | SMD | SMD | SMD | SMD | SMD | SMD | SMD | SMD | SMD | SMD | SMD | SMD | SMD | SMD | SMD | SMD | 3 | 672.4758 | Notreported | SMD | 61.75% | Notreported | Notreported | SMD | Notreported | Notreported | Notreported | SMD | Notreported | Notreported | Notreported | Notreported | SMD | Notreported | Notreported | Notreported | SMD | Notreported | SMD | SMD | SMD | SMD
1 | Protection of high-performance concrete on the durability of GFRP bars: Deterioration mechanism and tensile strength prediction | Yuan Yue | 1 | Case Studies in Construction Materials | 2025 |  | 36 | Glass | E-glass | epoxy | Notreported | 120 | Notreported | Notreported | Notreported | 69.9 | Notreported | 13 | Notreported | Notreported | helically wrapped | Notreported | Notreported | Notreported | Notreported | Notreported | Jiangsu Hengde New Materials Co., Ltd., Nanjing, China | Notreported | Notreported | tensile |  | 3 |  | 1089 | Notreported | SMD | 40.8 | Notreported | SMD | Notreported | Notreported | SMD | SMD | SMD | SMD | SMD | SMD | SMD | 60 | SMD | 1440 | SMD | cement: P.O.42.5R; water/cement = 0.57; fine aggregate: 2.04; coarse aggregate: 3.78 | 12 | Notreported | 0 | 30 | Ordinary Portland cement (P.O.42.5R), only difference is water/cement ratio (0.39 vs 0.57). No additional mineral admixtures reported. | 7.8 | Notreported | Notreported | SMD | SMD | SMD | SMD | SMD | SMD | SMD | SMD | SMD | SMD | SMD | SMD | SMD | SMD | SMD | SMD | SMD | SMD | SMD | SMD | SMD | SMD | SMD | SMD | SMD | SMD | SMD | SMD | SMD | SMD | SMD | SMD | SMD | SMD | 3 | 666.8987 | Notreported | SMD | 61.24% | 49.323909098407974 | Notreported | SMD | 1.208919 | Notreported | Notreported | SMD | Notreported | Notreported | Notreported | Notreported | SMD | Notreported | Notreported | Notreported | SMD | Notreported | SMD | SMD | SMD | SMD
1 | Protection of high-performance concrete on the durability of GFRP bars: Deterioration mechanism and tensile strength prediction | Yuan Yue | 1 | Case Studies in Construction Materials | 2025 |  | 37 | Glass | E-glass | epoxy | Notreported | 120 | Notreported | Notreported | Notreported | 69.9 | Notreported | 13 | Notreported | Notreported | helically wrapped | Notreported | Notreported | Notreported | Notreported | Notreported | Jiangsu Hengde New Materials Co., Ltd., Nanjing, China | Notreported | Notreported | tensile |  | 3 |  | 1089 | Notreported | SMD | 40.8 | Notreported | SMD | Notreported | Notreported | SMD | SMD | SMD | SMD | SMD | SMD | SMD | 20 | SMD | 480 | SMD | cement: P.O.42.5R; water/cement = 0.35; quartz sand: 0.65; quartz powder: 0.35; mineral powder: 0.30; silica fume: 0.30; water reducer: 0.03; steel fiber 3% (φ0.12 mm × 8 mm) | 12.5 | Notreported | 0 | 30 | High density, low permeability, includes quartz sand, quartz powder, mineral powder, silica fume, and 3% steel fiber; expected compressive strength >120 MPa though not reported in this study. | 7.8 | Notreported | Notreported | SMD | SMD | SMD | SMD | SMD | SMD | SMD | SMD | SMD | SMD | SMD | SMD | SMD | SMD | SMD | SMD | SMD | SMD | SMD | SMD | SMD | SMD | SMD | SMD | SMD | SMD | SMD | SMD | SMD | SMD | SMD | SMD | SMD | SMD | 3 | 1087.208 | Notreported | SMD | 99.84% | Notreported | Notreported | SMD | Notreported | Notreported | Notreported | SMD | Notreported | Notreported | Notreported | Notreported | SMD | Notreported | Notreported | Notreported | SMD | Notreported | SMD | SMD | SMD | SMD
1 | Protection of high-performance concrete on the durability of GFRP bars: Deterioration mechanism and tensile strength prediction | Yuan Yue | 1 | Case Studies in Construction Materials | 2025 |  | 38 | Glass | E-glass | epoxy | Notreported | 120 | Notreported | Notreported | Notreported | 69.9 | Notreported | 13 | Notreported | Notreported | helically wrapped | Notreported | Notreported | Notreported | Notreported | Notreported | Jiangsu Hengde New Materials Co., Ltd., Nanjing, China | Notreported | Notreported | tensile |  | 3 |  | 1089 | Notreported | SMD | 40.8 | Notreported | SMD | Notreported | Notreported | SMD | SMD | SMD | SMD | SMD | SMD | SMD | 20 | SMD | 480 | SMD | cement: P.O.42.5R; water/cement = 0.35; quartz sand: 0.65; quartz powder: 0.35; mineral powder: 0.30; silica fume: 0.30; water reducer: 0.03; steel fiber 3% (φ0.12 mm × 8 mm) | 12.5 | Notreported | 0 | 30 | High density, low permeability, includes quartz sand, quartz powder, mineral powder, silica fume, and 3% steel fiber; expected compressive strength >120 MPa though not reported in this study. | 7.8 | Notreported | Notreported | SMD | SMD | SMD | SMD | SMD | SMD | SMD | SMD | SMD | SMD | SMD | SMD | SMD | SMD | SMD | SMD | SMD | SMD | SMD | SMD | SMD | SMD | SMD | SMD | SMD | SMD | SMD | SMD | SMD | SMD | SMD | SMD | SMD | SMD | 3 | 1059.568 | Notreported | SMD | 97.3% | Notreported | Notreported | SMD | Notreported | Notreported | Notreported | SMD | Notreported | Notreported | Notreported | Notreported | SMD | Notreported | Notreported | Notreported | SMD | Notreported | SMD | SMD | SMD | SMD
1 | Protection of high-performance concrete on the durability of GFRP bars: Deterioration mechanism and tensile strength prediction | Yuan Yue | 1 | Case Studies in Construction Materials | 2025 |  | 39 | Glass | E-glass | epoxy | Notreported | 120 | Notreported | Notreported | Notreported | 69.9 | Notreported | 13 | Notreported | Notreported | helically wrapped | Notreported | Notreported | Notreported | Notreported | Notreported | Jiangsu Hengde New Materials Co., Ltd., Nanjing, China | Notreported | Notreported | tensile |  | 3 |  | 1089 | Notreported | SMD | 40.8 | Notreported | SMD | Notreported | Notreported | SMD | SMD | SMD | SMD | SMD | SMD | SMD | 20 | SMD | 480 | SMD | cement: P.O.42.5R; water/cement = 0.35; quartz sand: 0.65; quartz powder: 0.35; mineral powder: 0.30; silica fume: 0.30; water reducer: 0.03; steel fiber 3% (φ0.12 mm × 8 mm) | 12.5 | Notreported | 0 | 30 | High density, low permeability, includes quartz sand, quartz powder, mineral powder, silica fume, and 3% steel fiber; expected compressive strength >120 MPa though not reported in this study. | 7.8 | Notreported | Notreported | SMD | SMD | SMD | SMD | SMD | SMD | SMD | SMD | SMD | SMD | SMD | SMD | SMD | SMD | SMD | SMD | SMD | SMD | SMD | SMD | SMD | SMD | SMD | SMD | SMD | SMD | SMD | SMD | SMD | SMD | SMD | SMD | SMD | SMD | 3 | 1018.106 | Notreported | SMD | 93.49% | Notreported | Notreported | SMD | Notreported | Notreported | Notreported | SMD | Notreported | Notreported | Notreported | Notreported | SMD | Notreported | Notreported | Notreported | SMD | Notreported | SMD | SMD | SMD | SMD
1 | Protection of high-performance concrete on the durability of GFRP bars: Deterioration mechanism and tensile strength prediction | Yuan Yue | 1 | Case Studies in Construction Materials | 2025 |  | 40 | Glass | E-glass | epoxy | Notreported | 120 | Notreported | Notreported | Notreported | 69.9 | Notreported | 13 | Notreported | Notreported | helically wrapped | Notreported | Notreported | Notreported | Notreported | Notreported | Jiangsu Hengde New Materials Co., Ltd., Nanjing, China | Notreported | Notreported | tensile |  | 3 |  | 1089 | Notreported | SMD | 40.8 | Notreported | SMD | Notreported | Notreported | SMD | SMD | SMD | SMD | SMD | SMD | SMD | 20 | SMD | 480 | SMD | cement: P.O.42.5R; water/cement = 0.35; quartz sand: 0.65; quartz powder: 0.35; mineral powder: 0.30; silica fume: 0.30; water reducer: 0.03; steel fiber 3% (φ0.12 mm × 8 mm) | 12.5 | Notreported | 0 | 30 | High density, low permeability, includes quartz sand, quartz powder, mineral powder, silica fume, and 3% steel fiber; expected compressive strength >120 MPa though not reported in this study. | 7.8 | Notreported | Notreported | SMD | SMD | SMD | SMD | SMD | SMD | SMD | SMD | SMD | SMD | SMD | SMD | SMD | SMD | SMD | SMD | SMD | SMD | SMD | SMD | SMD | SMD | SMD | SMD | SMD | SMD | SMD | SMD | SMD | SMD | SMD | SMD | SMD | SMD | 3 | 956.682 | Notreported | SMD | 87.85% | Notreported | Notreported | SMD | Notreported | Notreported | Notreported | SMD | Notreported | Notreported | Notreported | Notreported | SMD | Notreported | Notreported | Notreported | SMD | Notreported | SMD | SMD | SMD | SMD
1 | Protection of high-performance concrete on the durability of GFRP bars: Deterioration mechanism and tensile strength prediction | Yuan Yue | 1 | Case Studies in Construction Materials | 2025 |  | 41 | Glass | E-glass | epoxy | Notreported | 120 | Notreported | Notreported | Notreported | 69.9 | Notreported | 13 | Notreported | Notreported | helically wrapped | Notreported | Notreported | Notreported | Notreported | Notreported | Jiangsu Hengde New Materials Co., Ltd., Nanjing, China | Notreported | Notreported | tensile |  | 3 |  | 1089 | Notreported | SMD | 40.8 | Notreported | SMD | Notreported | Notreported | SMD | SMD | SMD | SMD | SMD | SMD | SMD | 20 | SMD | 480 | SMD | cement: P.O.42.5R; water/cement = 0.35; quartz sand: 0.65; quartz powder: 0.35; mineral powder: 0.30; silica fume: 0.30; water reducer: 0.03; steel fiber 3% (φ0.12 mm × 8 mm) | 12.5 | Notreported | 0 | 30 | High density, low permeability, includes quartz sand, quartz powder, mineral powder, silica fume, and 3% steel fiber; expected compressive strength >120 MPa though not reported in this study. | 7.8 | Notreported | Notreported | SMD | SMD | SMD | SMD | SMD | SMD | SMD | SMD | SMD | SMD | SMD | SMD | SMD | SMD | SMD | SMD | SMD | SMD | SMD | SMD | SMD | SMD | SMD | SMD | SMD | SMD | SMD | SMD | SMD | SMD | SMD | SMD | SMD | SMD | 3 | 875.2949 | Notreported | SMD | 80.38% | Notreported | Notreported | SMD | Notreported | Notreported | Notreported | SMD | Notreported | Notreported | Notreported | Notreported | SMD | Notreported | Notreported | Notreported | SMD | Notreported | SMD | SMD | SMD | SMD
1 | Protection of high-performance concrete on the durability of GFRP bars: Deterioration mechanism and tensile strength prediction | Yuan Yue | 1 | Case Studies in Construction Materials | 2025 |  | 42 | Glass | E-glass | epoxy | Notreported | 120 | Notreported | Notreported | Notreported | 69.9 | Notreported | 13 | Notreported | Notreported | helically wrapped | Notreported | Notreported | Notreported | Notreported | Notreported | Jiangsu Hengde New Materials Co., Ltd., Nanjing, China | Notreported | Notreported | tensile |  | 3 |  | 1089 | Notreported | SMD | 40.8 | Notreported | SMD | Notreported | Notreported | SMD | SMD | SMD | SMD | SMD | SMD | SMD | 20 | SMD | 480 | SMD | cement: P.O.42.5R; water/cement = 0.35; quartz sand: 0.65; quartz powder: 0.35; mineral powder: 0.30; silica fume: 0.30; water reducer: 0.03; steel fiber 3% (φ0.12 mm × 8 mm) | 12.5 | Notreported | 0 | 30 | High density, low permeability, includes quartz sand, quartz powder, mineral powder, silica fume, and 3% steel fiber; expected compressive strength >120 MPa though not reported in this study. | 7.8 | Notreported | Notreported | SMD | SMD | SMD | SMD | SMD | SMD | SMD | SMD | SMD | SMD | SMD | SMD | SMD | SMD | SMD | SMD | SMD | SMD | SMD | SMD | SMD | SMD | SMD | SMD | SMD | SMD | SMD | SMD | SMD | SMD | SMD | SMD | SMD | SMD | 3 | 875.2949 | Notreported | SMD | 80.38% | Notreported | Notreported | SMD | Notreported | Notreported | Notreported | SMD | Notreported | Notreported | Notreported | Notreported | SMD | Notreported | Notreported | Notreported | SMD | Notreported | SMD | SMD | SMD | SMD
1 | Protection of high-performance concrete on the durability of GFRP bars: Deterioration mechanism and tensile strength prediction | Yuan Yue | 1 | Case Studies in Construction Materials | 2025 |  | 43 | Glass | E-glass | epoxy | Notreported | 120 | Notreported | Notreported | Notreported | 69.9 | Notreported | 13 | Notreported | Notreported | helically wrapped | Notreported | Notreported | Notreported | Notreported | Notreported | Jiangsu Hengde New Materials Co., Ltd., Nanjing, China | Notreported | Notreported | tensile |  | 3 |  | 1089 | Notreported | SMD | 40.8 | Notreported | SMD | Notreported | Notreported | SMD | SMD | SMD | SMD | SMD | SMD | SMD | 40 | SMD | 960 | SMD | cement: P.O.42.5R; water/cement = 0.35; quartz sand: 0.65; quartz powder: 0.35; mineral powder: 0.30; silica fume: 0.30; water reducer: 0.03; steel fiber 3% (φ0.12 mm × 8 mm) | 12.5 | Notreported | 0 | 30 | High density, low permeability, includes quartz sand, quartz powder, mineral powder, silica fume, and 3% steel fiber; expected compressive strength >120 MPa though not reported in this study. | 7.8 | Notreported | Notreported | SMD | SMD | SMD | SMD | SMD | SMD | SMD | SMD | SMD | SMD | SMD | SMD | SMD | SMD | SMD | SMD | SMD | SMD | SMD | SMD | SMD | SMD | SMD | SMD | SMD | SMD | SMD | SMD | SMD | SMD | SMD | SMD | SMD | SMD | 3 | 1007.357 | Notreported | SMD | 92.5% | Notreported | Notreported | SMD | Notreported | Notreported | Notreported | SMD | Notreported | Notreported | Notreported | Notreported | SMD | Notreported | Notreported | Notreported | SMD | Notreported | SMD | SMD | SMD | SMD
1 | Protection of high-performance concrete on the durability of GFRP bars: Deterioration mechanism and tensile strength prediction | Yuan Yue | 1 | Case Studies in Construction Materials | 2025 |  | 44 | Glass | E-glass | epoxy | Notreported | 120 | Notreported | Notreported | Notreported | 69.9 | Notreported | 13 | Notreported | Notreported | helically wrapped | Notreported | Notreported | Notreported | Notreported | Notreported | Jiangsu Hengde New Materials Co., Ltd., Nanjing, China | Notreported | Notreported | tensile |  | 3 |  | 1089 | Notreported | SMD | 40.8 | Notreported | SMD | Notreported | Notreported | SMD | SMD | SMD | SMD | SMD | SMD | SMD | 40 | SMD | 960 | SMD | cement: P.O.42.5R; water/cement = 0.35; quartz sand: 0.65; quartz powder: 0.35; mineral powder: 0.30; silica fume: 0.30; water reducer: 0.03; steel fiber 3% (φ0.12 mm × 8 mm) | 12.5 | Notreported | 0 | 30 | High density, low permeability, includes quartz sand, quartz powder, mineral powder, silica fume, and 3% steel fiber; expected compressive strength >120 MPa though not reported in this study. | 7.8 | Notreported | Notreported | SMD | SMD | SMD | SMD | SMD | SMD | SMD | SMD | SMD | SMD | SMD | SMD | SMD | SMD | SMD | SMD | SMD | SMD | SMD | SMD | SMD | SMD | SMD | SMD | SMD | SMD | SMD | SMD | SMD | SMD | SMD | SMD | SMD | SMD | 3 | 976.6449 | Notreported | SMD | 89.68% | Notreported | Notreported | SMD | Notreported | Notreported | Notreported | SMD | Notreported | Notreported | Notreported | Notreported | SMD | Notreported | Notreported | Notreported | SMD | Notreported | SMD | SMD | SMD | SMD
1 | Protection of high-performance concrete on the durability of GFRP bars: Deterioration mechanism and tensile strength prediction | Yuan Yue | 1 | Case Studies in Construction Materials | 2025 |  | 45 | Glass | E-glass | epoxy | Notreported | 120 | Notreported | Notreported | Notreported | 69.9 | Notreported | 13 | Notreported | Notreported | helically wrapped | Notreported | Notreported | Notreported | Notreported | Notreported | Jiangsu Hengde New Materials Co., Ltd., Nanjing, China | Notreported | Notreported | tensile |  | 3 |  | 1089 | Notreported | SMD | 40.8 | Notreported | SMD | Notreported | Notreported | SMD | SMD | SMD | SMD | SMD | SMD | SMD | 40 | SMD | 960 | SMD | cement: P.O.42.5R; water/cement = 0.35; quartz sand: 0.65; quartz powder: 0.35; mineral powder: 0.30; silica fume: 0.30; water reducer: 0.03; steel fiber 3% (φ0.12 mm × 8 mm) | 12.5 | Notreported | 0 | 30 | High density, low permeability, includes quartz sand, quartz powder, mineral powder, silica fume, and 3% steel fiber; expected compressive strength >120 MPa though not reported in this study. | 7.8 | Notreported | Notreported | SMD | SMD | SMD | SMD | SMD | SMD | SMD | SMD | SMD | SMD | SMD | SMD | SMD | SMD | SMD | SMD | SMD | SMD | SMD | SMD | SMD | SMD | SMD | SMD | SMD | SMD | SMD | SMD | SMD | SMD | SMD | SMD | SMD | SMD | 3 | 833.8336 | Notreported | SMD | 76.57% | Notreported | Notreported | SMD | Notreported | Notreported | Notreported | SMD | Notreported | Notreported | Notreported | Notreported | SMD | Notreported | Notreported | Notreported | SMD | Notreported | SMD | SMD | SMD | SMD
1 | Protection of high-performance concrete on the durability of GFRP bars: Deterioration mechanism and tensile strength prediction | Yuan Yue | 1 | Case Studies in Construction Materials | 2025 |  | 46 | Glass | E-glass | epoxy | Notreported | 120 | Notreported | Notreported | Notreported | 69.9 | Notreported | 13 | Notreported | Notreported | helically wrapped | Notreported | Notreported | Notreported | Notreported | Notreported | Jiangsu Hengde New Materials Co., Ltd., Nanjing, China | Notreported | Notreported | tensile |  | 3 |  | 1089 | Notreported | SMD | 40.8 | Notreported | SMD | Notreported | Notreported | SMD | SMD | SMD | SMD | SMD | SMD | SMD | 40 | SMD | 960 | SMD | cement: P.O.42.5R; water/cement = 0.35; quartz sand: 0.65; quartz powder: 0.35; mineral powder: 0.30; silica fume: 0.30; water reducer: 0.03; steel fiber 3% (φ0.12 mm × 8 mm) | 12.5 | Notreported | 0 | 30 | High density, low permeability, includes quartz sand, quartz powder, mineral powder, silica fume, and 3% steel fiber; expected compressive strength >120 MPa though not reported in this study. | 7.8 | Notreported | Notreported | SMD | SMD | SMD | SMD | SMD | SMD | SMD | SMD | SMD | SMD | SMD | SMD | SMD | SMD | SMD | SMD | SMD | SMD | SMD | SMD | SMD | SMD | SMD | SMD | SMD | SMD | SMD | SMD | SMD | SMD | SMD | SMD | SMD | SMD | 3 | 778.5518 | Notreported | SMD | 71.49% | Notreported | Notreported | SMD | Notreported | Notreported | Notreported | SMD | Notreported | Notreported | Notreported | Notreported | SMD | Notreported | Notreported | Notreported | SMD | Notreported | SMD | SMD | SMD | SMD
1 | Protection of high-performance concrete on the durability of GFRP bars: Deterioration mechanism and tensile strength prediction | Yuan Yue | 1 | Case Studies in Construction Materials | 2025 |  | 47 | Glass | E-glass | epoxy | Notreported | 120 | Notreported | Notreported | Notreported | 69.9 | Notreported | 13 | Notreported | Notreported | helically wrapped | Notreported | Notreported | Notreported | Notreported | Notreported | Jiangsu Hengde New Materials Co., Ltd., Nanjing, China | Notreported | Notreported | tensile |  | 3 |  | 1089 | Notreported | SMD | 40.8 | Notreported | SMD | Notreported | Notreported | SMD | SMD | SMD | SMD | SMD | SMD | SMD | 40 | SMD | 960 | SMD | cement: P.O.42.5R; water/cement = 0.35; quartz sand: 0.65; quartz powder: 0.35; mineral powder: 0.30; silica fume: 0.30; water reducer: 0.03; steel fiber 3% (φ0.12 mm × 8 mm) | 12.5 | Notreported | 0 | 30 | High density, low permeability, includes quartz sand, quartz powder, mineral powder, silica fume, and 3% steel fiber; expected compressive strength >120 MPa though not reported in this study. | 7.8 | Notreported | Notreported | SMD | SMD | SMD | SMD | SMD | SMD | SMD | SMD | SMD | SMD | SMD | SMD | SMD | SMD | SMD | SMD | SMD | SMD | SMD | SMD | SMD | SMD | SMD | SMD | SMD | SMD | SMD | SMD | SMD | SMD | SMD | SMD | SMD | SMD | 3 | 773.945 | Notreported | SMD | 71.07% | Notreported | Notreported | SMD | Notreported | Notreported | Notreported | SMD | Notreported | Notreported | Notreported | Notreported | SMD | Notreported | Notreported | Notreported | SMD | Notreported | SMD | SMD | SMD | SMD
1 | Protection of high-performance concrete on the durability of GFRP bars: Deterioration mechanism and tensile strength prediction | Yuan Yue | 1 | Case Studies in Construction Materials | 2025 |  | 48 | Glass | E-glass | epoxy | Notreported | 120 | Notreported | Notreported | Notreported | 69.9 | Notreported | 13 | Notreported | Notreported | helically wrapped | Notreported | Notreported | Notreported | Notreported | Notreported | Jiangsu Hengde New Materials Co., Ltd., Nanjing, China | Notreported | Notreported | tensile |  | 3 |  | 1089 | Notreported | SMD | 40.8 | Notreported | SMD | Notreported | Notreported | SMD | SMD | SMD | SMD | SMD | SMD | SMD | 40 | SMD | 960 | SMD | cement: P.O.42.5R; water/cement = 0.35; quartz sand: 0.65; quartz powder: 0.35; mineral powder: 0.30; silica fume: 0.30; water reducer: 0.03; steel fiber 3% (φ0.12 mm × 8 mm) | 12.5 | Notreported | 0 | 30 | High density, low permeability, includes quartz sand, quartz powder, mineral powder, silica fume, and 3% steel fiber; expected compressive strength >120 MPa though not reported in this study. | 7.8 | Notreported | Notreported | SMD | SMD | SMD | SMD | SMD | SMD | SMD | SMD | SMD | SMD | SMD | SMD | SMD | SMD | SMD | SMD | SMD | SMD | SMD | SMD | SMD | SMD | SMD | SMD | SMD | SMD | SMD | SMD | SMD | SMD | SMD | SMD | SMD | SMD | 3 | 757.0533 | Notreported | SMD | 69.52% | Notreported | Notreported | SMD | Notreported | Notreported | Notreported | SMD | Notreported | Notreported | Notreported | Notreported | SMD | Notreported | Notreported | Notreported | SMD | Notreported | SMD | SMD | SMD | SMD
1 | Protection of high-performance concrete on the durability of GFRP bars: Deterioration mechanism and tensile strength prediction | Yuan Yue | 1 | Case Studies in Construction Materials | 2025 |  | 49 | Glass | E-glass | epoxy | Notreported | 120 | Notreported | Notreported | Notreported | 69.9 | Notreported | 13 | Notreported | Notreported | helically wrapped | Notreported | Notreported | Notreported | Notreported | Notreported | Jiangsu Hengde New Materials Co., Ltd., Nanjing, China | Notreported | Notreported | tensile |  | 3 |  | 1089 | Notreported | SMD | 40.8 | Notreported | SMD | Notreported | Notreported | SMD | SMD | SMD | SMD | SMD | SMD | SMD | 60 | SMD | 1440 | SMD | cement: P.O.42.5R; water/cement = 0.35; quartz sand: 0.65; quartz powder: 0.35; mineral powder: 0.30; silica fume: 0.30; water reducer: 0.03; steel fiber 3% (φ0.12 mm × 8 mm) | 12.5 | Notreported | 0 | 30 | High density, low permeability, includes quartz sand, quartz powder, mineral powder, silica fume, and 3% steel fiber; expected compressive strength >120 MPa though not reported in this study. | 7.8 | Notreported | Notreported | SMD | SMD | SMD | SMD | SMD | SMD | SMD | SMD | SMD | SMD | SMD | SMD | SMD | SMD | SMD | SMD | SMD | SMD | SMD | SMD | SMD | SMD | SMD | SMD | SMD | SMD | SMD | SMD | SMD | SMD | SMD | SMD | SMD | SMD | 3 | 984.3229 | Notreported | SMD | 90.39% | Notreported | Notreported | SMD | Notreported | Notreported | Notreported | SMD | Notreported | Notreported | Notreported | Notreported | SMD | Notreported | Notreported | Notreported | SMD | Notreported | SMD | SMD | SMD | SMD
1 | Protection of high-performance concrete on the durability of GFRP bars: Deterioration mechanism and tensile strength prediction | Yuan Yue | 1 | Case Studies in Construction Materials | 2025 |  | 50 | Glass | E-glass | epoxy | Notreported | 120 | Notreported | Notreported | Notreported | 69.9 | Notreported | 13 | Notreported | Notreported | helically wrapped | Notreported | Notreported | Notreported | Notreported | Notreported | Jiangsu Hengde New Materials Co., Ltd., Nanjing, China | Notreported | Notreported | tensile |  | 3 |  | 1089 | Notreported | SMD | 40.8 | Notreported | SMD | Notreported | Notreported | SMD | SMD | SMD | SMD | SMD | SMD | SMD | 60 | SMD | 1440 | SMD | cement: P.O.42.5R; water/cement = 0.35; quartz sand: 0.65; quartz powder: 0.35; mineral powder: 0.30; silica fume: 0.30; water reducer: 0.03; steel fiber 3% (φ0.12 mm × 8 mm) | 12.5 | Notreported | 0 | 30 | High density, low permeability, includes quartz sand, quartz powder, mineral powder, silica fume, and 3% steel fiber; expected compressive strength >120 MPa though not reported in this study. | 7.8 | Notreported | Notreported | SMD | SMD | SMD | SMD | SMD | SMD | SMD | SMD | SMD | SMD | SMD | SMD | SMD | SMD | SMD | SMD | SMD | SMD | SMD | SMD | SMD | SMD | SMD | SMD | SMD | SMD | SMD | SMD | SMD | SMD | SMD | SMD | SMD | SMD | 3 | 893.7222 | Notreported | SMD | 82.07% | Notreported | Notreported | SMD | Notreported | Notreported | Notreported | SMD | Notreported | Notreported | Notreported | Notreported | SMD | Notreported | Notreported | Notreported | SMD | Notreported | SMD | SMD | SMD | SMD
1 | Protection of high-performance concrete on the durability of GFRP bars: Deterioration mechanism and tensile strength prediction | Yuan Yue | 1 | Case Studies in Construction Materials | 2025 |  | 51 | Glass | E-glass | epoxy | Notreported | 120 | Notreported | Notreported | Notreported | 69.9 | Notreported | 13 | Notreported | Notreported | helically wrapped | Notreported | Notreported | Notreported | Notreported | Notreported | Jiangsu Hengde New Materials Co., Ltd., Nanjing, China | Notreported | Notreported | tensile |  | 3 |  | 1089 | Notreported | SMD | 40.8 | Notreported | SMD | Notreported | Notreported | SMD | SMD | SMD | SMD | SMD | SMD | SMD | 60 | SMD | 1440 | SMD | cement: P.O.42.5R; water/cement = 0.35; quartz sand: 0.65; quartz powder: 0.35; mineral powder: 0.30; silica fume: 0.30; water reducer: 0.03; steel fiber 3% (φ0.12 mm × 8 mm) | 12.5 | Notreported | 0 | 30 | High density, low permeability, includes quartz sand, quartz powder, mineral powder, silica fume, and 3% steel fiber; expected compressive strength >120 MPa though not reported in this study. | 7.8 | Notreported | Notreported | SMD | SMD | SMD | SMD | SMD | SMD | SMD | SMD | SMD | SMD | SMD | SMD | SMD | SMD | SMD | SMD | SMD | SMD | SMD | SMD | SMD | SMD | SMD | SMD | SMD | SMD | SMD | SMD | SMD | SMD | SMD | SMD | SMD | SMD | 3 | 881.4374 | Notreported | SMD | 80.94% | Notreported | Notreported | SMD | Notreported | Notreported | Notreported | SMD | Notreported | Notreported | Notreported | Notreported | SMD | Notreported | Notreported | Notreported | SMD | Notreported | SMD | SMD | SMD | SMD
1 | Protection of high-performance concrete on the durability of GFRP bars: Deterioration mechanism and tensile strength prediction | Yuan Yue | 1 | Case Studies in Construction Materials | 2025 |  | 52 | Glass | E-glass | epoxy | Notreported | 120 | Notreported | Notreported | Notreported | 69.9 | Notreported | 13 | Notreported | Notreported | helically wrapped | Notreported | Notreported | Notreported | Notreported | Notreported | Jiangsu Hengde New Materials Co., Ltd., Nanjing, China | Notreported | Notreported | tensile |  | 3 |  | 1089 | Notreported | SMD | 40.8 | Notreported | SMD | Notreported | Notreported | SMD | SMD | SMD | SMD | SMD | SMD | SMD | 60 | SMD | 1440 | SMD | cement: P.O.42.5R; water/cement = 0.35; quartz sand: 0.65; quartz powder: 0.35; mineral powder: 0.30; silica fume: 0.30; water reducer: 0.03; steel fiber 3% (φ0.12 mm × 8 mm) | 12.5 | Notreported | 0 | 30 | High density, low permeability, includes quartz sand, quartz powder, mineral powder, silica fume, and 3% steel fiber; expected compressive strength >120 MPa though not reported in this study. | 7.8 | Notreported | Notreported | SMD | SMD | SMD | SMD | SMD | SMD | SMD | SMD | SMD | SMD | SMD | SMD | SMD | SMD | SMD | SMD | SMD | SMD | SMD | SMD | SMD | SMD | SMD | SMD | SMD | SMD | SMD | SMD | SMD | SMD | SMD | SMD | SMD | SMD | 3 | 861.4745 | Notreported | SMD | 79.11% | Notreported | Notreported | SMD | Notreported | Notreported | Notreported | SMD | Notreported | Notreported | Notreported | Notreported | SMD | Notreported | Notreported | Notreported | SMD | Notreported | SMD | SMD | SMD | SMD
1 | Protection of high-performance concrete on the durability of GFRP bars: Deterioration mechanism and tensile strength prediction | Yuan Yue | 1 | Case Studies in Construction Materials | 2025 |  | 53 | Glass | E-glass | epoxy | Notreported | 120 | Notreported | Notreported | Notreported | 69.9 | Notreported | 13 | Notreported | Notreported | helically wrapped | Notreported | Notreported | Notreported | Notreported | Notreported | Jiangsu Hengde New Materials Co., Ltd., Nanjing, China | Notreported | Notreported | tensile |  | 3 |  | 1089 | Notreported | SMD | 40.8 | Notreported | SMD | Notreported | Notreported | SMD | SMD | SMD | SMD | SMD | SMD | SMD | 60 | SMD | 1440 | SMD | cement: P.O.42.5R; water/cement = 0.35; quartz sand: 0.65; quartz powder: 0.35; mineral powder: 0.30; silica fume: 0.30; water reducer: 0.03; steel fiber 3% (φ0.12 mm × 8 mm) | 12.5 | Notreported | 0 | 30 | High density, low permeability, includes quartz sand, quartz powder, mineral powder, silica fume, and 3% steel fiber; expected compressive strength >120 MPa though not reported in this study. | 7.8 | Notreported | Notreported | SMD | SMD | SMD | SMD | SMD | SMD | SMD | SMD | SMD | SMD | SMD | SMD | SMD | SMD | SMD | SMD | SMD | SMD | SMD | SMD | SMD | SMD | SMD | SMD | SMD | SMD | SMD | SMD | SMD | SMD | SMD | SMD | SMD | SMD | 3 | 766.267 | Notreported | SMD | 70.36% | Notreported | Notreported | SMD | Notreported | Notreported | Notreported | SMD | Notreported | Notreported | Notreported | Notreported | SMD | Notreported | Notreported | Notreported | SMD | Notreported | SMD | SMD | SMD | SMD
1 | Protection of high-performance concrete on the durability of GFRP bars: Deterioration mechanism and tensile strength prediction | Yuan Yue | 1 | Case Studies in Construction Materials | 2025 |  | 54 | Glass | E-glass | epoxy | Notreported | 120 | Notreported | Notreported | Notreported | 69.9 | Notreported | 13 | Notreported | Notreported | helically wrapped | Notreported | Notreported | Notreported | Notreported | Notreported | Jiangsu Hengde New Materials Co., Ltd., Nanjing, China | Notreported | Notreported | tensile |  | 3 |  | 1089 | Notreported | SMD | 40.8 | Notreported | SMD | Notreported | Notreported | SMD | SMD | SMD | SMD | SMD | SMD | SMD | 60 | SMD | 1440 | SMD | cement: P.O.42.5R; water/cement = 0.35; quartz sand: 0.65; quartz powder: 0.35; mineral powder: 0.30; silica fume: 0.30; water reducer: 0.03; steel fiber 3% (φ0.12 mm × 8 mm) | 12.5 | Notreported | 0 | 30 | High density, low permeability, includes quartz sand, quartz powder, mineral powder, silica fume, and 3% steel fiber; expected compressive strength >120 MPa though not reported in this study. | 7.8 | Notreported | Notreported | SMD | SMD | SMD | SMD | SMD | SMD | SMD | SMD | SMD | SMD | SMD | SMD | SMD | SMD | SMD | SMD | SMD | SMD | SMD | SMD | SMD | SMD | SMD | SMD | SMD | SMD | SMD | SMD | SMD | SMD | SMD | SMD | SMD | SMD | 3 | 723.27 | Notreported | SMD | 66.42% | Notreported | Notreported | SMD | Notreported | Notreported | Notreported | SMD | Notreported | Notreported | Notreported | Notreported | SMD | Notreported | Notreported | Notreported | SMD | Notreported | SMD | SMD | SMD | SMD
1 | Protection of high-performance concrete on the durability of GFRP bars: Deterioration mechanism and tensile strength prediction | Yuan Yue | 1 | Case Studies in Construction Materials | 2025 |  | 55 | Glass | E-glass | epoxy | Notreported | 120 | Notreported | Notreported | Notreported | 69.9 | Notreported | 13 | Notreported | Notreported | helically wrapped | Notreported | Notreported | Notreported | Notreported | Notreported | Jiangsu Hengde New Materials Co., Ltd., Nanjing, China | Notreported | Notreported | tensile |  | 3 |  | 1089 | Notreported | SMD | 40.8 | Notreported | SMD | Notreported | Notreported | SMD | SMD | SMD | SMD | SMD | SMD | SMD | 20 | SMD | 480 | SMD | cement: P.O.42.5R; water/cement = 0.85; quartz sand: 2.54; quartz powder: 0.81; silica fume: 0.10; water reducer: 0.03; PVA fiber 3% (φ0.1 mm) | 11.5 | Notreported | Notreported | 30 | Engineered Cementitious Composite with 3% PVA fiber; self-healing microcracking behavior provides additional durability protection. | 7.8 | Notreported | Notreported | SMD | SMD | SMD | SMD | SMD | SMD | SMD | SMD | SMD | SMD | SMD | SMD | SMD | SMD | SMD | SMD | SMD | SMD | SMD | SMD | SMD | SMD | SMD | SMD | SMD | SMD | SMD | SMD | SMD | SMD | SMD | SMD | SMD | SMD | 3 | 1085.673 | Notreported | SMD | 99.69% | Notreported | Notreported | SMD | Notreported | Notreported | Notreported | SMD | Notreported | Notreported | Notreported | Notreported | SMD | Notreported | Notreported | Notreported | SMD | Notreported | SMD | SMD | SMD | SMD
1 | Protection of high-performance concrete on the durability of GFRP bars: Deterioration mechanism and tensile strength prediction | Yuan Yue | 1 | Case Studies in Construction Materials | 2025 |  | 56 | Glass | E-glass | epoxy | Notreported | 120 | Notreported | Notreported | Notreported | 69.9 | Notreported | 13 | Notreported | Notreported | helically wrapped | Notreported | Notreported | Notreported | Notreported | Notreported | Jiangsu Hengde New Materials Co., Ltd., Nanjing, China | Notreported | Notreported | tensile |  | 3 |  | 1089 | Notreported | SMD | 40.8 | Notreported | SMD | Notreported | Notreported | SMD | SMD | SMD | SMD | SMD | SMD | SMD | 20 | SMD | 480 | SMD | cement: P.O.42.5R; water/cement = 0.85; quartz sand: 2.54; quartz powder: 0.81; silica fume: 0.10; water reducer: 0.03; PVA fiber 3% (φ0.1 mm) | 11.5 | Notreported | Notreported | 30 | Engineered Cementitious Composite with 3% PVA fiber; self-healing microcracking behavior provides additional durability protection. | 7.8 | Notreported | Notreported | SMD | SMD | SMD | SMD | SMD | SMD | SMD | SMD | SMD | SMD | SMD | SMD | SMD | SMD | SMD | SMD | SMD | SMD | SMD | SMD | SMD | SMD | SMD | SMD | SMD | SMD | SMD | SMD | SMD | SMD | SMD | SMD | SMD | SMD | 3 | 1090.28 | Notreported | SMD | 100.1% | Notreported | Notreported | SMD | Notreported | Notreported | Notreported | SMD | Notreported | Notreported | Notreported | Notreported | SMD | Notreported | Notreported | Notreported | SMD | Notreported | SMD | SMD | SMD | SMD
1 | Protection of high-performance concrete on the durability of GFRP bars: Deterioration mechanism and tensile strength prediction | Yuan Yue | 1 | Case Studies in Construction Materials | 2025 |  | 57 | Glass | E-glass | epoxy | Notreported | 120 | Notreported | Notreported | Notreported | 69.9 | Notreported | 13 | Notreported | Notreported | helically wrapped | Notreported | Notreported | Notreported | Notreported | Notreported | Jiangsu Hengde New Materials Co., Ltd., Nanjing, China | Notreported | Notreported | tensile |  | 3 |  | 1089 | Notreported | SMD | 40.8 | Notreported | SMD | Notreported | Notreported | SMD | SMD | SMD | SMD | SMD | SMD | SMD | 20 | SMD | 480 | SMD | cement: P.O.42.5R; water/cement = 0.85; quartz sand: 2.54; quartz powder: 0.81; silica fume: 0.10; water reducer: 0.03; PVA fiber 3% (φ0.1 mm) | 11.5 | Notreported | Notreported | 30 | Engineered Cementitious Composite with 3% PVA fiber; self-healing microcracking behavior provides additional durability protection. | 7.8 | Notreported | Notreported | SMD | SMD | SMD | SMD | SMD | SMD | SMD | SMD | SMD | SMD | SMD | SMD | SMD | SMD | SMD | SMD | SMD | SMD | SMD | SMD | SMD | SMD | SMD | SMD | SMD | SMD | SMD | SMD | SMD | SMD | SMD | SMD | SMD | SMD | 3 | 1065.71 | Notreported | SMD | 97.86% | Notreported | Notreported | SMD | Notreported | Notreported | Notreported | SMD | Notreported | Notreported | Notreported | Notreported | SMD | Notreported | Notreported | Notreported | SMD | Notreported | SMD | SMD | SMD | SMD
1 | Protection of high-performance concrete on the durability of GFRP bars: Deterioration mechanism and tensile strength prediction | Yuan Yue | 1 | Case Studies in Construction Materials | 2025 |  | 58 | Glass | E-glass | epoxy | Notreported | 120 | Notreported | Notreported | Notreported | 69.9 | Notreported | 13 | Notreported | Notreported | helically wrapped | Notreported | Notreported | Notreported | Notreported | Notreported | Jiangsu Hengde New Materials Co., Ltd., Nanjing, China | Notreported | Notreported | tensile |  | 3 |  | 1089 | Notreported | SMD | 40.8 | Notreported | SMD | Notreported | Notreported | SMD | SMD | SMD | SMD | SMD | SMD | SMD | 20 | SMD | 480 | SMD | cement: P.O.42.5R; water/cement = 0.85; quartz sand: 2.54; quartz powder: 0.81; silica fume: 0.10; water reducer: 0.03; PVA fiber 3% (φ0.1 mm) | 11.5 | Notreported | Notreported | 30 | Engineered Cementitious Composite with 3% PVA fiber; self-healing microcracking behavior provides additional durability protection. | 7.8 | Notreported | Notreported | SMD | SMD | SMD | SMD | SMD | SMD | SMD | SMD | SMD | SMD | SMD | SMD | SMD | SMD | SMD | SMD | SMD | SMD | SMD | SMD | SMD | SMD | SMD | SMD | SMD | SMD | SMD | SMD | SMD | SMD | SMD | SMD | SMD | SMD | 3 | 906.0071 | Notreported | SMD | 83.2% | Notreported | Notreported | SMD | Notreported | Notreported | Notreported | SMD | Notreported | Notreported | Notreported | Notreported | SMD | Notreported | Notreported | Notreported | SMD | Notreported | SMD | SMD | SMD | SMD
1 | Protection of high-performance concrete on the durability of GFRP bars: Deterioration mechanism and tensile strength prediction | Yuan Yue | 1 | Case Studies in Construction Materials | 2025 |  | 59 | Glass | E-glass | epoxy | Notreported | 120 | Notreported | Notreported | Notreported | 69.9 | Notreported | 13 | Notreported | Notreported | helically wrapped | Notreported | Notreported | Notreported | Notreported | Notreported | Jiangsu Hengde New Materials Co., Ltd., Nanjing, China | Notreported | Notreported | tensile |  | 3 |  | 1089 | Notreported | SMD | 40.8 | Notreported | SMD | Notreported | Notreported | SMD | SMD | SMD | SMD | SMD | SMD | SMD | 20 | SMD | 480 | SMD | cement: P.O.42.5R; water/cement = 0.85; quartz sand: 2.54; quartz powder: 0.81; silica fume: 0.10; water reducer: 0.03; PVA fiber 3% (φ0.1 mm) | 11.5 | Notreported | Notreported | 30 | Engineered Cementitious Composite with 3% PVA fiber; self-healing microcracking behavior provides additional durability protection. | 7.8 | Notreported | Notreported | SMD | SMD | SMD | SMD | SMD | SMD | SMD | SMD | SMD | SMD | SMD | SMD | SMD | SMD | SMD | SMD | SMD | SMD | SMD | SMD | SMD | SMD | SMD | SMD | SMD | SMD | SMD | SMD | SMD | SMD | SMD | SMD | SMD | SMD | 3 | 924.4343 | Notreported | SMD | 84.89% | Notreported | Notreported | SMD | Notreported | Notreported | Notreported | SMD | Notreported | Notreported | Notreported | Notreported | SMD | Notreported | Notreported | Notreported | SMD | Notreported | SMD | SMD | SMD | SMD
1 | Protection of high-performance concrete on the durability of GFRP bars: Deterioration mechanism and tensile strength prediction | Yuan Yue | 1 | Case Studies in Construction Materials | 2025 |  | 60 | Glass | E-glass | epoxy | Notreported | 120 | Notreported | Notreported | Notreported | 69.9 | Notreported | 13 | Notreported | Notreported | helically wrapped | Notreported | Notreported | Notreported | Notreported | Notreported | Jiangsu Hengde New Materials Co., Ltd., Nanjing, China | Notreported | Notreported | tensile |  | 3 |  | 1089 | Notreported | SMD | 40.8 | Notreported | SMD | Notreported | Notreported | SMD | SMD | SMD | SMD | SMD | SMD | SMD | 20 | SMD | 480 | SMD | cement: P.O.42.5R; water/cement = 0.85; quartz sand: 2.54; quartz powder: 0.81; silica fume: 0.10; water reducer: 0.03; PVA fiber 3% (φ0.1 mm) | 11.5 | Notreported | Notreported | 30 | Engineered Cementitious Composite with 3% PVA fiber; self-healing microcracking behavior provides additional durability protection. | 7.8 | Notreported | Notreported | SMD | SMD | SMD | SMD | SMD | SMD | SMD | SMD | SMD | SMD | SMD | SMD | SMD | SMD | SMD | SMD | SMD | SMD | SMD | SMD | SMD | SMD | SMD | SMD | SMD | SMD | SMD | SMD | SMD | SMD | SMD | SMD | SMD | SMD | 3 | 909.0783 | Notreported | SMD | 83.48% | Notreported | Notreported | SMD | Notreported | Notreported | Notreported | SMD | Notreported | Notreported | Notreported | Notreported | SMD | Notreported | Notreported | Notreported | SMD | Notreported | SMD | SMD | SMD | SMD
1 | Protection of high-performance concrete on the durability of GFRP bars: Deterioration mechanism and tensile strength prediction | Yuan Yue | 1 | Case Studies in Construction Materials | 2025 |  | 61 | Glass | E-glass | epoxy | Notreported | 120 | Notreported | Notreported | Notreported | 69.9 | Notreported | 13 | Notreported | Notreported | helically wrapped | Notreported | Notreported | Notreported | Notreported | Notreported | Jiangsu Hengde New Materials Co., Ltd., Nanjing, China | Notreported | Notreported | tensile |  | 3 |  | 1089 | Notreported | SMD | 40.8 | Notreported | SMD | Notreported | Notreported | SMD | SMD | SMD | SMD | SMD | SMD | SMD | 40 | SMD | 960 | SMD | cement: P.O.42.5R; water/cement = 0.85; quartz sand: 2.54; quartz powder: 0.81; silica fume: 0.10; water reducer: 0.03; PVA fiber 3% (φ0.1 mm) | 11.5 | Notreported | Notreported | 30 | Engineered Cementitious Composite with 3% PVA fiber; self-healing microcracking behavior provides additional durability protection. | 7.8 | Notreported | Notreported | SMD | SMD | SMD | SMD | SMD | SMD | SMD | SMD | SMD | SMD | SMD | SMD | SMD | SMD | SMD | SMD | SMD | SMD | SMD | SMD | SMD | SMD | SMD | SMD | SMD | SMD | SMD | SMD | SMD | SMD | SMD | SMD | SMD | SMD | 3 | 1030.391 | Notreported | SMD | 94.62% | Notreported | Notreported | SMD | Notreported | Notreported | Notreported | SMD | Notreported | Notreported | Notreported | Notreported | SMD | Notreported | Notreported | Notreported | SMD | Notreported | SMD | SMD | SMD | SMD
1 | Protection of high-performance concrete on the durability of GFRP bars: Deterioration mechanism and tensile strength prediction | Yuan Yue | 1 | Case Studies in Construction Materials | 2025 |  | 62 | Glass | E-glass | epoxy | Notreported | 120 | Notreported | Notreported | Notreported | 69.9 | Notreported | 13 | Notreported | Notreported | helically wrapped | Notreported | Notreported | Notreported | Notreported | Notreported | Jiangsu Hengde New Materials Co., Ltd., Nanjing, China | Notreported | Notreported | tensile |  | 3 |  | 1089 | Notreported | SMD | 40.8 | Notreported | SMD | Notreported | Notreported | SMD | SMD | SMD | SMD | SMD | SMD | SMD | 40 | SMD | 960 | SMD | cement: P.O.42.5R; water/cement = 0.85; quartz sand: 2.54; quartz powder: 0.81; silica fume: 0.10; water reducer: 0.03; PVA fiber 3% (φ0.1 mm) | 11.5 | Notreported | Notreported | 30 | Engineered Cementitious Composite with 3% PVA fiber; self-healing microcracking behavior provides additional durability protection. | 7.8 | Notreported | Notreported | SMD | SMD | SMD | SMD | SMD | SMD | SMD | SMD | SMD | SMD | SMD | SMD | SMD | SMD | SMD | SMD | SMD | SMD | SMD | SMD | SMD | SMD | SMD | SMD | SMD | SMD | SMD | SMD | SMD | SMD | SMD | SMD | SMD | SMD | 3 | 982.7873 | Notreported | SMD | 90.25% | Notreported | Notreported | SMD | Notreported | Notreported | Notreported | SMD | Notreported | Notreported | Notreported | Notreported | SMD | Notreported | Notreported | Notreported | SMD | Notreported | SMD | SMD | SMD | SMD
1 | Protection of high-performance concrete on the durability of GFRP bars: Deterioration mechanism and tensile strength prediction | Yuan Yue | 1 | Case Studies in Construction Materials | 2025 |  | 63 | Glass | E-glass | epoxy | Notreported | 120 | Notreported | Notreported | Notreported | 69.9 | Notreported | 13 | Notreported | Notreported | helically wrapped | Notreported | Notreported | Notreported | Notreported | Notreported | Jiangsu Hengde New Materials Co., Ltd., Nanjing, China | Notreported | Notreported | tensile |  | 3 |  | 1089 | Notreported | SMD | 40.8 | Notreported | SMD | Notreported | Notreported | SMD | SMD | SMD | SMD | SMD | SMD | SMD | 40 | SMD | 960 | SMD | cement: P.O.42.5R; water/cement = 0.85; quartz sand: 2.54; quartz powder: 0.81; silica fume: 0.10; water reducer: 0.03; PVA fiber 3% (φ0.1 mm) | 11.5 | Notreported | Notreported | 30 | Engineered Cementitious Composite with 3% PVA fiber; self-healing microcracking behavior provides additional durability protection. | 7.8 | Notreported | Notreported | SMD | SMD | SMD | SMD | SMD | SMD | SMD | SMD | SMD | SMD | SMD | SMD | SMD | SMD | SMD | SMD | SMD | SMD | SMD | SMD | SMD | SMD | SMD | SMD | SMD | SMD | SMD | SMD | SMD | SMD | SMD | SMD | SMD | SMD | 3 | 906.0071 | Notreported | SMD | 83.2% | Notreported | Notreported | SMD | Notreported | Notreported | Notreported | SMD | Notreported | Notreported | Notreported | Notreported | SMD | Notreported | Notreported | Notreported | SMD | Notreported | SMD | SMD | SMD | SMD
1 | Protection of high-performance concrete on the durability of GFRP bars: Deterioration mechanism and tensile strength prediction | Yuan Yue | 1 | Case Studies in Construction Materials | 2025 |  | 64 | Glass | E-glass | epoxy | Notreported | 120 | Notreported | Notreported | Notreported | 69.9 | Notreported | 13 | Notreported | Notreported | helically wrapped | Notreported | Notreported | Notreported | Notreported | Notreported | Jiangsu Hengde New Materials Co., Ltd., Nanjing, China | Notreported | Notreported | tensile |  | 3 |  | 1089 | Notreported | SMD | 40.8 | Notreported | SMD | Notreported | Notreported | SMD | SMD | SMD | SMD | SMD | SMD | SMD | 40 | SMD | 960 | SMD | cement: P.O.42.5R; water/cement = 0.85; quartz sand: 2.54; quartz powder: 0.81; silica fume: 0.10; water reducer: 0.03; PVA fiber 3% (φ0.1 mm) | 11.5 | Notreported | Notreported | 30 | Engineered Cementitious Composite with 3% PVA fiber; self-healing microcracking behavior provides additional durability protection. | 7.8 | Notreported | Notreported | SMD | SMD | SMD | SMD | SMD | SMD | SMD | SMD | SMD | SMD | SMD | SMD | SMD | SMD | SMD | SMD | SMD | SMD | SMD | SMD | SMD | SMD | SMD | SMD | SMD | SMD | SMD | SMD | SMD | SMD | SMD | SMD | SMD | SMD | 3 | 875.2949 | Notreported | SMD | 80.38% | Notreported | Notreported | SMD | Notreported | Notreported | Notreported | SMD | Notreported | Notreported | Notreported | Notreported | SMD | Notreported | Notreported | Notreported | SMD | Notreported | SMD | SMD | SMD | SMD
1 | Protection of high-performance concrete on the durability of GFRP bars: Deterioration mechanism and tensile strength prediction | Yuan Yue | 1 | Case Studies in Construction Materials | 2025 |  | 65 | Glass | E-glass | epoxy | Notreported | 120 | Notreported | Notreported | Notreported | 69.9 | Notreported | 13 | Notreported | Notreported | helically wrapped | Notreported | Notreported | Notreported | Notreported | Notreported | Jiangsu Hengde New Materials Co., Ltd., Nanjing, China | Notreported | Notreported | tensile |  | 3 |  | 1089 | Notreported | SMD | 40.8 | Notreported | SMD | Notreported | Notreported | SMD | SMD | SMD | SMD | SMD | SMD | SMD | 40 | SMD | 960 | SMD | cement: P.O.42.5R; water/cement = 0.85; quartz sand: 2.54; quartz powder: 0.81; silica fume: 0.10; water reducer: 0.03; PVA fiber 3% (φ0.1 mm) | 11.5 | Notreported | Notreported | 30 | Engineered Cementitious Composite with 3% PVA fiber; self-healing microcracking behavior provides additional durability protection. | 7.8 | Notreported | Notreported | SMD | SMD | SMD | SMD | SMD | SMD | SMD | SMD | SMD | SMD | SMD | SMD | SMD | SMD | SMD | SMD | SMD | SMD | SMD | SMD | SMD | SMD | SMD | SMD | SMD | SMD | SMD | SMD | SMD | SMD | SMD | SMD | SMD | SMD | 3 | 826.1556 | Notreported | SMD | 75.86% | Notreported | Notreported | SMD | Notreported | Notreported | Notreported | SMD | Notreported | Notreported | Notreported | Notreported | SMD | Notreported | Notreported | Notreported | SMD | Notreported | SMD | SMD | SMD | SMD
1 | Protection of high-performance concrete on the durability of GFRP bars: Deterioration mechanism and tensile strength prediction | Yuan Yue | 1 | Case Studies in Construction Materials | 2025 |  | 66 | Glass | E-glass | epoxy | Notreported | 120 | Notreported | Notreported | Notreported | 69.9 | Notreported | 13 | Notreported | Notreported | helically wrapped | Notreported | Notreported | Notreported | Notreported | Notreported | Jiangsu Hengde New Materials Co., Ltd., Nanjing, China | Notreported | Notreported | tensile |  | 3 |  | 1089 | Notreported | SMD | 40.8 | Notreported | SMD | Notreported | Notreported | SMD | SMD | SMD | SMD | SMD | SMD | SMD | 40 | SMD | 960 | SMD | cement: P.O.42.5R; water/cement = 0.85; quartz sand: 2.54; quartz powder: 0.81; silica fume: 0.10; water reducer: 0.03; PVA fiber 3% (φ0.1 mm) | 11.5 | Notreported | Notreported | 30 | Engineered Cementitious Composite with 3% PVA fiber; self-healing microcracking behavior provides additional durability protection. | 7.8 | Notreported | Notreported | SMD | SMD | SMD | SMD | SMD | SMD | SMD | SMD | SMD | SMD | SMD | SMD | SMD | SMD | SMD | SMD | SMD | SMD | SMD | SMD | SMD | SMD | SMD | SMD | SMD | SMD | SMD | SMD | SMD | SMD | SMD | SMD | SMD | SMD | 3 | 772.4094 | Notreported | SMD | 70.93% | 50.77389053864555 | Notreported | SMD | 1.244458 | Notreported | Notreported | SMD | Notreported | Notreported | Notreported | Notreported | SMD | Notreported | Notreported | Notreported | SMD | Notreported | SMD | SMD | SMD | SMD
1 | Protection of high-performance concrete on the durability of GFRP bars: Deterioration mechanism and tensile strength prediction | Yuan Yue | 1 | Case Studies in Construction Materials | 2025 |  | 67 | Glass | E-glass | epoxy | Notreported | 120 | Notreported | Notreported | Notreported | 69.9 | Notreported | 13 | Notreported | Notreported | helically wrapped | Notreported | Notreported | Notreported | Notreported | Notreported | Jiangsu Hengde New Materials Co., Ltd., Nanjing, China | Notreported | Notreported | tensile |  | 3 |  | 1089 | Notreported | SMD | 40.8 | Notreported | SMD | Notreported | Notreported | SMD | SMD | SMD | SMD | SMD | SMD | SMD | 60 | SMD | 1440 | SMD | cement: P.O.42.5R; water/cement = 0.85; quartz sand: 2.54; quartz powder: 0.81; silica fume: 0.10; water reducer: 0.03; PVA fiber 3% (φ0.1 mm) | 11.5 | Notreported | Notreported | 30 | Engineered Cementitious Composite with 3% PVA fiber; self-healing microcracking behavior provides additional durability protection. | 7.8 | Notreported | Notreported | SMD | SMD | SMD | SMD | SMD | SMD | SMD | SMD | SMD | SMD | SMD | SMD | SMD | SMD | SMD | SMD | SMD | SMD | SMD | SMD | SMD | SMD | SMD | SMD | SMD | SMD | SMD | SMD | SMD | SMD | SMD | SMD | SMD | SMD | 3 | 1028.855 | Notreported | SMD | 94.48% | Notreported | Notreported | SMD | Notreported | Notreported | Notreported | SMD | Notreported | Notreported | Notreported | Notreported | SMD | Notreported | Notreported | Notreported | SMD | Notreported | SMD | SMD | SMD | SMD
1 | Protection of high-performance concrete on the durability of GFRP bars: Deterioration mechanism and tensile strength prediction | Yuan Yue | 1 | Case Studies in Construction Materials | 2025 |  | 68 | Glass | E-glass | epoxy | Notreported | 120 | Notreported | Notreported | Notreported | 69.9 | Notreported | 13 | Notreported | Notreported | helically wrapped | Notreported | Notreported | Notreported | Notreported | Notreported | Jiangsu Hengde New Materials Co., Ltd., Nanjing, China | Notreported | Notreported | tensile |  | 3 |  | 1089 | Notreported | SMD | 40.8 | Notreported | SMD | Notreported | Notreported | SMD | SMD | SMD | SMD | SMD | SMD | SMD | 60 | SMD | 1440 | SMD | cement: P.O.42.5R; water/cement = 0.85; quartz sand: 2.54; quartz powder: 0.81; silica fume: 0.10; water reducer: 0.03; PVA fiber 3% (φ0.1 mm) | 11.5 | Notreported | Notreported | 30 | Engineered Cementitious Composite with 3% PVA fiber; self-healing microcracking behavior provides additional durability protection. | 7.8 | Notreported | Notreported | SMD | SMD | SMD | SMD | SMD | SMD | SMD | SMD | SMD | SMD | SMD | SMD | SMD | SMD | SMD | SMD | SMD | SMD | SMD | SMD | SMD | SMD | SMD | SMD | SMD | SMD | SMD | SMD | SMD | SMD | SMD | SMD | SMD | SMD | 3 | 982.7873 | Notreported | SMD | 90.25% | Notreported | Notreported | SMD | Notreported | Notreported | Notreported | SMD | Notreported | Notreported | Notreported | Notreported | SMD | Notreported | Notreported | Notreported | SMD | Notreported | SMD | SMD | SMD | SMD
1 | Protection of high-performance concrete on the durability of GFRP bars: Deterioration mechanism and tensile strength prediction | Yuan Yue | 1 | Case Studies in Construction Materials | 2025 |  | 69 | Glass | E-glass | epoxy | Notreported | 120 | Notreported | Notreported | Notreported | 69.9 | Notreported | 13 | Notreported | Notreported | helically wrapped | Notreported | Notreported | Notreported | Notreported | Notreported | Jiangsu Hengde New Materials Co., Ltd., Nanjing, China | Notreported | Notreported | tensile |  | 3 |  | 1089 | Notreported | SMD | 40.8 | Notreported | SMD | Notreported | Notreported | SMD | SMD | SMD | SMD | SMD | SMD | SMD | 60 | SMD | 1440 | SMD | cement: P.O.42.5R; water/cement = 0.85; quartz sand: 2.54; quartz powder: 0.81; silica fume: 0.10; water reducer: 0.03; PVA fiber 3% (φ0.1 mm) | 11.5 | Notreported | Notreported | 30 | Engineered Cementitious Composite with 3% PVA fiber; self-healing microcracking behavior provides additional durability protection. | 7.8 | Notreported | Notreported | SMD | SMD | SMD | SMD | SMD | SMD | SMD | SMD | SMD | SMD | SMD | SMD | SMD | SMD | SMD | SMD | SMD | SMD | SMD | SMD | SMD | SMD | SMD | SMD | SMD | SMD | SMD | SMD | SMD | SMD | SMD | SMD | SMD | SMD | 3 | 967.4313 | Notreported | SMD | 88.84% | Notreported | Notreported | SMD | Notreported | Notreported | Notreported | SMD | Notreported | Notreported | Notreported | Notreported | SMD | Notreported | Notreported | Notreported | SMD | Notreported | SMD | SMD | SMD | SMD
1 | Protection of high-performance concrete on the durability of GFRP bars: Deterioration mechanism and tensile strength prediction | Yuan Yue | 1 | Case Studies in Construction Materials | 2025 |  | 70 | Glass | E-glass | epoxy | Notreported | 120 | Notreported | Notreported | Notreported | 69.9 | Notreported | 13 | Notreported | Notreported | helically wrapped | Notreported | Notreported | Notreported | Notreported | Notreported | Jiangsu Hengde New Materials Co., Ltd., Nanjing, China | Notreported | Notreported | tensile |  | 3 |  | 1089 | Notreported | SMD | 40.8 | Notreported | SMD | Notreported | Notreported | SMD | SMD | SMD | SMD | SMD | SMD | SMD | 60 | SMD | 1440 | SMD | cement: P.O.42.5R; water/cement = 0.85; quartz sand: 2.54; quartz powder: 0.81; silica fume: 0.10; water reducer: 0.03; PVA fiber 3% (φ0.1 mm) | 11.5 | Notreported | Notreported | 30 | Engineered Cementitious Composite with 3% PVA fiber; self-healing microcracking behavior provides additional durability protection. | 7.8 | Notreported | Notreported | SMD | SMD | SMD | SMD | SMD | SMD | SMD | SMD | SMD | SMD | SMD | SMD | SMD | SMD | SMD | SMD | SMD | SMD | SMD | SMD | SMD | SMD | SMD | SMD | SMD | SMD | SMD | SMD | SMD | SMD | SMD | SMD | SMD | SMD | 3 | 873.7593 | Notreported | SMD | 80.24% | Notreported | Notreported | SMD | Notreported | Notreported | Notreported | SMD | Notreported | Notreported | Notreported | Notreported | SMD | Notreported | Notreported | Notreported | SMD | Notreported | SMD | SMD | SMD | SMD
1 | Protection of high-performance concrete on the durability of GFRP bars: Deterioration mechanism and tensile strength prediction | Yuan Yue | 1 | Case Studies in Construction Materials | 2025 |  | 71 | Glass | E-glass | epoxy | Notreported | 120 | Notreported | Notreported | Notreported | 69.9 | Notreported | 13 | Notreported | Notreported | helically wrapped | Notreported | Notreported | Notreported | Notreported | Notreported | Jiangsu Hengde New Materials Co., Ltd., Nanjing, China | Notreported | Notreported | tensile |  | 3 |  | 1089 | Notreported | SMD | 40.8 | Notreported | SMD | Notreported | Notreported | SMD | SMD | SMD | SMD | SMD | SMD | SMD | 60 | SMD | 1440 | SMD | cement: P.O.42.5R; water/cement = 0.85; quartz sand: 2.54; quartz powder: 0.81; silica fume: 0.10; water reducer: 0.03; PVA fiber 3% (φ0.1 mm) | 11.5 | Notreported | Notreported | 30 | Engineered Cementitious Composite with 3% PVA fiber; self-healing microcracking behavior provides additional durability protection. | 7.8 | Notreported | Notreported | SMD | SMD | SMD | SMD | SMD | SMD | SMD | SMD | SMD | SMD | SMD | SMD | SMD | SMD | SMD | SMD | SMD | SMD | SMD | SMD | SMD | SMD | SMD | SMD | SMD | SMD | SMD | SMD | SMD | SMD | SMD | SMD | SMD | SMD | 3 | 838.4404 | Notreported | SMD | 76.99% | Notreported | Notreported | SMD | Notreported | Notreported | Notreported | SMD | Notreported | Notreported | Notreported | Notreported | SMD | Notreported | Notreported | Notreported | SMD | Notreported | SMD | SMD | SMD | SMD
1 | Protection of high-performance concrete on the durability of GFRP bars: Deterioration mechanism and tensile strength prediction | Yuan Yue | 1 | Case Studies in Construction Materials | 2025 |  | 72 | Glass | E-glass | epoxy | Notreported | 120 | Notreported | Notreported | Notreported | 69.9 | Notreported | 13 | Notreported | Notreported | helically wrapped | Notreported | Notreported | Notreported | Notreported | Notreported | Jiangsu Hengde New Materials Co., Ltd., Nanjing, China | Notreported | Notreported | tensile |  | 3 |  | 1089 | Notreported | SMD | 40.8 | Notreported | SMD | Notreported | Notreported | SMD | SMD | SMD | SMD | SMD | SMD | SMD | 60 | SMD | 1440 | SMD | cement: P.O.42.5R; water/cement = 0.85; quartz sand: 2.54; quartz powder: 0.81; silica fume: 0.10; water reducer: 0.03; PVA fiber 3% (φ0.1 mm) | 11.5 | Notreported | Notreported | 30 | Engineered Cementitious Composite with 3% PVA fiber; self-healing microcracking behavior provides additional durability protection. | 7.8 | Notreported | Notreported | SMD | SMD | SMD | SMD | SMD | SMD | SMD | SMD | SMD | SMD | SMD | SMD | SMD | SMD | SMD | SMD | SMD | SMD | SMD | SMD | SMD | SMD | SMD | SMD | SMD | SMD | SMD | SMD | SMD | SMD | SMD | SMD | SMD | SMD | 3 | 752.4465 | Notreported | SMD | 69.1% | 49.323909098407974 | Notreported | SMD | 1.208919 | Notreported | Notreported | SMD | Notreported | Notreported | Notreported | Notreported | SMD | Notreported | Notreported | Notreported | SMD | Notreported | SMD | SMD | SMD | SMD
0 | Durability of SFCB reinforced low-alkalinity seawater sea sand concrete beams in marine environment | Haodong Wang | 1 | Engineering Structures | 2024 |  | 1 | Basalt | Basalt FRP (BFRP) + Steel-FRP Composite Bar | Vinyl ester | Notreported | Notreported | Notreported | Notreported | Notreported | Notreported | Notreported | 10 | Notreported | Notreported | helically wrapped | Notreported | Notreported | Notreported | Notreported | Notreported | Harbin Institute of Technology, Shenzhen |  | Notreported | Flexural |  | 1 |  | 77.1 | Notreported | SMD | 5.473684210526316 | Notreported | SMD | 37.2 | Notreported | SMD | SMD | SMD | SMD | SMD | SMD | SMD | 50 | SMD | 2160 | SMD | cement: 514.0, fine aggregate (sea sand): 540.8, coarse aggregate: 1149.3, water (artificial seawater per ASTM D1141): 174.5; W/B = 0.53; cure: 28 days (moist curing) | 12.7 | 40.8 | 0 | 20 | SMD | sea water-8.1 | Notreported | NaCl: 24.53 g/L, MgCl₂: 5.20 g/L, Na₂SO₄: 4.09 g/L, CaCl₂: 1.16 g/L, KCl: 0.70 g/L, NaHCO₃: 0.20 g/L；g/L | SMD | SMD | SMD | SMD | SMD | SMD | SMD | SMD | SMD | SMD | SMD | SMD | SMD | SMD | SMD | SMD | SMD | SMD | SMD | SMD | SMD | SMD | SMD | SMD | SMD | SMD | SMD | SMD | SMD | SMD | SMD | SMD | SMD | SMD | 1 | 40 | Notreported | SMD | 51.88% | 4.013513513513513 | Notreported | SMD | 0.733238 | 15.3 | SMD | SMD | 0.4112903 | Notreported | Notreported | Notreported | SMD | Notreported | Notreported | Notreported | SMD | Notreported | SMD | SMD | SMD | SMD | [11 empty] | The rebar tested is an uncommon SFCB type, and results involve FRP embedded in concrete, so the data does not represent intrinsic FRP properties and is not suitable for training.
0 | Durability of SFCB reinforced low-alkalinity seawater sea sand concrete beams in marine environment | Haodong Wang | 1 | Engineering Structures | 2024 |  | 2 | Basalt | Basalt FRP (BFRP) + Steel-FRP Composite Bar | Vinyl ester | Notreported | Notreported | Notreported | Notreported | Notreported | Notreported | Notreported | 10 | Notreported | Notreported | helically wrapped | Notreported | Notreported | Notreported | Notreported | Notreported | Harbin Institute of Technology, Shenzhen |  | Notreported | Flexural |  | 1 |  | 77.1 | Notreported | SMD | 5.473684210526316 | Notreported | SMD | 37.2 | Notreported | SMD | SMD | SMD | SMD | SMD | SMD | SMD | 50 | SMD | 4320 | SMD | cement: 514.0, fine aggregate (sea sand): 540.8, coarse aggregate: 1149.3, water (artificial seawater per ASTM D1141): 174.5; W/B = 0.53; cure: 28 days (moist curing) | 12.7 | 40.8 | 0 | 20 | SMD | sea water-8.1 | Notreported | NaCl: 24.53 g/L, MgCl₂: 5.20 g/L, Na₂SO₄: 4.09 g/L, CaCl₂: 1.16 g/L, KCl: 0.70 g/L, NaHCO₃: 0.20 g/L；g/L | SMD | SMD | SMD | SMD | SMD | SMD | SMD | SMD | SMD | SMD | SMD | SMD | SMD | SMD | SMD | SMD | SMD | SMD | SMD | SMD | SMD | SMD | SMD | SMD | SMD | SMD | SMD | SMD | SMD | SMD | SMD | SMD | SMD | SMD | 1 | 31.3 | Notreported | SMD | 40.6% | 2.898550724637681 | Notreported | SMD | 0.5295429 | 20.1 | SMD | SMD | 0.5403226 | Notreported | Notreported | Notreported | SMD | Notreported | Notreported | Notreported | SMD | Notreported | SMD | SMD | SMD | SMD | [11 empty] | The rebar tested is an uncommon SFCB type, and results involve FRP embedded in concrete, so the data does not represent intrinsic FRP properties and is not suitable for training.
0 | Durability of SFCB reinforced low-alkalinity seawater sea sand concrete beams in marine environment | Haodong Wang | 1 | Engineering Structures | 2024 |  | 3 | Basalt | Basalt FRP (BFRP) + Steel-FRP Composite Bar | Vinyl ester | Notreported | Notreported | Notreported | Notreported | Notreported | Notreported | Notreported | 10 | Notreported | Notreported | helically wrapped | Notreported | Notreported | Notreported | Notreported | Notreported | Harbin Institute of Technology, Shenzhen |  | Notreported | Flexural |  | 1 |  | 87.5 | Notreported | SMD | 4.917647058823529 | Notreported | SMD | 44.2 | Notreported | SMD | SMD | SMD | SMD | SMD | SMD | SMD | 50 | SMD | 2160 | SMD | cement (CSA): 476.0, fine aggregate (sea sand): 724.0, coarse aggregate: 1000.0, water (artificial seawater per ASTM D1141): 205.4, retarder (sodium gluconate, 98%): 0.96, superplasticizer (polycarboxylate): 4.76; W/B = 0.42; cure: 28 days (moist curing) | 11.07 | 41.5 | 0 | 20 | SMD | sea water-8.1 | Notreported | NaCl: 24.53 g/L, MgCl₂: 5.20 g/L, Na₂SO₄: 4.09 g/L, CaCl₂: 1.16 g/L, KCl: 0.70 g/L, NaHCO₃: 0.20 g/L；g/L | SMD | SMD | SMD | SMD | SMD | SMD | SMD | SMD | SMD | SMD | SMD | SMD | SMD | SMD | SMD | SMD | SMD | SMD | SMD | SMD | SMD | SMD | SMD | SMD | SMD | SMD | SMD | SMD | SMD | SMD | SMD | SMD | SMD | SMD | 1 | 65.6 | Notreported | SMD | 74.97% | 5.2631578947368425 | Notreported | SMD | 1.070259 | 25.2 | SMD | SMD | 0.5701357 | Notreported | Notreported | Notreported | SMD | Notreported | Notreported | Notreported | SMD | Notreported | SMD | SMD | SMD | SMD | [11 empty] | The rebar tested is an uncommon SFCB type, and results involve FRP embedded in concrete, so the data does not represent intrinsic FRP properties and is not suitable for training.
0 | Durability of SFCB reinforced low-alkalinity seawater sea sand concrete beams in marine environment | Haodong Wang | 1 | Engineering Structures | 2024 |  | 4 | Basalt | Basalt FRP (BFRP) + Steel-FRP Composite Bar | Vinyl ester | Notreported | Notreported | Notreported | Notreported | Notreported | Notreported | Notreported | 10 | Notreported | Notreported | helically wrapped | Notreported | Notreported | Notreported | Notreported | Notreported | Harbin Institute of Technology, Shenzhen |  | Notreported | Flexural |  | 1 |  | 87.5 | Notreported | SMD | 4.917647058823529 | Notreported | SMD | 44.2 | Notreported | SMD | SMD | SMD | SMD | SMD | SMD | SMD | 50 | SMD | 4320 | SMD | cement (CSA): 476.0, fine aggregate (sea sand): 724.0, coarse aggregate: 1000.0, water (artificial seawater per ASTM D1141): 205.4, retarder (sodium gluconate, 98%): 0.96, superplasticizer (polycarboxylate): 4.76; W/B = 0.42; cure: 28 days (moist curing) | 11.07 | 41.5 | 0 | 20 | SMD | sea water-8.1 | Notreported | NaCl: 24.53 g/L, MgCl₂: 5.20 g/L, Na₂SO₄: 4.09 g/L, CaCl₂: 1.16 g/L, KCl: 0.70 g/L, NaHCO₃: 0.20 g/L；g/L | SMD | SMD | SMD | SMD | SMD | SMD | SMD | SMD | SMD | SMD | SMD | SMD | SMD | SMD | SMD | SMD | SMD | SMD | SMD | SMD | SMD | SMD | SMD | SMD | SMD | SMD | SMD | SMD | SMD | SMD | SMD | SMD | SMD | SMD | 1 | 59.4 | Notreported | SMD | 67.89% | 5.175675675675675 | Notreported | SMD | 1.05247 | 23.9 | SMD | SMD | 0.540724 | Notreported | Notreported | Notreported | SMD | Notreported | Notreported | Notreported | SMD | Notreported | SMD | SMD | SMD | SMD | [11 empty] | The rebar tested is an uncommon SFCB type, and results involve FRP embedded in concrete, so the data does not represent intrinsic FRP properties and is not suitable for training.
0 | Durability of SFCB reinforced low-alkalinity seawater sea sand concrete beams in marine environment | Haodong Wang | 1 | Engineering Structures | 2024 |  | 5 | Basalt | Basalt FRP (BFRP) + Steel-FRP Composite Bar | Vinyl ester | Notreported | Notreported | Notreported | Notreported | Notreported | Notreported | Notreported | 10 | Notreported | Notreported | helically wrapped | Notreported | Notreported | Notreported | Notreported | Notreported | Harbin Institute of Technology, Shenzhen |  | Notreported | tensile |  | 3 |  | 739.4 | 1.91 | SMD | 71.3 | 5.88 | SMD | Notreported | Notreported | SMD | SMD | SMD | SMD | SMD | SMD | SMD | 50 | SMD | 2160 | SMD | cement: 514.0, fine aggregate (sea sand): 540.8, coarse aggregate: 1149.3, water (artificial seawater per ASTM D1141): 174.5; W/B = 0.53; cure: 28 days (moist curing) | 12.7 | 40.8 | 0 | 20 | SMD | sea water-8.1 | Notreported | NaCl: 24.53 g/L, MgCl₂: 5.20 g/L, Na₂SO₄: 4.09 g/L, CaCl₂: 1.16 g/L, KCl: 0.70 g/L, NaHCO₃: 0.20 g/L；g/L | SMD | SMD | SMD | SMD | SMD | SMD | SMD | SMD | SMD | SMD | SMD | SMD | SMD | SMD | SMD | SMD | SMD | SMD | SMD | SMD | SMD | SMD | SMD | SMD | SMD | SMD | SMD | SMD | SMD | SMD | SMD | SMD | SMD | SMD | 1 | 362.1 | 6.76 | SMD | 58.36% | 7.33 | Notreported | SMD | 0.102805 | Notreported | SMD | SMD | Notreported | Notreported | Notreported | Notreported | SMD | Notreported | Notreported | Notreported | SMD | Notreported | SMD | SMD | SMD | SMD | [11 empty] | The rebar tested is an uncommon SFCB type
0 | Durability of SFCB reinforced low-alkalinity seawater sea sand concrete beams in marine environment | Haodong Wang | 1 | Engineering Structures | 2024 |  | 6 | Basalt | Basalt FRP (BFRP) + Steel-FRP Composite Bar | Vinyl ester | Notreported | Notreported | Notreported | Notreported | Notreported | Notreported | Notreported | 10 | Notreported | Notreported | helically wrapped | Notreported | Notreported | Notreported | Notreported | Notreported | Harbin Institute of Technology, Shenzhen |  | Notreported | tensile |  | 3 |  | 739.4 | 1.91 | SMD | 71.3 | 5.88 | SMD | Notreported | Notreported | SMD | SMD | SMD | SMD | SMD | SMD | SMD | 50 | SMD | 4320 | SMD | cement: 514.0, fine aggregate (sea sand): 540.8, coarse aggregate: 1149.3, water (artificial seawater per ASTM D1141): 174.5; W/B = 0.53; cure: 28 days (moist curing) | 12.7 | 40.8 | 0 | 20 | SMD | sea water-8.1 | Notreported | NaCl: 24.53 g/L, MgCl₂: 5.20 g/L, Na₂SO₄: 4.09 g/L, CaCl₂: 1.16 g/L, KCl: 0.70 g/L, NaHCO₃: 0.20 g/L；g/L | SMD | SMD | SMD | SMD | SMD | SMD | SMD | SMD | SMD | SMD | SMD | SMD | SMD | SMD | SMD | SMD | SMD | SMD | SMD | SMD | SMD | SMD | SMD | SMD | SMD | SMD | SMD | SMD | SMD | SMD | SMD | SMD | SMD | SMD | 1 | 311.8 | 12.83 | SMD | 45.9% | 5.62 | Notreported | SMD | 0.07882188 | Notreported | SMD | SMD | Notreported | Notreported | Notreported | Notreported | SMD | Notreported | Notreported | Notreported | SMD | Notreported | SMD | SMD | SMD | SMD | [11 empty] | The rebar tested is an uncommon SFCB type
0 | Durability of SFCB reinforced low-alkalinity seawater sea sand concrete beams in marine environment | Haodong Wang | 1 | Engineering Structures | 2024 |  | 7 | Basalt | Basalt FRP (BFRP) + Steel-FRP Composite Bar | Vinyl ester | Notreported | Notreported | Notreported | Notreported | Notreported | Notreported | Notreported | 10 | Notreported | Notreported | helically wrapped | Notreported | Notreported | Notreported | Notreported | Notreported | Harbin Institute of Technology, Shenzhen |  | Notreported | tensile |  | 3 |  | 739.4 | 1.91 | SMD | 71.3 | 5.88 | SMD | Notreported | Notreported | SMD | SMD | SMD | SMD | SMD | SMD | SMD | 50 | SMD | 2160 | SMD | cement (CSA): 476.0, fine aggregate (sea sand): 724.0, coarse aggregate: 1000.0, water (artificial seawater per ASTM D1141): 205.4, retarder (sodium gluconate, 98%): 0.96, superplasticizer (polycarboxylate): 4.76; W/B = 0.42; cure: 28 days (moist curing) | 11.07 | 41.5 | 0 | 20 | SMD | sea water-8.1 | Notreported | NaCl: 24.53 g/L, MgCl₂: 5.20 g/L, Na₂SO₄: 4.09 g/L, CaCl₂: 1.16 g/L, KCl: 0.70 g/L, NaHCO₃: 0.20 g/L；g/L | SMD | SMD | SMD | SMD | SMD | SMD | SMD | SMD | SMD | SMD | SMD | SMD | SMD | SMD | SMD | SMD | SMD | SMD | SMD | SMD | SMD | SMD | SMD | SMD | SMD | SMD | SMD | SMD | SMD | SMD | SMD | SMD | SMD | SMD | 1 | 611.6 | 1.13 | SMD | 70% | 3.5 | Notreported | SMD | 0.04908836 | Notreported | SMD | SMD | Notreported | Notreported | Notreported | Notreported | SMD | Notreported | Notreported | Notreported | SMD | Notreported | SMD | SMD | SMD | SMD | [11 empty] | The rebar tested is an uncommon SFCB type
0 | Durability of SFCB reinforced low-alkalinity seawater sea sand concrete beams in marine environment | Haodong Wang | 1 | Engineering Structures | 2024 |  | 8 | Basalt | Basalt FRP (BFRP) + Steel-FRP Composite Bar | Vinyl ester | Notreported | Notreported | Notreported | Notreported | Notreported | Notreported | Notreported | 10 | Notreported | Notreported | helically wrapped | Notreported | Notreported | Notreported | Notreported | Notreported | Harbin Institute of Technology, Shenzhen |  | Notreported | tensile |  | 3 |  | 739.4 | 1.91 | SMD | 71.3 | 5.88 | SMD | Notreported | Notreported | SMD | SMD | SMD | SMD | SMD | SMD | SMD | 50 | SMD | 4320 | SMD | cement (CSA): 476.0, fine aggregate (sea sand): 724.0, coarse aggregate: 1000.0, water (artificial seawater per ASTM D1141): 205.4, retarder (sodium gluconate, 98%): 0.96, superplasticizer (polycarboxylate): 4.76; W/B = 0.42; cure: 28 days (moist curing) | 11.07 | 41.5 | 0 | 20 | SMD | sea water-8.1 | Notreported | NaCl: 24.53 g/L, MgCl₂: 5.20 g/L, Na₂SO₄: 4.09 g/L, CaCl₂: 1.16 g/L, KCl: 0.70 g/L, NaHCO₃: 0.20 g/L；g/L | SMD | SMD | SMD | SMD | SMD | SMD | SMD | SMD | SMD | SMD | SMD | SMD | SMD | SMD | SMD | SMD | SMD | SMD | SMD | SMD | SMD | SMD | SMD | SMD | SMD | SMD | SMD | SMD | SMD | SMD | SMD | SMD | SMD | SMD | 1 | 548.8 | 4.49 | SMD | 73.7% | 3.59 | Notreported | SMD | 0.05035063 | Notreported | SMD | SMD | Notreported | Notreported | Notreported | Notreported | SMD | Notreported | Notreported | Notreported | SMD | Notreported | SMD | SMD | SMD | SMD | [11 empty] | The rebar tested is an uncommon SFCB type
1 | Mechanical properties and bond characteristics of different fiber reinforced polymer rebars at elevated temperatures | R.J.A. Hamad | 1 | Construction and Building Materials | 2017 |  | 1 | Glass | Notreported | Unsaturated Polyester (UP) resin | Notreported | Notreported | Notreported | Notreported | Notreported | Notreported | Notreported | 10 | Notreported | Notreported | Helically wrapped | Notreported | Notreported | Notreported | Notreported | Notreported | Notreported | GFRP bars melted and lost all tensile capacity at 450 °C | Notreported | tensile |  | 3 |  | 816.49 | Notreported | SMD | 47.14 | Notreported | SMD | 2.22 | Notreported | SMD | SMD | SMD | SMD | SMD | SMD | SMD | SMD | SMD | 0.5 | SMD | SMD | SMD | SMD | SMD | SMD | SMD | SMD | SMD | SMD | SMD | SMD | SMD | SMD | SMD | SMD | SMD | SMD | SMD | SMD | 1 | HT | Notreported | Notreported | Notreported | air | [20; 125; 125] | [125; 125; 20] | SMD | SMD | SMD | SMD | [0.175, 0.5, Notreported] | natural cooling | SMD | SMD | SMD | SMD | SMD | SMD | SMD | SMD | SMD | SMD | 3 | 703.29 | Notreported | SMD | 86.14% | 44.87 | Notreported | SMD | 0.9518456 | 1.87 | Notreported | SMD | 0.8423423 | Notreported | Notreported | Notreported | SMD | Notreported | Notreported | Notreported | SMD | Notreported | SMD | SMD | SMD | SMD
1 | Mechanical properties and bond characteristics of different fiber reinforced polymer rebars at elevated temperatures | R.J.A. Hamad | 1 | Construction and Building Materials | 2017 |  | 2 | Glass | Notreported | Unsaturated Polyester (UP) resin | Notreported | Notreported | Notreported | Notreported | Notreported | Notreported | Notreported | 10 | Notreported | Notreported | Helically wrapped | Notreported | Notreported | Notreported | Notreported | Notreported | Notreported | GFRP bars melted and lost all tensile capacity at 450 °C | Notreported | tensile |  | 3 |  | 816.49 | Notreported | SMD | 47.14 | Notreported | SMD | 2.22 | Notreported | SMD | SMD | SMD | SMD | SMD | SMD | SMD | SMD | SMD | 0.5 | SMD | SMD | SMD | SMD | SMD | SMD | SMD | SMD | SMD | SMD | SMD | SMD | SMD | SMD | SMD | SMD | SMD | SMD | SMD | SMD | 1 | HT | Notreported | Notreported | Notreported | air | [20; 250; 250] | [250; 250; 20] | SMD | SMD | SMD | SMD | [0.383, 0.5, Notreported] | natural cooling | SMD | SMD | SMD | SMD | SMD | SMD | SMD | SMD | SMD | SMD | 3 | 552.25 | Notreported | SMD | 67.64% | 40.91 | Notreported | SMD | 0.8678405 | 1.59 | Notreported | SMD | 0.7162162 | Notreported | Notreported | Notreported | SMD | Notreported | Notreported | Notreported | SMD | Notreported | SMD | SMD | SMD | SMD
1 | Mechanical properties and bond characteristics of different fiber reinforced polymer rebars at elevated temperatures | R.J.A. Hamad | 1 | Construction and Building Materials | 2017 |  | 3 | Glass | Notreported | Unsaturated Polyester (UP) resin | Notreported | Notreported | Notreported | Notreported | Notreported | Notreported | Notreported | 10 | Notreported | Notreported | Helically wrapped | Notreported | Notreported | Notreported | Notreported | Notreported | Notreported | GFRP bars melted and lost all tensile capacity at 450 °C | Notreported | tensile |  | 3 |  | 816.49 | Notreported | SMD | 47.14 | Notreported | SMD | 2.22 | Notreported | SMD | SMD | SMD | SMD | SMD | SMD | SMD | SMD | SMD | 0.5 | SMD | SMD | SMD | SMD | SMD | SMD | SMD | SMD | SMD | SMD | SMD | SMD | SMD | SMD | SMD | SMD | SMD | SMD | SMD | SMD | 1 | HT | Notreported | Notreported | Notreported | air | [20; 325; 325] | [325; 325; 20] | SMD | SMD | SMD | SMD | [0.051, 0.5, Notreported] | natural cooling | SMD | SMD | SMD | SMD | SMD | SMD | SMD | SMD | SMD | SMD | 3 | 452.97 | Notreported | SMD | 55.48% | 37.4 | Notreported | SMD | 0.7933814 | 1.41 | Notreported | SMD | 0.6351351 | Notreported | Notreported | Notreported | SMD | Notreported | Notreported | Notreported | SMD | Notreported | SMD | SMD | SMD | SMD
1 | Mechanical properties and bond characteristics of different fiber reinforced polymer rebars at elevated temperatures | R.J.A. Hamad | 1 | Construction and Building Materials | 2017 |  | 4 | Glass | Notreported | Unsaturated Polyester (UP) resin | Notreported | Notreported | Notreported | Notreported | Notreported | Notreported | Notreported | 10 | Notreported | Notreported | Helically wrapped | Notreported | Notreported | Notreported | Notreported | Notreported | Notreported | GFRP bars melted and lost all tensile capacity at 450 °C | Notreported | tensile |  | 3 |  | 816.49 | Notreported | SMD | 47.14 | Notreported | SMD | 2.22 | Notreported | SMD | SMD | SMD | SMD | SMD | SMD | SMD | SMD | SMD | 0.5 | SMD | SMD | SMD | SMD | SMD | SMD | SMD | SMD | SMD | SMD | SMD | SMD | SMD | SMD | SMD | SMD | SMD | SMD | SMD | SMD | 1 | HT | Notreported | Notreported | Notreported | air | [20; 375; 375] | [375; 375; 20] | SMD | SMD | SMD | SMD | [0.059, 0.5, Notreported] | natural cooling | SMD | SMD | SMD | SMD | SMD | SMD | SMD | SMD | SMD | SMD | 3 | 767.4 | Notreported | SMD | 93.99% | 34.5 | Notreported | SMD | 0.7318625 | 0.4 | Notreported | SMD | 0.1801802 | Notreported | Notreported | Notreported | SMD | Notreported | Notreported | Notreported | SMD | Notreported | SMD | SMD | SMD | SMD
1 | Mechanical properties and bond characteristics of different fiber reinforced polymer rebars at elevated temperatures | R.J.A. Hamad | 1 | Construction and Building Materials | 2017 |  | 5 | Basalt | Notreported | epoxy | Notreported | Notreported | Notreported | Notreported | Notreported | Notreported | Notreported | 10 | Notreported | Notreported | Helically wrapped | Notreported | Notreported | Notreported | Notreported | Notreported | Notreported | BFRP bars melted and lost tensile capacity at 450 °C | Notreported | tensile |  | 3 |  | 939.99 | Notreported | SMD | 65.58 | Notreported | SMD | 2.14 | Notreported | SMD | SMD | SMD | SMD | SMD | SMD | SMD | SMD | SMD | 0.5 | SMD | SMD | SMD | SMD | SMD | SMD | SMD | SMD | SMD | SMD | SMD | SMD | SMD | SMD | SMD | SMD | SMD | SMD | SMD | SMD | 1 | HT | Notreported | Notreported | Notreported | air | [20; 125; 125] | [125; 125; 20] | SMD | SMD | SMD | SMD | [0.175, 0.5, Notreported] | natural cooling | SMD | SMD | SMD | SMD | SMD | SMD | SMD | SMD | SMD | SMD | 3 | 757.62 | Notreported | SMD | 80.6% | 63.02 | Notreported | SMD | 0.9609637 | 1.61 | Notreported | SMD | 0.7523364 | Notreported | Notreported | Notreported | SMD | Notreported | Notreported | Notreported | SMD | Notreported | SMD | SMD | SMD | SMD
1 | Mechanical properties and bond characteristics of different fiber reinforced polymer rebars at elevated temperatures | R.J.A. Hamad | 1 | Construction and Building Materials | 2017 |  | 6 | Basalt | Notreported | epoxy | Notreported | Notreported | Notreported | Notreported | Notreported | Notreported | Notreported | 10 | Notreported | Notreported | Helically wrapped | Notreported | Notreported | Notreported | Notreported | Notreported | Notreported | BFRP bars melted and lost tensile capacity at 450 °C | Notreported | tensile |  | 3 |  | 939.99 | Notreported | SMD | 65.58 | Notreported | SMD | 2.14 | Notreported | SMD | SMD | SMD | SMD | SMD | SMD | SMD | SMD | SMD | 0.5 | SMD | SMD | SMD | SMD | SMD | SMD | SMD | SMD | SMD | SMD | SMD | SMD | SMD | SMD | SMD | SMD | SMD | SMD | SMD | SMD | 1 | HT | Notreported | Notreported | Notreported | air | [20; 250; 250] | [250; 250; 20] | SMD | SMD | SMD | SMD | [0.383, 0.5, Notreported] | natural cooling | SMD | SMD | SMD | SMD | SMD | SMD | SMD | SMD | SMD | SMD | 3 | 662.37 | Notreported | SMD | 70.47% | 57.74 | Notreported | SMD | 0.8804514 | 1.48 | Notreported | SMD | 0.6915888 | Notreported | Notreported | Notreported | SMD | Notreported | Notreported | Notreported | SMD | Notreported | SMD | SMD | SMD | SMD
1 | Mechanical properties and bond characteristics of different fiber reinforced polymer rebars at elevated temperatures | R.J.A. Hamad | 1 | Construction and Building Materials | 2017 |  | 7 | Basalt | Notreported | epoxy | Notreported | Notreported | Notreported | Notreported | Notreported | Notreported | Notreported | 10 | Notreported | Notreported | Helically wrapped | Notreported | Notreported | Notreported | Notreported | Notreported | Notreported | BFRP bars melted and lost tensile capacity at 450 °C | Notreported | tensile |  | 3 |  | 939.99 | Notreported | SMD | 65.58 | Notreported | SMD | 2.14 | Notreported | SMD | SMD | SMD | SMD | SMD | SMD | SMD | SMD | SMD | 0.5 | SMD | SMD | SMD | SMD | SMD | SMD | SMD | SMD | SMD | SMD | SMD | SMD | SMD | SMD | SMD | SMD | SMD | SMD | SMD | SMD | 1 | HT | Notreported | Notreported | Notreported | air | [20; 325; 325] | [325; 325; 20] | SMD | SMD | SMD | SMD | [0.051, 0.5, Notreported] | natural cooling | SMD | SMD | SMD | SMD | SMD | SMD | SMD | SMD | SMD | SMD | 3 | 514.28 | Notreported | SMD | 54.71% | 51.89 | Notreported | SMD | 0.7912473 | 1.3 | Notreported | SMD | 0.6074766 | Notreported | Notreported | Notreported | SMD | Notreported | Notreported | Notreported | SMD | Notreported | SMD | SMD | SMD | SMD
1 | Mechanical properties and bond characteristics of different fiber reinforced polymer rebars at elevated temperatures | R.J.A. Hamad | 1 | Construction and Building Materials | 2017 |  | 8 | Basalt | Notreported | epoxy | Notreported | Notreported | Notreported | Notreported | Notreported | Notreported | Notreported | 10 | Notreported | Notreported | Helically wrapped | Notreported | Notreported | Notreported | Notreported | Notreported | Notreported | BFRP bars melted and lost tensile capacity at 450 °C | Notreported | tensile |  | 3 |  | 939.99 | Notreported | SMD | 65.58 | Notreported | SMD | 2.14 | Notreported | SMD | SMD | SMD | SMD | SMD | SMD | SMD | SMD | SMD | 0.5 | SMD | SMD | SMD | SMD | SMD | SMD | SMD | SMD | SMD | SMD | SMD | SMD | SMD | SMD | SMD | SMD | SMD | SMD | SMD | SMD | 1 | HT | Notreported | Notreported | Notreported | air | [20; 375; 375] | [375; 375; 20] | SMD | SMD | SMD | SMD | [0.059, 0.5, Notreported] | natural cooling | SMD | SMD | SMD | SMD | SMD | SMD | SMD | SMD | SMD | SMD | 3 | 122.28 | Notreported | SMD | 13.01% | 30.73 | Notreported | SMD | 0.468588 | 0.791 | Notreported | SMD | 0.3696262 | Notreported | Notreported | Notreported | SMD | Notreported | Notreported | Notreported | SMD | Notreported | SMD | SMD | SMD | SMD
1 | Mechanical properties and bond characteristics of different fiber reinforced polymer rebars at elevated temperatures | R.J.A. Hamad | 1 | Construction and Building Materials | 2017 |  | 9 | Carbon | Notreported | Vinyl ester | Notreported | Notreported | Notreported | Notreported | Notreported | 70 | Notreported | 10 | Notreported | Notreported | Notreported | sand coated | Notreported | Notreported | Notreported | Notreported | Notreported | CFRP retained partial tensile strength at 450 °C (≈10% fu, 37% Ef) | Notreported | tensile |  | 3 |  | 1572.07 | Notreported | SMD | 119.08 | Notreported | SMD | 1.7 | Notreported | SMD | SMD | SMD | SMD | SMD | SMD | SMD | SMD | SMD | 0.5 | SMD | SMD | SMD | SMD | SMD | SMD | SMD | SMD | SMD | SMD | SMD | SMD | SMD | SMD | SMD | SMD | SMD | SMD | SMD | SMD | 1 | HT | Notreported | Notreported | Notreported | air | [20; 125; 125] | [125; 125; 20] | SMD | SMD | SMD | SMD | [0.175, 0.5, Notreported] | natural cooling | SMD | SMD | SMD | SMD | SMD | SMD | SMD | SMD | SMD | SMD | 3 | 1438.33 | Notreported | SMD | 91.49% | 109.76 | Notreported | SMD | 0.9217333 | 1.67 | Notreported | SMD | 0.9823529 | Notreported | Notreported | Notreported | SMD | Notreported | Notreported | Notreported | SMD | Notreported | SMD | SMD | SMD | SMD
1 | Mechanical properties and bond characteristics of different fiber reinforced polymer rebars at elevated temperatures | R.J.A. Hamad | 1 | Construction and Building Materials | 2017 |  | 10 | Carbon | Notreported | Vinyl ester | Notreported | Notreported | Notreported | Notreported | Notreported | 70 | Notreported | 10 | Notreported | Notreported | Notreported | sand coated | Notreported | Notreported | Notreported | Notreported | Notreported | CFRP retained partial tensile strength at 450 °C (≈10% fu, 37% Ef) | Notreported | tensile |  | 3 |  | 1572.07 | Notreported | SMD | 119.08 | Notreported | SMD | 1.7 | Notreported | SMD | SMD | SMD | SMD | SMD | SMD | SMD | SMD | SMD | 0.5 | SMD | SMD | SMD | SMD | SMD | SMD | SMD | SMD | SMD | SMD | SMD | SMD | SMD | SMD | SMD | SMD | SMD | SMD | SMD | SMD | 1 | HT | Notreported | Notreported | Notreported | air | [20; 250; 250] | [250; 250; 20] | SMD | SMD | SMD | SMD | [0.383, 0.5, Notreported] | natural cooling | SMD | SMD | SMD | SMD | SMD | SMD | SMD | SMD | SMD | SMD | 3 | 1152.3 | Notreported | SMD | 73.3% | 100.56 | Notreported | SMD | 0.8444743 | 1.4 | Notreported | SMD | 0.8235294 | Notreported | Notreported | Notreported | SMD | Notreported | Notreported | Notreported | SMD | Notreported | SMD | SMD | SMD | SMD
1 | Mechanical properties and bond characteristics of different fiber reinforced polymer rebars at elevated temperatures | R.J.A. Hamad | 1 | Construction and Building Materials | 2017 |  | 11 | Carbon | Notreported | Vinyl ester | Notreported | Notreported | Notreported | Notreported | Notreported | 70 | Notreported | 10 | Notreported | Notreported | Notreported | sand coated | Notreported | Notreported | Notreported | Notreported | Notreported | CFRP retained partial tensile strength at 450 °C (≈10% fu, 37% Ef) | Notreported | tensile |  | 3 |  | 1572.07 | Notreported | SMD | 119.08 | Notreported | SMD | 1.7 | Notreported | SMD | SMD | SMD | SMD | SMD | SMD | SMD | SMD | SMD | 0.5 | SMD | SMD | SMD | SMD | SMD | SMD | SMD | SMD | SMD | SMD | SMD | SMD | SMD | SMD | SMD | SMD | SMD | SMD | SMD | SMD | 1 | HT | Notreported | Notreported | Notreported | air | [20; 325; 325] | [325; 325; 20] | SMD | SMD | SMD | SMD | [0.051, 0.5, Notreported] | natural cooling | SMD | SMD | SMD | SMD | SMD | SMD | SMD | SMD | SMD | SMD | 3 | 700.02 | Notreported | SMD | 44.53% | 81.1 | Notreported | SMD | 0.6810548 | 0.95 | Notreported | SMD | 0.5588235 | Notreported | Notreported | Notreported | SMD | Notreported | Notreported | Notreported | SMD | Notreported | SMD | SMD | SMD | SMD
1 | Mechanical properties and bond characteristics of different fiber reinforced polymer rebars at elevated temperatures | R.J.A. Hamad | 1 | Construction and Building Materials | 2017 |  | 12 | Carbon | Notreported | Vinyl ester | Notreported | Notreported | Notreported | Notreported | Notreported | 70 | Notreported | 10 | Notreported | Notreported | Notreported | sand coated | Notreported | Notreported | Notreported | Notreported | Notreported | CFRP retained partial tensile strength at 450 °C (≈10% fu, 37% Ef) | Notreported | tensile |  | 3 |  | 1572.07 | Notreported | SMD | 119.08 | Notreported | SMD | 1.7 | Notreported | SMD | SMD | SMD | SMD | SMD | SMD | SMD | SMD | SMD | 0.5 | SMD | SMD | SMD | SMD | SMD | SMD | SMD | SMD | SMD | SMD | SMD | SMD | SMD | SMD | SMD | SMD | SMD | SMD | SMD | SMD | 1 | HT | Notreported | Notreported | Notreported | air | [20; 375; 375] | [375; 375; 20] | SMD | SMD | SMD | SMD | [0.059, 0.5, Notreported] | natural cooling | SMD | SMD | SMD | SMD | SMD | SMD | SMD | SMD | SMD | SMD | 3 | 454.41 | Notreported | SMD | 28.91% | 56.23 | Notreported | SMD | 0.4722036 | 1.15 | Notreported | SMD | 0.6764706 | Notreported | Notreported | Notreported | SMD | Notreported | Notreported | Notreported | SMD | Notreported | SMD | SMD | SMD | SMD
1 | Mechanical properties and bond characteristics of different fiber reinforced polymer rebars at elevated temperatures | R.J.A. Hamad | 1 | Construction and Building Materials | 2017 |  | 13 | Carbon | Notreported | Vinyl ester | Notreported | Notreported | Notreported | Notreported | Notreported | 70 | Notreported | 10 | Notreported | Notreported | Notreported | sand coated | Notreported | Notreported | Notreported | Notreported | Notreported | CFRP retained partial tensile strength at 450 °C (≈10% fu, 37% Ef) | Notreported | tensile |  | 3 |  | 1572.07 | Notreported | SMD | 119.08 | Notreported | SMD | 1.7 | Notreported | SMD | SMD | SMD | SMD | SMD | SMD | SMD | SMD | SMD | 0.5 | SMD | SMD | SMD | SMD | SMD | SMD | SMD | SMD | SMD | SMD | SMD | SMD | SMD | SMD | SMD | SMD | SMD | SMD | SMD | SMD | 1 | HT | Notreported | Notreported | Notreported | air | [20; 450; 450] | [450; 450; 20] | SMD | SMD | SMD | SMD | [0.072, 0.5, Notreported] | natural cooling | SMD | SMD | SMD | SMD | SMD | SMD | SMD | SMD | SMD | SMD | 3 | 164.27 | Notreported | SMD | 10.45% | 43.81 | Notreported | SMD | 0.3679039 | 0.48 | Notreported | SMD | 0.2823529 | Notreported | Notreported | Notreported | SMD | Notreported | Notreported | Notreported | SMD | Notreported | SMD | SMD | SMD | SMD
1 | Durability of partially cured GFRP reinforcing bars in alkaline environments with or without sustained tensile load | Noémie Delaplanque | 1 | Construction and Building Materials | 2024 |  | 1 | Glass | E-glass | Vinyl ester | Notreported | 71 | 114 | Notreported | 84.5 | Notreported | Notreported | 10 | Notreported | 71 | helically wrapped | sand coated | Notreported | Notreported | Notreported | Notreported | Notreported | Not fully cured, cure ratio<90%, but can't be obtained by experiment | Notreported | tensile |  | 3 |  | 1128.3 | 3.793317 | SMD | 58 | 2.758621 | SMD | Notreported | Notreported | SMD | SMD | SMD | SMD | SMD | SMD | SMD | SMD | SMD | SMD | SMD | SMD | SMD | SMD | SMD | SMD | SMD | 13.5 | Notreported | NaOH: 4.00 g/L, KOH: 28.06 g/L；g/L | SMD | SMD | SMD | SMD | SMD | SMD | SMD | SMD | SMD | SMD | SMD | SMD | SMD | SMD | SMD | SMD | SMD | SMD | SMD | SMD | SMD | SMD | SMD | SMD | SMD | SMD | SMD | SMD | SMD | SMD | SMD | SMD | SMD | SMD | 3 | 1171.3 | 2.134381 | SMD | 103.8% | 56.3 | 2.486679 | SMD | 0.9706897 | Notreported | Notreported | SMD | Notreported | Notreported | Notreported | Notreported | SMD | Notreported | Notreported | Notreported | SMD | Notreported | SMD | SMD | SMD | SMD
1 | Durability of partially cured GFRP reinforcing bars in alkaline environments with or without sustained tensile load | Noémie Delaplanque | 1 | Construction and Building Materials | 2024 |  | 2 | Glass | E-glass | Vinyl ester | Notreported | 71 | 114 | Notreported | 84.5 | Notreported | Notreported | 10 | Notreported | 71 | helically wrapped | sand coated | Notreported | Notreported | Notreported | Notreported | Notreported | Not fully cured, cure ratio<90%, but can't be obtained by experiment | Notreported | tensile |  | 3 |  | 1128.3 | 3.793317 | SMD | 58 | 2.758621 | SMD | Notreported | Notreported | SMD | SMD | SMD | SMD | SMD | SMD | SMD | SMD | SMD | SMD | SMD | SMD | SMD | SMD | SMD | SMD | SMD | 13.5 | Notreported | NaOH: 4.00 g/L, KOH: 28.06 g/L；g/L | SMD | SMD | SMD | SMD | SMD | SMD | SMD | SMD | SMD | SMD | SMD | SMD | SMD | SMD | SMD | SMD | SMD | SMD | SMD | SMD | SMD | SMD | SMD | SMD | SMD | SMD | SMD | SMD | SMD | SMD | SMD | SMD | SMD | SMD | 3 | 1095.9 | 2.481978 | SMD | 97.13% | 56.8 | 1.232394 | SMD | 0.9793103 | Notreported | Notreported | SMD | Notreported | Notreported | Notreported | Notreported | SMD | Notreported | Notreported | Notreported | SMD | Notreported | SMD | SMD | SMD | SMD
1 | Durability of partially cured GFRP reinforcing bars in alkaline environments with or without sustained tensile load | Noémie Delaplanque | 1 | Construction and Building Materials | 2024 |  | 3 | Glass | E-glass | Vinyl ester | Notreported | 71 | 114 | 95 | 84.5 | Notreported | Notreported | 10 | Notreported | 102 | helically wrapped | sand coated | Notreported | Notreported | Notreported | Notreported | Notreported | Notreported | Notreported | tensile |  | 3 |  | 1156 | 1.972318 | SMD | 56.7 | 1.234568 | SMD | Notreported | Notreported | SMD | SMD | SMD | SMD | SMD | SMD | SMD | SMD | SMD | SMD | SMD | SMD | SMD | SMD | SMD | SMD | SMD | 13.5 | Notreported | NaOH: 4.00 g/L, KOH: 28.06 g/L；g/L | SMD | SMD | SMD | SMD | SMD | SMD | SMD | SMD | SMD | SMD | SMD | SMD | SMD | SMD | SMD | SMD | SMD | SMD | SMD | SMD | SMD | SMD | SMD | SMD | SMD | SMD | SMD | SMD | SMD | SMD | SMD | SMD | SMD | SMD | 3 | 1164.6 | 2.507299 | SMD | 100.7% | 56.9 | 1.581722 | SMD | 1.003527 | Notreported | Notreported | SMD | Notreported | Notreported | Notreported | Notreported | SMD | Notreported | Notreported | Notreported | SMD | Notreported | SMD | SMD | SMD | SMD
1 | Durability of partially cured GFRP reinforcing bars in alkaline environments with or without sustained tensile load | Noémie Delaplanque | 1 | Construction and Building Materials | 2024 |  | 4 | Glass | E-glass | Vinyl ester | Notreported | 71 | 114 | 95 | 84.5 | Notreported | Notreported | 10 | Notreported | 102 | helically wrapped | sand coated | Notreported | Notreported | Notreported | Notreported | Notreported | Notreported | Notreported | tensile |  | 3 |  | 1156 | 1.972318 | SMD | 56.7 | 1.234568 | SMD | Notreported | Notreported | SMD | SMD | SMD | SMD | SMD | SMD | SMD | SMD | SMD | SMD | SMD | SMD | SMD | SMD | SMD | SMD | SMD | 13.5 | Notreported | NaOH: 4.00 g/L, KOH: 28.06 g/L；g/L | SMD | SMD | SMD | SMD | SMD | SMD | SMD | SMD | SMD | SMD | SMD | SMD | SMD | SMD | SMD | SMD | SMD | SMD | SMD | SMD | SMD | SMD | SMD | SMD | SMD | SMD | SMD | SMD | SMD | SMD | SMD | SMD | SMD | SMD | 3 | 1136 | 3.248239 | SMD | 98.27% | 56.3 | 1.776199 | SMD | 0.9929453 | Notreported | Notreported | SMD | Notreported | Notreported | Notreported | Notreported | SMD | Notreported | Notreported | Notreported | SMD | Notreported | SMD | SMD | SMD | SMD
1 | Durability of partially cured GFRP reinforcing bars in alkaline environments with or without sustained tensile load | Noémie Delaplanque | 1 | Construction and Building Materials | 2024 |  | 5 | Glass | E-glass | Vinyl ester | Notreported | 71 | 114 | Notreported | 84.5 | Notreported | Notreported | 10 | Notreported | 71 | helically wrapped | sand coated | Notreported | Notreported | Notreported | Notreported | Notreported | Not fully cured, cure ratio<90%, but can't be obtained by experiment | Notreported | Shear |  | 3 |  | 45.6 | 1.8 | SMD | Notreported | Notreported | SMD | Notreported | Notreported | SMD | SMD | SMD | SMD | SMD | SMD | SMD | SMD | SMD | SMD | SMD | SMD | SMD | SMD | SMD | SMD | SMD | 13.5 | Notreported | NaOH: 4.00 g/L, KOH: 28.06 g/L；g/L | SMD | SMD | SMD | SMD | SMD | SMD | SMD | SMD | SMD | SMD | SMD | SMD | SMD | SMD | SMD | SMD | SMD | SMD | SMD | SMD | SMD | SMD | SMD | SMD | SMD | SMD | SMD | SMD | SMD | SMD | SMD | SMD | SMD | SMD | 3 | 53 | 3.207547 | SMD | 116.2% | Notreported | Notreported | SMD | Notreported | Notreported | Notreported | SMD | Notreported | Notreported | Notreported | Notreported | SMD | Notreported | Notreported | Notreported | SMD | Notreported | SMD | SMD | SMD | SMD
1 | Durability of partially cured GFRP reinforcing bars in alkaline environments with or without sustained tensile load | Noémie Delaplanque | 1 | Construction and Building Materials | 2024 |  | 6 | Glass | E-glass | Vinyl ester | Notreported | 71 | 114 | Notreported | 84.5 | Notreported | Notreported | 10 | Notreported | 71 | helically wrapped | sand coated | Notreported | Notreported | Notreported | Notreported | Notreported | Not fully cured, cure ratio<90%, but can't be obtained by experiment | Notreported | Shear |  | 3 |  | 45.6 | 1.8 | SMD | Notreported | Notreported | SMD | Notreported | Notreported | SMD | SMD | SMD | SMD | SMD | SMD | SMD | SMD | SMD | SMD | SMD | SMD | SMD | SMD | SMD | SMD | SMD | 13.5 | Notreported | NaOH: 4.00 g/L, KOH: 28.06 g/L；g/L | SMD | SMD | SMD | SMD | SMD | SMD | SMD | SMD | SMD | SMD | SMD | SMD | SMD | SMD | SMD | SMD | SMD | SMD | SMD | SMD | SMD | SMD | SMD | SMD | SMD | SMD | SMD | SMD | SMD | SMD | SMD | SMD | SMD | SMD | 3 | 50.3 | 7.554672 | SMD | 110.3% | Notreported | Notreported | SMD | Notreported | Notreported | Notreported | SMD | Notreported | Notreported | Notreported | Notreported | SMD | Notreported | Notreported | Notreported | SMD | Notreported | SMD | SMD | SMD | SMD
1 | Durability of partially cured GFRP reinforcing bars in alkaline environments with or without sustained tensile load | Noémie Delaplanque | 1 | Construction and Building Materials | 2024 |  | 7 | Glass | E-glass | Vinyl ester | Notreported | 71 | 114 | 95 | 84.5 | Notreported | Notreported | 10 | Notreported | 102 | helically wrapped | sand coated | Notreported | Notreported | Notreported | Notreported | Notreported | Notreported | Notreported | Shear |  | 3 |  | 49.4 | 2.2 | SMD | Notreported | Notreported | SMD | Notreported | Notreported | SMD | SMD | SMD | SMD | SMD | SMD | SMD | SMD | SMD | SMD | SMD | SMD | SMD | SMD | SMD | SMD | SMD | 13.5 | Notreported | NaOH: 4.00 g/L, KOH: 28.06 g/L；g/L | SMD | SMD | SMD | SMD | SMD | SMD | SMD | SMD | SMD | SMD | SMD | SMD | SMD | SMD | SMD | SMD | SMD | SMD | SMD | SMD | SMD | SMD | SMD | SMD | SMD | SMD | SMD | SMD | SMD | SMD | SMD | SMD | SMD | SMD | 3 | 56 | 7.678571 | SMD | 113.4% | Notreported | Notreported | SMD | Notreported | Notreported | Notreported | SMD | Notreported | Notreported | Notreported | Notreported | SMD | Notreported | Notreported | Notreported | SMD | Notreported | SMD | SMD | SMD | SMD
1 | Durability of partially cured GFRP reinforcing bars in alkaline environments with or without sustained tensile load | Noémie Delaplanque | 1 | Construction and Building Materials | 2024 |  | 8 | Glass | E-glass | Vinyl ester | Notreported | 71 | 114 | 95 | 84.5 | Notreported | Notreported | 10 | Notreported | 102 | helically wrapped | sand coated | Notreported | Notreported | Notreported | Notreported | Notreported | Notreported | Notreported | Shear |  | 3 |  | 49.4 | 2.2 | SMD | Notreported | Notreported | SMD | Notreported | Notreported | SMD | SMD | SMD | SMD | SMD | SMD | SMD | SMD | SMD | SMD | SMD | SMD | SMD | SMD | SMD | SMD | SMD | 13.5 | Notreported | NaOH: 4.00 g/L, KOH: 28.06 g/L；g/L | SMD | SMD | SMD | SMD | SMD | SMD | SMD | SMD | SMD | SMD | SMD | SMD | SMD | SMD | SMD | SMD | SMD | SMD | SMD | SMD | SMD | SMD | SMD | SMD | SMD | SMD | SMD | SMD | SMD | SMD | SMD | SMD | SMD | SMD | 3 | 57.2 | 8.566434 | SMD | 115.8% | Notreported | Notreported | SMD | Notreported | Notreported | Notreported | SMD | Notreported | Notreported | Notreported | Notreported | SMD | Notreported | Notreported | Notreported | SMD | Notreported | SMD | SMD | SMD | SMD
1 | Durability of partially cured GFRP reinforcing bars in alkaline environments with or without sustained tensile load | Noémie Delaplanque | 1 | Construction and Building Materials | 2024 |  | 9 | Glass | E-glass | Vinyl ester | Notreported | 71 | 114 | Notreported | 84.5 | Notreported | Notreported | 10 | Notreported | 71 | helically wrapped | sand coated | Notreported | Notreported | Notreported | Notreported | Notreported | Not fully cured, cure ratio<90%, but can't be obtained by experiment | Notreported | tensile |  | 3 |  | 1128.3 | 3.793317 | SMD | 58 | 2.758621 | SMD | Notreported | Notreported | SMD | SMD | SMD | SMD | SMD | SMD | SMD | 20 | SMD | 720 | SMD | cement: 375, sand (0/4): 810, gravel (4/14): 1130, water: 206.25; kg/m鲁 | Notreported | Notreported | 0 | 20 | SMD | 13.5 | Notreported | NaOH: 4.00 g/L, KOH: 28.06 g/L；g/L | SMD | SMD | SMD | SMD | SMD | SMD | SMD | SMD | SMD | SMD | SMD | SMD | SMD | SMD | SMD | SMD | SMD | SMD | SMD | SMD | SMD | SMD | SMD | SMD | SMD | SMD | SMD | SMD | SMD | SMD | SMD | SMD | SMD | SMD | 3 | 1092.3 | 6.893711 | SMD | 96.81% | 56.6 | 1.413428 | SMD | 0.9758621 | Notreported | Notreported | SMD | Notreported | Notreported | Notreported | Notreported | SMD | Notreported | Notreported | Notreported | SMD | Notreported | SMD | SMD | SMD | SMD
1 | Durability of partially cured GFRP reinforcing bars in alkaline environments with or without sustained tensile load | Noémie Delaplanque | 1 | Construction and Building Materials | 2024 |  | 10 | Glass | E-glass | Vinyl ester | Notreported | 71 | 114 | Notreported | 84.5 | Notreported | Notreported | 10 | Notreported | 71 | helically wrapped | sand coated | Notreported | Notreported | Notreported | Notreported | Notreported | Not fully cured, cure ratio<90%, but can't be obtained by experiment | Notreported | tensile |  | 3 |  | 1128.3 | 3.793317 | SMD | 58 | 2.758621 | SMD | Notreported | Notreported | SMD | SMD | SMD | SMD | SMD | SMD | SMD | 20 | SMD | 1440 | SMD | cement: 375, sand (0/4): 810, gravel (4/14): 1130, water: 206.25; kg/m鲁 | Notreported | Notreported | 0 | 20 | SMD | 13.5 | Notreported | NaOH: 4.00 g/L, KOH: 28.06 g/L；g/L | SMD | SMD | SMD | SMD | SMD | SMD | SMD | SMD | SMD | SMD | SMD | SMD | SMD | SMD | SMD | SMD | SMD | SMD | SMD | SMD | SMD | SMD | SMD | SMD | SMD | SMD | SMD | SMD | SMD | SMD | SMD | SMD | SMD | SMD | 3 | 1156.2 | 2.343885 | SMD | 102.5% | 56 | 2.678571 | SMD | 0.9655172 | Notreported | Notreported | SMD | Notreported | Notreported | Notreported | Notreported | SMD | Notreported | Notreported | Notreported | SMD | Notreported | SMD | SMD | SMD | SMD
1 | Durability of partially cured GFRP reinforcing bars in alkaline environments with or without sustained tensile load | Noémie Delaplanque | 1 | Construction and Building Materials | 2024 |  | 11 | Glass | E-glass | Vinyl ester | Notreported | 71 | 114 | Notreported | 84.5 | Notreported | Notreported | 10 | Notreported | 71 | helically wrapped | sand coated | Notreported | Notreported | Notreported | Notreported | Notreported | Not fully cured, cure ratio<90%, but can't be obtained by experiment | Notreported | tensile |  | 3 |  | 1128.3 | 3.793317 | SMD | 58 | 2.758621 | SMD | Notreported | Notreported | SMD | SMD | SMD | SMD | SMD | SMD | SMD | 20 | SMD | 2160 | SMD | cement: 375, sand (0/4): 810, gravel (4/14): 1130, water: 206.25; kg/m鲁 | Notreported | Notreported | 0 | 20 | SMD | 13.5 | Notreported | NaOH: 4.00 g/L, KOH: 28.06 g/L；g/L | SMD | SMD | SMD | SMD | SMD | SMD | SMD | SMD | SMD | SMD | SMD | SMD | SMD | SMD | SMD | SMD | SMD | SMD | SMD | SMD | SMD | SMD | SMD | SMD | SMD | SMD | SMD | SMD | SMD | SMD | SMD | SMD | SMD | SMD | 3 | 1080.6 | 1.193781 | SMD | 95.77% | 56.7 | 2.292769 | SMD | 0.9775862 | Notreported | Notreported | SMD | Notreported | Notreported | Notreported | Notreported | SMD | Notreported | Notreported | Notreported | SMD | Notreported | SMD | SMD | SMD | SMD
1 | Durability of partially cured GFRP reinforcing bars in alkaline environments with or without sustained tensile load | Noémie Delaplanque | 1 | Construction and Building Materials | 2024 |  | 12 | Glass | E-glass | Vinyl ester | Notreported | 71 | 114 | Notreported | 84.5 | Notreported | Notreported | 10 | Notreported | 71 | helically wrapped | sand coated | Notreported | Notreported | Notreported | Notreported | Notreported | Not fully cured, cure ratio<90%, but can't be obtained by experiment | Notreported | tensile |  | 3 |  | 1128.3 | 3.793317 | SMD | 58 | 2.758621 | SMD | Notreported | Notreported | SMD | SMD | SMD | SMD | SMD | SMD | SMD | 20 | SMD | 4320 | SMD | cement: 375, sand (0/4): 810, gravel (4/14): 1130, water: 206.25; kg/m鲁 | Notreported | Notreported | 0 | 20 | SMD | 13.5 | Notreported | NaOH: 4.00 g/L, KOH: 28.06 g/L；g/L | SMD | SMD | SMD | SMD | SMD | SMD | SMD | SMD | SMD | SMD | SMD | SMD | SMD | SMD | SMD | SMD | SMD | SMD | SMD | SMD | SMD | SMD | SMD | SMD | SMD | SMD | SMD | SMD | SMD | SMD | SMD | SMD | SMD | SMD | 3 | 1187.1 | 1.137225 | SMD | 105.2% | 55.9 | 0.7155635 | SMD | 0.9637931 | Notreported | Notreported | SMD | Notreported | Notreported | Notreported | Notreported | SMD | Notreported | Notreported | Notreported | SMD | Notreported | SMD | SMD | SMD | SMD
1 | Durability of partially cured GFRP reinforcing bars in alkaline environments with or without sustained tensile load | Noémie Delaplanque | 1 | Construction and Building Materials | 2024 |  | 13 | Glass | E-glass | Vinyl ester | Notreported | 71 | 114 | Notreported | 84.5 | Notreported | Notreported | 10 | Notreported | 71 | helically wrapped | sand coated | Notreported | Notreported | Notreported | Notreported | Notreported | Not fully cured, cure ratio<90%, but can't be obtained by experiment | Notreported | tensile |  | 3 |  | 1128.3 | 3.793317 | SMD | 58 | 2.758621 | SMD | Notreported | Notreported | SMD | SMD | SMD | SMD | SMD | SMD | SMD | 20 | SMD | 8640 | SMD | cement: 375, sand (0/4): 810, gravel (4/14): 1130, water: 206.25; kg/m鲁 | Notreported | Notreported | 0 | 20 | SMD | 13.5 | Notreported | NaOH: 4.00 g/L, KOH: 28.06 g/L；g/L | SMD | SMD | SMD | SMD | SMD | SMD | SMD | SMD | SMD | SMD | SMD | SMD | SMD | SMD | SMD | SMD | SMD | SMD | SMD | SMD | SMD | SMD | SMD | SMD | SMD | SMD | SMD | SMD | SMD | SMD | SMD | SMD | SMD | SMD | 3 | 1168.1 | 1.643695 | SMD | 103.5% | 56.9 | 1.757469 | SMD | 0.9810345 | Notreported | Notreported | SMD | Notreported | Notreported | Notreported | Notreported | SMD | Notreported | Notreported | Notreported | SMD | Notreported | SMD | SMD | SMD | SMD
1 | Durability of partially cured GFRP reinforcing bars in alkaline environments with or without sustained tensile load | Noémie Delaplanque | 1 | Construction and Building Materials | 2024 |  | 14 | Glass | E-glass | Vinyl ester | Notreported | 71 | 114 | Notreported | 84.5 | Notreported | Notreported | 10 | Notreported | 71 | helically wrapped | sand coated | Notreported | Notreported | Notreported | Notreported | Notreported | Not fully cured, cure ratio<90%, but can't be obtained by experiment | Notreported | tensile |  | 3 |  | 1128.3 | 3.793317 | SMD | 58 | 2.758621 | SMD | Notreported | Notreported | SMD | SMD | SMD | SMD | SMD | SMD | SMD | 20 | SMD | 12960 | SMD | cement: 375, sand (0/4): 810, gravel (4/14): 1130, water: 206.25; kg/m鲁 | Notreported | Notreported | 0 | 20 | SMD | 13.5 | Notreported | NaOH: 4.00 g/L, KOH: 28.06 g/L；g/L | SMD | SMD | SMD | SMD | SMD | SMD | SMD | SMD | SMD | SMD | SMD | SMD | SMD | SMD | SMD | SMD | SMD | SMD | SMD | SMD | SMD | SMD | SMD | SMD | SMD | SMD | SMD | SMD | SMD | SMD | SMD | SMD | SMD | SMD | 3 | 1085.6 | 2.164702 | SMD | 96.22% | 57 | 3.333333 | SMD | 0.9827586 | Notreported | Notreported | SMD | Notreported | Notreported | Notreported | Notreported | SMD | Notreported | Notreported | Notreported | SMD | Notreported | SMD | SMD | SMD | SMD
1 | Durability of partially cured GFRP reinforcing bars in alkaline environments with or without sustained tensile load | Noémie Delaplanque | 1 | Construction and Building Materials | 2024 |  | 15 | Glass | E-glass | Vinyl ester | Notreported | 71 | 114 | Notreported | 84.5 | Notreported | Notreported | 10 | Notreported | 71 | helically wrapped | sand coated | Notreported | Notreported | Notreported | Notreported | Notreported | Not fully cured, cure ratio<90%, but can't be obtained by experiment | Notreported | tensile |  | 3 |  | 1128.3 | 3.793317 | SMD | 58 | 2.758621 | SMD | Notreported | Notreported | SMD | SMD | SMD | SMD | SMD | SMD | SMD | 40 | SMD | 720 | SMD | cement: 375, sand (0/4): 810, gravel (4/14): 1130, water: 206.25; kg/m鲁 | Notreported | Notreported | 0 | 20 | SMD | 13.5 | Notreported | NaOH: 4.00 g/L, KOH: 28.06 g/L；g/L | SMD | SMD | SMD | SMD | SMD | SMD | SMD | SMD | SMD | SMD | SMD | SMD | SMD | SMD | SMD | SMD | SMD | SMD | SMD | SMD | SMD | SMD | SMD | SMD | SMD | SMD | SMD | SMD | SMD | SMD | SMD | SMD | SMD | SMD | 3 | 1169.6 | 2.308482 | SMD | 103.7% | 57.9 | 1.727116 | SMD | 0.9982759 | Notreported | Notreported | SMD | Notreported | Notreported | Notreported | Notreported | SMD | Notreported | Notreported | Notreported | SMD | Notreported | SMD | SMD | SMD | SMD
1 | Durability of partially cured GFRP reinforcing bars in alkaline environments with or without sustained tensile load | Noémie Delaplanque | 1 | Construction and Building Materials | 2024 |  | 16 | Glass | E-glass | Vinyl ester | Notreported | 71 | 114 | Notreported | 84.5 | Notreported | Notreported | 10 | Notreported | 71 | helically wrapped | sand coated | Notreported | Notreported | Notreported | Notreported | Notreported | Not fully cured, cure ratio<90%, but can't be obtained by experiment | Notreported | tensile |  | 3 |  | 1128.3 | 3.793317 | SMD | 58 | 2.758621 | SMD | Notreported | Notreported | SMD | SMD | SMD | SMD | SMD | SMD | SMD | 40 | SMD | 1440 | SMD | cement: 375, sand (0/4): 810, gravel (4/14): 1130, water: 206.25; kg/m鲁 | Notreported | Notreported | 0 | 20 | SMD | 13.5 | Notreported | NaOH: 4.00 g/L, KOH: 28.06 g/L；g/L | SMD | SMD | SMD | SMD | SMD | SMD | SMD | SMD | SMD | SMD | SMD | SMD | SMD | SMD | SMD | SMD | SMD | SMD | SMD | SMD | SMD | SMD | SMD | SMD | SMD | SMD | SMD | SMD | SMD | SMD | SMD | SMD | SMD | SMD | 3 | 1100.3 | 7.597928 | SMD | 97.52% | 56.4 | 2.304965 | SMD | 0.9724138 | Notreported | Notreported | SMD | Notreported | Notreported | Notreported | Notreported | SMD | Notreported | Notreported | Notreported | SMD | Notreported | SMD | SMD | SMD | SMD
1 | Durability of partially cured GFRP reinforcing bars in alkaline environments with or without sustained tensile load | Noémie Delaplanque | 1 | Construction and Building Materials | 2024 |  | 17 | Glass | E-glass | Vinyl ester | Notreported | 71 | 114 | Notreported | 84.5 | Notreported | Notreported | 10 | Notreported | 71 | helically wrapped | sand coated | Notreported | Notreported | Notreported | Notreported | Notreported | Not fully cured, cure ratio<90%, but can't be obtained by experiment | Notreported | tensile |  | 3 |  | 1128.3 | 3.793317 | SMD | 58 | 2.758621 | SMD | Notreported | Notreported | SMD | SMD | SMD | SMD | SMD | SMD | SMD | 40 | SMD | 2160 | SMD | cement: 375, sand (0/4): 810, gravel (4/14): 1130, water: 206.25; kg/m鲁 | Notreported | Notreported | 0 | 20 | SMD | 13.5 | Notreported | NaOH: 4.00 g/L, KOH: 28.06 g/L；g/L | SMD | SMD | SMD | SMD | SMD | SMD | SMD | SMD | SMD | SMD | SMD | SMD | SMD | SMD | SMD | SMD | SMD | SMD | SMD | SMD | SMD | SMD | SMD | SMD | SMD | SMD | SMD | SMD | SMD | SMD | SMD | SMD | SMD | SMD | 3 | 1097.1 | 4.803573 | SMD | 97.23% | 57.2 | 2.097902 | SMD | 0.9862069 | Notreported | Notreported | SMD | Notreported | Notreported | Notreported | Notreported | SMD | Notreported | Notreported | Notreported | SMD | Notreported | SMD | SMD | SMD | SMD
1 | Durability of partially cured GFRP reinforcing bars in alkaline environments with or without sustained tensile load | Noémie Delaplanque | 1 | Construction and Building Materials | 2024 |  | 18 | Glass | E-glass | Vinyl ester | Notreported | 71 | 114 | Notreported | 84.5 | Notreported | Notreported | 10 | Notreported | 71 | helically wrapped | sand coated | Notreported | Notreported | Notreported | Notreported | Notreported | Not fully cured, cure ratio<90%, but can't be obtained by experiment | Notreported | tensile |  | 3 |  | 1128.3 | 3.793317 | SMD | 58 | 2.758621 | SMD | Notreported | Notreported | SMD | SMD | SMD | SMD | SMD | SMD | SMD | 40 | SMD | 4320 | SMD | cement: 375, sand (0/4): 810, gravel (4/14): 1130, water: 206.25; kg/m鲁 | Notreported | Notreported | 0 | 20 | SMD | 13.5 | Notreported | NaOH: 4.00 g/L, KOH: 28.06 g/L；g/L | SMD | SMD | SMD | SMD | SMD | SMD | SMD | SMD | SMD | SMD | SMD | SMD | SMD | SMD | SMD | SMD | SMD | SMD | SMD | SMD | SMD | SMD | SMD | SMD | SMD | SMD | SMD | SMD | SMD | SMD | SMD | SMD | SMD | SMD | 3 | 1166.4 | 2.940672 | SMD | 103.4% | 57 | 1.929825 | SMD | 0.9827586 | Notreported | Notreported | SMD | Notreported | Notreported | Notreported | Notreported | SMD | Notreported | Notreported | Notreported | SMD | Notreported | SMD | SMD | SMD | SMD
1 | Durability of partially cured GFRP reinforcing bars in alkaline environments with or without sustained tensile load | Noémie Delaplanque | 1 | Construction and Building Materials | 2024 |  | 19 | Glass | E-glass | Vinyl ester | Notreported | 71 | 114 | Notreported | 84.5 | Notreported | Notreported | 10 | Notreported | 71 | helically wrapped | sand coated | Notreported | Notreported | Notreported | Notreported | Notreported | Not fully cured, cure ratio<90%, but can't be obtained by experiment | Notreported | tensile |  | 3 |  | 1128.3 | 3.793317 | SMD | 58 | 2.758621 | SMD | Notreported | Notreported | SMD | SMD | SMD | SMD | SMD | SMD | SMD | 40 | SMD | 8640 | SMD | cement: 375, sand (0/4): 810, gravel (4/14): 1130, water: 206.25; kg/m鲁 | Notreported | Notreported | 0 | 20 | SMD | 13.5 | Notreported | NaOH: 4.00 g/L, KOH: 28.06 g/L；g/L | SMD | SMD | SMD | SMD | SMD | SMD | SMD | SMD | SMD | SMD | SMD | SMD | SMD | SMD | SMD | SMD | SMD | SMD | SMD | SMD | SMD | SMD | SMD | SMD | SMD | SMD | SMD | SMD | SMD | SMD | SMD | SMD | SMD | SMD | 3 | 1107.6 | 0.5146262 | SMD | 98.17% | 57.1 | 2.276708 | SMD | 0.9844828 | Notreported | Notreported | SMD | Notreported | Notreported | Notreported | Notreported | SMD | Notreported | Notreported | Notreported | SMD | Notreported | SMD | SMD | SMD | SMD
1 | Durability of partially cured GFRP reinforcing bars in alkaline environments with or without sustained tensile load | Noémie Delaplanque | 1 | Construction and Building Materials | 2024 |  | 20 | Glass | E-glass | Vinyl ester | Notreported | 71 | 114 | Notreported | 84.5 | Notreported | Notreported | 10 | Notreported | 71 | helically wrapped | sand coated | Notreported | Notreported | Notreported | Notreported | Notreported | Not fully cured, cure ratio<90%, but can't be obtained by experiment | Notreported | tensile |  | 3 |  | 1128.3 | 3.793317 | SMD | 58 | 2.758621 | SMD | Notreported | Notreported | SMD | SMD | SMD | SMD | SMD | SMD | SMD | 40 | SMD | 12960 | SMD | cement: 375, sand (0/4): 810, gravel (4/14): 1130, water: 206.25; kg/m鲁 | Notreported | Notreported | 0 | 20 | SMD | 13.5 | Notreported | NaOH: 4.00 g/L, KOH: 28.06 g/L；g/L | SMD | SMD | SMD | SMD | SMD | SMD | SMD | SMD | SMD | SMD | SMD | SMD | SMD | SMD | SMD | SMD | SMD | SMD | SMD | SMD | SMD | SMD | SMD | SMD | SMD | SMD | SMD | SMD | SMD | SMD | SMD | SMD | SMD | SMD | 3 | 1072.1 | 1.371141 | SMD | 95.02% | 57 | 1.578947 | SMD | 0.9827586 | Notreported | Notreported | SMD | Notreported | Notreported | Notreported | Notreported | SMD | Notreported | Notreported | Notreported | SMD | Notreported | SMD | SMD | SMD | SMD
1 | Durability of partially cured GFRP reinforcing bars in alkaline environments with or without sustained tensile load | Noémie Delaplanque | 1 | Construction and Building Materials | 2024 |  | 21 | Glass | E-glass | Vinyl ester | Notreported | 71 | 114 | Notreported | 84.5 | Notreported | Notreported | 10 | Notreported | 71 | helically wrapped | sand coated | Notreported | Notreported | Notreported | Notreported | Notreported | Not fully cured, cure ratio<90%, but can't be obtained by experiment | Notreported | tensile |  | 3 |  | 1128.3 | 3.793317 | SMD | 58 | 2.758621 | SMD | Notreported | Notreported | SMD | SMD | SMD | SMD | SMD | SMD | SMD | 60 | SMD | 720 | SMD | cement: 375, sand (0/4): 810, gravel (4/14): 1130, water: 206.25; kg/m鲁 | Notreported | Notreported | 0 | 20 | SMD | 13.5 | Notreported | NaOH: 4.00 g/L, KOH: 28.06 g/L；g/L | SMD | SMD | SMD | SMD | SMD | SMD | SMD | SMD | SMD | SMD | SMD | SMD | SMD | SMD | SMD | SMD | SMD | SMD | SMD | SMD | SMD | SMD | SMD | SMD | SMD | SMD | SMD | SMD | SMD | SMD | SMD | SMD | SMD | SMD | 3 | 1132 | 1.024735 | SMD | 100.3% | 57.4 | 2.961672 | SMD | 0.9896552 | Notreported | Notreported | SMD | Notreported | Notreported | Notreported | Notreported | SMD | Notreported | Notreported | Notreported | SMD | Notreported | SMD | SMD | SMD | SMD
1 | Durability of partially cured GFRP reinforcing bars in alkaline environments with or without sustained tensile load | Noémie Delaplanque | 1 | Construction and Building Materials | 2024 |  | 22 | Glass | E-glass | Vinyl ester | Notreported | 71 | 114 | Notreported | 84.5 | Notreported | Notreported | 10 | Notreported | 71 | helically wrapped | sand coated | Notreported | Notreported | Notreported | Notreported | Notreported | Not fully cured, cure ratio<90%, but can't be obtained by experiment | Notreported | tensile |  | 3 |  | 1128.3 | 3.793317 | SMD | 58 | 2.758621 | SMD | Notreported | Notreported | SMD | SMD | SMD | SMD | SMD | SMD | SMD | 60 | SMD | 1440 | SMD | cement: 375, sand (0/4): 810, gravel (4/14): 1130, water: 206.25; kg/m鲁 | Notreported | Notreported | 0 | 20 | SMD | 13.5 | Notreported | NaOH: 4.00 g/L, KOH: 28.06 g/L；g/L | SMD | SMD | SMD | SMD | SMD | SMD | SMD | SMD | SMD | SMD | SMD | SMD | SMD | SMD | SMD | SMD | SMD | SMD | SMD | SMD | SMD | SMD | SMD | SMD | SMD | SMD | SMD | SMD | SMD | SMD | SMD | SMD | SMD | SMD | 3 | 1114.2 | 1.292407 | SMD | 98.75% | 57.1 | 0.3502627 | SMD | 0.9844828 | Notreported | Notreported | SMD | Notreported | Notreported | Notreported | Notreported | SMD | Notreported | Notreported | Notreported | SMD | Notreported | SMD | SMD | SMD | SMD
1 | Durability of partially cured GFRP reinforcing bars in alkaline environments with or without sustained tensile load | Noémie Delaplanque | 1 | Construction and Building Materials | 2024 |  | 23 | Glass | E-glass | Vinyl ester | Notreported | 71 | 114 | Notreported | 84.5 | Notreported | Notreported | 10 | Notreported | 71 | helically wrapped | sand coated | Notreported | Notreported | Notreported | Notreported | Notreported | Not fully cured, cure ratio<90%, but can't be obtained by experiment | Notreported | tensile |  | 3 |  | 1128.3 | 3.793317 | SMD | 58 | 2.758621 | SMD | Notreported | Notreported | SMD | SMD | SMD | SMD | SMD | SMD | SMD | 60 | SMD | 2160 | SMD | cement: 375, sand (0/4): 810, gravel (4/14): 1130, water: 206.25; kg/m鲁 | Notreported | Notreported | 0 | 20 | SMD | 13.5 | Notreported | NaOH: 4.00 g/L, KOH: 28.06 g/L；g/L | SMD | SMD | SMD | SMD | SMD | SMD | SMD | SMD | SMD | SMD | SMD | SMD | SMD | SMD | SMD | SMD | SMD | SMD | SMD | SMD | SMD | SMD | SMD | SMD | SMD | SMD | SMD | SMD | SMD | SMD | SMD | SMD | SMD | SMD | 3 | 1018.4 | 2.719953 | SMD | 90.26% | 56 | 2.142857 | SMD | 0.9655172 | Notreported | Notreported | SMD | Notreported | Notreported | Notreported | Notreported | SMD | Notreported | Notreported | Notreported | SMD | Notreported | SMD | SMD | SMD | SMD
1 | Durability of partially cured GFRP reinforcing bars in alkaline environments with or without sustained tensile load | Noémie Delaplanque | 1 | Construction and Building Materials | 2024 |  | 24 | Glass | E-glass | Vinyl ester | Notreported | 71 | 114 | Notreported | 84.5 | Notreported | Notreported | 10 | Notreported | 71 | helically wrapped | sand coated | Notreported | Notreported | Notreported | Notreported | Notreported | Not fully cured, cure ratio<90%, but can't be obtained by experiment | Notreported | tensile |  | 3 |  | 1128.3 | 3.793317 | SMD | 58 | 2.758621 | SMD | Notreported | Notreported | SMD | SMD | SMD | SMD | SMD | SMD | SMD | 60 | SMD | 4320 | SMD | cement: 375, sand (0/4): 810, gravel (4/14): 1130, water: 206.25; kg/m鲁 | Notreported | Notreported | 0 | 20 | SMD | 13.5 | Notreported | NaOH: 4.00 g/L, KOH: 28.06 g/L；g/L | SMD | SMD | SMD | SMD | SMD | SMD | SMD | SMD | SMD | SMD | SMD | SMD | SMD | SMD | SMD | SMD | SMD | SMD | SMD | SMD | SMD | SMD | SMD | SMD | SMD | SMD | SMD | SMD | SMD | SMD | SMD | SMD | SMD | SMD | 3 | 1076.4 | 2.313266 | SMD | 95.4% | 57.7 | 1.559792 | SMD | 0.9948276 | Notreported | Notreported | SMD | Notreported | Notreported | Notreported | Notreported | SMD | Notreported | Notreported | Notreported | SMD | Notreported | SMD | SMD | SMD | SMD
1 | Durability of partially cured GFRP reinforcing bars in alkaline environments with or without sustained tensile load | Noémie Delaplanque | 1 | Construction and Building Materials | 2024 |  | 25 | Glass | E-glass | Vinyl ester | Notreported | 71 | 114 | Notreported | 84.5 | Notreported | Notreported | 10 | Notreported | 71 | helically wrapped | sand coated | Notreported | Notreported | Notreported | Notreported | Notreported | Not fully cured, cure ratio<90%, but can't be obtained by experiment | Notreported | tensile |  | 3 |  | 1128.3 | 3.793317 | SMD | 58 | 2.758621 | SMD | Notreported | Notreported | SMD | SMD | SMD | SMD | SMD | SMD | SMD | 60 | SMD | 8640 | SMD | cement: 375, sand (0/4): 810, gravel (4/14): 1130, water: 206.25; kg/m鲁 | Notreported | Notreported | 0 | 20 | SMD | 13.5 | Notreported | NaOH: 4.00 g/L, KOH: 28.06 g/L；g/L | SMD | SMD | SMD | SMD | SMD | SMD | SMD | SMD | SMD | SMD | SMD | SMD | SMD | SMD | SMD | SMD | SMD | SMD | SMD | SMD | SMD | SMD | SMD | SMD | SMD | SMD | SMD | SMD | SMD | SMD | SMD | SMD | SMD | SMD | 3 | 946.6 | 1.130361 | SMD | 83.9% | 56 | 2.857143 | SMD | 0.9655172 | Notreported | Notreported | SMD | Notreported | Notreported | Notreported | Notreported | SMD | Notreported | Notreported | Notreported | SMD | Notreported | SMD | SMD | SMD | SMD
1 | Durability of partially cured GFRP reinforcing bars in alkaline environments with or without sustained tensile load | Noémie Delaplanque | 1 | Construction and Building Materials | 2024 |  | 26 | Glass | E-glass | Vinyl ester | Notreported | 71 | 114 | Notreported | 84.5 | Notreported | Notreported | 10 | Notreported | 71 | helically wrapped | sand coated | Notreported | Notreported | Notreported | Notreported | Notreported | Not fully cured, cure ratio<90%, but can't be obtained by experiment | Notreported | tensile |  | 3 |  | 1128.3 | 3.793317 | SMD | 58 | 2.758621 | SMD | Notreported | Notreported | SMD | SMD | SMD | SMD | SMD | SMD | SMD | 60 | SMD | 12960 | SMD | cement: 375, sand (0/4): 810, gravel (4/14): 1130, water: 206.25; kg/m鲁 | Notreported | Notreported | 0 | 20 | SMD | 13.5 | Notreported | NaOH: 4.00 g/L, KOH: 28.06 g/L；g/L | SMD | SMD | SMD | SMD | SMD | SMD | SMD | SMD | SMD | SMD | SMD | SMD | SMD | SMD | SMD | SMD | SMD | SMD | SMD | SMD | SMD | SMD | SMD | SMD | SMD | SMD | SMD | SMD | SMD | SMD | SMD | SMD | SMD | SMD | 3 | 829.7 | 0.8195733 | SMD | 73.54% | 58.6 | 4.095563 | SMD | 1.010345 | Notreported | Notreported | SMD | Notreported | Notreported | Notreported | Notreported | SMD | Notreported | Notreported | Notreported | SMD | Notreported | SMD | SMD | SMD | SMD
1 | Durability of partially cured GFRP reinforcing bars in alkaline environments with or without sustained tensile load | Noémie Delaplanque | 1 | Construction and Building Materials | 2024 |  | 27 | Glass | E-glass | Vinyl ester | Notreported | 71 | 114 | Notreported | 84.5 | Notreported | Notreported | 10 | Notreported | 71 | helically wrapped | sand coated | Notreported | Notreported | Notreported | Notreported | Notreported | Not fully cured, cure ratio<90%, but can't be obtained by experiment | Notreported | Shear |  | 3 |  | 45.6 | 4.166667 | SMD | Notreported | Notreported | SMD | Notreported | Notreported | SMD | SMD | SMD | SMD | SMD | SMD | SMD | 60 | SMD | 720 | SMD | cement: 375, sand (0/4): 810, gravel (4/14): 1130, water: 206.25; kg/m鲁 | Notreported | Notreported | 0 | 20 | SMD | 13.5 | Notreported | NaOH: 4.00 g/L, KOH: 28.06 g/L；g/L | SMD | SMD | SMD | SMD | SMD | SMD | SMD | SMD | SMD | SMD | SMD | SMD | SMD | SMD | SMD | SMD | SMD | SMD | SMD | SMD | SMD | SMD | SMD | SMD | SMD | SMD | SMD | SMD | SMD | SMD | SMD | SMD | SMD | SMD | 3 | 45.9 | 4.575163 | SMD | 100.7% | Notreported | Notreported | SMD | Notreported | Notreported | Notreported | SMD | Notreported | Notreported | Notreported | Notreported | SMD | Notreported | Notreported | Notreported | SMD | Notreported | SMD | SMD | SMD | SMD
1 | Durability of partially cured GFRP reinforcing bars in alkaline environments with or without sustained tensile load | Noémie Delaplanque | 1 | Construction and Building Materials | 2024 |  | 28 | Glass | E-glass | Vinyl ester | Notreported | 71 | 114 | Notreported | 84.5 | Notreported | Notreported | 10 | Notreported | 71 | helically wrapped | sand coated | Notreported | Notreported | Notreported | Notreported | Notreported | Not fully cured, cure ratio<90%, but can't be obtained by experiment | Notreported | Shear |  | 3 |  | 45.6 | 4.166667 | SMD | Notreported | Notreported | SMD | Notreported | Notreported | SMD | SMD | SMD | SMD | SMD | SMD | SMD | 60 | SMD | 1440 | SMD | cement: 375, sand (0/4): 810, gravel (4/14): 1130, water: 206.25; kg/m鲁 | Notreported | Notreported | 0 | 20 | SMD | 13.5 | Notreported | NaOH: 4.00 g/L, KOH: 28.06 g/L；g/L | SMD | SMD | SMD | SMD | SMD | SMD | SMD | SMD | SMD | SMD | SMD | SMD | SMD | SMD | SMD | SMD | SMD | SMD | SMD | SMD | SMD | SMD | SMD | SMD | SMD | SMD | SMD | SMD | SMD | SMD | SMD | SMD | SMD | SMD | 3 | 46.2 | 6.277056 | SMD | 101.3% | Notreported | Notreported | SMD | Notreported | Notreported | Notreported | SMD | Notreported | Notreported | Notreported | Notreported | SMD | Notreported | Notreported | Notreported | SMD | Notreported | SMD | SMD | SMD | SMD
1 | Durability of partially cured GFRP reinforcing bars in alkaline environments with or without sustained tensile load | Noémie Delaplanque | 1 | Construction and Building Materials | 2024 |  | 29 | Glass | E-glass | Vinyl ester | Notreported | 71 | 114 | Notreported | 84.5 | Notreported | Notreported | 10 | Notreported | 71 | helically wrapped | sand coated | Notreported | Notreported | Notreported | Notreported | Notreported | Not fully cured, cure ratio<90%, but can't be obtained by experiment | Notreported | Shear |  | 3 |  | 45.6 | 4.166667 | SMD | Notreported | Notreported | SMD | Notreported | Notreported | SMD | SMD | SMD | SMD | SMD | SMD | SMD | 60 | SMD | 2160 | SMD | cement: 375, sand (0/4): 810, gravel (4/14): 1130, water: 206.25; kg/m鲁 | Notreported | Notreported | 0 | 20 | SMD | 13.5 | Notreported | NaOH: 4.00 g/L, KOH: 28.06 g/L；g/L | SMD | SMD | SMD | SMD | SMD | SMD | SMD | SMD | SMD | SMD | SMD | SMD | SMD | SMD | SMD | SMD | SMD | SMD | SMD | SMD | SMD | SMD | SMD | SMD | SMD | SMD | SMD | SMD | SMD | SMD | SMD | SMD | SMD | SMD | 3 | 44.7 | 1.118568 | SMD | 98.03% | Notreported | Notreported | SMD | Notreported | Notreported | Notreported | SMD | Notreported | Notreported | Notreported | Notreported | SMD | Notreported | Notreported | Notreported | SMD | Notreported | SMD | SMD | SMD | SMD
1 | Durability of partially cured GFRP reinforcing bars in alkaline environments with or without sustained tensile load | Noémie Delaplanque | 1 | Construction and Building Materials | 2024 |  | 30 | Glass | E-glass | Vinyl ester | Notreported | 71 | 114 | Notreported | 84.5 | Notreported | Notreported | 10 | Notreported | 71 | helically wrapped | sand coated | Notreported | Notreported | Notreported | Notreported | Notreported | Not fully cured, cure ratio<90%, but can't be obtained by experiment | Notreported | Shear |  | 3 |  | 45.6 | 4.166667 | SMD | Notreported | Notreported | SMD | Notreported | Notreported | SMD | SMD | SMD | SMD | SMD | SMD | SMD | 60 | SMD | 4320 | SMD | cement: 375, sand (0/4): 810, gravel (4/14): 1130, water: 206.25; kg/m鲁 | Notreported | Notreported | 0 | 20 | SMD | 13.5 | Notreported | NaOH: 4.00 g/L, KOH: 28.06 g/L；g/L | SMD | SMD | SMD | SMD | SMD | SMD | SMD | SMD | SMD | SMD | SMD | SMD | SMD | SMD | SMD | SMD | SMD | SMD | SMD | SMD | SMD | SMD | SMD | SMD | SMD | SMD | SMD | SMD | SMD | SMD | SMD | SMD | SMD | SMD | 3 | 43.5 | 0.6896552 | SMD | 95.39% | Notreported | Notreported | SMD | Notreported | Notreported | Notreported | SMD | Notreported | Notreported | Notreported | Notreported | SMD | Notreported | Notreported | Notreported | SMD | Notreported | SMD | SMD | SMD | SMD
1 | Durability of partially cured GFRP reinforcing bars in alkaline environments with or without sustained tensile load | Noémie Delaplanque | 1 | Construction and Building Materials | 2024 |  | 31 | Glass | E-glass | Vinyl ester | Notreported | 71 | 114 | Notreported | 84.5 | Notreported | Notreported | 10 | Notreported | 71 | helically wrapped | sand coated | Notreported | Notreported | Notreported | Notreported | Notreported | Not fully cured, cure ratio<90%, but can't be obtained by experiment | Notreported | Shear |  | 3 |  | 45.6 | 4.166667 | SMD | Notreported | Notreported | SMD | Notreported | Notreported | SMD | SMD | SMD | SMD | SMD | SMD | SMD | 60 | SMD | 8640 | SMD | cement: 375, sand (0/4): 810, gravel (4/14): 1130, water: 206.25; kg/m鲁 | Notreported | Notreported | 0 | 20 | SMD | 13.5 | Notreported | NaOH: 4.00 g/L, KOH: 28.06 g/L；g/L | SMD | SMD | SMD | SMD | SMD | SMD | SMD | SMD | SMD | SMD | SMD | SMD | SMD | SMD | SMD | SMD | SMD | SMD | SMD | SMD | SMD | SMD | SMD | SMD | SMD | SMD | SMD | SMD | SMD | SMD | SMD | SMD | SMD | SMD | 3 | 54.9 | 4.007286 | SMD | 120.4% | Notreported | Notreported | SMD | Notreported | Notreported | Notreported | SMD | Notreported | Notreported | Notreported | Notreported | SMD | Notreported | Notreported | Notreported | SMD | Notreported | SMD | SMD | SMD | SMD
1 | Durability of partially cured GFRP reinforcing bars in alkaline environments with or without sustained tensile load | Noémie Delaplanque | 1 | Construction and Building Materials | 2024 |  | 32 | Glass | E-glass | Vinyl ester | Notreported | 71 | 114 | Notreported | 84.5 | Notreported | Notreported | 10 | Notreported | 71 | helically wrapped | sand coated | Notreported | Notreported | Notreported | Notreported | Notreported | Not fully cured, cure ratio<90%, but can't be obtained by experiment | Notreported | Shear |  | 3 |  | 45.6 | 4.166667 | SMD | Notreported | Notreported | SMD | Notreported | Notreported | SMD | SMD | SMD | SMD | SMD | SMD | SMD | 60 | SMD | 12960 | SMD | cement: 375, sand (0/4): 810, gravel (4/14): 1130, water: 206.25; kg/m鲁 | Notreported | Notreported | 0 | 20 | SMD | 13.5 | Notreported | NaOH: 4.00 g/L, KOH: 28.06 g/L；g/L | SMD | SMD | SMD | SMD | SMD | SMD | SMD | SMD | SMD | SMD | SMD | SMD | SMD | SMD | SMD | SMD | SMD | SMD | SMD | SMD | SMD | SMD | SMD | SMD | SMD | SMD | SMD | SMD | SMD | SMD | SMD | SMD | SMD | SMD | 3 | 56.9 | 2.108963 | SMD | 124.8% | Notreported | Notreported | SMD | Notreported | Notreported | Notreported | SMD | Notreported | Notreported | Notreported | Notreported | SMD | Notreported | Notreported | Notreported | SMD | Notreported | SMD | SMD | SMD | SMD
1 | Durability of partially cured GFRP reinforcing bars in alkaline environments with or without sustained tensile load | Noémie Delaplanque | 1 | Construction and Building Materials | 2024 |  | 33 | Glass | E-glass | Vinyl ester | Notreported | 71 | 114 | Notreported | 84.5 | Notreported | Notreported | 10 | Notreported | 71 | helically wrapped | sand coated | Notreported | Notreported | Notreported | Notreported | Notreported | Not fully cured, cure ratio<90%, but can't be obtained by experiment | Notreported | Shear |  | 3 |  | 45.6 | 4.166667 | SMD | Notreported | Notreported | SMD | Notreported | Notreported | SMD | SMD | SMD | SMD | SMD | SMD | SMD | 60 | SMD | 720 | SMD | cement: 375, sand (0/4): 810, gravel (4/14): 1130, water: 206.25; kg/m鲁 | Notreported | Notreported | 0 | 20 | SMD | 13.5 | Notreported | NaOH: 4.00 g/L, KOH: 28.06 g/L；g/L | SMD | SMD | SMD | SMD | SMD | SMD | SMD | SMD | SMD | SMD | SMD | SMD | SMD | SMD | SMD | SMD | SMD | SMD | SMD | SMD | SMD | SMD | SMD | SMD | SMD | SMD | SMD | SMD | SMD | SMD | SMD | SMD | SMD | SMD | 3 | 49.9 | 7.014028 | SMD | 109.4% | Notreported | Notreported | SMD | Notreported | Notreported | Notreported | SMD | Notreported | Notreported | Notreported | Notreported | SMD | Notreported | Notreported | Notreported | SMD | Notreported | SMD | SMD | SMD | SMD
1 | Durability of partially cured GFRP reinforcing bars in alkaline environments with or without sustained tensile load | Noémie Delaplanque | 1 | Construction and Building Materials | 2024 |  | 34 | Glass | E-glass | Vinyl ester | Notreported | 71 | 114 | Notreported | 84.5 | Notreported | Notreported | 10 | Notreported | 71 | helically wrapped | sand coated | Notreported | Notreported | Notreported | Notreported | Notreported | Not fully cured, cure ratio<90%, but can't be obtained by experiment | Notreported | Shear |  | 3 |  | 45.6 | 4.166667 | SMD | Notreported | Notreported | SMD | Notreported | Notreported | SMD | SMD | SMD | SMD | SMD | SMD | SMD | 60 | SMD | 1440 | SMD | cement: 375, sand (0/4): 810, gravel (4/14): 1130, water: 206.25; kg/m鲁 | Notreported | Notreported | 0 | 20 | SMD | 13.5 | Notreported | NaOH: 4.00 g/L, KOH: 28.06 g/L；g/L | SMD | SMD | SMD | SMD | SMD | SMD | SMD | SMD | SMD | SMD | SMD | SMD | SMD | SMD | SMD | SMD | SMD | SMD | SMD | SMD | SMD | SMD | SMD | SMD | SMD | SMD | SMD | SMD | SMD | SMD | SMD | SMD | SMD | SMD | 3 | 46.2 | 4.112554 | SMD | 101.3% | Notreported | Notreported | SMD | Notreported | Notreported | Notreported | SMD | Notreported | Notreported | Notreported | Notreported | SMD | Notreported | Notreported | Notreported | SMD | Notreported | SMD | SMD | SMD | SMD
1 | Durability of partially cured GFRP reinforcing bars in alkaline environments with or without sustained tensile load | Noémie Delaplanque | 1 | Construction and Building Materials | 2024 |  | 35 | Glass | E-glass | Vinyl ester | Notreported | 71 | 114 | Notreported | 84.5 | Notreported | Notreported | 10 | Notreported | 71 | helically wrapped | sand coated | Notreported | Notreported | Notreported | Notreported | Notreported | Not fully cured, cure ratio<90%, but can't be obtained by experiment | Notreported | Shear |  | 3 |  | 45.6 | 4.166667 | SMD | Notreported | Notreported | SMD | Notreported | Notreported | SMD | SMD | SMD | SMD | SMD | SMD | SMD | 60 | SMD | 2160 | SMD | cement: 375, sand (0/4): 810, gravel (4/14): 1130, water: 206.25; kg/m鲁 | Notreported | Notreported | 0 | 20 | SMD | 13.5 | Notreported | NaOH: 4.00 g/L, KOH: 28.06 g/L；g/L | SMD | SMD | SMD | SMD | SMD | SMD | SMD | SMD | SMD | SMD | SMD | SMD | SMD | SMD | SMD | SMD | SMD | SMD | SMD | SMD | SMD | SMD | SMD | SMD | SMD | SMD | SMD | SMD | SMD | SMD | SMD | SMD | SMD | SMD | 3 | 49.7 | 3.018109 | SMD | 109% | Notreported | Notreported | SMD | Notreported | Notreported | Notreported | SMD | Notreported | Notreported | Notreported | Notreported | SMD | Notreported | Notreported | Notreported | SMD | Notreported | SMD | SMD | SMD | SMD
1 | Durability of partially cured GFRP reinforcing bars in alkaline environments with or without sustained tensile load | Noémie Delaplanque | 1 | Construction and Building Materials | 2024 |  | 36 | Glass | E-glass | Vinyl ester | Notreported | 71 | 114 | Notreported | 84.5 | Notreported | Notreported | 10 | Notreported | 71 | helically wrapped | sand coated | Notreported | Notreported | Notreported | Notreported | Notreported | Not fully cured, cure ratio<90%, but can't be obtained by experiment | Notreported | Shear |  | 3 |  | 45.6 | 4.166667 | SMD | Notreported | Notreported | SMD | Notreported | Notreported | SMD | SMD | SMD | SMD | SMD | SMD | SMD | 60 | SMD | 4320 | SMD | cement: 375, sand (0/4): 810, gravel (4/14): 1130, water: 206.25; kg/m鲁 | Notreported | Notreported | 0 | 20 | SMD | 13.5 | Notreported | NaOH: 4.00 g/L, KOH: 28.06 g/L；g/L | SMD | SMD | SMD | SMD | SMD | SMD | SMD | SMD | SMD | SMD | SMD | SMD | SMD | SMD | SMD | SMD | SMD | SMD | SMD | SMD | SMD | SMD | SMD | SMD | SMD | SMD | SMD | SMD | SMD | SMD | SMD | SMD | SMD | SMD | 3 | 46.6 | 5.364807 | SMD | 102.2% | Notreported | Notreported | SMD | Notreported | Notreported | Notreported | SMD | Notreported | Notreported | Notreported | Notreported | SMD | Notreported | Notreported | Notreported | SMD | Notreported | SMD | SMD | SMD | SMD
1 | Durability of partially cured GFRP reinforcing bars in alkaline environments with or without sustained tensile load | Noémie Delaplanque | 1 | Construction and Building Materials | 2024 |  | 37 | Glass | E-glass | Vinyl ester | Notreported | 71 | 114 | Notreported | 84.5 | Notreported | Notreported | 10 | Notreported | 71 | helically wrapped | sand coated | Notreported | Notreported | Notreported | Notreported | Notreported | Not fully cured, cure ratio<90%, but can't be obtained by experiment | Notreported | Shear |  | 3 |  | 45.6 | 4.166667 | SMD | Notreported | Notreported | SMD | Notreported | Notreported | SMD | SMD | SMD | SMD | SMD | SMD | SMD | 60 | SMD | 8640 | SMD | cement: 375, sand (0/4): 810, gravel (4/14): 1130, water: 206.25; kg/m鲁 | Notreported | Notreported | 0 | 20 | SMD | 13.5 | Notreported | NaOH: 4.00 g/L, KOH: 28.06 g/L；g/L | SMD | SMD | SMD | SMD | SMD | SMD | SMD | SMD | SMD | SMD | SMD | SMD | SMD | SMD | SMD | SMD | SMD | SMD | SMD | SMD | SMD | SMD | SMD | SMD | SMD | SMD | SMD | SMD | SMD | SMD | SMD | SMD | SMD | SMD | 3 | 60.7 | 1.812191 | SMD | 133.1% | Notreported | Notreported | SMD | Notreported | Notreported | Notreported | SMD | Notreported | Notreported | Notreported | Notreported | SMD | Notreported | Notreported | Notreported | SMD | Notreported | SMD | SMD | SMD | SMD
1 | Durability of partially cured GFRP reinforcing bars in alkaline environments with or without sustained tensile load | Noémie Delaplanque | 1 | Construction and Building Materials | 2024 |  | 38 | Glass | E-glass | Vinyl ester | Notreported | 71 | 114 | Notreported | 84.5 | Notreported | Notreported | 10 | Notreported | 71 | helically wrapped | sand coated | Notreported | Notreported | Notreported | Notreported | Notreported | Not fully cured, cure ratio<90%, but can't be obtained by experiment | Notreported | Shear |  | 3 |  | 45.6 | 4.166667 | SMD | Notreported | Notreported | SMD | Notreported | Notreported | SMD | SMD | SMD | SMD | SMD | SMD | SMD | 60 | SMD | 12960 | SMD | cement: 375, sand (0/4): 810, gravel (4/14): 1130, water: 206.25; kg/m鲁 | Notreported | Notreported | 0 | 20 | SMD | 13.5 | Notreported | NaOH: 4.00 g/L, KOH: 28.06 g/L；g/L | SMD | SMD | SMD | SMD | SMD | SMD | SMD | SMD | SMD | SMD | SMD | SMD | SMD | SMD | SMD | SMD | SMD | SMD | SMD | SMD | SMD | SMD | SMD | SMD | SMD | SMD | SMD | SMD | SMD | SMD | SMD | SMD | SMD | SMD | 3 | 55.5 | 2.342342 | SMD | 121.7% | Notreported | Notreported | SMD | Notreported | Notreported | Notreported | SMD | Notreported | Notreported | Notreported | Notreported | SMD | Notreported | Notreported | Notreported | SMD | Notreported | SMD | SMD | SMD | SMD
1 | Durability of partially cured GFRP reinforcing bars in alkaline environments with or without sustained tensile load | Noémie Delaplanque | 1 | Construction and Building Materials | 2024 |  | 39 | Glass | E-glass | Vinyl ester | Notreported | 71 | 114 | Notreported | 84.5 | Notreported | Notreported | 10 | Notreported | 71 | helically wrapped | sand coated | Notreported | Notreported | Notreported | Notreported | Notreported | Not fully cured, cure ratio<90%, but can't be obtained by experiment | Notreported | Shear |  | 3 |  | 45.6 | 4.166667 | SMD | Notreported | Notreported | SMD | Notreported | Notreported | SMD | SMD | SMD | SMD | SMD | SMD | SMD | 60 | SMD | 720 | SMD | cement: 375, sand (0/4): 810, gravel (4/14): 1130, water: 206.25; kg/m鲁 | Notreported | Notreported | 0 | 20 | SMD | 13.5 | Notreported | NaOH: 4.00 g/L, KOH: 28.06 g/L；g/L | SMD | SMD | SMD | SMD | SMD | SMD | SMD | SMD | SMD | SMD | SMD | SMD | SMD | SMD | SMD | SMD | SMD | SMD | SMD | SMD | SMD | SMD | SMD | SMD | SMD | SMD | SMD | SMD | SMD | SMD | SMD | SMD | SMD | SMD | 3 | 47.1 | 2.335456 | SMD | 103.3% | Notreported | Notreported | SMD | Notreported | Notreported | Notreported | SMD | Notreported | Notreported | Notreported | Notreported | SMD | Notreported | Notreported | Notreported | SMD | Notreported | SMD | SMD | SMD | SMD
1 | Durability of partially cured GFRP reinforcing bars in alkaline environments with or without sustained tensile load | Noémie Delaplanque | 1 | Construction and Building Materials | 2024 |  | 40 | Glass | E-glass | Vinyl ester | Notreported | 71 | 114 | Notreported | 84.5 | Notreported | Notreported | 10 | Notreported | 71 | helically wrapped | sand coated | Notreported | Notreported | Notreported | Notreported | Notreported | Not fully cured, cure ratio<90%, but can't be obtained by experiment | Notreported | Shear |  | 3 |  | 45.6 | 4.166667 | SMD | Notreported | Notreported | SMD | Notreported | Notreported | SMD | SMD | SMD | SMD | SMD | SMD | SMD | 60 | SMD | 1440 | SMD | cement: 375, sand (0/4): 810, gravel (4/14): 1130, water: 206.25; kg/m鲁 | Notreported | Notreported | 0 | 20 | SMD | 13.5 | Notreported | NaOH: 4.00 g/L, KOH: 28.06 g/L；g/L | SMD | SMD | SMD | SMD | SMD | SMD | SMD | SMD | SMD | SMD | SMD | SMD | SMD | SMD | SMD | SMD | SMD | SMD | SMD | SMD | SMD | SMD | SMD | SMD | SMD | SMD | SMD | SMD | SMD | SMD | SMD | SMD | SMD | SMD | 3 | 48.9 | 5.112474 | SMD | 107.2% | Notreported | Notreported | SMD | Notreported | Notreported | Notreported | SMD | Notreported | Notreported | Notreported | Notreported | SMD | Notreported | Notreported | Notreported | SMD | Notreported | SMD | SMD | SMD | SMD
1 | Durability of partially cured GFRP reinforcing bars in alkaline environments with or without sustained tensile load | Noémie Delaplanque | 1 | Construction and Building Materials | 2024 |  | 41 | Glass | E-glass | Vinyl ester | Notreported | 71 | 114 | Notreported | 84.5 | Notreported | Notreported | 10 | Notreported | 71 | helically wrapped | sand coated | Notreported | Notreported | Notreported | Notreported | Notreported | Not fully cured, cure ratio<90%, but can't be obtained by experiment | Notreported | Shear |  | 3 |  | 45.6 | 4.166667 | SMD | Notreported | Notreported | SMD | Notreported | Notreported | SMD | SMD | SMD | SMD | SMD | SMD | SMD | 60 | SMD | 2160 | SMD | cement: 375, sand (0/4): 810, gravel (4/14): 1130, water: 206.25; kg/m鲁 | Notreported | Notreported | 0 | 20 | SMD | 13.5 | Notreported | NaOH: 4.00 g/L, KOH: 28.06 g/L；g/L | SMD | SMD | SMD | SMD | SMD | SMD | SMD | SMD | SMD | SMD | SMD | SMD | SMD | SMD | SMD | SMD | SMD | SMD | SMD | SMD | SMD | SMD | SMD | SMD | SMD | SMD | SMD | SMD | SMD | SMD | SMD | SMD | SMD | SMD | 3 | 50.4 | 1.785714 | SMD | 110.5% | Notreported | Notreported | SMD | Notreported | Notreported | Notreported | SMD | Notreported | Notreported | Notreported | Notreported | SMD | Notreported | Notreported | Notreported | SMD | Notreported | SMD | SMD | SMD | SMD
1 | Durability of partially cured GFRP reinforcing bars in alkaline environments with or without sustained tensile load | Noémie Delaplanque | 1 | Construction and Building Materials | 2024 |  | 42 | Glass | E-glass | Vinyl ester | Notreported | 71 | 114 | Notreported | 84.5 | Notreported | Notreported | 10 | Notreported | 71 | helically wrapped | sand coated | Notreported | Notreported | Notreported | Notreported | Notreported | Not fully cured, cure ratio<90%, but can't be obtained by experiment | Notreported | Shear |  | 3 |  | 45.6 | 4.166667 | SMD | Notreported | Notreported | SMD | Notreported | Notreported | SMD | SMD | SMD | SMD | SMD | SMD | SMD | 60 | SMD | 4320 | SMD | cement: 375, sand (0/4): 810, gravel (4/14): 1130, water: 206.25; kg/m鲁 | Notreported | Notreported | 0 | 20 | SMD | 13.5 | Notreported | NaOH: 4.00 g/L, KOH: 28.06 g/L；g/L | SMD | SMD | SMD | SMD | SMD | SMD | SMD | SMD | SMD | SMD | SMD | SMD | SMD | SMD | SMD | SMD | SMD | SMD | SMD | SMD | SMD | SMD | SMD | SMD | SMD | SMD | SMD | SMD | SMD | SMD | SMD | SMD | SMD | SMD | 3 | 49.3 | 2.231237 | SMD | 108.1% | Notreported | Notreported | SMD | Notreported | Notreported | Notreported | SMD | Notreported | Notreported | Notreported | Notreported | SMD | Notreported | Notreported | Notreported | SMD | Notreported | SMD | SMD | SMD | SMD
1 | Durability of partially cured GFRP reinforcing bars in alkaline environments with or without sustained tensile load | Noémie Delaplanque | 1 | Construction and Building Materials | 2024 |  | 43 | Glass | E-glass | Vinyl ester | Notreported | 71 | 114 | Notreported | 84.5 | Notreported | Notreported | 10 | Notreported | 71 | helically wrapped | sand coated | Notreported | Notreported | Notreported | Notreported | Notreported | Not fully cured, cure ratio<90%, but can't be obtained by experiment | Notreported | Shear |  | 3 |  | 45.6 | 4.166667 | SMD | Notreported | Notreported | SMD | Notreported | Notreported | SMD | SMD | SMD | SMD | SMD | SMD | SMD | 60 | SMD | 8640 | SMD | cement: 375, sand (0/4): 810, gravel (4/14): 1130, water: 206.25; kg/m鲁 | Notreported | Notreported | 0 | 20 | SMD | 13.5 | Notreported | NaOH: 4.00 g/L, KOH: 28.06 g/L；g/L | SMD | SMD | SMD | SMD | SMD | SMD | SMD | SMD | SMD | SMD | SMD | SMD | SMD | SMD | SMD | SMD | SMD | SMD | SMD | SMD | SMD | SMD | SMD | SMD | SMD | SMD | SMD | SMD | SMD | SMD | SMD | SMD | SMD | SMD | 3 | 51.2 | 9.5703125 | SMD | 112.3% | Notreported | Notreported | SMD | Notreported | Notreported | Notreported | SMD | Notreported | Notreported | Notreported | Notreported | SMD | Notreported | Notreported | Notreported | SMD | Notreported | SMD | SMD | SMD | SMD
1 | Durability of partially cured GFRP reinforcing bars in alkaline environments with or without sustained tensile load | Noémie Delaplanque | 1 | Construction and Building Materials | 2024 |  | 44 | Glass | E-glass | Vinyl ester | Notreported | 71 | 114 | Notreported | 84.5 | Notreported | Notreported | 10 | Notreported | 71 | helically wrapped | sand coated | Notreported | Notreported | Notreported | Notreported | Notreported | Not fully cured, cure ratio<90%, but can't be obtained by experiment | Notreported | Shear |  | 3 |  | 45.6 | 4.166667 | SMD | Notreported | Notreported | SMD | Notreported | Notreported | SMD | SMD | SMD | SMD | SMD | SMD | SMD | 60 | SMD | 12960 | SMD | cement: 375, sand (0/4): 810, gravel (4/14): 1130, water: 206.25; kg/m鲁 | Notreported | Notreported | 0 | 20 | SMD | 13.5 | Notreported | NaOH: 4.00 g/L, KOH: 28.06 g/L；g/L | SMD | SMD | SMD | SMD | SMD | SMD | SMD | SMD | SMD | SMD | SMD | SMD | SMD | SMD | SMD | SMD | SMD | SMD | SMD | SMD | SMD | SMD | SMD | SMD | SMD | SMD | SMD | SMD | SMD | SMD | SMD | SMD | SMD | SMD | 3 | 59.9 | 1.502504 | SMD | 131.4% | Notreported | Notreported | SMD | Notreported | Notreported | Notreported | SMD | Notreported | Notreported | Notreported | Notreported | SMD | Notreported | Notreported | Notreported | SMD | Notreported | SMD | SMD | SMD | SMD
1 | Durability of Basalt and Glass Fiber Composites Under Extreme Environments | Sheeraz Ali | 1 | Polymer Composites | 2025 |  | 1 | Basalt | Continuous basalt fiber, diameter ≈ 18 μm | epoxy | Epoxy resin + nano clay (2.7 wt%) + CaCO₃ (18 wt%) | Notreported | Notreported | Notreported | Notreported | 66 | Notreported | Notreported | Notreported | 40 | SMD | Notreported | Notreported | Notreported | Notreported | Notreported | Notreported | Flat pultruded coupons cut to 180 × 20 × 2 mm, prepared by VARTM | Not rebar, laminate coupon specimens | tensile |  | 5 |  | 917.8 | Notreported | SMD | 58.1 | Notreported | SMD | Notreported | Notreported | SMD | SMD | SMD | SMD | SMD | SMD | SMD | 35 | SMD | 120 | SMD | SMD | SMD | SMD | SMD | SMD | SMD | 5.5 | Notreported | rainwater, ingrediant not reported | SMD | SMD | SMD | SMD | SMD | SMD | SMD | SMD | SMD | SMD | SMD | SMD | SMD | SMD | SMD | SMD | SMD | SMD | SMD | SMD | SMD | SMD | SMD | SMD | SMD | SMD | SMD | SMD | SMD | SMD | SMD | SMD | SMD | SMD | 5 | 912.5 | Notreported | SMD | 99.42% | 58 | Notreported | SMD | 0.9982788 | Notreported | Notreported | SMD | Notreported | Notreported | Notreported | Notreported | SMD | Notreported | Notreported | Notreported | SMD | Notreported | SMD | SMD | SMD | SMD
1 | Durability of Basalt and Glass Fiber Composites Under Extreme Environments | Sheeraz Ali | 1 | Polymer Composites | 2025 |  | 2 | Basalt | Continuous basalt fiber, diameter ≈ 18 μm | epoxy | Epoxy resin + nano clay (2.7 wt%) + CaCO₃ (18 wt%) | Notreported | Notreported | Notreported | Notreported | 66 | Notreported | Notreported | Notreported | 40 | SMD | Notreported | Notreported | Notreported | Notreported | Notreported | Notreported | Flat pultruded coupons cut to 180 × 20 × 2 mm, prepared by VARTM | Not rebar, laminate coupon specimens | tensile |  | 5 |  | 917.8 | Notreported | SMD | 58.1 | Notreported | SMD | Notreported | Notreported | SMD | SMD | SMD | SMD | SMD | SMD | SMD | 35 | SMD | 240 | SMD | SMD | SMD | SMD | SMD | SMD | SMD | 5.5 | Notreported | rainwater, ingrediant not reported | SMD | SMD | SMD | SMD | SMD | SMD | SMD | SMD | SMD | SMD | SMD | SMD | SMD | SMD | SMD | SMD | SMD | SMD | SMD | SMD | SMD | SMD | SMD | SMD | SMD | SMD | SMD | SMD | SMD | SMD | SMD | SMD | SMD | SMD | 5 | 904.5 | Notreported | SMD | 98.55% | 57.9 | Notreported | SMD | 0.9965577 | Notreported | Notreported | SMD | Notreported | Notreported | Notreported | Notreported | SMD | Notreported | Notreported | Notreported | SMD | Notreported | SMD | SMD | SMD | SMD
1 | Durability of Basalt and Glass Fiber Composites Under Extreme Environments | Sheeraz Ali | 1 | Polymer Composites | 2025 |  | 3 | Basalt | Continuous basalt fiber, diameter ≈ 18 μm | epoxy | Epoxy resin + nano clay (2.7 wt%) + CaCO₃ (18 wt%) | Notreported | Notreported | Notreported | Notreported | 66 | Notreported | Notreported | Notreported | 40 | SMD | Notreported | Notreported | Notreported | Notreported | Notreported | Notreported | Flat pultruded coupons cut to 180 × 20 × 2 mm, prepared by VARTM | Not rebar, laminate coupon specimens | tensile |  | 5 |  | 917.8 | Notreported | SMD | 58.1 | Notreported | SMD | Notreported | Notreported | SMD | SMD | SMD | SMD | SMD | SMD | SMD | 35 | SMD | 480 | SMD | SMD | SMD | SMD | SMD | SMD | SMD | 5.5 | Notreported | rainwater, ingrediant not reported | SMD | SMD | SMD | SMD | SMD | SMD | SMD | SMD | SMD | SMD | SMD | SMD | SMD | SMD | SMD | SMD | SMD | SMD | SMD | SMD | SMD | SMD | SMD | SMD | SMD | SMD | SMD | SMD | SMD | SMD | SMD | SMD | SMD | SMD | 5 | 879.5 | Notreported | SMD | 95.83% | 57.5 | Notreported | SMD | 0.989673 | Notreported | Notreported | SMD | Notreported | Notreported | Notreported | Notreported | SMD | Notreported | Notreported | Notreported | SMD | Notreported | SMD | SMD | SMD | SMD
1 | Durability of Basalt and Glass Fiber Composites Under Extreme Environments | Sheeraz Ali | 1 | Polymer Composites | 2025 |  | 4 | Basalt | Continuous basalt fiber, diameter ≈ 18 μm | epoxy | Epoxy resin + nano clay (2.7 wt%) + CaCO₃ (18 wt%) | Notreported | Notreported | Notreported | Notreported | 66 | Notreported | Notreported | Notreported | 40 | SMD | Notreported | Notreported | Notreported | Notreported | Notreported | Notreported | Flat pultruded coupons cut to 180 × 20 × 2 mm, prepared by VARTM | Not rebar, laminate coupon specimens | tensile |  | 5 |  | 917.8 | Notreported | SMD | 58.1 | Notreported | SMD | Notreported | Notreported | SMD | SMD | SMD | SMD | SMD | SMD | SMD | 50 | SMD | 120 | SMD | SMD | SMD | SMD | SMD | SMD | SMD | 5.5 | Notreported | rainwater, ingrediant not reported | SMD | SMD | SMD | SMD | SMD | SMD | SMD | SMD | SMD | SMD | SMD | SMD | SMD | SMD | SMD | SMD | SMD | SMD | SMD | SMD | SMD | SMD | SMD | SMD | SMD | SMD | SMD | SMD | SMD | SMD | SMD | SMD | SMD | SMD | 5 | 859 | Notreported | SMD | 93.59% | 57.3 | Notreported | SMD | 0.9862306 | Notreported | Notreported | SMD | Notreported | Notreported | Notreported | Notreported | SMD | Notreported | Notreported | Notreported | SMD | Notreported | SMD | SMD | SMD | SMD
1 | Durability of Basalt and Glass Fiber Composites Under Extreme Environments | Sheeraz Ali | 1 | Polymer Composites | 2025 |  | 5 | Basalt | Continuous basalt fiber, diameter ≈ 18 μm | epoxy | Epoxy resin + nano clay (2.7 wt%) + CaCO₃ (18 wt%) | Notreported | Notreported | Notreported | Notreported | 66 | Notreported | Notreported | Notreported | 40 | SMD | Notreported | Notreported | Notreported | Notreported | Notreported | Notreported | Flat pultruded coupons cut to 180 × 20 × 2 mm, prepared by VARTM | Not rebar, laminate coupon specimens | tensile |  | 5 |  | 917.8 | Notreported | SMD | 58.1 | Notreported | SMD | Notreported | Notreported | SMD | SMD | SMD | SMD | SMD | SMD | SMD | 50 | SMD | 240 | SMD | SMD | SMD | SMD | SMD | SMD | SMD | 5.5 | Notreported | rainwater, ingrediant not reported | SMD | SMD | SMD | SMD | SMD | SMD | SMD | SMD | SMD | SMD | SMD | SMD | SMD | SMD | SMD | SMD | SMD | SMD | SMD | SMD | SMD | SMD | SMD | SMD | SMD | SMD | SMD | SMD | SMD | SMD | SMD | SMD | SMD | SMD | 5 | 849 | Notreported | SMD | 92.5% | 57.1 | Notreported | SMD | 0.9827883 | Notreported | Notreported | SMD | Notreported | Notreported | Notreported | Notreported | SMD | Notreported | Notreported | Notreported | SMD | Notreported | SMD | SMD | SMD | SMD
1 | Durability of Basalt and Glass Fiber Composites Under Extreme Environments | Sheeraz Ali | 1 | Polymer Composites | 2025 |  | 6 | Basalt | Continuous basalt fiber, diameter ≈ 18 μm | epoxy | Epoxy resin + nano clay (2.7 wt%) + CaCO₃ (18 wt%) | Notreported | Notreported | Notreported | Notreported | 66 | Notreported | Notreported | Notreported | 40 | SMD | Notreported | Notreported | Notreported | Notreported | Notreported | Notreported | Flat pultruded coupons cut to 180 × 20 × 2 mm, prepared by VARTM | Not rebar, laminate coupon specimens | tensile |  | 5 |  | 917.8 | Notreported | SMD | 58.1 | Notreported | SMD | Notreported | Notreported | SMD | SMD | SMD | SMD | SMD | SMD | SMD | 50 | SMD | 480 | SMD | SMD | SMD | SMD | SMD | SMD | SMD | 5.5 | Notreported | rainwater, ingrediant not reported | SMD | SMD | SMD | SMD | SMD | SMD | SMD | SMD | SMD | SMD | SMD | SMD | SMD | SMD | SMD | SMD | SMD | SMD | SMD | SMD | SMD | SMD | SMD | SMD | SMD | SMD | SMD | SMD | SMD | SMD | SMD | SMD | SMD | SMD | 5 | 825.5 | Notreported | SMD | 89.94% | 56.6 | Notreported | SMD | 0.9741824 | Notreported | Notreported | SMD | Notreported | Notreported | Notreported | Notreported | SMD | Notreported | Notreported | Notreported | SMD | Notreported | SMD | SMD | SMD | SMD
1 | Durability of Basalt and Glass Fiber Composites Under Extreme Environments | Sheeraz Ali | 1 | Polymer Composites | 2025 |  | 7 | Glass | E-glass | epoxy | Epoxy resin + nano clay (2.7 wt%) + CaCO₃ (18 wt%) | Notreported | Notreported | Notreported | Notreported | 66 | Notreported | Notreported | Notreported | 40 | SMD | Notreported | Notreported | Notreported | Notreported | Notreported | Notreported | Flat pultruded coupons cut to 180 × 20 × 2 mm, prepared by VARTM | Not rebar, laminate coupon specimens | tensile |  | 5 |  | 910.62 | Notreported | SMD | 57.29 | Notreported | SMD | Notreported | Notreported | SMD | SMD | SMD | SMD | SMD | SMD | SMD | 35 | SMD | 120 | SMD | SMD | SMD | SMD | SMD | SMD | SMD | 5.5 | Notreported | rainwater, ingrediant not reported | SMD | SMD | SMD | SMD | SMD | SMD | SMD | SMD | SMD | SMD | SMD | SMD | SMD | SMD | SMD | SMD | SMD | SMD | SMD | SMD | SMD | SMD | SMD | SMD | SMD | SMD | SMD | SMD | SMD | SMD | SMD | SMD | SMD | SMD | 5 | 890 | Notreported | SMD | 97.74% | 56.1 | Notreported | SMD | 0.9792285 | Notreported | Notreported | SMD | Notreported | Notreported | Notreported | Notreported | SMD | Notreported | Notreported | Notreported | SMD | Notreported | SMD | SMD | SMD | SMD
1 | Durability of Basalt and Glass Fiber Composites Under Extreme Environments | Sheeraz Ali | 1 | Polymer Composites | 2025 |  | 8 | Glass | E-glass | epoxy | Epoxy resin + nano clay (2.7 wt%) + CaCO₃ (18 wt%) | Notreported | Notreported | Notreported | Notreported | 66 | Notreported | Notreported | Notreported | 40 | SMD | Notreported | Notreported | Notreported | Notreported | Notreported | Notreported | Flat pultruded coupons cut to 180 × 20 × 2 mm, prepared by VARTM | Not rebar, laminate coupon specimens | tensile |  | 5 |  | 910.62 | Notreported | SMD | 57.29 | Notreported | SMD | Notreported | Notreported | SMD | SMD | SMD | SMD | SMD | SMD | SMD | 35 | SMD | 240 | SMD | SMD | SMD | SMD | SMD | SMD | SMD | 5.5 | Notreported | rainwater, ingrediant not reported | SMD | SMD | SMD | SMD | SMD | SMD | SMD | SMD | SMD | SMD | SMD | SMD | SMD | SMD | SMD | SMD | SMD | SMD | SMD | SMD | SMD | SMD | SMD | SMD | SMD | SMD | SMD | SMD | SMD | SMD | SMD | SMD | SMD | SMD | 5 | 865 | Notreported | SMD | 94.99% | 55.6 | Notreported | SMD | 0.970501 | Notreported | Notreported | SMD | Notreported | Notreported | Notreported | Notreported | SMD | Notreported | Notreported | Notreported | SMD | Notreported | SMD | SMD | SMD | SMD
1 | Durability of Basalt and Glass Fiber Composites Under Extreme Environments | Sheeraz Ali | 1 | Polymer Composites | 2025 |  | 9 | Glass | E-glass | epoxy | Epoxy resin + nano clay (2.7 wt%) + CaCO₃ (18 wt%) | Notreported | Notreported | Notreported | Notreported | 66 | Notreported | Notreported | Notreported | 40 | SMD | Notreported | Notreported | Notreported | Notreported | Notreported | Notreported | Flat pultruded coupons cut to 180 × 20 × 2 mm, prepared by VARTM | Not rebar, laminate coupon specimens | tensile |  | 5 |  | 910.62 | Notreported | SMD | 57.29 | Notreported | SMD | Notreported | Notreported | SMD | SMD | SMD | SMD | SMD | SMD | SMD | 35 | SMD | 480 | SMD | SMD | SMD | SMD | SMD | SMD | SMD | 5.5 | Notreported | rainwater, ingrediant not reported | SMD | SMD | SMD | SMD | SMD | SMD | SMD | SMD | SMD | SMD | SMD | SMD | SMD | SMD | SMD | SMD | SMD | SMD | SMD | SMD | SMD | SMD | SMD | SMD | SMD | SMD | SMD | SMD | SMD | SMD | SMD | SMD | SMD | SMD | 5 | 845 | Notreported | SMD | 92.79% | 55.1 | Notreported | SMD | 0.9617734 | Notreported | Notreported | SMD | Notreported | Notreported | Notreported | Notreported | SMD | Notreported | Notreported | Notreported | SMD | Notreported | SMD | SMD | SMD | SMD
1 | Durability of Basalt and Glass Fiber Composites Under Extreme Environments | Sheeraz Ali | 1 | Polymer Composites | 2025 |  | 10 | Glass | E-glass | epoxy | Epoxy resin + nano clay (2.7 wt%) + CaCO₃ (18 wt%) | Notreported | Notreported | Notreported | Notreported | 66 | Notreported | Notreported | Notreported | 40 | SMD | Notreported | Notreported | Notreported | Notreported | Notreported | Notreported | Flat pultruded coupons cut to 180 × 20 × 2 mm, prepared by VARTM | Not rebar, laminate coupon specimens | tensile |  | 5 |  | 910.62 | Notreported | SMD | 57.29 | Notreported | SMD | Notreported | Notreported | SMD | SMD | SMD | SMD | SMD | SMD | SMD | 50 | SMD | 120 | SMD | SMD | SMD | SMD | SMD | SMD | SMD | 5.5 | Notreported | rainwater, ingrediant not reported | SMD | SMD | SMD | SMD | SMD | SMD | SMD | SMD | SMD | SMD | SMD | SMD | SMD | SMD | SMD | SMD | SMD | SMD | SMD | SMD | SMD | SMD | SMD | SMD | SMD | SMD | SMD | SMD | SMD | SMD | SMD | SMD | SMD | SMD | 5 | 825 | Notreported | SMD | 90.6% | 54.5 | Notreported | SMD | 0.9513004 | Notreported | Notreported | SMD | Notreported | Notreported | Notreported | Notreported | SMD | Notreported | Notreported | Notreported | SMD | Notreported | SMD | SMD | SMD | SMD
1 | Durability of Basalt and Glass Fiber Composites Under Extreme Environments | Sheeraz Ali | 1 | Polymer Composites | 2025 |  | 11 | Glass | E-glass | epoxy | Epoxy resin + nano clay (2.7 wt%) + CaCO₃ (18 wt%) | Notreported | Notreported | Notreported | Notreported | 66 | Notreported | Notreported | Notreported | 40 | SMD | Notreported | Notreported | Notreported | Notreported | Notreported | Notreported | Flat pultruded coupons cut to 180 × 20 × 2 mm, prepared by VARTM | Not rebar, laminate coupon specimens | tensile |  | 5 |  | 910.62 | Notreported | SMD | 57.29 | Notreported | SMD | Notreported | Notreported | SMD | SMD | SMD | SMD | SMD | SMD | SMD | 50 | SMD | 240 | SMD | SMD | SMD | SMD | SMD | SMD | SMD | 5.5 | Notreported | rainwater, ingrediant not reported | SMD | SMD | SMD | SMD | SMD | SMD | SMD | SMD | SMD | SMD | SMD | SMD | SMD | SMD | SMD | SMD | SMD | SMD | SMD | SMD | SMD | SMD | SMD | SMD | SMD | SMD | SMD | SMD | SMD | SMD | SMD | SMD | SMD | SMD | 5 | 790 | Notreported | SMD | 86.75% | 54 | Notreported | SMD | 0.9425729 | Notreported | Notreported | SMD | Notreported | Notreported | Notreported | Notreported | SMD | Notreported | Notreported | Notreported | SMD | Notreported | SMD | SMD | SMD | SMD
1 | Durability of Basalt and Glass Fiber Composites Under Extreme Environments | Sheeraz Ali | 1 | Polymer Composites | 2025 |  | 12 | Glass | E-glass | epoxy | Epoxy resin + nano clay (2.7 wt%) + CaCO₃ (18 wt%) | Notreported | Notreported | Notreported | Notreported | 66 | Notreported | Notreported | Notreported | 40 | SMD | Notreported | Notreported | Notreported | Notreported | Notreported | Notreported | Flat pultruded coupons cut to 180 × 20 × 2 mm, prepared by VARTM | Not rebar, laminate coupon specimens | tensile |  | 5 |  | 910.62 | Notreported | SMD | 57.29 | Notreported | SMD | Notreported | Notreported | SMD | SMD | SMD | SMD | SMD | SMD | SMD | 50 | SMD | 480 | SMD | SMD | SMD | SMD | SMD | SMD | SMD | 5.5 | Notreported | rainwater, ingrediant not reported | SMD | SMD | SMD | SMD | SMD | SMD | SMD | SMD | SMD | SMD | SMD | SMD | SMD | SMD | SMD | SMD | SMD | SMD | SMD | SMD | SMD | SMD | SMD | SMD | SMD | SMD | SMD | SMD | SMD | SMD | SMD | SMD | SMD | SMD | 5 | 760 | Notreported | SMD | 83.46% | 53.5 | Notreported | SMD | 0.9338453 | Notreported | Notreported | SMD | Notreported | Notreported | Notreported | Notreported | SMD | Notreported | Notreported | Notreported | SMD | Notreported | SMD | SMD | SMD | SMD
1 | Durability of Basalt and Glass Fiber Composites Under Extreme Environments | Sheeraz Ali | 1 | Polymer Composites | 2025 |  | 13 | Basalt | Continuous basalt fiber, diameter ≈ 18 μm | epoxy | Epoxy resin + nano clay (2.7 wt%) + CaCO₃ (18 wt%) | Notreported | Notreported | Notreported | Notreported | 66 | Notreported | Notreported | Notreported | 40 | SMD | Notreported | Notreported | Notreported | Notreported | Notreported | Notreported | Flat pultruded coupons cut to 180 × 20 × 2 mm, prepared by VARTM | Not rebar, laminate coupon specimens | tensile |  | 5 |  | 917.8 | Notreported | SMD | 58.1 | Notreported | SMD | Notreported | Notreported | SMD | SMD | SMD | SMD | SMD | SMD | SMD | 35 | SMD | 120 | SMD | SMD | SMD | SMD | SMD | SMD | SMD | distilled water | Notreported | 0 | SMD | SMD | SMD | SMD | SMD | SMD | SMD | SMD | SMD | SMD | SMD | SMD | SMD | SMD | SMD | SMD | SMD | SMD | SMD | SMD | SMD | SMD | SMD | SMD | SMD | SMD | SMD | SMD | SMD | SMD | SMD | SMD | SMD | SMD | 5 | 865.5 | Notreported | SMD | 94.3% | 57.9 | Notreported | SMD | 0.9965577 | Notreported | Notreported | SMD | Notreported | Notreported | Notreported | Notreported | SMD | Notreported | Notreported | Notreported | SMD | Notreported | SMD | SMD | SMD | SMD
1 | Durability of Basalt and Glass Fiber Composites Under Extreme Environments | Sheeraz Ali | 1 | Polymer Composites | 2025 |  | 14 | Basalt | Continuous basalt fiber, diameter ≈ 18 μm | epoxy | Epoxy resin + nano clay (2.7 wt%) + CaCO₃ (18 wt%) | Notreported | Notreported | Notreported | Notreported | 66 | Notreported | Notreported | Notreported | 40 | SMD | Notreported | Notreported | Notreported | Notreported | Notreported | Notreported | Flat pultruded coupons cut to 180 × 20 × 2 mm, prepared by VARTM | Not rebar, laminate coupon specimens | tensile |  | 5 |  | 917.8 | Notreported | SMD | 58.1 | Notreported | SMD | Notreported | Notreported | SMD | SMD | SMD | SMD | SMD | SMD | SMD | 35 | SMD | 240 | SMD | SMD | SMD | SMD | SMD | SMD | SMD | distilled water | Notreported | 0 | SMD | SMD | SMD | SMD | SMD | SMD | SMD | SMD | SMD | SMD | SMD | SMD | SMD | SMD | SMD | SMD | SMD | SMD | SMD | SMD | SMD | SMD | SMD | SMD | SMD | SMD | SMD | SMD | SMD | SMD | SMD | SMD | SMD | SMD | 5 | 859.5 | Notreported | SMD | 93.65% | 57.8 | Notreported | SMD | 0.9948365 | Notreported | Notreported | SMD | Notreported | Notreported | Notreported | Notreported | SMD | Notreported | Notreported | Notreported | SMD | Notreported | SMD | SMD | SMD | SMD
1 | Durability of Basalt and Glass Fiber Composites Under Extreme Environments | Sheeraz Ali | 1 | Polymer Composites | 2025 |  | 15 | Basalt | Continuous basalt fiber, diameter ≈ 18 μm | epoxy | Epoxy resin + nano clay (2.7 wt%) + CaCO₃ (18 wt%) | Notreported | Notreported | Notreported | Notreported | 66 | Notreported | Notreported | Notreported | 40 | SMD | Notreported | Notreported | Notreported | Notreported | Notreported | Notreported | Flat pultruded coupons cut to 180 × 20 × 2 mm, prepared by VARTM | Not rebar, laminate coupon specimens | tensile |  | 5 |  | 917.8 | Notreported | SMD | 58.1 | Notreported | SMD | Notreported | Notreported | SMD | SMD | SMD | SMD | SMD | SMD | SMD | 35 | SMD | 480 | SMD | SMD | SMD | SMD | SMD | SMD | SMD | distilled water | Notreported | 0 | SMD | SMD | SMD | SMD | SMD | SMD | SMD | SMD | SMD | SMD | SMD | SMD | SMD | SMD | SMD | SMD | SMD | SMD | SMD | SMD | SMD | SMD | SMD | SMD | SMD | SMD | SMD | SMD | SMD | SMD | SMD | SMD | SMD | SMD | 5 | 853 | Notreported | SMD | 92.94% | 57 | Notreported | SMD | 0.9810671 | Notreported | Notreported | SMD | Notreported | Notreported | Notreported | Notreported | SMD | Notreported | Notreported | Notreported | SMD | Notreported | SMD | SMD | SMD | SMD
1 | Durability of Basalt and Glass Fiber Composites Under Extreme Environments | Sheeraz Ali | 1 | Polymer Composites | 2025 |  | 16 | Basalt | Continuous basalt fiber, diameter ≈ 18 μm | epoxy | Epoxy resin + nano clay (2.7 wt%) + CaCO₃ (18 wt%) | Notreported | Notreported | Notreported | Notreported | 66 | Notreported | Notreported | Notreported | 40 | SMD | Notreported | Notreported | Notreported | Notreported | Notreported | Notreported | Flat pultruded coupons cut to 180 × 20 × 2 mm, prepared by VARTM | Not rebar, laminate coupon specimens | tensile |  | 5 |  | 917.8 | Notreported | SMD | 58.1 | Notreported | SMD | Notreported | Notreported | SMD | SMD | SMD | SMD | SMD | SMD | SMD | 50 | SMD | 120 | SMD | SMD | SMD | SMD | SMD | SMD | SMD | distilled water | Notreported | 0 | SMD | SMD | SMD | SMD | SMD | SMD | SMD | SMD | SMD | SMD | SMD | SMD | SMD | SMD | SMD | SMD | SMD | SMD | SMD | SMD | SMD | SMD | SMD | SMD | SMD | SMD | SMD | SMD | SMD | SMD | SMD | SMD | SMD | SMD | 5 | 855.5 | Notreported | SMD | 93.21% | 57.7 | Notreported | SMD | 0.9931153 | Notreported | Notreported | SMD | Notreported | Notreported | Notreported | Notreported | SMD | Notreported | Notreported | Notreported | SMD | Notreported | SMD | SMD | SMD | SMD
1 | Durability of Basalt and Glass Fiber Composites Under Extreme Environments | Sheeraz Ali | 1 | Polymer Composites | 2025 |  | 17 | Basalt | Continuous basalt fiber, diameter ≈ 18 μm | epoxy | Epoxy resin + nano clay (2.7 wt%) + CaCO₃ (18 wt%) | Notreported | Notreported | Notreported | Notreported | 66 | Notreported | Notreported | Notreported | 40 | SMD | Notreported | Notreported | Notreported | Notreported | Notreported | Notreported | Flat pultruded coupons cut to 180 × 20 × 2 mm, prepared by VARTM | Not rebar, laminate coupon specimens | tensile |  | 5 |  | 917.8 | Notreported | SMD | 58.1 | Notreported | SMD | Notreported | Notreported | SMD | SMD | SMD | SMD | SMD | SMD | SMD | 50 | SMD | 240 | SMD | SMD | SMD | SMD | SMD | SMD | SMD | distilled water | Notreported | 0 | SMD | SMD | SMD | SMD | SMD | SMD | SMD | SMD | SMD | SMD | SMD | SMD | SMD | SMD | SMD | SMD | SMD | SMD | SMD | SMD | SMD | SMD | SMD | SMD | SMD | SMD | SMD | SMD | SMD | SMD | SMD | SMD | SMD | SMD | 5 | 844.5 | Notreported | SMD | 92.01% | 57.4 | Notreported | SMD | 0.9879518 | Notreported | Notreported | SMD | Notreported | Notreported | Notreported | Notreported | SMD | Notreported | Notreported | Notreported | SMD | Notreported | SMD | SMD | SMD | SMD
1 | Durability of Basalt and Glass Fiber Composites Under Extreme Environments | Sheeraz Ali | 1 | Polymer Composites | 2025 |  | 18 | Basalt | Continuous basalt fiber, diameter ≈ 18 μm | epoxy | Epoxy resin + nano clay (2.7 wt%) + CaCO₃ (18 wt%) | Notreported | Notreported | Notreported | Notreported | 66 | Notreported | Notreported | Notreported | 40 | SMD | Notreported | Notreported | Notreported | Notreported | Notreported | Notreported | Flat pultruded coupons cut to 180 × 20 × 2 mm, prepared by VARTM | Not rebar, laminate coupon specimens | tensile |  | 5 |  | 917.8 | Notreported | SMD | 58.1 | Notreported | SMD | Notreported | Notreported | SMD | SMD | SMD | SMD | SMD | SMD | SMD | 50 | SMD | 480 | SMD | SMD | SMD | SMD | SMD | SMD | SMD | distilled water | Notreported | 0 | SMD | SMD | SMD | SMD | SMD | SMD | SMD | SMD | SMD | SMD | SMD | SMD | SMD | SMD | SMD | SMD | SMD | SMD | SMD | SMD | SMD | SMD | SMD | SMD | SMD | SMD | SMD | SMD | SMD | SMD | SMD | SMD | SMD | SMD | 5 | 823 | Notreported | SMD | 89.67% | 57.3 | Notreported | SMD | 0.9862306 | Notreported | Notreported | SMD | Notreported | Notreported | Notreported | Notreported | SMD | Notreported | Notreported | Notreported | SMD | Notreported | SMD | SMD | SMD | SMD
1 | Durability of Basalt and Glass Fiber Composites Under Extreme Environments | Sheeraz Ali | 1 | Polymer Composites | 2025 |  | 19 | Glass | E-glass | epoxy | Epoxy resin + nano clay (2.7 wt%) + CaCO₃ (18 wt%) | Notreported | Notreported | Notreported | Notreported | 66 | Notreported | Notreported | Notreported | 40 | SMD | Notreported | Notreported | Notreported | Notreported | Notreported | Notreported | Flat pultruded coupons cut to 180 × 20 × 2 mm, prepared by VARTM | Not rebar, laminate coupon specimens | tensile |  | 5 |  | 910.62 | Notreported | SMD | 57.29 | Notreported | SMD | Notreported | Notreported | SMD | SMD | SMD | SMD | SMD | SMD | SMD | 35 | SMD | 120 | SMD | SMD | SMD | SMD | SMD | SMD | SMD | distilled water | Notreported | 0 | SMD | SMD | SMD | SMD | SMD | SMD | SMD | SMD | SMD | SMD | SMD | SMD | SMD | SMD | SMD | SMD | SMD | SMD | SMD | SMD | SMD | SMD | SMD | SMD | SMD | SMD | SMD | SMD | SMD | SMD | SMD | SMD | SMD | SMD | 5 | 871.5 | Notreported | SMD | 95.7% | 55.7 | Notreported | SMD | 0.9722465 | Notreported | Notreported | SMD | Notreported | Notreported | Notreported | Notreported | SMD | Notreported | Notreported | Notreported | SMD | Notreported | SMD | SMD | SMD | SMD
1 | Durability of Basalt and Glass Fiber Composites Under Extreme Environments | Sheeraz Ali | 1 | Polymer Composites | 2025 |  | 20 | Glass | E-glass | epoxy | Epoxy resin + nano clay (2.7 wt%) + CaCO₃ (18 wt%) | Notreported | Notreported | Notreported | Notreported | 66 | Notreported | Notreported | Notreported | 40 | SMD | Notreported | Notreported | Notreported | Notreported | Notreported | Notreported | Flat pultruded coupons cut to 180 × 20 × 2 mm, prepared by VARTM | Not rebar, laminate coupon specimens | tensile |  | 5 |  | 910.62 | Notreported | SMD | 57.29 | Notreported | SMD | Notreported | Notreported | SMD | SMD | SMD | SMD | SMD | SMD | SMD | 35 | SMD | 240 | SMD | SMD | SMD | SMD | SMD | SMD | SMD | distilled water | Notreported | 0 | SMD | SMD | SMD | SMD | SMD | SMD | SMD | SMD | SMD | SMD | SMD | SMD | SMD | SMD | SMD | SMD | SMD | SMD | SMD | SMD | SMD | SMD | SMD | SMD | SMD | SMD | SMD | SMD | SMD | SMD | SMD | SMD | SMD | SMD | 5 | 865 | Notreported | SMD | 94.99% | 55.6 | Notreported | SMD | 0.970501 | Notreported | Notreported | SMD | Notreported | Notreported | Notreported | Notreported | SMD | Notreported | Notreported | Notreported | SMD | Notreported | SMD | SMD | SMD | SMD
1 | Durability of Basalt and Glass Fiber Composites Under Extreme Environments | Sheeraz Ali | 1 | Polymer Composites | 2025 |  | 21 | Glass | E-glass | epoxy | Epoxy resin + nano clay (2.7 wt%) + CaCO₃ (18 wt%) | Notreported | Notreported | Notreported | Notreported | 66 | Notreported | Notreported | Notreported | 40 | SMD | Notreported | Notreported | Notreported | Notreported | Notreported | Notreported | Flat pultruded coupons cut to 180 × 20 × 2 mm, prepared by VARTM | Not rebar, laminate coupon specimens | tensile |  | 5 |  | 910.62 | Notreported | SMD | 57.29 | Notreported | SMD | Notreported | Notreported | SMD | SMD | SMD | SMD | SMD | SMD | SMD | 35 | SMD | 480 | SMD | SMD | SMD | SMD | SMD | SMD | SMD | distilled water | Notreported | 0 | SMD | SMD | SMD | SMD | SMD | SMD | SMD | SMD | SMD | SMD | SMD | SMD | SMD | SMD | SMD | SMD | SMD | SMD | SMD | SMD | SMD | SMD | SMD | SMD | SMD | SMD | SMD | SMD | SMD | SMD | SMD | SMD | SMD | SMD | 5 | 850 | Notreported | SMD | 93.34% | 55.4 | Notreported | SMD | 0.9670099 | Notreported | Notreported | SMD | Notreported | Notreported | Notreported | Notreported | SMD | Notreported | Notreported | Notreported | SMD | Notreported | SMD | SMD | SMD | SMD
1 | Durability of Basalt and Glass Fiber Composites Under Extreme Environments | Sheeraz Ali | 1 | Polymer Composites | 2025 |  | 22 | Glass | E-glass | epoxy | Epoxy resin + nano clay (2.7 wt%) + CaCO₃ (18 wt%) | Notreported | Notreported | Notreported | Notreported | 66 | Notreported | Notreported | Notreported | 40 | SMD | Notreported | Notreported | Notreported | Notreported | Notreported | Notreported | Flat pultruded coupons cut to 180 × 20 × 2 mm, prepared by VARTM | Not rebar, laminate coupon specimens | tensile |  | 5 |  | 910.62 | Notreported | SMD | 57.29 | Notreported | SMD | Notreported | Notreported | SMD | SMD | SMD | SMD | SMD | SMD | SMD | 50 | SMD | 120 | SMD | SMD | SMD | SMD | SMD | SMD | SMD | distilled water | Notreported | 0 | SMD | SMD | SMD | SMD | SMD | SMD | SMD | SMD | SMD | SMD | SMD | SMD | SMD | SMD | SMD | SMD | SMD | SMD | SMD | SMD | SMD | SMD | SMD | SMD | SMD | SMD | SMD | SMD | SMD | SMD | SMD | SMD | SMD | SMD | 5 | 805 | Notreported | SMD | 88.4% | 54.9 | Notreported | SMD | 0.9582824 | Notreported | Notreported | SMD | Notreported | Notreported | Notreported | Notreported | SMD | Notreported | Notreported | Notreported | SMD | Notreported | SMD | SMD | SMD | SMD
1 | Durability of Basalt and Glass Fiber Composites Under Extreme Environments | Sheeraz Ali | 1 | Polymer Composites | 2025 |  | 23 | Glass | E-glass | epoxy | Epoxy resin + nano clay (2.7 wt%) + CaCO₃ (18 wt%) | Notreported | Notreported | Notreported | Notreported | 66 | Notreported | Notreported | Notreported | 40 | SMD | Notreported | Notreported | Notreported | Notreported | Notreported | Notreported | Flat pultruded coupons cut to 180 × 20 × 2 mm, prepared by VARTM | Not rebar, laminate coupon specimens | tensile |  | 5 |  | 910.62 | Notreported | SMD | 57.29 | Notreported | SMD | Notreported | Notreported | SMD | SMD | SMD | SMD | SMD | SMD | SMD | 50 | SMD | 240 | SMD | SMD | SMD | SMD | SMD | SMD | SMD | distilled water | Notreported | 0 | SMD | SMD | SMD | SMD | SMD | SMD | SMD | SMD | SMD | SMD | SMD | SMD | SMD | SMD | SMD | SMD | SMD | SMD | SMD | SMD | SMD | SMD | SMD | SMD | SMD | SMD | SMD | SMD | SMD | SMD | SMD | SMD | SMD | SMD | 5 | 780 | Notreported | SMD | 85.66% | 54.4 | Notreported | SMD | 0.9495549 | Notreported | Notreported | SMD | Notreported | Notreported | Notreported | Notreported | SMD | Notreported | Notreported | Notreported | SMD | Notreported | SMD | SMD | SMD | SMD
1 | Durability of Basalt and Glass Fiber Composites Under Extreme Environments | Sheeraz Ali | 1 | Polymer Composites | 2025 |  | 24 | Glass | E-glass | epoxy | Epoxy resin + nano clay (2.7 wt%) + CaCO₃ (18 wt%) | Notreported | Notreported | Notreported | Notreported | 66 | Notreported | Notreported | Notreported | 40 | SMD | Notreported | Notreported | Notreported | Notreported | Notreported | Notreported | Flat pultruded coupons cut to 180 × 20 × 2 mm, prepared by VARTM | Not rebar, laminate coupon specimens | tensile |  | 5 |  | 910.62 | Notreported | SMD | 57.29 | Notreported | SMD | Notreported | Notreported | SMD | SMD | SMD | SMD | SMD | SMD | SMD | 50 | SMD | 480 | SMD | SMD | SMD | SMD | SMD | SMD | SMD | distilled water | Notreported | 0 | SMD | SMD | SMD | SMD | SMD | SMD | SMD | SMD | SMD | SMD | SMD | SMD | SMD | SMD | SMD | SMD | SMD | SMD | SMD | SMD | SMD | SMD | SMD | SMD | SMD | SMD | SMD | SMD | SMD | SMD | SMD | SMD | SMD | SMD | 5 | 755 | Notreported | SMD | 82.91% | 53.9 | Notreported | SMD | 0.9408274 | Notreported | Notreported | SMD | Notreported | Notreported | Notreported | Notreported | SMD | Notreported | Notreported | Notreported | SMD | Notreported | SMD | SMD | SMD | SMD
1 | Durability of Basalt and Glass Fiber Composites Under Extreme Environments | Sheeraz Ali | 1 | Polymer Composites | 2025 |  | 25 | Basalt | Continuous basalt fiber, diameter ≈ 18 μm | epoxy | Epoxy resin + nano clay (2.7 wt%) + CaCO₃ (18 wt%) | Notreported | Notreported | Notreported | Notreported | 66 | Notreported | Notreported | Notreported | 40 | SMD | Notreported | Notreported | Notreported | Notreported | Notreported | Notreported | Flat pultruded coupons cut to 180 × 20 × 2 mm, prepared by VARTM | Not rebar, laminate coupon specimens | tensile |  | 5 |  | 917.8 | Notreported | SMD | 58.1 | Notreported | SMD | Notreported | Notreported | SMD | SMD | SMD | SMD | SMD | SMD | SMD | 35 | SMD | 120 | SMD | SMD | SMD | SMD | SMD | SMD | SMD | 8.1 | Notreported | NaCl: 35.0 g/L | SMD | SMD | SMD | SMD | SMD | SMD | SMD | SMD | SMD | SMD | SMD | SMD | SMD | SMD | SMD | SMD | SMD | SMD | SMD | SMD | SMD | SMD | SMD | SMD | SMD | SMD | SMD | SMD | SMD | SMD | SMD | SMD | SMD | SMD | 5 | 818 | Notreported | SMD | 89.13% | 57.7 | Notreported | SMD | 0.9931153 | Notreported | Notreported | SMD | Notreported | Notreported | Notreported | Notreported | SMD | Notreported | Notreported | Notreported | SMD | Notreported | SMD | SMD | SMD | SMD
1 | Durability of Basalt and Glass Fiber Composites Under Extreme Environments | Sheeraz Ali | 1 | Polymer Composites | 2025 |  | 26 | Basalt | Continuous basalt fiber, diameter ≈ 18 μm | epoxy | Epoxy resin + nano clay (2.7 wt%) + CaCO₃ (18 wt%) | Notreported | Notreported | Notreported | Notreported | 66 | Notreported | Notreported | Notreported | 40 | SMD | Notreported | Notreported | Notreported | Notreported | Notreported | Notreported | Flat pultruded coupons cut to 180 × 20 × 2 mm, prepared by VARTM | Not rebar, laminate coupon specimens | tensile |  | 5 |  | 917.8 | Notreported | SMD | 58.1 | Notreported | SMD | Notreported | Notreported | SMD | SMD | SMD | SMD | SMD | SMD | SMD | 35 | SMD | 240 | SMD | SMD | SMD | SMD | SMD | SMD | SMD | 8.1 | Notreported | NaCl: 35.0 g/L | SMD | SMD | SMD | SMD | SMD | SMD | SMD | SMD | SMD | SMD | SMD | SMD | SMD | SMD | SMD | SMD | SMD | SMD | SMD | SMD | SMD | SMD | SMD | SMD | SMD | SMD | SMD | SMD | SMD | SMD | SMD | SMD | SMD | SMD | 5 | 800.5 | Notreported | SMD | 87.22% | 57.5 | Notreported | SMD | 0.989673 | Notreported | Notreported | SMD | Notreported | Notreported | Notreported | Notreported | SMD | Notreported | Notreported | Notreported | SMD | Notreported | SMD | SMD | SMD | SMD
1 | Durability of Basalt and Glass Fiber Composites Under Extreme Environments | Sheeraz Ali | 1 | Polymer Composites | 2025 |  | 27 | Basalt | Continuous basalt fiber, diameter ≈ 18 μm | epoxy | Epoxy resin + nano clay (2.7 wt%) + CaCO₃ (18 wt%) | Notreported | Notreported | Notreported | Notreported | 66 | Notreported | Notreported | Notreported | 40 | SMD | Notreported | Notreported | Notreported | Notreported | Notreported | Notreported | Flat pultruded coupons cut to 180 × 20 × 2 mm, prepared by VARTM | Not rebar, laminate coupon specimens | tensile |  | 5 |  | 917.8 | Notreported | SMD | 58.1 | Notreported | SMD | Notreported | Notreported | SMD | SMD | SMD | SMD | SMD | SMD | SMD | 35 | SMD | 480 | SMD | SMD | SMD | SMD | SMD | SMD | SMD | 8.1 | Notreported | NaCl: 35.0 g/L | SMD | SMD | SMD | SMD | SMD | SMD | SMD | SMD | SMD | SMD | SMD | SMD | SMD | SMD | SMD | SMD | SMD | SMD | SMD | SMD | SMD | SMD | SMD | SMD | SMD | SMD | SMD | SMD | SMD | SMD | SMD | SMD | SMD | SMD | 5 | 784 | Notreported | SMD | 85.42% | 57.5 | Notreported | SMD | 0.989673 | Notreported | Notreported | SMD | Notreported | Notreported | Notreported | Notreported | SMD | Notreported | Notreported | Notreported | SMD | Notreported | SMD | SMD | SMD | SMD
1 | Durability of Basalt and Glass Fiber Composites Under Extreme Environments | Sheeraz Ali | 1 | Polymer Composites | 2025 |  | 28 | Basalt | Continuous basalt fiber, diameter ≈ 18 μm | epoxy | Epoxy resin + nano clay (2.7 wt%) + CaCO₃ (18 wt%) | Notreported | Notreported | Notreported | Notreported | 66 | Notreported | Notreported | Notreported | 40 | SMD | Notreported | Notreported | Notreported | Notreported | Notreported | Notreported | Flat pultruded coupons cut to 180 × 20 × 2 mm, prepared by VARTM | Not rebar, laminate coupon specimens | tensile |  | 5 |  | 917.8 | Notreported | SMD | 58.1 | Notreported | SMD | Notreported | Notreported | SMD | SMD | SMD | SMD | SMD | SMD | SMD | 50 | SMD | 120 | SMD | SMD | SMD | SMD | SMD | SMD | SMD | 8.1 | Notreported | NaCl: 35.0 g/L | SMD | SMD | SMD | SMD | SMD | SMD | SMD | SMD | SMD | SMD | SMD | SMD | SMD | SMD | SMD | SMD | SMD | SMD | SMD | SMD | SMD | SMD | SMD | SMD | SMD | SMD | SMD | SMD | SMD | SMD | SMD | SMD | SMD | SMD | 5 | 792.5 | Notreported | SMD | 86.35% | 57.1 | Notreported | SMD | 0.9827883 | Notreported | Notreported | SMD | Notreported | Notreported | Notreported | Notreported | SMD | Notreported | Notreported | Notreported | SMD | Notreported | SMD | SMD | SMD | SMD
1 | Durability of Basalt and Glass Fiber Composites Under Extreme Environments | Sheeraz Ali | 1 | Polymer Composites | 2025 |  | 29 | Basalt | Continuous basalt fiber, diameter ≈ 18 μm | epoxy | Epoxy resin + nano clay (2.7 wt%) + CaCO₃ (18 wt%) | Notreported | Notreported | Notreported | Notreported | 66 | Notreported | Notreported | Notreported | 40 | SMD | Notreported | Notreported | Notreported | Notreported | Notreported | Notreported | Flat pultruded coupons cut to 180 × 20 × 2 mm, prepared by VARTM | Not rebar, laminate coupon specimens | tensile |  | 5 |  | 917.8 | Notreported | SMD | 58.1 | Notreported | SMD | Notreported | Notreported | SMD | SMD | SMD | SMD | SMD | SMD | SMD | 50 | SMD | 240 | SMD | SMD | SMD | SMD | SMD | SMD | SMD | 8.1 | Notreported | NaCl: 35.0 g/L | SMD | SMD | SMD | SMD | SMD | SMD | SMD | SMD | SMD | SMD | SMD | SMD | SMD | SMD | SMD | SMD | SMD | SMD | SMD | SMD | SMD | SMD | SMD | SMD | SMD | SMD | SMD | SMD | SMD | SMD | SMD | SMD | SMD | SMD | 5 | 772.5 | Notreported | SMD | 84.17% | 57 | Notreported | SMD | 0.9810671 | Notreported | Notreported | SMD | Notreported | Notreported | Notreported | Notreported | SMD | Notreported | Notreported | Notreported | SMD | Notreported | SMD | SMD | SMD | SMD
1 | Durability of Basalt and Glass Fiber Composites Under Extreme Environments | Sheeraz Ali | 1 | Polymer Composites | 2025 |  | 30 | Basalt | Continuous basalt fiber, diameter ≈ 18 μm | epoxy | Epoxy resin + nano clay (2.7 wt%) + CaCO₃ (18 wt%) | Notreported | Notreported | Notreported | Notreported | 66 | Notreported | Notreported | Notreported | 40 | SMD | Notreported | Notreported | Notreported | Notreported | Notreported | Notreported | Flat pultruded coupons cut to 180 × 20 × 2 mm, prepared by VARTM | Not rebar, laminate coupon specimens | tensile |  | 5 |  | 917.8 | Notreported | SMD | 58.1 | Notreported | SMD | Notreported | Notreported | SMD | SMD | SMD | SMD | SMD | SMD | SMD | 50 | SMD | 480 | SMD | SMD | SMD | SMD | SMD | SMD | SMD | 8.1 | Notreported | NaCl: 35.0 g/L | SMD | SMD | SMD | SMD | SMD | SMD | SMD | SMD | SMD | SMD | SMD | SMD | SMD | SMD | SMD | SMD | SMD | SMD | SMD | SMD | SMD | SMD | SMD | SMD | SMD | SMD | SMD | SMD | SMD | SMD | SMD | SMD | SMD | SMD | 5 | 754 | Notreported | SMD | 82.15% | 56.8 | Notreported | SMD | 0.9776248 | Notreported | Notreported | SMD | Notreported | Notreported | Notreported | Notreported | SMD | Notreported | Notreported | Notreported | SMD | Notreported | SMD | SMD | SMD | SMD
1 | Durability of Basalt and Glass Fiber Composites Under Extreme Environments | Sheeraz Ali | 1 | Polymer Composites | 2025 |  | 31 | Glass | E-glass | epoxy | Epoxy resin + nano clay (2.7 wt%) + CaCO₃ (18 wt%) | Notreported | Notreported | Notreported | Notreported | 66 | Notreported | Notreported | Notreported | 40 | SMD | Notreported | Notreported | Notreported | Notreported | Notreported | Notreported | Flat pultruded coupons cut to 180 × 20 × 2 mm, prepared by VARTM | Not rebar, laminate coupon specimens | tensile |  | 5 |  | 910.62 | Notreported | SMD | 57.29 | Notreported | SMD | Notreported | Notreported | SMD | SMD | SMD | SMD | SMD | SMD | SMD | 35 | SMD | 120 | SMD | SMD | SMD | SMD | SMD | SMD | SMD | 8.1 | Notreported | NaCl: 35.0 g/L | SMD | SMD | SMD | SMD | SMD | SMD | SMD | SMD | SMD | SMD | SMD | SMD | SMD | SMD | SMD | SMD | SMD | SMD | SMD | SMD | SMD | SMD | SMD | SMD | SMD | SMD | SMD | SMD | SMD | SMD | SMD | SMD | SMD | SMD | 5 | 825 | Notreported | SMD | 90.6% | 55.5 | Notreported | SMD | 0.9687555 | Notreported | Notreported | SMD | Notreported | Notreported | Notreported | Notreported | SMD | Notreported | Notreported | Notreported | SMD | Notreported | SMD | SMD | SMD | SMD
1 | Durability of Basalt and Glass Fiber Composites Under Extreme Environments | Sheeraz Ali | 1 | Polymer Composites | 2025 |  | 32 | Glass | E-glass | epoxy | Epoxy resin + nano clay (2.7 wt%) + CaCO₃ (18 wt%) | Notreported | Notreported | Notreported | Notreported | 66 | Notreported | Notreported | Notreported | 40 | SMD | Notreported | Notreported | Notreported | Notreported | Notreported | Notreported | Flat pultruded coupons cut to 180 × 20 × 2 mm, prepared by VARTM | Not rebar, laminate coupon specimens | tensile |  | 5 |  | 910.62 | Notreported | SMD | 57.29 | Notreported | SMD | Notreported | Notreported | SMD | SMD | SMD | SMD | SMD | SMD | SMD | 35 | SMD | 240 | SMD | SMD | SMD | SMD | SMD | SMD | SMD | 8.1 | Notreported | NaCl: 35.0 g/L | SMD | SMD | SMD | SMD | SMD | SMD | SMD | SMD | SMD | SMD | SMD | SMD | SMD | SMD | SMD | SMD | SMD | SMD | SMD | SMD | SMD | SMD | SMD | SMD | SMD | SMD | SMD | SMD | SMD | SMD | SMD | SMD | SMD | SMD | 5 | 790 | Notreported | SMD | 86.75% | 54.8 | Notreported | SMD | 0.9565369 | Notreported | Notreported | SMD | Notreported | Notreported | Notreported | Notreported | SMD | Notreported | Notreported | Notreported | SMD | Notreported | SMD | SMD | SMD | SMD
1 | Durability of Basalt and Glass Fiber Composites Under Extreme Environments | Sheeraz Ali | 1 | Polymer Composites | 2025 |  | 33 | Glass | E-glass | epoxy | Epoxy resin + nano clay (2.7 wt%) + CaCO₃ (18 wt%) | Notreported | Notreported | Notreported | Notreported | 66 | Notreported | Notreported | Notreported | 40 | SMD | Notreported | Notreported | Notreported | Notreported | Notreported | Notreported | Flat pultruded coupons cut to 180 × 20 × 2 mm, prepared by VARTM | Not rebar, laminate coupon specimens | tensile |  | 5 |  | 910.62 | Notreported | SMD | 57.29 | Notreported | SMD | Notreported | Notreported | SMD | SMD | SMD | SMD | SMD | SMD | SMD | 35 | SMD | 480 | SMD | SMD | SMD | SMD | SMD | SMD | SMD | 8.1 | Notreported | NaCl: 35.0 g/L | SMD | SMD | SMD | SMD | SMD | SMD | SMD | SMD | SMD | SMD | SMD | SMD | SMD | SMD | SMD | SMD | SMD | SMD | SMD | SMD | SMD | SMD | SMD | SMD | SMD | SMD | SMD | SMD | SMD | SMD | SMD | SMD | SMD | SMD | 5 | 765 | Notreported | SMD | 84.01% | 54.4 | Notreported | SMD | 0.9495549 | Notreported | Notreported | SMD | Notreported | Notreported | Notreported | Notreported | SMD | Notreported | Notreported | Notreported | SMD | Notreported | SMD | SMD | SMD | SMD
1 | Durability of Basalt and Glass Fiber Composites Under Extreme Environments | Sheeraz Ali | 1 | Polymer Composites | 2025 |  | 34 | Glass | E-glass | epoxy | Epoxy resin + nano clay (2.7 wt%) + CaCO₃ (18 wt%) | Notreported | Notreported | Notreported | Notreported | 66 | Notreported | Notreported | Notreported | 40 | SMD | Notreported | Notreported | Notreported | Notreported | Notreported | Notreported | Flat pultruded coupons cut to 180 × 20 × 2 mm, prepared by VARTM | Not rebar, laminate coupon specimens | tensile |  | 5 |  | 910.62 | Notreported | SMD | 57.29 | Notreported | SMD | Notreported | Notreported | SMD | SMD | SMD | SMD | SMD | SMD | SMD | 50 | SMD | 120 | SMD | SMD | SMD | SMD | SMD | SMD | SMD | 8.1 | Notreported | NaCl: 35.0 g/L | SMD | SMD | SMD | SMD | SMD | SMD | SMD | SMD | SMD | SMD | SMD | SMD | SMD | SMD | SMD | SMD | SMD | SMD | SMD | SMD | SMD | SMD | SMD | SMD | SMD | SMD | SMD | SMD | SMD | SMD | SMD | SMD | SMD | SMD | 5 | 765 | Notreported | SMD | 84.01% | 54.7 | Notreported | SMD | 0.9547914 | Notreported | Notreported | SMD | Notreported | Notreported | Notreported | Notreported | SMD | Notreported | Notreported | Notreported | SMD | Notreported | SMD | SMD | SMD | SMD
1 | Durability of Basalt and Glass Fiber Composites Under Extreme Environments | Sheeraz Ali | 1 | Polymer Composites | 2025 |  | 35 | Glass | E-glass | epoxy | Epoxy resin + nano clay (2.7 wt%) + CaCO₃ (18 wt%) | Notreported | Notreported | Notreported | Notreported | 66 | Notreported | Notreported | Notreported | 40 | SMD | Notreported | Notreported | Notreported | Notreported | Notreported | Notreported | Flat pultruded coupons cut to 180 × 20 × 2 mm, prepared by VARTM | Not rebar, laminate coupon specimens | tensile |  | 5 |  | 910.62 | Notreported | SMD | 57.29 | Notreported | SMD | Notreported | Notreported | SMD | SMD | SMD | SMD | SMD | SMD | SMD | 50 | SMD | 240 | SMD | SMD | SMD | SMD | SMD | SMD | SMD | 8.1 | Notreported | NaCl: 35.0 g/L | SMD | SMD | SMD | SMD | SMD | SMD | SMD | SMD | SMD | SMD | SMD | SMD | SMD | SMD | SMD | SMD | SMD | SMD | SMD | SMD | SMD | SMD | SMD | SMD | SMD | SMD | SMD | SMD | SMD | SMD | SMD | SMD | SMD | SMD | 5 | 745 | Notreported | SMD | 81.81% | 54.2 | Notreported | SMD | 0.9460639 | Notreported | Notreported | SMD | Notreported | Notreported | Notreported | Notreported | SMD | Notreported | Notreported | Notreported | SMD | Notreported | SMD | SMD | SMD | SMD
1 | Durability of Basalt and Glass Fiber Composites Under Extreme Environments | Sheeraz Ali | 1 | Polymer Composites | 2025 |  | 36 | Glass | E-glass | epoxy | Epoxy resin + nano clay (2.7 wt%) + CaCO₃ (18 wt%) | Notreported | Notreported | Notreported | Notreported | 66 | Notreported | Notreported | Notreported | 40 | SMD | Notreported | Notreported | Notreported | Notreported | Notreported | Notreported | Flat pultruded coupons cut to 180 × 20 × 2 mm, prepared by VARTM | Not rebar, laminate coupon specimens | tensile |  | 5 |  | 910.62 | Notreported | SMD | 57.29 | Notreported | SMD | Notreported | Notreported | SMD | SMD | SMD | SMD | SMD | SMD | SMD | 50 | SMD | 480 | SMD | SMD | SMD | SMD | SMD | SMD | SMD | 8.1 | Notreported | NaCl: 35.0 g/L | SMD | SMD | SMD | SMD | SMD | SMD | SMD | SMD | SMD | SMD | SMD | SMD | SMD | SMD | SMD | SMD | SMD | SMD | SMD | SMD | SMD | SMD | SMD | SMD | SMD | SMD | SMD | SMD | SMD | SMD | SMD | SMD | SMD | SMD | 5 | 725 | Notreported | SMD | 79.62% | 53.8 | Notreported | SMD | 0.9390819 | Notreported | Notreported | SMD | Notreported | Notreported | Notreported | Notreported | SMD | Notreported | Notreported | Notreported | SMD | Notreported | SMD | SMD | SMD | SMD
1 | Durability of Basalt and Glass Fiber Composites Under Extreme Environments | Sheeraz Ali | 1 | Polymer Composites | 2025 |  | 37 | Basalt | Continuous basalt fiber, diameter ≈ 18 μm | epoxy | Epoxy resin + nano clay (2.7 wt%) + CaCO₃ (18 wt%) | Notreported | Notreported | Notreported | Notreported | 66 | Notreported | Notreported | Notreported | 40 | SMD | Notreported | Notreported | Notreported | Notreported | Notreported | Notreported | Flat pultruded coupons cut to 180 × 20 × 2 mm, prepared by VARTM | Not rebar, laminate coupon specimens | tensile |  | 5 |  | 917.8 | Notreported | SMD | 58.1 | Notreported | SMD | Notreported | Notreported | SMD | SMD | SMD | SMD | SMD | SMD | SMD | 35 | SMD | 120 | SMD | SMD | SMD | SMD | SMD | SMD | SMD | 3 | Notreported | H₂SO₄: 0.10 (0.0010); g/L (mol/L) | SMD | SMD | SMD | SMD | SMD | SMD | SMD | SMD | SMD | SMD | SMD | SMD | SMD | SMD | SMD | SMD | SMD | SMD | SMD | SMD | SMD | SMD | SMD | SMD | SMD | SMD | SMD | SMD | SMD | SMD | SMD | SMD | SMD | SMD | 5 | 923.5 | Notreported | SMD | 100.6% | 58.2 | Notreported | SMD | 1.001721 | Notreported | Notreported | SMD | Notreported | Notreported | Notreported | Notreported | SMD | Notreported | Notreported | Notreported | SMD | Notreported | SMD | SMD | SMD | SMD
1 | Durability of Basalt and Glass Fiber Composites Under Extreme Environments | Sheeraz Ali | 1 | Polymer Composites | 2025 |  | 38 | Basalt | Continuous basalt fiber, diameter ≈ 18 μm | epoxy | Epoxy resin + nano clay (2.7 wt%) + CaCO₃ (18 wt%) | Notreported | Notreported | Notreported | Notreported | 66 | Notreported | Notreported | Notreported | 40 | SMD | Notreported | Notreported | Notreported | Notreported | Notreported | Notreported | Flat pultruded coupons cut to 180 × 20 × 2 mm, prepared by VARTM | Not rebar, laminate coupon specimens | tensile |  | 5 |  | 917.8 | Notreported | SMD | 58.1 | Notreported | SMD | Notreported | Notreported | SMD | SMD | SMD | SMD | SMD | SMD | SMD | 35 | SMD | 240 | SMD | SMD | SMD | SMD | SMD | SMD | SMD | 3 | Notreported | H₂SO₄: 0.10 (0.0010); g/L (mol/L) | SMD | SMD | SMD | SMD | SMD | SMD | SMD | SMD | SMD | SMD | SMD | SMD | SMD | SMD | SMD | SMD | SMD | SMD | SMD | SMD | SMD | SMD | SMD | SMD | SMD | SMD | SMD | SMD | SMD | SMD | SMD | SMD | SMD | SMD | 5 | 912.5 | Notreported | SMD | 99.42% | 58 | Notreported | SMD | 0.9982788 | Notreported | Notreported | SMD | Notreported | Notreported | Notreported | Notreported | SMD | Notreported | Notreported | Notreported | SMD | Notreported | SMD | SMD | SMD | SMD
1 | Durability of Basalt and Glass Fiber Composites Under Extreme Environments | Sheeraz Ali | 1 | Polymer Composites | 2025 |  | 39 | Basalt | Continuous basalt fiber, diameter ≈ 18 μm | epoxy | Epoxy resin + nano clay (2.7 wt%) + CaCO₃ (18 wt%) | Notreported | Notreported | Notreported | Notreported | 66 | Notreported | Notreported | Notreported | 40 | SMD | Notreported | Notreported | Notreported | Notreported | Notreported | Notreported | Flat pultruded coupons cut to 180 × 20 × 2 mm, prepared by VARTM | Not rebar, laminate coupon specimens | tensile |  | 5 |  | 917.8 | Notreported | SMD | 58.1 | Notreported | SMD | Notreported | Notreported | SMD | SMD | SMD | SMD | SMD | SMD | SMD | 35 | SMD | 480 | SMD | SMD | SMD | SMD | SMD | SMD | SMD | 3 | Notreported | H₂SO₄: 0.10 (0.0010); g/L (mol/L) | SMD | SMD | SMD | SMD | SMD | SMD | SMD | SMD | SMD | SMD | SMD | SMD | SMD | SMD | SMD | SMD | SMD | SMD | SMD | SMD | SMD | SMD | SMD | SMD | SMD | SMD | SMD | SMD | SMD | SMD | SMD | SMD | SMD | SMD | 5 | 904.5 | Notreported | SMD | 98.55% | 57.9 | Notreported | SMD | 0.9965577 | Notreported | Notreported | SMD | Notreported | Notreported | Notreported | Notreported | SMD | Notreported | Notreported | Notreported | SMD | Notreported | SMD | SMD | SMD | SMD
1 | Durability of Basalt and Glass Fiber Composites Under Extreme Environments | Sheeraz Ali | 1 | Polymer Composites | 2025 |  | 40 | Basalt | Continuous basalt fiber, diameter ≈ 18 μm | epoxy | Epoxy resin + nano clay (2.7 wt%) + CaCO₃ (18 wt%) | Notreported | Notreported | Notreported | Notreported | 66 | Notreported | Notreported | Notreported | 40 | SMD | Notreported | Notreported | Notreported | Notreported | Notreported | Notreported | Flat pultruded coupons cut to 180 × 20 × 2 mm, prepared by VARTM | Not rebar, laminate coupon specimens | tensile |  | 5 |  | 917.8 | Notreported | SMD | 58.1 | Notreported | SMD | Notreported | Notreported | SMD | SMD | SMD | SMD | SMD | SMD | SMD | 50 | SMD | 120 | SMD | SMD | SMD | SMD | SMD | SMD | SMD | 3 | Notreported | H₂SO₄: 0.10 (0.0010); g/L (mol/L) | SMD | SMD | SMD | SMD | SMD | SMD | SMD | SMD | SMD | SMD | SMD | SMD | SMD | SMD | SMD | SMD | SMD | SMD | SMD | SMD | SMD | SMD | SMD | SMD | SMD | SMD | SMD | SMD | SMD | SMD | SMD | SMD | SMD | SMD | 5 | 859 | Notreported | SMD | 93.59% | 57.3 | Notreported | SMD | 0.9862306 | Notreported | Notreported | SMD | Notreported | Notreported | Notreported | Notreported | SMD | Notreported | Notreported | Notreported | SMD | Notreported | SMD | SMD | SMD | SMD
1 | Durability of Basalt and Glass Fiber Composites Under Extreme Environments | Sheeraz Ali | 1 | Polymer Composites | 2025 |  | 41 | Basalt | Continuous basalt fiber, diameter ≈ 18 μm | epoxy | Epoxy resin + nano clay (2.7 wt%) + CaCO₃ (18 wt%) | Notreported | Notreported | Notreported | Notreported | 66 | Notreported | Notreported | Notreported | 40 | SMD | Notreported | Notreported | Notreported | Notreported | Notreported | Notreported | Flat pultruded coupons cut to 180 × 20 × 2 mm, prepared by VARTM | Not rebar, laminate coupon specimens | tensile |  | 5 |  | 917.8 | Notreported | SMD | 58.1 | Notreported | SMD | Notreported | Notreported | SMD | SMD | SMD | SMD | SMD | SMD | SMD | 50 | SMD | 240 | SMD | SMD | SMD | SMD | SMD | SMD | SMD | 3 | Notreported | H₂SO₄: 0.10 (0.0010); g/L (mol/L) | SMD | SMD | SMD | SMD | SMD | SMD | SMD | SMD | SMD | SMD | SMD | SMD | SMD | SMD | SMD | SMD | SMD | SMD | SMD | SMD | SMD | SMD | SMD | SMD | SMD | SMD | SMD | SMD | SMD | SMD | SMD | SMD | SMD | SMD | 5 | 849 | Notreported | SMD | 92.5% | 57.1 | Notreported | SMD | 0.9827883 | Notreported | Notreported | SMD | Notreported | Notreported | Notreported | Notreported | SMD | Notreported | Notreported | Notreported | SMD | Notreported | SMD | SMD | SMD | SMD
1 | Durability of Basalt and Glass Fiber Composites Under Extreme Environments | Sheeraz Ali | 1 | Polymer Composites | 2025 |  | 42 | Basalt | Continuous basalt fiber, diameter ≈ 18 μm | epoxy | Epoxy resin + nano clay (2.7 wt%) + CaCO₃ (18 wt%) | Notreported | Notreported | Notreported | Notreported | 66 | Notreported | Notreported | Notreported | 40 | SMD | Notreported | Notreported | Notreported | Notreported | Notreported | Notreported | Flat pultruded coupons cut to 180 × 20 × 2 mm, prepared by VARTM | Not rebar, laminate coupon specimens | tensile |  | 5 |  | 917.8 | Notreported | SMD | 58.1 | Notreported | SMD | Notreported | Notreported | SMD | SMD | SMD | SMD | SMD | SMD | SMD | 50 | SMD | 480 | SMD | SMD | SMD | SMD | SMD | SMD | SMD | 3 | Notreported | H₂SO₄: 0.10 (0.0010); g/L (mol/L) | SMD | SMD | SMD | SMD | SMD | SMD | SMD | SMD | SMD | SMD | SMD | SMD | SMD | SMD | SMD | SMD | SMD | SMD | SMD | SMD | SMD | SMD | SMD | SMD | SMD | SMD | SMD | SMD | SMD | SMD | SMD | SMD | SMD | SMD | 5 | 825.5 | Notreported | SMD | 89.94% | 56.6 | Notreported | SMD | 0.9741824 | Notreported | Notreported | SMD | Notreported | Notreported | Notreported | Notreported | SMD | Notreported | Notreported | Notreported | SMD | Notreported | SMD | SMD | SMD | SMD
1 | Durability of Basalt and Glass Fiber Composites Under Extreme Environments | Sheeraz Ali | 1 | Polymer Composites | 2025 |  | 43 | Glass | E-glass | epoxy | Epoxy resin + nano clay (2.7 wt%) + CaCO₃ (18 wt%) | Notreported | Notreported | Notreported | Notreported | 66 | Notreported | Notreported | Notreported | 40 | SMD | Notreported | Notreported | Notreported | Notreported | Notreported | Notreported | Flat pultruded coupons cut to 180 × 20 × 2 mm, prepared by VARTM | Not rebar, laminate coupon specimens | tensile |  | 5 |  | 910.62 | Notreported | SMD | 57.29 | Notreported | SMD | Notreported | Notreported | SMD | SMD | SMD | SMD | SMD | SMD | SMD | 35 | SMD | 120 | SMD | SMD | SMD | SMD | SMD | SMD | SMD | 3 | Notreported | H₂SO₄: 0.10 (0.0010); g/L (mol/L) | SMD | SMD | SMD | SMD | SMD | SMD | SMD | SMD | SMD | SMD | SMD | SMD | SMD | SMD | SMD | SMD | SMD | SMD | SMD | SMD | SMD | SMD | SMD | SMD | SMD | SMD | SMD | SMD | SMD | SMD | SMD | SMD | SMD | SMD | 5 | 895 | Notreported | SMD | 98.28% | 56.3 | Notreported | SMD | 0.9827195 | Notreported | Notreported | SMD | Notreported | Notreported | Notreported | Notreported | SMD | Notreported | Notreported | Notreported | SMD | Notreported | SMD | SMD | SMD | SMD
1 | Durability of Basalt and Glass Fiber Composites Under Extreme Environments | Sheeraz Ali | 1 | Polymer Composites | 2025 |  | 44 | Glass | E-glass | epoxy | Epoxy resin + nano clay (2.7 wt%) + CaCO₃ (18 wt%) | Notreported | Notreported | Notreported | Notreported | 66 | Notreported | Notreported | Notreported | 40 | SMD | Notreported | Notreported | Notreported | Notreported | Notreported | Notreported | Flat pultruded coupons cut to 180 × 20 × 2 mm, prepared by VARTM | Not rebar, laminate coupon specimens | tensile |  | 5 |  | 910.62 | Notreported | SMD | 57.29 | Notreported | SMD | Notreported | Notreported | SMD | SMD | SMD | SMD | SMD | SMD | SMD | 35 | SMD | 240 | SMD | SMD | SMD | SMD | SMD | SMD | SMD | 3 | Notreported | H₂SO₄: 0.10 (0.0010); g/L (mol/L) | SMD | SMD | SMD | SMD | SMD | SMD | SMD | SMD | SMD | SMD | SMD | SMD | SMD | SMD | SMD | SMD | SMD | SMD | SMD | SMD | SMD | SMD | SMD | SMD | SMD | SMD | SMD | SMD | SMD | SMD | SMD | SMD | SMD | SMD | 5 | 865 | Notreported | SMD | 94.99% | 55.8 | Notreported | SMD | 0.973992 | Notreported | Notreported | SMD | Notreported | Notreported | Notreported | Notreported | SMD | Notreported | Notreported | Notreported | SMD | Notreported | SMD | SMD | SMD | SMD
1 | Durability of Basalt and Glass Fiber Composites Under Extreme Environments | Sheeraz Ali | 1 | Polymer Composites | 2025 |  | 45 | Glass | E-glass | epoxy | Epoxy resin + nano clay (2.7 wt%) + CaCO₃ (18 wt%) | Notreported | Notreported | Notreported | Notreported | 66 | Notreported | Notreported | Notreported | 40 | SMD | Notreported | Notreported | Notreported | Notreported | Notreported | Notreported | Flat pultruded coupons cut to 180 × 20 × 2 mm, prepared by VARTM | Not rebar, laminate coupon specimens | tensile |  | 5 |  | 910.62 | Notreported | SMD | 57.29 | Notreported | SMD | Notreported | Notreported | SMD | SMD | SMD | SMD | SMD | SMD | SMD | 35 | SMD | 480 | SMD | SMD | SMD | SMD | SMD | SMD | SMD | 3 | Notreported | H₂SO₄: 0.10 (0.0010); g/L (mol/L) | SMD | SMD | SMD | SMD | SMD | SMD | SMD | SMD | SMD | SMD | SMD | SMD | SMD | SMD | SMD | SMD | SMD | SMD | SMD | SMD | SMD | SMD | SMD | SMD | SMD | SMD | SMD | SMD | SMD | SMD | SMD | SMD | SMD | SMD | 5 | 840 | Notreported | SMD | 92.24% | 55.3 | Notreported | SMD | 0.9652644 | Notreported | Notreported | SMD | Notreported | Notreported | Notreported | Notreported | SMD | Notreported | Notreported | Notreported | SMD | Notreported | SMD | SMD | SMD | SMD
1 | Durability of Basalt and Glass Fiber Composites Under Extreme Environments | Sheeraz Ali | 1 | Polymer Composites | 2025 |  | 46 | Glass | E-glass | epoxy | Epoxy resin + nano clay (2.7 wt%) + CaCO₃ (18 wt%) | Notreported | Notreported | Notreported | Notreported | 66 | Notreported | Notreported | Notreported | 40 | SMD | Notreported | Notreported | Notreported | Notreported | Notreported | Notreported | Flat pultruded coupons cut to 180 × 20 × 2 mm, prepared by VARTM | Not rebar, laminate coupon specimens | tensile |  | 5 |  | 910.62 | Notreported | SMD | 57.29 | Notreported | SMD | Notreported | Notreported | SMD | SMD | SMD | SMD | SMD | SMD | SMD | 50 | SMD | 120 | SMD | SMD | SMD | SMD | SMD | SMD | SMD | 3 | Notreported | H₂SO₄: 0.10 (0.0010); g/L (mol/L) | SMD | SMD | SMD | SMD | SMD | SMD | SMD | SMD | SMD | SMD | SMD | SMD | SMD | SMD | SMD | SMD | SMD | SMD | SMD | SMD | SMD | SMD | SMD | SMD | SMD | SMD | SMD | SMD | SMD | SMD | SMD | SMD | SMD | SMD | 5 | 790 | Notreported | SMD | 86.75% | 54.4 | Notreported | SMD | 0.9495549 | Notreported | Notreported | SMD | Notreported | Notreported | Notreported | Notreported | SMD | Notreported | Notreported | Notreported | SMD | Notreported | SMD | SMD | SMD | SMD
1 | Durability of Basalt and Glass Fiber Composites Under Extreme Environments | Sheeraz Ali | 1 | Polymer Composites | 2025 |  | 47 | Glass | E-glass | epoxy | Epoxy resin + nano clay (2.7 wt%) + CaCO₃ (18 wt%) | Notreported | Notreported | Notreported | Notreported | 66 | Notreported | Notreported | Notreported | 40 | SMD | Notreported | Notreported | Notreported | Notreported | Notreported | Notreported | Flat pultruded coupons cut to 180 × 20 × 2 mm, prepared by VARTM | Not rebar, laminate coupon specimens | tensile |  | 5 |  | 910.62 | Notreported | SMD | 57.29 | Notreported | SMD | Notreported | Notreported | SMD | SMD | SMD | SMD | SMD | SMD | SMD | 50 | SMD | 240 | SMD | SMD | SMD | SMD | SMD | SMD | SMD | 3 | Notreported | H₂SO₄: 0.10 (0.0010); g/L (mol/L) | SMD | SMD | SMD | SMD | SMD | SMD | SMD | SMD | SMD | SMD | SMD | SMD | SMD | SMD | SMD | SMD | SMD | SMD | SMD | SMD | SMD | SMD | SMD | SMD | SMD | SMD | SMD | SMD | SMD | SMD | SMD | SMD | SMD | SMD | 5 | 765 | Notreported | SMD | 84.01% | 53.9 | Notreported | SMD | 0.9408274 | Notreported | Notreported | SMD | Notreported | Notreported | Notreported | Notreported | SMD | Notreported | Notreported | Notreported | SMD | Notreported | SMD | SMD | SMD | SMD
1 | Durability of Basalt and Glass Fiber Composites Under Extreme Environments | Sheeraz Ali | 1 | Polymer Composites | 2025 |  | 48 | Glass | E-glass | epoxy | Epoxy resin + nano clay (2.7 wt%) + CaCO₃ (18 wt%) | Notreported | Notreported | Notreported | Notreported | 66 | Notreported | Notreported | Notreported | 40 | SMD | Notreported | Notreported | Notreported | Notreported | Notreported | Notreported | Flat pultruded coupons cut to 180 × 20 × 2 mm, prepared by VARTM | Not rebar, laminate coupon specimens | tensile |  | 5 |  | 910.62 | Notreported | SMD | 57.29 | Notreported | SMD | Notreported | Notreported | SMD | SMD | SMD | SMD | SMD | SMD | SMD | 50 | SMD | 480 | SMD | SMD | SMD | SMD | SMD | SMD | SMD | 3 | Notreported | H₂SO₄: 0.10 (0.0010); g/L (mol/L) | SMD | SMD | SMD | SMD | SMD | SMD | SMD | SMD | SMD | SMD | SMD | SMD | SMD | SMD | SMD | SMD | SMD | SMD | SMD | SMD | SMD | SMD | SMD | SMD | SMD | SMD | SMD | SMD | SMD | SMD | SMD | SMD | SMD | SMD | 5 | 745 | Notreported | SMD | 81.81% | 53.5 | Notreported | SMD | 0.9338453 | Notreported | Notreported | SMD | Notreported | Notreported | Notreported | Notreported | SMD | Notreported | Notreported | Notreported | SMD | Notreported | SMD | SMD | SMD | SMD
1 | Effect of sustained loads on the durability of GFRP bars with and without UHP-ECC cover | Zhi-Hao Hao | 1 | Engineering Structures | 2024 |  | 1 | Glass | Notreported | Vinyl ester | Notreported | 110 | Notreported | 100 | Notreported | 81.2 | 0.5 | 10 | Notreported | Notreported | helically wrapped | sand coated | Notreported | Notreported | Notreported | Notreported | Dextra Building Materials | Notreported | Notreported | tensile |  | 4 |  | 1129.6 | 1.6 | SMD | 48.6 | 1.1 | SMD | Notreported | Notreported | SMD | SMD | SMD | SMD | SMD | SMD | SMD | 20 | SMD | 2160 | SMD | cement: 800, silica sand: 500, silica fume: 150, GGBFS: 750, water: 260, PE fiber: 19, superplasticizer: 40; kg/m鲁; w/b = 0.127 | Not reported | 119.2 | 0 | 50 | SMD | SMD | SMD | SMD | SMD | SMD | SMD | SMD | SMD | SMD | SMD | SMD | SMD | SMD | SMD | SMD | SMD | SMD | SMD | SMD | SMD | SMD | SMD | SMD | SMD | SMD | SMD | SMD | SMD | SMD | SMD | SMD | SMD | SMD | SMD | SMD | SMD | SMD | 4 | 1062 | 1 | SMD | 94.02% | 50.6 | 1.3 | SMD | 1.041152 | Notreported | Notreported | SMD | Notreported | Notreported | Notreported | Notreported | SMD | Notreported | Notreported | Notreported | SMD | Notreported | SMD | SMD | SMD | SMD
1 | Effect of sustained loads on the durability of GFRP bars with and without UHP-ECC cover | Zhi-Hao Hao | 1 | Engineering Structures | 2024 |  | 2 | Glass | Notreported | Vinyl ester | Notreported | 110 | Notreported | 100 | Notreported | 81.2 | 0.5 | 10 | Notreported | Notreported | helically wrapped | sand coated | Notreported | Notreported | Notreported | Notreported | Dextra Building Materials | Notreported | Notreported | tensile |  | 4 |  | 1129.6 | 1.6 | SMD | 48.6 | 1.1 | SMD | Notreported | Notreported | SMD | SMD | SMD | SMD | SMD | SMD | SMD | 20 | SMD | 4320 | SMD | cement: 800, silica sand: 500, silica fume: 150, GGBFS: 750, water: 260, PE fiber: 19, superplasticizer: 40; kg/m鲁; w/b = 0.127 | Not reported | 119.2 | 0 | 50 | SMD | SMD | SMD | SMD | SMD | SMD | SMD | SMD | SMD | SMD | SMD | SMD | SMD | SMD | SMD | SMD | SMD | SMD | SMD | SMD | SMD | SMD | SMD | SMD | SMD | SMD | SMD | SMD | SMD | SMD | SMD | SMD | SMD | SMD | SMD | SMD | SMD | SMD | 4 | 1004.6 | 3.4 | SMD | 88.93% | 51.9 | 3.2 | SMD | 1.067901 | Notreported | Notreported | SMD | Notreported | Notreported | Notreported | Notreported | SMD | Notreported | Notreported | Notreported | SMD | Notreported | SMD | SMD | SMD | SMD
1 | Effect of sustained loads on the durability of GFRP bars with and without UHP-ECC cover | Zhi-Hao Hao | 1 | Engineering Structures | 2024 |  | 3 | Glass | Notreported | Vinyl ester | Notreported | 110 | Notreported | 100 | Notreported | 81.2 | 0.5 | 10 | Notreported | Notreported | helically wrapped | sand coated | Notreported | Notreported | Notreported | Notreported | Dextra Building Materials | Notreported | Notreported | tensile |  | 4 |  | 1129.6 | 1.6 | SMD | 48.6 | 1.1 | SMD | Notreported | Notreported | SMD | SMD | SMD | SMD | SMD | SMD | SMD | 20 | SMD | 6480 | SMD | cement: 800, silica sand: 500, silica fume: 150, GGBFS: 750, water: 260, PE fiber: 19, superplasticizer: 40; kg/m鲁; w/b = 0.127 | Not reported | 119.2 | 0 | 50 | SMD | SMD | SMD | SMD | SMD | SMD | SMD | SMD | SMD | SMD | SMD | SMD | SMD | SMD | SMD | SMD | SMD | SMD | SMD | SMD | SMD | SMD | SMD | SMD | SMD | SMD | SMD | SMD | SMD | SMD | SMD | SMD | SMD | SMD | SMD | SMD | SMD | SMD | 4 | 994.7 | 1.1 | SMD | 88.06% | 48.2 | 2.2 | SMD | 0.9917695 | Notreported | Notreported | SMD | Notreported | Notreported | Notreported | Notreported | SMD | Notreported | Notreported | Notreported | SMD | Notreported | SMD | SMD | SMD | SMD
1 | Effect of sustained loads on the durability of GFRP bars with and without UHP-ECC cover | Zhi-Hao Hao | 1 | Engineering Structures | 2024 |  | 4 | Glass | Notreported | Vinyl ester | Notreported | 110 | Notreported | 100 | Notreported | 81.2 | 0.5 | 10 | Notreported | Notreported | helically wrapped | sand coated | Notreported | Notreported | Notreported | Notreported | Dextra Building Materials | Notreported | Notreported | tensile |  | 4 |  | 1129.6 | 1.6 | SMD | 48.6 | 1.1 | SMD | Notreported | Notreported | SMD | SMD | SMD | SMD | SMD | SMD | SMD | 20 | SMD | 8640 | SMD | cement: 800, silica sand: 500, silica fume: 150, GGBFS: 750, water: 260, PE fiber: 19, superplasticizer: 40; kg/m鲁; w/b = 0.127 | Not reported | 119.2 | 0 | 50 | SMD | SMD | SMD | SMD | SMD | SMD | SMD | SMD | SMD | SMD | SMD | SMD | SMD | SMD | SMD | SMD | SMD | SMD | SMD | SMD | SMD | SMD | SMD | SMD | SMD | SMD | SMD | SMD | SMD | SMD | SMD | SMD | SMD | SMD | SMD | SMD | SMD | SMD | 4 | 963.5 | 1.8 | SMD | 85.3% | 50.7 | 2.8 | SMD | 1.04321 | Notreported | Notreported | SMD | Notreported | Notreported | Notreported | Notreported | SMD | Notreported | Notreported | Notreported | SMD | Notreported | SMD | SMD | SMD | SMD
1 | Effect of sustained loads on the durability of GFRP bars with and without UHP-ECC cover | Zhi-Hao Hao | 1 | Engineering Structures | 2024 |  | 5 | Glass | Notreported | Vinyl ester | Notreported | 110 | Notreported | 100 | Notreported | 81.2 | 0.5 | 10 | Notreported | Notreported | helically wrapped | sand coated | Notreported | Notreported | Notreported | Notreported | Dextra Building Materials | Notreported | Notreported | tensile |  | 4 |  | 1129.6 | 1.6 | SMD | 48.6 | 1.1 | SMD | Notreported | Notreported | SMD | SMD | SMD | SMD | SMD | SMD | SMD | 20 | SMD | 2160 | SMD | cement: 800, silica sand: 500, silica fume: 150, GGBFS: 750, water: 260, PE fiber: 19, superplasticizer: 40; kg/m鲁; w/b = 0.127 | Not reported | 119.2 | 0 | 50 | SMD | SMD | SMD | SMD | SMD | SMD | SMD | SMD | SMD | SMD | SMD | SMD | SMD | SMD | SMD | SMD | SMD | SMD | SMD | SMD | SMD | SMD | SMD | SMD | SMD | SMD | SMD | SMD | SMD | SMD | stress | tensile | 0.2 ultimate bending moment | 1129.6 | 48.6 | SMD | SMD | SMD | 4 | 932.4 | 3.3 | SMD | 82.54% | 47.6 | 2.1 | SMD | 0.9794239 | Notreported | Notreported | SMD | Notreported | Notreported | Notreported | Notreported | SMD | Notreported | Notreported | Notreported | SMD | Notreported | SMD | SMD | SMD | SMD
1 | Effect of sustained loads on the durability of GFRP bars with and without UHP-ECC cover | Zhi-Hao Hao | 1 | Engineering Structures | 2024 |  | 6 | Glass | Notreported | Vinyl ester | Notreported | 110 | Notreported | 100 | Notreported | 81.2 | 0.5 | 10 | Notreported | Notreported | helically wrapped | sand coated | Notreported | Notreported | Notreported | Notreported | Dextra Building Materials | Notreported | Notreported | tensile |  | 4 |  | 1129.6 | 1.6 | SMD | 48.6 | 1.1 | SMD | Notreported | Notreported | SMD | SMD | SMD | SMD | SMD | SMD | SMD | 20 | SMD | 4320 | SMD | cement: 800, silica sand: 500, silica fume: 150, GGBFS: 750, water: 260, PE fiber: 19, superplasticizer: 40; kg/m鲁; w/b = 0.127 | Not reported | 119.2 | 0 | 50 | SMD | SMD | SMD | SMD | SMD | SMD | SMD | SMD | SMD | SMD | SMD | SMD | SMD | SMD | SMD | SMD | SMD | SMD | SMD | SMD | SMD | SMD | SMD | SMD | SMD | SMD | SMD | SMD | SMD | SMD | stress | tensile | 0.2 ultimate bending moment | 1129.6 | 48.6 | SMD | SMD | SMD | 4 | 905.5 | 2.2 | SMD | 80.16% | 48.7 | 1 | SMD | 1.002058 | Notreported | Notreported | SMD | Notreported | Notreported | Notreported | Notreported | SMD | Notreported | Notreported | Notreported | SMD | Notreported | SMD | SMD | SMD | SMD
1 | Effect of sustained loads on the durability of GFRP bars with and without UHP-ECC cover | Zhi-Hao Hao | 1 | Engineering Structures | 2024 |  | 7 | Glass | Notreported | Vinyl ester | Notreported | 110 | Notreported | 100 | Notreported | 81.2 | 0.5 | 10 | Notreported | Notreported | helically wrapped | sand coated | Notreported | Notreported | Notreported | Notreported | Dextra Building Materials | Notreported | Notreported | tensile |  | 4 |  | 1129.6 | 1.6 | SMD | 48.6 | 1.1 | SMD | Notreported | Notreported | SMD | SMD | SMD | SMD | SMD | SMD | SMD | 20 | SMD | 2160 | SMD | SMD | SMD | SMD | SMD | SMD | SMD | SMD | SMD | SMD | SMD | SMD | SMD | SMD | SMD | SMD | SMD | SMD | SMD | SMD | SMD | SMD | SMD | SMD | SMD | SMD | SMD | SMD | SMD | SMD | SMD | SMD | SMD | SMD | SMD | SMD | SMD | SMD | SMD | SMD | SMD | SMD | SMD | SMD | 4 | 869.3 | 2.6 | SMD | 76.96% | 44.4 | 4 | SMD | 0.9135802 | Notreported | Notreported | SMD | Notreported | Notreported | Notreported | Notreported | SMD | Notreported | Notreported | Notreported | SMD | Notreported | SMD | SMD | SMD | SMD
1 | Effect of sustained loads on the durability of GFRP bars with and without UHP-ECC cover | Zhi-Hao Hao | 1 | Engineering Structures | 2024 |  | 8 | Glass | Notreported | Vinyl ester | Notreported | 110 | Notreported | 100 | Notreported | 81.2 | 0.5 | 10 | Notreported | Notreported | helically wrapped | sand coated | Notreported | Notreported | Notreported | Notreported | Dextra Building Materials | Notreported | Notreported | tensile |  | 4 |  | 1129.6 | 1.6 | SMD | 48.6 | 1.1 | SMD | Notreported | Notreported | SMD | SMD | SMD | SMD | SMD | SMD | SMD | 20 | SMD | 4320 | SMD | SMD | SMD | SMD | SMD | SMD | SMD | SMD | SMD | SMD | SMD | SMD | SMD | SMD | SMD | SMD | SMD | SMD | SMD | SMD | SMD | SMD | SMD | SMD | SMD | SMD | SMD | SMD | SMD | SMD | SMD | SMD | SMD | SMD | SMD | SMD | SMD | SMD | SMD | SMD | SMD | SMD | SMD | SMD | 4 | 724.4 | 1 | SMD | 64.13% | 43.8 | 4.2 | SMD | 0.9012346 | Notreported | Notreported | SMD | Notreported | Notreported | Notreported | Notreported | SMD | Notreported | Notreported | Notreported | SMD | Notreported | SMD | SMD | SMD | SMD
1 | Effect of sustained loads on the durability of GFRP bars with and without UHP-ECC cover | Zhi-Hao Hao | 1 | Engineering Structures | 2024 |  | 9 | Glass | Notreported | Vinyl ester | Notreported | 110 | Notreported | 100 | Notreported | 81.2 | 0.5 | 10 | Notreported | Notreported | helically wrapped | sand coated | Notreported | Notreported | Notreported | Notreported | Dextra Building Materials | Notreported | Notreported | tensile |  | 4 |  | 1129.6 | 1.6 | SMD | 48.6 | 1.1 | SMD | Notreported | Notreported | SMD | SMD | SMD | SMD | SMD | SMD | SMD | 40 | SMD | 2160 | SMD | cement: 800, silica sand: 500, silica fume: 150, GGBFS: 750, water: 260, PE fiber: 19, superplasticizer: 40; kg/m鲁; w/b = 0.127 | Not reported | 119.2 | 0 | 50 | SMD | SMD | SMD | SMD | SMD | SMD | SMD | SMD | SMD | SMD | SMD | SMD | SMD | SMD | SMD | SMD | SMD | SMD | SMD | SMD | SMD | SMD | SMD | SMD | SMD | SMD | SMD | SMD | SMD | SMD | SMD | SMD | SMD | SMD | SMD | SMD | SMD | SMD | 4 | 1014.8 | 1.2 | SMD | 89.84% | 48.7 | 4.3 | SMD | 1.002058 | Notreported | Notreported | SMD | Notreported | Notreported | Notreported | Notreported | SMD | Notreported | Notreported | Notreported | SMD | Notreported | SMD | SMD | SMD | SMD
1 | Effect of sustained loads on the durability of GFRP bars with and without UHP-ECC cover | Zhi-Hao Hao | 1 | Engineering Structures | 2024 |  | 10 | Glass | Notreported | Vinyl ester | Notreported | 110 | Notreported | 100 | Notreported | 81.2 | 0.5 | 10 | Notreported | Notreported | helically wrapped | sand coated | Notreported | Notreported | Notreported | Notreported | Dextra Building Materials | Notreported | Notreported | tensile |  | 4 |  | 1129.6 | 1.6 | SMD | 48.6 | 1.1 | SMD | Notreported | Notreported | SMD | SMD | SMD | SMD | SMD | SMD | SMD | 40 | SMD | 4320 | SMD | cement: 800, silica sand: 500, silica fume: 150, GGBFS: 750, water: 260, PE fiber: 19, superplasticizer: 40; kg/m鲁; w/b = 0.127 | Not reported | 119.2 | 0 | 50 | SMD | SMD | SMD | SMD | SMD | SMD | SMD | SMD | SMD | SMD | SMD | SMD | SMD | SMD | SMD | SMD | SMD | SMD | SMD | SMD | SMD | SMD | SMD | SMD | SMD | SMD | SMD | SMD | SMD | SMD | SMD | SMD | SMD | SMD | SMD | SMD | SMD | SMD | 4 | 986.3 | 3.1 | SMD | 87.31% | 51.1 | 3.4 | SMD | 1.05144 | Notreported | Notreported | SMD | Notreported | Notreported | Notreported | Notreported | SMD | Notreported | Notreported | Notreported | SMD | Notreported | SMD | SMD | SMD | SMD
1 | Effect of sustained loads on the durability of GFRP bars with and without UHP-ECC cover | Zhi-Hao Hao | 1 | Engineering Structures | 2024 |  | 11 | Glass | Notreported | Vinyl ester | Notreported | 110 | Notreported | 100 | Notreported | 81.2 | 0.5 | 10 | Notreported | Notreported | helically wrapped | sand coated | Notreported | Notreported | Notreported | Notreported | Dextra Building Materials | Notreported | Notreported | tensile |  | 4 |  | 1129.6 | 1.6 | SMD | 48.6 | 1.1 | SMD | Notreported | Notreported | SMD | SMD | SMD | SMD | SMD | SMD | SMD | 40 | SMD | 6480 | SMD | cement: 800, silica sand: 500, silica fume: 150, GGBFS: 750, water: 260, PE fiber: 19, superplasticizer: 40; kg/m鲁; w/b = 0.127 | Not reported | 119.2 | 0 | 50 | SMD | SMD | SMD | SMD | SMD | SMD | SMD | SMD | SMD | SMD | SMD | SMD | SMD | SMD | SMD | SMD | SMD | SMD | SMD | SMD | SMD | SMD | SMD | SMD | SMD | SMD | SMD | SMD | SMD | SMD | SMD | SMD | SMD | SMD | SMD | SMD | SMD | SMD | 4 | 925 | 2.4 | SMD | 81.89% | 47 | 1.5 | SMD | 0.9670782 | Notreported | Notreported | SMD | Notreported | Notreported | Notreported | Notreported | SMD | Notreported | Notreported | Notreported | SMD | Notreported | SMD | SMD | SMD | SMD
1 | Effect of sustained loads on the durability of GFRP bars with and without UHP-ECC cover | Zhi-Hao Hao | 1 | Engineering Structures | 2024 |  | 12 | Glass | Notreported | Vinyl ester | Notreported | 110 | Notreported | 100 | Notreported | 81.2 | 0.5 | 10 | Notreported | Notreported | helically wrapped | sand coated | Notreported | Notreported | Notreported | Notreported | Dextra Building Materials | Notreported | Notreported | tensile |  | 4 |  | 1129.6 | 1.6 | SMD | 48.6 | 1.1 | SMD | Notreported | Notreported | SMD | SMD | SMD | SMD | SMD | SMD | SMD | 40 | SMD | 8640 | SMD | cement: 800, silica sand: 500, silica fume: 150, GGBFS: 750, water: 260, PE fiber: 19, superplasticizer: 40; kg/m鲁; w/b = 0.127 | Not reported | 119.2 | 0 | 50 | SMD | SMD | SMD | SMD | SMD | SMD | SMD | SMD | SMD | SMD | SMD | SMD | SMD | SMD | SMD | SMD | SMD | SMD | SMD | SMD | SMD | SMD | SMD | SMD | SMD | SMD | SMD | SMD | SMD | SMD | SMD | SMD | SMD | SMD | SMD | SMD | SMD | SMD | 4 | 912.6 | 3.5 | SMD | 80.79% | 47.5 | 1.9 | SMD | 0.9773663 | Notreported | Notreported | SMD | Notreported | Notreported | Notreported | Notreported | SMD | Notreported | Notreported | Notreported | SMD | Notreported | SMD | SMD | SMD | SMD
1 | Effect of sustained loads on the durability of GFRP bars with and without UHP-ECC cover | Zhi-Hao Hao | 1 | Engineering Structures | 2024 |  | 13 | Glass | Notreported | Vinyl ester | Notreported | 110 | Notreported | 100 | Notreported | 81.2 | 0.5 | 10 | Notreported | Notreported | helically wrapped | sand coated | Notreported | Notreported | Notreported | Notreported | Dextra Building Materials | Notreported | Notreported | tensile |  | 4 |  | 1129.6 | 1.6 | SMD | 48.6 | 1.1 | SMD | Notreported | Notreported | SMD | SMD | SMD | SMD | SMD | SMD | SMD | 40 | SMD | 2160 | SMD | cement: 800, silica sand: 500, silica fume: 150, GGBFS: 750, water: 260, PE fiber: 19, superplasticizer: 40; kg/m鲁; w/b = 0.127 | Not reported | 119.2 | 0 | 50 | SMD | SMD | SMD | SMD | SMD | SMD | SMD | SMD | SMD | SMD | SMD | SMD | SMD | SMD | SMD | SMD | SMD | SMD | SMD | SMD | SMD | SMD | SMD | SMD | SMD | SMD | SMD | SMD | SMD | SMD | stress | tensile | 0.2 ultimate bending moment | 1129.6 | 48.6 | SMD | SMD | SMD | 4 | 828.7 | 3 | SMD | 73.36% | 51.9 | 1.5 | SMD | 1.067901 | Notreported | Notreported | SMD | Notreported | Notreported | Notreported | Notreported | SMD | Notreported | Notreported | Notreported | SMD | Notreported | SMD | SMD | SMD | SMD
1 | Effect of sustained loads on the durability of GFRP bars with and without UHP-ECC cover | Zhi-Hao Hao | 1 | Engineering Structures | 2024 |  | 14 | Glass | Notreported | Vinyl ester | Notreported | 110 | Notreported | 100 | Notreported | 81.2 | 0.5 | 10 | Notreported | Notreported | helically wrapped | sand coated | Notreported | Notreported | Notreported | Notreported | Dextra Building Materials | Notreported | Notreported | tensile |  | 4 |  | 1129.6 | 1.6 | SMD | 48.6 | 1.1 | SMD | Notreported | Notreported | SMD | SMD | SMD | SMD | SMD | SMD | SMD | 40 | SMD | 4320 | SMD | cement: 800, silica sand: 500, silica fume: 150, GGBFS: 750, water: 260, PE fiber: 19, superplasticizer: 40; kg/m鲁; w/b = 0.127 | Not reported | 119.2 | 0 | 50 | SMD | SMD | SMD | SMD | SMD | SMD | SMD | SMD | SMD | SMD | SMD | SMD | SMD | SMD | SMD | SMD | SMD | SMD | SMD | SMD | SMD | SMD | SMD | SMD | SMD | SMD | SMD | SMD | SMD | SMD | stress | tensile | 0.2 ultimate bending moment | 1129.6 | 48.6 | SMD | SMD | SMD | 4 | 762.8 | 2.1 | SMD | 67.53% | 46.9 | 2.2 | SMD | 0.9650206 | Notreported | Notreported | SMD | Notreported | Notreported | Notreported | Notreported | SMD | Notreported | Notreported | Notreported | SMD | Notreported | SMD | SMD | SMD | SMD