1 | Effect of alkalinity on the shear performance degradation of basalt fiber-reinforced polymer bars in simulated seawater sea sand concrete environment | Yong Yi, Shuaicheng Guo, Sheng Li, Md Zillur Rahman, Linlin Zhou, Caijun Shi, Deju Zhu | 1 | Construction and Building Materials | 2021 | 2573 | 7 | Basalt | Notreported | Epoxy | Notreported | Notreported | Notreported | Notreported | Notreported | 65 | Notreported | 8 | Notreported | Notreported | helically wounded | Smooth | Notreported | Notreported | SMD | Notreported | Lvcai Gu New Material Co. Ltd, | SMD | SMD | Water absorption | SMD | 5 | SMD | 46.09107 | 2.887219 | Shear strength | Notreported | Notreported | Shear modulus | Notreported | Notreported | Shear deformation | SMD | SMD | SMD | SMD | SMD | SMD | 55 | SMD | 720 | SMD | SMD | SMD | SMD | SMD | SMD | SMD | 13.2 | Notreported | KOH:4.2,NaOH:0.9, Ca(OH)2:2, NaCl:30.88, Na2SO4:4.09, CaCl2:1.16, KCl:0.695, NaHCO3:0.201; g/L(mol/L) | SMD | SMD | SMD | SMD | SMD | SMD | SMD | SMD | SMD | SMD | SMD | SMD | SMD | SMD | SMD | SMD | SMD | SMD | SMD | SMD | SMD | SMD | SMD | SMD | SMD | SMD | SMD | SMD | SMD | SMD | SMD | SMD | wipe | SMD | SMD | SMD | SMD | SMD | SMD | SMD | SMD | SMD | SMD | SMD | SMD | SMD | SMD | 5 | 0.98143 | 6.218477 | Ww-Wi | SMD | SMD | SMD | SMD | SMD | SMD | SMD | SMD | SMD | [13 empty] | 0 | 0 | 0 | 0 | 0 | 0 | 0 | 0 | 0 | 0 | 0 | 0 | 0 | 0 | 0 | 0 | 0 | 0 | 0 | 0 | 0
1 | Effect of alkalinity on the shear performance degradation of basalt fiber-reinforced polymer bars in simulated seawater sea sand concrete environment | Yong Yi, Shuaicheng Guo, Sheng Li, Md Zillur Rahman, Linlin Zhou, Caijun Shi, Deju Zhu | 1 | Construction and Building Materials | 2021 | 2574 | 8 | Basalt | Notreported | Epoxy | Notreported | Notreported | Notreported | Notreported | Notreported | 65 | Notreported | 8 | Notreported | Notreported | helically wounded | Smooth | Notreported | Notreported | SMD | Notreported | Lvcai Gu New Material Co. Ltd, | SMD | SMD | Water absorption | SMD | 5 | SMD | 46.09107 | 2.887219 | Shear strength | Notreported | Notreported | Shear modulus | Notreported | Notreported | Shear deformation | SMD | SMD | SMD | SMD | SMD | SMD | 55 | SMD | 1440 | SMD | SMD | SMD | SMD | SMD | SMD | SMD | 13.2 | Notreported | KOH:4.2,NaOH:0.9, Ca(OH)2:2, NaCl:30.88, Na2SO4:4.09, CaCl2:1.16, KCl:0.695, NaHCO3:0.201; g/L(mol/L) | SMD | SMD | SMD | SMD | SMD | SMD | SMD | SMD | SMD | SMD | SMD | SMD | SMD | SMD | SMD | SMD | SMD | SMD | SMD | SMD | SMD | SMD | SMD | SMD | SMD | SMD | SMD | SMD | SMD | SMD | SMD | SMD | wipe | SMD | SMD | SMD | SMD | SMD | SMD | SMD | SMD | SMD | SMD | SMD | SMD | SMD | SMD | 5 | 3.93115 | 4.020198 | Ww-Wi | SMD | SMD | SMD | SMD | SMD | SMD | SMD | SMD | SMD | [13 empty] | 0 | 0 | 0 | 0 | 0 | 0 | 0 | 0 | 0 | 0 | 0 | 0 | 0 | 0 | 0 | 0 | 0 | 0 | 0 | 0 | 0
1 | Effect of alkalinity on the shear performance degradation of basalt fiber-reinforced polymer bars in simulated seawater sea sand concrete environment | Yong Yi, Shuaicheng Guo, Sheng Li, Md Zillur Rahman, Linlin Zhou, Caijun Shi, Deju Zhu | 1 | Construction and Building Materials | 2021 | 2575 | 9 | Basalt | Notreported | Epoxy | Notreported | Notreported | Notreported | Notreported | Notreported | 65 | Notreported | 8 | Notreported | Notreported | helically wounded | Smooth | Notreported | Notreported | SMD | Notreported | Lvcai Gu New Material Co. Ltd, | SMD | SMD | Water absorption | SMD | 5 | SMD | 46.09107 | 2.887219 | Shear strength | Notreported | Notreported | Shear modulus | Notreported | Notreported | Shear deformation | SMD | SMD | SMD | SMD | SMD | SMD | 55 | SMD | 2160 | SMD | SMD | SMD | SMD | SMD | SMD | SMD | 13.2 | Notreported | KOH:4.2,NaOH:0.9, Ca(OH)2:2, NaCl:30.88, Na2SO4:4.09, CaCl2:1.16, KCl:0.695, NaHCO3:0.201; g/L(mol/L) | SMD | SMD | SMD | SMD | SMD | SMD | SMD | SMD | SMD | SMD | SMD | SMD | SMD | SMD | SMD | SMD | SMD | SMD | SMD | SMD | SMD | SMD | SMD | SMD | SMD | SMD | SMD | SMD | SMD | SMD | SMD | SMD | wipe | SMD | SMD | SMD | SMD | SMD | SMD | SMD | SMD | SMD | SMD | SMD | SMD | SMD | SMD | 5 | 5.45687 | 10.69624 | Ww-Wi | SMD | SMD | SMD | SMD | SMD | SMD | SMD | SMD | SMD | [13 empty] | 0 | 0 | 0 | 0 | 0 | 0 | 0 | 0 | 0 | 0 | 0 | 0 | 0 | 0 | 0 | 0 | 0 | 0 | 0 | 0 | 0
1 | Effect of alkalinity on the shear performance degradation of basalt fiber-reinforced polymer bars in simulated seawater sea sand concrete environment | Yong Yi, Shuaicheng Guo, Sheng Li, Md Zillur Rahman, Linlin Zhou, Caijun Shi, Deju Zhu | 1 | Construction and Building Materials | 2021 | 2576 | 10 | Basalt | Notreported | Epoxy | Notreported | Notreported | Notreported | Notreported | Notreported | 65 | Notreported | 8 | Notreported | Notreported | helically wounded | Smooth | Notreported | Notreported | SMD | Notreported | Lvcai Gu New Material Co. Ltd, | SMD | SMD | Shear | SMD | 5 | SMD | 46.09107 | 2.887219 | SMD | Notreported | Notreported | SMD | Notreported | Notreported | SMD | SMD | SMD | SMD | SMD | SMD | SMD | 25 | SMD | 720 | SMD | SMD | SMD | SMD | SMD | SMD | SMD | 10.1 | Notreported | KOH,NaOH, Ca(OH)2, NaCl, Na2SO4, CaCl2, KCl, NaHCO3 | SMD | SMD | SMD | SMD | SMD | SMD | SMD | SMD | SMD | SMD | SMD | SMD | SMD | SMD | SMD | SMD | SMD | SMD | SMD | SMD | SMD | SMD | SMD | SMD | SMD | SMD | SMD | SMD | SMD | SMD | SMD | SMD | Notreported | SMD | 5 | 39.92967 | 1.666355 | SMD | 86.63% | Notreported | Notreported | SMD | Notreported | Notreported | Notreported | SMD | Notreported | SMD | SMD | SMD | SMD | SMD | SMD | SMD | SMD | SMD | SMD | SMD | SMD | SMD | [13 empty] | 0 | 0 | 0 | 0 | 0 | 0 | 0 | 0 | 0 | 0 | 0 | 0 | 0 | 0 | 0 | 0 | 0 | 0 | 0 | 0 | 0
1 | Effect of alkalinity on the shear performance degradation of basalt fiber-reinforced polymer bars in simulated seawater sea sand concrete environment | Yong Yi, Shuaicheng Guo, Sheng Li, Md Zillur Rahman, Linlin Zhou, Caijun Shi, Deju Zhu | 1 | Construction and Building Materials | 2021 | 2577 | 11 | Basalt | Notreported | Epoxy | Notreported | Notreported | Notreported | Notreported | Notreported | 65 | Notreported | 8 | Notreported | Notreported | helically wounded | Smooth | Notreported | Notreported | SMD | Notreported | Lvcai Gu New Material Co. Ltd, | SMD | SMD | Shear | SMD | 5 | SMD | 46.09107 | 2.887219 | SMD | Notreported | Notreported | SMD | Notreported | Notreported | SMD | SMD | SMD | SMD | SMD | SMD | SMD | 25 | SMD | 720 | SMD | SMD | SMD | SMD | SMD | SMD | SMD | 12.3 | Notreported | KOH,NaOH, Ca(OH)2, NaCl, Na2SO4, CaCl2, KCl, NaHCO3 | SMD | SMD | SMD | SMD | SMD | SMD | SMD | SMD | SMD | SMD | SMD | SMD | SMD | SMD | SMD | SMD | SMD | SMD | SMD | SMD | SMD | SMD | SMD | SMD | SMD | SMD | SMD | SMD | SMD | SMD | SMD | SMD | Notreported | SMD | 5 | 41.77942 | 5.510392 | SMD | 90.65% | Notreported | Notreported | SMD | Notreported | Notreported | Notreported | SMD | Notreported | SMD | SMD | SMD | SMD | SMD | SMD | SMD | SMD | SMD | SMD | SMD | SMD | SMD | [13 empty] | 0 | 0 | 0 | 0 | 0 | 0 | 0 | 0 | 0 | 0 | 0 | 0 | 0 | 0 | 0 | 0 | 0 | 0 | 0 | 0 | 0
1 | Effect of alkalinity on the shear performance degradation of basalt fiber-reinforced polymer bars in simulated seawater sea sand concrete environment | Yong Yi, Shuaicheng Guo, Sheng Li, Md Zillur Rahman, Linlin Zhou, Caijun Shi, Deju Zhu | 1 | Construction and Building Materials | 2021 | 2578 | 12 | Basalt | Notreported | Epoxy | Notreported | Notreported | Notreported | Notreported | Notreported | 65 | Notreported | 8 | Notreported | Notreported | helically wounded | Smooth | Notreported | Notreported | SMD | Notreported | Lvcai Gu New Material Co. Ltd, | SMD | SMD | Shear | SMD | 5 | SMD | 46.09107 | 2.887219 | SMD | Notreported | Notreported | SMD | Notreported | Notreported | SMD | SMD | SMD | SMD | SMD | SMD | SMD | 25 | SMD | 720 | SMD | SMD | SMD | SMD | SMD | SMD | SMD | 13.2 | Notreported | KOH:4.2,NaOH:0.9, Ca(OH)2:2, NaCl:30.88, Na2SO4:4.09, CaCl2:1.16, KCl:0.695, NaHCO3:0.201; g/L(mol/L) | SMD | SMD | SMD | SMD | SMD | SMD | SMD | SMD | SMD | SMD | SMD | SMD | SMD | SMD | SMD | SMD | SMD | SMD | SMD | SMD | SMD | SMD | SMD | SMD | SMD | SMD | SMD | SMD | SMD | SMD | SMD | SMD | Notreported | SMD | 5 | 39.33083 | 1.522571 | SMD | 85.33% | Notreported | Notreported | SMD | Notreported | Notreported | Notreported | SMD | Notreported | SMD | SMD | SMD | SMD | SMD | SMD | SMD | SMD | SMD | SMD | SMD | SMD | SMD | [13 empty] | 0 | 0 | 0 | 0 | 0 | 0 | 0 | 0 | 0 | 0 | 0 | 0 | 0 | 0 | 0 | 0 | 0 | 0 | 0 | 0 | 0
1 | Effect of alkalinity on the shear performance degradation of basalt fiber-reinforced polymer bars in simulated seawater sea sand concrete environment | Yong Yi, Shuaicheng Guo, Sheng Li, Md Zillur Rahman, Linlin Zhou, Caijun Shi, Deju Zhu | 1 | Construction and Building Materials | 2021 | 2579 | 13 | Basalt | Notreported | Epoxy | Notreported | Notreported | Notreported | Notreported | Notreported | 65 | Notreported | 8 | Notreported | Notreported | helically wounded | Smooth | Notreported | Notreported | SMD | Notreported | Lvcai Gu New Material Co. Ltd, | SMD | SMD | Shear | SMD | 5 | SMD | 46.09107 | 2.887219 | SMD | Notreported | Notreported | SMD | Notreported | Notreported | SMD | SMD | SMD | SMD | SMD | SMD | SMD | 25 | SMD | 1440 | SMD | SMD | SMD | SMD | SMD | SMD | SMD | 10.1 | Notreported | KOH,NaOH, Ca(OH)2, NaCl, Na2SO4, CaCl2, KCl, NaHCO3 | SMD | SMD | SMD | SMD | SMD | SMD | SMD | SMD | SMD | SMD | SMD | SMD | SMD | SMD | SMD | SMD | SMD | SMD | SMD | SMD | SMD | SMD | SMD | SMD | SMD | SMD | SMD | SMD | SMD | SMD | SMD | SMD | Notreported | SMD | 5 | 39.9962 | 3.16085 | SMD | 86.78% | Notreported | Notreported | SMD | Notreported | Notreported | Notreported | SMD | Notreported | SMD | SMD | SMD | SMD | SMD | SMD | SMD | SMD | SMD | SMD | SMD | SMD | SMD | [13 empty] | 0 | 0 | 0 | 0 | 0 | 0 | 0 | 0 | 0 | 0 | 0 | 0 | 0 | 0 | 0 | 0 | 0 | 0 | 0 | 0 | 0
1 | Effect of alkalinity on the shear performance degradation of basalt fiber-reinforced polymer bars in simulated seawater sea sand concrete environment | Yong Yi, Shuaicheng Guo, Sheng Li, Md Zillur Rahman, Linlin Zhou, Caijun Shi, Deju Zhu | 1 | Construction and Building Materials | 2021 | 2580 | 14 | Basalt | Notreported | Epoxy | Notreported | Notreported | Notreported | Notreported | Notreported | 65 | Notreported | 8 | Notreported | Notreported | helically wounded | Smooth | Notreported | Notreported | SMD | Notreported | Lvcai Gu New Material Co. Ltd, | SMD | SMD | Shear | SMD | 5 | SMD | 46.09107 | 2.887219 | SMD | Notreported | Notreported | SMD | Notreported | Notreported | SMD | SMD | SMD | SMD | SMD | SMD | SMD | 25 | SMD | 1440 | SMD | SMD | SMD | SMD | SMD | SMD | SMD | 12.3 | Notreported | KOH,NaOH, Ca(OH)2, NaCl, Na2SO4, CaCl2, KCl, NaHCO3 | SMD | SMD | SMD | SMD | SMD | SMD | SMD | SMD | SMD | SMD | SMD | SMD | SMD | SMD | SMD | SMD | SMD | SMD | SMD | SMD | SMD | SMD | SMD | SMD | SMD | SMD | SMD | SMD | SMD | SMD | SMD | SMD | Notreported | SMD | 5 | 42.15203 | 3.157048 | SMD | 91.45% | Notreported | Notreported | SMD | Notreported | Notreported | Notreported | SMD | Notreported | SMD | SMD | SMD | SMD | SMD | SMD | SMD | SMD | SMD | SMD | SMD | SMD | SMD | [13 empty] | 0 | 0 | 0 | 0 | 0 | 0 | 0 | 0 | 0 | 0 | 0 | 0 | 0 | 0 | 0 | 0 | 0 | 0 | 0 | 0 | 0
1 | Effect of alkalinity on the shear performance degradation of basalt fiber-reinforced polymer bars in simulated seawater sea sand concrete environment | Yong Yi, Shuaicheng Guo, Sheng Li, Md Zillur Rahman, Linlin Zhou, Caijun Shi, Deju Zhu | 1 | Construction and Building Materials | 2021 | 2581 | 15 | Basalt | Notreported | Epoxy | Notreported | Notreported | Notreported | Notreported | Notreported | 65 | Notreported | 8 | Notreported | Notreported | helically wounded | Smooth | Notreported | Notreported | SMD | Notreported | Lvcai Gu New Material Co. Ltd, | SMD | SMD | Shear | SMD | 5 | SMD | 46.09107 | 2.887219 | SMD | Notreported | Notreported | SMD | Notreported | Notreported | SMD | SMD | SMD | SMD | SMD | SMD | SMD | 25 | SMD | 1440 | SMD | SMD | SMD | SMD | SMD | SMD | SMD | 13.2 | Notreported | KOH:4.2,NaOH:0.9, Ca(OH)2:2, NaCl:30.88, Na2SO4:4.09, CaCl2:1.16, KCl:0.695, NaHCO3:0.201; g/L(mol/L) | SMD | SMD | SMD | SMD | SMD | SMD | SMD | SMD | SMD | SMD | SMD | SMD | SMD | SMD | SMD | SMD | SMD | SMD | SMD | SMD | SMD | SMD | SMD | SMD | SMD | SMD | SMD | SMD | SMD | SMD | SMD | SMD | Notreported | SMD | 5 | 41.34027 | 2.510845 | SMD | 89.69% | Notreported | Notreported | SMD | Notreported | Notreported | Notreported | SMD | Notreported | SMD | SMD | SMD | SMD | SMD | SMD | SMD | SMD | SMD | SMD | SMD | SMD | SMD | [13 empty] | 0 | 0 | 0 | 0 | 0 | 0 | 0 | 0 | 0 | 0 | 0 | 0 | 0 | 0 | 0 | 0 | 0 | 0 | 0 | 0 | 0
1 | Effect of alkalinity on the shear performance degradation of basalt fiber-reinforced polymer bars in simulated seawater sea sand concrete environment | Yong Yi, Shuaicheng Guo, Sheng Li, Md Zillur Rahman, Linlin Zhou, Caijun Shi, Deju Zhu | 1 | Construction and Building Materials | 2021 | 2582 | 16 | Basalt | Notreported | Epoxy | Notreported | Notreported | Notreported | Notreported | Notreported | 65 | Notreported | 8 | Notreported | Notreported | helically wounded | Smooth | Notreported | Notreported | SMD | Notreported | Lvcai Gu New Material Co. Ltd, | SMD | SMD | Shear | SMD | 5 | SMD | 46.09107 | 2.887219 | SMD | Notreported | Notreported | SMD | Notreported | Notreported | SMD | SMD | SMD | SMD | SMD | SMD | SMD | 25 | SMD | 2160 | SMD | SMD | SMD | SMD | SMD | SMD | SMD | 10.1 | Notreported | KOH,NaOH, Ca(OH)2, NaCl, Na2SO4, CaCl2, KCl, NaHCO3 | SMD | SMD | SMD | SMD | SMD | SMD | SMD | SMD | SMD | SMD | SMD | SMD | SMD | SMD | SMD | SMD | SMD | SMD | SMD | SMD | SMD | SMD | SMD | SMD | SMD | SMD | SMD | SMD | SMD | SMD | SMD | SMD | Notreported | SMD | 5 | 41.5665 | 3.361577 | SMD | 90.18% | Notreported | Notreported | SMD | Notreported | Notreported | Notreported | SMD | Notreported | SMD | SMD | SMD | SMD | SMD | SMD | SMD | SMD | SMD | SMD | SMD | SMD | SMD | [13 empty] | 0 | 0 | 0 | 0 | 0 | 0 | 0 | 0 | 0 | 0 | 0 | 0 | 0 | 0 | 0 | 0 | 0 | 0 | 0 | 0 | 0
1 | Effect of alkalinity on the shear performance degradation of basalt fiber-reinforced polymer bars in simulated seawater sea sand concrete environment | Yong Yi, Shuaicheng Guo, Sheng Li, Md Zillur Rahman, Linlin Zhou, Caijun Shi, Deju Zhu | 1 | Construction and Building Materials | 2021 | 2583 | 17 | Basalt | Notreported | Epoxy | Notreported | Notreported | Notreported | Notreported | Notreported | 65 | Notreported | 8 | Notreported | Notreported | helically wounded | Smooth | Notreported | Notreported | SMD | Notreported | Lvcai Gu New Material Co. Ltd, | SMD | SMD | Shear | SMD | 5 | SMD | 46.09107 | 2.887219 | SMD | Notreported | Notreported | SMD | Notreported | Notreported | SMD | SMD | SMD | SMD | SMD | SMD | SMD | 25 | SMD | 2160 | SMD | SMD | SMD | SMD | SMD | SMD | SMD | 12.3 | Notreported | KOH,NaOH, Ca(OH)2, NaCl, Na2SO4, CaCl2, KCl, NaHCO3 | SMD | SMD | SMD | SMD | SMD | SMD | SMD | SMD | SMD | SMD | SMD | SMD | SMD | SMD | SMD | SMD | SMD | SMD | SMD | SMD | SMD | SMD | SMD | SMD | SMD | SMD | SMD | SMD | SMD | SMD | SMD | SMD | Notreported | SMD | 5 | 42.96379 | 3.128355 | SMD | 93.21% | Notreported | Notreported | SMD | Notreported | Notreported | Notreported | SMD | Notreported | SMD | SMD | SMD | SMD | SMD | SMD | SMD | SMD | SMD | SMD | SMD | SMD | SMD | [13 empty] | 0 | 0 | 0 | 0 | 0 | 0 | 0 | 0 | 0 | 0 | 0 | 0 | 0 | 0 | 0 | 0 | 0 | 0 | 0 | 0 | 0
1 | Effect of alkalinity on the shear performance degradation of basalt fiber-reinforced polymer bars in simulated seawater sea sand concrete environment | Yong Yi, Shuaicheng Guo, Sheng Li, Md Zillur Rahman, Linlin Zhou, Caijun Shi, Deju Zhu | 1 | Construction and Building Materials | 2021 | 2584 | 18 | Basalt | Notreported | Epoxy | Notreported | Notreported | Notreported | Notreported | Notreported | 65 | Notreported | 8 | Notreported | Notreported | helically wounded | Smooth | Notreported | Notreported | SMD | Notreported | Lvcai Gu New Material Co. Ltd, | SMD | SMD | Shear | SMD | 5 | SMD | 46.09107 | 2.887219 | SMD | Notreported | Notreported | SMD | Notreported | Notreported | SMD | SMD | SMD | SMD | SMD | SMD | SMD | 25 | SMD | 2160 | SMD | SMD | SMD | SMD | SMD | SMD | SMD | 13.2 | Notreported | KOH:4.2,NaOH:0.9, Ca(OH)2:2, NaCl:30.88, Na2SO4:4.09, CaCl2:1.16, KCl:0.695, NaHCO3:0.201; g/L(mol/L) | SMD | SMD | SMD | SMD | SMD | SMD | SMD | SMD | SMD | SMD | SMD | SMD | SMD | SMD | SMD | SMD | SMD | SMD | SMD | SMD | SMD | SMD | SMD | SMD | SMD | SMD | SMD | SMD | SMD | SMD | SMD | SMD | Notreported | SMD | 5 | 39.70344 | 3.753932 | SMD | 86.14% | Notreported | Notreported | SMD | Notreported | Notreported | Notreported | SMD | Notreported | SMD | SMD | SMD | SMD | SMD | SMD | SMD | SMD | SMD | SMD | SMD | SMD | SMD | [13 empty] | 0 | 0 | 0 | 0 | 0 | 0 | 0 | 0 | 0 | 0 | 0 | 0 | 0 | 0 | 0 | 0 | 0 | 0 | 0 | 0 | 0
1 | Effect of alkalinity on the shear performance degradation of basalt fiber-reinforced polymer bars in simulated seawater sea sand concrete environment | Yong Yi, Shuaicheng Guo, Sheng Li, Md Zillur Rahman, Linlin Zhou, Caijun Shi, Deju Zhu | 1 | Construction and Building Materials | 2021 | 2585 | 19 | Basalt | Notreported | Epoxy | Notreported | Notreported | Notreported | Notreported | Notreported | 65 | Notreported | 8 | Notreported | Notreported | helically wounded | Smooth | Notreported | Notreported | SMD | Notreported | Lvcai Gu New Material Co. Ltd, | SMD | SMD | Shear | SMD | 5 | SMD | 46.09107 | 2.887219 | SMD | Notreported | Notreported | SMD | Notreported | Notreported | SMD | SMD | SMD | SMD | SMD | SMD | SMD | 40 | SMD | 720 | SMD | SMD | SMD | SMD | SMD | SMD | SMD | 10.1 | Notreported | KOH,NaOH, Ca(OH)2, NaCl, Na2SO4, CaCl2, KCl, NaHCO3 | SMD | SMD | SMD | SMD | SMD | SMD | SMD | SMD | SMD | SMD | SMD | SMD | SMD | SMD | SMD | SMD | SMD | SMD | SMD | SMD | SMD | SMD | SMD | SMD | SMD | SMD | SMD | SMD | SMD | SMD | SMD | SMD | Notreported | SMD | 5 | 39.67071 | 3.174685 | SMD | 86.07% | Notreported | Notreported | SMD | Notreported | Notreported | Notreported | SMD | Notreported | SMD | SMD | SMD | SMD | SMD | SMD | SMD | SMD | SMD | SMD | SMD | SMD | SMD | [13 empty] | 0 | 0 | 0 | 0 | 0 | 0 | 0 | 0 | 0 | 0 | 0 | 0 | 0 | 0 | 0 | 0 | 0 | 0 | 0 | 0 | 0
1 | Effect of alkalinity on the shear performance degradation of basalt fiber-reinforced polymer bars in simulated seawater sea sand concrete environment | Yong Yi, Shuaicheng Guo, Sheng Li, Md Zillur Rahman, Linlin Zhou, Caijun Shi, Deju Zhu | 1 | Construction and Building Materials | 2021 | 2586 | 20 | Basalt | Notreported | Epoxy | Notreported | Notreported | Notreported | Notreported | Notreported | 65 | Notreported | 8 | Notreported | Notreported | helically wounded | Smooth | Notreported | Notreported | SMD | Notreported | Lvcai Gu New Material Co. Ltd, | SMD | SMD | Shear | SMD | 5 | SMD | 46.09107 | 2.887219 | SMD | Notreported | Notreported | SMD | Notreported | Notreported | SMD | SMD | SMD | SMD | SMD | SMD | SMD | 40 | SMD | 720 | SMD | SMD | SMD | SMD | SMD | SMD | SMD | 12.3 | Notreported | KOH,NaOH, Ca(OH)2, NaCl, Na2SO4, CaCl2, KCl, NaHCO3 | SMD | SMD | SMD | SMD | SMD | SMD | SMD | SMD | SMD | SMD | SMD | SMD | SMD | SMD | SMD | SMD | SMD | SMD | SMD | SMD | SMD | SMD | SMD | SMD | SMD | SMD | SMD | SMD | SMD | SMD | SMD | SMD | Notreported | SMD | 5 | 40.7843 | 2.340386 | SMD | 88.49% | Notreported | Notreported | SMD | Notreported | Notreported | Notreported | SMD | Notreported | SMD | SMD | SMD | SMD | SMD | SMD | SMD | SMD | SMD | SMD | SMD | SMD | SMD | [13 empty] | 0 | 0 | 0 | 0 | 0 | 0 | 0 | 0 | 0 | 0 | 0 | 0 | 0 | 0 | 0 | 0 | 0 | 0 | 0 | 0 | 0
1 | Effect of alkalinity on the shear performance degradation of basalt fiber-reinforced polymer bars in simulated seawater sea sand concrete environment | Yong Yi, Shuaicheng Guo, Sheng Li, Md Zillur Rahman, Linlin Zhou, Caijun Shi, Deju Zhu | 1 | Construction and Building Materials | 2021 | 2587 | 21 | Basalt | Notreported | Epoxy | Notreported | Notreported | Notreported | Notreported | Notreported | 65 | Notreported | 8 | Notreported | Notreported | helically wounded | Smooth | Notreported | Notreported | SMD | Notreported | Lvcai Gu New Material Co. Ltd, | SMD | SMD | Shear | SMD | 5 | SMD | 46.09107 | 2.887219 | SMD | Notreported | Notreported | SMD | Notreported | Notreported | SMD | SMD | SMD | SMD | SMD | SMD | SMD | 40 | SMD | 720 | SMD | SMD | SMD | SMD | SMD | SMD | SMD | 13.2 | Notreported | KOH:4.2,NaOH:0.9, Ca(OH)2:2, NaCl:30.88, Na2SO4:4.09, CaCl2:1.16, KCl:0.695, NaHCO3:0.201; g/L(mol/L) | SMD | SMD | SMD | SMD | SMD | SMD | SMD | SMD | SMD | SMD | SMD | SMD | SMD | SMD | SMD | SMD | SMD | SMD | SMD | SMD | SMD | SMD | SMD | SMD | SMD | SMD | SMD | SMD | SMD | SMD | SMD | SMD | Notreported | SMD | 5 | 40.04191 | 5.164839 | SMD | 86.88% | Notreported | Notreported | SMD | Notreported | Notreported | Notreported | SMD | Notreported | SMD | SMD | SMD | SMD | SMD | SMD | SMD | SMD | SMD | SMD | SMD | SMD | SMD | [13 empty] | 0 | 0 | 0 | 0 | 0 | 0 | 0 | 0 | 0 | 0 | 0 | 0 | 0 | 0 | 0 | 0 | 0 | 0 | 0 | 0 | 0
1 | Effect of alkalinity on the shear performance degradation of basalt fiber-reinforced polymer bars in simulated seawater sea sand concrete environment | Yong Yi, Shuaicheng Guo, Sheng Li, Md Zillur Rahman, Linlin Zhou, Caijun Shi, Deju Zhu | 1 | Construction and Building Materials | 2021 | 2588 | 22 | Basalt | Notreported | Epoxy | Notreported | Notreported | Notreported | Notreported | Notreported | 65 | Notreported | 8 | Notreported | Notreported | helically wounded | Smooth | Notreported | Notreported | SMD | Notreported | Lvcai Gu New Material Co. Ltd, | SMD | SMD | Shear | SMD | 5 | SMD | 46.09107 | 2.887219 | SMD | Notreported | Notreported | SMD | Notreported | Notreported | SMD | SMD | SMD | SMD | SMD | SMD | SMD | 40 | SMD | 1440 | SMD | SMD | SMD | SMD | SMD | SMD | SMD | 10.1 | Notreported | KOH,NaOH, Ca(OH)2, NaCl, Na2SO4, CaCl2, KCl, NaHCO3 | SMD | SMD | SMD | SMD | SMD | SMD | SMD | SMD | SMD | SMD | SMD | SMD | SMD | SMD | SMD | SMD | SMD | SMD | SMD | SMD | SMD | SMD | SMD | SMD | SMD | SMD | SMD | SMD | SMD | SMD | SMD | SMD | Notreported | SMD | 5 | 43.96599 | 2.351932 | SMD | 95.39% | Notreported | Notreported | SMD | Notreported | Notreported | Notreported | SMD | Notreported | SMD | SMD | SMD | SMD | SMD | SMD | SMD | SMD | SMD | SMD | SMD | SMD | SMD | [13 empty] | 0 | 0 | 0 | 0 | 0 | 0 | 0 | 0 | 0 | 0 | 0 | 0 | 0 | 0 | 0 | 0 | 0 | 0 | 0 | 0 | 0
1 | Effect of alkalinity on the shear performance degradation of basalt fiber-reinforced polymer bars in simulated seawater sea sand concrete environment | Yong Yi, Shuaicheng Guo, Sheng Li, Md Zillur Rahman, Linlin Zhou, Caijun Shi, Deju Zhu | 1 | Construction and Building Materials | 2021 | 2589 | 23 | Basalt | Notreported | Epoxy | Notreported | Notreported | Notreported | Notreported | Notreported | 65 | Notreported | 8 | Notreported | Notreported | helically wounded | Smooth | Notreported | Notreported | SMD | Notreported | Lvcai Gu New Material Co. Ltd, | SMD | SMD | Shear | SMD | 5 | SMD | 46.09107 | 2.887219 | SMD | Notreported | Notreported | SMD | Notreported | Notreported | SMD | SMD | SMD | SMD | SMD | SMD | SMD | 40 | SMD | 1440 | SMD | SMD | SMD | SMD | SMD | SMD | SMD | 12.3 | Notreported | KOH,NaOH, Ca(OH)2, NaCl, Na2SO4, CaCl2, KCl, NaHCO3 | SMD | SMD | SMD | SMD | SMD | SMD | SMD | SMD | SMD | SMD | SMD | SMD | SMD | SMD | SMD | SMD | SMD | SMD | SMD | SMD | SMD | SMD | SMD | SMD | SMD | SMD | SMD | SMD | SMD | SMD | SMD | SMD | Notreported | SMD | 5 | 41.07596 | 5.777126 | SMD | 89.12% | Notreported | Notreported | SMD | Notreported | Notreported | Notreported | SMD | Notreported | SMD | SMD | SMD | SMD | SMD | SMD | SMD | SMD | SMD | SMD | SMD | SMD | SMD | [13 empty] | 0 | 0 | 0 | 0 | 0 | 0 | 0 | 0 | 0 | 0 | 0 | 0 | 0 | 0 | 0 | 0 | 0 | 0 | 0 | 0 | 0
1 | Effect of alkalinity on the shear performance degradation of basalt fiber-reinforced polymer bars in simulated seawater sea sand concrete environment | Yong Yi, Shuaicheng Guo, Sheng Li, Md Zillur Rahman, Linlin Zhou, Caijun Shi, Deju Zhu | 1 | Construction and Building Materials | 2021 | 2590 | 24 | Basalt | Notreported | Epoxy | Notreported | Notreported | Notreported | Notreported | Notreported | 65 | Notreported | 8 | Notreported | Notreported | helically wounded | Smooth | Notreported | Notreported | SMD | Notreported | Lvcai Gu New Material Co. Ltd, | SMD | SMD | Shear | SMD | 5 | SMD | 46.09107 | 2.887219 | SMD | Notreported | Notreported | SMD | Notreported | Notreported | SMD | SMD | SMD | SMD | SMD | SMD | SMD | 40 | SMD | 1440 | SMD | SMD | SMD | SMD | SMD | SMD | SMD | 13.2 | Notreported | KOH:4.2,NaOH:0.9, Ca(OH)2:2, NaCl:30.88, Na2SO4:4.09, CaCl2:1.16, KCl:0.695, NaHCO3:0.201; g/L(mol/L) | SMD | SMD | SMD | SMD | SMD | SMD | SMD | SMD | SMD | SMD | SMD | SMD | SMD | SMD | SMD | SMD | SMD | SMD | SMD | SMD | SMD | SMD | SMD | SMD | SMD | SMD | SMD | SMD | SMD | SMD | SMD | SMD | Notreported | SMD | 5 | 37.68216 | 5.488247 | SMD | 81.76% | Notreported | Notreported | SMD | Notreported | Notreported | Notreported | SMD | Notreported | SMD | SMD | SMD | SMD | SMD | SMD | SMD | SMD | SMD | SMD | SMD | SMD | SMD | [13 empty] | 0 | 0 | 0 | 0 | 0 | 0 | 0 | 0 | 0 | 0 | 0 | 0 | 0 | 0 | 0 | 0 | 0 | 0 | 0 | 0 | 0
1 | Effect of alkalinity on the shear performance degradation of basalt fiber-reinforced polymer bars in simulated seawater sea sand concrete environment | Yong Yi, Shuaicheng Guo, Sheng Li, Md Zillur Rahman, Linlin Zhou, Caijun Shi, Deju Zhu | 1 | Construction and Building Materials | 2021 | 2591 | 25 | Basalt | Notreported | Epoxy | Notreported | Notreported | Notreported | Notreported | Notreported | 65 | Notreported | 8 | Notreported | Notreported | helically wounded | Smooth | Notreported | Notreported | SMD | Notreported | Lvcai Gu New Material Co. Ltd, | SMD | SMD | Shear | SMD | 5 | SMD | 46.09107 | 2.887219 | SMD | Notreported | Notreported | SMD | Notreported | Notreported | SMD | SMD | SMD | SMD | SMD | SMD | SMD | 40 | SMD | 2160 | SMD | SMD | SMD | SMD | SMD | SMD | SMD | 10.1 | Notreported | KOH,NaOH, Ca(OH)2, NaCl, Na2SO4, CaCl2, KCl, NaHCO3 | SMD | SMD | SMD | SMD | SMD | SMD | SMD | SMD | SMD | SMD | SMD | SMD | SMD | SMD | SMD | SMD | SMD | SMD | SMD | SMD | SMD | SMD | SMD | SMD | SMD | SMD | SMD | SMD | SMD | SMD | SMD | SMD | Notreported | SMD | 5 | 41.5267 | 4.980169 | SMD | 90.1% | Notreported | Notreported | SMD | Notreported | Notreported | Notreported | SMD | Notreported | SMD | SMD | SMD | SMD | SMD | SMD | SMD | SMD | SMD | SMD | SMD | SMD | SMD | [13 empty] | 0 | 0 | 0 | 0 | 0 | 0 | 0 | 0 | 0 | 0 | 0 | 0 | 0 | 0 | 0 | 0 | 0 | 0 | 0 | 0 | 0
1 | Effect of alkalinity on the shear performance degradation of basalt fiber-reinforced polymer bars in simulated seawater sea sand concrete environment | Yong Yi, Shuaicheng Guo, Sheng Li, Md Zillur Rahman, Linlin Zhou, Caijun Shi, Deju Zhu | 1 | Construction and Building Materials | 2021 | 2592 | 26 | Basalt | Notreported | Epoxy | Notreported | Notreported | Notreported | Notreported | Notreported | 65 | Notreported | 8 | Notreported | Notreported | helically wounded | Smooth | Notreported | Notreported | SMD | Notreported | Lvcai Gu New Material Co. Ltd, | SMD | SMD | Shear | SMD | 5 | SMD | 46.09107 | 2.887219 | SMD | Notreported | Notreported | SMD | Notreported | Notreported | SMD | SMD | SMD | SMD | SMD | SMD | SMD | 40 | SMD | 2160 | SMD | SMD | SMD | SMD | SMD | SMD | SMD | 12.3 | Notreported | KOH,NaOH, Ca(OH)2, NaCl, Na2SO4, CaCl2, KCl, NaHCO3 | SMD | SMD | SMD | SMD | SMD | SMD | SMD | SMD | SMD | SMD | SMD | SMD | SMD | SMD | SMD | SMD | SMD | SMD | SMD | SMD | SMD | SMD | SMD | SMD | SMD | SMD | SMD | SMD | SMD | SMD | SMD | SMD | Notreported | SMD | 5 | 43.74062 | 2.697447 | SMD | 94.9% | Notreported | Notreported | SMD | Notreported | Notreported | Notreported | SMD | Notreported | SMD | SMD | SMD | SMD | SMD | SMD | SMD | SMD | SMD | SMD | SMD | SMD | SMD | [13 empty] | 0 | 0 | 0 | 0 | 0 | 0 | 0 | 0 | 0 | 0 | 0 | 0 | 0 | 0 | 0 | 0 | 0 | 0 | 0 | 0 | 0
1 | Effect of alkalinity on the shear performance degradation of basalt fiber-reinforced polymer bars in simulated seawater sea sand concrete environment | Yong Yi, Shuaicheng Guo, Sheng Li, Md Zillur Rahman, Linlin Zhou, Caijun Shi, Deju Zhu | 1 | Construction and Building Materials | 2021 | 2593 | 27 | Basalt | Notreported | Epoxy | Notreported | Notreported | Notreported | Notreported | Notreported | 65 | Notreported | 8 | Notreported | Notreported | helically wounded | Smooth | Notreported | Notreported | SMD | Notreported | Lvcai Gu New Material Co. Ltd, | SMD | SMD | Shear | SMD | 5 | SMD | 46.09107 | 2.887219 | SMD | Notreported | Notreported | SMD | Notreported | Notreported | SMD | SMD | SMD | SMD | SMD | SMD | SMD | 40 | SMD | 2160 | SMD | SMD | SMD | SMD | SMD | SMD | SMD | 13.2 | Notreported | KOH:4.2,NaOH:0.9, Ca(OH)2:2, NaCl:30.88, Na2SO4:4.09, CaCl2:1.16, KCl:0.695, NaHCO3:0.201; g/L(mol/L) | SMD | SMD | SMD | SMD | SMD | SMD | SMD | SMD | SMD | SMD | SMD | SMD | SMD | SMD | SMD | SMD | SMD | SMD | SMD | SMD | SMD | SMD | SMD | SMD | SMD | SMD | SMD | SMD | SMD | SMD | SMD | SMD | Notreported | SMD | 5 | 35.09703 | 7.365666 | SMD | 76.15% | Notreported | Notreported | SMD | Notreported | Notreported | Notreported | SMD | Notreported | SMD | SMD | SMD | SMD | SMD | SMD | SMD | SMD | SMD | SMD | SMD | SMD | SMD | [13 empty] | 0 | 0 | 0 | 0 | 0 | 0 | 0 | 0 | 0 | 0 | 0 | 0 | 0 | 0 | 0 | 0 | 0 | 0 | 0 | 0 | 0
1 | Effect of alkalinity on the shear performance degradation of basalt fiber-reinforced polymer bars in simulated seawater sea sand concrete environment | Yong Yi, Shuaicheng Guo, Sheng Li, Md Zillur Rahman, Linlin Zhou, Caijun Shi, Deju Zhu | 1 | Construction and Building Materials | 2021 | 2594 | 28 | Basalt | Notreported | Epoxy | Notreported | Notreported | Notreported | Notreported | Notreported | 65 | Notreported | 8 | Notreported | Notreported | helically wounded | Smooth | Notreported | Notreported | SMD | Notreported | Lvcai Gu New Material Co. Ltd, | SMD | SMD | Shear | SMD | 5 | SMD | 46.09107 | 2.887219 | SMD | Notreported | Notreported | SMD | Notreported | Notreported | SMD | SMD | SMD | SMD | SMD | SMD | SMD | 55 | SMD | 720 | SMD | SMD | SMD | SMD | SMD | SMD | SMD | 10.1 | Notreported | KOH,NaOH, Ca(OH)2, NaCl, Na2SO4, CaCl2, KCl, NaHCO3 | SMD | SMD | SMD | SMD | SMD | SMD | SMD | SMD | SMD | SMD | SMD | SMD | SMD | SMD | SMD | SMD | SMD | SMD | SMD | SMD | SMD | SMD | SMD | SMD | SMD | SMD | SMD | SMD | SMD | SMD | SMD | SMD | Notreported | SMD | 5 | 42.28771 | 3.321722 | SMD | 91.75% | Notreported | Notreported | SMD | Notreported | Notreported | Notreported | SMD | Notreported | SMD | SMD | SMD | SMD | SMD | SMD | SMD | SMD | SMD | SMD | SMD | SMD | SMD | [13 empty] | 0 | 0 | 0 | 0 | 0 | 0 | 0 | 0 | 0 | 0 | 0 | 0 | 0 | 0 | 0 | 0 | 0 | 0 | 0 | 0 | 0
1 | Effect of alkalinity on the shear performance degradation of basalt fiber-reinforced polymer bars in simulated seawater sea sand concrete environment | Yong Yi, Shuaicheng Guo, Sheng Li, Md Zillur Rahman, Linlin Zhou, Caijun Shi, Deju Zhu | 1 | Construction and Building Materials | 2021 | 2595 | 29 | Basalt | Notreported | Epoxy | Notreported | Notreported | Notreported | Notreported | Notreported | 65 | Notreported | 8 | Notreported | Notreported | helically wounded | Smooth | Notreported | Notreported | SMD | Notreported | Lvcai Gu New Material Co. Ltd, | SMD | SMD | Shear | SMD | 5 | SMD | 46.09107 | 2.887219 | SMD | Notreported | Notreported | SMD | Notreported | Notreported | SMD | SMD | SMD | SMD | SMD | SMD | SMD | 55 | SMD | 720 | SMD | SMD | SMD | SMD | SMD | SMD | SMD | 12.3 | Notreported | KOH,NaOH, Ca(OH)2, NaCl, Na2SO4, CaCl2, KCl, NaHCO3 | SMD | SMD | SMD | SMD | SMD | SMD | SMD | SMD | SMD | SMD | SMD | SMD | SMD | SMD | SMD | SMD | SMD | SMD | SMD | SMD | SMD | SMD | SMD | SMD | SMD | SMD | SMD | SMD | SMD | SMD | SMD | SMD | Notreported | SMD | 5 | 41.8504 | 3.356431 | SMD | 90.8% | Notreported | Notreported | SMD | Notreported | Notreported | Notreported | SMD | Notreported | SMD | SMD | SMD | SMD | SMD | SMD | SMD | SMD | SMD | SMD | SMD | SMD | SMD | [13 empty] | 0 | 0 | 0 | 0 | 0 | 0 | 0 | 0 | 0 | 0 | 0 | 0 | 0 | 0 | 0 | 0 | 0 | 0 | 0 | 0 | 0
1 | Effect of alkalinity on the shear performance degradation of basalt fiber-reinforced polymer bars in simulated seawater sea sand concrete environment | Yong Yi, Shuaicheng Guo, Sheng Li, Md Zillur Rahman, Linlin Zhou, Caijun Shi, Deju Zhu | 1 | Construction and Building Materials | 2021 | 2596 | 30 | Basalt | Notreported | Epoxy | Notreported | Notreported | Notreported | Notreported | Notreported | 65 | Notreported | 8 | Notreported | Notreported | helically wounded | Smooth | Notreported | Notreported | SMD | Notreported | Lvcai Gu New Material Co. Ltd, | SMD | SMD | Shear | SMD | 5 | SMD | 46.09107 | 2.887219 | SMD | Notreported | Notreported | SMD | Notreported | Notreported | SMD | SMD | SMD | SMD | SMD | SMD | SMD | 55 | SMD | 720 | SMD | SMD | SMD | SMD | SMD | SMD | SMD | 13.2 | Notreported | KOH:4.2,NaOH:0.9, Ca(OH)2:2, NaCl:30.88, Na2SO4:4.09, CaCl2:1.16, KCl:0.695, NaHCO3:0.201; g/L(mol/L) | SMD | SMD | SMD | SMD | SMD | SMD | SMD | SMD | SMD | SMD | SMD | SMD | SMD | SMD | SMD | SMD | SMD | SMD | SMD | SMD | SMD | SMD | SMD | SMD | SMD | SMD | SMD | SMD | SMD | SMD | SMD | SMD | Notreported | SMD | 5 | 35.05228 | 4.839115 | SMD | 76.05% | Notreported | Notreported | SMD | Notreported | Notreported | Notreported | SMD | Notreported | SMD | SMD | SMD | SMD | SMD | SMD | SMD | SMD | SMD | SMD | SMD | SMD | SMD | [13 empty] | 0 | 0 | 0 | 0 | 0 | 0 | 0 | 0 | 0 | 0 | 0 | 0 | 0 | 0 | 0 | 0 | 0 | 0 | 0 | 0 | 0
1 | Effect of alkalinity on the shear performance degradation of basalt fiber-reinforced polymer bars in simulated seawater sea sand concrete environment | Yong Yi, Shuaicheng Guo, Sheng Li, Md Zillur Rahman, Linlin Zhou, Caijun Shi, Deju Zhu | 1 | Construction and Building Materials | 2021 | 2597 | 31 | Basalt | Notreported | Epoxy | Notreported | Notreported | Notreported | Notreported | Notreported | 65 | Notreported | 8 | Notreported | Notreported | helically wounded | Smooth | Notreported | Notreported | SMD | Notreported | Lvcai Gu New Material Co. Ltd, | SMD | SMD | Shear | SMD | 5 | SMD | 46.09107 | 2.887219 | SMD | Notreported | Notreported | SMD | Notreported | Notreported | SMD | SMD | SMD | SMD | SMD | SMD | SMD | 55 | SMD | 1440 | SMD | SMD | SMD | SMD | SMD | SMD | SMD | 10.1 | Notreported | KOH,NaOH, Ca(OH)2, NaCl, Na2SO4, CaCl2, KCl, NaHCO3 | SMD | SMD | SMD | SMD | SMD | SMD | SMD | SMD | SMD | SMD | SMD | SMD | SMD | SMD | SMD | SMD | SMD | SMD | SMD | SMD | SMD | SMD | SMD | SMD | SMD | SMD | SMD | SMD | SMD | SMD | SMD | SMD | Notreported | SMD | 5 | 41.25407 | 3.597681 | SMD | 89.51% | Notreported | Notreported | SMD | Notreported | Notreported | Notreported | SMD | Notreported | SMD | SMD | SMD | SMD | SMD | SMD | SMD | SMD | SMD | SMD | SMD | SMD | SMD | [13 empty] | 0 | 0 | 0 | 0 | 0 | 0 | 0 | 0 | 0 | 0 | 0 | 0 | 0 | 0 | 0 | 0 | 0 | 0 | 0 | 0 | 0
1 | Effect of alkalinity on the shear performance degradation of basalt fiber-reinforced polymer bars in simulated seawater sea sand concrete environment | Yong Yi, Shuaicheng Guo, Sheng Li, Md Zillur Rahman, Linlin Zhou, Caijun Shi, Deju Zhu | 1 | Construction and Building Materials | 2021 | 2598 | 32 | Basalt | Notreported | Epoxy | Notreported | Notreported | Notreported | Notreported | Notreported | 65 | Notreported | 8 | Notreported | Notreported | helically wounded | Smooth | Notreported | Notreported | SMD | Notreported | Lvcai Gu New Material Co. Ltd, | SMD | SMD | Shear | SMD | 5 | SMD | 46.09107 | 2.887219 | SMD | Notreported | Notreported | SMD | Notreported | Notreported | SMD | SMD | SMD | SMD | SMD | SMD | SMD | 55 | SMD | 1440 | SMD | SMD | SMD | SMD | SMD | SMD | SMD | 12.3 | Notreported | KOH,NaOH, Ca(OH)2, NaCl, Na2SO4, CaCl2, KCl, NaHCO3 | SMD | SMD | SMD | SMD | SMD | SMD | SMD | SMD | SMD | SMD | SMD | SMD | SMD | SMD | SMD | SMD | SMD | SMD | SMD | SMD | SMD | SMD | SMD | SMD | SMD | SMD | SMD | SMD | SMD | SMD | SMD | SMD | Notreported | SMD | 5 | 42.44673 | 3.808774 | SMD | 92.09% | Notreported | Notreported | SMD | Notreported | Notreported | Notreported | SMD | Notreported | SMD | SMD | SMD | SMD | SMD | SMD | SMD | SMD | SMD | SMD | SMD | SMD | SMD | [13 empty] | 0 | 0 | 0 | 0 | 0 | 0 | 0 | 0 | 0 | 0 | 0 | 0 | 0 | 0 | 0 | 0 | 0 | 0 | 0 | 0 | 0
1 | Effect of alkalinity on the shear performance degradation of basalt fiber-reinforced polymer bars in simulated seawater sea sand concrete environment | Yong Yi, Shuaicheng Guo, Sheng Li, Md Zillur Rahman, Linlin Zhou, Caijun Shi, Deju Zhu | 1 | Construction and Building Materials | 2021 | 2599 | 33 | Basalt | Notreported | Epoxy | Notreported | Notreported | Notreported | Notreported | Notreported | 65 | Notreported | 8 | Notreported | Notreported | helically wounded | Smooth | Notreported | Notreported | SMD | Notreported | Lvcai Gu New Material Co. Ltd, | SMD | SMD | Shear | SMD | 5 | SMD | 46.09107 | 2.887219 | SMD | Notreported | Notreported | SMD | Notreported | Notreported | SMD | SMD | SMD | SMD | SMD | SMD | SMD | 55 | SMD | 1440 | SMD | SMD | SMD | SMD | SMD | SMD | SMD | 13.2 | Notreported | KOH:4.2,NaOH:0.9, Ca(OH)2:2, NaCl:30.88, Na2SO4:4.09, CaCl2:1.16, KCl:0.695, NaHCO3:0.201; g/L(mol/L) | SMD | SMD | SMD | SMD | SMD | SMD | SMD | SMD | SMD | SMD | SMD | SMD | SMD | SMD | SMD | SMD | SMD | SMD | SMD | SMD | SMD | SMD | SMD | SMD | SMD | SMD | SMD | SMD | SMD | SMD | SMD | SMD | Notreported | SMD | 5 | 26.41218 | 8.679859 | SMD | 57.3% | Notreported | Notreported | SMD | Notreported | Notreported | Notreported | SMD | Notreported | SMD | SMD | SMD | SMD | SMD | SMD | SMD | SMD | SMD | SMD | SMD | SMD | SMD | [13 empty] | 0 | 0 | 0 | 0 | 0 | 0 | 0 | 0 | 0 | 0 | 0 | 0 | 0 | 0 | 0 | 0 | 0 | 0 | 0 | 0 | 0
1 | Effect of alkalinity on the shear performance degradation of basalt fiber-reinforced polymer bars in simulated seawater sea sand concrete environment | Yong Yi, Shuaicheng Guo, Sheng Li, Md Zillur Rahman, Linlin Zhou, Caijun Shi, Deju Zhu | 1 | Construction and Building Materials | 2021 | 2600 | 34 | Basalt | Notreported | Epoxy | Notreported | Notreported | Notreported | Notreported | Notreported | 65 | Notreported | 8 | Notreported | Notreported | helically wounded | Smooth | Notreported | Notreported | SMD | Notreported | Lvcai Gu New Material Co. Ltd, | SMD | SMD | Shear | SMD | 5 | SMD | 46.09107 | 2.887219 | SMD | Notreported | Notreported | SMD | Notreported | Notreported | SMD | SMD | SMD | SMD | SMD | SMD | SMD | 55 | SMD | 2160 | SMD | SMD | SMD | SMD | SMD | SMD | SMD | 10.1 | Notreported | KOH,NaOH, Ca(OH)2, NaCl, Na2SO4, CaCl2, KCl, NaHCO3 | SMD | SMD | SMD | SMD | SMD | SMD | SMD | SMD | SMD | SMD | SMD | SMD | SMD | SMD | SMD | SMD | SMD | SMD | SMD | SMD | SMD | SMD | SMD | SMD | SMD | SMD | SMD | SMD | SMD | SMD | SMD | SMD | Notreported | SMD | 5 | 41.04205 | 4.843203 | SMD | 89.05% | Notreported | Notreported | SMD | Notreported | Notreported | Notreported | SMD | Notreported | SMD | SMD | SMD | SMD | SMD | SMD | SMD | SMD | SMD | SMD | SMD | SMD | SMD | [13 empty] | 0 | 0 | 0 | 0 | 0 | 0 | 0 | 0 | 0 | 0 | 0 | 0 | 0 | 0 | 0 | 0 | 0 | 0 | 0 | 0 | 0
1 | Effect of alkalinity on the shear performance degradation of basalt fiber-reinforced polymer bars in simulated seawater sea sand concrete environment | Yong Yi, Shuaicheng Guo, Sheng Li, Md Zillur Rahman, Linlin Zhou, Caijun Shi, Deju Zhu | 1 | Construction and Building Materials | 2021 | 2601 | 35 | Basalt | Notreported | Epoxy | Notreported | Notreported | Notreported | Notreported | Notreported | 65 | Notreported | 8 | Notreported | Notreported | helically wounded | Smooth | Notreported | Notreported | SMD | Notreported | Lvcai Gu New Material Co. Ltd, | SMD | SMD | Shear | SMD | 5 | SMD | 46.09107 | 2.887219 | SMD | Notreported | Notreported | SMD | Notreported | Notreported | SMD | SMD | SMD | SMD | SMD | SMD | SMD | 55 | SMD | 2160 | SMD | SMD | SMD | SMD | SMD | SMD | SMD | 12.3 | Notreported | KOH,NaOH, Ca(OH)2, NaCl, Na2SO4, CaCl2, KCl, NaHCO3 | SMD | SMD | SMD | SMD | SMD | SMD | SMD | SMD | SMD | SMD | SMD | SMD | SMD | SMD | SMD | SMD | SMD | SMD | SMD | SMD | SMD | SMD | SMD | SMD | SMD | SMD | SMD | SMD | SMD | SMD | SMD | SMD | Notreported | SMD | 5 | 39.12055 | 2.642166 | SMD | 84.88% | Notreported | Notreported | SMD | Notreported | Notreported | Notreported | SMD | Notreported | SMD | SMD | SMD | SMD | SMD | SMD | SMD | SMD | SMD | SMD | SMD | SMD | SMD | [13 empty] | 0 | 0 | 0 | 0 | 0 | 0 | 0 | 0 | 0 | 0 | 0 | 0 | 0 | 0 | 0 | 0 | 0 | 0 | 0 | 0 | 0
1 | Effect of alkalinity on the shear performance degradation of basalt fiber-reinforced polymer bars in simulated seawater sea sand concrete environment | Yong Yi, Shuaicheng Guo, Sheng Li, Md Zillur Rahman, Linlin Zhou, Caijun Shi, Deju Zhu | 1 | Construction and Building Materials | 2021 | 2602 | 36 | Basalt | Notreported | Epoxy | Notreported | Notreported | Notreported | Notreported | Notreported | 65 | Notreported | 8 | Notreported | Notreported | helically wounded | Smooth | Notreported | Notreported | SMD | Notreported | Lvcai Gu New Material Co. Ltd, | SMD | SMD | Shear | SMD | 5 | SMD | 46.09107 | 2.887219 | SMD | Notreported | Notreported | SMD | Notreported | Notreported | SMD | SMD | SMD | SMD | SMD | SMD | SMD | 55 | SMD | 2160 | SMD | SMD | SMD | SMD | SMD | SMD | SMD | 13.2 | Notreported | KOH:4.2,NaOH:0.9, Ca(OH)2:2, NaCl:30.88, Na2SO4:4.09, CaCl2:1.16, KCl:0.695, NaHCO3:0.201; g/L(mol/L) | SMD | SMD | SMD | SMD | SMD | SMD | SMD | SMD | SMD | SMD | SMD | SMD | SMD | SMD | SMD | SMD | SMD | SMD | SMD | SMD | SMD | SMD | SMD | SMD | SMD | SMD | SMD | SMD | SMD | SMD | SMD | SMD | Notreported | SMD | 5 | 19.30927 | 5.353025 | SMD | 41.89% | Notreported | Notreported | SMD | Notreported | Notreported | Notreported | SMD | Notreported | SMD | SMD | SMD | SMD | SMD | SMD | SMD | SMD | SMD | SMD | SMD | SMD | SMD | [13 empty] | 0 | 0 | 0 | 0 | 0 | 0 | 0 | 0 | 0 | 0 | 0 | 0 | 0 | 0 | 0 | 0 | 0 | 0 | 0 | 0 | 0
1 | Effect of alkalinity on the shear performance degradation of basalt fiber-reinforced polymer bars in simulated seawater sea sand concrete environment | Yong Yi, Shuaicheng Guo, Sheng Li, Md Zillur Rahman, Linlin Zhou, Caijun Shi, Deju Zhu | 1 | Construction and Building Materials | 2021 | 2603 | 37 | Basalt | Notreported | Epoxy | Notreported | Notreported | Notreported | Notreported | Notreported | 65 | Notreported | 8 | Notreported | Notreported | helically wounded | Smooth | Notreported | Notreported | SMD | Notreported | Lvcai Gu New Material Co. Ltd, | SMD | SMD | Transverse-shear | SMD | 4 | SMD | 261.4804 | 7.554574 | SMD | Notreported | Notreported | SMD | Notreported | Notreported | SMD | SMD | SMD | SMD | SMD | SMD | SMD | 25 | SMD | 720 | SMD | SMD | SMD | SMD | SMD | SMD | SMD | 10.1 | Notreported | KOH,NaOH, Ca(OH)2, NaCl, Na2SO4, CaCl2, KCl, NaHCO3 | SMD | SMD | SMD | SMD | SMD | SMD | SMD | SMD | SMD | SMD | SMD | SMD | SMD | SMD | SMD | SMD | SMD | SMD | SMD | SMD | SMD | SMD | SMD | SMD | SMD | SMD | SMD | SMD | SMD | SMD | SMD | SMD | Notreported | SMD | 4 | 270.68832 | 8.576853 | SMD | 103.5% | Notreported | Notreported | SMD | Notreported | Notreported | Notreported | SMD | Notreported | SMD | SMD | SMD | SMD | SMD | SMD | SMD | SMD | SMD | SMD | SMD | SMD | SMD | [13 empty] | 0 | 0 | 0 | 0 | 0 | 0 | 0 | 0 | 0 | 0 | 0 | 0 | 0 | 0 | 0 | 0 | 0 | 0 | 0 | 0 | 0
1 | Effect of alkalinity on the shear performance degradation of basalt fiber-reinforced polymer bars in simulated seawater sea sand concrete environment | Yong Yi, Shuaicheng Guo, Sheng Li, Md Zillur Rahman, Linlin Zhou, Caijun Shi, Deju Zhu | 1 | Construction and Building Materials | 2021 | 2604 | 38 | Basalt | Notreported | Epoxy | Notreported | Notreported | Notreported | Notreported | Notreported | 65 | Notreported | 8 | Notreported | Notreported | helically wounded | Smooth | Notreported | Notreported | SMD | Notreported | Lvcai Gu New Material Co. Ltd, | SMD | SMD | Transverse-shear | SMD | 4 | SMD | 261.4804 | 7.554574 | SMD | Notreported | Notreported | SMD | Notreported | Notreported | SMD | SMD | SMD | SMD | SMD | SMD | SMD | 25 | SMD | 720 | SMD | SMD | SMD | SMD | SMD | SMD | SMD | 12.3 | Notreported | KOH,NaOH, Ca(OH)2, NaCl, Na2SO4, CaCl2, KCl, NaHCO3 | SMD | SMD | SMD | SMD | SMD | SMD | SMD | SMD | SMD | SMD | SMD | SMD | SMD | SMD | SMD | SMD | SMD | SMD | SMD | SMD | SMD | SMD | SMD | SMD | SMD | SMD | SMD | SMD | SMD | SMD | SMD | SMD | Notreported | SMD | 4 | 268.87821 | 4.244122 | SMD | 102.8% | Notreported | Notreported | SMD | Notreported | Notreported | Notreported | SMD | Notreported | SMD | SMD | SMD | SMD | SMD | SMD | SMD | SMD | SMD | SMD | SMD | SMD | SMD | [13 empty] | 0 | 0 | 0 | 0 | 0 | 0 | 0 | 0 | 0 | 0 | 0 | 0 | 0 | 0 | 0 | 0 | 0 | 0 | 0 | 0 | 0
1 | Effect of alkalinity on the shear performance degradation of basalt fiber-reinforced polymer bars in simulated seawater sea sand concrete environment | Yong Yi, Shuaicheng Guo, Sheng Li, Md Zillur Rahman, Linlin Zhou, Caijun Shi, Deju Zhu | 1 | Construction and Building Materials | 2021 | 2605 | 39 | Basalt | Notreported | Epoxy | Notreported | Notreported | Notreported | Notreported | Notreported | 65 | Notreported | 8 | Notreported | Notreported | helically wounded | Smooth | Notreported | Notreported | SMD | Notreported | Lvcai Gu New Material Co. Ltd, | SMD | SMD | Transverse-shear | SMD | 4 | SMD | 261.4804 | 7.554574 | SMD | Notreported | Notreported | SMD | Notreported | Notreported | SMD | SMD | SMD | SMD | SMD | SMD | SMD | 25 | SMD | 720 | SMD | SMD | SMD | SMD | SMD | SMD | SMD | 13.2 | Notreported | KOH:4.2,NaOH:0.9, Ca(OH)2:2, NaCl:30.88, Na2SO4:4.09, CaCl2:1.16, KCl:0.695, NaHCO3:0.201; g/L(mol/L) | SMD | SMD | SMD | SMD | SMD | SMD | SMD | SMD | SMD | SMD | SMD | SMD | SMD | SMD | SMD | SMD | SMD | SMD | SMD | SMD | SMD | SMD | SMD | SMD | SMD | SMD | SMD | SMD | SMD | SMD | SMD | SMD | Notreported | SMD | 4 | 247.86528 | 6.00097 | SMD | 94.79% | Notreported | Notreported | SMD | Notreported | Notreported | Notreported | SMD | Notreported | SMD | SMD | SMD | SMD | SMD | SMD | SMD | SMD | SMD | SMD | SMD | SMD | SMD | [13 empty] | 0 | 0 | 0 | 0 | 0 | 0 | 0 | 0 | 0 | 0 | 0 | 0 | 0 | 0 | 0 | 0 | 0 | 0 | 0 | 0 | 0
1 | Effect of alkalinity on the shear performance degradation of basalt fiber-reinforced polymer bars in simulated seawater sea sand concrete environment | Yong Yi, Shuaicheng Guo, Sheng Li, Md Zillur Rahman, Linlin Zhou, Caijun Shi, Deju Zhu | 1 | Construction and Building Materials | 2021 | 2606 | 40 | Basalt | Notreported | Epoxy | Notreported | Notreported | Notreported | Notreported | Notreported | 65 | Notreported | 8 | Notreported | Notreported | helically wounded | Smooth | Notreported | Notreported | SMD | Notreported | Lvcai Gu New Material Co. Ltd, | SMD | SMD | Transverse-shear | SMD | 4 | SMD | 261.4804 | 7.554574 | SMD | Notreported | Notreported | SMD | Notreported | Notreported | SMD | SMD | SMD | SMD | SMD | SMD | SMD | 25 | SMD | 1440 | SMD | SMD | SMD | SMD | SMD | SMD | SMD | 10.1 | Notreported | KOH,NaOH, Ca(OH)2, NaCl, Na2SO4, CaCl2, KCl, NaHCO3 | SMD | SMD | SMD | SMD | SMD | SMD | SMD | SMD | SMD | SMD | SMD | SMD | SMD | SMD | SMD | SMD | SMD | SMD | SMD | SMD | SMD | SMD | SMD | SMD | SMD | SMD | SMD | SMD | SMD | SMD | SMD | SMD | Notreported | SMD | 4 | 266.28111 | 6.915936 | SMD | 101.8% | Notreported | Notreported | SMD | Notreported | Notreported | Notreported | SMD | Notreported | SMD | SMD | SMD | SMD | SMD | SMD | SMD | SMD | SMD | SMD | SMD | SMD | SMD | [13 empty] | 0 | 0 | 0 | 0 | 0 | 0 | 0 | 0 | 0 | 0 | 0 | 0 | 0 | 0 | 0 | 0 | 0 | 0 | 0 | 0 | 0
1 | Effect of alkalinity on the shear performance degradation of basalt fiber-reinforced polymer bars in simulated seawater sea sand concrete environment | Yong Yi, Shuaicheng Guo, Sheng Li, Md Zillur Rahman, Linlin Zhou, Caijun Shi, Deju Zhu | 1 | Construction and Building Materials | 2021 | 2607 | 41 | Basalt | Notreported | Epoxy | Notreported | Notreported | Notreported | Notreported | Notreported | 65 | Notreported | 8 | Notreported | Notreported | helically wounded | Smooth | Notreported | Notreported | SMD | Notreported | Lvcai Gu New Material Co. Ltd, | SMD | SMD | Transverse-shear | SMD | 4 | SMD | 261.4804 | 7.554574 | SMD | Notreported | Notreported | SMD | Notreported | Notreported | SMD | SMD | SMD | SMD | SMD | SMD | SMD | 25 | SMD | 1440 | SMD | SMD | SMD | SMD | SMD | SMD | SMD | 12.3 | Notreported | KOH,NaOH, Ca(OH)2, NaCl, Na2SO4, CaCl2, KCl, NaHCO3 | SMD | SMD | SMD | SMD | SMD | SMD | SMD | SMD | SMD | SMD | SMD | SMD | SMD | SMD | SMD | SMD | SMD | SMD | SMD | SMD | SMD | SMD | SMD | SMD | SMD | SMD | SMD | SMD | SMD | SMD | SMD | SMD | Notreported | SMD | 4 | 271.55402 | 7.10044 | SMD | 103.9% | Notreported | Notreported | SMD | Notreported | Notreported | Notreported | SMD | Notreported | SMD | SMD | SMD | SMD | SMD | SMD | SMD | SMD | SMD | SMD | SMD | SMD | SMD | [13 empty] | 0 | 0 | 0 | 0 | 0 | 0 | 0 | 0 | 0 | 0 | 0 | 0 | 0 | 0 | 0 | 0 | 0 | 0 | 0 | 0 | 0
1 | Effect of alkalinity on the shear performance degradation of basalt fiber-reinforced polymer bars in simulated seawater sea sand concrete environment | Yong Yi, Shuaicheng Guo, Sheng Li, Md Zillur Rahman, Linlin Zhou, Caijun Shi, Deju Zhu | 1 | Construction and Building Materials | 2021 | 2608 | 42 | Basalt | Notreported | Epoxy | Notreported | Notreported | Notreported | Notreported | Notreported | 65 | Notreported | 8 | Notreported | Notreported | helically wounded | Smooth | Notreported | Notreported | SMD | Notreported | Lvcai Gu New Material Co. Ltd, | SMD | SMD | Transverse-shear | SMD | 4 | SMD | 261.4804 | 7.554574 | SMD | Notreported | Notreported | SMD | Notreported | Notreported | SMD | SMD | SMD | SMD | SMD | SMD | SMD | 25 | SMD | 1440 | SMD | SMD | SMD | SMD | SMD | SMD | SMD | 13.2 | Notreported | KOH:4.2,NaOH:0.9, Ca(OH)2:2, NaCl:30.88, Na2SO4:4.09, CaCl2:1.16, KCl:0.695, NaHCO3:0.201; g/L(mol/L) | SMD | SMD | SMD | SMD | SMD | SMD | SMD | SMD | SMD | SMD | SMD | SMD | SMD | SMD | SMD | SMD | SMD | SMD | SMD | SMD | SMD | SMD | SMD | SMD | SMD | SMD | SMD | SMD | SMD | SMD | SMD | SMD | Notreported | SMD | 4 | 249.20318 | 8.968922 | SMD | 95.3% | Notreported | Notreported | SMD | Notreported | Notreported | Notreported | SMD | Notreported | SMD | SMD | SMD | SMD | SMD | SMD | SMD | SMD | SMD | SMD | SMD | SMD | SMD | [13 empty] | 0 | 0 | 0 | 0 | 0 | 0 | 0 | 0 | 0 | 0 | 0 | 0 | 0 | 0 | 0 | 0 | 0 | 0 | 0 | 0 | 0
1 | Effect of alkalinity on the shear performance degradation of basalt fiber-reinforced polymer bars in simulated seawater sea sand concrete environment | Yong Yi, Shuaicheng Guo, Sheng Li, Md Zillur Rahman, Linlin Zhou, Caijun Shi, Deju Zhu | 1 | Construction and Building Materials | 2021 | 2609 | 43 | Basalt | Notreported | Epoxy | Notreported | Notreported | Notreported | Notreported | Notreported | 65 | Notreported | 8 | Notreported | Notreported | helically wounded | Smooth | Notreported | Notreported | SMD | Notreported | Lvcai Gu New Material Co. Ltd, | SMD | SMD | Transverse-shear | SMD | 4 | SMD | 261.4804 | 7.554574 | SMD | Notreported | Notreported | SMD | Notreported | Notreported | SMD | SMD | SMD | SMD | SMD | SMD | SMD | 25 | SMD | 2160 | SMD | SMD | SMD | SMD | SMD | SMD | SMD | 10.1 | Notreported | KOH,NaOH, Ca(OH)2, NaCl, Na2SO4, CaCl2, KCl, NaHCO3 | SMD | SMD | SMD | SMD | SMD | SMD | SMD | SMD | SMD | SMD | SMD | SMD | SMD | SMD | SMD | SMD | SMD | SMD | SMD | SMD | SMD | SMD | SMD | SMD | SMD | SMD | SMD | SMD | SMD | SMD | SMD | SMD | Notreported | SMD | 4 | 250.93458 | 4.704421 | SMD | 95.97% | Notreported | Notreported | SMD | Notreported | Notreported | Notreported | SMD | Notreported | SMD | SMD | SMD | SMD | SMD | SMD | SMD | SMD | SMD | SMD | SMD | SMD | SMD | [13 empty] | 0 | 0 | 0 | 0 | 0 | 0 | 0 | 0 | 0 | 0 | 0 | 0 | 0 | 0 | 0 | 0 | 0 | 0 | 0 | 0 | 0
1 | Effect of alkalinity on the shear performance degradation of basalt fiber-reinforced polymer bars in simulated seawater sea sand concrete environment | Yong Yi, Shuaicheng Guo, Sheng Li, Md Zillur Rahman, Linlin Zhou, Caijun Shi, Deju Zhu | 1 | Construction and Building Materials | 2021 | 2610 | 44 | Basalt | Notreported | Epoxy | Notreported | Notreported | Notreported | Notreported | Notreported | 65 | Notreported | 8 | Notreported | Notreported | helically wounded | Smooth | Notreported | Notreported | SMD | Notreported | Lvcai Gu New Material Co. Ltd, | SMD | SMD | Transverse-shear | SMD | 4 | SMD | 261.4804 | 7.554574 | SMD | Notreported | Notreported | SMD | Notreported | Notreported | SMD | SMD | SMD | SMD | SMD | SMD | SMD | 25 | SMD | 2160 | SMD | SMD | SMD | SMD | SMD | SMD | SMD | 12.3 | Notreported | KOH,NaOH, Ca(OH)2, NaCl, Na2SO4, CaCl2, KCl, NaHCO3 | SMD | SMD | SMD | SMD | SMD | SMD | SMD | SMD | SMD | SMD | SMD | SMD | SMD | SMD | SMD | SMD | SMD | SMD | SMD | SMD | SMD | SMD | SMD | SMD | SMD | SMD | SMD | SMD | SMD | SMD | SMD | SMD | Notreported | SMD | 4 | 251.80028 | 8.001278 | SMD | 96.3% | Notreported | Notreported | SMD | Notreported | Notreported | Notreported | SMD | Notreported | SMD | SMD | SMD | SMD | SMD | SMD | SMD | SMD | SMD | SMD | SMD | SMD | SMD | [13 empty] | 0 | 0 | 0 | 0 | 0 | 0 | 0 | 0 | 0 | 0 | 0 | 0 | 0 | 0 | 0 | 0 | 0 | 0 | 0 | 0 | 0
1 | Effect of alkalinity on the shear performance degradation of basalt fiber-reinforced polymer bars in simulated seawater sea sand concrete environment | Yong Yi, Shuaicheng Guo, Sheng Li, Md Zillur Rahman, Linlin Zhou, Caijun Shi, Deju Zhu | 1 | Construction and Building Materials | 2021 | 2611 | 45 | Basalt | Notreported | Epoxy | Notreported | Notreported | Notreported | Notreported | Notreported | 65 | Notreported | 8 | Notreported | Notreported | helically wounded | Smooth | Notreported | Notreported | SMD | Notreported | Lvcai Gu New Material Co. Ltd, | SMD | SMD | Transverse-shear | SMD | 4 | SMD | 261.4804 | 7.554574 | SMD | Notreported | Notreported | SMD | Notreported | Notreported | SMD | SMD | SMD | SMD | SMD | SMD | SMD | 25 | SMD | 2160 | SMD | SMD | SMD | SMD | SMD | SMD | SMD | 13.2 | Notreported | KOH:4.2,NaOH:0.9, Ca(OH)2:2, NaCl:30.88, Na2SO4:4.09, CaCl2:1.16, KCl:0.695, NaHCO3:0.201; g/L(mol/L) | SMD | SMD | SMD | SMD | SMD | SMD | SMD | SMD | SMD | SMD | SMD | SMD | SMD | SMD | SMD | SMD | SMD | SMD | SMD | SMD | SMD | SMD | SMD | SMD | SMD | SMD | SMD | SMD | SMD | SMD | SMD | SMD | Notreported | SMD | 4 | 244.79597 | 9.323291 | SMD | 93.62% | Notreported | Notreported | SMD | Notreported | Notreported | Notreported | SMD | Notreported | SMD | SMD | SMD | SMD | SMD | SMD | SMD | SMD | SMD | SMD | SMD | SMD | SMD | [13 empty] | 0 | 0 | 0 | 0 | 0 | 0 | 0 | 0 | 0 | 0 | 0 | 0 | 0 | 0 | 0 | 0 | 0 | 0 | 0 | 0 | 0
1 | Effect of alkalinity on the shear performance degradation of basalt fiber-reinforced polymer bars in simulated seawater sea sand concrete environment | Yong Yi, Shuaicheng Guo, Sheng Li, Md Zillur Rahman, Linlin Zhou, Caijun Shi, Deju Zhu | 1 | Construction and Building Materials | 2021 | 2612 | 46 | Basalt | Notreported | Epoxy | Notreported | Notreported | Notreported | Notreported | Notreported | 65 | Notreported | 8 | Notreported | Notreported | helically wounded | Smooth | Notreported | Notreported | SMD | Notreported | Lvcai Gu New Material Co. Ltd, | SMD | SMD | Transverse-shear | SMD | 4 | SMD | 261.4804 | 7.554574 | SMD | Notreported | Notreported | SMD | Notreported | Notreported | SMD | SMD | SMD | SMD | SMD | SMD | SMD | 40 | SMD | 720 | SMD | SMD | SMD | SMD | SMD | SMD | SMD | 10.1 | Notreported | KOH,NaOH, Ca(OH)2, NaCl, Na2SO4, CaCl2, KCl, NaHCO3 | SMD | SMD | SMD | SMD | SMD | SMD | SMD | SMD | SMD | SMD | SMD | SMD | SMD | SMD | SMD | SMD | SMD | SMD | SMD | SMD | SMD | SMD | SMD | SMD | SMD | SMD | SMD | SMD | SMD | SMD | SMD | SMD | Notreported | SMD | 4 | 245.3846 | 3.056382 | SMD | 93.84% | Notreported | Notreported | SMD | Notreported | Notreported | Notreported | SMD | Notreported | SMD | SMD | SMD | SMD | SMD | SMD | SMD | SMD | SMD | SMD | SMD | SMD | SMD | [13 empty] | 0 | 0 | 0 | 0 | 0 | 0 | 0 | 0 | 0 | 0 | 0 | 0 | 0 | 0 | 0 | 0 | 0 | 0 | 0 | 0 | 0
1 | Effect of alkalinity on the shear performance degradation of basalt fiber-reinforced polymer bars in simulated seawater sea sand concrete environment | Yong Yi, Shuaicheng Guo, Sheng Li, Md Zillur Rahman, Linlin Zhou, Caijun Shi, Deju Zhu | 1 | Construction and Building Materials | 2021 | 2613 | 47 | Basalt | Notreported | Epoxy | Notreported | Notreported | Notreported | Notreported | Notreported | 65 | Notreported | 8 | Notreported | Notreported | helically wounded | Smooth | Notreported | Notreported | SMD | Notreported | Lvcai Gu New Material Co. Ltd, | SMD | SMD | Transverse-shear | SMD | 4 | SMD | 261.4804 | 7.554574 | SMD | Notreported | Notreported | SMD | Notreported | Notreported | SMD | SMD | SMD | SMD | SMD | SMD | SMD | 40 | SMD | 720 | SMD | SMD | SMD | SMD | SMD | SMD | SMD | 12.3 | Notreported | KOH,NaOH, Ca(OH)2, NaCl, Na2SO4, CaCl2, KCl, NaHCO3 | SMD | SMD | SMD | SMD | SMD | SMD | SMD | SMD | SMD | SMD | SMD | SMD | SMD | SMD | SMD | SMD | SMD | SMD | SMD | SMD | SMD | SMD | SMD | SMD | SMD | SMD | SMD | SMD | SMD | SMD | SMD | SMD | Notreported | SMD | 4 | 227.38485 | 16.83883 | SMD | 86.96% | Notreported | Notreported | SMD | Notreported | Notreported | Notreported | SMD | Notreported | SMD | SMD | SMD | SMD | SMD | SMD | SMD | SMD | SMD | SMD | SMD | SMD | SMD | [13 empty] | 0 | 0 | 0 | 0 | 0 | 0 | 0 | 0 | 0 | 0 | 0 | 0 | 0 | 0 | 0 | 0 | 0 | 0 | 0 | 0 | 0
1 | Effect of alkalinity on the shear performance degradation of basalt fiber-reinforced polymer bars in simulated seawater sea sand concrete environment | Yong Yi, Shuaicheng Guo, Sheng Li, Md Zillur Rahman, Linlin Zhou, Caijun Shi, Deju Zhu | 1 | Construction and Building Materials | 2021 | 2614 | 48 | Basalt | Notreported | Epoxy | Notreported | Notreported | Notreported | Notreported | Notreported | 65 | Notreported | 8 | Notreported | Notreported | helically wounded | Smooth | Notreported | Notreported | SMD | Notreported | Lvcai Gu New Material Co. Ltd, | SMD | SMD | Transverse-shear | SMD | 4 | SMD | 261.4804 | 7.554574 | SMD | Notreported | Notreported | SMD | Notreported | Notreported | SMD | SMD | SMD | SMD | SMD | SMD | SMD | 40 | SMD | 720 | SMD | SMD | SMD | SMD | SMD | SMD | SMD | 13.2 | Notreported | KOH:4.2,NaOH:0.9, Ca(OH)2:2, NaCl:30.88, Na2SO4:4.09, CaCl2:1.16, KCl:0.695, NaHCO3:0.201; g/L(mol/L) | SMD | SMD | SMD | SMD | SMD | SMD | SMD | SMD | SMD | SMD | SMD | SMD | SMD | SMD | SMD | SMD | SMD | SMD | SMD | SMD | SMD | SMD | SMD | SMD | SMD | SMD | SMD | SMD | SMD | SMD | SMD | SMD | Notreported | SMD | 4 | 201.41152 | 6.310637 | SMD | 77.03% | Notreported | Notreported | SMD | Notreported | Notreported | Notreported | SMD | Notreported | SMD | SMD | SMD | SMD | SMD | SMD | SMD | SMD | SMD | SMD | SMD | SMD | SMD | [13 empty] | 0 | 0 | 0 | 0 | 0 | 0 | 0 | 0 | 0 | 0 | 0 | 0 | 0 | 0 | 0 | 0 | 0 | 0 | 0 | 0 | 0
1 | Effect of alkalinity on the shear performance degradation of basalt fiber-reinforced polymer bars in simulated seawater sea sand concrete environment | Yong Yi, Shuaicheng Guo, Sheng Li, Md Zillur Rahman, Linlin Zhou, Caijun Shi, Deju Zhu | 1 | Construction and Building Materials | 2021 | 2615 | 49 | Basalt | Notreported | Epoxy | Notreported | Notreported | Notreported | Notreported | Notreported | 65 | Notreported | 8 | Notreported | Notreported | helically wounded | Smooth | Notreported | Notreported | SMD | Notreported | Lvcai Gu New Material Co. Ltd, | SMD | SMD | Transverse-shear | SMD | 4 | SMD | 261.4804 | 7.554574 | SMD | Notreported | Notreported | SMD | Notreported | Notreported | SMD | SMD | SMD | SMD | SMD | SMD | SMD | 40 | SMD | 1440 | SMD | SMD | SMD | SMD | SMD | SMD | SMD | 10.1 | Notreported | KOH,NaOH, Ca(OH)2, NaCl, Na2SO4, CaCl2, KCl, NaHCO3 | SMD | SMD | SMD | SMD | SMD | SMD | SMD | SMD | SMD | SMD | SMD | SMD | SMD | SMD | SMD | SMD | SMD | SMD | SMD | SMD | SMD | SMD | SMD | SMD | SMD | SMD | SMD | SMD | SMD | SMD | SMD | SMD | Notreported | SMD | 4 | 230.85848 | 7.454909 | SMD | 88.29% | Notreported | Notreported | SMD | Notreported | Notreported | Notreported | SMD | Notreported | SMD | SMD | SMD | SMD | SMD | SMD | SMD | SMD | SMD | SMD | SMD | SMD | SMD | [13 empty] | 0 | 0 | 0 | 0 | 0 | 0 | 0 | 0 | 0 | 0 | 0 | 0 | 0 | 0 | 0 | 0 | 0 | 0 | 0 | 0 | 0
1 | Effect of alkalinity on the shear performance degradation of basalt fiber-reinforced polymer bars in simulated seawater sea sand concrete environment | Yong Yi, Shuaicheng Guo, Sheng Li, Md Zillur Rahman, Linlin Zhou, Caijun Shi, Deju Zhu | 1 | Construction and Building Materials | 2021 | 2616 | 50 | Basalt | Notreported | Epoxy | Notreported | Notreported | Notreported | Notreported | Notreported | 65 | Notreported | 8 | Notreported | Notreported | helically wounded | Smooth | Notreported | Notreported | SMD | Notreported | Lvcai Gu New Material Co. Ltd, | SMD | SMD | Transverse-shear | SMD | 4 | SMD | 261.4804 | 7.554574 | SMD | Notreported | Notreported | SMD | Notreported | Notreported | SMD | SMD | SMD | SMD | SMD | SMD | SMD | 40 | SMD | 1440 | SMD | SMD | SMD | SMD | SMD | SMD | SMD | 12.3 | Notreported | KOH,NaOH, Ca(OH)2, NaCl, Na2SO4, CaCl2, KCl, NaHCO3 | SMD | SMD | SMD | SMD | SMD | SMD | SMD | SMD | SMD | SMD | SMD | SMD | SMD | SMD | SMD | SMD | SMD | SMD | SMD | SMD | SMD | SMD | SMD | SMD | SMD | SMD | SMD | SMD | SMD | SMD | SMD | SMD | Notreported | SMD | 4 | 230.85848 | 11.62692 | SMD | 88.29% | Notreported | Notreported | SMD | Notreported | Notreported | Notreported | SMD | Notreported | SMD | SMD | SMD | SMD | SMD | SMD | SMD | SMD | SMD | SMD | SMD | SMD | SMD | [13 empty] | 0 | 0 | 0 | 0 | 0 | 0 | 0 | 0 | 0 | 0 | 0 | 0 | 0 | 0 | 0 | 0 | 0 | 0 | 0 | 0 | 0
1 | Effect of alkalinity on the shear performance degradation of basalt fiber-reinforced polymer bars in simulated seawater sea sand concrete environment | Yong Yi, Shuaicheng Guo, Sheng Li, Md Zillur Rahman, Linlin Zhou, Caijun Shi, Deju Zhu | 1 | Construction and Building Materials | 2021 | 2617 | 51 | Basalt | Notreported | Epoxy | Notreported | Notreported | Notreported | Notreported | Notreported | 65 | Notreported | 8 | Notreported | Notreported | helically wounded | Smooth | Notreported | Notreported | SMD | Notreported | Lvcai Gu New Material Co. Ltd, | SMD | SMD | Transverse-shear | SMD | 4 | SMD | 261.4804 | 7.554574 | SMD | Notreported | Notreported | SMD | Notreported | Notreported | SMD | SMD | SMD | SMD | SMD | SMD | SMD | 40 | SMD | 1440 | SMD | SMD | SMD | SMD | SMD | SMD | SMD | 13.2 | Notreported | KOH:4.2,NaOH:0.9, Ca(OH)2:2, NaCl:30.88, Na2SO4:4.09, CaCl2:1.16, KCl:0.695, NaHCO3:0.201; g/L(mol/L) | SMD | SMD | SMD | SMD | SMD | SMD | SMD | SMD | SMD | SMD | SMD | SMD | SMD | SMD | SMD | SMD | SMD | SMD | SMD | SMD | SMD | SMD | SMD | SMD | SMD | SMD | SMD | SMD | SMD | SMD | SMD | SMD | Notreported | SMD | 4 | 215.46396 | 7.364666 | SMD | 82.4% | Notreported | Notreported | SMD | Notreported | Notreported | Notreported | SMD | Notreported | SMD | SMD | SMD | SMD | SMD | SMD | SMD | SMD | SMD | SMD | SMD | SMD | SMD | [13 empty] | 0 | 0 | 0 | 0 | 0 | 0 | 0 | 0 | 0 | 0 | 0 | 0 | 0 | 0 | 0 | 0 | 0 | 0 | 0 | 0 | 0
1 | Effect of alkalinity on the shear performance degradation of basalt fiber-reinforced polymer bars in simulated seawater sea sand concrete environment | Yong Yi, Shuaicheng Guo, Sheng Li, Md Zillur Rahman, Linlin Zhou, Caijun Shi, Deju Zhu | 1 | Construction and Building Materials | 2021 | 2618 | 52 | Basalt | Notreported | Epoxy | Notreported | Notreported | Notreported | Notreported | Notreported | 65 | Notreported | 8 | Notreported | Notreported | helically wounded | Smooth | Notreported | Notreported | SMD | Notreported | Lvcai Gu New Material Co. Ltd, | SMD | SMD | Transverse-shear | SMD | 4 | SMD | 261.4804 | 7.554574 | SMD | Notreported | Notreported | SMD | Notreported | Notreported | SMD | SMD | SMD | SMD | SMD | SMD | SMD | 40 | SMD | 2160 | SMD | SMD | SMD | SMD | SMD | SMD | SMD | 10.1 | Notreported | KOH,NaOH, Ca(OH)2, NaCl, Na2SO4, CaCl2, KCl, NaHCO3 | SMD | SMD | SMD | SMD | SMD | SMD | SMD | SMD | SMD | SMD | SMD | SMD | SMD | SMD | SMD | SMD | SMD | SMD | SMD | SMD | SMD | SMD | SMD | SMD | SMD | SMD | SMD | SMD | SMD | SMD | SMD | SMD | Notreported | SMD | 4 | 213.25347 | 8.07034 | SMD | 81.56% | Notreported | Notreported | SMD | Notreported | Notreported | Notreported | SMD | Notreported | SMD | SMD | SMD | SMD | SMD | SMD | SMD | SMD | SMD | SMD | SMD | SMD | SMD | [13 empty] | 0 | 0 | 0 | 0 | 0 | 0 | 0 | 0 | 0 | 0 | 0 | 0 | 0 | 0 | 0 | 0 | 0 | 0 | 0 | 0 | 0
1 | Effect of alkalinity on the shear performance degradation of basalt fiber-reinforced polymer bars in simulated seawater sea sand concrete environment | Yong Yi, Shuaicheng Guo, Sheng Li, Md Zillur Rahman, Linlin Zhou, Caijun Shi, Deju Zhu | 1 | Construction and Building Materials | 2021 | 2619 | 53 | Basalt | Notreported | Epoxy | Notreported | Notreported | Notreported | Notreported | Notreported | 65 | Notreported | 8 | Notreported | Notreported | helically wounded | Smooth | Notreported | Notreported | SMD | Notreported | Lvcai Gu New Material Co. Ltd, | SMD | SMD | Transverse-shear | SMD | 4 | SMD | 261.4804 | 7.554574 | SMD | Notreported | Notreported | SMD | Notreported | Notreported | SMD | SMD | SMD | SMD | SMD | SMD | SMD | 40 | SMD | 2160 | SMD | SMD | SMD | SMD | SMD | SMD | SMD | 12.3 | Notreported | KOH,NaOH, Ca(OH)2, NaCl, Na2SO4, CaCl2, KCl, NaHCO3 | SMD | SMD | SMD | SMD | SMD | SMD | SMD | SMD | SMD | SMD | SMD | SMD | SMD | SMD | SMD | SMD | SMD | SMD | SMD | SMD | SMD | SMD | SMD | SMD | SMD | SMD | SMD | SMD | SMD | SMD | SMD | SMD | Notreported | SMD | 4 | 219.88495 | 4.416123 | SMD | 84.09% | Notreported | Notreported | SMD | Notreported | Notreported | Notreported | SMD | Notreported | SMD | SMD | SMD | SMD | SMD | SMD | SMD | SMD | SMD | SMD | SMD | SMD | SMD | [13 empty] | 0 | 0 | 0 | 0 | 0 | 0 | 0 | 0 | 0 | 0 | 0 | 0 | 0 | 0 | 0 | 0 | 0 | 0 | 0 | 0 | 0
1 | Effect of alkalinity on the shear performance degradation of basalt fiber-reinforced polymer bars in simulated seawater sea sand concrete environment | Yong Yi, Shuaicheng Guo, Sheng Li, Md Zillur Rahman, Linlin Zhou, Caijun Shi, Deju Zhu | 1 | Construction and Building Materials | 2021 | 2620 | 54 | Basalt | Notreported | Epoxy | Notreported | Notreported | Notreported | Notreported | Notreported | 65 | Notreported | 8 | Notreported | Notreported | helically wounded | Smooth | Notreported | Notreported | SMD | Notreported | Lvcai Gu New Material Co. Ltd, | SMD | SMD | Transverse-shear | SMD | 4 | SMD | 261.4804 | 7.554574 | SMD | Notreported | Notreported | SMD | Notreported | Notreported | SMD | SMD | SMD | SMD | SMD | SMD | SMD | 40 | SMD | 2160 | SMD | SMD | SMD | SMD | SMD | SMD | SMD | 13.2 | Notreported | KOH:4.2,NaOH:0.9, Ca(OH)2:2, NaCl:30.88, Na2SO4:4.09, CaCl2:1.16, KCl:0.695, NaHCO3:0.201; g/L(mol/L) | SMD | SMD | SMD | SMD | SMD | SMD | SMD | SMD | SMD | SMD | SMD | SMD | SMD | SMD | SMD | SMD | SMD | SMD | SMD | SMD | SMD | SMD | SMD | SMD | SMD | SMD | SMD | SMD | SMD | SMD | SMD | SMD | Notreported | SMD | 4 | 207.09566 | 4.460118 | SMD | 79.2% | Notreported | Notreported | SMD | Notreported | Notreported | Notreported | SMD | Notreported | SMD | SMD | SMD | SMD | SMD | SMD | SMD | SMD | SMD | SMD | SMD | SMD | SMD | [13 empty] | 0 | 0 | 0 | 0 | 0 | 0 | 0 | 0 | 0 | 0 | 0 | 0 | 0 | 0 | 0 | 0 | 0 | 0 | 0 | 0 | 0
1 | Effect of alkalinity on the shear performance degradation of basalt fiber-reinforced polymer bars in simulated seawater sea sand concrete environment | Yong Yi, Shuaicheng Guo, Sheng Li, Md Zillur Rahman, Linlin Zhou, Caijun Shi, Deju Zhu | 1 | Construction and Building Materials | 2021 | 2621 | 55 | Basalt | Notreported | Epoxy | Notreported | Notreported | Notreported | Notreported | Notreported | 65 | Notreported | 8 | Notreported | Notreported | helically wounded | Smooth | Notreported | Notreported | SMD | Notreported | Lvcai Gu New Material Co. Ltd, | SMD | SMD | Transverse-shear | SMD | 4 | SMD | 261.4804 | 7.554574 | SMD | Notreported | Notreported | SMD | Notreported | Notreported | SMD | SMD | SMD | SMD | SMD | SMD | SMD | 55 | SMD | 720 | SMD | SMD | SMD | SMD | SMD | SMD | SMD | 10.1 | Notreported | KOH,NaOH, Ca(OH)2, NaCl, Na2SO4, CaCl2, KCl, NaHCO3 | SMD | SMD | SMD | SMD | SMD | SMD | SMD | SMD | SMD | SMD | SMD | SMD | SMD | SMD | SMD | SMD | SMD | SMD | SMD | SMD | SMD | SMD | SMD | SMD | SMD | SMD | SMD | SMD | SMD | SMD | SMD | SMD | Notreported | SMD | 4 | 234.73535 | 9.152921 | SMD | 89.77% | Notreported | Notreported | SMD | Notreported | Notreported | Notreported | SMD | Notreported | SMD | SMD | SMD | SMD | SMD | SMD | SMD | SMD | SMD | SMD | SMD | SMD | SMD | [13 empty] | 0 | 0 | 0 | 0 | 0 | 0 | 0 | 0 | 0 | 0 | 0 | 0 | 0 | 0 | 0 | 0 | 0 | 0 | 0 | 0 | 0
1 | Effect of alkalinity on the shear performance degradation of basalt fiber-reinforced polymer bars in simulated seawater sea sand concrete environment | Yong Yi, Shuaicheng Guo, Sheng Li, Md Zillur Rahman, Linlin Zhou, Caijun Shi, Deju Zhu | 1 | Construction and Building Materials | 2021 | 2622 | 56 | Basalt | Notreported | Epoxy | Notreported | Notreported | Notreported | Notreported | Notreported | 65 | Notreported | 8 | Notreported | Notreported | helically wounded | Smooth | Notreported | Notreported | SMD | Notreported | Lvcai Gu New Material Co. Ltd, | SMD | SMD | Transverse-shear | SMD | 4 | SMD | 261.4804 | 7.554574 | SMD | Notreported | Notreported | SMD | Notreported | Notreported | SMD | SMD | SMD | SMD | SMD | SMD | SMD | 55 | SMD | 720 | SMD | SMD | SMD | SMD | SMD | SMD | SMD | 12.3 | Notreported | KOH,NaOH, Ca(OH)2, NaCl, Na2SO4, CaCl2, KCl, NaHCO3 | SMD | SMD | SMD | SMD | SMD | SMD | SMD | SMD | SMD | SMD | SMD | SMD | SMD | SMD | SMD | SMD | SMD | SMD | SMD | SMD | SMD | SMD | SMD | SMD | SMD | SMD | SMD | SMD | SMD | SMD | SMD | SMD | Notreported | SMD | 4 | 234.26315 | 2.452417 | SMD | 89.59% | Notreported | Notreported | SMD | Notreported | Notreported | Notreported | SMD | Notreported | SMD | SMD | SMD | SMD | SMD | SMD | SMD | SMD | SMD | SMD | SMD | SMD | SMD | [13 empty] | 0 | 0 | 0 | 0 | 0 | 0 | 0 | 0 | 0 | 0 | 0 | 0 | 0 | 0 | 0 | 0 | 0 | 0 | 0 | 0 | 0
1 | Effect of alkalinity on the shear performance degradation of basalt fiber-reinforced polymer bars in simulated seawater sea sand concrete environment | Yong Yi, Shuaicheng Guo, Sheng Li, Md Zillur Rahman, Linlin Zhou, Caijun Shi, Deju Zhu | 1 | Construction and Building Materials | 2021 | 2623 | 57 | Basalt | Notreported | Epoxy | Notreported | Notreported | Notreported | Notreported | Notreported | 65 | Notreported | 8 | Notreported | Notreported | helically wounded | Smooth | Notreported | Notreported | SMD | Notreported | Lvcai Gu New Material Co. Ltd, | SMD | SMD | Transverse-shear | SMD | 4 | SMD | 261.4804 | 7.554574 | SMD | Notreported | Notreported | SMD | Notreported | Notreported | SMD | SMD | SMD | SMD | SMD | SMD | SMD | 55 | SMD | 720 | SMD | SMD | SMD | SMD | SMD | SMD | SMD | 13.2 | Notreported | KOH:4.2,NaOH:0.9, Ca(OH)2:2, NaCl:30.88, Na2SO4:4.09, CaCl2:1.16, KCl:0.695, NaHCO3:0.201; g/L(mol/L) | SMD | SMD | SMD | SMD | SMD | SMD | SMD | SMD | SMD | SMD | SMD | SMD | SMD | SMD | SMD | SMD | SMD | SMD | SMD | SMD | SMD | SMD | SMD | SMD | SMD | SMD | SMD | SMD | SMD | SMD | SMD | SMD | Notreported | SMD | 4 | 222.85163 | 13.98475 | SMD | 85.23% | Notreported | Notreported | SMD | Notreported | Notreported | Notreported | SMD | Notreported | SMD | SMD | SMD | SMD | SMD | SMD | SMD | SMD | SMD | SMD | SMD | SMD | SMD | [13 empty] | 0 | 0 | 0 | 0 | 0 | 0 | 0 | 0 | 0 | 0 | 0 | 0 | 0 | 0 | 0 | 0 | 0 | 0 | 0 | 0 | 0
1 | Effect of alkalinity on the shear performance degradation of basalt fiber-reinforced polymer bars in simulated seawater sea sand concrete environment | Yong Yi, Shuaicheng Guo, Sheng Li, Md Zillur Rahman, Linlin Zhou, Caijun Shi, Deju Zhu | 1 | Construction and Building Materials | 2021 | 2624 | 58 | Basalt | Notreported | Epoxy | Notreported | Notreported | Notreported | Notreported | Notreported | 65 | Notreported | 8 | Notreported | Notreported | helically wounded | Smooth | Notreported | Notreported | SMD | Notreported | Lvcai Gu New Material Co. Ltd, | SMD | SMD | Transverse-shear | SMD | 4 | SMD | 261.4804 | 7.554574 | SMD | Notreported | Notreported | SMD | Notreported | Notreported | SMD | SMD | SMD | SMD | SMD | SMD | SMD | 55 | SMD | 1440 | SMD | SMD | SMD | SMD | SMD | SMD | SMD | 10.1 | Notreported | KOH,NaOH, Ca(OH)2, NaCl, Na2SO4, CaCl2, KCl, NaHCO3 | SMD | SMD | SMD | SMD | SMD | SMD | SMD | SMD | SMD | SMD | SMD | SMD | SMD | SMD | SMD | SMD | SMD | SMD | SMD | SMD | SMD | SMD | SMD | SMD | SMD | SMD | SMD | SMD | SMD | SMD | SMD | SMD | Notreported | SMD | 4 | 212.38451 | 13.41409 | SMD | 81.22% | Notreported | Notreported | SMD | Notreported | Notreported | Notreported | SMD | Notreported | SMD | SMD | SMD | SMD | SMD | SMD | SMD | SMD | SMD | SMD | SMD | SMD | SMD | [13 empty] | 0 | 0 | 0 | 0 | 0 | 0 | 0 | 0 | 0 | 0 | 0 | 0 | 0 | 0 | 0 | 0 | 0 | 0 | 0 | 0 | 0
1 | Effect of alkalinity on the shear performance degradation of basalt fiber-reinforced polymer bars in simulated seawater sea sand concrete environment | Yong Yi, Shuaicheng Guo, Sheng Li, Md Zillur Rahman, Linlin Zhou, Caijun Shi, Deju Zhu | 1 | Construction and Building Materials | 2021 | 2625 | 59 | Basalt | Notreported | Epoxy | Notreported | Notreported | Notreported | Notreported | Notreported | 65 | Notreported | 8 | Notreported | Notreported | helically wounded | Smooth | Notreported | Notreported | SMD | Notreported | Lvcai Gu New Material Co. Ltd, | SMD | SMD | Transverse-shear | SMD | 4 | SMD | 261.4804 | 7.554574 | SMD | Notreported | Notreported | SMD | Notreported | Notreported | SMD | SMD | SMD | SMD | SMD | SMD | SMD | 55 | SMD | 1440 | SMD | SMD | SMD | SMD | SMD | SMD | SMD | 12.3 | Notreported | KOH,NaOH, Ca(OH)2, NaCl, Na2SO4, CaCl2, KCl, NaHCO3 | SMD | SMD | SMD | SMD | SMD | SMD | SMD | SMD | SMD | SMD | SMD | SMD | SMD | SMD | SMD | SMD | SMD | SMD | SMD | SMD | SMD | SMD | SMD | SMD | SMD | SMD | SMD | SMD | SMD | SMD | SMD | SMD | Notreported | SMD | 4 | 208.84301 | 12.39799 | SMD | 79.87% | Notreported | Notreported | SMD | Notreported | Notreported | Notreported | SMD | Notreported | SMD | SMD | SMD | SMD | SMD | SMD | SMD | SMD | SMD | SMD | SMD | SMD | SMD | [13 empty] | 0 | 0 | 0 | 0 | 0 | 0 | 0 | 0 | 0 | 0 | 0 | 0 | 0 | 0 | 0 | 0 | 0 | 0 | 0 | 0 | 0
1 | Effect of alkalinity on the shear performance degradation of basalt fiber-reinforced polymer bars in simulated seawater sea sand concrete environment | Yong Yi, Shuaicheng Guo, Sheng Li, Md Zillur Rahman, Linlin Zhou, Caijun Shi, Deju Zhu | 1 | Construction and Building Materials | 2021 | 2626 | 60 | Basalt | Notreported | Epoxy | Notreported | Notreported | Notreported | Notreported | Notreported | 65 | Notreported | 8 | Notreported | Notreported | helically wounded | Smooth | Notreported | Notreported | SMD | Notreported | Lvcai Gu New Material Co. Ltd, | SMD | SMD | Transverse-shear | SMD | 4 | SMD | 261.4804 | 7.554574 | SMD | Notreported | Notreported | SMD | Notreported | Notreported | SMD | SMD | SMD | SMD | SMD | SMD | SMD | 55 | SMD | 1440 | SMD | SMD | SMD | SMD | SMD | SMD | SMD | 13.2 | Notreported | KOH:4.2,NaOH:0.9, Ca(OH)2:2, NaCl:30.88, Na2SO4:4.09, CaCl2:1.16, KCl:0.695, NaHCO3:0.201; g/L(mol/L) | SMD | SMD | SMD | SMD | SMD | SMD | SMD | SMD | SMD | SMD | SMD | SMD | SMD | SMD | SMD | SMD | SMD | SMD | SMD | SMD | SMD | SMD | SMD | SMD | SMD | SMD | SMD | SMD | SMD | SMD | SMD | SMD | Notreported | SMD | 4 | 219.78233 | 6.409669 | SMD | 84.05% | Notreported | Notreported | SMD | Notreported | Notreported | Notreported | SMD | Notreported | SMD | SMD | SMD | SMD | SMD | SMD | SMD | SMD | SMD | SMD | SMD | SMD | SMD | [13 empty] | 0 | 0 | 0 | 0 | 0 | 0 | 0 | 0 | 0 | 0 | 0 | 0 | 0 | 0 | 0 | 0 | 0 | 0 | 0 | 0 | 0
1 | Effect of alkalinity on the shear performance degradation of basalt fiber-reinforced polymer bars in simulated seawater sea sand concrete environment | Yong Yi, Shuaicheng Guo, Sheng Li, Md Zillur Rahman, Linlin Zhou, Caijun Shi, Deju Zhu | 1 | Construction and Building Materials | 2021 | 2627 | 61 | Basalt | Notreported | Epoxy | Notreported | Notreported | Notreported | Notreported | Notreported | 65 | Notreported | 8 | Notreported | Notreported | helically wounded | Smooth | Notreported | Notreported | SMD | Notreported | Lvcai Gu New Material Co. Ltd, | SMD | SMD | Transverse-shear | SMD | 4 | SMD | 261.4804 | 7.554574 | SMD | Notreported | Notreported | SMD | Notreported | Notreported | SMD | SMD | SMD | SMD | SMD | SMD | SMD | 55 | SMD | 2160 | SMD | SMD | SMD | SMD | SMD | SMD | SMD | 10.1 | Notreported | KOH,NaOH, Ca(OH)2, NaCl, Na2SO4, CaCl2, KCl, NaHCO3 | SMD | SMD | SMD | SMD | SMD | SMD | SMD | SMD | SMD | SMD | SMD | SMD | SMD | SMD | SMD | SMD | SMD | SMD | SMD | SMD | SMD | SMD | SMD | SMD | SMD | SMD | SMD | SMD | SMD | SMD | SMD | SMD | Notreported | SMD | 4 | 197.90369 | 8.390814 | SMD | 75.69% | Notreported | Notreported | SMD | Notreported | Notreported | Notreported | SMD | Notreported | SMD | SMD | SMD | SMD | SMD | SMD | SMD | SMD | SMD | SMD | SMD | SMD | SMD | [13 empty] | 0 | 0 | 0 | 0 | 0 | 0 | 0 | 0 | 0 | 0 | 0 | 0 | 0 | 0 | 0 | 0 | 0 | 0 | 0 | 0 | 0
1 | Effect of alkalinity on the shear performance degradation of basalt fiber-reinforced polymer bars in simulated seawater sea sand concrete environment | Yong Yi, Shuaicheng Guo, Sheng Li, Md Zillur Rahman, Linlin Zhou, Caijun Shi, Deju Zhu | 1 | Construction and Building Materials | 2021 | 2628 | 62 | Basalt | Notreported | Epoxy | Notreported | Notreported | Notreported | Notreported | Notreported | 65 | Notreported | 8 | Notreported | Notreported | helically wounded | Smooth | Notreported | Notreported | SMD | Notreported | Lvcai Gu New Material Co. Ltd, | SMD | SMD | Transverse-shear | SMD | 4 | SMD | 261.4804 | 7.554574 | SMD | Notreported | Notreported | SMD | Notreported | Notreported | SMD | SMD | SMD | SMD | SMD | SMD | SMD | 55 | SMD | 2160 | SMD | SMD | SMD | SMD | SMD | SMD | SMD | 12.3 | Notreported | KOH,NaOH, Ca(OH)2, NaCl, Na2SO4, CaCl2, KCl, NaHCO3 | SMD | SMD | SMD | SMD | SMD | SMD | SMD | SMD | SMD | SMD | SMD | SMD | SMD | SMD | SMD | SMD | SMD | SMD | SMD | SMD | SMD | SMD | SMD | SMD | SMD | SMD | SMD | SMD | SMD | SMD | SMD | SMD | Notreported | SMD | 4 | 188.22357 | 11.66556 | SMD | 71.98% | Notreported | Notreported | SMD | Notreported | Notreported | Notreported | SMD | Notreported | SMD | SMD | SMD | SMD | SMD | SMD | SMD | SMD | SMD | SMD | SMD | SMD | SMD | [13 empty] | 0 | 0 | 0 | 0 | 0 | 0 | 0 | 0 | 0 | 0 | 0 | 0 | 0 | 0 | 0 | 0 | 0 | 0 | 0 | 0 | 0
1 | Effect of alkalinity on the shear performance degradation of basalt fiber-reinforced polymer bars in simulated seawater sea sand concrete environment | Yong Yi, Shuaicheng Guo, Sheng Li, Md Zillur Rahman, Linlin Zhou, Caijun Shi, Deju Zhu | 1 | Construction and Building Materials | 2021 | 2629 | 63 | Basalt | Notreported | Epoxy | Notreported | Notreported | Notreported | Notreported | Notreported | 65 | Notreported | 8 | Notreported | Notreported | helically wounded | Smooth | Notreported | Notreported | SMD | Notreported | Lvcai Gu New Material Co. Ltd, | SMD | SMD | Transverse-shear | SMD | 4 | SMD | 261.4804 | 7.554574 | SMD | Notreported | Notreported | SMD | Notreported | Notreported | SMD | SMD | SMD | SMD | SMD | SMD | SMD | 55 | SMD | 2160 | SMD | SMD | SMD | SMD | SMD | SMD | SMD | 13.2 | Notreported | KOH:4.2,NaOH:0.9, Ca(OH)2:2, NaCl:30.88, Na2SO4:4.09, CaCl2:1.16, KCl:0.695, NaHCO3:0.201; g/L(mol/L) | SMD | SMD | SMD | SMD | SMD | SMD | SMD | SMD | SMD | SMD | SMD | SMD | SMD | SMD | SMD | SMD | SMD | SMD | SMD | SMD | SMD | SMD | SMD | SMD | SMD | SMD | SMD | SMD | SMD | SMD | SMD | SMD | Notreported | SMD | 4 | 181.61276 | 12.0902 | SMD | 69.46% | Notreported | Notreported | SMD | Notreported | Notreported | Notreported | SMD | Notreported | SMD | SMD | SMD | SMD | SMD | SMD | SMD | SMD | SMD | SMD | SMD | SMD | SMD | [13 empty] | 0 | 0 | 0 | 0 | 0 | 0 | 0 | 0 | 0 | 0 | 0 | 0 | 0 | 0 | 0 | 0 | 0 | 0 | 0 | 0 | 0
1 | Effect of Different Constituent Fiber, Resin, and Sizing Combinations on Alkaline Resistance of Basalt, Carbon, and Glass FRP Bars | B. Benmokrane; M. Hassan, Ph.D., P.Eng.; M. Robert; P. V. Vijay; and A. Manalo | 1 | J. Compos. Constr | 2020 | 2630 | 1 | Glass | E-glass | Vinyl ester | Notreported | 107 | Notreported | Notreported | 78.9 | Notreported | Notreported | 15 | Notreported | Notreported | No rib | sand coated | 0.2 | ASTM D570 | 21 days, 50 degrees celsius | Notreported | Pultrall Inc., Thetford Mines, QC, Canada | E-glass: type:4,manf:B,size:PS;Vinyl ester: type:1,manf:1,CAR:PC1 | SMD | Tensile | SMD | 5 | SMD | 1440 | 1.944444 | SMD | 52.3 | Notreported | SMD | Notreported | Notreported | SMD | SMD | SMD | SMD | SMD | SMD | SMD | 60 | SMD | 2160 | SMD | SMD | SMD | SMD | SMD | SMD | SMD | 13 | 13 | KOH:4.2,NaOH:0.9, Ca(OH)2:118.5; g/L(mol/L) | SMD | SMD | SMD | SMD | SMD | SMD | SMD | SMD | SMD | SMD | SMD | SMD | SMD | SMD | SMD | SMD | SMD | SMD | SMD | SMD | SMD | SMD | SMD | SMD | SMD | SMD | SMD | SMD | SMD | SMD | SMD | SMD | Notreported | SMD | 5 | 1011 | 2.373887 | SMD | 70.21% | 52.5 | Notreported | SMD | 100.4% | Notreported | Notreported | SMD | Notreported | SMD | SMD | SMD | SMD | SMD | SMD | SMD | SMD | SMD | SMD | SMD | SMD | SMD | [13 empty] | 0 | 0 | 0 | 0 | 0 | 0 | 0 | 0 | 0 | 0 | 0 | 0 | 0 | 0 | 0 | 0 | 0 | 0 | 0 | 0 | 0
1 | Effect of Different Constituent Fiber, Resin, and Sizing Combinations on Alkaline Resistance of Basalt, Carbon, and Glass FRP Bars | B. Benmokrane; M. Hassan, Ph.D., P.Eng.; M. Robert; P. V. Vijay; and A. Manalo | 1 | J. Compos. Constr | 2020 | 2631 | 2 | Glass | E-glass | Vinyl ester | Notreported | 108 | Notreported | Notreported | 80.6 | Notreported | Notreported | 15 | Notreported | Notreported | No rib | sand coated | 0.2 | ASTM D570 | 21 days, 50 degrees celsius | Notreported | Pultrall Inc., Thetford Mines, QC, Canada | E-glass: type:1,manf:A,size:PS;Vinyl ester: type:1,manf:1,CAR:PC1 | SMD | Tensile | SMD | 5 | SMD | 1324 | 1.132931 | SMD | 53.2 | Notreported | SMD | Notreported | Notreported | SMD | SMD | SMD | SMD | SMD | SMD | SMD | 60 | SMD | 2160 | SMD | SMD | SMD | SMD | SMD | SMD | SMD | 13 | 13 | KOH:4.2,NaOH:0.9, Ca(OH)2:118.5; g/L(mol/L) | SMD | SMD | SMD | SMD | SMD | SMD | SMD | SMD | SMD | SMD | SMD | SMD | SMD | SMD | SMD | SMD | SMD | SMD | SMD | SMD | SMD | SMD | SMD | SMD | SMD | SMD | SMD | SMD | SMD | SMD | SMD | SMD | Notreported | SMD | 5 | 1034 | 3.191489 | SMD | 78.1% | 52.4 | Notreported | SMD | 98.5% | Notreported | Notreported | SMD | Notreported | SMD | SMD | SMD | SMD | SMD | SMD | SMD | SMD | SMD | SMD | SMD | SMD | SMD | [13 empty] | 0 | 0 | 0 | 0 | 0 | 0 | 0 | 0 | 0 | 0 | 0 | 0 | 0 | 0 | 0 | 0 | 0 | 0 | 0 | 0 | 0
1 | Effect of Different Constituent Fiber, Resin, and Sizing Combinations on Alkaline Resistance of Basalt, Carbon, and Glass FRP Bars | B. Benmokrane; M. Hassan, Ph.D., P.Eng.; M. Robert; P. V. Vijay; and A. Manalo | 1 | J. Compos. Constr | 2020 | 2632 | 3 | Glass | E-glass | Vinyl ester | Notreported | 129 | Notreported | Notreported | 77.5 | Notreported | Notreported | 15 | Notreported | Notreported | No rib | sand coated | 0.3 | ASTM D570 | 21 days, 50 degrees celsius | Notreported | Pultrall Inc., Thetford Mines, QC, Canada | E-glass: type:1,manf:A,size:PS;Vinyl ester: type:3,manf:2,CAR:PC | SMD | Tensile | SMD | 5 | SMD | 1348 | 2.077151 | SMD | 52.6 | Notreported | SMD | Notreported | Notreported | SMD | SMD | SMD | SMD | SMD | SMD | SMD | 60 | SMD | 2160 | SMD | SMD | SMD | SMD | SMD | SMD | SMD | 13 | 13 | KOH:4.2,NaOH:0.9, Ca(OH)2:118.5; g/L(mol/L) | SMD | SMD | SMD | SMD | SMD | SMD | SMD | SMD | SMD | SMD | SMD | SMD | SMD | SMD | SMD | SMD | SMD | SMD | SMD | SMD | SMD | SMD | SMD | SMD | SMD | SMD | SMD | SMD | SMD | SMD | SMD | SMD | Notreported | SMD | 5 | 1144 | 1.486014 | SMD | 84.87% | 52.2 | Notreported | SMD | 99.24% | Notreported | Notreported | SMD | Notreported | SMD | SMD | SMD | SMD | SMD | SMD | SMD | SMD | SMD | SMD | SMD | SMD | SMD | [13 empty] | 0 | 0 | 0 | 0 | 0 | 0 | 0 | 0 | 0 | 0 | 0 | 0 | 0 | 0 | 0 | 0 | 0 | 0 | 0 | 0 | 0
1 | Effect of Different Constituent Fiber, Resin, and Sizing Combinations on Alkaline Resistance of Basalt, Carbon, and Glass FRP Bars | B. Benmokrane; M. Hassan, Ph.D., P.Eng.; M. Robert; P. V. Vijay; and A. Manalo | 1 | J. Compos. Constr | 2020 | 2633 | 4 | Glass | E-CR glass | Vinyl ester | Notreported | 109 | Notreported | Notreported | 78.8 | Notreported | Notreported | 15 | Notreported | Notreported | No rib | sand coated | 0.2 | ASTM D570 | 21 days, 50 degrees celsius | Notreported | Pultrall Inc., Thetford Mines, QC, Canada | E-glass: type:2,manf:A,size:PS;Vinyl ester: type:1,manf:1,CAR:PC1 | SMD | Tensile | SMD | 5 | SMD | 1061 | 1.31951 | SMD | 59.3 | Notreported | SMD | Notreported | Notreported | SMD | SMD | SMD | SMD | SMD | SMD | SMD | 60 | SMD | 2160 | SMD | SMD | SMD | SMD | SMD | SMD | SMD | 13 | 13 | KOH:4.2,NaOH:0.9, Ca(OH)2:118.5; g/L(mol/L) | SMD | SMD | SMD | SMD | SMD | SMD | SMD | SMD | SMD | SMD | SMD | SMD | SMD | SMD | SMD | SMD | SMD | SMD | SMD | SMD | SMD | SMD | SMD | SMD | SMD | SMD | SMD | SMD | SMD | SMD | SMD | SMD | Notreported | SMD | 5 | 980 | 2.55102 | SMD | 92.37% | 57.8 | Notreported | SMD | 97.47% | Notreported | Notreported | SMD | Notreported | SMD | SMD | SMD | SMD | SMD | SMD | SMD | SMD | SMD | SMD | SMD | SMD | SMD | [13 empty] | 0 | 0 | 0 | 0 | 0 | 0 | 0 | 0 | 0 | 0 | 0 | 0 | 0 | 0 | 0 | 0 | 0 | 0 | 0 | 0 | 0
1 | Effect of Different Constituent Fiber, Resin, and Sizing Combinations on Alkaline Resistance of Basalt, Carbon, and Glass FRP Bars | B. Benmokrane; M. Hassan, Ph.D., P.Eng.; M. Robert; P. V. Vijay; and A. Manalo | 1 | J. Compos. Constr | 2020 | 2634 | 5 | Glass | E-CR glass | Vinyl ester | Notreported | 111 | Notreported | Notreported | 81.2 | Notreported | Notreported | 15 | Notreported | Notreported | No rib | sand coated | 0.2 | ASTM D570 | 21 days, 50 degrees celsius | Notreported | Pultrall Inc., Thetford Mines, QC, Canada | E-glass: type:6,manf:B,size:PS;Vinyl ester: type:1,manf:1,CAR:PC1 | SMD | Tensile | SMD | 5 | SMD | 1407 | 1.918977 | SMD | 60.4 | Notreported | SMD | Notreported | Notreported | SMD | SMD | SMD | SMD | SMD | SMD | SMD | 60 | SMD | 2160 | SMD | SMD | SMD | SMD | SMD | SMD | SMD | 13 | 13 | KOH:4.2,NaOH:0.9, Ca(OH)2:118.5; g/L(mol/L) | SMD | SMD | SMD | SMD | SMD | SMD | SMD | SMD | SMD | SMD | SMD | SMD | SMD | SMD | SMD | SMD | SMD | SMD | SMD | SMD | SMD | SMD | SMD | SMD | SMD | SMD | SMD | SMD | SMD | SMD | SMD | SMD | Notreported | SMD | 5 | 1160 | 1.810345 | SMD | 82.44% | 59.2 | Notreported | SMD | 98.01% | Notreported | Notreported | SMD | Notreported | SMD | SMD | SMD | SMD | SMD | SMD | SMD | SMD | SMD | SMD | SMD | SMD | SMD | [13 empty] | 0 | 0 | 0 | 0 | 0 | 0 | 0 | 0 | 0 | 0 | 0 | 0 | 0 | 0 | 0 | 0 | 0 | 0 | 0 | 0 | 0
1 | Effect of Different Constituent Fiber, Resin, and Sizing Combinations on Alkaline Resistance of Basalt, Carbon, and Glass FRP Bars | B. Benmokrane; M. Hassan, Ph.D., P.Eng.; M. Robert; P. V. Vijay; and A. Manalo | 1 | J. Compos. Constr | 2020 | 2635 | 6 | Glass | E-CR glass | Vinyl ester | Notreported | 115 | Notreported | Notreported | 78.2 | Notreported | Notreported | 13 | Notreported | Notreported | No rib | sand coated | 0.3 | ASTM D570 | 21 days, 50 degrees celsius | Notreported | Pultrall Inc., Thetford Mines, QC, Canada | E-glass: type:3,manf:A,size:PS;Vinyl ester: type:1,manf:1,CAR:PC | SMD | Tensile | SMD | 5 | SMD | 1109 | 0.4508566 | SMD | 51.6 | Notreported | SMD | Notreported | Notreported | SMD | SMD | SMD | SMD | SMD | SMD | SMD | 60 | SMD | 2160 | SMD | SMD | SMD | SMD | SMD | SMD | SMD | 13 | 13 | KOH:4.2,NaOH:0.9, Ca(OH)2:118.5; g/L(mol/L) | SMD | SMD | SMD | SMD | SMD | SMD | SMD | SMD | SMD | SMD | SMD | SMD | SMD | SMD | SMD | SMD | SMD | SMD | SMD | SMD | SMD | SMD | SMD | SMD | SMD | SMD | SMD | SMD | SMD | SMD | SMD | SMD | Notreported | SMD | 5 | 1014 | 2.564103 | SMD | 91.43% | 53.1 | Notreported | SMD | 102.9% | Notreported | Notreported | SMD | Notreported | SMD | SMD | SMD | SMD | SMD | SMD | SMD | SMD | SMD | SMD | SMD | SMD | SMD | [13 empty] | 0 | 0 | 0 | 0 | 0 | 0 | 0 | 0 | 0 | 0 | 0 | 0 | 0 | 0 | 0 | 0 | 0 | 0 | 0 | 0 | 0
1 | Effect of Different Constituent Fiber, Resin, and Sizing Combinations on Alkaline Resistance of Basalt, Carbon, and Glass FRP Bars | B. Benmokrane; M. Hassan, Ph.D., P.Eng.; M. Robert; P. V. Vijay; and A. Manalo | 1 | J. Compos. Constr | 2020 | 2636 | 7 | Glass | E-CR glass | Vinyl ester | Notreported | 106 | Notreported | Notreported | 80 | Notreported | Notreported | 13 | Notreported | Notreported | No rib | sand coated | 0.2 | ASTM D570 | 21 days, 50 degrees celsius | Notreported | Pultrall Inc., Thetford Mines, QC, Canada | E-glass: type:7,manf:B,size:PS;Vinyl ester: type:1,manf:1,CAR:PC1 | SMD | Tensile | SMD | 5 | SMD | 1561 | 0.768738 | SMD | 52.3 | Notreported | SMD | Notreported | Notreported | SMD | SMD | SMD | SMD | SMD | SMD | SMD | 60 | SMD | 2160 | SMD | SMD | SMD | SMD | SMD | SMD | SMD | 13 | 13 | KOH:4.2,NaOH:0.9, Ca(OH)2:118.5; g/L(mol/L) | SMD | SMD | SMD | SMD | SMD | SMD | SMD | SMD | SMD | SMD | SMD | SMD | SMD | SMD | SMD | SMD | SMD | SMD | SMD | SMD | SMD | SMD | SMD | SMD | SMD | SMD | SMD | SMD | SMD | SMD | SMD | SMD | Notreported | SMD | 5 | 1205 | 1.244813 | SMD | 77.19% | 52.8 | Notreported | SMD | 101% | Notreported | Notreported | SMD | Notreported | SMD | SMD | SMD | SMD | SMD | SMD | SMD | SMD | SMD | SMD | SMD | SMD | SMD | [13 empty] | 0 | 0 | 0 | 0 | 0 | 0 | 0 | 0 | 0 | 0 | 0 | 0 | 0 | 0 | 0 | 0 | 0 | 0 | 0 | 0 | 0
1 | Effect of Different Constituent Fiber, Resin, and Sizing Combinations on Alkaline Resistance of Basalt, Carbon, and Glass FRP Bars | B. Benmokrane; M. Hassan, Ph.D., P.Eng.; M. Robert; P. V. Vijay; and A. Manalo | 1 | J. Compos. Constr | 2020 | 2637 | 8 | Glass | E-CR glass | Vinyl ester | Notreported | 112 | Notreported | Notreported | 77.5 | Notreported | Notreported | 13 | Notreported | Notreported | No rib | sand coated | 0.2 | ASTM D570 | 21 days, 50 degrees celsius | Notreported | Pultrall Inc., Thetford Mines, QC, Canada | E-glass: type:8,manf:C,size:PS1;Vinyl ester: type:1,manf:1,CAR:PC | SMD | Tensile | SMD | 5 | SMD | 1103 | 1.722575 | SMD | 54.8 | Notreported | SMD | Notreported | Notreported | SMD | SMD | SMD | SMD | SMD | SMD | SMD | 60 | SMD | 2160 | SMD | SMD | SMD | SMD | SMD | SMD | SMD | 13 | 13 | KOH:4.2,NaOH:0.9, Ca(OH)2:118.5; g/L(mol/L) | SMD | SMD | SMD | SMD | SMD | SMD | SMD | SMD | SMD | SMD | SMD | SMD | SMD | SMD | SMD | SMD | SMD | SMD | SMD | SMD | SMD | SMD | SMD | SMD | SMD | SMD | SMD | SMD | SMD | SMD | SMD | SMD | Notreported | SMD | 5 | 913 | 1.861993 | SMD | 82.77% | 55.4 | Notreported | SMD | 101.1% | Notreported | Notreported | SMD | Notreported | SMD | SMD | SMD | SMD | SMD | SMD | SMD | SMD | SMD | SMD | SMD | SMD | SMD | [13 empty] | 0 | 0 | 0 | 0 | 0 | 0 | 0 | 0 | 0 | 0 | 0 | 0 | 0 | 0 | 0 | 0 | 0 | 0 | 0 | 0 | 0
1 | Effect of Different Constituent Fiber, Resin, and Sizing Combinations on Alkaline Resistance of Basalt, Carbon, and Glass FRP Bars | B. Benmokrane; M. Hassan, Ph.D., P.Eng.; M. Robert; P. V. Vijay; and A. Manalo | 1 | J. Compos. Constr | 2020 | 2638 | 9 | Glass | E-CR glass | Vinyl ester | Notreported | 105 | Notreported | Notreported | 79.5 | Notreported | Notreported | 13 | Notreported | Notreported | No rib | sand coated | 0.3 | ASTM D570 | 21 days, 50 degrees celsius | Notreported | Pultrall Inc., Thetford Mines, QC, Canada | E-glass: type:9,manf:C,size:PS2;Vinyl ester: type:1,manf:1,CAR:PC | SMD | Tensile | SMD | 5 | SMD | 1372 | 2.259475 | SMD | 57.2 | Notreported | SMD | Notreported | Notreported | SMD | SMD | SMD | SMD | SMD | SMD | SMD | 60 | SMD | 2160 | SMD | SMD | SMD | SMD | SMD | SMD | SMD | 13 | 13 | KOH:4.2,NaOH:0.9, Ca(OH)2:118.5; g/L(mol/L) | SMD | SMD | SMD | SMD | SMD | SMD | SMD | SMD | SMD | SMD | SMD | SMD | SMD | SMD | SMD | SMD | SMD | SMD | SMD | SMD | SMD | SMD | SMD | SMD | SMD | SMD | SMD | SMD | SMD | SMD | SMD | SMD | Notreported | SMD | 5 | 1084 | 0.6457565 | SMD | 79.01% | 58.2 | Notreported | SMD | 101.7% | Notreported | Notreported | SMD | Notreported | SMD | SMD | SMD | SMD | SMD | SMD | SMD | SMD | SMD | SMD | SMD | SMD | SMD | [13 empty] | 0 | 0 | 0 | 0 | 0 | 0 | 0 | 0 | 0 | 0 | 0 | 0 | 0 | 0 | 0 | 0 | 0 | 0 | 0 | 0 | 0
1 | Effect of Different Constituent Fiber, Resin, and Sizing Combinations on Alkaline Resistance of Basalt, Carbon, and Glass FRP Bars | B. Benmokrane; M. Hassan, Ph.D., P.Eng.; M. Robert; P. V. Vijay; and A. Manalo | 1 | J. Compos. Constr | 2020 | 2639 | 10 | Glass | E-CR glass | Vinyl ester | Notreported | 111 | Notreported | Notreported | 78.6 | Notreported | Notreported | 13 | Notreported | Notreported | No rib | sand coated | 0.2 | ASTM D570 | 21 days, 50 degrees celsius | Notreported | Pultrall Inc., Thetford Mines, QC, Canada | E-glass: type:10,manf:C,size:PS3;Vinyl ester: type:1,manf:1,CAR:PC | SMD | Tensile | SMD | 5 | SMD | 1473 | 2.783435 | SMD | 51.6 | Notreported | SMD | Notreported | Notreported | SMD | SMD | SMD | SMD | SMD | SMD | SMD | 60 | SMD | 2160 | SMD | SMD | SMD | SMD | SMD | SMD | SMD | 13 | 13 | KOH:4.2,NaOH:0.9, Ca(OH)2:118.5; g/L(mol/L) | SMD | SMD | SMD | SMD | SMD | SMD | SMD | SMD | SMD | SMD | SMD | SMD | SMD | SMD | SMD | SMD | SMD | SMD | SMD | SMD | SMD | SMD | SMD | SMD | SMD | SMD | SMD | SMD | SMD | SMD | SMD | SMD | Notreported | SMD | 5 | 1083 | 2.031394 | SMD | 73.52% | 52.7 | Notreported | SMD | 102.1% | Notreported | Notreported | SMD | Notreported | SMD | SMD | SMD | SMD | SMD | SMD | SMD | SMD | SMD | SMD | SMD | SMD | SMD | [13 empty] | 0 | 0 | 0 | 0 | 0 | 0 | 0 | 0 | 0 | 0 | 0 | 0 | 0 | 0 | 0 | 0 | 0 | 0 | 0 | 0 | 0
1 | Effect of Different Constituent Fiber, Resin, and Sizing Combinations on Alkaline Resistance of Basalt, Carbon, and Glass FRP Bars | B. Benmokrane; M. Hassan, Ph.D., P.Eng.; M. Robert; P. V. Vijay; and A. Manalo | 1 | J. Compos. Constr | 2020 | 2640 | 11 | Glass | E-CR glass | Vinyl ester | Notreported | 113 | Notreported | Notreported | 79.6 | Notreported | Notreported | 13 | Notreported | Notreported | No rib | sand coated | 0.2 | ASTM D570 | 21 days, 50 degrees celsius | Notreported | Pultrall Inc., Thetford Mines, QC, Canada | E-glass: type:5,manf:C,size:PS;Vinyl ester: type:1,manf:1,CAR:PC1 | SMD | Tensile | SMD | 5 | SMD | 1601 | 5.933791 | SMD | 55.2 | Notreported | SMD | Notreported | Notreported | SMD | SMD | SMD | SMD | SMD | SMD | SMD | 60 | SMD | 2160 | SMD | SMD | SMD | SMD | SMD | SMD | SMD | 13 | 13 | KOH:4.2,NaOH:0.9, Ca(OH)2:118.5; g/L(mol/L) | SMD | SMD | SMD | SMD | SMD | SMD | SMD | SMD | SMD | SMD | SMD | SMD | SMD | SMD | SMD | SMD | SMD | SMD | SMD | SMD | SMD | SMD | SMD | SMD | SMD | SMD | SMD | SMD | SMD | SMD | SMD | SMD | Notreported | SMD | 5 | 1108 | 1.263538 | SMD | 69.21% | 55.8 | Notreported | SMD | 101.1% | Notreported | Notreported | SMD | Notreported | SMD | SMD | SMD | SMD | SMD | SMD | SMD | SMD | SMD | SMD | SMD | SMD | SMD | [13 empty] | 0 | 0 | 0 | 0 | 0 | 0 | 0 | 0 | 0 | 0 | 0 | 0 | 0 | 0 | 0 | 0 | 0 | 0 | 0 | 0 | 0
1 | Effect of Different Constituent Fiber, Resin, and Sizing Combinations on Alkaline Resistance of Basalt, Carbon, and Glass FRP Bars | B. Benmokrane; M. Hassan, Ph.D., P.Eng.; M. Robert; P. V. Vijay; and A. Manalo | 1 | J. Compos. Constr | 2020 | 2641 | 12 | Glass | E-CR glass | Vinyl ester | Notreported | 107 | Notreported | Notreported | 79.6 | Notreported | Notreported | 13 | Notreported | Notreported | No rib | sand coated | 0.3 | ASTM D570 | 21 days, 50 degrees celsius | Notreported | Pultrall Inc., Thetford Mines, QC, Canada | E-glass: type:7,manf:B,size:PS;Vinyl ester: type:2,manf:1,CAR:PC2 | SMD | Tensile | SMD | 5 | SMD | 1483 | 2.360081 | SMD | 51.7 | Notreported | SMD | Notreported | Notreported | SMD | SMD | SMD | SMD | SMD | SMD | SMD | 60 | SMD | 2160 | SMD | SMD | SMD | SMD | SMD | SMD | SMD | 13 | 13 | KOH:4.2,NaOH:0.9, Ca(OH)2:118.5; g/L(mol/L) | SMD | SMD | SMD | SMD | SMD | SMD | SMD | SMD | SMD | SMD | SMD | SMD | SMD | SMD | SMD | SMD | SMD | SMD | SMD | SMD | SMD | SMD | SMD | SMD | SMD | SMD | SMD | SMD | SMD | SMD | SMD | SMD | Notreported | SMD | 5 | 1170 | 2.820513 | SMD | 78.89% | 52.5 | Notreported | SMD | 101.5% | Notreported | Notreported | SMD | Notreported | SMD | SMD | SMD | SMD | SMD | SMD | SMD | SMD | SMD | SMD | SMD | SMD | SMD | [13 empty] | 0 | 0 | 0 | 0 | 0 | 0 | 0 | 0 | 0 | 0 | 0 | 0 | 0 | 0 | 0 | 0 | 0 | 0 | 0 | 0 | 0
1 | Effect of Different Constituent Fiber, Resin, and Sizing Combinations on Alkaline Resistance of Basalt, Carbon, and Glass FRP Bars | B. Benmokrane; M. Hassan, Ph.D., P.Eng.; M. Robert; P. V. Vijay; and A. Manalo | 1 | J. Compos. Constr | 2020 | 2642 | 13 | Basalt | Notreported | Vinyl ester | Notreported | 109 | Notreported | Notreported | 78.5 | Notreported | Notreported | 13 | Notreported | Notreported | No rib | sand coated | 0.3 | ASTM D570 | 21 days, 50 degrees celsius | Notreported | Pultrall Inc., Thetford Mines, QC, Canada | Basalt:type:1,manf:D.size:PS1;Vinyl ester: type:1,manf:1,CAR:PC1 | SMD | Tensile | SMD | 5 | SMD | 1641 | 3.53443 | SMD | 51.4 | Notreported | SMD | Notreported | Notreported | SMD | SMD | SMD | SMD | SMD | SMD | SMD | 60 | SMD | 2160 | SMD | SMD | SMD | SMD | SMD | SMD | SMD | 13 | 13 | KOH:4.2,NaOH:0.9, Ca(OH)2:118.5; g/L(mol/L) | SMD | SMD | SMD | SMD | SMD | SMD | SMD | SMD | SMD | SMD | SMD | SMD | SMD | SMD | SMD | SMD | SMD | SMD | SMD | SMD | SMD | SMD | SMD | SMD | SMD | SMD | SMD | SMD | SMD | SMD | SMD | SMD | Notreported | SMD | 5 | 937 | 0.5336179 | SMD | 57.1% | 53.8 | Notreported | SMD | 104.7% | Notreported | Notreported | SMD | Notreported | SMD | SMD | SMD | SMD | SMD | SMD | SMD | SMD | SMD | SMD | SMD | SMD | SMD | [13 empty] | 0 | 0 | 0 | 0 | 0 | 0 | 0 | 0 | 0 | 0 | 0 | 0 | 0 | 0 | 0 | 0 | 0 | 0 | 0 | 0 | 0
1 | Effect of Different Constituent Fiber, Resin, and Sizing Combinations on Alkaline Resistance of Basalt, Carbon, and Glass FRP Bars | B. Benmokrane; M. Hassan, Ph.D., P.Eng.; M. Robert; P. V. Vijay; and A. Manalo | 1 | J. Compos. Constr | 2020 | 2643 | 14 | Basalt | Notreported | Vinyl ester | Notreported | 113 | Notreported | Notreported | 79.8 | Notreported | Notreported | 13 | Notreported | Notreported | No rib | sand coated | 0.2 | ASTM D570 | 21 days, 50 degrees celsius | Notreported | Pultrall Inc., Thetford Mines, QC, Canada | Basalt:type:4,manf:E.size:PS;Vinyl ester: type:1,manf:1,CAR:PC1 | SMD | Tensile | SMD | 5 | SMD | 1481 | 1.958136 | SMD | 50.1 | Notreported | SMD | Notreported | Notreported | SMD | SMD | SMD | SMD | SMD | SMD | SMD | 60 | SMD | 2160 | SMD | SMD | SMD | SMD | SMD | SMD | SMD | 13 | 13 | KOH:4.2,NaOH:0.9, Ca(OH)2:118.5; g/L(mol/L) | SMD | SMD | SMD | SMD | SMD | SMD | SMD | SMD | SMD | SMD | SMD | SMD | SMD | SMD | SMD | SMD | SMD | SMD | SMD | SMD | SMD | SMD | SMD | SMD | SMD | SMD | SMD | SMD | SMD | SMD | SMD | SMD | Notreported | SMD | 5 | 896 | 1.450893 | SMD | 60.5% | 50.7 | Notreported | SMD | 101.2% | Notreported | Notreported | SMD | Notreported | SMD | SMD | SMD | SMD | SMD | SMD | SMD | SMD | SMD | SMD | SMD | SMD | SMD | [13 empty] | 0 | 0 | 0 | 0 | 0 | 0 | 0 | 0 | 0 | 0 | 0 | 0 | 0 | 0 | 0 | 0 | 0 | 0 | 0 | 0 | 0
1 | Effect of Different Constituent Fiber, Resin, and Sizing Combinations on Alkaline Resistance of Basalt, Carbon, and Glass FRP Bars | B. Benmokrane; M. Hassan, Ph.D., P.Eng.; M. Robert; P. V. Vijay; and A. Manalo | 1 | J. Compos. Constr | 2020 | 2644 | 15 | Basalt | Notreported | Vinyl ester | Notreported | 127 | Notreported | Notreported | 84.2 | Notreported | Notreported | 13 | Notreported | Notreported | No rib | sand coated | 0.2 | ASTM D570 | 21 days, 50 degrees celsius | Notreported | Pultrall Inc., Thetford Mines, QC, Canada | Basalt:type:1,manf:D.size:PS1;Vinyl ester: type:6,manf:1,CAR:PC3 | SMD | Tensile | SMD | 5 | SMD | 1510 | 2.847682 | SMD | 52.9 | Notreported | SMD | Notreported | Notreported | SMD | SMD | SMD | SMD | SMD | SMD | SMD | 60 | SMD | 2160 | SMD | SMD | SMD | SMD | SMD | SMD | SMD | 13 | 13 | KOH:4.2,NaOH:0.9, Ca(OH)2:118.5; g/L(mol/L) | SMD | SMD | SMD | SMD | SMD | SMD | SMD | SMD | SMD | SMD | SMD | SMD | SMD | SMD | SMD | SMD | SMD | SMD | SMD | SMD | SMD | SMD | SMD | SMD | SMD | SMD | SMD | SMD | SMD | SMD | SMD | SMD | Notreported | SMD | 5 | 926 | 7.343413 | SMD | 61.32% | 53.3 | Notreported | SMD | 100.8% | Notreported | Notreported | SMD | Notreported | SMD | SMD | SMD | SMD | SMD | SMD | SMD | SMD | SMD | SMD | SMD | SMD | SMD | [13 empty] | 0 | 0 | 0 | 0 | 0 | 0 | 0 | 0 | 0 | 0 | 0 | 0 | 0 | 0 | 0 | 0 | 0 | 0 | 0 | 0 | 0
1 | Effect of Different Constituent Fiber, Resin, and Sizing Combinations on Alkaline Resistance of Basalt, Carbon, and Glass FRP Bars | B. Benmokrane; M. Hassan, Ph.D., P.Eng.; M. Robert; P. V. Vijay; and A. Manalo | 1 | J. Compos. Constr | 2020 | 2645 | 16 | Basalt | Notreported | Polyurethane | Notreported | 94 | Notreported | Notreported | 79.8 | Notreported | Notreported | 13 | Notreported | Notreported | No rib | sand coated | 0.3 | ASTM D570 | 21 days, 50 degrees celsius | Notreported | Pultrall Inc., Thetford Mines, QC, Canada | Basalt:type:2,manf:D.size:PS;Polyurethane: type:4,manf:4,CAR:PC | SMD | Tensile | SMD | 5 | SMD | 1317 | 1.442673 | SMD | 52.8 | Notreported | SMD | Notreported | Notreported | SMD | SMD | SMD | SMD | SMD | SMD | SMD | 60 | SMD | 2160 | SMD | SMD | SMD | SMD | SMD | SMD | SMD | 13 | 13 | KOH:4.2,NaOH:0.9, Ca(OH)2:118.5; g/L(mol/L) | SMD | SMD | SMD | SMD | SMD | SMD | SMD | SMD | SMD | SMD | SMD | SMD | SMD | SMD | SMD | SMD | SMD | SMD | SMD | SMD | SMD | SMD | SMD | SMD | SMD | SMD | SMD | SMD | SMD | SMD | SMD | SMD | Notreported | SMD | 5 | 1138 | 1.318102 | SMD | 86.41% | 52.8 | Notreported | SMD | 100% | Notreported | Notreported | SMD | Notreported | SMD | SMD | SMD | SMD | SMD | SMD | SMD | SMD | SMD | SMD | SMD | SMD | SMD | [13 empty] | 0 | 0 | 0 | 0 | 0 | 0 | 0 | 0 | 0 | 0 | 0 | 0 | 0 | 0 | 0 | 0 | 0 | 0 | 0 | 0 | 0
1 | Effect of Different Constituent Fiber, Resin, and Sizing Combinations on Alkaline Resistance of Basalt, Carbon, and Glass FRP Bars | B. Benmokrane; M. Hassan, Ph.D., P.Eng.; M. Robert; P. V. Vijay; and A. Manalo | 1 | J. Compos. Constr | 2020 | 2646 | 17 | Basalt | Notreported | Polyurethane | Notreported | 96 | Notreported | Notreported | 78.7 | Notreported | Notreported | 13 | Notreported | Notreported | No rib | sand coated | 0.2 | ASTM D570 | 21 days, 50 degrees celsius | Notreported | Pultrall Inc., Thetford Mines, QC, Canada | Basalt:type:3,manf:D.size:PS;Polyurethane: type:4,manf:4,CAR:PC | SMD | Tensile | SMD | 5 | SMD | 1458 | 1.851852 | SMD | 52.9 | Notreported | SMD | Notreported | Notreported | SMD | SMD | SMD | SMD | SMD | SMD | SMD | 60 | SMD | 2160 | SMD | SMD | SMD | SMD | SMD | SMD | SMD | 13 | 13 | KOH:4.2,NaOH:0.9, Ca(OH)2:118.5; g/L(mol/L) | SMD | SMD | SMD | SMD | SMD | SMD | SMD | SMD | SMD | SMD | SMD | SMD | SMD | SMD | SMD | SMD | SMD | SMD | SMD | SMD | SMD | SMD | SMD | SMD | SMD | SMD | SMD | SMD | SMD | SMD | SMD | SMD | Notreported | SMD | 5 | 1073 | 2.329916 | SMD | 73.59% | 53.8 | Notreported | SMD | 101.7% | Notreported | Notreported | SMD | Notreported | SMD | SMD | SMD | SMD | SMD | SMD | SMD | SMD | SMD | SMD | SMD | SMD | SMD | [13 empty] | 0 | 0 | 0 | 0 | 0 | 0 | 0 | 0 | 0 | 0 | 0 | 0 | 0 | 0 | 0 | 0 | 0 | 0 | 0 | 0 | 0
1 | Effect of Different Constituent Fiber, Resin, and Sizing Combinations on Alkaline Resistance of Basalt, Carbon, and Glass FRP Bars | B. Benmokrane; M. Hassan, Ph.D., P.Eng.; M. Robert; P. V. Vijay; and A. Manalo | 1 | J. Compos. Constr | 2020 | 2647 | 18 | Basalt | Notreported | Epoxy | Notreported | 97 | Notreported | Notreported | 77 | Notreported | Notreported | 13 | Notreported | Notreported | No rib | sand coated | 0.4 | ASTM D570 | 21 days, 50 degrees celsius | Notreported | Pultrall Inc., Thetford Mines, QC, Canada | Basalt:type:2,manf:D.size:PS2;Epoxy: type:5,manf:3,CAR:PC | SMD | Tensile | SMD | 5 | SMD | 1278 | 2.58216 | SMD | 51.4 | Notreported | SMD | Notreported | Notreported | SMD | SMD | SMD | SMD | SMD | SMD | SMD | 60 | SMD | 2160 | SMD | SMD | SMD | SMD | SMD | SMD | SMD | 13 | 13 | KOH:4.2,NaOH:0.9, Ca(OH)2:118.5; g/L(mol/L) | SMD | SMD | SMD | SMD | SMD | SMD | SMD | SMD | SMD | SMD | SMD | SMD | SMD | SMD | SMD | SMD | SMD | SMD | SMD | SMD | SMD | SMD | SMD | SMD | SMD | SMD | SMD | SMD | SMD | SMD | SMD | SMD | Notreported | SMD | 5 | 1087 | 1.379945 | SMD | 85.05% | 53.8 | Notreported | SMD | 104.7% | Notreported | Notreported | SMD | Notreported | SMD | SMD | SMD | SMD | SMD | SMD | SMD | SMD | SMD | SMD | SMD | SMD | SMD | [13 empty] | 0 | 0 | 0 | 0 | 0 | 0 | 0 | 0 | 0 | 0 | 0 | 0 | 0 | 0 | 0 | 0 | 0 | 0 | 0 | 0 | 0
1 | Effect of Different Constituent Fiber, Resin, and Sizing Combinations on Alkaline Resistance of Basalt, Carbon, and Glass FRP Bars | B. Benmokrane; M. Hassan, Ph.D., P.Eng.; M. Robert; P. V. Vijay; and A. Manalo | 1 | J. Compos. Constr | 2020 | 2648 | 19 | Basalt | Notreported | Epoxy | Notreported | 102 | Notreported | Notreported | 78.2 | Notreported | Notreported | 13 | Notreported | Notreported | No rib | sand coated | 0.3 | ASTM D570 | 21 days, 50 degrees celsius | Notreported | Pultrall Inc., Thetford Mines, QC, Canada | Basalt:type:3,manf:D.size:PS;Epoxy: type:5,manf:3,CAR:PC | SMD | Tensile | SMD | 5 | SMD | 1427 | 1.68185 | SMD | 50.1 | Notreported | SMD | Notreported | Notreported | SMD | SMD | SMD | SMD | SMD | SMD | SMD | 60 | SMD | 2160 | SMD | SMD | SMD | SMD | SMD | SMD | SMD | 13 | 13 | KOH:4.2,NaOH:0.9, Ca(OH)2:118.5; g/L(mol/L) | SMD | SMD | SMD | SMD | SMD | SMD | SMD | SMD | SMD | SMD | SMD | SMD | SMD | SMD | SMD | SMD | SMD | SMD | SMD | SMD | SMD | SMD | SMD | SMD | SMD | SMD | SMD | SMD | SMD | SMD | SMD | SMD | Notreported | SMD | 5 | 1167 | 1.456727 | SMD | 81.78% | 50.7 | Notreported | SMD | 101.2% | Notreported | Notreported | SMD | Notreported | SMD | SMD | SMD | SMD | SMD | SMD | SMD | SMD | SMD | SMD | SMD | SMD | SMD | [13 empty] | 0 | 0 | 0 | 0 | 0 | 0 | 0 | 0 | 0 | 0 | 0 | 0 | 0 | 0 | 0 | 0 | 0 | 0 | 0 | 0 | 0
1 | Effect of Different Constituent Fiber, Resin, and Sizing Combinations on Alkaline Resistance of Basalt, Carbon, and Glass FRP Bars | B. Benmokrane; M. Hassan, Ph.D., P.Eng.; M. Robert; P. V. Vijay; and A. Manalo | 1 | J. Compos. Constr | 2020 | 2649 | 20 | Carbon | Notreported | Epoxy | Notreported | 101 | Notreported | Notreported | 71.4 | Notreported | Notreported | 13 | Notreported | Notreported | No rib | sand coated | 0.4 | ASTM D570 | 21 days, 50 degrees celsius | Notreported | Pultrall Inc., Thetford Mines, QC, Canada | Carbon:type:1,manf:F,size:PNS;Epoxy:type:5,manf:3,CAR:PC | SMD | Tensile | SMD | 5 | SMD | 1576 | 2.093909 | SMD | 135.1 | Notreported | SMD | Notreported | Notreported | SMD | SMD | SMD | SMD | SMD | SMD | SMD | 60 | SMD | 2160 | SMD | SMD | SMD | SMD | SMD | SMD | SMD | 13 | 13 | KOH:4.2,NaOH:0.9, Ca(OH)2:118.5; g/L(mol/L) | SMD | SMD | SMD | SMD | SMD | SMD | SMD | SMD | SMD | SMD | SMD | SMD | SMD | SMD | SMD | SMD | SMD | SMD | SMD | SMD | SMD | SMD | SMD | SMD | SMD | SMD | SMD | SMD | SMD | SMD | SMD | SMD | Notreported | SMD | 5 | 1584 | 1.641414 | SMD | 100.5% | 137.3 | Notreported | SMD | 101.6% | Notreported | Notreported | SMD | Notreported | SMD | SMD | SMD | SMD | SMD | SMD | SMD | SMD | SMD | SMD | SMD | SMD | SMD | [13 empty] | 0 | 0 | 0 | 0 | 0 | 0 | 0 | 0 | 0 | 0 | 0 | 0 | 0 | 0 | 0 | 0 | 0 | 0 | 0 | 0 | 0
1 | Effect of Different Constituent Fiber, Resin, and Sizing Combinations on Alkaline Resistance of Basalt, Carbon, and Glass FRP Bars | B. Benmokrane; M. Hassan, Ph.D., P.Eng.; M. Robert; P. V. Vijay; and A. Manalo | 1 | J. Compos. Constr | 2020 | 2650 | 21 | Carbon | Notreported | Epoxy | Notreported | 99 | Notreported | Notreported | 74.2 | Notreported | Notreported | 13 | Notreported | Notreported | No rib | sand coated | 0.3 | ASTM D570 | 21 days, 50 degrees celsius | Notreported | Pultrall Inc., Thetford Mines, QC, Canada | Carbon:type:2,manf:G,size:PNS;Epoxy:type:5,manf:3,CAR:PC | SMD | Tensile | SMD | 5 | SMD | 1797 | 4.897051 | SMD | 140.7 | Notreported | SMD | Notreported | Notreported | SMD | SMD | SMD | SMD | SMD | SMD | SMD | 60 | SMD | 2160 | SMD | SMD | SMD | SMD | SMD | SMD | SMD | 13 | 13 | KOH:4.2,NaOH:0.9, Ca(OH)2:118.5; g/L(mol/L) | SMD | SMD | SMD | SMD | SMD | SMD | SMD | SMD | SMD | SMD | SMD | SMD | SMD | SMD | SMD | SMD | SMD | SMD | SMD | SMD | SMD | SMD | SMD | SMD | SMD | SMD | SMD | SMD | SMD | SMD | SMD | SMD | Notreported | SMD | 5 | 1803 | 2.939545 | SMD | 100.3% | 142.1 | Notreported | SMD | 101% | Notreported | Notreported | SMD | Notreported | SMD | SMD | SMD | SMD | SMD | SMD | SMD | SMD | SMD | SMD | SMD | SMD | SMD | [13 empty] | 0 | 0 | 0 | 0 | 0 | 0 | 0 | 0 | 0 | 0 | 0 | 0 | 0 | 0 | 0 | 0 | 0 | 0 | 0 | 0 | 0
1 | Effect of Different Constituent Fiber, Resin, and Sizing Combinations on Alkaline Resistance of Basalt, Carbon, and Glass FRP Bars | B. Benmokrane; M. Hassan, Ph.D., P.Eng.; M. Robert; P. V. Vijay; and A. Manalo | 1 | J. Compos. Constr | 2020 | 2651 | 22 | Carbon | Notreported | Vinyl ester | Notreported | 101 | Notreported | Notreported | 74.3 | Notreported | Notreported | 13 | Notreported | Notreported | No rib | sand coated | 0.3 | ASTM D570 | 21 days, 50 degrees celsius | Notreported | Pultrall Inc., Thetford Mines, QC, Canada | Carbon:type:1,manf:F,size:PNS;Vinyl ester:type:1,manf:1,CAR:PC1 | SMD | Tensile | SMD | 5 | SMD | 1993 | 2.358254 | SMD | 137.7 | Notreported | SMD | Notreported | Notreported | SMD | SMD | SMD | SMD | SMD | SMD | SMD | 60 | SMD | 2160 | SMD | SMD | SMD | SMD | SMD | SMD | SMD | 13 | 13 | KOH:4.2,NaOH:0.9, Ca(OH)2:118.5; g/L(mol/L) | SMD | SMD | SMD | SMD | SMD | SMD | SMD | SMD | SMD | SMD | SMD | SMD | SMD | SMD | SMD | SMD | SMD | SMD | SMD | SMD | SMD | SMD | SMD | SMD | SMD | SMD | SMD | SMD | SMD | SMD | SMD | SMD | Notreported | SMD | 5 | 1970 | 0.964467 | SMD | 98.85% | 141.5 | Notreported | SMD | 102.8% | Notreported | Notreported | SMD | Notreported | SMD | SMD | SMD | SMD | SMD | SMD | SMD | SMD | SMD | SMD | SMD | SMD | SMD | [13 empty] | 0 | 0 | 0 | 0 | 0 | 0 | 0 | 0 | 0 | 0 | 0 | 0 | 0 | 0 | 0 | 0 | 0 | 0 | 0 | 0 | 0
1 | Effect of Different Constituent Fiber, Resin, and Sizing Combinations on Alkaline Resistance of Basalt, Carbon, and Glass FRP Bars | B. Benmokrane; M. Hassan, Ph.D., P.Eng.; M. Robert; P. V. Vijay; and A. Manalo | 1 | J. Compos. Constr | 2020 | 2652 | 23 | Carbon | Notreported | Vinyl ester | Notreported | 107 | Notreported | Notreported | 69.7 | Notreported | Notreported | 13 | Notreported | Notreported | No rib | sand coated | 0.3 | ASTM D570 | 21 days, 50 degrees celsius | Notreported | Pultrall Inc., Thetford Mines, QC, Canada | Carbon:type:1,manf:F,size:PNS;Vinyl ester:type:1,manf:1,CAR:PC1 | SMD | Tensile | SMD | 5 | SMD | 1953 | 2.713774 | SMD | 141.1 | Notreported | SMD | Notreported | Notreported | SMD | SMD | SMD | SMD | SMD | SMD | SMD | 60 | SMD | 2160 | SMD | SMD | SMD | SMD | SMD | SMD | SMD | 13 | 13 | KOH:4.2,NaOH:0.9, Ca(OH)2:118.5; g/L(mol/L) | SMD | SMD | SMD | SMD | SMD | SMD | SMD | SMD | SMD | SMD | SMD | SMD | SMD | SMD | SMD | SMD | SMD | SMD | SMD | SMD | SMD | SMD | SMD | SMD | SMD | SMD | SMD | SMD | SMD | SMD | SMD | SMD | Notreported | SMD | 5 | 1914 | 1.985371 | SMD | 98% | 140.4 | Notreported | SMD | 99.5% | Notreported | Notreported | SMD | Notreported | SMD | SMD | SMD | SMD | SMD | SMD | SMD | SMD | SMD | SMD | SMD | SMD | SMD | [13 empty] | 0 | 0 | 0 | 0 | 0 | 0 | 0 | 0 | 0 | 0 | 0 | 0 | 0 | 0 | 0 | 0 | 0 | 0 | 0 | 0 | 0
1 | Effect of Different Constituent Fiber, Resin, and Sizing Combinations on Alkaline Resistance of Basalt, Carbon, and Glass FRP Bars | B. Benmokrane; M. Hassan, Ph.D., P.Eng.; M. Robert; P. V. Vijay; and A. Manalo | 1 | J. Compos. Constr | 2020 | 2653 | 24 | Carbon | Notreported | Vinyl ester | Notreported | 112 | Notreported | Notreported | 68.7 | Notreported | Notreported | 13 | Notreported | Notreported | No rib | sand coated | 0.2 | ASTM D570 | 21 days, 50 degrees celsius | Notreported | Pultrall Inc., Thetford Mines, QC, Canada | Carbon:type:1,manf:F,size:PNS;Vinyl ester:type:6,manf:1,CAR:PC3 | SMD | Tensile | SMD | 5 | SMD | 1920 | 2.239583 | SMD | 140.7 | Notreported | SMD | Notreported | Notreported | SMD | SMD | SMD | SMD | SMD | SMD | SMD | 60 | SMD | 2160 | SMD | SMD | SMD | SMD | SMD | SMD | SMD | 13 | 13 | KOH:4.2,NaOH:0.9, Ca(OH)2:118.5; g/L(mol/L) | SMD | SMD | SMD | SMD | SMD | SMD | SMD | SMD | SMD | SMD | SMD | SMD | SMD | SMD | SMD | SMD | SMD | SMD | SMD | SMD | SMD | SMD | SMD | SMD | SMD | SMD | SMD | SMD | SMD | SMD | SMD | SMD | Notreported | SMD | 5 | 1832 | 3.275109 | SMD | 95.42% | 141.2 | Notreported | SMD | 100.4% | Notreported | Notreported | SMD | Notreported | SMD | SMD | SMD | SMD | SMD | SMD | SMD | SMD | SMD | SMD | SMD | SMD | SMD | [13 empty] | 0 | 0 | 0 | 0 | 0 | 0 | 0 | 0 | 0 | 0 | 0 | 0 | 0 | 0 | 0 | 0 | 0 | 0 | 0 | 0 | 0
1 | Effect of Different Constituent Fiber, Resin, and Sizing Combinations on Alkaline Resistance of Basalt, Carbon, and Glass FRP Bars | B. Benmokrane; M. Hassan, Ph.D., P.Eng.; M. Robert; P. V. Vijay; and A. Manalo | 1 | J. Compos. Constr | 2020 | 2654 | 25 | Glass | E-glass | Vinyl ester | Notreported | 107 | Notreported | Notreported | 78.9 | Notreported | Notreported | 15 | Notreported | Notreported | No rib | sand coated | 0.2 | ASTM D570 | 21 days, 50 degrees celsius | Notreported | Pultrall Inc., Thetford Mines, QC, Canada | E-glass: type:4,manf:B,size:PS;Vinyl ester: type:1,manf:1,CAR:PC1 | SMD | Transverse-shear | SMD | 5 | SMD | 240 | 2.083333 | SMD | Notreported | Notreported | SMD | Notreported | Notreported | SMD | SMD | SMD | SMD | SMD | SMD | SMD | 60 | SMD | 2160 | SMD | SMD | SMD | SMD | SMD | SMD | SMD | 13 | 13 | KOH:4.2,NaOH:0.9, Ca(OH)2:118.5; g/L(mol/L) | SMD | SMD | SMD | SMD | SMD | SMD | SMD | SMD | SMD | SMD | SMD | SMD | SMD | SMD | SMD | SMD | SMD | SMD | SMD | SMD | SMD | SMD | SMD | SMD | SMD | SMD | SMD | SMD | SMD | SMD | SMD | SMD | Notreported | SMD | 5 | 202 | 1.980198 | SMD | 84.17% | Notreported | Notreported | SMD | Notreported | Notreported | Notreported | SMD | Notreported | SMD | SMD | SMD | SMD | SMD | SMD | SMD | SMD | SMD | SMD | SMD | SMD | SMD | [13 empty] | 0 | 0 | 0 | 0 | 0 | 0 | 0 | 0 | 0 | 0 | 0 | 0 | 0 | 0 | 0 | 0 | 0 | 0 | 0 | 0 | 0
1 | Effect of Different Constituent Fiber, Resin, and Sizing Combinations on Alkaline Resistance of Basalt, Carbon, and Glass FRP Bars | B. Benmokrane; M. Hassan, Ph.D., P.Eng.; M. Robert; P. V. Vijay; and A. Manalo | 1 | J. Compos. Constr | 2020 | 2655 | 26 | Glass | E-glass | Vinyl ester | Notreported | 108 | Notreported | Notreported | 80.6 | Notreported | Notreported | 15 | Notreported | Notreported | No rib | sand coated | 0.2 | ASTM D570 | 21 days, 50 degrees celsius | Notreported | Pultrall Inc., Thetford Mines, QC, Canada | E-glass: type:1,manf:A,size:PS;Vinyl ester: type:1,manf:1,CAR:PC1 | SMD | Transverse-shear | SMD | 5 | SMD | 241 | 4.979253 | SMD | Notreported | Notreported | SMD | Notreported | Notreported | SMD | SMD | SMD | SMD | SMD | SMD | SMD | 60 | SMD | 2160 | SMD | SMD | SMD | SMD | SMD | SMD | SMD | 13 | 13 | KOH:4.2,NaOH:0.9, Ca(OH)2:118.5; g/L(mol/L) | SMD | SMD | SMD | SMD | SMD | SMD | SMD | SMD | SMD | SMD | SMD | SMD | SMD | SMD | SMD | SMD | SMD | SMD | SMD | SMD | SMD | SMD | SMD | SMD | SMD | SMD | SMD | SMD | SMD | SMD | SMD | SMD | Notreported | SMD | 5 | 197 | 3.045685 | SMD | 81.74% | Notreported | Notreported | SMD | Notreported | Notreported | Notreported | SMD | Notreported | SMD | SMD | SMD | SMD | SMD | SMD | SMD | SMD | SMD | SMD | SMD | SMD | SMD | [13 empty] | 0 | 0 | 0 | 0 | 0 | 0 | 0 | 0 | 0 | 0 | 0 | 0 | 0 | 0 | 0 | 0 | 0 | 0 | 0 | 0 | 0
1 | Effect of Different Constituent Fiber, Resin, and Sizing Combinations on Alkaline Resistance of Basalt, Carbon, and Glass FRP Bars | B. Benmokrane; M. Hassan, Ph.D., P.Eng.; M. Robert; P. V. Vijay; and A. Manalo | 1 | J. Compos. Constr | 2020 | 2656 | 27 | Glass | E-glass | Vinyl ester | Notreported | 129 | Notreported | Notreported | 77.5 | Notreported | Notreported | 15 | Notreported | Notreported | No rib | sand coated | 0.3 | ASTM D570 | 21 days, 50 degrees celsius | Notreported | Pultrall Inc., Thetford Mines, QC, Canada | E-glass: type:1,manf:A,size:PS;Vinyl ester: type:3,manf:2,CAR:PC | SMD | Transverse-shear | SMD | 5 | SMD | 236 | 2.542373 | SMD | Notreported | Notreported | SMD | Notreported | Notreported | SMD | SMD | SMD | SMD | SMD | SMD | SMD | 60 | SMD | 2160 | SMD | SMD | SMD | SMD | SMD | SMD | SMD | 13 | 13 | KOH:4.2,NaOH:0.9, Ca(OH)2:118.5; g/L(mol/L) | SMD | SMD | SMD | SMD | SMD | SMD | SMD | SMD | SMD | SMD | SMD | SMD | SMD | SMD | SMD | SMD | SMD | SMD | SMD | SMD | SMD | SMD | SMD | SMD | SMD | SMD | SMD | SMD | SMD | SMD | SMD | SMD | Notreported | SMD | 5 | 198 | 2.525253 | SMD | 83.9% | Notreported | Notreported | SMD | Notreported | Notreported | Notreported | SMD | Notreported | SMD | SMD | SMD | SMD | SMD | SMD | SMD | SMD | SMD | SMD | SMD | SMD | SMD | [13 empty] | 0 | 0 | 0 | 0 | 0 | 0 | 0 | 0 | 0 | 0 | 0 | 0 | 0 | 0 | 0 | 0 | 0 | 0 | 0 | 0 | 0
1 | Effect of Different Constituent Fiber, Resin, and Sizing Combinations on Alkaline Resistance of Basalt, Carbon, and Glass FRP Bars | B. Benmokrane; M. Hassan, Ph.D., P.Eng.; M. Robert; P. V. Vijay; and A. Manalo | 1 | J. Compos. Constr | 2020 | 2657 | 28 | Glass | E-CR glass | Vinyl ester | Notreported | 109 | Notreported | Notreported | 78.8 | Notreported | Notreported | 15 | Notreported | Notreported | No rib | sand coated | 0.2 | ASTM D570 | 21 days, 50 degrees celsius | Notreported | Pultrall Inc., Thetford Mines, QC, Canada | E-glass: type:2,manf:A,size:PS;Vinyl ester: type:1,manf:1,CAR:PC1 | SMD | Transverse-shear | SMD | 5 | SMD | 234 | 1.709402 | SMD | Notreported | Notreported | SMD | Notreported | Notreported | SMD | SMD | SMD | SMD | SMD | SMD | SMD | 60 | SMD | 2160 | SMD | SMD | SMD | SMD | SMD | SMD | SMD | 13 | 13 | KOH:4.2,NaOH:0.9, Ca(OH)2:118.5; g/L(mol/L) | SMD | SMD | SMD | SMD | SMD | SMD | SMD | SMD | SMD | SMD | SMD | SMD | SMD | SMD | SMD | SMD | SMD | SMD | SMD | SMD | SMD | SMD | SMD | SMD | SMD | SMD | SMD | SMD | SMD | SMD | SMD | SMD | Notreported | SMD | 5 | 202 | 2.475248 | SMD | 86.32% | Notreported | Notreported | SMD | Notreported | Notreported | Notreported | SMD | Notreported | SMD | SMD | SMD | SMD | SMD | SMD | SMD | SMD | SMD | SMD | SMD | SMD | SMD | [13 empty] | 0 | 0 | 0 | 0 | 0 | 0 | 0 | 0 | 0 | 0 | 0 | 0 | 0 | 0 | 0 | 0 | 0 | 0 | 0 | 0 | 0
1 | Effect of Different Constituent Fiber, Resin, and Sizing Combinations on Alkaline Resistance of Basalt, Carbon, and Glass FRP Bars | B. Benmokrane; M. Hassan, Ph.D., P.Eng.; M. Robert; P. V. Vijay; and A. Manalo | 1 | J. Compos. Constr | 2020 | 2658 | 29 | Glass | E-CR glass | Vinyl ester | Notreported | 111 | Notreported | Notreported | 81.2 | Notreported | Notreported | 15 | Notreported | Notreported | No rib | sand coated | 0.2 | ASTM D570 | 21 days, 50 degrees celsius | Notreported | Pultrall Inc., Thetford Mines, QC, Canada | E-glass: type:6,manf:B,size:PS;Vinyl ester: type:1,manf:1,CAR:PC1 | SMD | Transverse-shear | SMD | 5 | SMD | 232 | 3.017241 | SMD | Notreported | Notreported | SMD | Notreported | Notreported | SMD | SMD | SMD | SMD | SMD | SMD | SMD | 60 | SMD | 2160 | SMD | SMD | SMD | SMD | SMD | SMD | SMD | 13 | 13 | KOH:4.2,NaOH:0.9, Ca(OH)2:118.5; g/L(mol/L) | SMD | SMD | SMD | SMD | SMD | SMD | SMD | SMD | SMD | SMD | SMD | SMD | SMD | SMD | SMD | SMD | SMD | SMD | SMD | SMD | SMD | SMD | SMD | SMD | SMD | SMD | SMD | SMD | SMD | SMD | SMD | SMD | Notreported | SMD | 5 | 212 | 3.301887 | SMD | 91.38% | Notreported | Notreported | SMD | Notreported | Notreported | Notreported | SMD | Notreported | SMD | SMD | SMD | SMD | SMD | SMD | SMD | SMD | SMD | SMD | SMD | SMD | SMD | [13 empty] | 0 | 0 | 0 | 0 | 0 | 0 | 0 | 0 | 0 | 0 | 0 | 0 | 0 | 0 | 0 | 0 | 0 | 0 | 0 | 0 | 0
1 | Effect of Different Constituent Fiber, Resin, and Sizing Combinations on Alkaline Resistance of Basalt, Carbon, and Glass FRP Bars | B. Benmokrane; M. Hassan, Ph.D., P.Eng.; M. Robert; P. V. Vijay; and A. Manalo | 1 | J. Compos. Constr | 2020 | 2659 | 30 | Glass | E-CR glass | Vinyl ester | Notreported | 115 | Notreported | Notreported | 78.2 | Notreported | Notreported | 13 | Notreported | Notreported | No rib | sand coated | 0.3 | ASTM D570 | 21 days, 50 degrees celsius | Notreported | Pultrall Inc., Thetford Mines, QC, Canada | E-glass: type:3,manf:A,size:PS;Vinyl ester: type:1,manf:1,CAR:PC | SMD | Transverse-shear | SMD | 5 | SMD | 239 | 2.09205 | SMD | Notreported | Notreported | SMD | Notreported | Notreported | SMD | SMD | SMD | SMD | SMD | SMD | SMD | 60 | SMD | 2160 | SMD | SMD | SMD | SMD | SMD | SMD | SMD | 13 | 13 | KOH:4.2,NaOH:0.9, Ca(OH)2:118.5; g/L(mol/L) | SMD | SMD | SMD | SMD | SMD | SMD | SMD | SMD | SMD | SMD | SMD | SMD | SMD | SMD | SMD | SMD | SMD | SMD | SMD | SMD | SMD | SMD | SMD | SMD | SMD | SMD | SMD | SMD | SMD | SMD | SMD | SMD | Notreported | SMD | 5 | 219 | 3.652968 | SMD | 91.63% | Notreported | Notreported | SMD | Notreported | Notreported | Notreported | SMD | Notreported | SMD | SMD | SMD | SMD | SMD | SMD | SMD | SMD | SMD | SMD | SMD | SMD | SMD | [13 empty] | 0 | 0 | 0 | 0 | 0 | 0 | 0 | 0 | 0 | 0 | 0 | 0 | 0 | 0 | 0 | 0 | 0 | 0 | 0 | 0 | 0
1 | Effect of Different Constituent Fiber, Resin, and Sizing Combinations on Alkaline Resistance of Basalt, Carbon, and Glass FRP Bars | B. Benmokrane; M. Hassan, Ph.D., P.Eng.; M. Robert; P. V. Vijay; and A. Manalo | 1 | J. Compos. Constr | 2020 | 2660 | 31 | Glass | E-CR glass | Vinyl ester | Notreported | 106 | Notreported | Notreported | 80 | Notreported | Notreported | 13 | Notreported | Notreported | No rib | sand coated | 0.2 | ASTM D570 | 21 days, 50 degrees celsius | Notreported | Pultrall Inc., Thetford Mines, QC, Canada | E-glass: type:7,manf:B,size:PS;Vinyl ester: type:1,manf:1,CAR:PC1 | SMD | Transverse-shear | SMD | 5 | SMD | 257 | 3.501946 | SMD | Notreported | Notreported | SMD | Notreported | Notreported | SMD | SMD | SMD | SMD | SMD | SMD | SMD | 60 | SMD | 2160 | SMD | SMD | SMD | SMD | SMD | SMD | SMD | 13 | 13 | KOH:4.2,NaOH:0.9, Ca(OH)2:118.5; g/L(mol/L) | SMD | SMD | SMD | SMD | SMD | SMD | SMD | SMD | SMD | SMD | SMD | SMD | SMD | SMD | SMD | SMD | SMD | SMD | SMD | SMD | SMD | SMD | SMD | SMD | SMD | SMD | SMD | SMD | SMD | SMD | SMD | SMD | Notreported | SMD | 5 | 225 | 3.111111 | SMD | 87.55% | Notreported | Notreported | SMD | Notreported | Notreported | Notreported | SMD | Notreported | SMD | SMD | SMD | SMD | SMD | SMD | SMD | SMD | SMD | SMD | SMD | SMD | SMD | [13 empty] | 0 | 0 | 0 | 0 | 0 | 0 | 0 | 0 | 0 | 0 | 0 | 0 | 0 | 0 | 0 | 0 | 0 | 0 | 0 | 0 | 0
1 | Effect of Different Constituent Fiber, Resin, and Sizing Combinations on Alkaline Resistance of Basalt, Carbon, and Glass FRP Bars | B. Benmokrane; M. Hassan, Ph.D., P.Eng.; M. Robert; P. V. Vijay; and A. Manalo | 1 | J. Compos. Constr | 2020 | 2661 | 32 | Glass | E-CR glass | Vinyl ester | Notreported | 112 | Notreported | Notreported | 77.5 | Notreported | Notreported | 13 | Notreported | Notreported | No rib | sand coated | 0.2 | ASTM D570 | 21 days, 50 degrees celsius | Notreported | Pultrall Inc., Thetford Mines, QC, Canada | E-glass: type:8,manf:C,size:PS1;Vinyl ester: type:1,manf:1,CAR:PC | SMD | Transverse-shear | SMD | 5 | SMD | 231 | 2.597403 | SMD | Notreported | Notreported | SMD | Notreported | Notreported | SMD | SMD | SMD | SMD | SMD | SMD | SMD | 60 | SMD | 2160 | SMD | SMD | SMD | SMD | SMD | SMD | SMD | 13 | 13 | KOH:4.2,NaOH:0.9, Ca(OH)2:118.5; g/L(mol/L) | SMD | SMD | SMD | SMD | SMD | SMD | SMD | SMD | SMD | SMD | SMD | SMD | SMD | SMD | SMD | SMD | SMD | SMD | SMD | SMD | SMD | SMD | SMD | SMD | SMD | SMD | SMD | SMD | SMD | SMD | SMD | SMD | Notreported | SMD | 5 | 212 | 1.886792 | SMD | 91.77% | Notreported | Notreported | SMD | Notreported | Notreported | Notreported | SMD | Notreported | SMD | SMD | SMD | SMD | SMD | SMD | SMD | SMD | SMD | SMD | SMD | SMD | SMD | [13 empty] | 0 | 0 | 0 | 0 | 0 | 0 | 0 | 0 | 0 | 0 | 0 | 0 | 0 | 0 | 0 | 0 | 0 | 0 | 0 | 0 | 0
1 | Effect of Different Constituent Fiber, Resin, and Sizing Combinations on Alkaline Resistance of Basalt, Carbon, and Glass FRP Bars | B. Benmokrane; M. Hassan, Ph.D., P.Eng.; M. Robert; P. V. Vijay; and A. Manalo | 1 | J. Compos. Constr | 2020 | 2662 | 33 | Glass | E-CR glass | Vinyl ester | Notreported | 105 | Notreported | Notreported | 79.5 | Notreported | Notreported | 13 | Notreported | Notreported | No rib | sand coated | 0.3 | ASTM D570 | 21 days, 50 degrees celsius | Notreported | Pultrall Inc., Thetford Mines, QC, Canada | E-glass: type:9,manf:C,size:PS2;Vinyl ester: type:1,manf:1,CAR:PC | SMD | Transverse-shear | SMD | 5 | SMD | 244 | 1.639344 | SMD | Notreported | Notreported | SMD | Notreported | Notreported | SMD | SMD | SMD | SMD | SMD | SMD | SMD | 60 | SMD | 2160 | SMD | SMD | SMD | SMD | SMD | SMD | SMD | 13 | 13 | KOH:4.2,NaOH:0.9, Ca(OH)2:118.5; g/L(mol/L) | SMD | SMD | SMD | SMD | SMD | SMD | SMD | SMD | SMD | SMD | SMD | SMD | SMD | SMD | SMD | SMD | SMD | SMD | SMD | SMD | SMD | SMD | SMD | SMD | SMD | SMD | SMD | SMD | SMD | SMD | SMD | SMD | Notreported | SMD | 5 | 215 | 5.116279 | SMD | 88.11% | Notreported | Notreported | SMD | Notreported | Notreported | Notreported | SMD | Notreported | SMD | SMD | SMD | SMD | SMD | SMD | SMD | SMD | SMD | SMD | SMD | SMD | SMD | [13 empty] | 0 | 0 | 0 | 0 | 0 | 0 | 0 | 0 | 0 | 0 | 0 | 0 | 0 | 0 | 0 | 0 | 0 | 0 | 0 | 0 | 0
1 | Effect of Different Constituent Fiber, Resin, and Sizing Combinations on Alkaline Resistance of Basalt, Carbon, and Glass FRP Bars | B. Benmokrane; M. Hassan, Ph.D., P.Eng.; M. Robert; P. V. Vijay; and A. Manalo | 1 | J. Compos. Constr | 2020 | 2663 | 34 | Glass | E-CR glass | Vinyl ester | Notreported | 111 | Notreported | Notreported | 78.6 | Notreported | Notreported | 13 | Notreported | Notreported | No rib | sand coated | 0.2 | ASTM D570 | 21 days, 50 degrees celsius | Notreported | Pultrall Inc., Thetford Mines, QC, Canada | E-glass: type:10,manf:C,size:PS3;Vinyl ester: type:1,manf:1,CAR:PC | SMD | Transverse-shear | SMD | 5 | SMD | 235 | 3.404255 | SMD | Notreported | Notreported | SMD | Notreported | Notreported | SMD | SMD | SMD | SMD | SMD | SMD | SMD | 60 | SMD | 2160 | SMD | SMD | SMD | SMD | SMD | SMD | SMD | 13 | 13 | KOH:4.2,NaOH:0.9, Ca(OH)2:118.5; g/L(mol/L) | SMD | SMD | SMD | SMD | SMD | SMD | SMD | SMD | SMD | SMD | SMD | SMD | SMD | SMD | SMD | SMD | SMD | SMD | SMD | SMD | SMD | SMD | SMD | SMD | SMD | SMD | SMD | SMD | SMD | SMD | SMD | SMD | Notreported | SMD | 5 | 213 | 4.694836 | SMD | 90.64% | Notreported | Notreported | SMD | Notreported | Notreported | Notreported | SMD | Notreported | SMD | SMD | SMD | SMD | SMD | SMD | SMD | SMD | SMD | SMD | SMD | SMD | SMD | [13 empty] | 0 | 0 | 0 | 0 | 0 | 0 | 0 | 0 | 0 | 0 | 0 | 0 | 0 | 0 | 0 | 0 | 0 | 0 | 0 | 0 | 0
1 | Effect of Different Constituent Fiber, Resin, and Sizing Combinations on Alkaline Resistance of Basalt, Carbon, and Glass FRP Bars | B. Benmokrane; M. Hassan, Ph.D., P.Eng.; M. Robert; P. V. Vijay; and A. Manalo | 1 | J. Compos. Constr | 2020 | 2664 | 35 | Glass | E-CR glass | Vinyl ester | Notreported | 113 | Notreported | Notreported | 79.6 | Notreported | Notreported | 13 | Notreported | Notreported | No rib | sand coated | 0.2 | ASTM D570 | 21 days, 50 degrees celsius | Notreported | Pultrall Inc., Thetford Mines, QC, Canada | E-glass: type:5,manf:C,size:PS;Vinyl ester: type:1,manf:1,CAR:PC1 | SMD | Transverse-shear | SMD | 5 | SMD | 249 | 4.016064 | SMD | Notreported | Notreported | SMD | Notreported | Notreported | SMD | SMD | SMD | SMD | SMD | SMD | SMD | 60 | SMD | 2160 | SMD | SMD | SMD | SMD | SMD | SMD | SMD | 13 | 13 | KOH:4.2,NaOH:0.9, Ca(OH)2:118.5; g/L(mol/L) | SMD | SMD | SMD | SMD | SMD | SMD | SMD | SMD | SMD | SMD | SMD | SMD | SMD | SMD | SMD | SMD | SMD | SMD | SMD | SMD | SMD | SMD | SMD | SMD | SMD | SMD | SMD | SMD | SMD | SMD | SMD | SMD | Notreported | SMD | 5 | 212 | 3.301887 | SMD | 85.14% | Notreported | Notreported | SMD | Notreported | Notreported | Notreported | SMD | Notreported | SMD | SMD | SMD | SMD | SMD | SMD | SMD | SMD | SMD | SMD | SMD | SMD | SMD | [13 empty] | 0 | 0 | 0 | 0 | 0 | 0 | 0 | 0 | 0 | 0 | 0 | 0 | 0 | 0 | 0 | 0 | 0 | 0 | 0 | 0 | 0
1 | Effect of Different Constituent Fiber, Resin, and Sizing Combinations on Alkaline Resistance of Basalt, Carbon, and Glass FRP Bars | B. Benmokrane; M. Hassan, Ph.D., P.Eng.; M. Robert; P. V. Vijay; and A. Manalo | 1 | J. Compos. Constr | 2020 | 2665 | 36 | Glass | E-CR glass | Vinyl ester | Notreported | 107 | Notreported | Notreported | 79.6 | Notreported | Notreported | 13 | Notreported | Notreported | No rib | sand coated | 0.3 | ASTM D570 | 21 days, 50 degrees celsius | Notreported | Pultrall Inc., Thetford Mines, QC, Canada | E-glass: type:7,manf:B,size:PS;Vinyl ester: type:2,manf:1,CAR:PC2 | SMD | Transverse-shear | SMD | 5 | SMD | 253 | 4.347826 | SMD | Notreported | Notreported | SMD | Notreported | Notreported | SMD | SMD | SMD | SMD | SMD | SMD | SMD | 60 | SMD | 2160 | SMD | SMD | SMD | SMD | SMD | SMD | SMD | 13 | 13 | KOH:4.2,NaOH:0.9, Ca(OH)2:118.5; g/L(mol/L) | SMD | SMD | SMD | SMD | SMD | SMD | SMD | SMD | SMD | SMD | SMD | SMD | SMD | SMD | SMD | SMD | SMD | SMD | SMD | SMD | SMD | SMD | SMD | SMD | SMD | SMD | SMD | SMD | SMD | SMD | SMD | SMD | Notreported | SMD | 5 | 216 | 6.018519 | SMD | 85.38% | Notreported | Notreported | SMD | Notreported | Notreported | Notreported | SMD | Notreported | SMD | SMD | SMD | SMD | SMD | SMD | SMD | SMD | SMD | SMD | SMD | SMD | SMD | [13 empty] | 0 | 0 | 0 | 0 | 0 | 0 | 0 | 0 | 0 | 0 | 0 | 0 | 0 | 0 | 0 | 0 | 0 | 0 | 0 | 0 | 0
1 | Effect of Different Constituent Fiber, Resin, and Sizing Combinations on Alkaline Resistance of Basalt, Carbon, and Glass FRP Bars | B. Benmokrane; M. Hassan, Ph.D., P.Eng.; M. Robert; P. V. Vijay; and A. Manalo | 1 | J. Compos. Constr | 2020 | 2666 | 37 | Basalt | Notreported | Vinyl ester | Notreported | 109 | Notreported | Notreported | 78.5 | Notreported | Notreported | 13 | Notreported | Notreported | No rib | sand coated | 0.3 | ASTM D570 | 21 days, 50 degrees celsius | Notreported | Pultrall Inc., Thetford Mines, QC, Canada | Basalt:type:1,manf:D.size:PS1;Vinyl ester: type:1,manf:1,CAR:PC1 | SMD | Transverse-shear | SMD | 5 | SMD | 254 | 1.968504 | SMD | Notreported | Notreported | SMD | Notreported | Notreported | SMD | SMD | SMD | SMD | SMD | SMD | SMD | 60 | SMD | 2160 | SMD | SMD | SMD | SMD | SMD | SMD | SMD | 13 | 13 | KOH:4.2,NaOH:0.9, Ca(OH)2:118.5; g/L(mol/L) | SMD | SMD | SMD | SMD | SMD | SMD | SMD | SMD | SMD | SMD | SMD | SMD | SMD | SMD | SMD | SMD | SMD | SMD | SMD | SMD | SMD | SMD | SMD | SMD | SMD | SMD | SMD | SMD | SMD | SMD | SMD | SMD | Notreported | SMD | 5 | 191 | 8.900524 | SMD | 75.2% | Notreported | Notreported | SMD | Notreported | Notreported | Notreported | SMD | Notreported | SMD | SMD | SMD | SMD | SMD | SMD | SMD | SMD | SMD | SMD | SMD | SMD | SMD | [13 empty] | 0 | 0 | 0 | 0 | 0 | 0 | 0 | 0 | 0 | 0 | 0 | 0 | 0 | 0 | 0 | 0 | 0 | 0 | 0 | 0 | 0
1 | Effect of Different Constituent Fiber, Resin, and Sizing Combinations on Alkaline Resistance of Basalt, Carbon, and Glass FRP Bars | B. Benmokrane; M. Hassan, Ph.D., P.Eng.; M. Robert; P. V. Vijay; and A. Manalo | 1 | J. Compos. Constr | 2020 | 2667 | 38 | Basalt | Notreported | Vinyl ester | Notreported | 113 | Notreported | Notreported | 79.8 | Notreported | Notreported | 13 | Notreported | Notreported | No rib | sand coated | 0.2 | ASTM D570 | 21 days, 50 degrees celsius | Notreported | Pultrall Inc., Thetford Mines, QC, Canada | Basalt:type:4,manf:E.size:PS;Vinyl ester: type:1,manf:1,CAR:PC1 | SMD | Transverse-shear | SMD | 5 | SMD | 250 | 4 | SMD | Notreported | Notreported | SMD | Notreported | Notreported | SMD | SMD | SMD | SMD | SMD | SMD | SMD | 60 | SMD | 2160 | SMD | SMD | SMD | SMD | SMD | SMD | SMD | 13 | 13 | KOH:4.2,NaOH:0.9, Ca(OH)2:118.5; g/L(mol/L) | SMD | SMD | SMD | SMD | SMD | SMD | SMD | SMD | SMD | SMD | SMD | SMD | SMD | SMD | SMD | SMD | SMD | SMD | SMD | SMD | SMD | SMD | SMD | SMD | SMD | SMD | SMD | SMD | SMD | SMD | SMD | SMD | Notreported | SMD | 5 | 208 | 4.326923 | SMD | 83.2% | Notreported | Notreported | SMD | Notreported | Notreported | Notreported | SMD | Notreported | SMD | SMD | SMD | SMD | SMD | SMD | SMD | SMD | SMD | SMD | SMD | SMD | SMD | [13 empty] | 0 | 0 | 0 | 0 | 0 | 0 | 0 | 0 | 0 | 0 | 0 | 0 | 0 | 0 | 0 | 0 | 0 | 0 | 0 | 0 | 0
1 | Effect of Different Constituent Fiber, Resin, and Sizing Combinations on Alkaline Resistance of Basalt, Carbon, and Glass FRP Bars | B. Benmokrane; M. Hassan, Ph.D., P.Eng.; M. Robert; P. V. Vijay; and A. Manalo | 1 | J. Compos. Constr | 2020 | 2668 | 39 | Basalt | Notreported | Vinyl ester | Notreported | 127 | Notreported | Notreported | 84.2 | Notreported | Notreported | 13 | Notreported | Notreported | No rib | sand coated | 0.2 | ASTM D570 | 21 days, 50 degrees celsius | Notreported | Pultrall Inc., Thetford Mines, QC, Canada | Basalt:type:1,manf:D.size:PS1;Vinyl ester: type:6,manf:1,CAR:PC3 | SMD | Transverse-shear | SMD | 5 | SMD | 244 | 3.278689 | SMD | Notreported | Notreported | SMD | Notreported | Notreported | SMD | SMD | SMD | SMD | SMD | SMD | SMD | 60 | SMD | 2160 | SMD | SMD | SMD | SMD | SMD | SMD | SMD | 13 | 13 | KOH:4.2,NaOH:0.9, Ca(OH)2:118.5; g/L(mol/L) | SMD | SMD | SMD | SMD | SMD | SMD | SMD | SMD | SMD | SMD | SMD | SMD | SMD | SMD | SMD | SMD | SMD | SMD | SMD | SMD | SMD | SMD | SMD | SMD | SMD | SMD | SMD | SMD | SMD | SMD | SMD | SMD | Notreported | SMD | 5 | 246 | 8.130081 | SMD | 100.8% | Notreported | Notreported | SMD | Notreported | Notreported | Notreported | SMD | Notreported | SMD | SMD | SMD | SMD | SMD | SMD | SMD | SMD | SMD | SMD | SMD | SMD | SMD | [13 empty] | 0 | 0 | 0 | 0 | 0 | 0 | 0 | 0 | 0 | 0 | 0 | 0 | 0 | 0 | 0 | 0 | 0 | 0 | 0 | 0 | 0
1 | Effect of Different Constituent Fiber, Resin, and Sizing Combinations on Alkaline Resistance of Basalt, Carbon, and Glass FRP Bars | B. Benmokrane; M. Hassan, Ph.D., P.Eng.; M. Robert; P. V. Vijay; and A. Manalo | 1 | J. Compos. Constr | 2020 | 2669 | 40 | Basalt | Notreported | Polyurethane | Notreported | 94 | Notreported | Notreported | 79.8 | Notreported | Notreported | 13 | Notreported | Notreported | No rib | sand coated | 0.3 | ASTM D570 | 21 days, 50 degrees celsius | Notreported | Pultrall Inc., Thetford Mines, QC, Canada | Basalt:type:2,manf:D.size:PS;Polyurethane: type:4,manf:4,CAR:PC | SMD | Transverse-shear | SMD | 5 | SMD | 235 | 0.8510638 | SMD | Notreported | Notreported | SMD | Notreported | Notreported | SMD | SMD | SMD | SMD | SMD | SMD | SMD | 60 | SMD | 2160 | SMD | SMD | SMD | SMD | SMD | SMD | SMD | 13 | 13 | KOH:4.2,NaOH:0.9, Ca(OH)2:118.5; g/L(mol/L) | SMD | SMD | SMD | SMD | SMD | SMD | SMD | SMD | SMD | SMD | SMD | SMD | SMD | SMD | SMD | SMD | SMD | SMD | SMD | SMD | SMD | SMD | SMD | SMD | SMD | SMD | SMD | SMD | SMD | SMD | SMD | SMD | Notreported | SMD | 5 | 212 | 3.301887 | SMD | 90.21% | Notreported | Notreported | SMD | Notreported | Notreported | Notreported | SMD | Notreported | SMD | SMD | SMD | SMD | SMD | SMD | SMD | SMD | SMD | SMD | SMD | SMD | SMD | [13 empty] | 0 | 0 | 0 | 0 | 0 | 0 | 0 | 0 | 0 | 0 | 0 | 0 | 0 | 0 | 0 | 0 | 0 | 0 | 0 | 0 | 0
1 | Effect of Different Constituent Fiber, Resin, and Sizing Combinations on Alkaline Resistance of Basalt, Carbon, and Glass FRP Bars | B. Benmokrane; M. Hassan, Ph.D., P.Eng.; M. Robert; P. V. Vijay; and A. Manalo | 1 | J. Compos. Constr | 2020 | 2670 | 41 | Basalt | Notreported | Polyurethane | Notreported | 96 | Notreported | Notreported | 78.7 | Notreported | Notreported | 13 | Notreported | Notreported | No rib | sand coated | 0.2 | ASTM D570 | 21 days, 50 degrees celsius | Notreported | Pultrall Inc., Thetford Mines, QC, Canada | Basalt:type:3,manf:D.size:PS;Polyurethane: type:4,manf:4,CAR:PC | SMD | Transverse-shear | SMD | 5 | SMD | 273 | 3.663004 | SMD | Notreported | Notreported | SMD | Notreported | Notreported | SMD | SMD | SMD | SMD | SMD | SMD | SMD | 60 | SMD | 2160 | SMD | SMD | SMD | SMD | SMD | SMD | SMD | 13 | 13 | KOH:4.2,NaOH:0.9, Ca(OH)2:118.5; g/L(mol/L) | SMD | SMD | SMD | SMD | SMD | SMD | SMD | SMD | SMD | SMD | SMD | SMD | SMD | SMD | SMD | SMD | SMD | SMD | SMD | SMD | SMD | SMD | SMD | SMD | SMD | SMD | SMD | SMD | SMD | SMD | SMD | SMD | Notreported | SMD | 5 | 231 | 0.8658009 | SMD | 84.62% | Notreported | Notreported | SMD | Notreported | Notreported | Notreported | SMD | Notreported | SMD | SMD | SMD | SMD | SMD | SMD | SMD | SMD | SMD | SMD | SMD | SMD | SMD | [13 empty] | 0 | 0 | 0 | 0 | 0 | 0 | 0 | 0 | 0 | 0 | 0 | 0 | 0 | 0 | 0 | 0 | 0 | 0 | 0 | 0 | 0
1 | Effect of Different Constituent Fiber, Resin, and Sizing Combinations on Alkaline Resistance of Basalt, Carbon, and Glass FRP Bars | B. Benmokrane; M. Hassan, Ph.D., P.Eng.; M. Robert; P. V. Vijay; and A. Manalo | 1 | J. Compos. Constr | 2020 | 2671 | 42 | Basalt | Notreported | Epoxy | Notreported | 97 | Notreported | Notreported | 77 | Notreported | Notreported | 13 | Notreported | Notreported | No rib | sand coated | 0.4 | ASTM D570 | 21 days, 50 degrees celsius | Notreported | Pultrall Inc., Thetford Mines, QC, Canada | Basalt:type:2,manf:D.size:PS2;Epoxy: type:5,manf:3,CAR:PC | SMD | Transverse-shear | SMD | 5 | SMD | 244 | 6.557377 | SMD | Notreported | Notreported | SMD | Notreported | Notreported | SMD | SMD | SMD | SMD | SMD | SMD | SMD | 60 | SMD | 2160 | SMD | SMD | SMD | SMD | SMD | SMD | SMD | 13 | 13 | KOH:4.2,NaOH:0.9, Ca(OH)2:118.5; g/L(mol/L) | SMD | SMD | SMD | SMD | SMD | SMD | SMD | SMD | SMD | SMD | SMD | SMD | SMD | SMD | SMD | SMD | SMD | SMD | SMD | SMD | SMD | SMD | SMD | SMD | SMD | SMD | SMD | SMD | SMD | SMD | SMD | SMD | Notreported | SMD | 5 | 218 | 6.422018 | SMD | 89.34% | Notreported | Notreported | SMD | Notreported | Notreported | Notreported | SMD | Notreported | SMD | SMD | SMD | SMD | SMD | SMD | SMD | SMD | SMD | SMD | SMD | SMD | SMD | [13 empty] | 0 | 0 | 0 | 0 | 0 | 0 | 0 | 0 | 0 | 0 | 0 | 0 | 0 | 0 | 0 | 0 | 0 | 0 | 0 | 0 | 0
1 | Effect of Different Constituent Fiber, Resin, and Sizing Combinations on Alkaline Resistance of Basalt, Carbon, and Glass FRP Bars | B. Benmokrane; M. Hassan, Ph.D., P.Eng.; M. Robert; P. V. Vijay; and A. Manalo | 1 | J. Compos. Constr | 2020 | 2672 | 43 | Basalt | Notreported | Epoxy | Notreported | 102 | Notreported | Notreported | 78.2 | Notreported | Notreported | 13 | Notreported | Notreported | No rib | sand coated | 0.3 | ASTM D570 | 21 days, 50 degrees celsius | Notreported | Pultrall Inc., Thetford Mines, QC, Canada | Basalt:type:3,manf:D.size:PS;Epoxy: type:5,manf:3,CAR:PC | SMD | Transverse-shear | SMD | 5 | SMD | 261 | 3.831418 | SMD | Notreported | Notreported | SMD | Notreported | Notreported | SMD | SMD | SMD | SMD | SMD | SMD | SMD | 60 | SMD | 2160 | SMD | SMD | SMD | SMD | SMD | SMD | SMD | 13 | 13 | KOH:4.2,NaOH:0.9, Ca(OH)2:118.5; g/L(mol/L) | SMD | SMD | SMD | SMD | SMD | SMD | SMD | SMD | SMD | SMD | SMD | SMD | SMD | SMD | SMD | SMD | SMD | SMD | SMD | SMD | SMD | SMD | SMD | SMD | SMD | SMD | SMD | SMD | SMD | SMD | SMD | SMD | Notreported | SMD | 5 | 243 | 7.407407 | SMD | 93.1% | Notreported | Notreported | SMD | Notreported | Notreported | Notreported | SMD | Notreported | SMD | SMD | SMD | SMD | SMD | SMD | SMD | SMD | SMD | SMD | SMD | SMD | SMD | [13 empty] | 0 | 0 | 0 | 0 | 0 | 0 | 0 | 0 | 0 | 0 | 0 | 0 | 0 | 0 | 0 | 0 | 0 | 0 | 0 | 0 | 0
1 | Effect of Different Constituent Fiber, Resin, and Sizing Combinations on Alkaline Resistance of Basalt, Carbon, and Glass FRP Bars | B. Benmokrane; M. Hassan, Ph.D., P.Eng.; M. Robert; P. V. Vijay; and A. Manalo | 1 | J. Compos. Constr | 2020 | 2673 | 44 | Carbon | Notreported | Epoxy | Notreported | 101 | Notreported | Notreported | 71.4 | Notreported | Notreported | 13 | Notreported | Notreported | No rib | sand coated | 0.4 | ASTM D570 | 21 days, 50 degrees celsius | Notreported | Pultrall Inc., Thetford Mines, QC, Canada | Carbon:type:1,manf:F,size:PNS;Epoxy:type:5,manf:3,CAR:PC | SMD | Transverse-shear | SMD | 5 | SMD | 241 | 4.564315 | SMD | Notreported | Notreported | SMD | Notreported | Notreported | SMD | SMD | SMD | SMD | SMD | SMD | SMD | 60 | SMD | 2160 | SMD | SMD | SMD | SMD | SMD | SMD | SMD | 13 | 13 | KOH:4.2,NaOH:0.9, Ca(OH)2:118.5; g/L(mol/L) | SMD | SMD | SMD | SMD | SMD | SMD | SMD | SMD | SMD | SMD | SMD | SMD | SMD | SMD | SMD | SMD | SMD | SMD | SMD | SMD | SMD | SMD | SMD | SMD | SMD | SMD | SMD | SMD | SMD | SMD | SMD | SMD | Notreported | SMD | 5 | 221 | 4.072398 | SMD | 91.7% | Notreported | Notreported | SMD | Notreported | Notreported | Notreported | SMD | Notreported | SMD | SMD | SMD | SMD | SMD | SMD | SMD | SMD | SMD | SMD | SMD | SMD | SMD | [13 empty] | 0 | 0 | 0 | 0 | 0 | 0 | 0 | 0 | 0 | 0 | 0 | 0 | 0 | 0 | 0 | 0 | 0 | 0 | 0 | 0 | 0
1 | Effect of Different Constituent Fiber, Resin, and Sizing Combinations on Alkaline Resistance of Basalt, Carbon, and Glass FRP Bars | B. Benmokrane; M. Hassan, Ph.D., P.Eng.; M. Robert; P. V. Vijay; and A. Manalo | 1 | J. Compos. Constr | 2020 | 2674 | 45 | Carbon | Notreported | Epoxy | Notreported | 99 | Notreported | Notreported | 74.2 | Notreported | Notreported | 13 | Notreported | Notreported | No rib | sand coated | 0.3 | ASTM D570 | 21 days, 50 degrees celsius | Notreported | Pultrall Inc., Thetford Mines, QC, Canada | Carbon:type:2,manf:G,size:PNS;Epoxy:type:5,manf:3,CAR:PC | SMD | Transverse-shear | SMD | 5 | SMD | 288 | 3.125 | SMD | Notreported | Notreported | SMD | Notreported | Notreported | SMD | SMD | SMD | SMD | SMD | SMD | SMD | 60 | SMD | 2160 | SMD | SMD | SMD | SMD | SMD | SMD | SMD | 13 | 13 | KOH:4.2,NaOH:0.9, Ca(OH)2:118.5; g/L(mol/L) | SMD | SMD | SMD | SMD | SMD | SMD | SMD | SMD | SMD | SMD | SMD | SMD | SMD | SMD | SMD | SMD | SMD | SMD | SMD | SMD | SMD | SMD | SMD | SMD | SMD | SMD | SMD | SMD | SMD | SMD | SMD | SMD | Notreported | SMD | 5 | 245 | 5.306122 | SMD | 85.07% | Notreported | Notreported | SMD | Notreported | Notreported | Notreported | SMD | Notreported | SMD | SMD | SMD | SMD | SMD | SMD | SMD | SMD | SMD | SMD | SMD | SMD | SMD | [13 empty] | 0 | 0 | 0 | 0 | 0 | 0 | 0 | 0 | 0 | 0 | 0 | 0 | 0 | 0 | 0 | 0 | 0 | 0 | 0 | 0 | 0
1 | Effect of Different Constituent Fiber, Resin, and Sizing Combinations on Alkaline Resistance of Basalt, Carbon, and Glass FRP Bars | B. Benmokrane; M. Hassan, Ph.D., P.Eng.; M. Robert; P. V. Vijay; and A. Manalo | 1 | J. Compos. Constr | 2020 | 2675 | 46 | Carbon | Notreported | Vinyl ester | Notreported | 101 | Notreported | Notreported | 74.3 | Notreported | Notreported | 13 | Notreported | Notreported | No rib | sand coated | 0.3 | ASTM D570 | 21 days, 50 degrees celsius | Notreported | Pultrall Inc., Thetford Mines, QC, Canada | Carbon:type:1,manf:F,size:PNS;Vinyl ester:type:1,manf:1,CAR:PC1 | SMD | Transverse-shear | SMD | 5 | SMD | 252 | 3.968254 | SMD | Notreported | Notreported | SMD | Notreported | Notreported | SMD | SMD | SMD | SMD | SMD | SMD | SMD | 60 | SMD | 2160 | SMD | SMD | SMD | SMD | SMD | SMD | SMD | 13 | 13 | KOH:4.2,NaOH:0.9, Ca(OH)2:118.5; g/L(mol/L) | SMD | SMD | SMD | SMD | SMD | SMD | SMD | SMD | SMD | SMD | SMD | SMD | SMD | SMD | SMD | SMD | SMD | SMD | SMD | SMD | SMD | SMD | SMD | SMD | SMD | SMD | SMD | SMD | SMD | SMD | SMD | SMD | Notreported | SMD | 5 | 229 | 3.49345 | SMD | 90.87% | Notreported | Notreported | SMD | Notreported | Notreported | Notreported | SMD | Notreported | SMD | SMD | SMD | SMD | SMD | SMD | SMD | SMD | SMD | SMD | SMD | SMD | SMD | [13 empty] | 0 | 0 | 0 | 0 | 0 | 0 | 0 | 0 | 0 | 0 | 0 | 0 | 0 | 0 | 0 | 0 | 0 | 0 | 0 | 0 | 0
1 | Effect of Different Constituent Fiber, Resin, and Sizing Combinations on Alkaline Resistance of Basalt, Carbon, and Glass FRP Bars | B. Benmokrane; M. Hassan, Ph.D., P.Eng.; M. Robert; P. V. Vijay; and A. Manalo | 1 | J. Compos. Constr | 2020 | 2676 | 47 | Carbon | Notreported | Vinyl ester | Notreported | 107 | Notreported | Notreported | 69.7 | Notreported | Notreported | 13 | Notreported | Notreported | No rib | sand coated | 0.3 | ASTM D570 | 21 days, 50 degrees celsius | Notreported | Pultrall Inc., Thetford Mines, QC, Canada | Carbon:type:1,manf:F,size:PNS;Vinyl ester:type:1,manf:1,CAR:PC1 | SMD | Transverse-shear | SMD | 5 | SMD | 253 | 5.13834 | SMD | Notreported | Notreported | SMD | Notreported | Notreported | SMD | SMD | SMD | SMD | SMD | SMD | SMD | 60 | SMD | 2160 | SMD | SMD | SMD | SMD | SMD | SMD | SMD | 13 | 13 | KOH:4.2,NaOH:0.9, Ca(OH)2:118.5; g/L(mol/L) | SMD | SMD | SMD | SMD | SMD | SMD | SMD | SMD | SMD | SMD | SMD | SMD | SMD | SMD | SMD | SMD | SMD | SMD | SMD | SMD | SMD | SMD | SMD | SMD | SMD | SMD | SMD | SMD | SMD | SMD | SMD | SMD | Notreported | SMD | 5 | 213 | 4.694836 | SMD | 84.19% | Notreported | Notreported | SMD | Notreported | Notreported | Notreported | SMD | Notreported | SMD | SMD | SMD | SMD | SMD | SMD | SMD | SMD | SMD | SMD | SMD | SMD | SMD | [13 empty] | 0 | 0 | 0 | 0 | 0 | 0 | 0 | 0 | 0 | 0 | 0 | 0 | 0 | 0 | 0 | 0 | 0 | 0 | 0 | 0 | 0
1 | Effect of Different Constituent Fiber, Resin, and Sizing Combinations on Alkaline Resistance of Basalt, Carbon, and Glass FRP Bars | B. Benmokrane; M. Hassan, Ph.D., P.Eng.; M. Robert; P. V. Vijay; and A. Manalo | 1 | J. Compos. Constr | 2020 | 2677 | 48 | Carbon | Notreported | Vinyl ester | Notreported | 112 | Notreported | Notreported | 68.7 | Notreported | Notreported | 13 | Notreported | Notreported | No rib | sand coated | 0.2 | ASTM D570 | 21 days, 50 degrees celsius | Notreported | Pultrall Inc., Thetford Mines, QC, Canada | Carbon:type:1,manf:F,size:PNS;Vinyl ester:type:6,manf:1,CAR:PC3 | SMD | Transverse-shear | SMD | 5 | SMD | 245 | 3.265306 | SMD | Notreported | Notreported | SMD | Notreported | Notreported | SMD | SMD | SMD | SMD | SMD | SMD | SMD | 60 | SMD | 2160 | SMD | SMD | SMD | SMD | SMD | SMD | SMD | 13 | 13 | KOH:4.2,NaOH:0.9, Ca(OH)2:118.5; g/L(mol/L) | SMD | SMD | SMD | SMD | SMD | SMD | SMD | SMD | SMD | SMD | SMD | SMD | SMD | SMD | SMD | SMD | SMD | SMD | SMD | SMD | SMD | SMD | SMD | SMD | SMD | SMD | SMD | SMD | SMD | SMD | SMD | SMD | Notreported | SMD | 5 | 239 | 6.276151 | SMD | 97.55% | Notreported | Notreported | SMD | Notreported | Notreported | Notreported | SMD | Notreported | SMD | SMD | SMD | SMD | SMD | SMD | SMD | SMD | SMD | SMD | SMD | SMD | SMD | [13 empty] | 0 | 0 | 0 | 0 | 0 | 0 | 0 | 0 | 0 | 0 | 0 | 0 | 0 | 0 | 0 | 0 | 0 | 0 | 0 | 0 | 0
1 | Effect of Different Constituent Fiber, Resin, and Sizing Combinations on Alkaline Resistance of Basalt, Carbon, and Glass FRP Bars | B. Benmokrane; M. Hassan, Ph.D., P.Eng.; M. Robert; P. V. Vijay; and A. Manalo | 1 | J. Compos. Constr | 2020 | 2678 | 49 | Glass | E-glass | Vinyl ester | Notreported | 107 | Notreported | Notreported | 78.9 | Notreported | Notreported | 15 | Notreported | Notreported | No rib | sand coated | 0.2 | ASTM D570 | 21 days, 50 degrees celsius | Notreported | Pultrall Inc., Thetford Mines, QC, Canada | E-glass: type:4,manf:B,size:PS;Vinyl ester: type:1,manf:1,CAR:PC1 | SMD | Shear | SMD | 5 | SMD | 54.6 | 3.113553 | SMD | Notreported | Notreported | SMD | Notreported | Notreported | SMD | SMD | SMD | SMD | SMD | SMD | SMD | 60 | SMD | 2160 | SMD | SMD | SMD | SMD | SMD | SMD | SMD | 13 | 13 | KOH:4.2,NaOH:0.9, Ca(OH)2:118.5; g/L(mol/L) | SMD | SMD | SMD | SMD | SMD | SMD | SMD | SMD | SMD | SMD | SMD | SMD | SMD | SMD | SMD | SMD | SMD | SMD | SMD | SMD | SMD | SMD | SMD | SMD | SMD | SMD | SMD | SMD | SMD | SMD | SMD | SMD | Notreported | SMD | 5 | 52.8 | 6.439394 | SMD | 96.7% | Notreported | Notreported | SMD | Notreported | Notreported | Notreported | SMD | Notreported | SMD | SMD | SMD | SMD | SMD | SMD | SMD | SMD | SMD | SMD | SMD | SMD | SMD | [13 empty] | 0 | 0 | 0 | 0 | 0 | 0 | 0 | 0 | 0 | 0 | 0 | 0 | 0 | 0 | 0 | 0 | 0 | 0 | 0 | 0 | 0
1 | Effect of Different Constituent Fiber, Resin, and Sizing Combinations on Alkaline Resistance of Basalt, Carbon, and Glass FRP Bars | B. Benmokrane; M. Hassan, Ph.D., P.Eng.; M. Robert; P. V. Vijay; and A. Manalo | 1 | J. Compos. Constr | 2020 | 2679 | 50 | Glass | E-glass | Vinyl ester | Notreported | 108 | Notreported | Notreported | 80.6 | Notreported | Notreported | 15 | Notreported | Notreported | No rib | sand coated | 0.2 | ASTM D570 | 21 days, 50 degrees celsius | Notreported | Pultrall Inc., Thetford Mines, QC, Canada | E-glass: type:1,manf:A,size:PS;Vinyl ester: type:1,manf:1,CAR:PC1 | SMD | Shear | SMD | 5 | SMD | 62.6 | 3.514377 | SMD | Notreported | Notreported | SMD | Notreported | Notreported | SMD | SMD | SMD | SMD | SMD | SMD | SMD | 60 | SMD | 2160 | SMD | SMD | SMD | SMD | SMD | SMD | SMD | 13 | 13 | KOH:4.2,NaOH:0.9, Ca(OH)2:118.5; g/L(mol/L) | SMD | SMD | SMD | SMD | SMD | SMD | SMD | SMD | SMD | SMD | SMD | SMD | SMD | SMD | SMD | SMD | SMD | SMD | SMD | SMD | SMD | SMD | SMD | SMD | SMD | SMD | SMD | SMD | SMD | SMD | SMD | SMD | Notreported | SMD | 5 | 58.5 | 5.299145 | SMD | 93.45% | Notreported | Notreported | SMD | Notreported | Notreported | Notreported | SMD | Notreported | SMD | SMD | SMD | SMD | SMD | SMD | SMD | SMD | SMD | SMD | SMD | SMD | SMD | [13 empty] | 0 | 0 | 0 | 0 | 0 | 0 | 0 | 0 | 0 | 0 | 0 | 0 | 0 | 0 | 0 | 0 | 0 | 0 | 0 | 0 | 0
1 | Effect of Different Constituent Fiber, Resin, and Sizing Combinations on Alkaline Resistance of Basalt, Carbon, and Glass FRP Bars | B. Benmokrane; M. Hassan, Ph.D., P.Eng.; M. Robert; P. V. Vijay; and A. Manalo | 1 | J. Compos. Constr | 2020 | 2680 | 51 | Glass | E-glass | Vinyl ester | Notreported | 129 | Notreported | Notreported | 77.5 | Notreported | Notreported | 15 | Notreported | Notreported | No rib | sand coated | 0.3 | ASTM D570 | 21 days, 50 degrees celsius | Notreported | Pultrall Inc., Thetford Mines, QC, Canada | E-glass: type:1,manf:A,size:PS;Vinyl ester: type:3,manf:2,CAR:PC | SMD | Shear | SMD | 5 | SMD | 45.1 | 6.208426 | SMD | Notreported | Notreported | SMD | Notreported | Notreported | SMD | SMD | SMD | SMD | SMD | SMD | SMD | 60 | SMD | 2160 | SMD | SMD | SMD | SMD | SMD | SMD | SMD | 13 | 13 | KOH:4.2,NaOH:0.9, Ca(OH)2:118.5; g/L(mol/L) | SMD | SMD | SMD | SMD | SMD | SMD | SMD | SMD | SMD | SMD | SMD | SMD | SMD | SMD | SMD | SMD | SMD | SMD | SMD | SMD | SMD | SMD | SMD | SMD | SMD | SMD | SMD | SMD | SMD | SMD | SMD | SMD | Notreported | SMD | 5 | 43.3 | 5.080831 | SMD | 96.01% | Notreported | Notreported | SMD | Notreported | Notreported | Notreported | SMD | Notreported | SMD | SMD | SMD | SMD | SMD | SMD | SMD | SMD | SMD | SMD | SMD | SMD | SMD | [13 empty] | 0 | 0 | 0 | 0 | 0 | 0 | 0 | 0 | 0 | 0 | 0 | 0 | 0 | 0 | 0 | 0 | 0 | 0 | 0 | 0 | 0
1 | Effect of Different Constituent Fiber, Resin, and Sizing Combinations on Alkaline Resistance of Basalt, Carbon, and Glass FRP Bars | B. Benmokrane; M. Hassan, Ph.D., P.Eng.; M. Robert; P. V. Vijay; and A. Manalo | 1 | J. Compos. Constr | 2020 | 2681 | 52 | Glass | E-CR glass | Vinyl ester | Notreported | 109 | Notreported | Notreported | 78.8 | Notreported | Notreported | 15 | Notreported | Notreported | No rib | sand coated | 0.2 | ASTM D570 | 21 days, 50 degrees celsius | Notreported | Pultrall Inc., Thetford Mines, QC, Canada | E-glass: type:2,manf:A,size:PS;Vinyl ester: type:1,manf:1,CAR:PC1 | SMD | Shear | SMD | 5 | SMD | 56.2 | 4.626335 | SMD | Notreported | Notreported | SMD | Notreported | Notreported | SMD | SMD | SMD | SMD | SMD | SMD | SMD | 60 | SMD | 2160 | SMD | SMD | SMD | SMD | SMD | SMD | SMD | 13 | 13 | KOH:4.2,NaOH:0.9, Ca(OH)2:118.5; g/L(mol/L) | SMD | SMD | SMD | SMD | SMD | SMD | SMD | SMD | SMD | SMD | SMD | SMD | SMD | SMD | SMD | SMD | SMD | SMD | SMD | SMD | SMD | SMD | SMD | SMD | SMD | SMD | SMD | SMD | SMD | SMD | SMD | SMD | Notreported | SMD | 5 | 51.6 | 1.744186 | SMD | 91.81% | Notreported | Notreported | SMD | Notreported | Notreported | Notreported | SMD | Notreported | SMD | SMD | SMD | SMD | SMD | SMD | SMD | SMD | SMD | SMD | SMD | SMD | SMD | [13 empty] | 0 | 0 | 0 | 0 | 0 | 0 | 0 | 0 | 0 | 0 | 0 | 0 | 0 | 0 | 0 | 0 | 0 | 0 | 0 | 0 | 0
1 | Effect of Different Constituent Fiber, Resin, and Sizing Combinations on Alkaline Resistance of Basalt, Carbon, and Glass FRP Bars | B. Benmokrane; M. Hassan, Ph.D., P.Eng.; M. Robert; P. V. Vijay; and A. Manalo | 1 | J. Compos. Constr | 2020 | 2682 | 53 | Glass | E-CR glass | Vinyl ester | Notreported | 111 | Notreported | Notreported | 81.2 | Notreported | Notreported | 15 | Notreported | Notreported | No rib | sand coated | 0.2 | ASTM D570 | 21 days, 50 degrees celsius | Notreported | Pultrall Inc., Thetford Mines, QC, Canada | E-glass: type:6,manf:B,size:PS;Vinyl ester: type:1,manf:1,CAR:PC1 | SMD | Shear | SMD | 5 | SMD | 49.4 | 4.251012 | SMD | Notreported | Notreported | SMD | Notreported | Notreported | SMD | SMD | SMD | SMD | SMD | SMD | SMD | 60 | SMD | 2160 | SMD | SMD | SMD | SMD | SMD | SMD | SMD | 13 | 13 | KOH:4.2,NaOH:0.9, Ca(OH)2:118.5; g/L(mol/L) | SMD | SMD | SMD | SMD | SMD | SMD | SMD | SMD | SMD | SMD | SMD | SMD | SMD | SMD | SMD | SMD | SMD | SMD | SMD | SMD | SMD | SMD | SMD | SMD | SMD | SMD | SMD | SMD | SMD | SMD | SMD | SMD | Notreported | SMD | 5 | 41.4 | 5.072464 | SMD | 83.81% | Notreported | Notreported | SMD | Notreported | Notreported | Notreported | SMD | Notreported | SMD | SMD | SMD | SMD | SMD | SMD | SMD | SMD | SMD | SMD | SMD | SMD | SMD | [13 empty] | 0 | 0 | 0 | 0 | 0 | 0 | 0 | 0 | 0 | 0 | 0 | 0 | 0 | 0 | 0 | 0 | 0 | 0 | 0 | 0 | 0
1 | Effect of Different Constituent Fiber, Resin, and Sizing Combinations on Alkaline Resistance of Basalt, Carbon, and Glass FRP Bars | B. Benmokrane; M. Hassan, Ph.D., P.Eng.; M. Robert; P. V. Vijay; and A. Manalo | 1 | J. Compos. Constr | 2020 | 2683 | 54 | Glass | E-CR glass | Vinyl ester | Notreported | 115 | Notreported | Notreported | 78.2 | Notreported | Notreported | 13 | Notreported | Notreported | No rib | sand coated | 0.3 | ASTM D570 | 21 days, 50 degrees celsius | Notreported | Pultrall Inc., Thetford Mines, QC, Canada | E-glass: type:3,manf:A,size:PS;Vinyl ester: type:1,manf:1,CAR:PC | SMD | Shear | SMD | 5 | SMD | 63.5 | 2.362205 | SMD | Notreported | Notreported | SMD | Notreported | Notreported | SMD | SMD | SMD | SMD | SMD | SMD | SMD | 60 | SMD | 2160 | SMD | SMD | SMD | SMD | SMD | SMD | SMD | 13 | 13 | KOH:4.2,NaOH:0.9, Ca(OH)2:118.5; g/L(mol/L) | SMD | SMD | SMD | SMD | SMD | SMD | SMD | SMD | SMD | SMD | SMD | SMD | SMD | SMD | SMD | SMD | SMD | SMD | SMD | SMD | SMD | SMD | SMD | SMD | SMD | SMD | SMD | SMD | SMD | SMD | SMD | SMD | Notreported | SMD | 5 | 51.9 | 1.734104 | SMD | 81.73% | Notreported | Notreported | SMD | Notreported | Notreported | Notreported | SMD | Notreported | SMD | SMD | SMD | SMD | SMD | SMD | SMD | SMD | SMD | SMD | SMD | SMD | SMD | [13 empty] | 0 | 0 | 0 | 0 | 0 | 0 | 0 | 0 | 0 | 0 | 0 | 0 | 0 | 0 | 0 | 0 | 0 | 0 | 0 | 0 | 0
1 | Effect of Different Constituent Fiber, Resin, and Sizing Combinations on Alkaline Resistance of Basalt, Carbon, and Glass FRP Bars | B. Benmokrane; M. Hassan, Ph.D., P.Eng.; M. Robert; P. V. Vijay; and A. Manalo | 1 | J. Compos. Constr | 2020 | 2684 | 55 | Glass | E-CR glass | Vinyl ester | Notreported | 106 | Notreported | Notreported | 80 | Notreported | Notreported | 13 | Notreported | Notreported | No rib | sand coated | 0.2 | ASTM D570 | 21 days, 50 degrees celsius | Notreported | Pultrall Inc., Thetford Mines, QC, Canada | E-glass: type:7,manf:B,size:PS;Vinyl ester: type:1,manf:1,CAR:PC1 | SMD | Shear | SMD | 5 | SMD | 70.5 | 1.560284 | SMD | Notreported | Notreported | SMD | Notreported | Notreported | SMD | SMD | SMD | SMD | SMD | SMD | SMD | 60 | SMD | 2160 | SMD | SMD | SMD | SMD | SMD | SMD | SMD | 13 | 13 | KOH:4.2,NaOH:0.9, Ca(OH)2:118.5; g/L(mol/L) | SMD | SMD | SMD | SMD | SMD | SMD | SMD | SMD | SMD | SMD | SMD | SMD | SMD | SMD | SMD | SMD | SMD | SMD | SMD | SMD | SMD | SMD | SMD | SMD | SMD | SMD | SMD | SMD | SMD | SMD | SMD | SMD | Notreported | SMD | 5 | 58 | 5.344828 | SMD | 82.27% | Notreported | Notreported | SMD | Notreported | Notreported | Notreported | SMD | Notreported | SMD | SMD | SMD | SMD | SMD | SMD | SMD | SMD | SMD | SMD | SMD | SMD | SMD | [13 empty] | 0 | 0 | 0 | 0 | 0 | 0 | 0 | 0 | 0 | 0 | 0 | 0 | 0 | 0 | 0 | 0 | 0 | 0 | 0 | 0 | 0
1 | Effect of Different Constituent Fiber, Resin, and Sizing Combinations on Alkaline Resistance of Basalt, Carbon, and Glass FRP Bars | B. Benmokrane; M. Hassan, Ph.D., P.Eng.; M. Robert; P. V. Vijay; and A. Manalo | 1 | J. Compos. Constr | 2020 | 2685 | 56 | Glass | E-CR glass | Vinyl ester | Notreported | 112 | Notreported | Notreported | 77.5 | Notreported | Notreported | 13 | Notreported | Notreported | No rib | sand coated | 0.2 | ASTM D570 | 21 days, 50 degrees celsius | Notreported | Pultrall Inc., Thetford Mines, QC, Canada | E-glass: type:8,manf:C,size:PS1;Vinyl ester: type:1,manf:1,CAR:PC | SMD | Shear | SMD | 5 | SMD | 45.4 | 3.964758 | SMD | Notreported | Notreported | SMD | Notreported | Notreported | SMD | SMD | SMD | SMD | SMD | SMD | SMD | 60 | SMD | 2160 | SMD | SMD | SMD | SMD | SMD | SMD | SMD | 13 | 13 | KOH:4.2,NaOH:0.9, Ca(OH)2:118.5; g/L(mol/L) | SMD | SMD | SMD | SMD | SMD | SMD | SMD | SMD | SMD | SMD | SMD | SMD | SMD | SMD | SMD | SMD | SMD | SMD | SMD | SMD | SMD | SMD | SMD | SMD | SMD | SMD | SMD | SMD | SMD | SMD | SMD | SMD | Notreported | SMD | 5 | 34.8 | 10.91954 | SMD | 76.65% | Notreported | Notreported | SMD | Notreported | Notreported | Notreported | SMD | Notreported | SMD | SMD | SMD | SMD | SMD | SMD | SMD | SMD | SMD | SMD | SMD | SMD | SMD | [13 empty] | 0 | 0 | 0 | 0 | 0 | 0 | 0 | 0 | 0 | 0 | 0 | 0 | 0 | 0 | 0 | 0 | 0 | 0 | 0 | 0 | 0
1 | Effect of Different Constituent Fiber, Resin, and Sizing Combinations on Alkaline Resistance of Basalt, Carbon, and Glass FRP Bars | B. Benmokrane; M. Hassan, Ph.D., P.Eng.; M. Robert; P. V. Vijay; and A. Manalo | 1 | J. Compos. Constr | 2020 | 2686 | 57 | Glass | E-CR glass | Vinyl ester | Notreported | 105 | Notreported | Notreported | 79.5 | Notreported | Notreported | 13 | Notreported | Notreported | No rib | sand coated | 0.3 | ASTM D570 | 21 days, 50 degrees celsius | Notreported | Pultrall Inc., Thetford Mines, QC, Canada | E-glass: type:9,manf:C,size:PS2;Vinyl ester: type:1,manf:1,CAR:PC | SMD | Shear | SMD | 5 | SMD | 59.4 | 4.040404 | SMD | Notreported | Notreported | SMD | Notreported | Notreported | SMD | SMD | SMD | SMD | SMD | SMD | SMD | 60 | SMD | 2160 | SMD | SMD | SMD | SMD | SMD | SMD | SMD | 13 | 13 | KOH:4.2,NaOH:0.9, Ca(OH)2:118.5; g/L(mol/L) | SMD | SMD | SMD | SMD | SMD | SMD | SMD | SMD | SMD | SMD | SMD | SMD | SMD | SMD | SMD | SMD | SMD | SMD | SMD | SMD | SMD | SMD | SMD | SMD | SMD | SMD | SMD | SMD | SMD | SMD | SMD | SMD | Notreported | SMD | 5 | 49.1 | 6.720978 | SMD | 82.66% | Notreported | Notreported | SMD | Notreported | Notreported | Notreported | SMD | Notreported | SMD | SMD | SMD | SMD | SMD | SMD | SMD | SMD | SMD | SMD | SMD | SMD | SMD | [13 empty] | 0 | 0 | 0 | 0 | 0 | 0 | 0 | 0 | 0 | 0 | 0 | 0 | 0 | 0 | 0 | 0 | 0 | 0 | 0 | 0 | 0
1 | Effect of Different Constituent Fiber, Resin, and Sizing Combinations on Alkaline Resistance of Basalt, Carbon, and Glass FRP Bars | B. Benmokrane; M. Hassan, Ph.D., P.Eng.; M. Robert; P. V. Vijay; and A. Manalo | 1 | J. Compos. Constr | 2020 | 2687 | 58 | Glass | E-CR glass | Vinyl ester | Notreported | 111 | Notreported | Notreported | 78.6 | Notreported | Notreported | 13 | Notreported | Notreported | No rib | sand coated | 0.2 | ASTM D570 | 21 days, 50 degrees celsius | Notreported | Pultrall Inc., Thetford Mines, QC, Canada | E-glass: type:10,manf:C,size:PS3;Vinyl ester: type:1,manf:1,CAR:PC | SMD | Shear | SMD | 5 | SMD | 65.3 | 4.287902 | SMD | Notreported | Notreported | SMD | Notreported | Notreported | SMD | SMD | SMD | SMD | SMD | SMD | SMD | 60 | SMD | 2160 | SMD | SMD | SMD | SMD | SMD | SMD | SMD | 13 | 13 | KOH:4.2,NaOH:0.9, Ca(OH)2:118.5; g/L(mol/L) | SMD | SMD | SMD | SMD | SMD | SMD | SMD | SMD | SMD | SMD | SMD | SMD | SMD | SMD | SMD | SMD | SMD | SMD | SMD | SMD | SMD | SMD | SMD | SMD | SMD | SMD | SMD | SMD | SMD | SMD | SMD | SMD | Notreported | SMD | 5 | 54.1 | 3.512015 | SMD | 82.85% | Notreported | Notreported | SMD | Notreported | Notreported | Notreported | SMD | Notreported | SMD | SMD | SMD | SMD | SMD | SMD | SMD | SMD | SMD | SMD | SMD | SMD | SMD | [13 empty] | 0 | 0 | 0 | 0 | 0 | 0 | 0 | 0 | 0 | 0 | 0 | 0 | 0 | 0 | 0 | 0 | 0 | 0 | 0 | 0 | 0
1 | Effect of Different Constituent Fiber, Resin, and Sizing Combinations on Alkaline Resistance of Basalt, Carbon, and Glass FRP Bars | B. Benmokrane; M. Hassan, Ph.D., P.Eng.; M. Robert; P. V. Vijay; and A. Manalo | 1 | J. Compos. Constr | 2020 | 2688 | 59 | Glass | E-CR glass | Vinyl ester | Notreported | 113 | Notreported | Notreported | 79.6 | Notreported | Notreported | 13 | Notreported | Notreported | No rib | sand coated | 0.2 | ASTM D570 | 21 days, 50 degrees celsius | Notreported | Pultrall Inc., Thetford Mines, QC, Canada | E-glass: type:5,manf:C,size:PS;Vinyl ester: type:1,manf:1,CAR:PC1 | SMD | Shear | SMD | 5 | SMD | 67.8 | 2.949853 | SMD | Notreported | Notreported | SMD | Notreported | Notreported | SMD | SMD | SMD | SMD | SMD | SMD | SMD | 60 | SMD | 2160 | SMD | SMD | SMD | SMD | SMD | SMD | SMD | 13 | 13 | KOH:4.2,NaOH:0.9, Ca(OH)2:118.5; g/L(mol/L) | SMD | SMD | SMD | SMD | SMD | SMD | SMD | SMD | SMD | SMD | SMD | SMD | SMD | SMD | SMD | SMD | SMD | SMD | SMD | SMD | SMD | SMD | SMD | SMD | SMD | SMD | SMD | SMD | SMD | SMD | SMD | SMD | Notreported | SMD | 5 | 53.2 | 3.571429 | SMD | 78.47% | Notreported | Notreported | SMD | Notreported | Notreported | Notreported | SMD | Notreported | SMD | SMD | SMD | SMD | SMD | SMD | SMD | SMD | SMD | SMD | SMD | SMD | SMD | [13 empty] | 0 | 0 | 0 | 0 | 0 | 0 | 0 | 0 | 0 | 0 | 0 | 0 | 0 | 0 | 0 | 0 | 0 | 0 | 0 | 0 | 0
1 | Effect of Different Constituent Fiber, Resin, and Sizing Combinations on Alkaline Resistance of Basalt, Carbon, and Glass FRP Bars | B. Benmokrane; M. Hassan, Ph.D., P.Eng.; M. Robert; P. V. Vijay; and A. Manalo | 1 | J. Compos. Constr | 2020 | 2689 | 60 | Glass | E-CR glass | Vinyl ester | Notreported | 107 | Notreported | Notreported | 79.6 | Notreported | Notreported | 13 | Notreported | Notreported | No rib | sand coated | 0.3 | ASTM D570 | 21 days, 50 degrees celsius | Notreported | Pultrall Inc., Thetford Mines, QC, Canada | E-glass: type:7,manf:B,size:PS;Vinyl ester: type:2,manf:1,CAR:PC2 | SMD | Shear | SMD | 5 | SMD | 64.9 | 3.389831 | SMD | Notreported | Notreported | SMD | Notreported | Notreported | SMD | SMD | SMD | SMD | SMD | SMD | SMD | 60 | SMD | 2160 | SMD | SMD | SMD | SMD | SMD | SMD | SMD | 13 | 13 | KOH:4.2,NaOH:0.9, Ca(OH)2:118.5; g/L(mol/L) | SMD | SMD | SMD | SMD | SMD | SMD | SMD | SMD | SMD | SMD | SMD | SMD | SMD | SMD | SMD | SMD | SMD | SMD | SMD | SMD | SMD | SMD | SMD | SMD | SMD | SMD | SMD | SMD | SMD | SMD | SMD | SMD | Notreported | SMD | 5 | 55.1 | 5.989111 | SMD | 84.9% | Notreported | Notreported | SMD | Notreported | Notreported | Notreported | SMD | Notreported | SMD | SMD | SMD | SMD | SMD | SMD | SMD | SMD | SMD | SMD | SMD | SMD | SMD | [13 empty] | 0 | 0 | 0 | 0 | 0 | 0 | 0 | 0 | 0 | 0 | 0 | 0 | 0 | 0 | 0 | 0 | 0 | 0 | 0 | 0 | 0
1 | Effect of Different Constituent Fiber, Resin, and Sizing Combinations on Alkaline Resistance of Basalt, Carbon, and Glass FRP Bars | B. Benmokrane; M. Hassan, Ph.D., P.Eng.; M. Robert; P. V. Vijay; and A. Manalo | 1 | J. Compos. Constr | 2020 | 2690 | 61 | Basalt | Notreported | Vinyl ester | Notreported | 109 | Notreported | Notreported | 78.5 | Notreported | Notreported | 13 | Notreported | Notreported | No rib | sand coated | 0.3 | ASTM D570 | 21 days, 50 degrees celsius | Notreported | Pultrall Inc., Thetford Mines, QC, Canada | Basalt:type:1,manf:D.size:PS1;Vinyl ester: type:1,manf:1,CAR:PC1 | SMD | Shear | SMD | 5 | SMD | 57.2 | 2.972028 | SMD | Notreported | Notreported | SMD | Notreported | Notreported | SMD | SMD | SMD | SMD | SMD | SMD | SMD | 60 | SMD | 2160 | SMD | SMD | SMD | SMD | SMD | SMD | SMD | 13 | 13 | KOH:4.2,NaOH:0.9, Ca(OH)2:118.5; g/L(mol/L) | SMD | SMD | SMD | SMD | SMD | SMD | SMD | SMD | SMD | SMD | SMD | SMD | SMD | SMD | SMD | SMD | SMD | SMD | SMD | SMD | SMD | SMD | SMD | SMD | SMD | SMD | SMD | SMD | SMD | SMD | SMD | SMD | Notreported | SMD | 5 | 45.6 | 7.236842 | SMD | 79.72% | Notreported | Notreported | SMD | Notreported | Notreported | Notreported | SMD | Notreported | SMD | SMD | SMD | SMD | SMD | SMD | SMD | SMD | SMD | SMD | SMD | SMD | SMD | [13 empty] | 0 | 0 | 0 | 0 | 0 | 0 | 0 | 0 | 0 | 0 | 0 | 0 | 0 | 0 | 0 | 0 | 0 | 0 | 0 | 0 | 0
1 | Effect of Different Constituent Fiber, Resin, and Sizing Combinations on Alkaline Resistance of Basalt, Carbon, and Glass FRP Bars | B. Benmokrane; M. Hassan, Ph.D., P.Eng.; M. Robert; P. V. Vijay; and A. Manalo | 1 | J. Compos. Constr | 2020 | 2691 | 62 | Basalt | Notreported | Vinyl ester | Notreported | 113 | Notreported | Notreported | 79.8 | Notreported | Notreported | 13 | Notreported | Notreported | No rib | sand coated | 0.2 | ASTM D570 | 21 days, 50 degrees celsius | Notreported | Pultrall Inc., Thetford Mines, QC, Canada | Basalt:type:4,manf:E.size:PS;Vinyl ester: type:1,manf:1,CAR:PC1 | SMD | Shear | SMD | 5 | SMD | 60.9 | 4.433498 | SMD | Notreported | Notreported | SMD | Notreported | Notreported | SMD | SMD | SMD | SMD | SMD | SMD | SMD | 60 | SMD | 2160 | SMD | SMD | SMD | SMD | SMD | SMD | SMD | 13 | 13 | KOH:4.2,NaOH:0.9, Ca(OH)2:118.5; g/L(mol/L) | SMD | SMD | SMD | SMD | SMD | SMD | SMD | SMD | SMD | SMD | SMD | SMD | SMD | SMD | SMD | SMD | SMD | SMD | SMD | SMD | SMD | SMD | SMD | SMD | SMD | SMD | SMD | SMD | SMD | SMD | SMD | SMD | Notreported | SMD | 5 | 38.4 | 14.0625 | SMD | 63.05% | Notreported | Notreported | SMD | Notreported | Notreported | Notreported | SMD | Notreported | SMD | SMD | SMD | SMD | SMD | SMD | SMD | SMD | SMD | SMD | SMD | SMD | SMD | [13 empty] | 0 | 0 | 0 | 0 | 0 | 0 | 0 | 0 | 0 | 0 | 0 | 0 | 0 | 0 | 0 | 0 | 0 | 0 | 0 | 0 | 0
1 | Effect of Different Constituent Fiber, Resin, and Sizing Combinations on Alkaline Resistance of Basalt, Carbon, and Glass FRP Bars | B. Benmokrane; M. Hassan, Ph.D., P.Eng.; M. Robert; P. V. Vijay; and A. Manalo | 1 | J. Compos. Constr | 2020 | 2692 | 63 | Basalt | Notreported | Vinyl ester | Notreported | 127 | Notreported | Notreported | 84.2 | Notreported | Notreported | 13 | Notreported | Notreported | No rib | sand coated | 0.2 | ASTM D570 | 21 days, 50 degrees celsius | Notreported | Pultrall Inc., Thetford Mines, QC, Canada | Basalt:type:1,manf:D.size:PS1;Vinyl ester: type:6,manf:1,CAR:PC3 | SMD | Shear | SMD | 5 | SMD | 41.7 | 1.199041 | SMD | Notreported | Notreported | SMD | Notreported | Notreported | SMD | SMD | SMD | SMD | SMD | SMD | SMD | 60 | SMD | 2160 | SMD | SMD | SMD | SMD | SMD | SMD | SMD | 13 | 13 | KOH:4.2,NaOH:0.9, Ca(OH)2:118.5; g/L(mol/L) | SMD | SMD | SMD | SMD | SMD | SMD | SMD | SMD | SMD | SMD | SMD | SMD | SMD | SMD | SMD | SMD | SMD | SMD | SMD | SMD | SMD | SMD | SMD | SMD | SMD | SMD | SMD | SMD | SMD | SMD | SMD | SMD | Notreported | SMD | 5 | 29.7 | 10.10101 | SMD | 71.22% | Notreported | Notreported | SMD | Notreported | Notreported | Notreported | SMD | Notreported | SMD | SMD | SMD | SMD | SMD | SMD | SMD | SMD | SMD | SMD | SMD | SMD | SMD | [13 empty] | 0 | 0 | 0 | 0 | 0 | 0 | 0 | 0 | 0 | 0 | 0 | 0 | 0 | 0 | 0 | 0 | 0 | 0 | 0 | 0 | 0
1 | Effect of Different Constituent Fiber, Resin, and Sizing Combinations on Alkaline Resistance of Basalt, Carbon, and Glass FRP Bars | B. Benmokrane; M. Hassan, Ph.D., P.Eng.; M. Robert; P. V. Vijay; and A. Manalo | 1 | J. Compos. Constr | 2020 | 2693 | 64 | Basalt | Notreported | Polyurethane | Notreported | 94 | Notreported | Notreported | 79.8 | Notreported | Notreported | 13 | Notreported | Notreported | No rib | sand coated | 0.3 | ASTM D570 | 21 days, 50 degrees celsius | Notreported | Pultrall Inc., Thetford Mines, QC, Canada | Basalt:type:2,manf:D.size:PS;Polyurethane: type:4,manf:4,CAR:PC | SMD | Shear | SMD | 5 | SMD | 49.9 | 4.208417 | SMD | Notreported | Notreported | SMD | Notreported | Notreported | SMD | SMD | SMD | SMD | SMD | SMD | SMD | 60 | SMD | 2160 | SMD | SMD | SMD | SMD | SMD | SMD | SMD | 13 | 13 | KOH:4.2,NaOH:0.9, Ca(OH)2:118.5; g/L(mol/L) | SMD | SMD | SMD | SMD | SMD | SMD | SMD | SMD | SMD | SMD | SMD | SMD | SMD | SMD | SMD | SMD | SMD | SMD | SMD | SMD | SMD | SMD | SMD | SMD | SMD | SMD | SMD | SMD | SMD | SMD | SMD | SMD | Notreported | SMD | 5 | 35.4 | 3.672316 | SMD | 70.94% | Notreported | Notreported | SMD | Notreported | Notreported | Notreported | SMD | Notreported | SMD | SMD | SMD | SMD | SMD | SMD | SMD | SMD | SMD | SMD | SMD | SMD | SMD | [13 empty] | 0 | 0 | 0 | 0 | 0 | 0 | 0 | 0 | 0 | 0 | 0 | 0 | 0 | 0 | 0 | 0 | 0 | 0 | 0 | 0 | 0
1 | Effect of Different Constituent Fiber, Resin, and Sizing Combinations on Alkaline Resistance of Basalt, Carbon, and Glass FRP Bars | B. Benmokrane; M. Hassan, Ph.D., P.Eng.; M. Robert; P. V. Vijay; and A. Manalo | 1 | J. Compos. Constr | 2020 | 2694 | 65 | Basalt | Notreported | Polyurethane | Notreported | 96 | Notreported | Notreported | 78.7 | Notreported | Notreported | 13 | Notreported | Notreported | No rib | sand coated | 0.2 | ASTM D570 | 21 days, 50 degrees celsius | Notreported | Pultrall Inc., Thetford Mines, QC, Canada | Basalt:type:3,manf:D.size:PS;Polyurethane: type:4,manf:4,CAR:PC | SMD | Shear | SMD | 5 | SMD | 73.6 | 2.581522 | SMD | Notreported | Notreported | SMD | Notreported | Notreported | SMD | SMD | SMD | SMD | SMD | SMD | SMD | 60 | SMD | 2160 | SMD | SMD | SMD | SMD | SMD | SMD | SMD | 13 | 13 | KOH:4.2,NaOH:0.9, Ca(OH)2:118.5; g/L(mol/L) | SMD | SMD | SMD | SMD | SMD | SMD | SMD | SMD | SMD | SMD | SMD | SMD | SMD | SMD | SMD | SMD | SMD | SMD | SMD | SMD | SMD | SMD | SMD | SMD | SMD | SMD | SMD | SMD | SMD | SMD | SMD | SMD | Notreported | SMD | 5 | 55.8 | 2.329749 | SMD | 75.82% | Notreported | Notreported | SMD | Notreported | Notreported | Notreported | SMD | Notreported | SMD | SMD | SMD | SMD | SMD | SMD | SMD | SMD | SMD | SMD | SMD | SMD | SMD | [13 empty] | 0 | 0 | 0 | 0 | 0 | 0 | 0 | 0 | 0 | 0 | 0 | 0 | 0 | 0 | 0 | 0 | 0 | 0 | 0 | 0 | 0
1 | Effect of Different Constituent Fiber, Resin, and Sizing Combinations on Alkaline Resistance of Basalt, Carbon, and Glass FRP Bars | B. Benmokrane; M. Hassan, Ph.D., P.Eng.; M. Robert; P. V. Vijay; and A. Manalo | 1 | J. Compos. Constr | 2020 | 2695 | 66 | Basalt | Notreported | Epoxy | Notreported | 97 | Notreported | Notreported | 77 | Notreported | Notreported | 13 | Notreported | Notreported | No rib | sand coated | 0.4 | ASTM D570 | 21 days, 50 degrees celsius | Notreported | Pultrall Inc., Thetford Mines, QC, Canada | Basalt:type:2,manf:D.size:PS2;Epoxy: type:5,manf:3,CAR:PC | SMD | Shear | SMD | 5 | SMD | 51.6 | 4.263566 | SMD | Notreported | Notreported | SMD | Notreported | Notreported | SMD | SMD | SMD | SMD | SMD | SMD | SMD | 60 | SMD | 2160 | SMD | SMD | SMD | SMD | SMD | SMD | SMD | 13 | 13 | KOH:4.2,NaOH:0.9, Ca(OH)2:118.5; g/L(mol/L) | SMD | SMD | SMD | SMD | SMD | SMD | SMD | SMD | SMD | SMD | SMD | SMD | SMD | SMD | SMD | SMD | SMD | SMD | SMD | SMD | SMD | SMD | SMD | SMD | SMD | SMD | SMD | SMD | SMD | SMD | SMD | SMD | Notreported | SMD | 5 | 37.4 | 5.347594 | SMD | 72.48% | Notreported | Notreported | SMD | Notreported | Notreported | Notreported | SMD | Notreported | SMD | SMD | SMD | SMD | SMD | SMD | SMD | SMD | SMD | SMD | SMD | SMD | SMD | [13 empty] | 0 | 0 | 0 | 0 | 0 | 0 | 0 | 0 | 0 | 0 | 0 | 0 | 0 | 0 | 0 | 0 | 0 | 0 | 0 | 0 | 0
1 | Effect of Different Constituent Fiber, Resin, and Sizing Combinations on Alkaline Resistance of Basalt, Carbon, and Glass FRP Bars | B. Benmokrane; M. Hassan, Ph.D., P.Eng.; M. Robert; P. V. Vijay; and A. Manalo | 1 | J. Compos. Constr | 2020 | 2696 | 67 | Basalt | Notreported | Epoxy | Notreported | 102 | Notreported | Notreported | 78.2 | Notreported | Notreported | 13 | Notreported | Notreported | No rib | sand coated | 0.3 | ASTM D570 | 21 days, 50 degrees celsius | Notreported | Pultrall Inc., Thetford Mines, QC, Canada | Basalt:type:3,manf:D.size:PS;Epoxy: type:5,manf:3,CAR:PC | SMD | Shear | SMD | 5 | SMD | 67.3 | 2.377415 | SMD | Notreported | Notreported | SMD | Notreported | Notreported | SMD | SMD | SMD | SMD | SMD | SMD | SMD | 60 | SMD | 2160 | SMD | SMD | SMD | SMD | SMD | SMD | SMD | 13 | 13 | KOH:4.2,NaOH:0.9, Ca(OH)2:118.5; g/L(mol/L) | SMD | SMD | SMD | SMD | SMD | SMD | SMD | SMD | SMD | SMD | SMD | SMD | SMD | SMD | SMD | SMD | SMD | SMD | SMD | SMD | SMD | SMD | SMD | SMD | SMD | SMD | SMD | SMD | SMD | SMD | SMD | SMD | Notreported | SMD | 5 | 50.3 | 5.168986 | SMD | 74.74% | Notreported | Notreported | SMD | Notreported | Notreported | Notreported | SMD | Notreported | SMD | SMD | SMD | SMD | SMD | SMD | SMD | SMD | SMD | SMD | SMD | SMD | SMD | [13 empty] | 0 | 0 | 0 | 0 | 0 | 0 | 0 | 0 | 0 | 0 | 0 | 0 | 0 | 0 | 0 | 0 | 0 | 0 | 0 | 0 | 0
1 | Effect of Different Constituent Fiber, Resin, and Sizing Combinations on Alkaline Resistance of Basalt, Carbon, and Glass FRP Bars | B. Benmokrane; M. Hassan, Ph.D., P.Eng.; M. Robert; P. V. Vijay; and A. Manalo | 1 | J. Compos. Constr | 2020 | 2697 | 68 | Carbon | Notreported | Epoxy | Notreported | 101 | Notreported | Notreported | 71.4 | Notreported | Notreported | 13 | Notreported | Notreported | No rib | sand coated | 0.4 | ASTM D570 | 21 days, 50 degrees celsius | Notreported | Pultrall Inc., Thetford Mines, QC, Canada | Carbon:type:1,manf:F,size:PNS;Epoxy:type:5,manf:3,CAR:PC | SMD | Shear | SMD | 5 | SMD | 67.6 | 5.029586 | SMD | Notreported | Notreported | SMD | Notreported | Notreported | SMD | SMD | SMD | SMD | SMD | SMD | SMD | 60 | SMD | 2160 | SMD | SMD | SMD | SMD | SMD | SMD | SMD | 13 | 13 | KOH:4.2,NaOH:0.9, Ca(OH)2:118.5; g/L(mol/L) | SMD | SMD | SMD | SMD | SMD | SMD | SMD | SMD | SMD | SMD | SMD | SMD | SMD | SMD | SMD | SMD | SMD | SMD | SMD | SMD | SMD | SMD | SMD | SMD | SMD | SMD | SMD | SMD | SMD | SMD | SMD | SMD | Notreported | SMD | 5 | 52.3 | 1.912046 | SMD | 77.37% | Notreported | Notreported | SMD | Notreported | Notreported | Notreported | SMD | Notreported | SMD | SMD | SMD | SMD | SMD | SMD | SMD | SMD | SMD | SMD | SMD | SMD | SMD | [13 empty] | 0 | 0 | 0 | 0 | 0 | 0 | 0 | 0 | 0 | 0 | 0 | 0 | 0 | 0 | 0 | 0 | 0 | 0 | 0 | 0 | 0
1 | Effect of Different Constituent Fiber, Resin, and Sizing Combinations on Alkaline Resistance of Basalt, Carbon, and Glass FRP Bars | B. Benmokrane; M. Hassan, Ph.D., P.Eng.; M. Robert; P. V. Vijay; and A. Manalo | 1 | J. Compos. Constr | 2020 | 2698 | 69 | Carbon | Notreported | Epoxy | Notreported | 99 | Notreported | Notreported | 74.2 | Notreported | Notreported | 13 | Notreported | Notreported | No rib | sand coated | 0.3 | ASTM D570 | 21 days, 50 degrees celsius | Notreported | Pultrall Inc., Thetford Mines, QC, Canada | Carbon:type:2,manf:G,size:PNS;Epoxy:type:5,manf:3,CAR:PC | SMD | Shear | SMD | 5 | SMD | 67.2 | 2.529762 | SMD | Notreported | Notreported | SMD | Notreported | Notreported | SMD | SMD | SMD | SMD | SMD | SMD | SMD | 60 | SMD | 2160 | SMD | SMD | SMD | SMD | SMD | SMD | SMD | 13 | 13 | KOH:4.2,NaOH:0.9, Ca(OH)2:118.5; g/L(mol/L) | SMD | SMD | SMD | SMD | SMD | SMD | SMD | SMD | SMD | SMD | SMD | SMD | SMD | SMD | SMD | SMD | SMD | SMD | SMD | SMD | SMD | SMD | SMD | SMD | SMD | SMD | SMD | SMD | SMD | SMD | SMD | SMD | Notreported | SMD | 5 | 49.5 | 5.050505 | SMD | 73.66% | Notreported | Notreported | SMD | Notreported | Notreported | Notreported | SMD | Notreported | SMD | SMD | SMD | SMD | SMD | SMD | SMD | SMD | SMD | SMD | SMD | SMD | SMD | [13 empty] | 0 | 0 | 0 | 0 | 0 | 0 | 0 | 0 | 0 | 0 | 0 | 0 | 0 | 0 | 0 | 0 | 0 | 0 | 0 | 0 | 0
1 | Effect of Different Constituent Fiber, Resin, and Sizing Combinations on Alkaline Resistance of Basalt, Carbon, and Glass FRP Bars | B. Benmokrane; M. Hassan, Ph.D., P.Eng.; M. Robert; P. V. Vijay; and A. Manalo | 1 | J. Compos. Constr | 2020 | 2699 | 70 | Carbon | Notreported | Vinyl ester | Notreported | 101 | Notreported | Notreported | 74.3 | Notreported | Notreported | 13 | Notreported | Notreported | No rib | sand coated | 0.3 | ASTM D570 | 21 days, 50 degrees celsius | Notreported | Pultrall Inc., Thetford Mines, QC, Canada | Carbon:type:1,manf:F,size:PNS;Vinyl ester:type:1,manf:1,CAR:PC1 | SMD | Shear | SMD | 5 | SMD | 43.2 | 2.314815 | SMD | Notreported | Notreported | SMD | Notreported | Notreported | SMD | SMD | SMD | SMD | SMD | SMD | SMD | 60 | SMD | 2160 | SMD | SMD | SMD | SMD | SMD | SMD | SMD | 13 | 13 | KOH:4.2,NaOH:0.9, Ca(OH)2:118.5; g/L(mol/L) | SMD | SMD | SMD | SMD | SMD | SMD | SMD | SMD | SMD | SMD | SMD | SMD | SMD | SMD | SMD | SMD | SMD | SMD | SMD | SMD | SMD | SMD | SMD | SMD | SMD | SMD | SMD | SMD | SMD | SMD | SMD | SMD | Notreported | SMD | 5 | 30.6 | 6.20915 | SMD | 70.83% | Notreported | Notreported | SMD | Notreported | Notreported | Notreported | SMD | Notreported | SMD | SMD | SMD | SMD | SMD | SMD | SMD | SMD | SMD | SMD | SMD | SMD | SMD | [13 empty] | 0 | 0 | 0 | 0 | 0 | 0 | 0 | 0 | 0 | 0 | 0 | 0 | 0 | 0 | 0 | 0 | 0 | 0 | 0 | 0 | 0
1 | Effect of Different Constituent Fiber, Resin, and Sizing Combinations on Alkaline Resistance of Basalt, Carbon, and Glass FRP Bars | B. Benmokrane; M. Hassan, Ph.D., P.Eng.; M. Robert; P. V. Vijay; and A. Manalo | 1 | J. Compos. Constr | 2020 | 2700 | 71 | Carbon | Notreported | Vinyl ester | Notreported | 107 | Notreported | Notreported | 69.7 | Notreported | Notreported | 13 | Notreported | Notreported | No rib | sand coated | 0.3 | ASTM D570 | 21 days, 50 degrees celsius | Notreported | Pultrall Inc., Thetford Mines, QC, Canada | Carbon:type:1,manf:F,size:PNS;Vinyl ester:type:1,manf:1,CAR:PC1 | SMD | Shear | SMD | 5 | SMD | 60.2 | 7.142857 | SMD | Notreported | Notreported | SMD | Notreported | Notreported | SMD | SMD | SMD | SMD | SMD | SMD | SMD | 60 | SMD | 2160 | SMD | SMD | SMD | SMD | SMD | SMD | SMD | 13 | 13 | KOH:4.2,NaOH:0.9, Ca(OH)2:118.5; g/L(mol/L) | SMD | SMD | SMD | SMD | SMD | SMD | SMD | SMD | SMD | SMD | SMD | SMD | SMD | SMD | SMD | SMD | SMD | SMD | SMD | SMD | SMD | SMD | SMD | SMD | SMD | SMD | SMD | SMD | SMD | SMD | SMD | SMD | Notreported | SMD | 5 | 36.7 | 20.70845 | SMD | 60.96% | Notreported | Notreported | SMD | Notreported | Notreported | Notreported | SMD | Notreported | SMD | SMD | SMD | SMD | SMD | SMD | SMD | SMD | SMD | SMD | SMD | SMD | SMD | [13 empty] | 0 | 0 | 0 | 0 | 0 | 0 | 0 | 0 | 0 | 0 | 0 | 0 | 0 | 0 | 0 | 0 | 0 | 0 | 0 | 0 | 0
1 | Effect of Different Constituent Fiber, Resin, and Sizing Combinations on Alkaline Resistance of Basalt, Carbon, and Glass FRP Bars | B. Benmokrane; M. Hassan, Ph.D., P.Eng.; M. Robert; P. V. Vijay; and A. Manalo | 1 | J. Compos. Constr | 2020 | 2701 | 72 | Carbon | Notreported | Vinyl ester | Notreported | 112 | Notreported | Notreported | 68.7 | Notreported | Notreported | 13 | Notreported | Notreported | No rib | sand coated | 0.2 | ASTM D570 | 21 days, 50 degrees celsius | Notreported | Pultrall Inc., Thetford Mines, QC, Canada | Carbon:type:1,manf:F,size:PNS;Vinyl ester:type:6,manf:1,CAR:PC3 | SMD | Shear | SMD | 5 | SMD | 54.1 | 3.512015 | SMD | Notreported | Notreported | SMD | Notreported | Notreported | SMD | SMD | SMD | SMD | SMD | SMD | SMD | 60 | SMD | 2160 | SMD | SMD | SMD | SMD | SMD | SMD | SMD | 13 | 13 | KOH:4.2,NaOH:0.9, Ca(OH)2:118.5; g/L(mol/L) | SMD | SMD | SMD | SMD | SMD | SMD | SMD | SMD | SMD | SMD | SMD | SMD | SMD | SMD | SMD | SMD | SMD | SMD | SMD | SMD | SMD | SMD | SMD | SMD | SMD | SMD | SMD | SMD | SMD | SMD | SMD | SMD | Notreported | SMD | 5 | 35.6 | 15.73034 | SMD | 65.8% | Notreported | Notreported | SMD | Notreported | Notreported | Notreported | SMD | Notreported | SMD | SMD | SMD | SMD | SMD | SMD | SMD | SMD | SMD | SMD | SMD | SMD | SMD | [13 empty] | 0 | 0 | 0 | 0 | 0 | 0 | 0 | 0 | 0 | 0 | 0 | 0 | 0 | 0 | 0 | 0 | 0 | 0 | 0 | 0 | 0
1 | Temperature as an Accelerating Factor for Long-Term Durability Testing of FRPs: Should There Be Any Limitations? | Mathieu Robert; Peng Wang; Patrice Cousin; and Brahim Benmokrane | 1 | JOURNAL OF COMPOSITES FOR CONSTRUCTION | 2010 | 2702 | 1 | Glass | E-glass | Vinyl ester | Notreported | 95.63 | Notreported | Notreported | 74.5 | Notreported | Notreported | 9.5 | Notreported | Notreported | No rib | sand coated | Notreported | Notreported | SMD | Notreported | Notreported | SMD | SMD | Flexural | SMD | 6 | SMD | 888 | 7 | SMD | Notreported | Notreported | SMD | Notreported | Notreported | SMD | SMD | SMD | SMD | SMD | SMD | SMD | 23 | SMD | 960 | SMD | SMD | SMD | SMD | SMD | SMD | SMD | distilled water | Notreported | 0 | SMD | SMD | SMD | SMD | SMD | SMD | SMD | SMD | SMD | SMD | SMD | SMD | SMD | SMD | SMD | SMD | SMD | SMD | SMD | SMD | SMD | SMD | SMD | SMD | SMD | SMD | SMD | SMD | SMD | SMD | SMD | SMD | Notreported | SMD | 6 | 858 | 8 | SMD | 96.62% | Notreported | Notreported | SMD | Notreported | Notreported | Notreported | SMD | Notreported | SMD | SMD | SMD | SMD | SMD | SMD | SMD | SMD | SMD | SMD | SMD | SMD | SMD | [13 empty] | 0 | 0 | 0 | 0 | 0 | 0 | 0 | 0 | 0 | 0 | 0 | 0 | 0 | 0 | 0 | 0 | 0 | 0 | 0 | 0 | 0
1 | Temperature as an Accelerating Factor for Long-Term Durability Testing of FRPs: Should There Be Any Limitations? | Mathieu Robert; Peng Wang; Patrice Cousin; and Brahim Benmokrane | 1 | JOURNAL OF COMPOSITES FOR CONSTRUCTION | 2010 | 2703 | 2 | Glass | E-glass | Vinyl ester | Notreported | 95.63 | Notreported | Notreported | 74.5 | Notreported | Notreported | 9.5 | Notreported | Notreported | No rib | sand coated | Notreported | Notreported | SMD | Notreported | Notreported | SMD | SMD | Flexural | SMD | 6 | SMD | 888 | 7 | SMD | Notreported | Notreported | SMD | Notreported | Notreported | SMD | SMD | SMD | SMD | SMD | SMD | SMD | 40 | SMD | 960 | SMD | SMD | SMD | SMD | SMD | SMD | SMD | distilled water | Notreported | 0 | SMD | SMD | SMD | SMD | SMD | SMD | SMD | SMD | SMD | SMD | SMD | SMD | SMD | SMD | SMD | SMD | SMD | SMD | SMD | SMD | SMD | SMD | SMD | SMD | SMD | SMD | SMD | SMD | SMD | SMD | SMD | SMD | Notreported | SMD | 6 | 838 | 4 | SMD | 94.37% | Notreported | Notreported | SMD | Notreported | Notreported | Notreported | SMD | Notreported | SMD | SMD | SMD | SMD | SMD | SMD | SMD | SMD | SMD | SMD | SMD | SMD | SMD | [13 empty] | 0 | 0 | 0 | 0 | 0 | 0 | 0 | 0 | 0 | 0 | 0 | 0 | 0 | 0 | 0 | 0 | 0 | 0 | 0 | 0 | 0
1 | Temperature as an Accelerating Factor for Long-Term Durability Testing of FRPs: Should There Be Any Limitations? | Mathieu Robert; Peng Wang; Patrice Cousin; and Brahim Benmokrane | 1 | JOURNAL OF COMPOSITES FOR CONSTRUCTION | 2010 | 2704 | 3 | Glass | E-glass | Vinyl ester | Notreported | 95.63 | Notreported | Notreported | 74.5 | Notreported | Notreported | 9.5 | Notreported | Notreported | No rib | sand coated | Notreported | Notreported | SMD | Notreported | Notreported | SMD | SMD | Flexural | SMD | 6 | SMD | 888 | 7 | SMD | Notreported | Notreported | SMD | Notreported | Notreported | SMD | SMD | SMD | SMD | SMD | SMD | SMD | 60 | SMD | 960 | SMD | SMD | SMD | SMD | SMD | SMD | SMD | distilled water | Notreported | 0 | SMD | SMD | SMD | SMD | SMD | SMD | SMD | SMD | SMD | SMD | SMD | SMD | SMD | SMD | SMD | SMD | SMD | SMD | SMD | SMD | SMD | SMD | SMD | SMD | SMD | SMD | SMD | SMD | SMD | SMD | SMD | SMD | Notreported | SMD | 6 | 780 | 4 | SMD | 87.84% | Notreported | Notreported | SMD | Notreported | Notreported | Notreported | SMD | Notreported | SMD | SMD | SMD | SMD | SMD | SMD | SMD | SMD | SMD | SMD | SMD | SMD | SMD | [13 empty] | 0 | 0 | 0 | 0 | 0 | 0 | 0 | 0 | 0 | 0 | 0 | 0 | 0 | 0 | 0 | 0 | 0 | 0 | 0 | 0 | 0
1 | Temperature as an Accelerating Factor for Long-Term Durability Testing of FRPs: Should There Be Any Limitations? | Mathieu Robert; Peng Wang; Patrice Cousin; and Brahim Benmokrane | 1 | JOURNAL OF COMPOSITES FOR CONSTRUCTION | 2010 | 2705 | 4 | Glass | E-glass | Vinyl ester | Notreported | 95.63 | Notreported | Notreported | 74.5 | Notreported | Notreported | 9.5 | Notreported | Notreported | No rib | sand coated | Notreported | Notreported | SMD | Notreported | Notreported | SMD | SMD | Flexural | SMD | 6 | SMD | 888 | 7 | SMD | Notreported | Notreported | SMD | Notreported | Notreported | SMD | SMD | SMD | SMD | SMD | SMD | SMD | 80 | SMD | 960 | SMD | SMD | SMD | SMD | SMD | SMD | SMD | distilled water | Notreported | 0 | SMD | SMD | SMD | SMD | SMD | SMD | SMD | SMD | SMD | SMD | SMD | SMD | SMD | SMD | SMD | SMD | SMD | SMD | SMD | SMD | SMD | SMD | SMD | SMD | SMD | SMD | SMD | SMD | SMD | SMD | SMD | SMD | Notreported | SMD | 6 | 710 | 6 | SMD | 79.95% | Notreported | Notreported | SMD | Notreported | Notreported | Notreported | SMD | Notreported | SMD | SMD | SMD | SMD | SMD | SMD | SMD | SMD | SMD | SMD | SMD | SMD | SMD | [13 empty] | 0 | 0 | 0 | 0 | 0 | 0 | 0 | 0 | 0 | 0 | 0 | 0 | 0 | 0 | 0 | 0 | 0 | 0 | 0 | 0 | 0
1 | Temperature as an Accelerating Factor for Long-Term Durability Testing of FRPs: Should There Be Any Limitations? | Mathieu Robert; Peng Wang; Patrice Cousin; and Brahim Benmokrane | 1 | JOURNAL OF COMPOSITES FOR CONSTRUCTION | 2010 | 2706 | 5 | Glass | E-glass | Vinyl ester | Notreported | 95.63 | Notreported | Notreported | 74.5 | Notreported | Notreported | 9.5 | Notreported | Notreported | No rib | sand coated | Notreported | Notreported | SMD | Notreported | Notreported | SMD | SMD | Flexural | SMD | 6 | SMD | 888 | 7 | SMD | Notreported | Notreported | SMD | Notreported | Notreported | SMD | SMD | SMD | SMD | SMD | SMD | SMD | 23 | SMD | 2400 | SMD | SMD | SMD | SMD | SMD | SMD | SMD | distilled water | Notreported | 0 | SMD | SMD | SMD | SMD | SMD | SMD | SMD | SMD | SMD | SMD | SMD | SMD | SMD | SMD | SMD | SMD | SMD | SMD | SMD | SMD | SMD | SMD | SMD | SMD | SMD | SMD | SMD | SMD | SMD | SMD | SMD | SMD | Notreported | SMD | 6 | 842 | 2 | SMD | 94.82% | Notreported | Notreported | SMD | Notreported | Notreported | Notreported | SMD | Notreported | SMD | SMD | SMD | SMD | SMD | SMD | SMD | SMD | SMD | SMD | SMD | SMD | SMD | [13 empty] | 0 | 0 | 0 | 0 | 0 | 0 | 0 | 0 | 0 | 0 | 0 | 0 | 0 | 0 | 0 | 0 | 0 | 0 | 0 | 0 | 0
1 | Temperature as an Accelerating Factor for Long-Term Durability Testing of FRPs: Should There Be Any Limitations? | Mathieu Robert; Peng Wang; Patrice Cousin; and Brahim Benmokrane | 1 | JOURNAL OF COMPOSITES FOR CONSTRUCTION | 2010 | 2707 | 6 | Glass | E-glass | Vinyl ester | Notreported | 95.63 | Notreported | Notreported | 74.5 | Notreported | Notreported | 9.5 | Notreported | Notreported | No rib | sand coated | Notreported | Notreported | SMD | Notreported | Notreported | SMD | SMD | Flexural | SMD | 6 | SMD | 888 | 7 | SMD | Notreported | Notreported | SMD | Notreported | Notreported | SMD | SMD | SMD | SMD | SMD | SMD | SMD | 40 | SMD | 2400 | SMD | SMD | SMD | SMD | SMD | SMD | SMD | distilled water | Notreported | 0 | SMD | SMD | SMD | SMD | SMD | SMD | SMD | SMD | SMD | SMD | SMD | SMD | SMD | SMD | SMD | SMD | SMD | SMD | SMD | SMD | SMD | SMD | SMD | SMD | SMD | SMD | SMD | SMD | SMD | SMD | SMD | SMD | Notreported | SMD | 6 | 811 | 5 | SMD | 91.33% | Notreported | Notreported | SMD | Notreported | Notreported | Notreported | SMD | Notreported | SMD | SMD | SMD | SMD | SMD | SMD | SMD | SMD | SMD | SMD | SMD | SMD | SMD | [13 empty] | 0 | 0 | 0 | 0 | 0 | 0 | 0 | 0 | 0 | 0 | 0 | 0 | 0 | 0 | 0 | 0 | 0 | 0 | 0 | 0 | 0
1 | Temperature as an Accelerating Factor for Long-Term Durability Testing of FRPs: Should There Be Any Limitations? | Mathieu Robert; Peng Wang; Patrice Cousin; and Brahim Benmokrane | 1 | JOURNAL OF COMPOSITES FOR CONSTRUCTION | 2010 | 2708 | 7 | Glass | E-glass | Vinyl ester | Notreported | 95.63 | Notreported | Notreported | 74.5 | Notreported | Notreported | 9.5 | Notreported | Notreported | No rib | sand coated | Notreported | Notreported | SMD | Notreported | Notreported | SMD | SMD | Flexural | SMD | 6 | SMD | 888 | 7 | SMD | Notreported | Notreported | SMD | Notreported | Notreported | SMD | SMD | SMD | SMD | SMD | SMD | SMD | 60 | SMD | 2400 | SMD | SMD | SMD | SMD | SMD | SMD | SMD | distilled water | Notreported | 0 | SMD | SMD | SMD | SMD | SMD | SMD | SMD | SMD | SMD | SMD | SMD | SMD | SMD | SMD | SMD | SMD | SMD | SMD | SMD | SMD | SMD | SMD | SMD | SMD | SMD | SMD | SMD | SMD | SMD | SMD | SMD | SMD | Notreported | SMD | 6 | 753 | 3 | SMD | 84.8% | Notreported | Notreported | SMD | Notreported | Notreported | Notreported | SMD | Notreported | SMD | SMD | SMD | SMD | SMD | SMD | SMD | SMD | SMD | SMD | SMD | SMD | SMD | [13 empty] | 0 | 0 | 0 | 0 | 0 | 0 | 0 | 0 | 0 | 0 | 0 | 0 | 0 | 0 | 0 | 0 | 0 | 0 | 0 | 0 | 0
1 | Temperature as an Accelerating Factor for Long-Term Durability Testing of FRPs: Should There Be Any Limitations? | Mathieu Robert; Peng Wang; Patrice Cousin; and Brahim Benmokrane | 1 | JOURNAL OF COMPOSITES FOR CONSTRUCTION | 2010 | 2709 | 8 | Glass | E-glass | Vinyl ester | Notreported | 95.63 | Notreported | Notreported | 74.5 | Notreported | Notreported | 9.5 | Notreported | Notreported | No rib | sand coated | Notreported | Notreported | SMD | Notreported | Notreported | SMD | SMD | Flexural | SMD | 6 | SMD | 888 | 7 | SMD | Notreported | Notreported | SMD | Notreported | Notreported | SMD | SMD | SMD | SMD | SMD | SMD | SMD | 80 | SMD | 2400 | SMD | SMD | SMD | SMD | SMD | SMD | SMD | distilled water | Notreported | 0 | SMD | SMD | SMD | SMD | SMD | SMD | SMD | SMD | SMD | SMD | SMD | SMD | SMD | SMD | SMD | SMD | SMD | SMD | SMD | SMD | SMD | SMD | SMD | SMD | SMD | SMD | SMD | SMD | SMD | SMD | SMD | SMD | Notreported | SMD | 6 | 560 | 4 | SMD | 63.06% | Notreported | Notreported | SMD | Notreported | Notreported | Notreported | SMD | Notreported | SMD | SMD | SMD | SMD | SMD | SMD | SMD | SMD | SMD | SMD | SMD | SMD | SMD | [13 empty] | 0 | 0 | 0 | 0 | 0 | 0 | 0 | 0 | 0 | 0 | 0 | 0 | 0 | 0 | 0 | 0 | 0 | 0 | 0 | 0 | 0
1 | Temperature as an Accelerating Factor for Long-Term Durability Testing of FRPs: Should There Be Any Limitations? | Mathieu Robert; Peng Wang; Patrice Cousin; and Brahim Benmokrane | 1 | JOURNAL OF COMPOSITES FOR CONSTRUCTION | 2010 | 2710 | 9 | Glass | E-glass | Vinyl ester | Notreported | 95.63 | Notreported | Notreported | 74.5 | Notreported | Notreported | 9.5 | Notreported | Notreported | No rib | sand coated | Notreported | Notreported | SMD | Notreported | Notreported | SMD | SMD | Flexural | SMD | 6 | SMD | 888 | 7 | SMD | Notreported | Notreported | SMD | Notreported | Notreported | SMD | SMD | SMD | SMD | SMD | SMD | SMD | 23 | SMD | 2880 | SMD | SMD | SMD | SMD | SMD | SMD | SMD | distilled water | Notreported | 0 | SMD | SMD | SMD | SMD | SMD | SMD | SMD | SMD | SMD | SMD | SMD | SMD | SMD | SMD | SMD | SMD | SMD | SMD | SMD | SMD | SMD | SMD | SMD | SMD | SMD | SMD | SMD | SMD | SMD | SMD | SMD | SMD | Notreported | SMD | 6 | 818 | 3 | SMD | 92.12% | Notreported | Notreported | SMD | Notreported | Notreported | Notreported | SMD | Notreported | SMD | SMD | SMD | SMD | SMD | SMD | SMD | SMD | SMD | SMD | SMD | SMD | SMD | [13 empty] | 0 | 0 | 0 | 0 | 0 | 0 | 0 | 0 | 0 | 0 | 0 | 0 | 0 | 0 | 0 | 0 | 0 | 0 | 0 | 0 | 0
1 | Temperature as an Accelerating Factor for Long-Term Durability Testing of FRPs: Should There Be Any Limitations? | Mathieu Robert; Peng Wang; Patrice Cousin; and Brahim Benmokrane | 1 | JOURNAL OF COMPOSITES FOR CONSTRUCTION | 2010 | 2711 | 10 | Glass | E-glass | Vinyl ester | Notreported | 95.63 | Notreported | Notreported | 74.5 | Notreported | Notreported | 9.5 | Notreported | Notreported | No rib | sand coated | Notreported | Notreported | SMD | Notreported | Notreported | SMD | SMD | Flexural | SMD | 6 | SMD | 888 | 7 | SMD | Notreported | Notreported | SMD | Notreported | Notreported | SMD | SMD | SMD | SMD | SMD | SMD | SMD | 40 | SMD | 2880 | SMD | SMD | SMD | SMD | SMD | SMD | SMD | distilled water | Notreported | 0 | SMD | SMD | SMD | SMD | SMD | SMD | SMD | SMD | SMD | SMD | SMD | SMD | SMD | SMD | SMD | SMD | SMD | SMD | SMD | SMD | SMD | SMD | SMD | SMD | SMD | SMD | SMD | SMD | SMD | SMD | SMD | SMD | Notreported | SMD | 6 | 798 | 5 | SMD | 89.86% | Notreported | Notreported | SMD | Notreported | Notreported | Notreported | SMD | Notreported | SMD | SMD | SMD | SMD | SMD | SMD | SMD | SMD | SMD | SMD | SMD | SMD | SMD | [13 empty] | 0 | 0 | 0 | 0 | 0 | 0 | 0 | 0 | 0 | 0 | 0 | 0 | 0 | 0 | 0 | 0 | 0 | 0 | 0 | 0 | 0
1 | Temperature as an Accelerating Factor for Long-Term Durability Testing of FRPs: Should There Be Any Limitations? | Mathieu Robert; Peng Wang; Patrice Cousin; and Brahim Benmokrane | 1 | JOURNAL OF COMPOSITES FOR CONSTRUCTION | 2010 | 2712 | 11 | Glass | E-glass | Vinyl ester | Notreported | 95.63 | Notreported | Notreported | 74.5 | Notreported | Notreported | 9.5 | Notreported | Notreported | No rib | sand coated | Notreported | Notreported | SMD | Notreported | Notreported | SMD | SMD | Flexural | SMD | 6 | SMD | 888 | 7 | SMD | Notreported | Notreported | SMD | Notreported | Notreported | SMD | SMD | SMD | SMD | SMD | SMD | SMD | 60 | SMD | 2880 | SMD | SMD | SMD | SMD | SMD | SMD | SMD | distilled water | Notreported | 0 | SMD | SMD | SMD | SMD | SMD | SMD | SMD | SMD | SMD | SMD | SMD | SMD | SMD | SMD | SMD | SMD | SMD | SMD | SMD | SMD | SMD | SMD | SMD | SMD | SMD | SMD | SMD | SMD | SMD | SMD | SMD | SMD | Notreported | SMD | 6 | 722 | 3 | SMD | 81.31% | Notreported | Notreported | SMD | Notreported | Notreported | Notreported | SMD | Notreported | SMD | SMD | SMD | SMD | SMD | SMD | SMD | SMD | SMD | SMD | SMD | SMD | SMD | [13 empty] | 0 | 0 | 0 | 0 | 0 | 0 | 0 | 0 | 0 | 0 | 0 | 0 | 0 | 0 | 0 | 0 | 0 | 0 | 0 | 0 | 0
1 | Temperature as an Accelerating Factor for Long-Term Durability Testing of FRPs: Should There Be Any Limitations? | Mathieu Robert; Peng Wang; Patrice Cousin; and Brahim Benmokrane | 1 | JOURNAL OF COMPOSITES FOR CONSTRUCTION | 2010 | 2713 | 12 | Glass | E-glass | Vinyl ester | Notreported | 95.63 | Notreported | Notreported | 74.5 | Notreported | Notreported | 9.5 | Notreported | Notreported | No rib | sand coated | Notreported | Notreported | SMD | Notreported | Notreported | SMD | SMD | Flexural | SMD | 6 | SMD | 888 | 7 | SMD | Notreported | Notreported | SMD | Notreported | Notreported | SMD | SMD | SMD | SMD | SMD | SMD | SMD | 80 | SMD | 2880 | SMD | SMD | SMD | SMD | SMD | SMD | SMD | distilled water | Notreported | 0 | SMD | SMD | SMD | SMD | SMD | SMD | SMD | SMD | SMD | SMD | SMD | SMD | SMD | SMD | SMD | SMD | SMD | SMD | SMD | SMD | SMD | SMD | SMD | SMD | SMD | SMD | SMD | SMD | SMD | SMD | SMD | SMD | Notreported | SMD | 6 | 481 | 4 | SMD | 54.17% | Notreported | Notreported | SMD | Notreported | Notreported | Notreported | SMD | Notreported | SMD | SMD | SMD | SMD | SMD | SMD | SMD | SMD | SMD | SMD | SMD | SMD | SMD | [13 empty] | 0 | 0 | 0 | 0 | 0 | 0 | 0 | 0 | 0 | 0 | 0 | 0 | 0 | 0 | 0 | 0 | 0 | 0 | 0 | 0 | 0
1 | Temperature as an Accelerating Factor for Long-Term Durability Testing of FRPs: Should There Be Any Limitations? | Mathieu Robert; Peng Wang; Patrice Cousin; and Brahim Benmokrane | 1 | JOURNAL OF COMPOSITES FOR CONSTRUCTION | 2010 | 2714 | 13 | Glass | E-glass | Vinyl ester | Notreported | 95.63 | Notreported | Notreported | 74.5 | Notreported | Notreported | 9.5 | Notreported | Notreported | No rib | sand coated | Notreported | Notreported | SMD | Notreported | Notreported | SMD | SMD | Water absorption | SMD | 6 | SMD | 888 | 7 | Flexuarl strength | Notreported | Notreported | Flexural modulus | Notreported | Notreported | Flexural deformation | SMD | SMD | SMD | SMD | SMD | SMD | 23 | SMD | 48 | SMD | SMD | SMD | SMD | SMD | SMD | SMD | distilled water | Notreported | 0 | SMD | SMD | SMD | SMD | SMD | SMD | SMD | SMD | SMD | SMD | SMD | SMD | SMD | SMD | SMD | SMD | SMD | SMD | SMD | SMD | SMD | SMD | SMD | SMD | SMD | SMD | SMD | SMD | SMD | SMD | SMD | SMD | oven: 100, 24hour | SMD | SMD | SMD | SMD | SMD | SMD | SMD | SMD | SMD | SMD | SMD | SMD | SMD | SMD | Notreported | 0.06594 | Notreported | Ww-Wd | SMD | SMD | SMD | SMD | SMD | SMD | SMD | SMD | SMD | [13 empty] | 0 | 0 | 0 | 0 | 0 | 0 | 0 | 0 | 0 | 0 | 0 | 0 | 0 | 0 | 0 | 0 | 0 | 0 | 0 | 0 | 0
1 | Temperature as an Accelerating Factor for Long-Term Durability Testing of FRPs: Should There Be Any Limitations? | Mathieu Robert; Peng Wang; Patrice Cousin; and Brahim Benmokrane | 1 | JOURNAL OF COMPOSITES FOR CONSTRUCTION | 2010 | 2715 | 14 | Glass | E-glass | Vinyl ester | Notreported | 95.63 | Notreported | Notreported | 74.5 | Notreported | Notreported | 9.5 | Notreported | Notreported | No rib | sand coated | Notreported | Notreported | SMD | Notreported | Notreported | SMD | SMD | Water absorption | SMD | 6 | SMD | 888 | 7 | Flexuarl strength | Notreported | Notreported | Flexural modulus | Notreported | Notreported | Flexural deformation | SMD | SMD | SMD | SMD | SMD | SMD | 23 | SMD | 72 | SMD | SMD | SMD | SMD | SMD | SMD | SMD | distilled water | Notreported | 0 | SMD | SMD | SMD | SMD | SMD | SMD | SMD | SMD | SMD | SMD | SMD | SMD | SMD | SMD | SMD | SMD | SMD | SMD | SMD | SMD | SMD | SMD | SMD | SMD | SMD | SMD | SMD | SMD | SMD | SMD | SMD | SMD | oven: 100, 24hour | SMD | SMD | SMD | SMD | SMD | SMD | SMD | SMD | SMD | SMD | SMD | SMD | SMD | SMD | Notreported | 0.09838 | Notreported | Ww-Wd | SMD | SMD | SMD | SMD | SMD | SMD | SMD | SMD | SMD | [13 empty] | 0 | 0 | 0 | 0 | 0 | 0 | 0 | 0 | 0 | 0 | 0 | 0 | 0 | 0 | 0 | 0 | 0 | 0 | 0 | 0 | 0
1 | Temperature as an Accelerating Factor for Long-Term Durability Testing of FRPs: Should There Be Any Limitations? | Mathieu Robert; Peng Wang; Patrice Cousin; and Brahim Benmokrane | 1 | JOURNAL OF COMPOSITES FOR CONSTRUCTION | 2010 | 2716 | 15 | Glass | E-glass | Vinyl ester | Notreported | 95.63 | Notreported | Notreported | 74.5 | Notreported | Notreported | 9.5 | Notreported | Notreported | No rib | sand coated | Notreported | Notreported | SMD | Notreported | Notreported | SMD | SMD | Water absorption | SMD | 6 | SMD | 888 | 7 | Flexuarl strength | Notreported | Notreported | Flexural modulus | Notreported | Notreported | Flexural deformation | SMD | SMD | SMD | SMD | SMD | SMD | 23 | SMD | 120 | SMD | SMD | SMD | SMD | SMD | SMD | SMD | distilled water | Notreported | 0 | SMD | SMD | SMD | SMD | SMD | SMD | SMD | SMD | SMD | SMD | SMD | SMD | SMD | SMD | SMD | SMD | SMD | SMD | SMD | SMD | SMD | SMD | SMD | SMD | SMD | SMD | SMD | SMD | SMD | SMD | SMD | SMD | oven: 100, 24hour | SMD | SMD | SMD | SMD | SMD | SMD | SMD | SMD | SMD | SMD | SMD | SMD | SMD | SMD | Notreported | 0.19109 | Notreported | Ww-Wd | SMD | SMD | SMD | SMD | SMD | SMD | SMD | SMD | SMD | [13 empty] | 0 | 0 | 0 | 0 | 0 | 0 | 0 | 0 | 0 | 0 | 0 | 0 | 0 | 0 | 0 | 0 | 0 | 0 | 0 | 0 | 0
1 | Temperature as an Accelerating Factor for Long-Term Durability Testing of FRPs: Should There Be Any Limitations? | Mathieu Robert; Peng Wang; Patrice Cousin; and Brahim Benmokrane | 1 | JOURNAL OF COMPOSITES FOR CONSTRUCTION | 2010 | 2717 | 16 | Glass | E-glass | Vinyl ester | Notreported | 95.63 | Notreported | Notreported | 74.5 | Notreported | Notreported | 9.5 | Notreported | Notreported | No rib | sand coated | Notreported | Notreported | SMD | Notreported | Notreported | SMD | SMD | Water absorption | SMD | 6 | SMD | 888 | 7 | Flexuarl strength | Notreported | Notreported | Flexural modulus | Notreported | Notreported | Flexural deformation | SMD | SMD | SMD | SMD | SMD | SMD | 23 | SMD | 168 | SMD | SMD | SMD | SMD | SMD | SMD | SMD | distilled water | Notreported | 0 | SMD | SMD | SMD | SMD | SMD | SMD | SMD | SMD | SMD | SMD | SMD | SMD | SMD | SMD | SMD | SMD | SMD | SMD | SMD | SMD | SMD | SMD | SMD | SMD | SMD | SMD | SMD | SMD | SMD | SMD | SMD | SMD | oven: 100, 24hour | SMD | SMD | SMD | SMD | SMD | SMD | SMD | SMD | SMD | SMD | SMD | SMD | SMD | SMD | Notreported | 0.21956 | Notreported | Ww-Wd | SMD | SMD | SMD | SMD | SMD | SMD | SMD | SMD | SMD | [13 empty] | 0 | 0 | 0 | 0 | 0 | 0 | 0 | 0 | 0 | 0 | 0 | 0 | 0 | 0 | 0 | 0 | 0 | 0 | 0 | 0 | 0
1 | Temperature as an Accelerating Factor for Long-Term Durability Testing of FRPs: Should There Be Any Limitations? | Mathieu Robert; Peng Wang; Patrice Cousin; and Brahim Benmokrane | 1 | JOURNAL OF COMPOSITES FOR CONSTRUCTION | 2010 | 2718 | 17 | Glass | E-glass | Vinyl ester | Notreported | 95.63 | Notreported | Notreported | 74.5 | Notreported | Notreported | 9.5 | Notreported | Notreported | No rib | sand coated | Notreported | Notreported | SMD | Notreported | Notreported | SMD | SMD | Water absorption | SMD | 6 | SMD | 888 | 7 | Flexuarl strength | Notreported | Notreported | Flexural modulus | Notreported | Notreported | Flexural deformation | SMD | SMD | SMD | SMD | SMD | SMD | 23 | SMD | 216 | SMD | SMD | SMD | SMD | SMD | SMD | SMD | distilled water | Notreported | 0 | SMD | SMD | SMD | SMD | SMD | SMD | SMD | SMD | SMD | SMD | SMD | SMD | SMD | SMD | SMD | SMD | SMD | SMD | SMD | SMD | SMD | SMD | SMD | SMD | SMD | SMD | SMD | SMD | SMD | SMD | SMD | SMD | oven: 100, 24hour | SMD | SMD | SMD | SMD | SMD | SMD | SMD | SMD | SMD | SMD | SMD | SMD | SMD | SMD | Notreported | 0.28711 | Notreported | Ww-Wd | SMD | SMD | SMD | SMD | SMD | SMD | SMD | SMD | SMD | [13 empty] | 0 | 0 | 0 | 0 | 0 | 0 | 0 | 0 | 0 | 0 | 0 | 0 | 0 | 0 | 0 | 0 | 0 | 0 | 0 | 0 | 0
1 | Temperature as an Accelerating Factor for Long-Term Durability Testing of FRPs: Should There Be Any Limitations? | Mathieu Robert; Peng Wang; Patrice Cousin; and Brahim Benmokrane | 1 | JOURNAL OF COMPOSITES FOR CONSTRUCTION | 2010 | 2719 | 18 | Glass | E-glass | Vinyl ester | Notreported | 95.63 | Notreported | Notreported | 74.5 | Notreported | Notreported | 9.5 | Notreported | Notreported | No rib | sand coated | Notreported | Notreported | SMD | Notreported | Notreported | SMD | SMD | Water absorption | SMD | 6 | SMD | 888 | 7 | Flexuarl strength | Notreported | Notreported | Flexural modulus | Notreported | Notreported | Flexural deformation | SMD | SMD | SMD | SMD | SMD | SMD | 23 | SMD | 312 | SMD | SMD | SMD | SMD | SMD | SMD | SMD | distilled water | Notreported | 0 | SMD | SMD | SMD | SMD | SMD | SMD | SMD | SMD | SMD | SMD | SMD | SMD | SMD | SMD | SMD | SMD | SMD | SMD | SMD | SMD | SMD | SMD | SMD | SMD | SMD | SMD | SMD | SMD | SMD | SMD | SMD | SMD | oven: 100, 24hour | SMD | SMD | SMD | SMD | SMD | SMD | SMD | SMD | SMD | SMD | SMD | SMD | SMD | SMD | Notreported | 0.31624 | Notreported | Ww-Wd | SMD | SMD | SMD | SMD | SMD | SMD | SMD | SMD | SMD | [13 empty] | 0 | 0 | 0 | 0 | 0 | 0 | 0 | 0 | 0 | 0 | 0 | 0 | 0 | 0 | 0 | 0 | 0 | 0 | 0 | 0 | 0
1 | Temperature as an Accelerating Factor for Long-Term Durability Testing of FRPs: Should There Be Any Limitations? | Mathieu Robert; Peng Wang; Patrice Cousin; and Brahim Benmokrane | 1 | JOURNAL OF COMPOSITES FOR CONSTRUCTION | 2010 | 2720 | 19 | Glass | E-glass | Vinyl ester | Notreported | 95.63 | Notreported | Notreported | 74.5 | Notreported | Notreported | 9.5 | Notreported | Notreported | No rib | sand coated | Notreported | Notreported | SMD | Notreported | Notreported | SMD | SMD | Water absorption | SMD | 6 | SMD | 888 | 7 | Flexuarl strength | Notreported | Notreported | Flexural modulus | Notreported | Notreported | Flexural deformation | SMD | SMD | SMD | SMD | SMD | SMD | 23 | SMD | 336 | SMD | SMD | SMD | SMD | SMD | SMD | SMD | distilled water | Notreported | 0 | SMD | SMD | SMD | SMD | SMD | SMD | SMD | SMD | SMD | SMD | SMD | SMD | SMD | SMD | SMD | SMD | SMD | SMD | SMD | SMD | SMD | SMD | SMD | SMD | SMD | SMD | SMD | SMD | SMD | SMD | SMD | SMD | oven: 100, 24hour | SMD | SMD | SMD | SMD | SMD | SMD | SMD | SMD | SMD | SMD | SMD | SMD | SMD | SMD | Notreported | 0.34803 | Notreported | Ww-Wd | SMD | SMD | SMD | SMD | SMD | SMD | SMD | SMD | SMD | [13 empty] | 0 | 0 | 0 | 0 | 0 | 0 | 0 | 0 | 0 | 0 | 0 | 0 | 0 | 0 | 0 | 0 | 0 | 0 | 0 | 0 | 0
1 | Temperature as an Accelerating Factor for Long-Term Durability Testing of FRPs: Should There Be Any Limitations? | Mathieu Robert; Peng Wang; Patrice Cousin; and Brahim Benmokrane | 1 | JOURNAL OF COMPOSITES FOR CONSTRUCTION | 2010 | 2721 | 20 | Glass | E-glass | Vinyl ester | Notreported | 95.63 | Notreported | Notreported | 74.5 | Notreported | Notreported | 9.5 | Notreported | Notreported | No rib | sand coated | Notreported | Notreported | SMD | Notreported | Notreported | SMD | SMD | Water absorption | SMD | 6 | SMD | 888 | 7 | Flexuarl strength | Notreported | Notreported | Flexural modulus | Notreported | Notreported | Flexural deformation | SMD | SMD | SMD | SMD | SMD | SMD | 23 | SMD | 360 | SMD | SMD | SMD | SMD | SMD | SMD | SMD | distilled water | Notreported | 0 | SMD | SMD | SMD | SMD | SMD | SMD | SMD | SMD | SMD | SMD | SMD | SMD | SMD | SMD | SMD | SMD | SMD | SMD | SMD | SMD | SMD | SMD | SMD | SMD | SMD | SMD | SMD | SMD | SMD | SMD | SMD | SMD | oven: 100, 24hour | SMD | SMD | SMD | SMD | SMD | SMD | SMD | SMD | SMD | SMD | SMD | SMD | SMD | SMD | Notreported | 0.3659 | Notreported | Ww-Wd | SMD | SMD | SMD | SMD | SMD | SMD | SMD | SMD | SMD | [13 empty] | 0 | 0 | 0 | 0 | 0 | 0 | 0 | 0 | 0 | 0 | 0 | 0 | 0 | 0 | 0 | 0 | 0 | 0 | 0 | 0 | 0
1 | Temperature as an Accelerating Factor for Long-Term Durability Testing of FRPs: Should There Be Any Limitations? | Mathieu Robert; Peng Wang; Patrice Cousin; and Brahim Benmokrane | 1 | JOURNAL OF COMPOSITES FOR CONSTRUCTION | 2010 | 2722 | 21 | Glass | E-glass | Vinyl ester | Notreported | 95.63 | Notreported | Notreported | 74.5 | Notreported | Notreported | 9.5 | Notreported | Notreported | No rib | sand coated | Notreported | Notreported | SMD | Notreported | Notreported | SMD | SMD | Water absorption | SMD | 6 | SMD | 888 | 7 | Flexuarl strength | Notreported | Notreported | Flexural modulus | Notreported | Notreported | Flexural deformation | SMD | SMD | SMD | SMD | SMD | SMD | 23 | SMD | 504 | SMD | SMD | SMD | SMD | SMD | SMD | SMD | distilled water | Notreported | 0 | SMD | SMD | SMD | SMD | SMD | SMD | SMD | SMD | SMD | SMD | SMD | SMD | SMD | SMD | SMD | SMD | SMD | SMD | SMD | SMD | SMD | SMD | SMD | SMD | SMD | SMD | SMD | SMD | SMD | SMD | SMD | SMD | oven: 100, 24hour | SMD | SMD | SMD | SMD | SMD | SMD | SMD | SMD | SMD | SMD | SMD | SMD | SMD | SMD | Notreported | 0.38378 | Notreported | Ww-Wd | SMD | SMD | SMD | SMD | SMD | SMD | SMD | SMD | SMD | [13 empty] | 0 | 0 | 0 | 0 | 0 | 0 | 0 | 0 | 0 | 0 | 0 | 0 | 0 | 0 | 0 | 0 | 0 | 0 | 0 | 0 | 0
1 | Temperature as an Accelerating Factor for Long-Term Durability Testing of FRPs: Should There Be Any Limitations? | Mathieu Robert; Peng Wang; Patrice Cousin; and Brahim Benmokrane | 1 | JOURNAL OF COMPOSITES FOR CONSTRUCTION | 2010 | 2723 | 22 | Glass | E-glass | Vinyl ester | Notreported | 95.63 | Notreported | Notreported | 74.5 | Notreported | Notreported | 9.5 | Notreported | Notreported | No rib | sand coated | Notreported | Notreported | SMD | Notreported | Notreported | SMD | SMD | Water absorption | SMD | 6 | SMD | 888 | 7 | Flexuarl strength | Notreported | Notreported | Flexural modulus | Notreported | Notreported | Flexural deformation | SMD | SMD | SMD | SMD | SMD | SMD | 23 | SMD | 624 | SMD | SMD | SMD | SMD | SMD | SMD | SMD | distilled water | Notreported | 0 | SMD | SMD | SMD | SMD | SMD | SMD | SMD | SMD | SMD | SMD | SMD | SMD | SMD | SMD | SMD | SMD | SMD | SMD | SMD | SMD | SMD | SMD | SMD | SMD | SMD | SMD | SMD | SMD | SMD | SMD | SMD | SMD | oven: 100, 24hour | SMD | SMD | SMD | SMD | SMD | SMD | SMD | SMD | SMD | SMD | SMD | SMD | SMD | SMD | Notreported | 0.38378 | Notreported | Ww-Wd | SMD | SMD | SMD | SMD | SMD | SMD | SMD | SMD | SMD | [13 empty] | 0 | 0 | 0 | 0 | 0 | 0 | 0 | 0 | 0 | 0 | 0 | 0 | 0 | 0 | 0 | 0 | 0 | 0 | 0 | 0 | 0
1 | Temperature as an Accelerating Factor for Long-Term Durability Testing of FRPs: Should There Be Any Limitations? | Mathieu Robert; Peng Wang; Patrice Cousin; and Brahim Benmokrane | 1 | JOURNAL OF COMPOSITES FOR CONSTRUCTION | 2010 | 2724 | 23 | Glass | E-glass | Vinyl ester | Notreported | 95.63 | Notreported | Notreported | 74.5 | Notreported | Notreported | 9.5 | Notreported | Notreported | No rib | sand coated | Notreported | Notreported | SMD | Notreported | Notreported | SMD | SMD | Water absorption | SMD | 6 | SMD | 888 | 7 | Flexuarl strength | Notreported | Notreported | Flexural modulus | Notreported | Notreported | Flexural deformation | SMD | SMD | SMD | SMD | SMD | SMD | 23 | SMD | 696 | SMD | SMD | SMD | SMD | SMD | SMD | SMD | distilled water | Notreported | 0 | SMD | SMD | SMD | SMD | SMD | SMD | SMD | SMD | SMD | SMD | SMD | SMD | SMD | SMD | SMD | SMD | SMD | SMD | SMD | SMD | SMD | SMD | SMD | SMD | SMD | SMD | SMD | SMD | SMD | SMD | SMD | SMD | oven: 100, 24hour | SMD | SMD | SMD | SMD | SMD | SMD | SMD | SMD | SMD | SMD | SMD | SMD | SMD | SMD | Notreported | 0.39107 | Notreported | Ww-Wd | SMD | SMD | SMD | SMD | SMD | SMD | SMD | SMD | SMD | [13 empty] | 0 | 0 | 0 | 0 | 0 | 0 | 0 | 0 | 0 | 0 | 0 | 0 | 0 | 0 | 0 | 0 | 0 | 0 | 0 | 0 | 0
1 | Temperature as an Accelerating Factor for Long-Term Durability Testing of FRPs: Should There Be Any Limitations? | Mathieu Robert; Peng Wang; Patrice Cousin; and Brahim Benmokrane | 1 | JOURNAL OF COMPOSITES FOR CONSTRUCTION | 2010 | 2725 | 24 | Glass | E-glass | Vinyl ester | Notreported | 95.63 | Notreported | Notreported | 74.5 | Notreported | Notreported | 9.5 | Notreported | Notreported | No rib | sand coated | Notreported | Notreported | SMD | Notreported | Notreported | SMD | SMD | Water absorption | SMD | 6 | SMD | 888 | 7 | Flexuarl strength | Notreported | Notreported | Flexural modulus | Notreported | Notreported | Flexural deformation | SMD | SMD | SMD | SMD | SMD | SMD | 23 | SMD | 840 | SMD | SMD | SMD | SMD | SMD | SMD | SMD | distilled water | Notreported | 0 | SMD | SMD | SMD | SMD | SMD | SMD | SMD | SMD | SMD | SMD | SMD | SMD | SMD | SMD | SMD | SMD | SMD | SMD | SMD | SMD | SMD | SMD | SMD | SMD | SMD | SMD | SMD | SMD | SMD | SMD | SMD | SMD | oven: 100, 24hour | SMD | SMD | SMD | SMD | SMD | SMD | SMD | SMD | SMD | SMD | SMD | SMD | SMD | SMD | Notreported | 0.42682 | Notreported | Ww-Wd | SMD | SMD | SMD | SMD | SMD | SMD | SMD | SMD | SMD | [13 empty] | 0 | 0 | 0 | 0 | 0 | 0 | 0 | 0 | 0 | 0 | 0 | 0 | 0 | 0 | 0 | 0 | 0 | 0 | 0 | 0 | 0
1 | Temperature as an Accelerating Factor for Long-Term Durability Testing of FRPs: Should There Be Any Limitations? | Mathieu Robert; Peng Wang; Patrice Cousin; and Brahim Benmokrane | 1 | JOURNAL OF COMPOSITES FOR CONSTRUCTION | 2010 | 2726 | 25 | Glass | E-glass | Vinyl ester | Notreported | 95.63 | Notreported | Notreported | 74.5 | Notreported | Notreported | 9.5 | Notreported | Notreported | No rib | sand coated | Notreported | Notreported | SMD | Notreported | Notreported | SMD | SMD | Water absorption | SMD | 6 | SMD | 888 | 7 | Flexuarl strength | Notreported | Notreported | Flexural modulus | Notreported | Notreported | Flexural deformation | SMD | SMD | SMD | SMD | SMD | SMD | 23 | SMD | 912 | SMD | SMD | SMD | SMD | SMD | SMD | SMD | distilled water | Notreported | 0 | SMD | SMD | SMD | SMD | SMD | SMD | SMD | SMD | SMD | SMD | SMD | SMD | SMD | SMD | SMD | SMD | SMD | SMD | SMD | SMD | SMD | SMD | SMD | SMD | SMD | SMD | SMD | SMD | SMD | SMD | SMD | SMD | oven: 100, 24hour | SMD | SMD | SMD | SMD | SMD | SMD | SMD | SMD | SMD | SMD | SMD | SMD | SMD | SMD | Notreported | 0.49106 | Notreported | Ww-Wd | SMD | SMD | SMD | SMD | SMD | SMD | SMD | SMD | SMD | [13 empty] | 0 | 0 | 0 | 0 | 0 | 0 | 0 | 0 | 0 | 0 | 0 | 0 | 0 | 0 | 0 | 0 | 0 | 0 | 0 | 0 | 0
1 | Temperature as an Accelerating Factor for Long-Term Durability Testing of FRPs: Should There Be Any Limitations? | Mathieu Robert; Peng Wang; Patrice Cousin; and Brahim Benmokrane | 1 | JOURNAL OF COMPOSITES FOR CONSTRUCTION | 2010 | 2727 | 26 | Glass | E-glass | Vinyl ester | Notreported | 95.63 | Notreported | Notreported | 74.5 | Notreported | Notreported | 9.5 | Notreported | Notreported | No rib | sand coated | Notreported | Notreported | SMD | Notreported | Notreported | SMD | SMD | Water absorption | SMD | 6 | SMD | 888 | 7 | Flexuarl strength | Notreported | Notreported | Flexural modulus | Notreported | Notreported | Flexural deformation | SMD | SMD | SMD | SMD | SMD | SMD | 23 | SMD | 1008 | SMD | SMD | SMD | SMD | SMD | SMD | SMD | distilled water | Notreported | 0 | SMD | SMD | SMD | SMD | SMD | SMD | SMD | SMD | SMD | SMD | SMD | SMD | SMD | SMD | SMD | SMD | SMD | SMD | SMD | SMD | SMD | SMD | SMD | SMD | SMD | SMD | SMD | SMD | SMD | SMD | SMD | SMD | oven: 100, 24hour | SMD | SMD | SMD | SMD | SMD | SMD | SMD | SMD | SMD | SMD | SMD | SMD | SMD | SMD | Notreported | 0.52284 | Notreported | Ww-Wd | SMD | SMD | SMD | SMD | SMD | SMD | SMD | SMD | SMD | [13 empty] | 0 | 0 | 0 | 0 | 0 | 0 | 0 | 0 | 0 | 0 | 0 | 0 | 0 | 0 | 0 | 0 | 0 | 0 | 0 | 0 | 0
1 | Temperature as an Accelerating Factor for Long-Term Durability Testing of FRPs: Should There Be Any Limitations? | Mathieu Robert; Peng Wang; Patrice Cousin; and Brahim Benmokrane | 1 | JOURNAL OF COMPOSITES FOR CONSTRUCTION | 2010 | 2728 | 27 | Glass | E-glass | Vinyl ester | Notreported | 95.63 | Notreported | Notreported | 74.5 | Notreported | Notreported | 9.5 | Notreported | Notreported | No rib | sand coated | Notreported | Notreported | SMD | Notreported | Notreported | SMD | SMD | Water absorption | SMD | 6 | SMD | 888 | 7 | Flexuarl strength | Notreported | Notreported | Flexural modulus | Notreported | Notreported | Flexural deformation | SMD | SMD | SMD | SMD | SMD | SMD | 23 | SMD | 1056 | SMD | SMD | SMD | SMD | SMD | SMD | SMD | distilled water | Notreported | 0 | SMD | SMD | SMD | SMD | SMD | SMD | SMD | SMD | SMD | SMD | SMD | SMD | SMD | SMD | SMD | SMD | SMD | SMD | SMD | SMD | SMD | SMD | SMD | SMD | SMD | SMD | SMD | SMD | SMD | SMD | SMD | SMD | oven: 100, 24hour | SMD | SMD | SMD | SMD | SMD | SMD | SMD | SMD | SMD | SMD | SMD | SMD | SMD | SMD | Notreported | 0.57317 | Notreported | Ww-Wd | SMD | SMD | SMD | SMD | SMD | SMD | SMD | SMD | SMD | [13 empty] | 0 | 0 | 0 | 0 | 0 | 0 | 0 | 0 | 0 | 0 | 0 | 0 | 0 | 0 | 0 | 0 | 0 | 0 | 0 | 0 | 0
1 | Temperature as an Accelerating Factor for Long-Term Durability Testing of FRPs: Should There Be Any Limitations? | Mathieu Robert; Peng Wang; Patrice Cousin; and Brahim Benmokrane | 1 | JOURNAL OF COMPOSITES FOR CONSTRUCTION | 2010 | 2729 | 28 | Glass | E-glass | Vinyl ester | Notreported | 95.63 | Notreported | Notreported | 74.5 | Notreported | Notreported | 9.5 | Notreported | Notreported | No rib | sand coated | Notreported | Notreported | SMD | Notreported | Notreported | SMD | SMD | Water absorption | SMD | 6 | SMD | 888 | 7 | Flexuarl strength | Notreported | Notreported | Flexural modulus | Notreported | Notreported | Flexural deformation | SMD | SMD | SMD | SMD | SMD | SMD | 23 | SMD | 1128 | SMD | SMD | SMD | SMD | SMD | SMD | SMD | distilled water | Notreported | 0 | SMD | SMD | SMD | SMD | SMD | SMD | SMD | SMD | SMD | SMD | SMD | SMD | SMD | SMD | SMD | SMD | SMD | SMD | SMD | SMD | SMD | SMD | SMD | SMD | SMD | SMD | SMD | SMD | SMD | SMD | SMD | SMD | oven: 100, 24hour | SMD | SMD | SMD | SMD | SMD | SMD | SMD | SMD | SMD | SMD | SMD | SMD | SMD | SMD | Notreported | 0.58707 | Notreported | Ww-Wd | SMD | SMD | SMD | SMD | SMD | SMD | SMD | SMD | SMD | [13 empty] | 0 | 0 | 0 | 0 | 0 | 0 | 0 | 0 | 0 | 0 | 0 | 0 | 0 | 0 | 0 | 0 | 0 | 0 | 0 | 0 | 0
1 | Temperature as an Accelerating Factor for Long-Term Durability Testing of FRPs: Should There Be Any Limitations? | Mathieu Robert; Peng Wang; Patrice Cousin; and Brahim Benmokrane | 1 | JOURNAL OF COMPOSITES FOR CONSTRUCTION | 2010 | 2730 | 29 | Glass | E-glass | Vinyl ester | Notreported | 95.63 | Notreported | Notreported | 74.5 | Notreported | Notreported | 9.5 | Notreported | Notreported | No rib | sand coated | Notreported | Notreported | SMD | Notreported | Notreported | SMD | SMD | Water absorption | SMD | 6 | SMD | 888 | 7 | Flexuarl strength | Notreported | Notreported | Flexural modulus | Notreported | Notreported | Flexural deformation | SMD | SMD | SMD | SMD | SMD | SMD | 23 | SMD | 1272 | SMD | SMD | SMD | SMD | SMD | SMD | SMD | distilled water | Notreported | 0 | SMD | SMD | SMD | SMD | SMD | SMD | SMD | SMD | SMD | SMD | SMD | SMD | SMD | SMD | SMD | SMD | SMD | SMD | SMD | SMD | SMD | SMD | SMD | SMD | SMD | SMD | SMD | SMD | SMD | SMD | SMD | SMD | oven: 100, 24hour | SMD | SMD | SMD | SMD | SMD | SMD | SMD | SMD | SMD | SMD | SMD | SMD | SMD | SMD | Notreported | 0.61621 | Notreported | Ww-Wd | SMD | SMD | SMD | SMD | SMD | SMD | SMD | SMD | SMD | [13 empty] | 0 | 0 | 0 | 0 | 0 | 0 | 0 | 0 | 0 | 0 | 0 | 0 | 0 | 0 | 0 | 0 | 0 | 0 | 0 | 0 | 0
1 | Temperature as an Accelerating Factor for Long-Term Durability Testing of FRPs: Should There Be Any Limitations? | Mathieu Robert; Peng Wang; Patrice Cousin; and Brahim Benmokrane | 1 | JOURNAL OF COMPOSITES FOR CONSTRUCTION | 2010 | 2731 | 30 | Glass | E-glass | Vinyl ester | Notreported | 95.63 | Notreported | Notreported | 74.5 | Notreported | Notreported | 9.5 | Notreported | Notreported | No rib | sand coated | Notreported | Notreported | SMD | Notreported | Notreported | SMD | SMD | Water absorption | SMD | 6 | SMD | 888 | 7 | Flexuarl strength | Notreported | Notreported | Flexural modulus | Notreported | Notreported | Flexural deformation | SMD | SMD | SMD | SMD | SMD | SMD | 23 | SMD | 1344 | SMD | SMD | SMD | SMD | SMD | SMD | SMD | distilled water | Notreported | 0 | SMD | SMD | SMD | SMD | SMD | SMD | SMD | SMD | SMD | SMD | SMD | SMD | SMD | SMD | SMD | SMD | SMD | SMD | SMD | SMD | SMD | SMD | SMD | SMD | SMD | SMD | SMD | SMD | SMD | SMD | SMD | SMD | oven: 100, 24hour | SMD | SMD | SMD | SMD | SMD | SMD | SMD | SMD | SMD | SMD | SMD | SMD | SMD | SMD | Notreported | 0.6268 | Notreported | Ww-Wd | SMD | SMD | SMD | SMD | SMD | SMD | SMD | SMD | SMD | [13 empty] | 0 | 0 | 0 | 0 | 0 | 0 | 0 | 0 | 0 | 0 | 0 | 0 | 0 | 0 | 0 | 0 | 0 | 0 | 0 | 0 | 0
1 | Temperature as an Accelerating Factor for Long-Term Durability Testing of FRPs: Should There Be Any Limitations? | Mathieu Robert; Peng Wang; Patrice Cousin; and Brahim Benmokrane | 1 | JOURNAL OF COMPOSITES FOR CONSTRUCTION | 2010 | 2732 | 31 | Glass | E-glass | Vinyl ester | Notreported | 95.63 | Notreported | Notreported | 74.5 | Notreported | Notreported | 9.5 | Notreported | Notreported | No rib | sand coated | Notreported | Notreported | SMD | Notreported | Notreported | SMD | SMD | Water absorption | SMD | 6 | SMD | 888 | 7 | Flexuarl strength | Notreported | Notreported | Flexural modulus | Notreported | Notreported | Flexural deformation | SMD | SMD | SMD | SMD | SMD | SMD | 23 | SMD | 1392 | SMD | SMD | SMD | SMD | SMD | SMD | SMD | distilled water | Notreported | 0 | SMD | SMD | SMD | SMD | SMD | SMD | SMD | SMD | SMD | SMD | SMD | SMD | SMD | SMD | SMD | SMD | SMD | SMD | SMD | SMD | SMD | SMD | SMD | SMD | SMD | SMD | SMD | SMD | SMD | SMD | SMD | SMD | oven: 100, 24hour | SMD | SMD | SMD | SMD | SMD | SMD | SMD | SMD | SMD | SMD | SMD | SMD | SMD | SMD | Notreported | 0.64468 | Notreported | Ww-Wd | SMD | SMD | SMD | SMD | SMD | SMD | SMD | SMD | SMD | [13 empty] | 0 | 0 | 0 | 0 | 0 | 0 | 0 | 0 | 0 | 0 | 0 | 0 | 0 | 0 | 0 | 0 | 0 | 0 | 0 | 0 | 0
1 | Temperature as an Accelerating Factor for Long-Term Durability Testing of FRPs: Should There Be Any Limitations? | Mathieu Robert; Peng Wang; Patrice Cousin; and Brahim Benmokrane | 1 | JOURNAL OF COMPOSITES FOR CONSTRUCTION | 2010 | 2733 | 32 | Glass | E-glass | Vinyl ester | Notreported | 95.63 | Notreported | Notreported | 74.5 | Notreported | Notreported | 9.5 | Notreported | Notreported | No rib | sand coated | Notreported | Notreported | SMD | Notreported | Notreported | SMD | SMD | Water absorption | SMD | 6 | SMD | 888 | 7 | Flexuarl strength | Notreported | Notreported | Flexural modulus | Notreported | Notreported | Flexural deformation | SMD | SMD | SMD | SMD | SMD | SMD | 40 | SMD | 48 | SMD | SMD | SMD | SMD | SMD | SMD | SMD | distilled water | Notreported | 0 | SMD | SMD | SMD | SMD | SMD | SMD | SMD | SMD | SMD | SMD | SMD | SMD | SMD | SMD | SMD | SMD | SMD | SMD | SMD | SMD | SMD | SMD | SMD | SMD | SMD | SMD | SMD | SMD | SMD | SMD | SMD | SMD | oven: 100, 24hour | SMD | SMD | SMD | SMD | SMD | SMD | SMD | SMD | SMD | SMD | SMD | SMD | SMD | SMD | Notreported | 0.08382 | Notreported | Ww-Wd | SMD | SMD | SMD | SMD | SMD | SMD | SMD | SMD | SMD | [13 empty] | 0 | 0 | 0 | 0 | 0 | 0 | 0 | 0 | 0 | 0 | 0 | 0 | 0 | 0 | 0 | 0 | 0 | 0 | 0 | 0 | 0
1 | Temperature as an Accelerating Factor for Long-Term Durability Testing of FRPs: Should There Be Any Limitations? | Mathieu Robert; Peng Wang; Patrice Cousin; and Brahim Benmokrane | 1 | JOURNAL OF COMPOSITES FOR CONSTRUCTION | 2010 | 2734 | 33 | Glass | E-glass | Vinyl ester | Notreported | 95.63 | Notreported | Notreported | 74.5 | Notreported | Notreported | 9.5 | Notreported | Notreported | No rib | sand coated | Notreported | Notreported | SMD | Notreported | Notreported | SMD | SMD | Water absorption | SMD | 6 | SMD | 888 | 7 | Flexuarl strength | Notreported | Notreported | Flexural modulus | Notreported | Notreported | Flexural deformation | SMD | SMD | SMD | SMD | SMD | SMD | 40 | SMD | 72 | SMD | SMD | SMD | SMD | SMD | SMD | SMD | distilled water | Notreported | 0 | SMD | SMD | SMD | SMD | SMD | SMD | SMD | SMD | SMD | SMD | SMD | SMD | SMD | SMD | SMD | SMD | SMD | SMD | SMD | SMD | SMD | SMD | SMD | SMD | SMD | SMD | SMD | SMD | SMD | SMD | SMD | SMD | oven: 100, 24hour | SMD | SMD | SMD | SMD | SMD | SMD | SMD | SMD | SMD | SMD | SMD | SMD | SMD | SMD | Notreported | 0.11229 | Notreported | Ww-Wd | SMD | SMD | SMD | SMD | SMD | SMD | SMD | SMD | SMD | [13 empty] | 0 | 0 | 0 | 0 | 0 | 0 | 0 | 0 | 0 | 0 | 0 | 0 | 0 | 0 | 0 | 0 | 0 | 0 | 0 | 0 | 0
1 | Temperature as an Accelerating Factor for Long-Term Durability Testing of FRPs: Should There Be Any Limitations? | Mathieu Robert; Peng Wang; Patrice Cousin; and Brahim Benmokrane | 1 | JOURNAL OF COMPOSITES FOR CONSTRUCTION | 2010 | 2735 | 34 | Glass | E-glass | Vinyl ester | Notreported | 95.63 | Notreported | Notreported | 74.5 | Notreported | Notreported | 9.5 | Notreported | Notreported | No rib | sand coated | Notreported | Notreported | SMD | Notreported | Notreported | SMD | SMD | Water absorption | SMD | 6 | SMD | 888 | 7 | Flexuarl strength | Notreported | Notreported | Flexural modulus | Notreported | Notreported | Flexural deformation | SMD | SMD | SMD | SMD | SMD | SMD | 40 | SMD | 120 | SMD | SMD | SMD | SMD | SMD | SMD | SMD | distilled water | Notreported | 0 | SMD | SMD | SMD | SMD | SMD | SMD | SMD | SMD | SMD | SMD | SMD | SMD | SMD | SMD | SMD | SMD | SMD | SMD | SMD | SMD | SMD | SMD | SMD | SMD | SMD | SMD | SMD | SMD | SMD | SMD | SMD | SMD | oven: 100, 24hour | SMD | SMD | SMD | SMD | SMD | SMD | SMD | SMD | SMD | SMD | SMD | SMD | SMD | SMD | Notreported | 0.19837 | Notreported | Ww-Wd | SMD | SMD | SMD | SMD | SMD | SMD | SMD | SMD | SMD | [13 empty] | 0 | 0 | 0 | 0 | 0 | 0 | 0 | 0 | 0 | 0 | 0 | 0 | 0 | 0 | 0 | 0 | 0 | 0 | 0 | 0 | 0
1 | Temperature as an Accelerating Factor for Long-Term Durability Testing of FRPs: Should There Be Any Limitations? | Mathieu Robert; Peng Wang; Patrice Cousin; and Brahim Benmokrane | 1 | JOURNAL OF COMPOSITES FOR CONSTRUCTION | 2010 | 2736 | 35 | Glass | E-glass | Vinyl ester | Notreported | 95.63 | Notreported | Notreported | 74.5 | Notreported | Notreported | 9.5 | Notreported | Notreported | No rib | sand coated | Notreported | Notreported | SMD | Notreported | Notreported | SMD | SMD | Water absorption | SMD | 6 | SMD | 888 | 7 | Flexuarl strength | Notreported | Notreported | Flexural modulus | Notreported | Notreported | Flexural deformation | SMD | SMD | SMD | SMD | SMD | SMD | 40 | SMD | 168 | SMD | SMD | SMD | SMD | SMD | SMD | SMD | distilled water | Notreported | 0 | SMD | SMD | SMD | SMD | SMD | SMD | SMD | SMD | SMD | SMD | SMD | SMD | SMD | SMD | SMD | SMD | SMD | SMD | SMD | SMD | SMD | SMD | SMD | SMD | SMD | SMD | SMD | SMD | SMD | SMD | SMD | SMD | oven: 100, 24hour | SMD | SMD | SMD | SMD | SMD | SMD | SMD | SMD | SMD | SMD | SMD | SMD | SMD | SMD | Notreported | 0.22685 | Notreported | Ww-Wd | SMD | SMD | SMD | SMD | SMD | SMD | SMD | SMD | SMD | [13 empty] | 0 | 0 | 0 | 0 | 0 | 0 | 0 | 0 | 0 | 0 | 0 | 0 | 0 | 0 | 0 | 0 | 0 | 0 | 0 | 0 | 0
1 | Temperature as an Accelerating Factor for Long-Term Durability Testing of FRPs: Should There Be Any Limitations? | Mathieu Robert; Peng Wang; Patrice Cousin; and Brahim Benmokrane | 1 | JOURNAL OF COMPOSITES FOR CONSTRUCTION | 2010 | 2737 | 36 | Glass | E-glass | Vinyl ester | Notreported | 95.63 | Notreported | Notreported | 74.5 | Notreported | Notreported | 9.5 | Notreported | Notreported | No rib | sand coated | Notreported | Notreported | SMD | Notreported | Notreported | SMD | SMD | Water absorption | SMD | 6 | SMD | 888 | 7 | Flexuarl strength | Notreported | Notreported | Flexural modulus | Notreported | Notreported | Flexural deformation | SMD | SMD | SMD | SMD | SMD | SMD | 40 | SMD | 216 | SMD | SMD | SMD | SMD | SMD | SMD | SMD | distilled water | Notreported | 0 | SMD | SMD | SMD | SMD | SMD | SMD | SMD | SMD | SMD | SMD | SMD | SMD | SMD | SMD | SMD | SMD | SMD | SMD | SMD | SMD | SMD | SMD | SMD | SMD | SMD | SMD | SMD | SMD | SMD | SMD | SMD | SMD | oven: 100, 24hour | SMD | SMD | SMD | SMD | SMD | SMD | SMD | SMD | SMD | SMD | SMD | SMD | SMD | SMD | Notreported | 0.30167 | Notreported | Ww-Wd | SMD | SMD | SMD | SMD | SMD | SMD | SMD | SMD | SMD | [13 empty] | 0 | 0 | 0 | 0 | 0 | 0 | 0 | 0 | 0 | 0 | 0 | 0 | 0 | 0 | 0 | 0 | 0 | 0 | 0 | 0 | 0
1 | Temperature as an Accelerating Factor for Long-Term Durability Testing of FRPs: Should There Be Any Limitations? | Mathieu Robert; Peng Wang; Patrice Cousin; and Brahim Benmokrane | 1 | JOURNAL OF COMPOSITES FOR CONSTRUCTION | 2010 | 2738 | 37 | Glass | E-glass | Vinyl ester | Notreported | 95.63 | Notreported | Notreported | 74.5 | Notreported | Notreported | 9.5 | Notreported | Notreported | No rib | sand coated | Notreported | Notreported | SMD | Notreported | Notreported | SMD | SMD | Water absorption | SMD | 6 | SMD | 888 | 7 | Flexuarl strength | Notreported | Notreported | Flexural modulus | Notreported | Notreported | Flexural deformation | SMD | SMD | SMD | SMD | SMD | SMD | 40 | SMD | 312 | SMD | SMD | SMD | SMD | SMD | SMD | SMD | distilled water | Notreported | 0 | SMD | SMD | SMD | SMD | SMD | SMD | SMD | SMD | SMD | SMD | SMD | SMD | SMD | SMD | SMD | SMD | SMD | SMD | SMD | SMD | SMD | SMD | SMD | SMD | SMD | SMD | SMD | SMD | SMD | SMD | SMD | SMD | oven: 100, 24hour | SMD | SMD | SMD | SMD | SMD | SMD | SMD | SMD | SMD | SMD | SMD | SMD | SMD | SMD | Notreported | 0.39107 | Notreported | Ww-Wd | SMD | SMD | SMD | SMD | SMD | SMD | SMD | SMD | SMD | [13 empty] | 0 | 0 | 0 | 0 | 0 | 0 | 0 | 0 | 0 | 0 | 0 | 0 | 0 | 0 | 0 | 0 | 0 | 0 | 0 | 0 | 0
1 | Temperature as an Accelerating Factor for Long-Term Durability Testing of FRPs: Should There Be Any Limitations? | Mathieu Robert; Peng Wang; Patrice Cousin; and Brahim Benmokrane | 1 | JOURNAL OF COMPOSITES FOR CONSTRUCTION | 2010 | 2739 | 38 | Glass | E-glass | Vinyl ester | Notreported | 95.63 | Notreported | Notreported | 74.5 | Notreported | Notreported | 9.5 | Notreported | Notreported | No rib | sand coated | Notreported | Notreported | SMD | Notreported | Notreported | SMD | SMD | Water absorption | SMD | 6 | SMD | 888 | 7 | Flexuarl strength | Notreported | Notreported | Flexural modulus | Notreported | Notreported | Flexural deformation | SMD | SMD | SMD | SMD | SMD | SMD | 40 | SMD | 336 | SMD | SMD | SMD | SMD | SMD | SMD | SMD | distilled water | Notreported | 0 | SMD | SMD | SMD | SMD | SMD | SMD | SMD | SMD | SMD | SMD | SMD | SMD | SMD | SMD | SMD | SMD | SMD | SMD | SMD | SMD | SMD | SMD | SMD | SMD | SMD | SMD | SMD | SMD | SMD | SMD | SMD | SMD | oven: 100, 24hour | SMD | SMD | SMD | SMD | SMD | SMD | SMD | SMD | SMD | SMD | SMD | SMD | SMD | SMD | Notreported | 0.3765 | Notreported | Ww-Wd | SMD | SMD | SMD | SMD | SMD | SMD | SMD | SMD | SMD | [13 empty] | 0 | 0 | 0 | 0 | 0 | 0 | 0 | 0 | 0 | 0 | 0 | 0 | 0 | 0 | 0 | 0 | 0 | 0 | 0 | 0 | 0
1 | Temperature as an Accelerating Factor for Long-Term Durability Testing of FRPs: Should There Be Any Limitations? | Mathieu Robert; Peng Wang; Patrice Cousin; and Brahim Benmokrane | 1 | JOURNAL OF COMPOSITES FOR CONSTRUCTION | 2010 | 2740 | 39 | Glass | E-glass | Vinyl ester | Notreported | 95.63 | Notreported | Notreported | 74.5 | Notreported | Notreported | 9.5 | Notreported | Notreported | No rib | sand coated | Notreported | Notreported | SMD | Notreported | Notreported | SMD | SMD | Water absorption | SMD | 6 | SMD | 888 | 7 | Flexuarl strength | Notreported | Notreported | Flexural modulus | Notreported | Notreported | Flexural deformation | SMD | SMD | SMD | SMD | SMD | SMD | 40 | SMD | 360 | SMD | SMD | SMD | SMD | SMD | SMD | SMD | distilled water | Notreported | 0 | SMD | SMD | SMD | SMD | SMD | SMD | SMD | SMD | SMD | SMD | SMD | SMD | SMD | SMD | SMD | SMD | SMD | SMD | SMD | SMD | SMD | SMD | SMD | SMD | SMD | SMD | SMD | SMD | SMD | SMD | SMD | SMD | oven: 100, 24hour | SMD | SMD | SMD | SMD | SMD | SMD | SMD | SMD | SMD | SMD | SMD | SMD | SMD | SMD | Notreported | 0.39107 | Notreported | Ww-Wd | SMD | SMD | SMD | SMD | SMD | SMD | SMD | SMD | SMD | [13 empty] | 0 | 0 | 0 | 0 | 0 | 0 | 0 | 0 | 0 | 0 | 0 | 0 | 0 | 0 | 0 | 0 | 0 | 0 | 0 | 0 | 0
1 | Temperature as an Accelerating Factor for Long-Term Durability Testing of FRPs: Should There Be Any Limitations? | Mathieu Robert; Peng Wang; Patrice Cousin; and Brahim Benmokrane | 1 | JOURNAL OF COMPOSITES FOR CONSTRUCTION | 2010 | 2741 | 40 | Glass | E-glass | Vinyl ester | Notreported | 95.63 | Notreported | Notreported | 74.5 | Notreported | Notreported | 9.5 | Notreported | Notreported | No rib | sand coated | Notreported | Notreported | SMD | Notreported | Notreported | SMD | SMD | Water absorption | SMD | 6 | SMD | 888 | 7 | Flexuarl strength | Notreported | Notreported | Flexural modulus | Notreported | Notreported | Flexural deformation | SMD | SMD | SMD | SMD | SMD | SMD | 40 | SMD | 504 | SMD | SMD | SMD | SMD | SMD | SMD | SMD | distilled water | Notreported | 0 | SMD | SMD | SMD | SMD | SMD | SMD | SMD | SMD | SMD | SMD | SMD | SMD | SMD | SMD | SMD | SMD | SMD | SMD | SMD | SMD | SMD | SMD | SMD | SMD | SMD | SMD | SMD | SMD | SMD | SMD | SMD | SMD | oven: 100, 24hour | SMD | SMD | SMD | SMD | SMD | SMD | SMD | SMD | SMD | SMD | SMD | SMD | SMD | SMD | Notreported | 0.41623 | Notreported | Ww-Wd | SMD | SMD | SMD | SMD | SMD | SMD | SMD | SMD | SMD | [13 empty] | 0 | 0 | 0 | 0 | 0 | 0 | 0 | 0 | 0 | 0 | 0 | 0 | 0 | 0 | 0 | 0 | 0 | 0 | 0 | 0 | 0
1 | Temperature as an Accelerating Factor for Long-Term Durability Testing of FRPs: Should There Be Any Limitations? | Mathieu Robert; Peng Wang; Patrice Cousin; and Brahim Benmokrane | 1 | JOURNAL OF COMPOSITES FOR CONSTRUCTION | 2010 | 2742 | 41 | Glass | E-glass | Vinyl ester | Notreported | 95.63 | Notreported | Notreported | 74.5 | Notreported | Notreported | 9.5 | Notreported | Notreported | No rib | sand coated | Notreported | Notreported | SMD | Notreported | Notreported | SMD | SMD | Water absorption | SMD | 6 | SMD | 888 | 7 | Flexuarl strength | Notreported | Notreported | Flexural modulus | Notreported | Notreported | Flexural deformation | SMD | SMD | SMD | SMD | SMD | SMD | 40 | SMD | 624 | SMD | SMD | SMD | SMD | SMD | SMD | SMD | distilled water | Notreported | 0 | SMD | SMD | SMD | SMD | SMD | SMD | SMD | SMD | SMD | SMD | SMD | SMD | SMD | SMD | SMD | SMD | SMD | SMD | SMD | SMD | SMD | SMD | SMD | SMD | SMD | SMD | SMD | SMD | SMD | SMD | SMD | SMD | oven: 100, 24hour | SMD | SMD | SMD | SMD | SMD | SMD | SMD | SMD | SMD | SMD | SMD | SMD | SMD | SMD | Notreported | 0.55198 | Notreported | Ww-Wd | SMD | SMD | SMD | SMD | SMD | SMD | SMD | SMD | SMD | [13 empty] | 0 | 0 | 0 | 0 | 0 | 0 | 0 | 0 | 0 | 0 | 0 | 0 | 0 | 0 | 0 | 0 | 0 | 0 | 0 | 0 | 0
1 | Temperature as an Accelerating Factor for Long-Term Durability Testing of FRPs: Should There Be Any Limitations? | Mathieu Robert; Peng Wang; Patrice Cousin; and Brahim Benmokrane | 1 | JOURNAL OF COMPOSITES FOR CONSTRUCTION | 2010 | 2743 | 42 | Glass | E-glass | Vinyl ester | Notreported | 95.63 | Notreported | Notreported | 74.5 | Notreported | Notreported | 9.5 | Notreported | Notreported | No rib | sand coated | Notreported | Notreported | SMD | Notreported | Notreported | SMD | SMD | Water absorption | SMD | 6 | SMD | 888 | 7 | Flexuarl strength | Notreported | Notreported | Flexural modulus | Notreported | Notreported | Flexural deformation | SMD | SMD | SMD | SMD | SMD | SMD | 40 | SMD | 696 | SMD | SMD | SMD | SMD | SMD | SMD | SMD | distilled water | Notreported | 0 | SMD | SMD | SMD | SMD | SMD | SMD | SMD | SMD | SMD | SMD | SMD | SMD | SMD | SMD | SMD | SMD | SMD | SMD | SMD | SMD | SMD | SMD | SMD | SMD | SMD | SMD | SMD | SMD | SMD | SMD | SMD | SMD | oven: 100, 24hour | SMD | SMD | SMD | SMD | SMD | SMD | SMD | SMD | SMD | SMD | SMD | SMD | SMD | SMD | Notreported | 0.5586 | Notreported | Ww-Wd | SMD | SMD | SMD | SMD | SMD | SMD | SMD | SMD | SMD | [13 empty] | 0 | 0 | 0 | 0 | 0 | 0 | 0 | 0 | 0 | 0 | 0 | 0 | 0 | 0 | 0 | 0 | 0 | 0 | 0 | 0 | 0
1 | Temperature as an Accelerating Factor for Long-Term Durability Testing of FRPs: Should There Be Any Limitations? | Mathieu Robert; Peng Wang; Patrice Cousin; and Brahim Benmokrane | 1 | JOURNAL OF COMPOSITES FOR CONSTRUCTION | 2010 | 2744 | 43 | Glass | E-glass | Vinyl ester | Notreported | 95.63 | Notreported | Notreported | 74.5 | Notreported | Notreported | 9.5 | Notreported | Notreported | No rib | sand coated | Notreported | Notreported | SMD | Notreported | Notreported | SMD | SMD | Water absorption | SMD | 6 | SMD | 888 | 7 | Flexuarl strength | Notreported | Notreported | Flexural modulus | Notreported | Notreported | Flexural deformation | SMD | SMD | SMD | SMD | SMD | SMD | 40 | SMD | 840 | SMD | SMD | SMD | SMD | SMD | SMD | SMD | distilled water | Notreported | 0 | SMD | SMD | SMD | SMD | SMD | SMD | SMD | SMD | SMD | SMD | SMD | SMD | SMD | SMD | SMD | SMD | SMD | SMD | SMD | SMD | SMD | SMD | SMD | SMD | SMD | SMD | SMD | SMD | SMD | SMD | SMD | SMD | oven: 100, 24hour | SMD | SMD | SMD | SMD | SMD | SMD | SMD | SMD | SMD | SMD | SMD | SMD | SMD | SMD | Notreported | 0.56919 | Notreported | Ww-Wd | SMD | SMD | SMD | SMD | SMD | SMD | SMD | SMD | SMD | [13 empty] | 0 | 0 | 0 | 0 | 0 | 0 | 0 | 0 | 0 | 0 | 0 | 0 | 0 | 0 | 0 | 0 | 0 | 0 | 0 | 0 | 0
1 | Temperature as an Accelerating Factor for Long-Term Durability Testing of FRPs: Should There Be Any Limitations? | Mathieu Robert; Peng Wang; Patrice Cousin; and Brahim Benmokrane | 1 | JOURNAL OF COMPOSITES FOR CONSTRUCTION | 2010 | 2745 | 44 | Glass | E-glass | Vinyl ester | Notreported | 95.63 | Notreported | Notreported | 74.5 | Notreported | Notreported | 9.5 | Notreported | Notreported | No rib | sand coated | Notreported | Notreported | SMD | Notreported | Notreported | SMD | SMD | Water absorption | SMD | 6 | SMD | 888 | 7 | Flexuarl strength | Notreported | Notreported | Flexural modulus | Notreported | Notreported | Flexural deformation | SMD | SMD | SMD | SMD | SMD | SMD | 40 | SMD | 912 | SMD | SMD | SMD | SMD | SMD | SMD | SMD | distilled water | Notreported | 0 | SMD | SMD | SMD | SMD | SMD | SMD | SMD | SMD | SMD | SMD | SMD | SMD | SMD | SMD | SMD | SMD | SMD | SMD | SMD | SMD | SMD | SMD | SMD | SMD | SMD | SMD | SMD | SMD | SMD | SMD | SMD | SMD | oven: 100, 24hour | SMD | SMD | SMD | SMD | SMD | SMD | SMD | SMD | SMD | SMD | SMD | SMD | SMD | SMD | Notreported | 0.57317 | Notreported | Ww-Wd | SMD | SMD | SMD | SMD | SMD | SMD | SMD | SMD | SMD | [13 empty] | 0 | 0 | 0 | 0 | 0 | 0 | 0 | 0 | 0 | 0 | 0 | 0 | 0 | 0 | 0 | 0 | 0 | 0 | 0 | 0 | 0
1 | Temperature as an Accelerating Factor for Long-Term Durability Testing of FRPs: Should There Be Any Limitations? | Mathieu Robert; Peng Wang; Patrice Cousin; and Brahim Benmokrane | 1 | JOURNAL OF COMPOSITES FOR CONSTRUCTION | 2010 | 2746 | 45 | Glass | E-glass | Vinyl ester | Notreported | 95.63 | Notreported | Notreported | 74.5 | Notreported | Notreported | 9.5 | Notreported | Notreported | No rib | sand coated | Notreported | Notreported | SMD | Notreported | Notreported | SMD | SMD | Water absorption | SMD | 6 | SMD | 888 | 7 | Flexuarl strength | Notreported | Notreported | Flexural modulus | Notreported | Notreported | Flexural deformation | SMD | SMD | SMD | SMD | SMD | SMD | 40 | SMD | 1008 | SMD | SMD | SMD | SMD | SMD | SMD | SMD | distilled water | Notreported | 0 | SMD | SMD | SMD | SMD | SMD | SMD | SMD | SMD | SMD | SMD | SMD | SMD | SMD | SMD | SMD | SMD | SMD | SMD | SMD | SMD | SMD | SMD | SMD | SMD | SMD | SMD | SMD | SMD | SMD | SMD | SMD | SMD | oven: 100, 24hour | SMD | SMD | SMD | SMD | SMD | SMD | SMD | SMD | SMD | SMD | SMD | SMD | SMD | SMD | Notreported | 0.60164 | Notreported | Ww-Wd | SMD | SMD | SMD | SMD | SMD | SMD | SMD | SMD | SMD | [13 empty] | 0 | 0 | 0 | 0 | 0 | 0 | 0 | 0 | 0 | 0 | 0 | 0 | 0 | 0 | 0 | 0 | 0 | 0 | 0 | 0 | 0
1 | Temperature as an Accelerating Factor for Long-Term Durability Testing of FRPs: Should There Be Any Limitations? | Mathieu Robert; Peng Wang; Patrice Cousin; and Brahim Benmokrane | 1 | JOURNAL OF COMPOSITES FOR CONSTRUCTION | 2010 | 2747 | 46 | Glass | E-glass | Vinyl ester | Notreported | 95.63 | Notreported | Notreported | 74.5 | Notreported | Notreported | 9.5 | Notreported | Notreported | No rib | sand coated | Notreported | Notreported | SMD | Notreported | Notreported | SMD | SMD | Water absorption | SMD | 6 | SMD | 888 | 7 | Flexuarl strength | Notreported | Notreported | Flexural modulus | Notreported | Notreported | Flexural deformation | SMD | SMD | SMD | SMD | SMD | SMD | 40 | SMD | 1056 | SMD | SMD | SMD | SMD | SMD | SMD | SMD | distilled water | Notreported | 0 | SMD | SMD | SMD | SMD | SMD | SMD | SMD | SMD | SMD | SMD | SMD | SMD | SMD | SMD | SMD | SMD | SMD | SMD | SMD | SMD | SMD | SMD | SMD | SMD | SMD | SMD | SMD | SMD | SMD | SMD | SMD | SMD | oven: 100, 24hour | SMD | SMD | SMD | SMD | SMD | SMD | SMD | SMD | SMD | SMD | SMD | SMD | SMD | SMD | Notreported | 0.61621 | Notreported | Ww-Wd | SMD | SMD | SMD | SMD | SMD | SMD | SMD | SMD | SMD | [13 empty] | 0 | 0 | 0 | 0 | 0 | 0 | 0 | 0 | 0 | 0 | 0 | 0 | 0 | 0 | 0 | 0 | 0 | 0 | 0 | 0 | 0
1 | Temperature as an Accelerating Factor for Long-Term Durability Testing of FRPs: Should There Be Any Limitations? | Mathieu Robert; Peng Wang; Patrice Cousin; and Brahim Benmokrane | 1 | JOURNAL OF COMPOSITES FOR CONSTRUCTION | 2010 | 2748 | 47 | Glass | E-glass | Vinyl ester | Notreported | 95.63 | Notreported | Notreported | 74.5 | Notreported | Notreported | 9.5 | Notreported | Notreported | No rib | sand coated | Notreported | Notreported | SMD | Notreported | Notreported | SMD | SMD | Water absorption | SMD | 6 | SMD | 888 | 7 | Flexuarl strength | Notreported | Notreported | Flexural modulus | Notreported | Notreported | Flexural deformation | SMD | SMD | SMD | SMD | SMD | SMD | 40 | SMD | 1128 | SMD | SMD | SMD | SMD | SMD | SMD | SMD | distilled water | Notreported | 0 | SMD | SMD | SMD | SMD | SMD | SMD | SMD | SMD | SMD | SMD | SMD | SMD | SMD | SMD | SMD | SMD | SMD | SMD | SMD | SMD | SMD | SMD | SMD | SMD | SMD | SMD | SMD | SMD | SMD | SMD | SMD | SMD | oven: 100, 24hour | SMD | SMD | SMD | SMD | SMD | SMD | SMD | SMD | SMD | SMD | SMD | SMD | SMD | SMD | Notreported | 0.63409 | Notreported | Ww-Wd | SMD | SMD | SMD | SMD | SMD | SMD | SMD | SMD | SMD | [13 empty] | 0 | 0 | 0 | 0 | 0 | 0 | 0 | 0 | 0 | 0 | 0 | 0 | 0 | 0 | 0 | 0 | 0 | 0 | 0 | 0 | 0
1 | Temperature as an Accelerating Factor for Long-Term Durability Testing of FRPs: Should There Be Any Limitations? | Mathieu Robert; Peng Wang; Patrice Cousin; and Brahim Benmokrane | 1 | JOURNAL OF COMPOSITES FOR CONSTRUCTION | 2010 | 2749 | 48 | Glass | E-glass | Vinyl ester | Notreported | 95.63 | Notreported | Notreported | 74.5 | Notreported | Notreported | 9.5 | Notreported | Notreported | No rib | sand coated | Notreported | Notreported | SMD | Notreported | Notreported | SMD | SMD | Water absorption | SMD | 6 | SMD | 888 | 7 | Flexuarl strength | Notreported | Notreported | Flexural modulus | Notreported | Notreported | Flexural deformation | SMD | SMD | SMD | SMD | SMD | SMD | 40 | SMD | 1272 | SMD | SMD | SMD | SMD | SMD | SMD | SMD | distilled water | Notreported | 0 | SMD | SMD | SMD | SMD | SMD | SMD | SMD | SMD | SMD | SMD | SMD | SMD | SMD | SMD | SMD | SMD | SMD | SMD | SMD | SMD | SMD | SMD | SMD | SMD | SMD | SMD | SMD | SMD | SMD | SMD | SMD | SMD | oven: 100, 24hour | SMD | SMD | SMD | SMD | SMD | SMD | SMD | SMD | SMD | SMD | SMD | SMD | SMD | SMD | Notreported | 0.64799 | Notreported | Ww-Wd | SMD | SMD | SMD | SMD | SMD | SMD | SMD | SMD | SMD | [13 empty] | 0 | 0 | 0 | 0 | 0 | 0 | 0 | 0 | 0 | 0 | 0 | 0 | 0 | 0 | 0 | 0 | 0 | 0 | 0 | 0 | 0
1 | Temperature as an Accelerating Factor for Long-Term Durability Testing of FRPs: Should There Be Any Limitations? | Mathieu Robert; Peng Wang; Patrice Cousin; and Brahim Benmokrane | 1 | JOURNAL OF COMPOSITES FOR CONSTRUCTION | 2010 | 2750 | 49 | Glass | E-glass | Vinyl ester | Notreported | 95.63 | Notreported | Notreported | 74.5 | Notreported | Notreported | 9.5 | Notreported | Notreported | No rib | sand coated | Notreported | Notreported | SMD | Notreported | Notreported | SMD | SMD | Water absorption | SMD | 6 | SMD | 888 | 7 | Flexuarl strength | Notreported | Notreported | Flexural modulus | Notreported | Notreported | Flexural deformation | SMD | SMD | SMD | SMD | SMD | SMD | 40 | SMD | 1344 | SMD | SMD | SMD | SMD | SMD | SMD | SMD | distilled water | Notreported | 0 | SMD | SMD | SMD | SMD | SMD | SMD | SMD | SMD | SMD | SMD | SMD | SMD | SMD | SMD | SMD | SMD | SMD | SMD | SMD | SMD | SMD | SMD | SMD | SMD | SMD | SMD | SMD | SMD | SMD | SMD | SMD | SMD | oven: 100, 24hour | SMD | SMD | SMD | SMD | SMD | SMD | SMD | SMD | SMD | SMD | SMD | SMD | SMD | SMD | Notreported | 0.65528 | Notreported | Ww-Wd | SMD | SMD | SMD | SMD | SMD | SMD | SMD | SMD | SMD | [13 empty] | 0 | 0 | 0 | 0 | 0 | 0 | 0 | 0 | 0 | 0 | 0 | 0 | 0 | 0 | 0 | 0 | 0 | 0 | 0 | 0 | 0
1 | Temperature as an Accelerating Factor for Long-Term Durability Testing of FRPs: Should There Be Any Limitations? | Mathieu Robert; Peng Wang; Patrice Cousin; and Brahim Benmokrane | 1 | JOURNAL OF COMPOSITES FOR CONSTRUCTION | 2010 | 2751 | 50 | Glass | E-glass | Vinyl ester | Notreported | 95.63 | Notreported | Notreported | 74.5 | Notreported | Notreported | 9.5 | Notreported | Notreported | No rib | sand coated | Notreported | Notreported | SMD | Notreported | Notreported | SMD | SMD | Water absorption | SMD | 6 | SMD | 888 | 7 | Flexuarl strength | Notreported | Notreported | Flexural modulus | Notreported | Notreported | Flexural deformation | SMD | SMD | SMD | SMD | SMD | SMD | 40 | SMD | 1392 | SMD | SMD | SMD | SMD | SMD | SMD | SMD | distilled water | Notreported | 0 | SMD | SMD | SMD | SMD | SMD | SMD | SMD | SMD | SMD | SMD | SMD | SMD | SMD | SMD | SMD | SMD | SMD | SMD | SMD | SMD | SMD | SMD | SMD | SMD | SMD | SMD | SMD | SMD | SMD | SMD | SMD | SMD | oven: 100, 24hour | SMD | SMD | SMD | SMD | SMD | SMD | SMD | SMD | SMD | SMD | SMD | SMD | SMD | SMD | Notreported | 0.65196 | Notreported | Ww-Wd | SMD | SMD | SMD | SMD | SMD | SMD | SMD | SMD | SMD | [13 empty] | 0 | 0 | 0 | 0 | 0 | 0 | 0 | 0 | 0 | 0 | 0 | 0 | 0 | 0 | 0 | 0 | 0 | 0 | 0 | 0 | 0
1 | Temperature as an Accelerating Factor for Long-Term Durability Testing of FRPs: Should There Be Any Limitations? | Mathieu Robert; Peng Wang; Patrice Cousin; and Brahim Benmokrane | 1 | JOURNAL OF COMPOSITES FOR CONSTRUCTION | 2010 | 2752 | 51 | Glass | E-glass | Vinyl ester | Notreported | 95.63 | Notreported | Notreported | 74.5 | Notreported | Notreported | 9.5 | Notreported | Notreported | No rib | sand coated | Notreported | Notreported | SMD | Notreported | Notreported | SMD | SMD | Water absorption | SMD | 6 | SMD | 888 | 7 | Flexuarl strength | Notreported | Notreported | Flexural modulus | Notreported | Notreported | Flexural deformation | SMD | SMD | SMD | SMD | SMD | SMD | 60 | SMD | 48 | SMD | SMD | SMD | SMD | SMD | SMD | SMD | distilled water | Notreported | 0 | SMD | SMD | SMD | SMD | SMD | SMD | SMD | SMD | SMD | SMD | SMD | SMD | SMD | SMD | SMD | SMD | SMD | SMD | SMD | SMD | SMD | SMD | SMD | SMD | SMD | SMD | SMD | SMD | SMD | SMD | SMD | SMD | oven: 100, 24hour | SMD | SMD | SMD | SMD | SMD | SMD | SMD | SMD | SMD | SMD | SMD | SMD | SMD | SMD | Notreported | 0.08382 | Notreported | Ww-Wd | SMD | SMD | SMD | SMD | SMD | SMD | SMD | SMD | SMD | [13 empty] | 0 | 0 | 0 | 0 | 0 | 0 | 0 | 0 | 0 | 0 | 0 | 0 | 0 | 0 | 0 | 0 | 0 | 0 | 0 | 0 | 0
1 | Temperature as an Accelerating Factor for Long-Term Durability Testing of FRPs: Should There Be Any Limitations? | Mathieu Robert; Peng Wang; Patrice Cousin; and Brahim Benmokrane | 1 | JOURNAL OF COMPOSITES FOR CONSTRUCTION | 2010 | 2753 | 52 | Glass | E-glass | Vinyl ester | Notreported | 95.63 | Notreported | Notreported | 74.5 | Notreported | Notreported | 9.5 | Notreported | Notreported | No rib | sand coated | Notreported | Notreported | SMD | Notreported | Notreported | SMD | SMD | Water absorption | SMD | 6 | SMD | 888 | 7 | Flexuarl strength | Notreported | Notreported | Flexural modulus | Notreported | Notreported | Flexural deformation | SMD | SMD | SMD | SMD | SMD | SMD | 60 | SMD | 72 | SMD | SMD | SMD | SMD | SMD | SMD | SMD | distilled water | Notreported | 0 | SMD | SMD | SMD | SMD | SMD | SMD | SMD | SMD | SMD | SMD | SMD | SMD | SMD | SMD | SMD | SMD | SMD | SMD | SMD | SMD | SMD | SMD | SMD | SMD | SMD | SMD | SMD | SMD | SMD | SMD | SMD | SMD | oven: 100, 24hour | SMD | SMD | SMD | SMD | SMD | SMD | SMD | SMD | SMD | SMD | SMD | SMD | SMD | SMD | Notreported | 0.14805 | Notreported | Ww-Wd | SMD | SMD | SMD | SMD | SMD | SMD | SMD | SMD | SMD | [13 empty] | 0 | 0 | 0 | 0 | 0 | 0 | 0 | 0 | 0 | 0 | 0 | 0 | 0 | 0 | 0 | 0 | 0 | 0 | 0 | 0 | 0
1 | Temperature as an Accelerating Factor for Long-Term Durability Testing of FRPs: Should There Be Any Limitations? | Mathieu Robert; Peng Wang; Patrice Cousin; and Brahim Benmokrane | 1 | JOURNAL OF COMPOSITES FOR CONSTRUCTION | 2010 | 2754 | 53 | Glass | E-glass | Vinyl ester | Notreported | 95.63 | Notreported | Notreported | 74.5 | Notreported | Notreported | 9.5 | Notreported | Notreported | No rib | sand coated | Notreported | Notreported | SMD | Notreported | Notreported | SMD | SMD | Water absorption | SMD | 6 | SMD | 888 | 7 | Flexuarl strength | Notreported | Notreported | Flexural modulus | Notreported | Notreported | Flexural deformation | SMD | SMD | SMD | SMD | SMD | SMD | 60 | SMD | 120 | SMD | SMD | SMD | SMD | SMD | SMD | SMD | distilled water | Notreported | 0 | SMD | SMD | SMD | SMD | SMD | SMD | SMD | SMD | SMD | SMD | SMD | SMD | SMD | SMD | SMD | SMD | SMD | SMD | SMD | SMD | SMD | SMD | SMD | SMD | SMD | SMD | SMD | SMD | SMD | SMD | SMD | SMD | oven: 100, 24hour | SMD | SMD | SMD | SMD | SMD | SMD | SMD | SMD | SMD | SMD | SMD | SMD | SMD | SMD | Notreported | 0.20897 | Notreported | Ww-Wd | SMD | SMD | SMD | SMD | SMD | SMD | SMD | SMD | SMD | [13 empty] | 0 | 0 | 0 | 0 | 0 | 0 | 0 | 0 | 0 | 0 | 0 | 0 | 0 | 0 | 0 | 0 | 0 | 0 | 0 | 0 | 0
1 | Temperature as an Accelerating Factor for Long-Term Durability Testing of FRPs: Should There Be Any Limitations? | Mathieu Robert; Peng Wang; Patrice Cousin; and Brahim Benmokrane | 1 | JOURNAL OF COMPOSITES FOR CONSTRUCTION | 2010 | 2755 | 54 | Glass | E-glass | Vinyl ester | Notreported | 95.63 | Notreported | Notreported | 74.5 | Notreported | Notreported | 9.5 | Notreported | Notreported | No rib | sand coated | Notreported | Notreported | SMD | Notreported | Notreported | SMD | SMD | Water absorption | SMD | 6 | SMD | 888 | 7 | Flexuarl strength | Notreported | Notreported | Flexural modulus | Notreported | Notreported | Flexural deformation | SMD | SMD | SMD | SMD | SMD | SMD | 60 | SMD | 168 | SMD | SMD | SMD | SMD | SMD | SMD | SMD | distilled water | Notreported | 0 | SMD | SMD | SMD | SMD | SMD | SMD | SMD | SMD | SMD | SMD | SMD | SMD | SMD | SMD | SMD | SMD | SMD | SMD | SMD | SMD | SMD | SMD | SMD | SMD | SMD | SMD | SMD | SMD | SMD | SMD | SMD | SMD | oven: 100, 24hour | SMD | SMD | SMD | SMD | SMD | SMD | SMD | SMD | SMD | SMD | SMD | SMD | SMD | SMD | Notreported | 0.34074 | Notreported | Ww-Wd | SMD | SMD | SMD | SMD | SMD | SMD | SMD | SMD | SMD | [13 empty] | 0 | 0 | 0 | 0 | 0 | 0 | 0 | 0 | 0 | 0 | 0 | 0 | 0 | 0 | 0 | 0 | 0 | 0 | 0 | 0 | 0
1 | Temperature as an Accelerating Factor for Long-Term Durability Testing of FRPs: Should There Be Any Limitations? | Mathieu Robert; Peng Wang; Patrice Cousin; and Brahim Benmokrane | 1 | JOURNAL OF COMPOSITES FOR CONSTRUCTION | 2010 | 2756 | 55 | Glass | E-glass | Vinyl ester | Notreported | 95.63 | Notreported | Notreported | 74.5 | Notreported | Notreported | 9.5 | Notreported | Notreported | No rib | sand coated | Notreported | Notreported | SMD | Notreported | Notreported | SMD | SMD | Water absorption | SMD | 6 | SMD | 888 | 7 | Flexuarl strength | Notreported | Notreported | Flexural modulus | Notreported | Notreported | Flexural deformation | SMD | SMD | SMD | SMD | SMD | SMD | 60 | SMD | 216 | SMD | SMD | SMD | SMD | SMD | SMD | SMD | distilled water | Notreported | 0 | SMD | SMD | SMD | SMD | SMD | SMD | SMD | SMD | SMD | SMD | SMD | SMD | SMD | SMD | SMD | SMD | SMD | SMD | SMD | SMD | SMD | SMD | SMD | SMD | SMD | SMD | SMD | SMD | SMD | SMD | SMD | SMD | oven: 100, 24hour | SMD | SMD | SMD | SMD | SMD | SMD | SMD | SMD | SMD | SMD | SMD | SMD | SMD | SMD | Notreported | 0.38709 | Notreported | Ww-Wd | SMD | SMD | SMD | SMD | SMD | SMD | SMD | SMD | SMD | [13 empty] | 0 | 0 | 0 | 0 | 0 | 0 | 0 | 0 | 0 | 0 | 0 | 0 | 0 | 0 | 0 | 0 | 0 | 0 | 0 | 0 | 0
1 | Temperature as an Accelerating Factor for Long-Term Durability Testing of FRPs: Should There Be Any Limitations? | Mathieu Robert; Peng Wang; Patrice Cousin; and Brahim Benmokrane | 1 | JOURNAL OF COMPOSITES FOR CONSTRUCTION | 2010 | 2757 | 56 | Glass | E-glass | Vinyl ester | Notreported | 95.63 | Notreported | Notreported | 74.5 | Notreported | Notreported | 9.5 | Notreported | Notreported | No rib | sand coated | Notreported | Notreported | SMD | Notreported | Notreported | SMD | SMD | Water absorption | SMD | 6 | SMD | 888 | 7 | Flexuarl strength | Notreported | Notreported | Flexural modulus | Notreported | Notreported | Flexural deformation | SMD | SMD | SMD | SMD | SMD | SMD | 60 | SMD | 312 | SMD | SMD | SMD | SMD | SMD | SMD | SMD | distilled water | Notreported | 0 | SMD | SMD | SMD | SMD | SMD | SMD | SMD | SMD | SMD | SMD | SMD | SMD | SMD | SMD | SMD | SMD | SMD | SMD | SMD | SMD | SMD | SMD | SMD | SMD | SMD | SMD | SMD | SMD | SMD | SMD | SMD | SMD | oven: 100, 24hour | SMD | SMD | SMD | SMD | SMD | SMD | SMD | SMD | SMD | SMD | SMD | SMD | SMD | SMD | Notreported | 0.41226 | Notreported | Ww-Wd | SMD | SMD | SMD | SMD | SMD | SMD | SMD | SMD | SMD | [13 empty] | 0 | 0 | 0 | 0 | 0 | 0 | 0 | 0 | 0 | 0 | 0 | 0 | 0 | 0 | 0 | 0 | 0 | 0 | 0 | 0 | 0
1 | Temperature as an Accelerating Factor for Long-Term Durability Testing of FRPs: Should There Be Any Limitations? | Mathieu Robert; Peng Wang; Patrice Cousin; and Brahim Benmokrane | 1 | JOURNAL OF COMPOSITES FOR CONSTRUCTION | 2010 | 2758 | 57 | Glass | E-glass | Vinyl ester | Notreported | 95.63 | Notreported | Notreported | 74.5 | Notreported | Notreported | 9.5 | Notreported | Notreported | No rib | sand coated | Notreported | Notreported | SMD | Notreported | Notreported | SMD | SMD | Water absorption | SMD | 6 | SMD | 888 | 7 | Flexuarl strength | Notreported | Notreported | Flexural modulus | Notreported | Notreported | Flexural deformation | SMD | SMD | SMD | SMD | SMD | SMD | 60 | SMD | 336 | SMD | SMD | SMD | SMD | SMD | SMD | SMD | distilled water | Notreported | 0 | SMD | SMD | SMD | SMD | SMD | SMD | SMD | SMD | SMD | SMD | SMD | SMD | SMD | SMD | SMD | SMD | SMD | SMD | SMD | SMD | SMD | SMD | SMD | SMD | SMD | SMD | SMD | SMD | SMD | SMD | SMD | SMD | oven: 100, 24hour | SMD | SMD | SMD | SMD | SMD | SMD | SMD | SMD | SMD | SMD | SMD | SMD | SMD | SMD | Notreported | 0.42285 | Notreported | Ww-Wd | SMD | SMD | SMD | SMD | SMD | SMD | SMD | SMD | SMD | [13 empty] | 0 | 0 | 0 | 0 | 0 | 0 | 0 | 0 | 0 | 0 | 0 | 0 | 0 | 0 | 0 | 0 | 0 | 0 | 0 | 0 | 0
1 | Temperature as an Accelerating Factor for Long-Term Durability Testing of FRPs: Should There Be Any Limitations? | Mathieu Robert; Peng Wang; Patrice Cousin; and Brahim Benmokrane | 1 | JOURNAL OF COMPOSITES FOR CONSTRUCTION | 2010 | 2759 | 58 | Glass | E-glass | Vinyl ester | Notreported | 95.63 | Notreported | Notreported | 74.5 | Notreported | Notreported | 9.5 | Notreported | Notreported | No rib | sand coated | Notreported | Notreported | SMD | Notreported | Notreported | SMD | SMD | Water absorption | SMD | 6 | SMD | 888 | 7 | Flexuarl strength | Notreported | Notreported | Flexural modulus | Notreported | Notreported | Flexural deformation | SMD | SMD | SMD | SMD | SMD | SMD | 60 | SMD | 360 | SMD | SMD | SMD | SMD | SMD | SMD | SMD | distilled water | Notreported | 0 | SMD | SMD | SMD | SMD | SMD | SMD | SMD | SMD | SMD | SMD | SMD | SMD | SMD | SMD | SMD | SMD | SMD | SMD | SMD | SMD | SMD | SMD | SMD | SMD | SMD | SMD | SMD | SMD | SMD | SMD | SMD | SMD | oven: 100, 24hour | SMD | SMD | SMD | SMD | SMD | SMD | SMD | SMD | SMD | SMD | SMD | SMD | SMD | SMD | Notreported | 0.42682 | Notreported | Ww-Wd | SMD | SMD | SMD | SMD | SMD | SMD | SMD | SMD | SMD | [13 empty] | 0 | 0 | 0 | 0 | 0 | 0 | 0 | 0 | 0 | 0 | 0 | 0 | 0 | 0 | 0 | 0 | 0 | 0 | 0 | 0 | 0
1 | Temperature as an Accelerating Factor for Long-Term Durability Testing of FRPs: Should There Be Any Limitations? | Mathieu Robert; Peng Wang; Patrice Cousin; and Brahim Benmokrane | 1 | JOURNAL OF COMPOSITES FOR CONSTRUCTION | 2010 | 2760 | 59 | Glass | E-glass | Vinyl ester | Notreported | 95.63 | Notreported | Notreported | 74.5 | Notreported | Notreported | 9.5 | Notreported | Notreported | No rib | sand coated | Notreported | Notreported | SMD | Notreported | Notreported | SMD | SMD | Water absorption | SMD | 6 | SMD | 888 | 7 | Flexuarl strength | Notreported | Notreported | Flexural modulus | Notreported | Notreported | Flexural deformation | SMD | SMD | SMD | SMD | SMD | SMD | 60 | SMD | 504 | SMD | SMD | SMD | SMD | SMD | SMD | SMD | distilled water | Notreported | 0 | SMD | SMD | SMD | SMD | SMD | SMD | SMD | SMD | SMD | SMD | SMD | SMD | SMD | SMD | SMD | SMD | SMD | SMD | SMD | SMD | SMD | SMD | SMD | SMD | SMD | SMD | SMD | SMD | SMD | SMD | SMD | SMD | oven: 100, 24hour | SMD | SMD | SMD | SMD | SMD | SMD | SMD | SMD | SMD | SMD | SMD | SMD | SMD | SMD | Notreported | 0.49437 | Notreported | Ww-Wd | SMD | SMD | SMD | SMD | SMD | SMD | SMD | SMD | SMD | [13 empty] | 0 | 0 | 0 | 0 | 0 | 0 | 0 | 0 | 0 | 0 | 0 | 0 | 0 | 0 | 0 | 0 | 0 | 0 | 0 | 0 | 0
1 | Temperature as an Accelerating Factor for Long-Term Durability Testing of FRPs: Should There Be Any Limitations? | Mathieu Robert; Peng Wang; Patrice Cousin; and Brahim Benmokrane | 1 | JOURNAL OF COMPOSITES FOR CONSTRUCTION | 2010 | 2761 | 60 | Glass | E-glass | Vinyl ester | Notreported | 95.63 | Notreported | Notreported | 74.5 | Notreported | Notreported | 9.5 | Notreported | Notreported | No rib | sand coated | Notreported | Notreported | SMD | Notreported | Notreported | SMD | SMD | Water absorption | SMD | 6 | SMD | 888 | 7 | Flexuarl strength | Notreported | Notreported | Flexural modulus | Notreported | Notreported | Flexural deformation | SMD | SMD | SMD | SMD | SMD | SMD | 60 | SMD | 624 | SMD | SMD | SMD | SMD | SMD | SMD | SMD | distilled water | Notreported | 0 | SMD | SMD | SMD | SMD | SMD | SMD | SMD | SMD | SMD | SMD | SMD | SMD | SMD | SMD | SMD | SMD | SMD | SMD | SMD | SMD | SMD | SMD | SMD | SMD | SMD | SMD | SMD | SMD | SMD | SMD | SMD | SMD | oven: 100, 24hour | SMD | SMD | SMD | SMD | SMD | SMD | SMD | SMD | SMD | SMD | SMD | SMD | SMD | SMD | Notreported | 0.59833 | Notreported | Ww-Wd | SMD | SMD | SMD | SMD | SMD | SMD | SMD | SMD | SMD | [13 empty] | 0 | 0 | 0 | 0 | 0 | 0 | 0 | 0 | 0 | 0 | 0 | 0 | 0 | 0 | 0 | 0 | 0 | 0 | 0 | 0 | 0
1 | Temperature as an Accelerating Factor for Long-Term Durability Testing of FRPs: Should There Be Any Limitations? | Mathieu Robert; Peng Wang; Patrice Cousin; and Brahim Benmokrane | 1 | JOURNAL OF COMPOSITES FOR CONSTRUCTION | 2010 | 2762 | 61 | Glass | E-glass | Vinyl ester | Notreported | 95.63 | Notreported | Notreported | 74.5 | Notreported | Notreported | 9.5 | Notreported | Notreported | No rib | sand coated | Notreported | Notreported | SMD | Notreported | Notreported | SMD | SMD | Water absorption | SMD | 6 | SMD | 888 | 7 | Flexuarl strength | Notreported | Notreported | Flexural modulus | Notreported | Notreported | Flexural deformation | SMD | SMD | SMD | SMD | SMD | SMD | 60 | SMD | 696 | SMD | SMD | SMD | SMD | SMD | SMD | SMD | distilled water | Notreported | 0 | SMD | SMD | SMD | SMD | SMD | SMD | SMD | SMD | SMD | SMD | SMD | SMD | SMD | SMD | SMD | SMD | SMD | SMD | SMD | SMD | SMD | SMD | SMD | SMD | SMD | SMD | SMD | SMD | SMD | SMD | SMD | SMD | oven: 100, 24hour | SMD | SMD | SMD | SMD | SMD | SMD | SMD | SMD | SMD | SMD | SMD | SMD | SMD | SMD | Notreported | 0.61223 | Notreported | Ww-Wd | SMD | SMD | SMD | SMD | SMD | SMD | SMD | SMD | SMD | [13 empty] | 0 | 0 | 0 | 0 | 0 | 0 | 0 | 0 | 0 | 0 | 0 | 0 | 0 | 0 | 0 | 0 | 0 | 0 | 0 | 0 | 0
1 | Temperature as an Accelerating Factor for Long-Term Durability Testing of FRPs: Should There Be Any Limitations? | Mathieu Robert; Peng Wang; Patrice Cousin; and Brahim Benmokrane | 1 | JOURNAL OF COMPOSITES FOR CONSTRUCTION | 2010 | 2763 | 62 | Glass | E-glass | Vinyl ester | Notreported | 95.63 | Notreported | Notreported | 74.5 | Notreported | Notreported | 9.5 | Notreported | Notreported | No rib | sand coated | Notreported | Notreported | SMD | Notreported | Notreported | SMD | SMD | Water absorption | SMD | 6 | SMD | 888 | 7 | Flexuarl strength | Notreported | Notreported | Flexural modulus | Notreported | Notreported | Flexural deformation | SMD | SMD | SMD | SMD | SMD | SMD | 60 | SMD | 840 | SMD | SMD | SMD | SMD | SMD | SMD | SMD | distilled water | Notreported | 0 | SMD | SMD | SMD | SMD | SMD | SMD | SMD | SMD | SMD | SMD | SMD | SMD | SMD | SMD | SMD | SMD | SMD | SMD | SMD | SMD | SMD | SMD | SMD | SMD | SMD | SMD | SMD | SMD | SMD | SMD | SMD | SMD | oven: 100, 24hour | SMD | SMD | SMD | SMD | SMD | SMD | SMD | SMD | SMD | SMD | SMD | SMD | SMD | SMD | Notreported | 0.61952 | Notreported | Ww-Wd | SMD | SMD | SMD | SMD | SMD | SMD | SMD | SMD | SMD | [13 empty] | 0 | 0 | 0 | 0 | 0 | 0 | 0 | 0 | 0 | 0 | 0 | 0 | 0 | 0 | 0 | 0 | 0 | 0 | 0 | 0 | 0
1 | Temperature as an Accelerating Factor for Long-Term Durability Testing of FRPs: Should There Be Any Limitations? | Mathieu Robert; Peng Wang; Patrice Cousin; and Brahim Benmokrane | 1 | JOURNAL OF COMPOSITES FOR CONSTRUCTION | 2010 | 2764 | 63 | Glass | E-glass | Vinyl ester | Notreported | 95.63 | Notreported | Notreported | 74.5 | Notreported | Notreported | 9.5 | Notreported | Notreported | No rib | sand coated | Notreported | Notreported | SMD | Notreported | Notreported | SMD | SMD | Water absorption | SMD | 6 | SMD | 888 | 7 | Flexuarl strength | Notreported | Notreported | Flexural modulus | Notreported | Notreported | Flexural deformation | SMD | SMD | SMD | SMD | SMD | SMD | 60 | SMD | 912 | SMD | SMD | SMD | SMD | SMD | SMD | SMD | distilled water | Notreported | 0 | SMD | SMD | SMD | SMD | SMD | SMD | SMD | SMD | SMD | SMD | SMD | SMD | SMD | SMD | SMD | SMD | SMD | SMD | SMD | SMD | SMD | SMD | SMD | SMD | SMD | SMD | SMD | SMD | SMD | SMD | SMD | SMD | oven: 100, 24hour | SMD | SMD | SMD | SMD | SMD | SMD | SMD | SMD | SMD | SMD | SMD | SMD | SMD | SMD | Notreported | 0.63409 | Notreported | Ww-Wd | SMD | SMD | SMD | SMD | SMD | SMD | SMD | SMD | SMD | [13 empty] | 0 | 0 | 0 | 0 | 0 | 0 | 0 | 0 | 0 | 0 | 0 | 0 | 0 | 0 | 0 | 0 | 0 | 0 | 0 | 0 | 0
1 | Temperature as an Accelerating Factor for Long-Term Durability Testing of FRPs: Should There Be Any Limitations? | Mathieu Robert; Peng Wang; Patrice Cousin; and Brahim Benmokrane | 1 | JOURNAL OF COMPOSITES FOR CONSTRUCTION | 2010 | 2765 | 64 | Glass | E-glass | Vinyl ester | Notreported | 95.63 | Notreported | Notreported | 74.5 | Notreported | Notreported | 9.5 | Notreported | Notreported | No rib | sand coated | Notreported | Notreported | SMD | Notreported | Notreported | SMD | SMD | Water absorption | SMD | 6 | SMD | 888 | 7 | Flexuarl strength | Notreported | Notreported | Flexural modulus | Notreported | Notreported | Flexural deformation | SMD | SMD | SMD | SMD | SMD | SMD | 60 | SMD | 1008 | SMD | SMD | SMD | SMD | SMD | SMD | SMD | distilled water | Notreported | 0 | SMD | SMD | SMD | SMD | SMD | SMD | SMD | SMD | SMD | SMD | SMD | SMD | SMD | SMD | SMD | SMD | SMD | SMD | SMD | SMD | SMD | SMD | SMD | SMD | SMD | SMD | SMD | SMD | SMD | SMD | SMD | SMD | oven: 100, 24hour | SMD | SMD | SMD | SMD | SMD | SMD | SMD | SMD | SMD | SMD | SMD | SMD | SMD | SMD | Notreported | 0.64071 | Notreported | Ww-Wd | SMD | SMD | SMD | SMD | SMD | SMD | SMD | SMD | SMD | [13 empty] | 0 | 0 | 0 | 0 | 0 | 0 | 0 | 0 | 0 | 0 | 0 | 0 | 0 | 0 | 0 | 0 | 0 | 0 | 0 | 0 | 0
1 | Temperature as an Accelerating Factor for Long-Term Durability Testing of FRPs: Should There Be Any Limitations? | Mathieu Robert; Peng Wang; Patrice Cousin; and Brahim Benmokrane | 1 | JOURNAL OF COMPOSITES FOR CONSTRUCTION | 2010 | 2766 | 65 | Glass | E-glass | Vinyl ester | Notreported | 95.63 | Notreported | Notreported | 74.5 | Notreported | Notreported | 9.5 | Notreported | Notreported | No rib | sand coated | Notreported | Notreported | SMD | Notreported | Notreported | SMD | SMD | Water absorption | SMD | 6 | SMD | 888 | 7 | Flexuarl strength | Notreported | Notreported | Flexural modulus | Notreported | Notreported | Flexural deformation | SMD | SMD | SMD | SMD | SMD | SMD | 60 | SMD | 1056 | SMD | SMD | SMD | SMD | SMD | SMD | SMD | distilled water | Notreported | 0 | SMD | SMD | SMD | SMD | SMD | SMD | SMD | SMD | SMD | SMD | SMD | SMD | SMD | SMD | SMD | SMD | SMD | SMD | SMD | SMD | SMD | SMD | SMD | SMD | SMD | SMD | SMD | SMD | SMD | SMD | SMD | SMD | oven: 100, 24hour | SMD | SMD | SMD | SMD | SMD | SMD | SMD | SMD | SMD | SMD | SMD | SMD | SMD | SMD | Notreported | 0.65859 | Notreported | Ww-Wd | SMD | SMD | SMD | SMD | SMD | SMD | SMD | SMD | SMD | [13 empty] | 0 | 0 | 0 | 0 | 0 | 0 | 0 | 0 | 0 | 0 | 0 | 0 | 0 | 0 | 0 | 0 | 0 | 0 | 0 | 0 | 0
1 | Temperature as an Accelerating Factor for Long-Term Durability Testing of FRPs: Should There Be Any Limitations? | Mathieu Robert; Peng Wang; Patrice Cousin; and Brahim Benmokrane | 1 | JOURNAL OF COMPOSITES FOR CONSTRUCTION | 2010 | 2767 | 66 | Glass | E-glass | Vinyl ester | Notreported | 95.63 | Notreported | Notreported | 74.5 | Notreported | Notreported | 9.5 | Notreported | Notreported | No rib | sand coated | Notreported | Notreported | SMD | Notreported | Notreported | SMD | SMD | Water absorption | SMD | 6 | SMD | 888 | 7 | Flexuarl strength | Notreported | Notreported | Flexural modulus | Notreported | Notreported | Flexural deformation | SMD | SMD | SMD | SMD | SMD | SMD | 60 | SMD | 1128 | SMD | SMD | SMD | SMD | SMD | SMD | SMD | distilled water | Notreported | 0 | SMD | SMD | SMD | SMD | SMD | SMD | SMD | SMD | SMD | SMD | SMD | SMD | SMD | SMD | SMD | SMD | SMD | SMD | SMD | SMD | SMD | SMD | SMD | SMD | SMD | SMD | SMD | SMD | SMD | SMD | SMD | SMD | oven: 100, 24hour | SMD | SMD | SMD | SMD | SMD | SMD | SMD | SMD | SMD | SMD | SMD | SMD | SMD | SMD | Notreported | 0.67315 | Notreported | Ww-Wd | SMD | SMD | SMD | SMD | SMD | SMD | SMD | SMD | SMD | [13 empty] | 0 | 0 | 0 | 0 | 0 | 0 | 0 | 0 | 0 | 0 | 0 | 0 | 0 | 0 | 0 | 0 | 0 | 0 | 0 | 0 | 0
1 | Temperature as an Accelerating Factor for Long-Term Durability Testing of FRPs: Should There Be Any Limitations? | Mathieu Robert; Peng Wang; Patrice Cousin; and Brahim Benmokrane | 1 | JOURNAL OF COMPOSITES FOR CONSTRUCTION | 2010 | 2768 | 67 | Glass | E-glass | Vinyl ester | Notreported | 95.63 | Notreported | Notreported | 74.5 | Notreported | Notreported | 9.5 | Notreported | Notreported | No rib | sand coated | Notreported | Notreported | SMD | Notreported | Notreported | SMD | SMD | Water absorption | SMD | 6 | SMD | 888 | 7 | Flexuarl strength | Notreported | Notreported | Flexural modulus | Notreported | Notreported | Flexural deformation | SMD | SMD | SMD | SMD | SMD | SMD | 60 | SMD | 1272 | SMD | SMD | SMD | SMD | SMD | SMD | SMD | distilled water | Notreported | 0 | SMD | SMD | SMD | SMD | SMD | SMD | SMD | SMD | SMD | SMD | SMD | SMD | SMD | SMD | SMD | SMD | SMD | SMD | SMD | SMD | SMD | SMD | SMD | SMD | SMD | SMD | SMD | SMD | SMD | SMD | SMD | SMD | oven: 100, 24hour | SMD | SMD | SMD | SMD | SMD | SMD | SMD | SMD | SMD | SMD | SMD | SMD | SMD | SMD | Notreported | 0.68044 | Notreported | Ww-Wd | SMD | SMD | SMD | SMD | SMD | SMD | SMD | SMD | SMD | [13 empty] | 0 | 0 | 0 | 0 | 0 | 0 | 0 | 0 | 0 | 0 | 0 | 0 | 0 | 0 | 0 | 0 | 0 | 0 | 0 | 0 | 0
1 | Temperature as an Accelerating Factor for Long-Term Durability Testing of FRPs: Should There Be Any Limitations? | Mathieu Robert; Peng Wang; Patrice Cousin; and Brahim Benmokrane | 1 | JOURNAL OF COMPOSITES FOR CONSTRUCTION | 2010 | 2769 | 68 | Glass | E-glass | Vinyl ester | Notreported | 95.63 | Notreported | Notreported | 74.5 | Notreported | Notreported | 9.5 | Notreported | Notreported | No rib | sand coated | Notreported | Notreported | SMD | Notreported | Notreported | SMD | SMD | Water absorption | SMD | 6 | SMD | 888 | 7 | Flexuarl strength | Notreported | Notreported | Flexural modulus | Notreported | Notreported | Flexural deformation | SMD | SMD | SMD | SMD | SMD | SMD | 60 | SMD | 1344 | SMD | SMD | SMD | SMD | SMD | SMD | SMD | distilled water | Notreported | 0 | SMD | SMD | SMD | SMD | SMD | SMD | SMD | SMD | SMD | SMD | SMD | SMD | SMD | SMD | SMD | SMD | SMD | SMD | SMD | SMD | SMD | SMD | SMD | SMD | SMD | SMD | SMD | SMD | SMD | SMD | SMD | SMD | oven: 100, 24hour | SMD | SMD | SMD | SMD | SMD | SMD | SMD | SMD | SMD | SMD | SMD | SMD | SMD | SMD | Notreported | 0.67646 | Notreported | Ww-Wd | SMD | SMD | SMD | SMD | SMD | SMD | SMD | SMD | SMD | [13 empty] | 0 | 0 | 0 | 0 | 0 | 0 | 0 | 0 | 0 | 0 | 0 | 0 | 0 | 0 | 0 | 0 | 0 | 0 | 0 | 0 | 0
1 | Temperature as an Accelerating Factor for Long-Term Durability Testing of FRPs: Should There Be Any Limitations? | Mathieu Robert; Peng Wang; Patrice Cousin; and Brahim Benmokrane | 1 | JOURNAL OF COMPOSITES FOR CONSTRUCTION | 2010 | 2770 | 69 | Glass | E-glass | Vinyl ester | Notreported | 95.63 | Notreported | Notreported | 74.5 | Notreported | Notreported | 9.5 | Notreported | Notreported | No rib | sand coated | Notreported | Notreported | SMD | Notreported | Notreported | SMD | SMD | Water absorption | SMD | 6 | SMD | 888 | 7 | Flexuarl strength | Notreported | Notreported | Flexural modulus | Notreported | Notreported | Flexural deformation | SMD | SMD | SMD | SMD | SMD | SMD | 60 | SMD | 1392 | SMD | SMD | SMD | SMD | SMD | SMD | SMD | distilled water | Notreported | 0 | SMD | SMD | SMD | SMD | SMD | SMD | SMD | SMD | SMD | SMD | SMD | SMD | SMD | SMD | SMD | SMD | SMD | SMD | SMD | SMD | SMD | SMD | SMD | SMD | SMD | SMD | SMD | SMD | SMD | SMD | SMD | SMD | oven: 100, 24hour | SMD | SMD | SMD | SMD | SMD | SMD | SMD | SMD | SMD | SMD | SMD | SMD | SMD | SMD | Notreported | 0.68706 | Notreported | Ww-Wd | SMD | SMD | SMD | SMD | SMD | SMD | SMD | SMD | SMD | [13 empty] | 0 | 0 | 0 | 0 | 0 | 0 | 0 | 0 | 0 | 0 | 0 | 0 | 0 | 0 | 0 | 0 | 0 | 0 | 0 | 0 | 0
1 | Temperature as an Accelerating Factor for Long-Term Durability Testing of FRPs: Should There Be Any Limitations? | Mathieu Robert; Peng Wang; Patrice Cousin; and Brahim Benmokrane | 1 | JOURNAL OF COMPOSITES FOR CONSTRUCTION | 2010 | 2771 | 70 | Glass | E-glass | Vinyl ester | Notreported | 95.63 | Notreported | Notreported | 74.5 | Notreported | Notreported | 9.5 | Notreported | Notreported | No rib | sand coated | Notreported | Notreported | SMD | Notreported | Notreported | SMD | SMD | Water absorption | SMD | 6 | SMD | 888 | 7 | Flexuarl strength | Notreported | Notreported | Flexural modulus | Notreported | Notreported | Flexural deformation | SMD | SMD | SMD | SMD | SMD | SMD | 80 | SMD | 48 | SMD | SMD | SMD | SMD | SMD | SMD | SMD | distilled water | Notreported | 0 | SMD | SMD | SMD | SMD | SMD | SMD | SMD | SMD | SMD | SMD | SMD | SMD | SMD | SMD | SMD | SMD | SMD | SMD | SMD | SMD | SMD | SMD | SMD | SMD | SMD | SMD | SMD | SMD | SMD | SMD | SMD | SMD | oven: 100, 24hour | SMD | SMD | SMD | SMD | SMD | SMD | SMD | SMD | SMD | SMD | SMD | SMD | SMD | SMD | Notreported | 0.19109 | Notreported | Ww-Wd | SMD | SMD | SMD | SMD | SMD | SMD | SMD | SMD | SMD | [13 empty] | 0 | 0 | 0 | 0 | 0 | 0 | 0 | 0 | 0 | 0 | 0 | 0 | 0 | 0 | 0 | 0 | 0 | 0 | 0 | 0 | 0
1 | Temperature as an Accelerating Factor for Long-Term Durability Testing of FRPs: Should There Be Any Limitations? | Mathieu Robert; Peng Wang; Patrice Cousin; and Brahim Benmokrane | 1 | JOURNAL OF COMPOSITES FOR CONSTRUCTION | 2010 | 2772 | 71 | Glass | E-glass | Vinyl ester | Notreported | 95.63 | Notreported | Notreported | 74.5 | Notreported | Notreported | 9.5 | Notreported | Notreported | No rib | sand coated | Notreported | Notreported | SMD | Notreported | Notreported | SMD | SMD | Water absorption | SMD | 6 | SMD | 888 | 7 | Flexuarl strength | Notreported | Notreported | Flexural modulus | Notreported | Notreported | Flexural deformation | SMD | SMD | SMD | SMD | SMD | SMD | 80 | SMD | 72 | SMD | SMD | SMD | SMD | SMD | SMD | SMD | distilled water | Notreported | 0 | SMD | SMD | SMD | SMD | SMD | SMD | SMD | SMD | SMD | SMD | SMD | SMD | SMD | SMD | SMD | SMD | SMD | SMD | SMD | SMD | SMD | SMD | SMD | SMD | SMD | SMD | SMD | SMD | SMD | SMD | SMD | SMD | oven: 100, 24hour | SMD | SMD | SMD | SMD | SMD | SMD | SMD | SMD | SMD | SMD | SMD | SMD | SMD | SMD | Notreported | 0.22685 | Notreported | Ww-Wd | SMD | SMD | SMD | SMD | SMD | SMD | SMD | SMD | SMD | [13 empty] | 0 | 0 | 0 | 0 | 0 | 0 | 0 | 0 | 0 | 0 | 0 | 0 | 0 | 0 | 0 | 0 | 0 | 0 | 0 | 0 | 0
1 | Temperature as an Accelerating Factor for Long-Term Durability Testing of FRPs: Should There Be Any Limitations? | Mathieu Robert; Peng Wang; Patrice Cousin; and Brahim Benmokrane | 1 | JOURNAL OF COMPOSITES FOR CONSTRUCTION | 2010 | 2773 | 72 | Glass | E-glass | Vinyl ester | Notreported | 95.63 | Notreported | Notreported | 74.5 | Notreported | Notreported | 9.5 | Notreported | Notreported | No rib | sand coated | Notreported | Notreported | SMD | Notreported | Notreported | SMD | SMD | Water absorption | SMD | 6 | SMD | 888 | 7 | Flexuarl strength | Notreported | Notreported | Flexural modulus | Notreported | Notreported | Flexural deformation | SMD | SMD | SMD | SMD | SMD | SMD | 80 | SMD | 120 | SMD | SMD | SMD | SMD | SMD | SMD | SMD | distilled water | Notreported | 0 | SMD | SMD | SMD | SMD | SMD | SMD | SMD | SMD | SMD | SMD | SMD | SMD | SMD | SMD | SMD | SMD | SMD | SMD | SMD | SMD | SMD | SMD | SMD | SMD | SMD | SMD | SMD | SMD | SMD | SMD | SMD | SMD | oven: 100, 24hour | SMD | SMD | SMD | SMD | SMD | SMD | SMD | SMD | SMD | SMD | SMD | SMD | SMD | SMD | Notreported | 0.35531 | Notreported | Ww-Wd | SMD | SMD | SMD | SMD | SMD | SMD | SMD | SMD | SMD | [13 empty] | 0 | 0 | 0 | 0 | 0 | 0 | 0 | 0 | 0 | 0 | 0 | 0 | 0 | 0 | 0 | 0 | 0 | 0 | 0 | 0 | 0
1 | Temperature as an Accelerating Factor for Long-Term Durability Testing of FRPs: Should There Be Any Limitations? | Mathieu Robert; Peng Wang; Patrice Cousin; and Brahim Benmokrane | 1 | JOURNAL OF COMPOSITES FOR CONSTRUCTION | 2010 | 2774 | 73 | Glass | E-glass | Vinyl ester | Notreported | 95.63 | Notreported | Notreported | 74.5 | Notreported | Notreported | 9.5 | Notreported | Notreported | No rib | sand coated | Notreported | Notreported | SMD | Notreported | Notreported | SMD | SMD | Water absorption | SMD | 6 | SMD | 888 | 7 | Flexuarl strength | Notreported | Notreported | Flexural modulus | Notreported | Notreported | Flexural deformation | SMD | SMD | SMD | SMD | SMD | SMD | 80 | SMD | 168 | SMD | SMD | SMD | SMD | SMD | SMD | SMD | distilled water | Notreported | 0 | SMD | SMD | SMD | SMD | SMD | SMD | SMD | SMD | SMD | SMD | SMD | SMD | SMD | SMD | SMD | SMD | SMD | SMD | SMD | SMD | SMD | SMD | SMD | SMD | SMD | SMD | SMD | SMD | SMD | SMD | SMD | SMD | oven: 100, 24hour | SMD | SMD | SMD | SMD | SMD | SMD | SMD | SMD | SMD | SMD | SMD | SMD | SMD | SMD | Notreported | 0.41226 | Notreported | Ww-Wd | SMD | SMD | SMD | SMD | SMD | SMD | SMD | SMD | SMD | [13 empty] | 0 | 0 | 0 | 0 | 0 | 0 | 0 | 0 | 0 | 0 | 0 | 0 | 0 | 0 | 0 | 0 | 0 | 0 | 0 | 0 | 0
1 | Temperature as an Accelerating Factor for Long-Term Durability Testing of FRPs: Should There Be Any Limitations? | Mathieu Robert; Peng Wang; Patrice Cousin; and Brahim Benmokrane | 1 | JOURNAL OF COMPOSITES FOR CONSTRUCTION | 2010 | 2775 | 74 | Glass | E-glass | Vinyl ester | Notreported | 95.63 | Notreported | Notreported | 74.5 | Notreported | Notreported | 9.5 | Notreported | Notreported | No rib | sand coated | Notreported | Notreported | SMD | Notreported | Notreported | SMD | SMD | Water absorption | SMD | 6 | SMD | 888 | 7 | Flexuarl strength | Notreported | Notreported | Flexural modulus | Notreported | Notreported | Flexural deformation | SMD | SMD | SMD | SMD | SMD | SMD | 80 | SMD | 216 | SMD | SMD | SMD | SMD | SMD | SMD | SMD | distilled water | Notreported | 0 | SMD | SMD | SMD | SMD | SMD | SMD | SMD | SMD | SMD | SMD | SMD | SMD | SMD | SMD | SMD | SMD | SMD | SMD | SMD | SMD | SMD | SMD | SMD | SMD | SMD | SMD | SMD | SMD | SMD | SMD | SMD | SMD | oven: 100, 24hour | SMD | SMD | SMD | SMD | SMD | SMD | SMD | SMD | SMD | SMD | SMD | SMD | SMD | SMD | Notreported | 0.4447 | Notreported | Ww-Wd | SMD | SMD | SMD | SMD | SMD | SMD | SMD | SMD | SMD | [13 empty] | 0 | 0 | 0 | 0 | 0 | 0 | 0 | 0 | 0 | 0 | 0 | 0 | 0 | 0 | 0 | 0 | 0 | 0 | 0 | 0 | 0
1 | Temperature as an Accelerating Factor for Long-Term Durability Testing of FRPs: Should There Be Any Limitations? | Mathieu Robert; Peng Wang; Patrice Cousin; and Brahim Benmokrane | 1 | JOURNAL OF COMPOSITES FOR CONSTRUCTION | 2010 | 2776 | 75 | Glass | E-glass | Vinyl ester | Notreported | 95.63 | Notreported | Notreported | 74.5 | Notreported | Notreported | 9.5 | Notreported | Notreported | No rib | sand coated | Notreported | Notreported | SMD | Notreported | Notreported | SMD | SMD | Water absorption | SMD | 6 | SMD | 888 | 7 | Flexuarl strength | Notreported | Notreported | Flexural modulus | Notreported | Notreported | Flexural deformation | SMD | SMD | SMD | SMD | SMD | SMD | 80 | SMD | 312 | SMD | SMD | SMD | SMD | SMD | SMD | SMD | distilled water | Notreported | 0 | SMD | SMD | SMD | SMD | SMD | SMD | SMD | SMD | SMD | SMD | SMD | SMD | SMD | SMD | SMD | SMD | SMD | SMD | SMD | SMD | SMD | SMD | SMD | SMD | SMD | SMD | SMD | SMD | SMD | SMD | SMD | SMD | oven: 100, 24hour | SMD | SMD | SMD | SMD | SMD | SMD | SMD | SMD | SMD | SMD | SMD | SMD | SMD | SMD | Notreported | 0.548 | Notreported | Ww-Wd | SMD | SMD | SMD | SMD | SMD | SMD | SMD | SMD | SMD | [13 empty] | 0 | 0 | 0 | 0 | 0 | 0 | 0 | 0 | 0 | 0 | 0 | 0 | 0 | 0 | 0 | 0 | 0 | 0 | 0 | 0 | 0
1 | Temperature as an Accelerating Factor for Long-Term Durability Testing of FRPs: Should There Be Any Limitations? | Mathieu Robert; Peng Wang; Patrice Cousin; and Brahim Benmokrane | 1 | JOURNAL OF COMPOSITES FOR CONSTRUCTION | 2010 | 2777 | 76 | Glass | E-glass | Vinyl ester | Notreported | 95.63 | Notreported | Notreported | 74.5 | Notreported | Notreported | 9.5 | Notreported | Notreported | No rib | sand coated | Notreported | Notreported | SMD | Notreported | Notreported | SMD | SMD | Water absorption | SMD | 6 | SMD | 888 | 7 | Flexuarl strength | Notreported | Notreported | Flexural modulus | Notreported | Notreported | Flexural deformation | SMD | SMD | SMD | SMD | SMD | SMD | 80 | SMD | 336 | SMD | SMD | SMD | SMD | SMD | SMD | SMD | distilled water | Notreported | 0 | SMD | SMD | SMD | SMD | SMD | SMD | SMD | SMD | SMD | SMD | SMD | SMD | SMD | SMD | SMD | SMD | SMD | SMD | SMD | SMD | SMD | SMD | SMD | SMD | SMD | SMD | SMD | SMD | SMD | SMD | SMD | SMD | oven: 100, 24hour | SMD | SMD | SMD | SMD | SMD | SMD | SMD | SMD | SMD | SMD | SMD | SMD | SMD | SMD | Notreported | 0.63011 | Notreported | Ww-Wd | SMD | SMD | SMD | SMD | SMD | SMD | SMD | SMD | SMD | [13 empty] | 0 | 0 | 0 | 0 | 0 | 0 | 0 | 0 | 0 | 0 | 0 | 0 | 0 | 0 | 0 | 0 | 0 | 0 | 0 | 0 | 0
1 | Temperature as an Accelerating Factor for Long-Term Durability Testing of FRPs: Should There Be Any Limitations? | Mathieu Robert; Peng Wang; Patrice Cousin; and Brahim Benmokrane | 1 | JOURNAL OF COMPOSITES FOR CONSTRUCTION | 2010 | 2778 | 77 | Glass | E-glass | Vinyl ester | Notreported | 95.63 | Notreported | Notreported | 74.5 | Notreported | Notreported | 9.5 | Notreported | Notreported | No rib | sand coated | Notreported | Notreported | SMD | Notreported | Notreported | SMD | SMD | Water absorption | SMD | 6 | SMD | 888 | 7 | Flexuarl strength | Notreported | Notreported | Flexural modulus | Notreported | Notreported | Flexural deformation | SMD | SMD | SMD | SMD | SMD | SMD | 80 | SMD | 360 | SMD | SMD | SMD | SMD | SMD | SMD | SMD | distilled water | Notreported | 0 | SMD | SMD | SMD | SMD | SMD | SMD | SMD | SMD | SMD | SMD | SMD | SMD | SMD | SMD | SMD | SMD | SMD | SMD | SMD | SMD | SMD | SMD | SMD | SMD | SMD | SMD | SMD | SMD | SMD | SMD | SMD | SMD | oven: 100, 24hour | SMD | SMD | SMD | SMD | SMD | SMD | SMD | SMD | SMD | SMD | SMD | SMD | SMD | SMD | Notreported | 0.64468 | Notreported | Ww-Wd | SMD | SMD | SMD | SMD | SMD | SMD | SMD | SMD | SMD | [13 empty] | 0 | 0 | 0 | 0 | 0 | 0 | 0 | 0 | 0 | 0 | 0 | 0 | 0 | 0 | 0 | 0 | 0 | 0 | 0 | 0 | 0
1 | Temperature as an Accelerating Factor for Long-Term Durability Testing of FRPs: Should There Be Any Limitations? | Mathieu Robert; Peng Wang; Patrice Cousin; and Brahim Benmokrane | 1 | JOURNAL OF COMPOSITES FOR CONSTRUCTION | 2010 | 2779 | 78 | Glass | E-glass | Vinyl ester | Notreported | 95.63 | Notreported | Notreported | 74.5 | Notreported | Notreported | 9.5 | Notreported | Notreported | No rib | sand coated | Notreported | Notreported | SMD | Notreported | Notreported | SMD | SMD | Water absorption | SMD | 6 | SMD | 888 | 7 | Flexuarl strength | Notreported | Notreported | Flexural modulus | Notreported | Notreported | Flexural deformation | SMD | SMD | SMD | SMD | SMD | SMD | 80 | SMD | 504 | SMD | SMD | SMD | SMD | SMD | SMD | SMD | distilled water | Notreported | 0 | SMD | SMD | SMD | SMD | SMD | SMD | SMD | SMD | SMD | SMD | SMD | SMD | SMD | SMD | SMD | SMD | SMD | SMD | SMD | SMD | SMD | SMD | SMD | SMD | SMD | SMD | SMD | SMD | SMD | SMD | SMD | SMD | oven: 100, 24hour | SMD | SMD | SMD | SMD | SMD | SMD | SMD | SMD | SMD | SMD | SMD | SMD | SMD | SMD | Notreported | 0.70163 | Notreported | Ww-Wd | SMD | SMD | SMD | SMD | SMD | SMD | SMD | SMD | SMD | [13 empty] | 0 | 0 | 0 | 0 | 0 | 0 | 0 | 0 | 0 | 0 | 0 | 0 | 0 | 0 | 0 | 0 | 0 | 0 | 0 | 0 | 0
1 | Temperature as an Accelerating Factor for Long-Term Durability Testing of FRPs: Should There Be Any Limitations? | Mathieu Robert; Peng Wang; Patrice Cousin; and Brahim Benmokrane | 1 | JOURNAL OF COMPOSITES FOR CONSTRUCTION | 2010 | 2780 | 79 | Glass | E-glass | Vinyl ester | Notreported | 95.63 | Notreported | Notreported | 74.5 | Notreported | Notreported | 9.5 | Notreported | Notreported | No rib | sand coated | Notreported | Notreported | SMD | Notreported | Notreported | SMD | SMD | Water absorption | SMD | 6 | SMD | 888 | 7 | Flexuarl strength | Notreported | Notreported | Flexural modulus | Notreported | Notreported | Flexural deformation | SMD | SMD | SMD | SMD | SMD | SMD | 80 | SMD | 624 | SMD | SMD | SMD | SMD | SMD | SMD | SMD | distilled water | Notreported | 0 | SMD | SMD | SMD | SMD | SMD | SMD | SMD | SMD | SMD | SMD | SMD | SMD | SMD | SMD | SMD | SMD | SMD | SMD | SMD | SMD | SMD | SMD | SMD | SMD | SMD | SMD | SMD | SMD | SMD | SMD | SMD | SMD | oven: 100, 24hour | SMD | SMD | SMD | SMD | SMD | SMD | SMD | SMD | SMD | SMD | SMD | SMD | SMD | SMD | Notreported | 1.00159 | Notreported | Ww-Wd | SMD | SMD | SMD | SMD | SMD | SMD | SMD | SMD | SMD | [13 empty] | 0 | 0 | 0 | 0 | 0 | 0 | 0 | 0 | 0 | 0 | 0 | 0 | 0 | 0 | 0 | 0 | 0 | 0 | 0 | 0 | 0
1 | Temperature as an Accelerating Factor for Long-Term Durability Testing of FRPs: Should There Be Any Limitations? | Mathieu Robert; Peng Wang; Patrice Cousin; and Brahim Benmokrane | 1 | JOURNAL OF COMPOSITES FOR CONSTRUCTION | 2010 | 2781 | 80 | Glass | E-glass | Vinyl ester | Notreported | 95.63 | Notreported | Notreported | 74.5 | Notreported | Notreported | 9.5 | Notreported | Notreported | No rib | sand coated | Notreported | Notreported | SMD | Notreported | Notreported | SMD | SMD | Water absorption | SMD | 6 | SMD | 888 | 7 | Flexuarl strength | Notreported | Notreported | Flexural modulus | Notreported | Notreported | Flexural deformation | SMD | SMD | SMD | SMD | SMD | SMD | 80 | SMD | 696 | SMD | SMD | SMD | SMD | SMD | SMD | SMD | distilled water | Notreported | 0 | SMD | SMD | SMD | SMD | SMD | SMD | SMD | SMD | SMD | SMD | SMD | SMD | SMD | SMD | SMD | SMD | SMD | SMD | SMD | SMD | SMD | SMD | SMD | SMD | SMD | SMD | SMD | SMD | SMD | SMD | SMD | SMD | oven: 100, 24hour | SMD | SMD | SMD | SMD | SMD | SMD | SMD | SMD | SMD | SMD | SMD | SMD | SMD | SMD | Notreported | 1.10489 | Notreported | Ww-Wd | SMD | SMD | SMD | SMD | SMD | SMD | SMD | SMD | SMD | [13 empty] | 0 | 0 | 0 | 0 | 0 | 0 | 0 | 0 | 0 | 0 | 0 | 0 | 0 | 0 | 0 | 0 | 0 | 0 | 0 | 0 | 0
1 | Temperature as an Accelerating Factor for Long-Term Durability Testing of FRPs: Should There Be Any Limitations? | Mathieu Robert; Peng Wang; Patrice Cousin; and Brahim Benmokrane | 1 | JOURNAL OF COMPOSITES FOR CONSTRUCTION | 2010 | 2782 | 81 | Glass | E-glass | Vinyl ester | Notreported | 95.63 | Notreported | Notreported | 74.5 | Notreported | Notreported | 9.5 | Notreported | Notreported | No rib | sand coated | Notreported | Notreported | SMD | Notreported | Notreported | SMD | SMD | Water absorption | SMD | 6 | SMD | 888 | 7 | Flexuarl strength | Notreported | Notreported | Flexural modulus | Notreported | Notreported | Flexural deformation | SMD | SMD | SMD | SMD | SMD | SMD | 80 | SMD | 840 | SMD | SMD | SMD | SMD | SMD | SMD | SMD | distilled water | Notreported | 0 | SMD | SMD | SMD | SMD | SMD | SMD | SMD | SMD | SMD | SMD | SMD | SMD | SMD | SMD | SMD | SMD | SMD | SMD | SMD | SMD | SMD | SMD | SMD | SMD | SMD | SMD | SMD | SMD | SMD | SMD | SMD | SMD | oven: 100, 24hour | SMD | SMD | SMD | SMD | SMD | SMD | SMD | SMD | SMD | SMD | SMD | SMD | SMD | SMD | Notreported | 1.22673 | Notreported | Ww-Wd | SMD | SMD | SMD | SMD | SMD | SMD | SMD | SMD | SMD | [13 empty] | 0 | 0 | 0 | 0 | 0 | 0 | 0 | 0 | 0 | 0 | 0 | 0 | 0 | 0 | 0 | 0 | 0 | 0 | 0 | 0 | 0
1 | Temperature as an Accelerating Factor for Long-Term Durability Testing of FRPs: Should There Be Any Limitations? | Mathieu Robert; Peng Wang; Patrice Cousin; and Brahim Benmokrane | 1 | JOURNAL OF COMPOSITES FOR CONSTRUCTION | 2010 | 2783 | 82 | Glass | E-glass | Vinyl ester | Notreported | 95.63 | Notreported | Notreported | 74.5 | Notreported | Notreported | 9.5 | Notreported | Notreported | No rib | sand coated | Notreported | Notreported | SMD | Notreported | Notreported | SMD | SMD | Water absorption | SMD | 6 | SMD | 888 | 7 | Flexuarl strength | Notreported | Notreported | Flexural modulus | Notreported | Notreported | Flexural deformation | SMD | SMD | SMD | SMD | SMD | SMD | 80 | SMD | 912 | SMD | SMD | SMD | SMD | SMD | SMD | SMD | distilled water | Notreported | 0 | SMD | SMD | SMD | SMD | SMD | SMD | SMD | SMD | SMD | SMD | SMD | SMD | SMD | SMD | SMD | SMD | SMD | SMD | SMD | SMD | SMD | SMD | SMD | SMD | SMD | SMD | SMD | SMD | SMD | SMD | SMD | SMD | oven: 100, 24hour | SMD | SMD | SMD | SMD | SMD | SMD | SMD | SMD | SMD | SMD | SMD | SMD | SMD | SMD | Notreported | 1.45187 | Notreported | Ww-Wd | SMD | SMD | SMD | SMD | SMD | SMD | SMD | SMD | SMD | [13 empty] | 0 | 0 | 0 | 0 | 0 | 0 | 0 | 0 | 0 | 0 | 0 | 0 | 0 | 0 | 0 | 0 | 0 | 0 | 0 | 0 | 0
1 | Temperature as an Accelerating Factor for Long-Term Durability Testing of FRPs: Should There Be Any Limitations? | Mathieu Robert; Peng Wang; Patrice Cousin; and Brahim Benmokrane | 1 | JOURNAL OF COMPOSITES FOR CONSTRUCTION | 2010 | 2784 | 83 | Glass | E-glass | Vinyl ester | Notreported | 95.63 | Notreported | Notreported | 74.5 | Notreported | Notreported | 9.5 | Notreported | Notreported | No rib | sand coated | Notreported | Notreported | SMD | Notreported | Notreported | SMD | SMD | Water absorption | SMD | 6 | SMD | 888 | 7 | Flexuarl strength | Notreported | Notreported | Flexural modulus | Notreported | Notreported | Flexural deformation | SMD | SMD | SMD | SMD | SMD | SMD | 80 | SMD | 1008 | SMD | SMD | SMD | SMD | SMD | SMD | SMD | distilled water | Notreported | 0 | SMD | SMD | SMD | SMD | SMD | SMD | SMD | SMD | SMD | SMD | SMD | SMD | SMD | SMD | SMD | SMD | SMD | SMD | SMD | SMD | SMD | SMD | SMD | SMD | SMD | SMD | SMD | SMD | SMD | SMD | SMD | SMD | oven: 100, 24hour | SMD | SMD | SMD | SMD | SMD | SMD | SMD | SMD | SMD | SMD | SMD | SMD | SMD | SMD | Notreported | 1.57305 | Notreported | Ww-Wd | SMD | SMD | SMD | SMD | SMD | SMD | SMD | SMD | SMD | [13 empty] | 0 | 0 | 0 | 0 | 0 | 0 | 0 | 0 | 0 | 0 | 0 | 0 | 0 | 0 | 0 | 0 | 0 | 0 | 0 | 0 | 0
1 | Temperature as an Accelerating Factor for Long-Term Durability Testing of FRPs: Should There Be Any Limitations? | Mathieu Robert; Peng Wang; Patrice Cousin; and Brahim Benmokrane | 1 | JOURNAL OF COMPOSITES FOR CONSTRUCTION | 2010 | 2785 | 84 | Glass | E-glass | Vinyl ester | Notreported | 95.63 | Notreported | Notreported | 74.5 | Notreported | Notreported | 9.5 | Notreported | Notreported | No rib | sand coated | Notreported | Notreported | SMD | Notreported | Notreported | SMD | SMD | Water absorption | SMD | 6 | SMD | 888 | 7 | Flexuarl strength | Notreported | Notreported | Flexural modulus | Notreported | Notreported | Flexural deformation | SMD | SMD | SMD | SMD | SMD | SMD | 80 | SMD | 1056 | SMD | SMD | SMD | SMD | SMD | SMD | SMD | distilled water | Notreported | 0 | SMD | SMD | SMD | SMD | SMD | SMD | SMD | SMD | SMD | SMD | SMD | SMD | SMD | SMD | SMD | SMD | SMD | SMD | SMD | SMD | SMD | SMD | SMD | SMD | SMD | SMD | SMD | SMD | SMD | SMD | SMD | SMD | oven: 100, 24hour | SMD | SMD | SMD | SMD | SMD | SMD | SMD | SMD | SMD | SMD | SMD | SMD | SMD | SMD | Notreported | 1.6982 | Notreported | Ww-Wd | SMD | SMD | SMD | SMD | SMD | SMD | SMD | SMD | SMD | [13 empty] | 0 | 0 | 0 | 0 | 0 | 0 | 0 | 0 | 0 | 0 | 0 | 0 | 0 | 0 | 0 | 0 | 0 | 0 | 0 | 0 | 0
1 | Temperature as an Accelerating Factor for Long-Term Durability Testing of FRPs: Should There Be Any Limitations? | Mathieu Robert; Peng Wang; Patrice Cousin; and Brahim Benmokrane | 1 | JOURNAL OF COMPOSITES FOR CONSTRUCTION | 2010 | 2786 | 85 | Glass | E-glass | Vinyl ester | Notreported | 95.63 | Notreported | Notreported | 74.5 | Notreported | Notreported | 9.5 | Notreported | Notreported | No rib | sand coated | Notreported | Notreported | SMD | Notreported | Notreported | SMD | SMD | Water absorption | SMD | 6 | SMD | 888 | 7 | Flexuarl strength | Notreported | Notreported | Flexural modulus | Notreported | Notreported | Flexural deformation | SMD | SMD | SMD | SMD | SMD | SMD | 80 | SMD | 1128 | SMD | SMD | SMD | SMD | SMD | SMD | SMD | distilled water | Notreported | 0 | SMD | SMD | SMD | SMD | SMD | SMD | SMD | SMD | SMD | SMD | SMD | SMD | SMD | SMD | SMD | SMD | SMD | SMD | SMD | SMD | SMD | SMD | SMD | SMD | SMD | SMD | SMD | SMD | SMD | SMD | SMD | SMD | oven: 100, 24hour | SMD | SMD | SMD | SMD | SMD | SMD | SMD | SMD | SMD | SMD | SMD | SMD | SMD | SMD | Notreported | 1.75846 | Notreported | Ww-Wd | SMD | SMD | SMD | SMD | SMD | SMD | SMD | SMD | SMD | [13 empty] | 0 | 0 | 0 | 0 | 0 | 0 | 0 | 0 | 0 | 0 | 0 | 0 | 0 | 0 | 0 | 0 | 0 | 0 | 0 | 0 | 0
1 | Temperature as an Accelerating Factor for Long-Term Durability Testing of FRPs: Should There Be Any Limitations? | Mathieu Robert; Peng Wang; Patrice Cousin; and Brahim Benmokrane | 1 | JOURNAL OF COMPOSITES FOR CONSTRUCTION | 2010 | 2787 | 86 | Glass | E-glass | Vinyl ester | Notreported | 95.63 | Notreported | Notreported | 74.5 | Notreported | Notreported | 9.5 | Notreported | Notreported | No rib | sand coated | Notreported | Notreported | SMD | Notreported | Notreported | SMD | SMD | Water absorption | SMD | 6 | SMD | 888 | 7 | Flexuarl strength | Notreported | Notreported | Flexural modulus | Notreported | Notreported | Flexural deformation | SMD | SMD | SMD | SMD | SMD | SMD | 80 | SMD | 1272 | SMD | SMD | SMD | SMD | SMD | SMD | SMD | distilled water | Notreported | 0 | SMD | SMD | SMD | SMD | SMD | SMD | SMD | SMD | SMD | SMD | SMD | SMD | SMD | SMD | SMD | SMD | SMD | SMD | SMD | SMD | SMD | SMD | SMD | SMD | SMD | SMD | SMD | SMD | SMD | SMD | SMD | SMD | oven: 100, 24hour | SMD | SMD | SMD | SMD | SMD | SMD | SMD | SMD | SMD | SMD | SMD | SMD | SMD | SMD | Notreported | 1.80481 | Notreported | Ww-Wd | SMD | SMD | SMD | SMD | SMD | SMD | SMD | SMD | SMD | [13 empty] | 0 | 0 | 0 | 0 | 0 | 0 | 0 | 0 | 0 | 0 | 0 | 0 | 0 | 0 | 0 | 0 | 0 | 0 | 0 | 0 | 0
1 | Temperature as an Accelerating Factor for Long-Term Durability Testing of FRPs: Should There Be Any Limitations? | Mathieu Robert; Peng Wang; Patrice Cousin; and Brahim Benmokrane | 1 | JOURNAL OF COMPOSITES FOR CONSTRUCTION | 2010 | 2788 | 87 | Glass | E-glass | Vinyl ester | Notreported | 95.63 | Notreported | Notreported | 74.5 | Notreported | Notreported | 9.5 | Notreported | Notreported | No rib | sand coated | Notreported | Notreported | SMD | Notreported | Notreported | SMD | SMD | Water absorption | SMD | 6 | SMD | 888 | 7 | Flexuarl strength | Notreported | Notreported | Flexural modulus | Notreported | Notreported | Flexural deformation | SMD | SMD | SMD | SMD | SMD | SMD | 80 | SMD | 1344 | SMD | SMD | SMD | SMD | SMD | SMD | SMD | distilled water | Notreported | 0 | SMD | SMD | SMD | SMD | SMD | SMD | SMD | SMD | SMD | SMD | SMD | SMD | SMD | SMD | SMD | SMD | SMD | SMD | SMD | SMD | SMD | SMD | SMD | SMD | SMD | SMD | SMD | SMD | SMD | SMD | SMD | SMD | oven: 100, 24hour | SMD | SMD | SMD | SMD | SMD | SMD | SMD | SMD | SMD | SMD | SMD | SMD | SMD | SMD | Notreported | 1.79422 | Notreported | Ww-Wd | SMD | SMD | SMD | SMD | SMD | SMD | SMD | SMD | SMD | [13 empty] | 0 | 0 | 0 | 0 | 0 | 0 | 0 | 0 | 0 | 0 | 0 | 0 | 0 | 0 | 0 | 0 | 0 | 0 | 0 | 0 | 0
1 | Temperature as an Accelerating Factor for Long-Term Durability Testing of FRPs: Should There Be Any Limitations? | Mathieu Robert; Peng Wang; Patrice Cousin; and Brahim Benmokrane | 1 | JOURNAL OF COMPOSITES FOR CONSTRUCTION | 2010 | 2789 | 88 | Glass | E-glass | Vinyl ester | Notreported | 95.63 | Notreported | Notreported | 74.5 | Notreported | Notreported | 9.5 | Notreported | Notreported | No rib | sand coated | Notreported | Notreported | SMD | Notreported | Notreported | SMD | SMD | Water absorption | SMD | 6 | SMD | 888 | 7 | Flexuarl strength | Notreported | Notreported | Flexural modulus | Notreported | Notreported | Flexural deformation | SMD | SMD | SMD | SMD | SMD | SMD | 80 | SMD | 1392 | SMD | SMD | SMD | SMD | SMD | SMD | SMD | distilled water | Notreported | 0 | SMD | SMD | SMD | SMD | SMD | SMD | SMD | SMD | SMD | SMD | SMD | SMD | SMD | SMD | SMD | SMD | SMD | SMD | SMD | SMD | SMD | SMD | SMD | SMD | SMD | SMD | SMD | SMD | SMD | SMD | SMD | SMD | oven: 100, 24hour | SMD | SMD | SMD | SMD | SMD | SMD | SMD | SMD | SMD | SMD | SMD | SMD | SMD | SMD | Notreported | 1.8121 | Notreported | Ww-Wd | SMD | SMD | SMD | SMD | SMD | SMD | SMD | SMD | SMD | [13 empty] | 0 | 0 | 0 | 0 | 0 | 0 | 0 | 0 | 0 | 0 | 0 | 0 | 0 | 0 | 0 | 0 | 0 | 0 | 0 | 0 | 0
1 | Ageing effect on the tensile behavior of pultruded CFRP rods | Laís Vasconcelos da Silva,⁎, FernandaWatte da Silva, José Ricardo Tarpani, Maria Madalena de Camargo Forte, Sandro Campos Amico | 1 | Materials and Design | 2016 | 2790 | 1 | Carbon | Notreported | Epoxy | Notreported | Notreported | Notreported | Notreported | Notreported | 69.31 | Notreported | 3 | Notreported | Notreported | Notreported | Notreported | Notreported | Notreported | SMD | Notreported | Notreported | SMD | SMD | Tensile | SMD | 6 | SMD | 3149.37626 | 3.091315 | SMD | 143.02479 | 1.965463 | SMD | Notreported | Notreported | SMD | SMD | SMD | SMD | SMD | SMD | SMD | 60 | SMD | 744 | SMD | SMD | SMD | SMD | SMD | SMD | SMD | tap water | Notreported | Notreported | SMD | SMD | SMD | SMD | SMD | SMD | SMD | SMD | SMD | SMD | SMD | SMD | SMD | SMD | SMD | SMD | SMD | SMD | SMD | SMD | SMD | SMD | SMD | SMD | SMD | SMD | SMD | SMD | SMD | SMD | SMD | SMD | Notreported | SMD | 6 | 2653.89793 | 2.947868 | SMD | 84.27% | 137.3174 | 3.101755 | SMD | 96.01% | Notreported | Notreported | SMD | Notreported | SMD | SMD | SMD | SMD | SMD | SMD | SMD | SMD | SMD | SMD | SMD | SMD | SMD | [13 empty] | 0 | 0 | 0 | 0 | 0 | 0 | 0 | 0 | 0 | 0 | 0 | 0 | 0 | 0 | 0 | 0 | 0 | 0 | 0 | 0 | 0
1 | Ageing effect on the tensile behavior of pultruded CFRP rods | Laís Vasconcelos da Silva,⁎, FernandaWatte da Silva, José Ricardo Tarpani, Maria Madalena de Camargo Forte, Sandro Campos Amico | 1 | Materials and Design | 2016 | 2791 | 2 | Carbon | Notreported | Epoxy | Notreported | Notreported | Notreported | Notreported | Notreported | 69.31 | Notreported | 3 | Notreported | Notreported | Notreported | Notreported | Notreported | Notreported | SMD | Notreported | Notreported | SMD | SMD | Tensile | SMD | 6 | SMD | 3149.37626 | 3.091315 | SMD | 143.02479 | 1.965463 | SMD | Notreported | Notreported | SMD | SMD | SMD | SMD | SMD | SMD | SMD | 60 | SMD | 3000 | SMD | SMD | SMD | SMD | SMD | SMD | SMD | tap water | Notreported | Notreported | SMD | SMD | SMD | SMD | SMD | SMD | SMD | SMD | SMD | SMD | SMD | SMD | SMD | SMD | SMD | SMD | SMD | SMD | SMD | SMD | SMD | SMD | SMD | SMD | SMD | SMD | SMD | SMD | SMD | SMD | SMD | SMD | Notreported | SMD | 6 | 2586.09563 | 7.125922 | SMD | 82.11% | 122.15449 | 4.253859 | SMD | 85.41% | Notreported | Notreported | SMD | Notreported | SMD | SMD | SMD | SMD | SMD | SMD | SMD | SMD | SMD | SMD | SMD | SMD | SMD | [13 empty] | 0 | 0 | 0 | 0 | 0 | 0 | 0 | 0 | 0 | 0 | 0 | 0 | 0 | 0 | 0 | 0 | 0 | 0 | 0 | 0 | 0
1 | Ageing effect on the tensile behavior of pultruded CFRP rods | Laís Vasconcelos da Silva,⁎, FernandaWatte da Silva, José Ricardo Tarpani, Maria Madalena de Camargo Forte, Sandro Campos Amico | 1 | Materials and Design | 2016 | 2792 | 3 | Carbon | Notreported | Epoxy | Notreported | Notreported | Notreported | Notreported | Notreported | 69.31 | Notreported | 3 | Notreported | Notreported | Notreported | Notreported | Notreported | Notreported | SMD | Notreported | Notreported | SMD | SMD | Tensile | SMD | 6 | SMD | 3149.37626 | 3.091315 | SMD | 143.02479 | 1.965463 | SMD | Notreported | Notreported | SMD | SMD | SMD | SMD | SMD | SMD | SMD | 60 | SMD | 744 | SMD | SMD | SMD | SMD | SMD | SMD | SMD | sea water | Notreported | Notreported | SMD | SMD | SMD | SMD | SMD | SMD | SMD | SMD | SMD | SMD | SMD | SMD | SMD | SMD | SMD | SMD | SMD | SMD | SMD | SMD | SMD | SMD | SMD | SMD | SMD | SMD | SMD | SMD | SMD | SMD | SMD | SMD | Notreported | SMD | 6 | 2799.93364 | 4.843136 | SMD | 88.9% | 140.63961 | 1.695952 | SMD | 98.33% | Notreported | Notreported | SMD | Notreported | SMD | SMD | SMD | SMD | SMD | SMD | SMD | SMD | SMD | SMD | SMD | SMD | SMD | [13 empty] | 0 | 0 | 0 | 0 | 0 | 0 | 0 | 0 | 0 | 0 | 0 | 0 | 0 | 0 | 0 | 0 | 0 | 0 | 0 | 0 | 0
1 | Ageing effect on the tensile behavior of pultruded CFRP rods | Laís Vasconcelos da Silva,⁎, FernandaWatte da Silva, José Ricardo Tarpani, Maria Madalena de Camargo Forte, Sandro Campos Amico | 1 | Materials and Design | 2016 | 2793 | 4 | Carbon | Notreported | Epoxy | Notreported | Notreported | Notreported | Notreported | Notreported | 69.31 | Notreported | 3 | Notreported | Notreported | Notreported | Notreported | Notreported | Notreported | SMD | Notreported | Notreported | SMD | SMD | Tensile | SMD | 6 | SMD | 3149.37626 | 3.091315 | SMD | 143.02479 | 1.965463 | SMD | Notreported | Notreported | SMD | SMD | SMD | SMD | SMD | SMD | SMD | 60 | SMD | 3000 | SMD | SMD | SMD | SMD | SMD | SMD | SMD | sea water | Notreported | Notreported | SMD | SMD | SMD | SMD | SMD | SMD | SMD | SMD | SMD | SMD | SMD | SMD | SMD | SMD | SMD | SMD | SMD | SMD | SMD | SMD | SMD | SMD | SMD | SMD | SMD | SMD | SMD | SMD | SMD | SMD | SMD | SMD | Notreported | SMD | 6 | 2539.15558 | 3.765765 | SMD | 80.62% | 121.64338 | 1.190488 | SMD | 85.05% | Notreported | Notreported | SMD | Notreported | SMD | SMD | SMD | SMD | SMD | SMD | SMD | SMD | SMD | SMD | SMD | SMD | SMD | [13 empty] | 0 | 0 | 0 | 0 | 0 | 0 | 0 | 0 | 0 | 0 | 0 | 0 | 0 | 0 | 0 | 0 | 0 | 0 | 0 | 0 | 0
1 | Ageing effect on the tensile behavior of pultruded CFRP rods | Laís Vasconcelos da Silva,⁎, FernandaWatte da Silva, José Ricardo Tarpani, Maria Madalena de Camargo Forte, Sandro Campos Amico | 1 | Materials and Design | 2016 | 2794 | 5 | Carbon | Notreported | Epoxy | Notreported | Notreported | Notreported | Notreported | Notreported | 69.31 | Notreported | 3 | Notreported | Notreported | Notreported | Notreported | Notreported | Notreported | SMD | Notreported | Notreported | SMD | SMD | Tensile | SMD | 6 | SMD | 3149.37626 | 3.091315 | SMD | 143.02479 | 1.965463 | SMD | Notreported | Notreported | SMD | SMD | SMD | SMD | SMD | SMD | SMD | SMD | SMD | 1000 | SMD | SMD | SMD | SMD | SMD | SMD | SMD | SMD | SMD | SMD | SMD | SMD | SMD | SMD | SMD | SMD | SMD | SMD | SMD | SMD | 500 | O | Moisture | Notreported | Notreported | Notreported | 63;63 | 63;63 | Notreported;100 | Notreported;100 | UV:0.68W/m2;UV:0.68W/m2 | UV:0.68W/m2;UV:0.68W/m2 | 1.7;0.3 | SMD | SMD | SMD | SMD | SMD | SMD | SMD | SMD | SMD | Notreported | SMD | 6 | 3130.25253 | 3.387898 | SMD | 99.39% | 116.87303 | 9.766813 | SMD | 81.72% | Notreported | Notreported | SMD | Notreported | SMD | SMD | SMD | SMD | SMD | SMD | SMD | SMD | SMD | SMD | SMD | SMD | SMD | [13 empty] | 1 | 1 | 0 | 2 | 2 | 0 | 0 | 0 | 0 | 0 | 0 | 0 | 0 | 0 | 0 | 0 | 0 | 0 | 0 | 0 | 0
1 | Ageing effect on the tensile behavior of pultruded CFRP rods | Laís Vasconcelos da Silva,⁎, FernandaWatte da Silva, José Ricardo Tarpani, Maria Madalena de Camargo Forte, Sandro Campos Amico | 1 | Materials and Design | 2016 | 2795 | 6 | Carbon | Notreported | Epoxy | Notreported | Notreported | Notreported | Notreported | Notreported | 69.31 | Notreported | 3 | Notreported | Notreported | Notreported | Notreported | Notreported | Notreported | SMD | Notreported | Notreported | SMD | SMD | Tensile | SMD | 6 | SMD | 3149.37626 | 3.091315 | SMD | 143.02479 | 1.965463 | SMD | Notreported | Notreported | SMD | SMD | SMD | SMD | SMD | SMD | SMD | SMD | SMD | 3000 | SMD | SMD | SMD | SMD | SMD | SMD | SMD | SMD | SMD | SMD | SMD | SMD | SMD | SMD | SMD | SMD | SMD | SMD | SMD | SMD | 1500 | O | Moisture | Notreported | Notreported | Notreported | 63;63 | 63;63 | Notreported;100 | Notreported;100 | UV:0.68W/m2;UV:0.68W/m2 | UV:0.68W/m2;UV:0.68W/m2 | 1.7;0.3 | SMD | SMD | SMD | SMD | SMD | SMD | SMD | SMD | SMD | Notreported | SMD | 6 | 2945.96936 | 10.50441 | SMD | 93.54% | 126.83966 | 2.283426 | SMD | 88.68% | Notreported | Notreported | SMD | Notreported | SMD | SMD | SMD | SMD | SMD | SMD | SMD | SMD | SMD | SMD | SMD | SMD | SMD | [13 empty] | 1 | 1 | 0 | 2 | 2 | 0 | 0 | 0 | 0 | 0 | 0 | 0 | 0 | 0 | 0 | 0 | 0 | 0 | 0 | 0 | 0
1 | Ageing effect on the tensile behavior of pultruded CFRP rods | Laís Vasconcelos da Silva,⁎, FernandaWatte da Silva, José Ricardo Tarpani, Maria Madalena de Camargo Forte, Sandro Campos Amico | 1 | Materials and Design | 2016 | 2796 | 7 | Carbon | Notreported | Vinyl ester | Notreported | Notreported | Notreported | Notreported | Notreported | 67.59 | Notreported | 3.02 | Notreported | Notreported | Notreported | Notreported | Notreported | Notreported | SMD | Notreported | Notreported | SMD | SMD | Tensile | SMD | 6 | SMD | 2566.9719 | 2.302701 | SMD | 141.06554 | 0.3623209 | SMD | Notreported | Notreported | SMD | SMD | SMD | SMD | SMD | SMD | SMD | 60 | SMD | 744 | SMD | SMD | SMD | SMD | SMD | SMD | SMD | tap water | Notreported | Notreported | SMD | SMD | SMD | SMD | SMD | SMD | SMD | SMD | SMD | SMD | SMD | SMD | SMD | SMD | SMD | SMD | SMD | SMD | SMD | SMD | SMD | SMD | SMD | SMD | SMD | SMD | SMD | SMD | SMD | SMD | SMD | SMD | Notreported | SMD | 6 | 2431.36731 | 6.36384 | SMD | 94.72% | 146.77292 | 10.6791 | SMD | 104% | Notreported | Notreported | SMD | Notreported | SMD | SMD | SMD | SMD | SMD | SMD | SMD | SMD | SMD | SMD | SMD | SMD | SMD | [13 empty] | 0 | 0 | 0 | 0 | 0 | 0 | 0 | 0 | 0 | 0 | 0 | 0 | 0 | 0 | 0 | 0 | 0 | 0 | 0 | 0 | 0
1 | Ageing effect on the tensile behavior of pultruded CFRP rods | Laís Vasconcelos da Silva,⁎, FernandaWatte da Silva, José Ricardo Tarpani, Maria Madalena de Camargo Forte, Sandro Campos Amico | 1 | Materials and Design | 2016 | 2797 | 8 | Carbon | Notreported | Vinyl ester | Notreported | Notreported | Notreported | Notreported | Notreported | 67.59 | Notreported | 3.02 | Notreported | Notreported | Notreported | Notreported | Notreported | Notreported | SMD | Notreported | Notreported | SMD | SMD | Tensile | SMD | 6 | SMD | 2566.9719 | 2.302701 | SMD | 141.06554 | 0.3623209 | SMD | Notreported | Notreported | SMD | SMD | SMD | SMD | SMD | SMD | SMD | 60 | SMD | 3000 | SMD | SMD | SMD | SMD | SMD | SMD | SMD | tap water | Notreported | Notreported | SMD | SMD | SMD | SMD | SMD | SMD | SMD | SMD | SMD | SMD | SMD | SMD | SMD | SMD | SMD | SMD | SMD | SMD | SMD | SMD | SMD | SMD | SMD | SMD | SMD | SMD | SMD | SMD | SMD | SMD | SMD | SMD | Notreported | SMD | 6 | 2422.67471 | 7.965402 | SMD | 94.38% | 114.06193 | 2.912637 | SMD | 80.86% | Notreported | Notreported | SMD | Notreported | SMD | SMD | SMD | SMD | SMD | SMD | SMD | SMD | SMD | SMD | SMD | SMD | SMD | [13 empty] | 0 | 0 | 0 | 0 | 0 | 0 | 0 | 0 | 0 | 0 | 0 | 0 | 0 | 0 | 0 | 0 | 0 | 0 | 0 | 0 | 0
1 | Ageing effect on the tensile behavior of pultruded CFRP rods | Laís Vasconcelos da Silva,⁎, FernandaWatte da Silva, José Ricardo Tarpani, Maria Madalena de Camargo Forte, Sandro Campos Amico | 1 | Materials and Design | 2016 | 2798 | 9 | Carbon | Notreported | Vinyl ester | Notreported | Notreported | Notreported | Notreported | Notreported | 67.59 | Notreported | 3.02 | Notreported | Notreported | Notreported | Notreported | Notreported | Notreported | SMD | Notreported | Notreported | SMD | SMD | Tensile | SMD | 6 | SMD | 2566.9719 | 2.302701 | SMD | 141.06554 | 0.3623209 | SMD | Notreported | Notreported | SMD | SMD | SMD | SMD | SMD | SMD | SMD | 60 | SMD | 744 | SMD | SMD | SMD | SMD | SMD | SMD | SMD | sea water | Notreported | Notreported | SMD | SMD | SMD | SMD | SMD | SMD | SMD | SMD | SMD | SMD | SMD | SMD | SMD | SMD | SMD | SMD | SMD | SMD | SMD | SMD | SMD | SMD | SMD | SMD | SMD | SMD | SMD | SMD | SMD | SMD | SMD | SMD | Notreported | SMD | 6 | 2528.72445 | 9.212619 | SMD | 98.51% | 127.35077 | 12.30775 | SMD | 90.28% | Notreported | Notreported | SMD | Notreported | SMD | SMD | SMD | SMD | SMD | SMD | SMD | SMD | SMD | SMD | SMD | SMD | SMD | [13 empty] | 0 | 0 | 0 | 0 | 0 | 0 | 0 | 0 | 0 | 0 | 0 | 0 | 0 | 0 | 0 | 0 | 0 | 0 | 0 | 0 | 0
1 | Ageing effect on the tensile behavior of pultruded CFRP rods | Laís Vasconcelos da Silva,⁎, FernandaWatte da Silva, José Ricardo Tarpani, Maria Madalena de Camargo Forte, Sandro Campos Amico | 1 | Materials and Design | 2016 | 2799 | 10 | Carbon | Notreported | Vinyl ester | Notreported | Notreported | Notreported | Notreported | Notreported | 67.59 | Notreported | 3.02 | Notreported | Notreported | Notreported | Notreported | Notreported | Notreported | SMD | Notreported | Notreported | SMD | SMD | Tensile | SMD | 6 | SMD | 2566.9719 | 2.302701 | SMD | 141.06554 | 0.3623209 | SMD | Notreported | Notreported | SMD | SMD | SMD | SMD | SMD | SMD | SMD | 60 | SMD | 3000 | SMD | SMD | SMD | SMD | SMD | SMD | SMD | sea water | Notreported | Notreported | SMD | SMD | SMD | SMD | SMD | SMD | SMD | SMD | SMD | SMD | SMD | SMD | SMD | SMD | SMD | SMD | SMD | SMD | SMD | SMD | SMD | SMD | SMD | SMD | SMD | SMD | SMD | SMD | SMD | SMD | SMD | SMD | Notreported | SMD | 6 | 2306.19383 | 12.13696 | SMD | 89.84% | 124.45449 | 3.833008 | SMD | 88.22% | Notreported | Notreported | SMD | Notreported | SMD | SMD | SMD | SMD | SMD | SMD | SMD | SMD | SMD | SMD | SMD | SMD | SMD | [13 empty] | 0 | 0 | 0 | 0 | 0 | 0 | 0 | 0 | 0 | 0 | 0 | 0 | 0 | 0 | 0 | 0 | 0 | 0 | 0 | 0 | 0
1 | Ageing effect on the tensile behavior of pultruded CFRP rods | Laís Vasconcelos da Silva,⁎, FernandaWatte da Silva, José Ricardo Tarpani, Maria Madalena de Camargo Forte, Sandro Campos Amico | 1 | Materials and Design | 2016 | 2800 | 11 | Carbon | Notreported | Vinyl ester | Notreported | Notreported | Notreported | Notreported | Notreported | 67.59 | Notreported | 3.02 | Notreported | Notreported | Notreported | Notreported | Notreported | Notreported | SMD | Notreported | Notreported | SMD | SMD | Tensile | SMD | 6 | SMD | 2566.9719 | 2.302701 | SMD | 141.06554 | 0.3623209 | SMD | Notreported | Notreported | SMD | SMD | SMD | SMD | SMD | SMD | SMD | SMD | SMD | 1000 | SMD | SMD | SMD | SMD | SMD | SMD | SMD | SMD | SMD | SMD | SMD | SMD | SMD | SMD | SMD | SMD | SMD | SMD | SMD | SMD | 500 | O | Moisture | Notreported | Notreported | Notreported | 63;63 | 63;63 | Notreported;100 | Notreported;100 | UV:0.68W/m2;UV:0.68W/m2 | UV:0.68W/m2;UV:0.68W/m2 | 1.7;0.3 | SMD | SMD | SMD | SMD | SMD | SMD | SMD | SMD | SMD | Notreported | SMD | 6 | 2518.29333 | 2.692391 | SMD | 98.1% | 113.55082 | 0.4501156 | SMD | 80.5% | Notreported | Notreported | SMD | Notreported | SMD | SMD | SMD | SMD | SMD | SMD | SMD | SMD | SMD | SMD | SMD | SMD | SMD | [13 empty] | 1 | 1 | 0 | 2 | 2 | 0 | 0 | 0 | 0 | 0 | 0 | 0 | 0 | 0 | 0 | 0 | 0 | 0 | 0 | 0 | 0
1 | Ageing effect on the tensile behavior of pultruded CFRP rods | Laís Vasconcelos da Silva,⁎, FernandaWatte da Silva, José Ricardo Tarpani, Maria Madalena de Camargo Forte, Sandro Campos Amico | 1 | Materials and Design | 2016 | 2801 | 12 | Carbon | Notreported | Vinyl ester | Notreported | Notreported | Notreported | Notreported | Notreported | 67.59 | Notreported | 3.02 | Notreported | Notreported | Notreported | Notreported | Notreported | Notreported | SMD | Notreported | Notreported | SMD | SMD | Tensile | SMD | 6 | SMD | 2566.9719 | 2.302701 | SMD | 141.06554 | 0.3623209 | SMD | Notreported | Notreported | SMD | SMD | SMD | SMD | SMD | SMD | SMD | SMD | SMD | 3000 | SMD | SMD | SMD | SMD | SMD | SMD | SMD | SMD | SMD | SMD | SMD | SMD | SMD | SMD | SMD | SMD | SMD | SMD | SMD | SMD | 1500 | O | Moisture | Notreported | Notreported | Notreported | 63;63 | 63;63 | Notreported;100 | Notreported;100 | UV:0.68W/m2;UV:0.68W/m2 | UV:0.68W/m2;UV:0.68W/m2 | 1.7;0.3 | SMD | SMD | SMD | SMD | SMD | SMD | SMD | SMD | SMD | Notreported | SMD | 6 | 2431.36731 | 4.004214 | SMD | 94.72% | 114.48785 | 10.78875 | SMD | 81.16% | Notreported | Notreported | SMD | Notreported | SMD | SMD | SMD | SMD | SMD | SMD | SMD | SMD | SMD | SMD | SMD | SMD | SMD | [13 empty] | 1 | 1 | 0 | 2 | 2 | 0 | 0 | 0 | 0 | 0 | 0 | 0 | 0 | 0 | 0 | 0 | 0 | 0 | 0 | 0 | 0
1 | Ageing effect on the tensile behavior of pultruded CFRP rods | Laís Vasconcelos da Silva,⁎, FernandaWatte da Silva, José Ricardo Tarpani, Maria Madalena de Camargo Forte, Sandro Campos Amico | 1 | Materials and Design | 2016 | 2802 | 13 | Carbon | Notreported | Epoxy | Notreported | Notreported | Notreported | Notreported | Notreported | 69.31 | Notreported | 3 | Notreported | Notreported | Notreported | Notreported | Notreported | Notreported | SMD | Notreported | Notreported | SMD | SMD | Water absorption | SMD | 6 | SMD | 3149.37626 | 3.091315 | Tensile strength | 143.02479 | 1.965463 | Tensile modulus | Notreported | Notreported | Tensile deformation | SMD | SMD | SMD | SMD | SMD | SMD | 60 | SMD | 360 | SMD | SMD | SMD | SMD | SMD | SMD | SMD | distilled water | Notreported | Notreported | SMD | SMD | SMD | SMD | SMD | SMD | SMD | SMD | SMD | SMD | SMD | SMD | SMD | SMD | SMD | SMD | SMD | SMD | SMD | SMD | SMD | SMD | SMD | SMD | SMD | SMD | SMD | SMD | SMD | SMD | SMD | SMD | Notreported | SMD | SMD | SMD | SMD | SMD | SMD | SMD | SMD | SMD | SMD | SMD | SMD | SMD | SMD | Notreported | 0.594 | 27.60943 | Notreported | SMD | SMD | SMD | SMD | SMD | SMD | SMD | SMD | SMD | [13 empty] | 0 | 0 | 0 | 0 | 0 | 0 | 0 | 0 | 0 | 0 | 0 | 0 | 0 | 0 | 0 | 0 | 0 | 0 | 0 | 0 | 0
1 | Ageing effect on the tensile behavior of pultruded CFRP rods | Laís Vasconcelos da Silva,⁎, FernandaWatte da Silva, José Ricardo Tarpani, Maria Madalena de Camargo Forte, Sandro Campos Amico | 1 | Materials and Design | 2016 | 2803 | 14 | Carbon | Notreported | Vinyl ester | Notreported | Notreported | Notreported | Notreported | Notreported | 67.59 | Notreported | 3.02 | Notreported | Notreported | Notreported | Notreported | Notreported | Notreported | SMD | Notreported | Notreported | SMD | SMD | Water absorption | SMD | 6 | SMD | 3149.37626 | 3.091315 | Tensile strength | 143.02479 | 1.965463 | Tensile modulus | Notreported | Notreported | Tensile deformation | SMD | SMD | SMD | SMD | SMD | SMD | 60 | SMD | 360 | SMD | SMD | SMD | SMD | SMD | SMD | SMD | distilled water | Notreported | Notreported | SMD | SMD | SMD | SMD | SMD | SMD | SMD | SMD | SMD | SMD | SMD | SMD | SMD | SMD | SMD | SMD | SMD | SMD | SMD | SMD | SMD | SMD | SMD | SMD | SMD | SMD | SMD | SMD | SMD | SMD | SMD | SMD | Notreported | SMD | SMD | SMD | SMD | SMD | SMD | SMD | SMD | SMD | SMD | SMD | SMD | SMD | SMD | Notreported | 0.649 | 3.85208 | Notreported | SMD | SMD | SMD | SMD | SMD | SMD | SMD | SMD | SMD | [13 empty] | 0 | 0 | 0 | 0 | 0 | 0 | 0 | 0 | 0 | 0 | 0 | 0 | 0 | 0 | 0 | 0 | 0 | 0 | 0 | 0 | 0
1 | Ageing effect on the tensile behavior of pultruded CFRP rods | Laís Vasconcelos da Silva,⁎, FernandaWatte da Silva, José Ricardo Tarpani, Maria Madalena de Camargo Forte, Sandro Campos Amico | 1 | Materials and Design | 2016 | 2804 | 15 | Carbon | Notreported | Epoxy | Notreported | Notreported | Notreported | Notreported | Notreported | 69.31 | Notreported | 3 | Notreported | Notreported | Notreported | Notreported | Notreported | Notreported | SMD | Notreported | Notreported | SMD | SMD | Water absorption | SMD | 6 | SMD | 3149.37626 | 3.091315 | Tensile strength | 143.02479 | 1.965463 | Tensile modulus | Notreported | Notreported | Tensile deformation | SMD | SMD | SMD | SMD | SMD | SMD | 60 | SMD | 360 | SMD | SMD | SMD | SMD | SMD | SMD | SMD | sea water | Notreported | Notreported | SMD | SMD | SMD | SMD | SMD | SMD | SMD | SMD | SMD | SMD | SMD | SMD | SMD | SMD | SMD | SMD | SMD | SMD | SMD | SMD | SMD | SMD | SMD | SMD | SMD | SMD | SMD | SMD | SMD | SMD | SMD | SMD | Notreported | SMD | SMD | SMD | SMD | SMD | SMD | SMD | SMD | SMD | SMD | SMD | SMD | SMD | SMD | Notreported | 0.398 | 15.57789 | Notreported | SMD | SMD | SMD | SMD | SMD | SMD | SMD | SMD | SMD | [13 empty] | 0 | 0 | 0 | 0 | 0 | 0 | 0 | 0 | 0 | 0 | 0 | 0 | 0 | 0 | 0 | 0 | 0 | 0 | 0 | 0 | 0
1 | Ageing effect on the tensile behavior of pultruded CFRP rods | Laís Vasconcelos da Silva,⁎, FernandaWatte da Silva, José Ricardo Tarpani, Maria Madalena de Camargo Forte, Sandro Campos Amico | 1 | Materials and Design | 2016 | 2805 | 16 | Carbon | Notreported | Vinyl ester | Notreported | Notreported | Notreported | Notreported | Notreported | 67.59 | Notreported | 3.02 | Notreported | Notreported | Notreported | Notreported | Notreported | Notreported | SMD | Notreported | Notreported | SMD | SMD | Water absorption | SMD | 6 | SMD | 3149.37626 | 3.091315 | Tensile strength | 143.02479 | 1.965463 | Tensile modulus | Notreported | Notreported | Tensile deformation | SMD | SMD | SMD | SMD | SMD | SMD | 60 | SMD | 360 | SMD | SMD | SMD | SMD | SMD | SMD | SMD | sea water | Notreported | Notreported | SMD | SMD | SMD | SMD | SMD | SMD | SMD | SMD | SMD | SMD | SMD | SMD | SMD | SMD | SMD | SMD | SMD | SMD | SMD | SMD | SMD | SMD | SMD | SMD | SMD | SMD | SMD | SMD | SMD | SMD | SMD | SMD | Notreported | SMD | SMD | SMD | SMD | SMD | SMD | SMD | SMD | SMD | SMD | SMD | SMD | SMD | SMD | Notreported | 0.527 | 6.26186 | Notreported | SMD | SMD | SMD | SMD | SMD | SMD | SMD | SMD | SMD | [13 empty] | 0 | 0 | 0 | 0 | 0 | 0 | 0 | 0 | 0 | 0 | 0 | 0 | 0 | 0 | 0 | 0 | 0 | 0 | 0 | 0 | 0
1 | Durability study on the interlaminar shear behavior of glass-fibre reinforced polypropylene (GFRPP) bars for marine applications | Ping Zhou, Chenggao Li, Yanbo Bai, Shaoce Dong, Guijun Xian, Alexander Vedernikov, Iskander Akhatov, Alexander Safonov, Qingrui Yue | 1 | Construction and Building Materials | 2022 | 2806 | 1 | Glass | E-glass | polypropylene | Notreported | Notreported | Notreported | Notreported | 60 | Notreported | Notreported | 6 | Notreported | 28.3 | No rib | Smooth | Notreported | Notreported | SMD | Notreported | Notreported | SMD | SMD | Shear | SMD | 5 | SMD | 17 | 7.647059 | SMD | Notreported | Notreported | SMD | Notreported | Notreported | SMD | SMD | SMD | SMD | SMD | SMD | SMD | 21 | SMD | 720 | SMD | SMD | SMD | SMD | SMD | SMD | SMD | distilled water | Notreported | 0 | SMD | SMD | SMD | SMD | SMD | SMD | SMD | SMD | SMD | SMD | SMD | SMD | SMD | SMD | SMD | SMD | SMD | SMD | SMD | SMD | SMD | SMD | SMD | SMD | SMD | SMD | SMD | SMD | SMD | SMD | SMD | SMD | Notreported | SMD | 5 | 16.5 | 4.2 | SMD | 97.06% | Notreported | Notreported | SMD | Notreported | Notreported | Notreported | SMD | Notreported | SMD | SMD | SMD | SMD | SMD | SMD | SMD | SMD | SMD | SMD | SMD | SMD | SMD | [13 empty] | 0 | 0 | 0 | 0 | 0 | 0 | 0 | 0 | 0 | 0 | 0 | 0 | 0 | 0 | 0 | 0 | 0 | 0 | 0 | 0 | 0
1 | Durability study on the interlaminar shear behavior of glass-fibre reinforced polypropylene (GFRPP) bars for marine applications | Ping Zhou, Chenggao Li, Yanbo Bai, Shaoce Dong, Guijun Xian, Alexander Vedernikov, Iskander Akhatov, Alexander Safonov, Qingrui Yue | 1 | Construction and Building Materials | 2022 | 2807 | 2 | Glass | E-glass | polypropylene | Notreported | Notreported | Notreported | Notreported | 60 | Notreported | Notreported | 6 | Notreported | 28.3 | No rib | Smooth | Notreported | Notreported | SMD | Notreported | Notreported | SMD | SMD | Shear | SMD | 5 | SMD | 17 | 7.647059 | SMD | Notreported | Notreported | SMD | Notreported | Notreported | SMD | SMD | SMD | SMD | SMD | SMD | SMD | 21 | SMD | 1800 | SMD | SMD | SMD | SMD | SMD | SMD | SMD | distilled water | Notreported | 0 | SMD | SMD | SMD | SMD | SMD | SMD | SMD | SMD | SMD | SMD | SMD | SMD | SMD | SMD | SMD | SMD | SMD | SMD | SMD | SMD | SMD | SMD | SMD | SMD | SMD | SMD | SMD | SMD | SMD | SMD | SMD | SMD | Notreported | SMD | 5 | 15.2 | 5.3 | SMD | 89.41% | Notreported | Notreported | SMD | Notreported | Notreported | Notreported | SMD | Notreported | SMD | SMD | SMD | SMD | SMD | SMD | SMD | SMD | SMD | SMD | SMD | SMD | SMD | [13 empty] | 0 | 0 | 0 | 0 | 0 | 0 | 0 | 0 | 0 | 0 | 0 | 0 | 0 | 0 | 0 | 0 | 0 | 0 | 0 | 0 | 0
1 | Durability study on the interlaminar shear behavior of glass-fibre reinforced polypropylene (GFRPP) bars for marine applications | Ping Zhou, Chenggao Li, Yanbo Bai, Shaoce Dong, Guijun Xian, Alexander Vedernikov, Iskander Akhatov, Alexander Safonov, Qingrui Yue | 1 | Construction and Building Materials | 2022 | 2808 | 3 | Glass | E-glass | polypropylene | Notreported | Notreported | Notreported | Notreported | 60 | Notreported | Notreported | 6 | Notreported | 28.3 | No rib | Smooth | Notreported | Notreported | SMD | Notreported | Notreported | SMD | SMD | Shear | SMD | 5 | SMD | 17 | 7.647059 | SMD | Notreported | Notreported | SMD | Notreported | Notreported | SMD | SMD | SMD | SMD | SMD | SMD | SMD | 21 | SMD | 2880 | SMD | SMD | SMD | SMD | SMD | SMD | SMD | distilled water | Notreported | 0 | SMD | SMD | SMD | SMD | SMD | SMD | SMD | SMD | SMD | SMD | SMD | SMD | SMD | SMD | SMD | SMD | SMD | SMD | SMD | SMD | SMD | SMD | SMD | SMD | SMD | SMD | SMD | SMD | SMD | SMD | SMD | SMD | Notreported | SMD | 5 | 13.9 | 9.4 | SMD | 81.76% | Notreported | Notreported | SMD | Notreported | Notreported | Notreported | SMD | Notreported | SMD | SMD | SMD | SMD | SMD | SMD | SMD | SMD | SMD | SMD | SMD | SMD | SMD | [13 empty] | 0 | 0 | 0 | 0 | 0 | 0 | 0 | 0 | 0 | 0 | 0 | 0 | 0 | 0 | 0 | 0 | 0 | 0 | 0 | 0 | 0
1 | Durability study on the interlaminar shear behavior of glass-fibre reinforced polypropylene (GFRPP) bars for marine applications | Ping Zhou, Chenggao Li, Yanbo Bai, Shaoce Dong, Guijun Xian, Alexander Vedernikov, Iskander Akhatov, Alexander Safonov, Qingrui Yue | 1 | Construction and Building Materials | 2022 | 2809 | 4 | Glass | E-glass | polypropylene | Notreported | Notreported | Notreported | Notreported | 60 | Notreported | Notreported | 6 | Notreported | 28.3 | No rib | Smooth | Notreported | Notreported | SMD | Notreported | Notreported | SMD | SMD | Shear | SMD | 5 | SMD | 17 | 7.647059 | SMD | Notreported | Notreported | SMD | Notreported | Notreported | SMD | SMD | SMD | SMD | SMD | SMD | SMD | 40 | SMD | 720 | SMD | SMD | SMD | SMD | SMD | SMD | SMD | distilled water | Notreported | 0 | SMD | SMD | SMD | SMD | SMD | SMD | SMD | SMD | SMD | SMD | SMD | SMD | SMD | SMD | SMD | SMD | SMD | SMD | SMD | SMD | SMD | SMD | SMD | SMD | SMD | SMD | SMD | SMD | SMD | SMD | SMD | SMD | Notreported | SMD | 5 | 16.6 | 6.6 | SMD | 97.65% | Notreported | Notreported | SMD | Notreported | Notreported | Notreported | SMD | Notreported | SMD | SMD | SMD | SMD | SMD | SMD | SMD | SMD | SMD | SMD | SMD | SMD | SMD | [13 empty] | 0 | 0 | 0 | 0 | 0 | 0 | 0 | 0 | 0 | 0 | 0 | 0 | 0 | 0 | 0 | 0 | 0 | 0 | 0 | 0 | 0
1 | Durability study on the interlaminar shear behavior of glass-fibre reinforced polypropylene (GFRPP) bars for marine applications | Ping Zhou, Chenggao Li, Yanbo Bai, Shaoce Dong, Guijun Xian, Alexander Vedernikov, Iskander Akhatov, Alexander Safonov, Qingrui Yue | 1 | Construction and Building Materials | 2022 | 2810 | 5 | Glass | E-glass | polypropylene | Notreported | Notreported | Notreported | Notreported | 60 | Notreported | Notreported | 6 | Notreported | 28.3 | No rib | Smooth | Notreported | Notreported | SMD | Notreported | Notreported | SMD | SMD | Shear | SMD | 5 | SMD | 17 | 7.647059 | SMD | Notreported | Notreported | SMD | Notreported | Notreported | SMD | SMD | SMD | SMD | SMD | SMD | SMD | 40 | SMD | 1800 | SMD | SMD | SMD | SMD | SMD | SMD | SMD | distilled water | Notreported | 0 | SMD | SMD | SMD | SMD | SMD | SMD | SMD | SMD | SMD | SMD | SMD | SMD | SMD | SMD | SMD | SMD | SMD | SMD | SMD | SMD | SMD | SMD | SMD | SMD | SMD | SMD | SMD | SMD | SMD | SMD | SMD | SMD | Notreported | SMD | 5 | 13.3 | 12 | SMD | 78.24% | Notreported | Notreported | SMD | Notreported | Notreported | Notreported | SMD | Notreported | SMD | SMD | SMD | SMD | SMD | SMD | SMD | SMD | SMD | SMD | SMD | SMD | SMD | [13 empty] | 0 | 0 | 0 | 0 | 0 | 0 | 0 | 0 | 0 | 0 | 0 | 0 | 0 | 0 | 0 | 0 | 0 | 0 | 0 | 0 | 0
1 | Durability study on the interlaminar shear behavior of glass-fibre reinforced polypropylene (GFRPP) bars for marine applications | Ping Zhou, Chenggao Li, Yanbo Bai, Shaoce Dong, Guijun Xian, Alexander Vedernikov, Iskander Akhatov, Alexander Safonov, Qingrui Yue | 1 | Construction and Building Materials | 2022 | 2811 | 6 | Glass | E-glass | polypropylene | Notreported | Notreported | Notreported | Notreported | 60 | Notreported | Notreported | 6 | Notreported | 28.3 | No rib | Smooth | Notreported | Notreported | SMD | Notreported | Notreported | SMD | SMD | Shear | SMD | 5 | SMD | 17 | 7.647059 | SMD | Notreported | Notreported | SMD | Notreported | Notreported | SMD | SMD | SMD | SMD | SMD | SMD | SMD | 40 | SMD | 2880 | SMD | SMD | SMD | SMD | SMD | SMD | SMD | distilled water | Notreported | 0 | SMD | SMD | SMD | SMD | SMD | SMD | SMD | SMD | SMD | SMD | SMD | SMD | SMD | SMD | SMD | SMD | SMD | SMD | SMD | SMD | SMD | SMD | SMD | SMD | SMD | SMD | SMD | SMD | SMD | SMD | SMD | SMD | Notreported | SMD | 5 | 12.3 | 17.1 | SMD | 72.35% | Notreported | Notreported | SMD | Notreported | Notreported | Notreported | SMD | Notreported | SMD | SMD | SMD | SMD | SMD | SMD | SMD | SMD | SMD | SMD | SMD | SMD | SMD | [13 empty] | 0 | 0 | 0 | 0 | 0 | 0 | 0 | 0 | 0 | 0 | 0 | 0 | 0 | 0 | 0 | 0 | 0 | 0 | 0 | 0 | 0
1 | Durability study on the interlaminar shear behavior of glass-fibre reinforced polypropylene (GFRPP) bars for marine applications | Ping Zhou, Chenggao Li, Yanbo Bai, Shaoce Dong, Guijun Xian, Alexander Vedernikov, Iskander Akhatov, Alexander Safonov, Qingrui Yue | 1 | Construction and Building Materials | 2022 | 2812 | 7 | Glass | E-glass | polypropylene | Notreported | Notreported | Notreported | Notreported | 60 | Notreported | Notreported | 6 | Notreported | 28.3 | No rib | Smooth | Notreported | Notreported | SMD | Notreported | Notreported | SMD | SMD | Shear | SMD | 5 | SMD | 17 | 7.647059 | SMD | Notreported | Notreported | SMD | Notreported | Notreported | SMD | SMD | SMD | SMD | SMD | SMD | SMD | 60 | SMD | 720 | SMD | SMD | SMD | SMD | SMD | SMD | SMD | distilled water | Notreported | 0 | SMD | SMD | SMD | SMD | SMD | SMD | SMD | SMD | SMD | SMD | SMD | SMD | SMD | SMD | SMD | SMD | SMD | SMD | SMD | SMD | SMD | SMD | SMD | SMD | SMD | SMD | SMD | SMD | SMD | SMD | SMD | SMD | Notreported | SMD | 5 | 15.1 | 13.2 | SMD | 88.82% | Notreported | Notreported | SMD | Notreported | Notreported | Notreported | SMD | Notreported | SMD | SMD | SMD | SMD | SMD | SMD | SMD | SMD | SMD | SMD | SMD | SMD | SMD | [13 empty] | 0 | 0 | 0 | 0 | 0 | 0 | 0 | 0 | 0 | 0 | 0 | 0 | 0 | 0 | 0 | 0 | 0 | 0 | 0 | 0 | 0
1 | Durability study on the interlaminar shear behavior of glass-fibre reinforced polypropylene (GFRPP) bars for marine applications | Ping Zhou, Chenggao Li, Yanbo Bai, Shaoce Dong, Guijun Xian, Alexander Vedernikov, Iskander Akhatov, Alexander Safonov, Qingrui Yue | 1 | Construction and Building Materials | 2022 | 2813 | 8 | Glass | E-glass | polypropylene | Notreported | Notreported | Notreported | Notreported | 60 | Notreported | Notreported | 6 | Notreported | 28.3 | No rib | Smooth | Notreported | Notreported | SMD | Notreported | Notreported | SMD | SMD | Shear | SMD | 5 | SMD | 17 | 7.647059 | SMD | Notreported | Notreported | SMD | Notreported | Notreported | SMD | SMD | SMD | SMD | SMD | SMD | SMD | 60 | SMD | 1800 | SMD | SMD | SMD | SMD | SMD | SMD | SMD | distilled water | Notreported | 0 | SMD | SMD | SMD | SMD | SMD | SMD | SMD | SMD | SMD | SMD | SMD | SMD | SMD | SMD | SMD | SMD | SMD | SMD | SMD | SMD | SMD | SMD | SMD | SMD | SMD | SMD | SMD | SMD | SMD | SMD | SMD | SMD | Notreported | SMD | 5 | 12.3 | 6.5 | SMD | 72.35% | Notreported | Notreported | SMD | Notreported | Notreported | Notreported | SMD | Notreported | SMD | SMD | SMD | SMD | SMD | SMD | SMD | SMD | SMD | SMD | SMD | SMD | SMD | [13 empty] | 0 | 0 | 0 | 0 | 0 | 0 | 0 | 0 | 0 | 0 | 0 | 0 | 0 | 0 | 0 | 0 | 0 | 0 | 0 | 0 | 0
1 | Durability study on the interlaminar shear behavior of glass-fibre reinforced polypropylene (GFRPP) bars for marine applications | Ping Zhou, Chenggao Li, Yanbo Bai, Shaoce Dong, Guijun Xian, Alexander Vedernikov, Iskander Akhatov, Alexander Safonov, Qingrui Yue | 1 | Construction and Building Materials | 2022 | 2814 | 9 | Glass | E-glass | polypropylene | Notreported | Notreported | Notreported | Notreported | 60 | Notreported | Notreported | 6 | Notreported | 28.3 | No rib | Smooth | Notreported | Notreported | SMD | Notreported | Notreported | SMD | SMD | Shear | SMD | 5 | SMD | 17 | 7.647059 | SMD | Notreported | Notreported | SMD | Notreported | Notreported | SMD | SMD | SMD | SMD | SMD | SMD | SMD | 60 | SMD | 2880 | SMD | SMD | SMD | SMD | SMD | SMD | SMD | distilled water | Notreported | 0 | SMD | SMD | SMD | SMD | SMD | SMD | SMD | SMD | SMD | SMD | SMD | SMD | SMD | SMD | SMD | SMD | SMD | SMD | SMD | SMD | SMD | SMD | SMD | SMD | SMD | SMD | SMD | SMD | SMD | SMD | SMD | SMD | Notreported | SMD | 5 | 11.5 | 13 | SMD | 67.65% | Notreported | Notreported | SMD | Notreported | Notreported | Notreported | SMD | Notreported | SMD | SMD | SMD | SMD | SMD | SMD | SMD | SMD | SMD | SMD | SMD | SMD | SMD | [13 empty] | 0 | 0 | 0 | 0 | 0 | 0 | 0 | 0 | 0 | 0 | 0 | 0 | 0 | 0 | 0 | 0 | 0 | 0 | 0 | 0 | 0
1 | Durability study on the interlaminar shear behavior of glass-fibre reinforced polypropylene (GFRPP) bars for marine applications | Ping Zhou, Chenggao Li, Yanbo Bai, Shaoce Dong, Guijun Xian, Alexander Vedernikov, Iskander Akhatov, Alexander Safonov, Qingrui Yue | 1 | Construction and Building Materials | 2022 | 2815 | 10 | Glass | E-glass | polypropylene | Notreported | Notreported | Notreported | Notreported | 60 | Notreported | Notreported | 6 | Notreported | 28.3 | No rib | Smooth | Notreported | Notreported | SMD | Notreported | Notreported | SMD | SMD | Shear | SMD | 5 | SMD | 17 | 7.647059 | SMD | Notreported | Notreported | SMD | Notreported | Notreported | SMD | SMD | SMD | SMD | SMD | SMD | SMD | 21 | SMD | 720 | SMD | SMD | SMD | SMD | SMD | SMD | SMD | 13 | Notreported | NaCl:35,KOH:19.6,NaOH:2.4, Ca(OH)2:2; g/L(mol/L) | SMD | SMD | SMD | SMD | SMD | SMD | SMD | SMD | SMD | SMD | SMD | SMD | SMD | SMD | SMD | SMD | SMD | SMD | SMD | SMD | SMD | SMD | SMD | SMD | SMD | SMD | SMD | SMD | SMD | SMD | SMD | SMD | Notreported | SMD | 5 | 14.7 | 6.1 | SMD | 86.47% | Notreported | Notreported | SMD | Notreported | Notreported | Notreported | SMD | Notreported | SMD | SMD | SMD | SMD | SMD | SMD | SMD | SMD | SMD | SMD | SMD | SMD | SMD | [13 empty] | 0 | 0 | 0 | 0 | 0 | 0 | 0 | 0 | 0 | 0 | 0 | 0 | 0 | 0 | 0 | 0 | 0 | 0 | 0 | 0 | 0
1 | Durability study on the interlaminar shear behavior of glass-fibre reinforced polypropylene (GFRPP) bars for marine applications | Ping Zhou, Chenggao Li, Yanbo Bai, Shaoce Dong, Guijun Xian, Alexander Vedernikov, Iskander Akhatov, Alexander Safonov, Qingrui Yue | 1 | Construction and Building Materials | 2022 | 2816 | 11 | Glass | E-glass | polypropylene | Notreported | Notreported | Notreported | Notreported | 60 | Notreported | Notreported | 6 | Notreported | 28.3 | No rib | Smooth | Notreported | Notreported | SMD | Notreported | Notreported | SMD | SMD | Shear | SMD | 5 | SMD | 17 | 7.647059 | SMD | Notreported | Notreported | SMD | Notreported | Notreported | SMD | SMD | SMD | SMD | SMD | SMD | SMD | 21 | SMD | 1800 | SMD | SMD | SMD | SMD | SMD | SMD | SMD | 13 | Notreported | NaCl:35,KOH:19.6,NaOH:2.4, Ca(OH)2:2; g/L(mol/L) | SMD | SMD | SMD | SMD | SMD | SMD | SMD | SMD | SMD | SMD | SMD | SMD | SMD | SMD | SMD | SMD | SMD | SMD | SMD | SMD | SMD | SMD | SMD | SMD | SMD | SMD | SMD | SMD | SMD | SMD | SMD | SMD | Notreported | SMD | 5 | 13.9 | 10.1 | SMD | 81.76% | Notreported | Notreported | SMD | Notreported | Notreported | Notreported | SMD | Notreported | SMD | SMD | SMD | SMD | SMD | SMD | SMD | SMD | SMD | SMD | SMD | SMD | SMD | [13 empty] | 0 | 0 | 0 | 0 | 0 | 0 | 0 | 0 | 0 | 0 | 0 | 0 | 0 | 0 | 0 | 0 | 0 | 0 | 0 | 0 | 0
1 | Durability study on the interlaminar shear behavior of glass-fibre reinforced polypropylene (GFRPP) bars for marine applications | Ping Zhou, Chenggao Li, Yanbo Bai, Shaoce Dong, Guijun Xian, Alexander Vedernikov, Iskander Akhatov, Alexander Safonov, Qingrui Yue | 1 | Construction and Building Materials | 2022 | 2817 | 12 | Glass | E-glass | polypropylene | Notreported | Notreported | Notreported | Notreported | 60 | Notreported | Notreported | 6 | Notreported | 28.3 | No rib | Smooth | Notreported | Notreported | SMD | Notreported | Notreported | SMD | SMD | Shear | SMD | 5 | SMD | 17 | 7.647059 | SMD | Notreported | Notreported | SMD | Notreported | Notreported | SMD | SMD | SMD | SMD | SMD | SMD | SMD | 21 | SMD | 2880 | SMD | SMD | SMD | SMD | SMD | SMD | SMD | 13 | Notreported | NaCl:35,KOH:19.6,NaOH:2.4, Ca(OH)2:2; g/L(mol/L) | SMD | SMD | SMD | SMD | SMD | SMD | SMD | SMD | SMD | SMD | SMD | SMD | SMD | SMD | SMD | SMD | SMD | SMD | SMD | SMD | SMD | SMD | SMD | SMD | SMD | SMD | SMD | SMD | SMD | SMD | SMD | SMD | Notreported | SMD | 5 | 13.2 | 12.1 | SMD | 77.65% | Notreported | Notreported | SMD | Notreported | Notreported | Notreported | SMD | Notreported | SMD | SMD | SMD | SMD | SMD | SMD | SMD | SMD | SMD | SMD | SMD | SMD | SMD | [13 empty] | 0 | 0 | 0 | 0 | 0 | 0 | 0 | 0 | 0 | 0 | 0 | 0 | 0 | 0 | 0 | 0 | 0 | 0 | 0 | 0 | 0
1 | Durability study on the interlaminar shear behavior of glass-fibre reinforced polypropylene (GFRPP) bars for marine applications | Ping Zhou, Chenggao Li, Yanbo Bai, Shaoce Dong, Guijun Xian, Alexander Vedernikov, Iskander Akhatov, Alexander Safonov, Qingrui Yue | 1 | Construction and Building Materials | 2022 | 2818 | 13 | Glass | E-glass | polypropylene | Notreported | Notreported | Notreported | Notreported | 60 | Notreported | Notreported | 6 | Notreported | 28.3 | No rib | Smooth | Notreported | Notreported | SMD | Notreported | Notreported | SMD | SMD | Shear | SMD | 5 | SMD | 17 | 7.647059 | SMD | Notreported | Notreported | SMD | Notreported | Notreported | SMD | SMD | SMD | SMD | SMD | SMD | SMD | 40 | SMD | 720 | SMD | SMD | SMD | SMD | SMD | SMD | SMD | 13 | Notreported | NaCl:35,KOH:19.6,NaOH:2.4, Ca(OH)2:2; g/L(mol/L) | SMD | SMD | SMD | SMD | SMD | SMD | SMD | SMD | SMD | SMD | SMD | SMD | SMD | SMD | SMD | SMD | SMD | SMD | SMD | SMD | SMD | SMD | SMD | SMD | SMD | SMD | SMD | SMD | SMD | SMD | SMD | SMD | Notreported | SMD | 5 | 13.3 | 19.5 | SMD | 78.24% | Notreported | Notreported | SMD | Notreported | Notreported | Notreported | SMD | Notreported | SMD | SMD | SMD | SMD | SMD | SMD | SMD | SMD | SMD | SMD | SMD | SMD | SMD | [13 empty] | 0 | 0 | 0 | 0 | 0 | 0 | 0 | 0 | 0 | 0 | 0 | 0 | 0 | 0 | 0 | 0 | 0 | 0 | 0 | 0 | 0
1 | Durability study on the interlaminar shear behavior of glass-fibre reinforced polypropylene (GFRPP) bars for marine applications | Ping Zhou, Chenggao Li, Yanbo Bai, Shaoce Dong, Guijun Xian, Alexander Vedernikov, Iskander Akhatov, Alexander Safonov, Qingrui Yue | 1 | Construction and Building Materials | 2022 | 2819 | 14 | Glass | E-glass | polypropylene | Notreported | Notreported | Notreported | Notreported | 60 | Notreported | Notreported | 6 | Notreported | 28.3 | No rib | Smooth | Notreported | Notreported | SMD | Notreported | Notreported | SMD | SMD | Shear | SMD | 5 | SMD | 17 | 7.647059 | SMD | Notreported | Notreported | SMD | Notreported | Notreported | SMD | SMD | SMD | SMD | SMD | SMD | SMD | 40 | SMD | 1800 | SMD | SMD | SMD | SMD | SMD | SMD | SMD | 13 | Notreported | NaCl:35,KOH:19.6,NaOH:2.4, Ca(OH)2:2; g/L(mol/L) | SMD | SMD | SMD | SMD | SMD | SMD | SMD | SMD | SMD | SMD | SMD | SMD | SMD | SMD | SMD | SMD | SMD | SMD | SMD | SMD | SMD | SMD | SMD | SMD | SMD | SMD | SMD | SMD | SMD | SMD | SMD | SMD | Notreported | SMD | 5 | 12.3 | 13 | SMD | 72.35% | Notreported | Notreported | SMD | Notreported | Notreported | Notreported | SMD | Notreported | SMD | SMD | SMD | SMD | SMD | SMD | SMD | SMD | SMD | SMD | SMD | SMD | SMD | [13 empty] | 0 | 0 | 0 | 0 | 0 | 0 | 0 | 0 | 0 | 0 | 0 | 0 | 0 | 0 | 0 | 0 | 0 | 0 | 0 | 0 | 0
1 | Durability study on the interlaminar shear behavior of glass-fibre reinforced polypropylene (GFRPP) bars for marine applications | Ping Zhou, Chenggao Li, Yanbo Bai, Shaoce Dong, Guijun Xian, Alexander Vedernikov, Iskander Akhatov, Alexander Safonov, Qingrui Yue | 1 | Construction and Building Materials | 2022 | 2820 | 15 | Glass | E-glass | polypropylene | Notreported | Notreported | Notreported | Notreported | 60 | Notreported | Notreported | 6 | Notreported | 28.3 | No rib | Smooth | Notreported | Notreported | SMD | Notreported | Notreported | SMD | SMD | Shear | SMD | 5 | SMD | 17 | 7.647059 | SMD | Notreported | Notreported | SMD | Notreported | Notreported | SMD | SMD | SMD | SMD | SMD | SMD | SMD | 40 | SMD | 2880 | SMD | SMD | SMD | SMD | SMD | SMD | SMD | 13 | Notreported | NaCl:35,KOH:19.6,NaOH:2.4, Ca(OH)2:2; g/L(mol/L) | SMD | SMD | SMD | SMD | SMD | SMD | SMD | SMD | SMD | SMD | SMD | SMD | SMD | SMD | SMD | SMD | SMD | SMD | SMD | SMD | SMD | SMD | SMD | SMD | SMD | SMD | SMD | SMD | SMD | SMD | SMD | SMD | Notreported | SMD | 5 | 12.4 | 12.9 | SMD | 72.94% | Notreported | Notreported | SMD | Notreported | Notreported | Notreported | SMD | Notreported | SMD | SMD | SMD | SMD | SMD | SMD | SMD | SMD | SMD | SMD | SMD | SMD | SMD | [13 empty] | 0 | 0 | 0 | 0 | 0 | 0 | 0 | 0 | 0 | 0 | 0 | 0 | 0 | 0 | 0 | 0 | 0 | 0 | 0 | 0 | 0
1 | Durability study on the interlaminar shear behavior of glass-fibre reinforced polypropylene (GFRPP) bars for marine applications | Ping Zhou, Chenggao Li, Yanbo Bai, Shaoce Dong, Guijun Xian, Alexander Vedernikov, Iskander Akhatov, Alexander Safonov, Qingrui Yue | 1 | Construction and Building Materials | 2022 | 2821 | 16 | Glass | E-glass | polypropylene | Notreported | Notreported | Notreported | Notreported | 60 | Notreported | Notreported | 6 | Notreported | 28.3 | No rib | Smooth | Notreported | Notreported | SMD | Notreported | Notreported | SMD | SMD | Shear | SMD | 5 | SMD | 17 | 7.647059 | SMD | Notreported | Notreported | SMD | Notreported | Notreported | SMD | SMD | SMD | SMD | SMD | SMD | SMD | 60 | SMD | 720 | SMD | SMD | SMD | SMD | SMD | SMD | SMD | 13 | Notreported | NaCl:35,KOH:19.6,NaOH:2.4, Ca(OH)2:2; g/L(mol/L) | SMD | SMD | SMD | SMD | SMD | SMD | SMD | SMD | SMD | SMD | SMD | SMD | SMD | SMD | SMD | SMD | SMD | SMD | SMD | SMD | SMD | SMD | SMD | SMD | SMD | SMD | SMD | SMD | SMD | SMD | SMD | SMD | Notreported | SMD | 5 | 15.5 | 12.3 | SMD | 91.18% | Notreported | Notreported | SMD | Notreported | Notreported | Notreported | SMD | Notreported | SMD | SMD | SMD | SMD | SMD | SMD | SMD | SMD | SMD | SMD | SMD | SMD | SMD | [13 empty] | 0 | 0 | 0 | 0 | 0 | 0 | 0 | 0 | 0 | 0 | 0 | 0 | 0 | 0 | 0 | 0 | 0 | 0 | 0 | 0 | 0
1 | Durability study on the interlaminar shear behavior of glass-fibre reinforced polypropylene (GFRPP) bars for marine applications | Ping Zhou, Chenggao Li, Yanbo Bai, Shaoce Dong, Guijun Xian, Alexander Vedernikov, Iskander Akhatov, Alexander Safonov, Qingrui Yue | 1 | Construction and Building Materials | 2022 | 2822 | 17 | Glass | E-glass | polypropylene | Notreported | Notreported | Notreported | Notreported | 60 | Notreported | Notreported | 6 | Notreported | 28.3 | No rib | Smooth | Notreported | Notreported | SMD | Notreported | Notreported | SMD | SMD | Shear | SMD | 5 | SMD | 17 | 7.647059 | SMD | Notreported | Notreported | SMD | Notreported | Notreported | SMD | SMD | SMD | SMD | SMD | SMD | SMD | 60 | SMD | 1800 | SMD | SMD | SMD | SMD | SMD | SMD | SMD | 13 | Notreported | NaCl:35,KOH:19.6,NaOH:2.4, Ca(OH)2:2; g/L(mol/L) | SMD | SMD | SMD | SMD | SMD | SMD | SMD | SMD | SMD | SMD | SMD | SMD | SMD | SMD | SMD | SMD | SMD | SMD | SMD | SMD | SMD | SMD | SMD | SMD | SMD | SMD | SMD | SMD | SMD | SMD | SMD | SMD | Notreported | SMD | 5 | 13.1 | 6.9 | SMD | 77.06% | Notreported | Notreported | SMD | Notreported | Notreported | Notreported | SMD | Notreported | SMD | SMD | SMD | SMD | SMD | SMD | SMD | SMD | SMD | SMD | SMD | SMD | SMD | [13 empty] | 0 | 0 | 0 | 0 | 0 | 0 | 0 | 0 | 0 | 0 | 0 | 0 | 0 | 0 | 0 | 0 | 0 | 0 | 0 | 0 | 0
1 | Durability study on the interlaminar shear behavior of glass-fibre reinforced polypropylene (GFRPP) bars for marine applications | Ping Zhou, Chenggao Li, Yanbo Bai, Shaoce Dong, Guijun Xian, Alexander Vedernikov, Iskander Akhatov, Alexander Safonov, Qingrui Yue | 1 | Construction and Building Materials | 2022 | 2823 | 18 | Glass | E-glass | polypropylene | Notreported | Notreported | Notreported | Notreported | 60 | Notreported | Notreported | 6 | Notreported | 28.3 | No rib | Smooth | Notreported | Notreported | SMD | Notreported | Notreported | SMD | SMD | Shear | SMD | 5 | SMD | 17 | 7.647059 | SMD | Notreported | Notreported | SMD | Notreported | Notreported | SMD | SMD | SMD | SMD | SMD | SMD | SMD | 60 | SMD | 2880 | SMD | SMD | SMD | SMD | SMD | SMD | SMD | 13 | Notreported | NaCl:35,KOH:19.6,NaOH:2.4, Ca(OH)2:2; g/L(mol/L) | SMD | SMD | SMD | SMD | SMD | SMD | SMD | SMD | SMD | SMD | SMD | SMD | SMD | SMD | SMD | SMD | SMD | SMD | SMD | SMD | SMD | SMD | SMD | SMD | SMD | SMD | SMD | SMD | SMD | SMD | SMD | SMD | Notreported | SMD | 5 | 11.4 | 19.3 | SMD | 67.06% | Notreported | Notreported | SMD | Notreported | Notreported | Notreported | SMD | Notreported | SMD | SMD | SMD | SMD | SMD | SMD | SMD | SMD | SMD | SMD | SMD | SMD | SMD | [13 empty] | 0 | 0 | 0 | 0 | 0 | 0 | 0 | 0 | 0 | 0 | 0 | 0 | 0 | 0 | 0 | 0 | 0 | 0 | 0 | 0 | 0
1 | Durability of Pultruded GFRP Rebar Subjected to Natural Weathering in Alkaline Solution for 10 Years | Moyeenuddin Ahmad Sawpan, Hassan Alshahrani, Abdullah Kafi | 1 | Journal of Polymers and the Environment | 2023 | 2824 | 1 | Glass | E-CR glass | Vinyl ester | Notreported | 148.4 | Notreported | Notreported | Notreported | 63 | Notreported | 13.2 | Notreported | Notreported | No rib | Smooth | Notreported | Notreported | SMD | Notreported | Notreported | Link:Long term durability of pultruded polymer composite rebar in concrete environment; Effects of alkaline conditioning and temperature on the properties of glass fiber polymer composite rebar. Glass transition temperature: DMTA;E-glass: ECR-glass | SMD | Tensile | SMD | 6 | SMD | 886 | 2.799322 | 917;907;869;862;906;754 | 55 | 3.197221 | 53.5;57.8;56.3;56;53.5;53.3 | Notreported | Notreported | SMD | SMD | SMD | SMD | SMD | SMD | SMD | 4.4,23.4 | SMD | 87600 | SMD | SMD | SMD | SMD | SMD | SMD | SMD | 13 | 9.3 | KOH:4.2,NaOH:0.9, Ca(OH)2:118.5; g/L(mol/L) | SMD | SMD | SMD | SMD | SMD | SMD | SMD | SMD | SMD | SMD | SMD | SMD | SMD | SMD | SMD | SMD | SMD | SMD | SMD | SMD | SMD | SMD | SMD | SMD | SMD | SMD | SMD | SMD | SMD | SMD | SMD | SMD | Notreported | SMD | 1 | 670 | SMD | SMD | 75.62% | 53.5 | SMD | SMD | 97.27% | Notreported | SMD | SMD | Notreported | SMD | SMD | SMD | SMD | SMD | SMD | SMD | SMD | SMD | SMD | SMD | SMD | SMD | [13 empty] | 0 | 0 | 0 | 0 | 0 | 0 | 0 | 0 | 0 | 0 | 0 | 0 | 0 | 0 | 0 | 0 | 0 | 0 | 0 | 0 | 0
1 | Durability of Pultruded GFRP Rebar Subjected to Natural Weathering in Alkaline Solution for 10 Years | Moyeenuddin Ahmad Sawpan, Hassan Alshahrani, Abdullah Kafi | 1 | Journal of Polymers and the Environment | 2023 | 2825 | 2 | Glass | E-CR glass | Vinyl ester | Notreported | 148.4 | Notreported | Notreported | Notreported | 63 | Notreported | 13.2 | Notreported | Notreported | No rib | Smooth | Notreported | Notreported | SMD | Notreported | Notreported | Link:Long term durability of pultruded polymer composite rebar in concrete environment; Effects of alkaline conditioning and temperature on the properties of glass fiber polymer composite rebar. Glass transition temperature: DMTA;E-glass: ECR-glass | SMD | Tensile | SMD | 6 | SMD | 886 | 2.799322 | 917;907;869;862;906;754 | 55 | 3.197221 | 53.5;57.8;56.3;56;53.5;53.3 | Notreported | Notreported | SMD | SMD | SMD | SMD | SMD | SMD | SMD | 4.4,23.4 | SMD | 87600 | SMD | SMD | SMD | SMD | SMD | SMD | SMD | 13 | 9.3 | KOH:4.2,NaOH:0.9, Ca(OH)2:118.5; g/L(mol/L) | SMD | SMD | SMD | SMD | SMD | SMD | SMD | SMD | SMD | SMD | SMD | SMD | SMD | SMD | SMD | SMD | SMD | SMD | SMD | SMD | SMD | SMD | SMD | SMD | SMD | SMD | SMD | SMD | SMD | SMD | SMD | SMD | Notreported | SMD | 1 | 591 | SMD | SMD | 66.7% | 57.6 | SMD | SMD | 104.7% | Notreported | SMD | SMD | Notreported | SMD | SMD | SMD | SMD | SMD | SMD | SMD | SMD | SMD | SMD | SMD | SMD | SMD | [13 empty] | 0 | 0 | 0 | 0 | 0 | 0 | 0 | 0 | 0 | 0 | 0 | 0 | 0 | 0 | 0 | 0 | 0 | 0 | 0 | 0 | 0
1 | Durability of Pultruded GFRP Rebar Subjected to Natural Weathering in Alkaline Solution for 10 Years | Moyeenuddin Ahmad Sawpan, Hassan Alshahrani, Abdullah Kafi | 1 | Journal of Polymers and the Environment | 2023 | 2826 | 3 | Glass | E-CR glass | Vinyl ester | Notreported | 148.4 | Notreported | Notreported | Notreported | 63 | Notreported | 13.2 | Notreported | Notreported | No rib | Smooth | Notreported | Notreported | SMD | Notreported | Notreported | Link:Long term durability of pultruded polymer composite rebar in concrete environment; Effects of alkaline conditioning and temperature on the properties of glass fiber polymer composite rebar. Glass transition temperature: DMTA;E-glass: ECR-glass | SMD | Tensile | SMD | 6 | SMD | 886 | 2.799322 | 917;907;869;862;906;754 | 55 | 3.197221 | 53.5;57.8;56.3;56;53.5;53.3 | Notreported | Notreported | SMD | SMD | SMD | SMD | SMD | SMD | SMD | 4.4,23.4 | SMD | 87600 | SMD | SMD | SMD | SMD | SMD | SMD | SMD | 13 | 9.3 | KOH:4.2,NaOH:0.9, Ca(OH)2:118.5; g/L(mol/L) | SMD | SMD | SMD | SMD | SMD | SMD | SMD | SMD | SMD | SMD | SMD | SMD | SMD | SMD | SMD | SMD | SMD | SMD | SMD | SMD | SMD | SMD | SMD | SMD | SMD | SMD | SMD | SMD | SMD | SMD | SMD | SMD | Notreported | SMD | 1 | 610 | SMD | SMD | 68.85% | 56.8 | SMD | SMD | 103.3% | Notreported | SMD | SMD | Notreported | SMD | SMD | SMD | SMD | SMD | SMD | SMD | SMD | SMD | SMD | SMD | SMD | SMD | [13 empty] | 0 | 0 | 0 | 0 | 0 | 0 | 0 | 0 | 0 | 0 | 0 | 0 | 0 | 0 | 0 | 0 | 0 | 0 | 0 | 0 | 0
1 | Durability of Pultruded GFRP Rebar Subjected to Natural Weathering in Alkaline Solution for 10 Years | Moyeenuddin Ahmad Sawpan, Hassan Alshahrani, Abdullah Kafi | 1 | Journal of Polymers and the Environment | 2023 | 2827 | 4 | Glass | E-CR glass | Vinyl ester | Notreported | 148.4 | Notreported | Notreported | Notreported | 63 | Notreported | 13.2 | Notreported | Notreported | No rib | Smooth | Notreported | Notreported | SMD | Notreported | Notreported | Link:Long term durability of pultruded polymer composite rebar in concrete environment; Effects of alkaline conditioning and temperature on the properties of glass fiber polymer composite rebar. Glass transition temperature: DMTA;E-glass: ECR-glass | SMD | Tensile | SMD | 6 | SMD | 886 | 2.799322 | 917;907;869;862;906;754 | 55 | 3.197221 | 53.5;57.8;56.3;56;53.5;53.3 | Notreported | Notreported | SMD | SMD | SMD | SMD | SMD | SMD | SMD | 4.4,23.4 | SMD | 87600 | SMD | SMD | SMD | SMD | SMD | SMD | SMD | 13 | 9.3 | KOH:4.2,NaOH:0.9, Ca(OH)2:118.5; g/L(mol/L) | SMD | SMD | SMD | SMD | SMD | SMD | SMD | SMD | SMD | SMD | SMD | SMD | SMD | SMD | SMD | SMD | SMD | SMD | SMD | SMD | SMD | SMD | SMD | SMD | SMD | SMD | SMD | SMD | SMD | SMD | SMD | SMD | Notreported | SMD | 1 | 570 | SMD | SMD | 64.33% | 55.1 | SMD | SMD | 100.2% | Notreported | SMD | SMD | Notreported | SMD | SMD | SMD | SMD | SMD | SMD | SMD | SMD | SMD | SMD | SMD | SMD | SMD | [13 empty] | 0 | 0 | 0 | 0 | 0 | 0 | 0 | 0 | 0 | 0 | 0 | 0 | 0 | 0 | 0 | 0 | 0 | 0 | 0 | 0 | 0
1 | Durability of Pultruded GFRP Rebar Subjected to Natural Weathering in Alkaline Solution for 10 Years | Moyeenuddin Ahmad Sawpan, Hassan Alshahrani, Abdullah Kafi | 1 | Journal of Polymers and the Environment | 2023 | 2828 | 5 | Glass | E-CR glass | Vinyl ester | Notreported | 148.4 | Notreported | Notreported | Notreported | 63 | Notreported | 13.2 | Notreported | Notreported | No rib | Smooth | Notreported | Notreported | SMD | Notreported | Notreported | Link:Long term durability of pultruded polymer composite rebar in concrete environment; Effects of alkaline conditioning and temperature on the properties of glass fiber polymer composite rebar. Glass transition temperature: DMTA;E-glass: ECR-glass | SMD | Tensile | SMD | 6 | SMD | 886 | 2.799322 | 917;907;869;862;906;754 | 55 | 3.197221 | 53.5;57.8;56.3;56;53.5;53.3 | Notreported | Notreported | SMD | SMD | SMD | SMD | SMD | SMD | SMD | 4.4,23.4 | SMD | 87600 | SMD | SMD | SMD | SMD | SMD | SMD | SMD | 13 | 9.3 | KOH:4.2,NaOH:0.9, Ca(OH)2:118.5; g/L(mol/L) | SMD | SMD | SMD | SMD | SMD | SMD | SMD | SMD | SMD | SMD | SMD | SMD | SMD | SMD | SMD | SMD | SMD | SMD | SMD | SMD | SMD | SMD | SMD | SMD | SMD | SMD | SMD | SMD | SMD | SMD | SMD | SMD | Notreported | SMD | 1 | 663 | SMD | SMD | 74.83% | 53.2 | SMD | SMD | 96.73% | Notreported | SMD | SMD | Notreported | SMD | SMD | SMD | SMD | SMD | SMD | SMD | SMD | SMD | SMD | SMD | SMD | SMD | [13 empty] | 0 | 0 | 0 | 0 | 0 | 0 | 0 | 0 | 0 | 0 | 0 | 0 | 0 | 0 | 0 | 0 | 0 | 0 | 0 | 0 | 0
1 | Durability of Pultruded GFRP Rebar Subjected to Natural Weathering in Alkaline Solution for 10 Years | Moyeenuddin Ahmad Sawpan, Hassan Alshahrani, Abdullah Kafi | 1 | Journal of Polymers and the Environment | 2023 | 2829 | 6 | Glass | E-CR glass | Vinyl ester | Notreported | 148.4 | Notreported | Notreported | Notreported | 63 | Notreported | 13.2 | Notreported | Notreported | No rib | Smooth | Notreported | Notreported | SMD | Notreported | Notreported | Link:Long term durability of pultruded polymer composite rebar in concrete environment; Effects of alkaline conditioning and temperature on the properties of glass fiber polymer composite rebar. Glass transition temperature: DMTA;E-glass: ECR-glass | SMD | Tensile | SMD | 6 | SMD | 886 | 2.799322 | 917;907;869;862;906;754 | 55 | 3.197221 | 53.5;57.8;56.3;56;53.5;53.3 | Notreported | Notreported | SMD | SMD | SMD | SMD | SMD | SMD | SMD | 4.4,23.4 | SMD | 87600 | SMD | SMD | SMD | SMD | SMD | SMD | SMD | 13 | 9.3 | KOH:4.2,NaOH:0.9, Ca(OH)2:118.5; g/L(mol/L) | SMD | SMD | SMD | SMD | SMD | SMD | SMD | SMD | SMD | SMD | SMD | SMD | SMD | SMD | SMD | SMD | SMD | SMD | SMD | SMD | SMD | SMD | SMD | SMD | SMD | SMD | SMD | SMD | SMD | SMD | SMD | SMD | Notreported | SMD | 1 | 611 | SMD | SMD | 68.96% | 54.1 | SMD | SMD | 98.36% | Notreported | SMD | SMD | Notreported | SMD | SMD | SMD | SMD | SMD | SMD | SMD | SMD | SMD | SMD | SMD | SMD | SMD | [13 empty] | 0 | 0 | 0 | 0 | 0 | 0 | 0 | 0 | 0 | 0 | 0 | 0 | 0 | 0 | 0 | 0 | 0 | 0 | 0 | 0 | 0
1 | Durability of Pultruded GFRP Rebar Subjected to Natural Weathering in Alkaline Solution for 10 Years | Moyeenuddin Ahmad Sawpan, Hassan Alshahrani, Abdullah Kafi | 1 | Journal of Polymers and the Environment | 2023 | 2830 | 7 | Glass | E-CR glass | Vinyl ester | Notreported | 148.4 | Notreported | Notreported | Notreported | 63 | Notreported | 13.2 | Notreported | Notreported | No rib | Smooth | Notreported | Notreported | SMD | Notreported | Notreported | SMD | SMD | Water absorption | SMD | 6 | SMD | 886 | 2.799322 | Tensile strength | 55 | 3.197221 | Tensile modulus | Notreported | Notreported | Tensile deformation | SMD | SMD | SMD | SMD | SMD | SMD | 4.4,23.4 | SMD | 48 | SMD | SMD | SMD | SMD | SMD | SMD | SMD | 13 | 9.3 | KOH:4.2,NaOH:0.9, Ca(OH)2:118.5; g/L(mol/L) | SMD | SMD | SMD | SMD | SMD | SMD | SMD | SMD | SMD | SMD | SMD | SMD | SMD | SMD | SMD | SMD | SMD | SMD | SMD | SMD | SMD | SMD | SMD | SMD | SMD | SMD | SMD | SMD | SMD | SMD | SMD | SMD | wipe | SMD | SMD | SMD | SMD | SMD | SMD | SMD | SMD | SMD | SMD | SMD | SMD | SMD | SMD | Notreported | 0.01614 | Notreported | Ww-Wi | SMD | SMD | SMD | SMD | SMD | SMD | SMD | SMD | SMD | [13 empty] | 0 | 0 | 0 | 0 | 0 | 0 | 0 | 0 | 0 | 0 | 0 | 0 | 0 | 0 | 0 | 0 | 0 | 0 | 0 | 0 | 0
1 | Durability of Pultruded GFRP Rebar Subjected to Natural Weathering in Alkaline Solution for 10 Years | Moyeenuddin Ahmad Sawpan, Hassan Alshahrani, Abdullah Kafi | 1 | Journal of Polymers and the Environment | 2023 | 2831 | 8 | Glass | E-CR glass | Vinyl ester | Notreported | 148.4 | Notreported | Notreported | Notreported | 63 | Notreported | 13.2 | Notreported | Notreported | No rib | Smooth | Notreported | Notreported | SMD | Notreported | Notreported | SMD | SMD | Water absorption | SMD | 6 | SMD | 886 | 2.799322 | Tensile strength | 55 | 3.197221 | Tensile modulus | Notreported | Notreported | Tensile deformation | SMD | SMD | SMD | SMD | SMD | SMD | 4.4,23.4 | SMD | 144 | SMD | SMD | SMD | SMD | SMD | SMD | SMD | 13 | 9.3 | KOH:4.2,NaOH:0.9, Ca(OH)2:118.5; g/L(mol/L) | SMD | SMD | SMD | SMD | SMD | SMD | SMD | SMD | SMD | SMD | SMD | SMD | SMD | SMD | SMD | SMD | SMD | SMD | SMD | SMD | SMD | SMD | SMD | SMD | SMD | SMD | SMD | SMD | SMD | SMD | SMD | SMD | wipe | SMD | SMD | SMD | SMD | SMD | SMD | SMD | SMD | SMD | SMD | SMD | SMD | SMD | SMD | Notreported | 0.03971 | Notreported | Ww-Wi | SMD | SMD | SMD | SMD | SMD | SMD | SMD | SMD | SMD | [13 empty] | 0 | 0 | 0 | 0 | 0 | 0 | 0 | 0 | 0 | 0 | 0 | 0 | 0 | 0 | 0 | 0 | 0 | 0 | 0 | 0 | 0
1 | Durability of Pultruded GFRP Rebar Subjected to Natural Weathering in Alkaline Solution for 10 Years | Moyeenuddin Ahmad Sawpan, Hassan Alshahrani, Abdullah Kafi | 1 | Journal of Polymers and the Environment | 2023 | 2832 | 9 | Glass | E-CR glass | Vinyl ester | Notreported | 148.4 | Notreported | Notreported | Notreported | 63 | Notreported | 13.2 | Notreported | Notreported | No rib | Smooth | Notreported | Notreported | SMD | Notreported | Notreported | SMD | SMD | Water absorption | SMD | 6 | SMD | 886 | 2.799322 | Tensile strength | 55 | 3.197221 | Tensile modulus | Notreported | Notreported | Tensile deformation | SMD | SMD | SMD | SMD | SMD | SMD | 4.4,23.4 | SMD | 656 | SMD | SMD | SMD | SMD | SMD | SMD | SMD | 13 | 9.3 | KOH:4.2,NaOH:0.9, Ca(OH)2:118.5; g/L(mol/L) | SMD | SMD | SMD | SMD | SMD | SMD | SMD | SMD | SMD | SMD | SMD | SMD | SMD | SMD | SMD | SMD | SMD | SMD | SMD | SMD | SMD | SMD | SMD | SMD | SMD | SMD | SMD | SMD | SMD | SMD | SMD | SMD | wipe | SMD | SMD | SMD | SMD | SMD | SMD | SMD | SMD | SMD | SMD | SMD | SMD | SMD | SMD | Notreported | 0.08829 | Notreported | Ww-Wi | SMD | SMD | SMD | SMD | SMD | SMD | SMD | SMD | SMD | [13 empty] | 0 | 0 | 0 | 0 | 0 | 0 | 0 | 0 | 0 | 0 | 0 | 0 | 0 | 0 | 0 | 0 | 0 | 0 | 0 | 0 | 0
1 | Durability of Pultruded GFRP Rebar Subjected to Natural Weathering in Alkaline Solution for 10 Years | Moyeenuddin Ahmad Sawpan, Hassan Alshahrani, Abdullah Kafi | 1 | Journal of Polymers and the Environment | 2023 | 2833 | 10 | Glass | E-CR glass | Vinyl ester | Notreported | 148.4 | Notreported | Notreported | Notreported | 63 | Notreported | 13.2 | Notreported | Notreported | No rib | Smooth | Notreported | Notreported | SMD | Notreported | Notreported | SMD | SMD | Water absorption | SMD | 6 | SMD | 886 | 2.799322 | Tensile strength | 55 | 3.197221 | Tensile modulus | Notreported | Notreported | Tensile deformation | SMD | SMD | SMD | SMD | SMD | SMD | 4.4,23.4 | SMD | 2141 | SMD | SMD | SMD | SMD | SMD | SMD | SMD | 13 | 9.3 | KOH:4.2,NaOH:0.9, Ca(OH)2:118.5; g/L(mol/L) | SMD | SMD | SMD | SMD | SMD | SMD | SMD | SMD | SMD | SMD | SMD | SMD | SMD | SMD | SMD | SMD | SMD | SMD | SMD | SMD | SMD | SMD | SMD | SMD | SMD | SMD | SMD | SMD | SMD | SMD | SMD | SMD | wipe | SMD | SMD | SMD | SMD | SMD | SMD | SMD | SMD | SMD | SMD | SMD | SMD | SMD | SMD | Notreported | 0.17962 | Notreported | Ww-Wi | SMD | SMD | SMD | SMD | SMD | SMD | SMD | SMD | SMD | [13 empty] | 0 | 0 | 0 | 0 | 0 | 0 | 0 | 0 | 0 | 0 | 0 | 0 | 0 | 0 | 0 | 0 | 0 | 0 | 0 | 0 | 0
1 | Durability of Pultruded GFRP Rebar Subjected to Natural Weathering in Alkaline Solution for 10 Years | Moyeenuddin Ahmad Sawpan, Hassan Alshahrani, Abdullah Kafi | 1 | Journal of Polymers and the Environment | 2023 | 2834 | 11 | Glass | E-CR glass | Vinyl ester | Notreported | 148.4 | Notreported | Notreported | Notreported | 63 | Notreported | 13.2 | Notreported | Notreported | No rib | Smooth | Notreported | Notreported | SMD | Notreported | Notreported | SMD | SMD | Water absorption | SMD | 6 | SMD | 886 | 2.799322 | Tensile strength | 55 | 3.197221 | Tensile modulus | Notreported | Notreported | Tensile deformation | SMD | SMD | SMD | SMD | SMD | SMD | 4.4,23.4 | SMD | 3183 | SMD | SMD | SMD | SMD | SMD | SMD | SMD | 13 | 9.3 | KOH:4.2,NaOH:0.9, Ca(OH)2:118.5; g/L(mol/L) | SMD | SMD | SMD | SMD | SMD | SMD | SMD | SMD | SMD | SMD | SMD | SMD | SMD | SMD | SMD | SMD | SMD | SMD | SMD | SMD | SMD | SMD | SMD | SMD | SMD | SMD | SMD | SMD | SMD | SMD | SMD | SMD | wipe | SMD | SMD | SMD | SMD | SMD | SMD | SMD | SMD | SMD | SMD | SMD | SMD | SMD | SMD | Notreported | 0.22189 | Notreported | Ww-Wi | SMD | SMD | SMD | SMD | SMD | SMD | SMD | SMD | SMD | [13 empty] | 0 | 0 | 0 | 0 | 0 | 0 | 0 | 0 | 0 | 0 | 0 | 0 | 0 | 0 | 0 | 0 | 0 | 0 | 0 | 0 | 0
1 | Durability of Pultruded GFRP Rebar Subjected to Natural Weathering in Alkaline Solution for 10 Years | Moyeenuddin Ahmad Sawpan, Hassan Alshahrani, Abdullah Kafi | 1 | Journal of Polymers and the Environment | 2023 | 2835 | 12 | Glass | E-CR glass | Vinyl ester | Notreported | 148.4 | Notreported | Notreported | Notreported | 63 | Notreported | 13.2 | Notreported | Notreported | No rib | Smooth | Notreported | Notreported | SMD | Notreported | Notreported | SMD | SMD | Water absorption | SMD | 6 | SMD | 886 | 2.799322 | Tensile strength | 55 | 3.197221 | Tensile modulus | Notreported | Notreported | Tensile deformation | SMD | SMD | SMD | SMD | SMD | SMD | 4.4,23.4 | SMD | 4230 | SMD | SMD | SMD | SMD | SMD | SMD | SMD | 13 | 9.3 | KOH:4.2,NaOH:0.9, Ca(OH)2:118.5; g/L(mol/L) | SMD | SMD | SMD | SMD | SMD | SMD | SMD | SMD | SMD | SMD | SMD | SMD | SMD | SMD | SMD | SMD | SMD | SMD | SMD | SMD | SMD | SMD | SMD | SMD | SMD | SMD | SMD | SMD | SMD | SMD | SMD | SMD | wipe | SMD | SMD | SMD | SMD | SMD | SMD | SMD | SMD | SMD | SMD | SMD | SMD | SMD | SMD | Notreported | 0.24194 | Notreported | Ww-Wi | SMD | SMD | SMD | SMD | SMD | SMD | SMD | SMD | SMD | [13 empty] | 0 | 0 | 0 | 0 | 0 | 0 | 0 | 0 | 0 | 0 | 0 | 0 | 0 | 0 | 0 | 0 | 0 | 0 | 0 | 0 | 0
1 | Durability of Pultruded GFRP Rebar Subjected to Natural Weathering in Alkaline Solution for 10 Years | Moyeenuddin Ahmad Sawpan, Hassan Alshahrani, Abdullah Kafi | 1 | Journal of Polymers and the Environment | 2023 | 2836 | 13 | Glass | E-CR glass | Vinyl ester | Notreported | 148.4 | Notreported | Notreported | Notreported | 63 | Notreported | 13.2 | Notreported | Notreported | No rib | Smooth | Notreported | Notreported | SMD | Notreported | Notreported | SMD | SMD | Water absorption | SMD | 6 | SMD | 886 | 2.799322 | Tensile strength | 55 | 3.197221 | Tensile modulus | Notreported | Notreported | Tensile deformation | SMD | SMD | SMD | SMD | SMD | SMD | 4.4,23.4 | SMD | 4488 | SMD | SMD | SMD | SMD | SMD | SMD | SMD | 13 | 9.3 | KOH:4.2,NaOH:0.9, Ca(OH)2:118.5; g/L(mol/L) | SMD | SMD | SMD | SMD | SMD | SMD | SMD | SMD | SMD | SMD | SMD | SMD | SMD | SMD | SMD | SMD | SMD | SMD | SMD | SMD | SMD | SMD | SMD | SMD | SMD | SMD | SMD | SMD | SMD | SMD | SMD | SMD | wipe | SMD | SMD | SMD | SMD | SMD | SMD | SMD | SMD | SMD | SMD | SMD | SMD | SMD | SMD | Notreported | 0.24905 | Notreported | Ww-Wi | SMD | SMD | SMD | SMD | SMD | SMD | SMD | SMD | SMD | [13 empty] | 0 | 0 | 0 | 0 | 0 | 0 | 0 | 0 | 0 | 0 | 0 | 0 | 0 | 0 | 0 | 0 | 0 | 0 | 0 | 0 | 0
1 | Durability of Pultruded GFRP Rebar Subjected to Natural Weathering in Alkaline Solution for 10 Years | Moyeenuddin Ahmad Sawpan, Hassan Alshahrani, Abdullah Kafi | 1 | Journal of Polymers and the Environment | 2023 | 2837 | 14 | Glass | E-CR glass | Vinyl ester | Notreported | 148.4 | Notreported | Notreported | Notreported | 63 | Notreported | 13.2 | Notreported | Notreported | No rib | Smooth | Notreported | Notreported | SMD | Notreported | Notreported | SMD | SMD | Water absorption | SMD | 6 | SMD | 886 | 2.799322 | Tensile strength | 55 | 3.197221 | Tensile modulus | Notreported | Notreported | Tensile deformation | SMD | SMD | SMD | SMD | SMD | SMD | 60 | SMD | 48 | SMD | SMD | SMD | SMD | SMD | SMD | SMD | deionized water | Notreported | 0 | SMD | SMD | SMD | SMD | SMD | SMD | SMD | SMD | SMD | SMD | SMD | SMD | SMD | SMD | SMD | SMD | SMD | SMD | SMD | SMD | SMD | SMD | SMD | SMD | SMD | SMD | SMD | SMD | SMD | SMD | SMD | SMD | wipe | SMD | SMD | SMD | SMD | SMD | SMD | SMD | SMD | SMD | SMD | SMD | SMD | SMD | SMD | Notreported | 0.01031 | Notreported | Ww-Wi | SMD | SMD | SMD | SMD | SMD | SMD | SMD | SMD | SMD | [13 empty] | 0 | 0 | 0 | 0 | 0 | 0 | 0 | 0 | 0 | 0 | 0 | 0 | 0 | 0 | 0 | 0 | 0 | 0 | 0 | 0 | 0
1 | Durability of Pultruded GFRP Rebar Subjected to Natural Weathering in Alkaline Solution for 10 Years | Moyeenuddin Ahmad Sawpan, Hassan Alshahrani, Abdullah Kafi | 1 | Journal of Polymers and the Environment | 2023 | 2838 | 15 | Glass | E-CR glass | Vinyl ester | Notreported | 148.4 | Notreported | Notreported | Notreported | 63 | Notreported | 13.2 | Notreported | Notreported | No rib | Smooth | Notreported | Notreported | SMD | Notreported | Notreported | SMD | SMD | Water absorption | SMD | 6 | SMD | 886 | 2.799322 | Tensile strength | 55 | 3.197221 | Tensile modulus | Notreported | Notreported | Tensile deformation | SMD | SMD | SMD | SMD | SMD | SMD | 60 | SMD | 144 | SMD | SMD | SMD | SMD | SMD | SMD | SMD | deionized water | Notreported | 0 | SMD | SMD | SMD | SMD | SMD | SMD | SMD | SMD | SMD | SMD | SMD | SMD | SMD | SMD | SMD | SMD | SMD | SMD | SMD | SMD | SMD | SMD | SMD | SMD | SMD | SMD | SMD | SMD | SMD | SMD | SMD | SMD | wipe | SMD | SMD | SMD | SMD | SMD | SMD | SMD | SMD | SMD | SMD | SMD | SMD | SMD | SMD | Notreported | 0.01742 | Notreported | Ww-Wi | SMD | SMD | SMD | SMD | SMD | SMD | SMD | SMD | SMD | [13 empty] | 0 | 0 | 0 | 0 | 0 | 0 | 0 | 0 | 0 | 0 | 0 | 0 | 0 | 0 | 0 | 0 | 0 | 0 | 0 | 0 | 0
1 | Durability of Pultruded GFRP Rebar Subjected to Natural Weathering in Alkaline Solution for 10 Years | Moyeenuddin Ahmad Sawpan, Hassan Alshahrani, Abdullah Kafi | 1 | Journal of Polymers and the Environment | 2023 | 2839 | 16 | Glass | E-CR glass | Vinyl ester | Notreported | 148.4 | Notreported | Notreported | Notreported | 63 | Notreported | 13.2 | Notreported | Notreported | No rib | Smooth | Notreported | Notreported | SMD | Notreported | Notreported | SMD | SMD | Water absorption | SMD | 6 | SMD | 886 | 2.799322 | Tensile strength | 55 | 3.197221 | Tensile modulus | Notreported | Notreported | Tensile deformation | SMD | SMD | SMD | SMD | SMD | SMD | 60 | SMD | 656 | SMD | SMD | SMD | SMD | SMD | SMD | SMD | deionized water | Notreported | 0 | SMD | SMD | SMD | SMD | SMD | SMD | SMD | SMD | SMD | SMD | SMD | SMD | SMD | SMD | SMD | SMD | SMD | SMD | SMD | SMD | SMD | SMD | SMD | SMD | SMD | SMD | SMD | SMD | SMD | SMD | SMD | SMD | wipe | SMD | SMD | SMD | SMD | SMD | SMD | SMD | SMD | SMD | SMD | SMD | SMD | SMD | SMD | Notreported | 0.05305 | Notreported | Ww-Wi | SMD | SMD | SMD | SMD | SMD | SMD | SMD | SMD | SMD | [13 empty] | 0 | 0 | 0 | 0 | 0 | 0 | 0 | 0 | 0 | 0 | 0 | 0 | 0 | 0 | 0 | 0 | 0 | 0 | 0 | 0 | 0
1 | Durability of Pultruded GFRP Rebar Subjected to Natural Weathering in Alkaline Solution for 10 Years | Moyeenuddin Ahmad Sawpan, Hassan Alshahrani, Abdullah Kafi | 1 | Journal of Polymers and the Environment | 2023 | 2840 | 17 | Glass | E-CR glass | Vinyl ester | Notreported | 148.4 | Notreported | Notreported | Notreported | 63 | Notreported | 13.2 | Notreported | Notreported | No rib | Smooth | Notreported | Notreported | SMD | Notreported | Notreported | SMD | SMD | Water absorption | SMD | 6 | SMD | 886 | 2.799322 | Tensile strength | 55 | 3.197221 | Tensile modulus | Notreported | Notreported | Tensile deformation | SMD | SMD | SMD | SMD | SMD | SMD | 60 | SMD | 2141 | SMD | SMD | SMD | SMD | SMD | SMD | SMD | deionized water | Notreported | 0 | SMD | SMD | SMD | SMD | SMD | SMD | SMD | SMD | SMD | SMD | SMD | SMD | SMD | SMD | SMD | SMD | SMD | SMD | SMD | SMD | SMD | SMD | SMD | SMD | SMD | SMD | SMD | SMD | SMD | SMD | SMD | SMD | wipe | SMD | SMD | SMD | SMD | SMD | SMD | SMD | SMD | SMD | SMD | SMD | SMD | SMD | SMD | Notreported | 0.09804 | Notreported | Ww-Wi | SMD | SMD | SMD | SMD | SMD | SMD | SMD | SMD | SMD | [13 empty] | 0 | 0 | 0 | 0 | 0 | 0 | 0 | 0 | 0 | 0 | 0 | 0 | 0 | 0 | 0 | 0 | 0 | 0 | 0 | 0 | 0
1 | Durability of Pultruded GFRP Rebar Subjected to Natural Weathering in Alkaline Solution for 10 Years | Moyeenuddin Ahmad Sawpan, Hassan Alshahrani, Abdullah Kafi | 1 | Journal of Polymers and the Environment | 2023 | 2841 | 18 | Glass | E-CR glass | Vinyl ester | Notreported | 148.4 | Notreported | Notreported | Notreported | 63 | Notreported | 13.2 | Notreported | Notreported | No rib | Smooth | Notreported | Notreported | SMD | Notreported | Notreported | SMD | SMD | Water absorption | SMD | 6 | SMD | 886 | 2.799322 | Tensile strength | 55 | 3.197221 | Tensile modulus | Notreported | Notreported | Tensile deformation | SMD | SMD | SMD | SMD | SMD | SMD | 60 | SMD | 3183 | SMD | SMD | SMD | SMD | SMD | SMD | SMD | deionized water | Notreported | 0 | SMD | SMD | SMD | SMD | SMD | SMD | SMD | SMD | SMD | SMD | SMD | SMD | SMD | SMD | SMD | SMD | SMD | SMD | SMD | SMD | SMD | SMD | SMD | SMD | SMD | SMD | SMD | SMD | SMD | SMD | SMD | SMD | wipe | SMD | SMD | SMD | SMD | SMD | SMD | SMD | SMD | SMD | SMD | SMD | SMD | SMD | SMD | Notreported | 0.11633 | Notreported | Ww-Wi | SMD | SMD | SMD | SMD | SMD | SMD | SMD | SMD | SMD | [13 empty] | 0 | 0 | 0 | 0 | 0 | 0 | 0 | 0 | 0 | 0 | 0 | 0 | 0 | 0 | 0 | 0 | 0 | 0 | 0 | 0 | 0
1 | Durability of Pultruded GFRP Rebar Subjected to Natural Weathering in Alkaline Solution for 10 Years | Moyeenuddin Ahmad Sawpan, Hassan Alshahrani, Abdullah Kafi | 1 | Journal of Polymers and the Environment | 2023 | 2842 | 19 | Glass | E-CR glass | Vinyl ester | Notreported | 148.4 | Notreported | Notreported | Notreported | 63 | Notreported | 13.2 | Notreported | Notreported | No rib | Smooth | Notreported | Notreported | SMD | Notreported | Notreported | SMD | SMD | Water absorption | SMD | 6 | SMD | 886 | 2.799322 | Tensile strength | 55 | 3.197221 | Tensile modulus | Notreported | Notreported | Tensile deformation | SMD | SMD | SMD | SMD | SMD | SMD | 60 | SMD | 4230 | SMD | SMD | SMD | SMD | SMD | SMD | SMD | deionized water | Notreported | 0 | SMD | SMD | SMD | SMD | SMD | SMD | SMD | SMD | SMD | SMD | SMD | SMD | SMD | SMD | SMD | SMD | SMD | SMD | SMD | SMD | SMD | SMD | SMD | SMD | SMD | SMD | SMD | SMD | SMD | SMD | SMD | SMD | wipe | SMD | SMD | SMD | SMD | SMD | SMD | SMD | SMD | SMD | SMD | SMD | SMD | SMD | SMD | Notreported | 0.13056 | Notreported | Ww-Wi | SMD | SMD | SMD | SMD | SMD | SMD | SMD | SMD | SMD | [13 empty] | 0 | 0 | 0 | 0 | 0 | 0 | 0 | 0 | 0 | 0 | 0 | 0 | 0 | 0 | 0 | 0 | 0 | 0 | 0 | 0 | 0
1 | Durability of Pultruded GFRP Rebar Subjected to Natural Weathering in Alkaline Solution for 10 Years | Moyeenuddin Ahmad Sawpan, Hassan Alshahrani, Abdullah Kafi | 1 | Journal of Polymers and the Environment | 2023 | 2843 | 20 | Glass | E-CR glass | Vinyl ester | Notreported | 148.4 | Notreported | Notreported | Notreported | 63 | Notreported | 13.2 | Notreported | Notreported | No rib | Smooth | Notreported | Notreported | SMD | Notreported | Notreported | SMD | SMD | Water absorption | SMD | 6 | SMD | 886 | 2.799322 | Tensile strength | 55 | 3.197221 | Tensile modulus | Notreported | Notreported | Tensile deformation | SMD | SMD | SMD | SMD | SMD | SMD | 60 | SMD | 4488 | SMD | SMD | SMD | SMD | SMD | SMD | SMD | deionized water | Notreported | 0 | SMD | SMD | SMD | SMD | SMD | SMD | SMD | SMD | SMD | SMD | SMD | SMD | SMD | SMD | SMD | SMD | SMD | SMD | SMD | SMD | SMD | SMD | SMD | SMD | SMD | SMD | SMD | SMD | SMD | SMD | SMD | SMD | wipe | SMD | SMD | SMD | SMD | SMD | SMD | SMD | SMD | SMD | SMD | SMD | SMD | SMD | SMD | Notreported | 0.13367 | Notreported | Ww-Wi | SMD | SMD | SMD | SMD | SMD | SMD | SMD | SMD | SMD | [13 empty] | 0 | 0 | 0 | 0 | 0 | 0 | 0 | 0 | 0 | 0 | 0 | 0 | 0 | 0 | 0 | 0 | 0 | 0 | 0 | 0 | 0
1 | Laboratory evaluation of chemical resistance of pultruded GFRP dowels for concrete pavement | Mohammadreza Foruzanmehr,Mathieu Montaigu,Brahim Benmokrane,Brahim Benmokrane | 2 | Materials and Structures | 2016 | 2844 | 1 | Glass | E-glass | Vinyl ester | Notreported | 124 | Notreported | Notreported | 81.5 | Notreported | Notreported | 35 | Notreported | Notreported | No rib | Smooth | 0.06 | ASTM D570 | 21 days, 50 degrees celsius | Notreported | Notreported | SMD | SMD | Shear | SMD | 6 | SMD | 61.1 | 0.3 | SMD | Notreported | Notreported | SMD | Notreported | Notreported | SMD | SMD | SMD | SMD | SMD | SMD | SMD | 23 | SMD | 2160 | SMD | SMD | SMD | SMD | SMD | SMD | SMD | 7.4 | 7.4 | Notreported | SMD | SMD | SMD | SMD | SMD | SMD | SMD | SMD | SMD | SMD | SMD | SMD | SMD | SMD | SMD | SMD | SMD | SMD | SMD | SMD | SMD | SMD | SMD | SMD | SMD | SMD | SMD | SMD | SMD | SMD | SMD | SMD | Notreported | SMD | 6 | 60.6 | 0.5 | SMD | 99.18% | Notreported | Notreported | SMD | Notreported | Notreported | Notreported | SMD | Notreported | SMD | SMD | SMD | SMD | SMD | SMD | SMD | SMD | SMD | SMD | SMD | SMD | SMD | [13 empty] | 0 | 0 | 0 | 0 | 0 | 0 | 0 | 0 | 0 | 0 | 0 | 0 | 0 | 0 | 0 | 0 | 0 | 0 | 0 | 0 | 0
1 | Laboratory evaluation of chemical resistance of pultruded GFRP dowels for concrete pavement | Mohammadreza Foruzanmehr,Mathieu Montaigu,Brahim Benmokrane,Brahim Benmokrane | 2 | Materials and Structures | 2016 | 2845 | 2 | Glass | E-glass | Vinyl ester | Notreported | 124 | Notreported | Notreported | 81.5 | Notreported | Notreported | 35 | Notreported | Notreported | No rib | Smooth | 0.06 | ASTM D570 | 21 days, 50 degrees celsius | Notreported | Notreported | SMD | SMD | Shear | SMD | 6 | SMD | 61.1 | 0.3 | SMD | Notreported | Notreported | SMD | Notreported | Notreported | SMD | SMD | SMD | SMD | SMD | SMD | SMD | 23 | SMD | 2160 | SMD | SMD | SMD | SMD | SMD | SMD | SMD | 13.75 | 13.75 | NaOH:30 | SMD | SMD | SMD | SMD | SMD | SMD | SMD | SMD | SMD | SMD | SMD | SMD | SMD | SMD | SMD | SMD | SMD | SMD | SMD | SMD | SMD | SMD | SMD | SMD | SMD | SMD | SMD | SMD | SMD | SMD | SMD | SMD | Notreported | SMD | 6 | 57.5 | 2.4 | SMD | 94.11% | Notreported | Notreported | SMD | Notreported | Notreported | Notreported | SMD | Notreported | SMD | SMD | SMD | SMD | SMD | SMD | SMD | SMD | SMD | SMD | SMD | SMD | SMD | [13 empty] | 0 | 0 | 0 | 0 | 0 | 0 | 0 | 0 | 0 | 0 | 0 | 0 | 0 | 0 | 0 | 0 | 0 | 0 | 0 | 0 | 0
1 | Laboratory evaluation of chemical resistance of pultruded GFRP dowels for concrete pavement | Mohammadreza Foruzanmehr,Mathieu Montaigu,Brahim Benmokrane,Brahim Benmokrane | 2 | Materials and Structures | 2016 | 2846 | 3 | Glass | E-glass | Vinyl ester | Notreported | 124 | Notreported | Notreported | 81.5 | Notreported | Notreported | 35 | Notreported | Notreported | No rib | Smooth | 0.06 | ASTM D570 | 21 days, 50 degrees celsius | Notreported | Notreported | SMD | SMD | Shear | SMD | 6 | SMD | 61.1 | 0.3 | SMD | Notreported | Notreported | SMD | Notreported | Notreported | SMD | SMD | SMD | SMD | SMD | SMD | SMD | 23 | SMD | 2160 | SMD | SMD | SMD | SMD | SMD | SMD | SMD | 12.65 | 12.65 | Ca(OH)2 | SMD | SMD | SMD | SMD | SMD | SMD | SMD | SMD | SMD | SMD | SMD | SMD | SMD | SMD | SMD | SMD | SMD | SMD | SMD | SMD | SMD | SMD | SMD | SMD | SMD | SMD | SMD | SMD | SMD | SMD | SMD | SMD | Notreported | SMD | 6 | 59.1 | 3 | SMD | 96.73% | Notreported | Notreported | SMD | Notreported | Notreported | Notreported | SMD | Notreported | SMD | SMD | SMD | SMD | SMD | SMD | SMD | SMD | SMD | SMD | SMD | SMD | SMD | [13 empty] | 0 | 0 | 0 | 0 | 0 | 0 | 0 | 0 | 0 | 0 | 0 | 0 | 0 | 0 | 0 | 0 | 0 | 0 | 0 | 0 | 0
1 | Laboratory evaluation of chemical resistance of pultruded GFRP dowels for concrete pavement | Mohammadreza Foruzanmehr,Mathieu Montaigu,Brahim Benmokrane,Brahim Benmokrane | 2 | Materials and Structures | 2016 | 2847 | 4 | Glass | E-glass | Vinyl ester | Notreported | 124 | Notreported | Notreported | 81.5 | Notreported | Notreported | 35 | Notreported | Notreported | No rib | Smooth | 0.06 | ASTM D570 | 21 days, 50 degrees celsius | Notreported | Notreported | SMD | SMD | Shear | SMD | 6 | SMD | 61.1 | 0.3 | SMD | Notreported | Notreported | SMD | Notreported | Notreported | SMD | SMD | SMD | SMD | SMD | SMD | SMD | 23 | SMD | 2160 | SMD | SMD | SMD | SMD | SMD | SMD | SMD | 7.65 | 7.65 | CaCl2 | SMD | SMD | SMD | SMD | SMD | SMD | SMD | SMD | SMD | SMD | SMD | SMD | SMD | SMD | SMD | SMD | SMD | SMD | SMD | SMD | SMD | SMD | SMD | SMD | SMD | SMD | SMD | SMD | SMD | SMD | SMD | SMD | Notreported | SMD | 6 | 60.7 | 3.3 | SMD | 99.35% | Notreported | Notreported | SMD | Notreported | Notreported | Notreported | SMD | Notreported | SMD | SMD | SMD | SMD | SMD | SMD | SMD | SMD | SMD | SMD | SMD | SMD | SMD | [13 empty] | 0 | 0 | 0 | 0 | 0 | 0 | 0 | 0 | 0 | 0 | 0 | 0 | 0 | 0 | 0 | 0 | 0 | 0 | 0 | 0 | 0
1 | Laboratory evaluation of chemical resistance of pultruded GFRP dowels for concrete pavement | Mohammadreza Foruzanmehr,Mathieu Montaigu,Brahim Benmokrane,Brahim Benmokrane | 2 | Materials and Structures | 2016 | 2848 | 5 | Glass | E-glass | Polyester | Notreported | 90 | Notreported | Notreported | 79.8 | Notreported | Notreported | 35 | Notreported | Notreported | No rib | Smooth | 1.53 | ASTM D570 | 21 days, 50 degrees celsius | Notreported | Notreported | SMD | SMD | Shear | SMD | 6 | SMD | 36.7 | 3.5 | SMD | Notreported | Notreported | SMD | Notreported | Notreported | SMD | SMD | SMD | SMD | SMD | SMD | SMD | 23 | SMD | 2160 | SMD | SMD | SMD | SMD | SMD | SMD | SMD | 7.4 | 7.4 | Notreported | SMD | SMD | SMD | SMD | SMD | SMD | SMD | SMD | SMD | SMD | SMD | SMD | SMD | SMD | SMD | SMD | SMD | SMD | SMD | SMD | SMD | SMD | SMD | SMD | SMD | SMD | SMD | SMD | SMD | SMD | SMD | SMD | Notreported | SMD | 6 | 32 | 5 | SMD | 87.19% | Notreported | Notreported | SMD | Notreported | Notreported | Notreported | SMD | Notreported | SMD | SMD | SMD | SMD | SMD | SMD | SMD | SMD | SMD | SMD | SMD | SMD | SMD | [13 empty] | 0 | 0 | 0 | 0 | 0 | 0 | 0 | 0 | 0 | 0 | 0 | 0 | 0 | 0 | 0 | 0 | 0 | 0 | 0 | 0 | 0
1 | Laboratory evaluation of chemical resistance of pultruded GFRP dowels for concrete pavement | Mohammadreza Foruzanmehr,Mathieu Montaigu,Brahim Benmokrane,Brahim Benmokrane | 2 | Materials and Structures | 2016 | 2849 | 6 | Glass | E-glass | Polyester | Notreported | 90 | Notreported | Notreported | 79.8 | Notreported | Notreported | 35 | Notreported | Notreported | No rib | Smooth | 1.53 | ASTM D570 | 21 days, 50 degrees celsius | Notreported | Notreported | SMD | SMD | Shear | SMD | 6 | SMD | 36.7 | 3.5 | SMD | Notreported | Notreported | SMD | Notreported | Notreported | SMD | SMD | SMD | SMD | SMD | SMD | SMD | 23 | SMD | 2160 | SMD | SMD | SMD | SMD | SMD | SMD | SMD | 13.75 | 13.75 | NaOH:30 | SMD | SMD | SMD | SMD | SMD | SMD | SMD | SMD | SMD | SMD | SMD | SMD | SMD | SMD | SMD | SMD | SMD | SMD | SMD | SMD | SMD | SMD | SMD | SMD | SMD | SMD | SMD | SMD | SMD | SMD | SMD | SMD | Notreported | SMD | 6 | 24.3 | 5.8 | SMD | 66.21% | Notreported | Notreported | SMD | Notreported | Notreported | Notreported | SMD | Notreported | SMD | SMD | SMD | SMD | SMD | SMD | SMD | SMD | SMD | SMD | SMD | SMD | SMD | [13 empty] | 0 | 0 | 0 | 0 | 0 | 0 | 0 | 0 | 0 | 0 | 0 | 0 | 0 | 0 | 0 | 0 | 0 | 0 | 0 | 0 | 0
1 | Laboratory evaluation of chemical resistance of pultruded GFRP dowels for concrete pavement | Mohammadreza Foruzanmehr,Mathieu Montaigu,Brahim Benmokrane,Brahim Benmokrane | 2 | Materials and Structures | 2016 | 2850 | 7 | Glass | E-glass | Polyester | Notreported | 90 | Notreported | Notreported | 79.8 | Notreported | Notreported | 35 | Notreported | Notreported | No rib | Smooth | 1.53 | ASTM D570 | 21 days, 50 degrees celsius | Notreported | Notreported | SMD | SMD | Shear | SMD | 6 | SMD | 36.7 | 3.5 | SMD | Notreported | Notreported | SMD | Notreported | Notreported | SMD | SMD | SMD | SMD | SMD | SMD | SMD | 23 | SMD | 2160 | SMD | SMD | SMD | SMD | SMD | SMD | SMD | 12.65 | 12.65 | Ca(OH)2 | SMD | SMD | SMD | SMD | SMD | SMD | SMD | SMD | SMD | SMD | SMD | SMD | SMD | SMD | SMD | SMD | SMD | SMD | SMD | SMD | SMD | SMD | SMD | SMD | SMD | SMD | SMD | SMD | SMD | SMD | SMD | SMD | Notreported | SMD | 6 | 31.9 | 3.4 | SMD | 86.92% | Notreported | Notreported | SMD | Notreported | Notreported | Notreported | SMD | Notreported | SMD | SMD | SMD | SMD | SMD | SMD | SMD | SMD | SMD | SMD | SMD | SMD | SMD | [13 empty] | 0 | 0 | 0 | 0 | 0 | 0 | 0 | 0 | 0 | 0 | 0 | 0 | 0 | 0 | 0 | 0 | 0 | 0 | 0 | 0 | 0
1 | Laboratory evaluation of chemical resistance of pultruded GFRP dowels for concrete pavement | Mohammadreza Foruzanmehr,Mathieu Montaigu,Brahim Benmokrane,Brahim Benmokrane | 2 | Materials and Structures | 2016 | 2851 | 8 | Glass | E-glass | Polyester | Notreported | 90 | Notreported | Notreported | 79.8 | Notreported | Notreported | 35 | Notreported | Notreported | No rib | Smooth | 1.53 | ASTM D570 | 21 days, 50 degrees celsius | Notreported | Notreported | SMD | SMD | Shear | SMD | 6 | SMD | 36.7 | 3.5 | SMD | Notreported | Notreported | SMD | Notreported | Notreported | SMD | SMD | SMD | SMD | SMD | SMD | SMD | 23 | SMD | 2160 | SMD | SMD | SMD | SMD | SMD | SMD | SMD | 7.65 | 7.65 | CaCl2 | SMD | SMD | SMD | SMD | SMD | SMD | SMD | SMD | SMD | SMD | SMD | SMD | SMD | SMD | SMD | SMD | SMD | SMD | SMD | SMD | SMD | SMD | SMD | SMD | SMD | SMD | SMD | SMD | SMD | SMD | SMD | SMD | Notreported | SMD | 6 | 32.9 | 3 | SMD | 89.65% | Notreported | Notreported | SMD | Notreported | Notreported | Notreported | SMD | Notreported | SMD | SMD | SMD | SMD | SMD | SMD | SMD | SMD | SMD | SMD | SMD | SMD | SMD | [13 empty] | 0 | 0 | 0 | 0 | 0 | 0 | 0 | 0 | 0 | 0 | 0 | 0 | 0 | 0 | 0 | 0 | 0 | 0 | 0 | 0 | 0
1 | Laboratory evaluation of chemical resistance of pultruded GFRP dowels for concrete pavement | Mohammadreza Foruzanmehr,Mathieu Montaigu,Brahim Benmokrane,Brahim Benmokrane | 2 | Materials and Structures | 2016 | 2852 | 9 | Glass | E-glass | Vinyl ester | Notreported | 124 | Notreported | Notreported | 81.5 | Notreported | Notreported | 35 | Notreported | Notreported | No rib | Smooth | 0.06 | ASTM D570 | 21 days, 50 degrees celsius | Notreported | Notreported | SMD | SMD | Shear | SMD | 6 | SMD | 61.1 | 0.3 | SMD | Notreported | Notreported | SMD | Notreported | Notreported | SMD | SMD | SMD | SMD | SMD | SMD | SMD | SMD | SMD | 2400 | SMD | SMD | SMD | SMD | SMD | SMD | SMD | SMD | SMD | SMD | SMD | SMD | SMD | SMD | SMD | SMD | SMD | SMD | SMD | SMD | 300 | FT | Moisture | Notreported | Notreported | Notreported | 4;-18 | 4;-18 | Notreported;Notreported | Notreported;Notreported | SMD | SMD | 4;4 | SMD | SMD | SMD | SMD | SMD | SMD | SMD | SMD | SMD | Notreported | SMD | 6 | 60.6 | 0.5 | SMD | 99.18% | Notreported | Notreported | SMD | Notreported | Notreported | Notreported | SMD | Notreported | SMD | SMD | SMD | SMD | SMD | SMD | SMD | SMD | SMD | SMD | SMD | SMD | SMD | [13 empty] | 1 | 1 | 0 | 2 | 2 | 0 | 0 | 0 | 0 | 0 | 0 | 0 | 0 | 0 | 0 | 0 | 0 | 0 | 0 | 0 | 0
1 | Laboratory evaluation of chemical resistance of pultruded GFRP dowels for concrete pavement | Mohammadreza Foruzanmehr,Mathieu Montaigu,Brahim Benmokrane,Brahim Benmokrane | 2 | Materials and Structures | 2016 | 2853 | 10 | Glass | E-glass | Vinyl ester | Notreported | 124 | Notreported | Notreported | 81.5 | Notreported | Notreported | 35 | Notreported | Notreported | No rib | Smooth | 0.06 | ASTM D570 | 21 days, 50 degrees celsius | Notreported | Notreported | SMD | SMD | Shear | SMD | 6 | SMD | 61.1 | 0.3 | SMD | Notreported | Notreported | SMD | Notreported | Notreported | SMD | SMD | SMD | SMD | SMD | SMD | SMD | SMD | SMD | 2400 | SMD | SMD | SMD | SMD | SMD | SMD | SMD | SMD | SMD | SMD | SMD | SMD | SMD | SMD | SMD | SMD | SMD | SMD | SMD | SMD | 300 | FT | Solution | tap water | Notreported | Notreported | 4;-18 | 4;-18 | SMD | SMD | SMD | SMD | 4;4 | SMD | SMD | SMD | SMD | SMD | SMD | SMD | SMD | SMD | Notreported | SMD | 6 | 53.9 | 2.2 | SMD | 88.22% | Notreported | Notreported | SMD | Notreported | Notreported | Notreported | SMD | Notreported | SMD | SMD | SMD | SMD | SMD | SMD | SMD | SMD | SMD | SMD | SMD | SMD | SMD | [13 empty] | 1 | 1 | 0 | 2 | 2 | 0 | 0 | 0 | 0 | 0 | 0 | 0 | 0 | 0 | 0 | 0 | 0 | 0 | 0 | 0 | 0
1 | Laboratory evaluation of chemical resistance of pultruded GFRP dowels for concrete pavement | Mohammadreza Foruzanmehr,Mathieu Montaigu,Brahim Benmokrane,Brahim Benmokrane | 2 | Materials and Structures | 2016 | 2854 | 11 | Glass | E-glass | Vinyl ester | Notreported | 124 | Notreported | Notreported | 81.5 | Notreported | Notreported | 35 | Notreported | Notreported | No rib | Smooth | 0.06 | ASTM D570 | 21 days, 50 degrees celsius | Notreported | Notreported | SMD | SMD | Shear | SMD | 6 | SMD | 61.1 | 0.3 | SMD | Notreported | Notreported | SMD | Notreported | Notreported | SMD | SMD | SMD | SMD | SMD | SMD | SMD | SMD | SMD | 2400 | SMD | water/cement:0.4;sand/cement:3 | Notreported | Notreported | Notreported | Notreported | SMD | SMD | SMD | SMD | SMD | SMD | SMD | SMD | SMD | SMD | SMD | SMD | SMD | SMD | 300 | FT | Moisture | Notreported | Notreported | Notreported | 4;-18 | 4;-18 | Notreported;Notreported | Notreported;Notreported | SMD | SMD | 4;4 | SMD | SMD | SMD | SMD | SMD | SMD | SMD | SMD | SMD | Notreported | SMD | 6 | 54.7 | 1.8 | SMD | 89.53% | Notreported | Notreported | SMD | Notreported | Notreported | Notreported | SMD | Notreported | SMD | SMD | SMD | SMD | SMD | SMD | SMD | SMD | SMD | SMD | SMD | SMD | SMD | [13 empty] | 1 | 1 | 0 | 2 | 2 | 0 | 0 | 0 | 0 | 0 | 0 | 0 | 0 | 0 | 0 | 0 | 0 | 0 | 0 | 0 | 0
1 | Laboratory evaluation of chemical resistance of pultruded GFRP dowels for concrete pavement | Mohammadreza Foruzanmehr,Mathieu Montaigu,Brahim Benmokrane,Brahim Benmokrane | 2 | Materials and Structures | 2016 | 2855 | 12 | Glass | E-glass | Polyester | Notreported | 90 | Notreported | Notreported | 79.8 | Notreported | Notreported | 35 | Notreported | Notreported | No rib | Smooth | 1.53 | ASTM D570 | 21 days, 50 degrees celsius | Notreported | Notreported | SMD | SMD | Shear | SMD | 6 | SMD | 36.7 | 3.5 | SMD | Notreported | Notreported | SMD | Notreported | Notreported | SMD | SMD | SMD | SMD | SMD | SMD | SMD | SMD | SMD | 2400 | SMD | SMD | SMD | SMD | SMD | SMD | SMD | SMD | SMD | SMD | SMD | SMD | SMD | SMD | SMD | SMD | SMD | SMD | SMD | SMD | 300 | FT | Moisture | Notreported | Notreported | Notreported | 4;-18 | 4;-18 | Notreported;Notreported | Notreported;Notreported | SMD | SMD | 4;4 | SMD | SMD | SMD | SMD | SMD | SMD | SMD | SMD | SMD | Notreported | SMD | 6 | 33.1 | 5.1 | SMD | 90.19% | Notreported | Notreported | SMD | Notreported | Notreported | Notreported | SMD | Notreported | SMD | SMD | SMD | SMD | SMD | SMD | SMD | SMD | SMD | SMD | SMD | SMD | SMD | [13 empty] | 1 | 1 | 0 | 2 | 2 | 0 | 0 | 0 | 0 | 0 | 0 | 0 | 0 | 0 | 0 | 0 | 0 | 0 | 0 | 0 | 0
1 | Laboratory evaluation of chemical resistance of pultruded GFRP dowels for concrete pavement | Mohammadreza Foruzanmehr,Mathieu Montaigu,Brahim Benmokrane,Brahim Benmokrane | 2 | Materials and Structures | 2016 | 2856 | 13 | Glass | E-glass | Polyester | Notreported | 90 | Notreported | Notreported | 79.8 | Notreported | Notreported | 35 | Notreported | Notreported | No rib | Smooth | 1.53 | ASTM D570 | 21 days, 50 degrees celsius | Notreported | Notreported | SMD | SMD | Shear | SMD | 6 | SMD | 36.7 | 3.5 | SMD | Notreported | Notreported | SMD | Notreported | Notreported | SMD | SMD | SMD | SMD | SMD | SMD | SMD | SMD | SMD | 2400 | SMD | SMD | SMD | SMD | SMD | SMD | SMD | SMD | SMD | SMD | SMD | SMD | SMD | SMD | SMD | SMD | SMD | SMD | SMD | SMD | 300 | FT | Solution | tap water | Notreported | Notreported | 4;-18 | 4;-18 | SMD | SMD | SMD | SMD | 4;4 | SMD | SMD | SMD | SMD | SMD | SMD | SMD | SMD | SMD | Notreported | SMD | 6 | 33.8 | 3.3 | SMD | 92.1% | Notreported | Notreported | SMD | Notreported | Notreported | Notreported | SMD | Notreported | SMD | SMD | SMD | SMD | SMD | SMD | SMD | SMD | SMD | SMD | SMD | SMD | SMD | [13 empty] | 1 | 1 | 0 | 2 | 2 | 0 | 0 | 0 | 0 | 0 | 0 | 0 | 0 | 0 | 0 | 0 | 0 | 0 | 0 | 0 | 0
1 | Laboratory evaluation of chemical resistance of pultruded GFRP dowels for concrete pavement | Mohammadreza Foruzanmehr,Mathieu Montaigu,Brahim Benmokrane,Brahim Benmokrane | 2 | Materials and Structures | 2016 | 2857 | 14 | Glass | E-glass | Polyester | Notreported | 90 | Notreported | Notreported | 79.8 | Notreported | Notreported | 35 | Notreported | Notreported | No rib | Smooth | 1.53 | ASTM D570 | 21 days, 50 degrees celsius | Notreported | Notreported | SMD | SMD | Shear | SMD | 6 | SMD | 36.7 | 3.5 | SMD | Notreported | Notreported | SMD | Notreported | Notreported | SMD | SMD | SMD | SMD | SMD | SMD | SMD | SMD | SMD | 2400 | SMD | water/cement:0.4;sand/cement:3 | Notreported | Notreported | Notreported | Notreported | SMD | SMD | SMD | SMD | SMD | SMD | SMD | SMD | SMD | SMD | SMD | SMD | SMD | SMD | 300 | FT | Moisture | Notreported | Notreported | Notreported | 4;-18 | 4;-18 | Notreported;Notreported | Notreported;Notreported | SMD | SMD | 4;4 | SMD | SMD | SMD | SMD | SMD | SMD | SMD | SMD | SMD | Notreported | SMD | 6 | 34.1 | 4.7 | SMD | 92.92% | Notreported | Notreported | SMD | Notreported | Notreported | Notreported | SMD | Notreported | SMD | SMD | SMD | SMD | SMD | SMD | SMD | SMD | SMD | SMD | SMD | SMD | SMD | [13 empty] | 1 | 1 | 0 | 2 | 2 | 0 | 0 | 0 | 0 | 0 | 0 | 0 | 0 | 0 | 0 | 0 | 0 | 0 | 0 | 0 | 0
1 | Laboratory evaluation of chemical resistance of pultruded GFRP dowels for concrete pavement | Mohammadreza Foruzanmehr,Mathieu Montaigu,Brahim Benmokrane,Brahim Benmokrane | 2 | Materials and Structures | 2016 | 2858 | 15 | Glass | E-glass | Vinyl ester | Notreported | 124 | Notreported | Notreported | 81.5 | Notreported | Notreported | 35 | Notreported | Notreported | No rib | Smooth | 0.06 | ASTM D570 | 21 days, 50 degrees celsius | Notreported | Notreported | SMD | SMD | Flexural | SMD | 6 | SMD | Notreported | Notreported | SMD | 45 | 1.1 | DMA | Notreported | Notreported | SMD | SMD | SMD | SMD | SMD | SMD | SMD | 23 | SMD | 2160 | SMD | SMD | SMD | SMD | SMD | SMD | SMD | 7.4 | 7.4 | Notreported | SMD | SMD | SMD | SMD | SMD | SMD | SMD | SMD | SMD | SMD | SMD | SMD | SMD | SMD | SMD | SMD | SMD | SMD | SMD | SMD | SMD | SMD | SMD | SMD | SMD | SMD | SMD | SMD | SMD | SMD | SMD | SMD | Notreported | SMD | 6 | Notreported | Notreported | SMD | Notreported | 44 | 2.3 | SMD | 97.78% | Notreported | Notreported | SMD | Notreported | SMD | SMD | SMD | SMD | SMD | SMD | SMD | SMD | SMD | SMD | SMD | SMD | SMD | [13 empty] | 0 | 0 | 0 | 0 | 0 | 0 | 0 | 0 | 0 | 0 | 0 | 0 | 0 | 0 | 0 | 0 | 0 | 0 | 0 | 0 | 0
1 | Laboratory evaluation of chemical resistance of pultruded GFRP dowels for concrete pavement | Mohammadreza Foruzanmehr,Mathieu Montaigu,Brahim Benmokrane,Brahim Benmokrane | 2 | Materials and Structures | 2016 | 2859 | 16 | Glass | E-glass | Vinyl ester | Notreported | 124 | Notreported | Notreported | 81.5 | Notreported | Notreported | 35 | Notreported | Notreported | No rib | Smooth | 0.06 | ASTM D570 | 21 days, 50 degrees celsius | Notreported | Notreported | SMD | SMD | Flexural | SMD | 6 | SMD | Notreported | Notreported | SMD | 45 | 1.1 | DMA | Notreported | Notreported | SMD | SMD | SMD | SMD | SMD | SMD | SMD | 23 | SMD | 2160 | SMD | SMD | SMD | SMD | SMD | SMD | SMD | 13.75 | 13.75 | NaOH:30 | SMD | SMD | SMD | SMD | SMD | SMD | SMD | SMD | SMD | SMD | SMD | SMD | SMD | SMD | SMD | SMD | SMD | SMD | SMD | SMD | SMD | SMD | SMD | SMD | SMD | SMD | SMD | SMD | SMD | SMD | SMD | SMD | Notreported | SMD | 6 | Notreported | Notreported | SMD | Notreported | 40.5 | 1 | SMD | 90% | Notreported | Notreported | SMD | Notreported | SMD | SMD | SMD | SMD | SMD | SMD | SMD | SMD | SMD | SMD | SMD | SMD | SMD | [13 empty] | 0 | 0 | 0 | 0 | 0 | 0 | 0 | 0 | 0 | 0 | 0 | 0 | 0 | 0 | 0 | 0 | 0 | 0 | 0 | 0 | 0
1 | Laboratory evaluation of chemical resistance of pultruded GFRP dowels for concrete pavement | Mohammadreza Foruzanmehr,Mathieu Montaigu,Brahim Benmokrane,Brahim Benmokrane | 2 | Materials and Structures | 2016 | 2860 | 17 | Glass | E-glass | Vinyl ester | Notreported | 124 | Notreported | Notreported | 81.5 | Notreported | Notreported | 35 | Notreported | Notreported | No rib | Smooth | 0.06 | ASTM D570 | 21 days, 50 degrees celsius | Notreported | Notreported | SMD | SMD | Flexural | SMD | 6 | SMD | Notreported | Notreported | SMD | 45 | 1.1 | DMA | Notreported | Notreported | SMD | SMD | SMD | SMD | SMD | SMD | SMD | 23 | SMD | 2160 | SMD | SMD | SMD | SMD | SMD | SMD | SMD | 12.65 | 12.65 | Ca(OH)2 | SMD | SMD | SMD | SMD | SMD | SMD | SMD | SMD | SMD | SMD | SMD | SMD | SMD | SMD | SMD | SMD | SMD | SMD | SMD | SMD | SMD | SMD | SMD | SMD | SMD | SMD | SMD | SMD | SMD | SMD | SMD | SMD | Notreported | SMD | 6 | Notreported | Notreported | SMD | Notreported | 44 | 2.5 | SMD | 97.78% | Notreported | Notreported | SMD | Notreported | SMD | SMD | SMD | SMD | SMD | SMD | SMD | SMD | SMD | SMD | SMD | SMD | SMD | [13 empty] | 0 | 0 | 0 | 0 | 0 | 0 | 0 | 0 | 0 | 0 | 0 | 0 | 0 | 0 | 0 | 0 | 0 | 0 | 0 | 0 | 0
1 | Laboratory evaluation of chemical resistance of pultruded GFRP dowels for concrete pavement | Mohammadreza Foruzanmehr,Mathieu Montaigu,Brahim Benmokrane,Brahim Benmokrane | 2 | Materials and Structures | 2016 | 2861 | 18 | Glass | E-glass | Vinyl ester | Notreported | 124 | Notreported | Notreported | 81.5 | Notreported | Notreported | 35 | Notreported | Notreported | No rib | Smooth | 0.06 | ASTM D570 | 21 days, 50 degrees celsius | Notreported | Notreported | SMD | SMD | Flexural | SMD | 6 | SMD | Notreported | Notreported | SMD | 45 | 1.1 | DMA | Notreported | Notreported | SMD | SMD | SMD | SMD | SMD | SMD | SMD | 23 | SMD | 2160 | SMD | SMD | SMD | SMD | SMD | SMD | SMD | 7.65 | 7.65 | CaCl2 | SMD | SMD | SMD | SMD | SMD | SMD | SMD | SMD | SMD | SMD | SMD | SMD | SMD | SMD | SMD | SMD | SMD | SMD | SMD | SMD | SMD | SMD | SMD | SMD | SMD | SMD | SMD | SMD | SMD | SMD | SMD | SMD | Notreported | SMD | 6 | Notreported | Notreported | SMD | Notreported | 44.5 | 2.2 | SMD | 98.89% | Notreported | Notreported | SMD | Notreported | SMD | SMD | SMD | SMD | SMD | SMD | SMD | SMD | SMD | SMD | SMD | SMD | SMD | [13 empty] | 0 | 0 | 0 | 0 | 0 | 0 | 0 | 0 | 0 | 0 | 0 | 0 | 0 | 0 | 0 | 0 | 0 | 0 | 0 | 0 | 0
1 | Laboratory evaluation of chemical resistance of pultruded GFRP dowels for concrete pavement | Mohammadreza Foruzanmehr,Mathieu Montaigu,Brahim Benmokrane,Brahim Benmokrane | 2 | Materials and Structures | 2016 | 2862 | 19 | Glass | E-glass | Polyester | Notreported | 90 | Notreported | Notreported | 79.8 | Notreported | Notreported | 35 | Notreported | Notreported | No rib | Smooth | 1.53 | ASTM D570 | 21 days, 50 degrees celsius | Notreported | Notreported | SMD | SMD | Flexural | SMD | 6 | SMD | Notreported | Notreported | SMD | 39 | 2.6 | DMA | Notreported | Notreported | SMD | SMD | SMD | SMD | SMD | SMD | SMD | 23 | SMD | 2160 | SMD | SMD | SMD | SMD | SMD | SMD | SMD | 7.4 | 7.4 | Notreported | SMD | SMD | SMD | SMD | SMD | SMD | SMD | SMD | SMD | SMD | SMD | SMD | SMD | SMD | SMD | SMD | SMD | SMD | SMD | SMD | SMD | SMD | SMD | SMD | SMD | SMD | SMD | SMD | SMD | SMD | SMD | SMD | Notreported | SMD | 6 | Notreported | Notreported | SMD | Notreported | 39 | 1.3 | SMD | 100% | Notreported | Notreported | SMD | Notreported | SMD | SMD | SMD | SMD | SMD | SMD | SMD | SMD | SMD | SMD | SMD | SMD | SMD | [13 empty] | 0 | 0 | 0 | 0 | 0 | 0 | 0 | 0 | 0 | 0 | 0 | 0 | 0 | 0 | 0 | 0 | 0 | 0 | 0 | 0 | 0
1 | Laboratory evaluation of chemical resistance of pultruded GFRP dowels for concrete pavement | Mohammadreza Foruzanmehr,Mathieu Montaigu,Brahim Benmokrane,Brahim Benmokrane | 2 | Materials and Structures | 2016 | 2863 | 20 | Glass | E-glass | Polyester | Notreported | 90 | Notreported | Notreported | 79.8 | Notreported | Notreported | 35 | Notreported | Notreported | No rib | Smooth | 1.53 | ASTM D570 | 21 days, 50 degrees celsius | Notreported | Notreported | SMD | SMD | Flexural | SMD | 6 | SMD | Notreported | Notreported | SMD | 39 | 2.6 | DMA | Notreported | Notreported | SMD | SMD | SMD | SMD | SMD | SMD | SMD | 23 | SMD | 2160 | SMD | SMD | SMD | SMD | SMD | SMD | SMD | 13.75 | 13.75 | NaOH:30 | SMD | SMD | SMD | SMD | SMD | SMD | SMD | SMD | SMD | SMD | SMD | SMD | SMD | SMD | SMD | SMD | SMD | SMD | SMD | SMD | SMD | SMD | SMD | SMD | SMD | SMD | SMD | SMD | SMD | SMD | SMD | SMD | Notreported | SMD | 6 | Notreported | Notreported | SMD | Notreported | 28 | 3.6 | SMD | 71.79% | Notreported | Notreported | SMD | Notreported | SMD | SMD | SMD | SMD | SMD | SMD | SMD | SMD | SMD | SMD | SMD | SMD | SMD | [13 empty] | 0 | 0 | 0 | 0 | 0 | 0 | 0 | 0 | 0 | 0 | 0 | 0 | 0 | 0 | 0 | 0 | 0 | 0 | 0 | 0 | 0
1 | Laboratory evaluation of chemical resistance of pultruded GFRP dowels for concrete pavement | Mohammadreza Foruzanmehr,Mathieu Montaigu,Brahim Benmokrane,Brahim Benmokrane | 2 | Materials and Structures | 2016 | 2864 | 21 | Glass | E-glass | Polyester | Notreported | 90 | Notreported | Notreported | 79.8 | Notreported | Notreported | 35 | Notreported | Notreported | No rib | Smooth | 1.53 | ASTM D570 | 21 days, 50 degrees celsius | Notreported | Notreported | SMD | SMD | Flexural | SMD | 6 | SMD | Notreported | Notreported | SMD | 39 | 2.6 | DMA | Notreported | Notreported | SMD | SMD | SMD | SMD | SMD | SMD | SMD | 23 | SMD | 2160 | SMD | SMD | SMD | SMD | SMD | SMD | SMD | 12.65 | 12.65 | Ca(OH)2 | SMD | SMD | SMD | SMD | SMD | SMD | SMD | SMD | SMD | SMD | SMD | SMD | SMD | SMD | SMD | SMD | SMD | SMD | SMD | SMD | SMD | SMD | SMD | SMD | SMD | SMD | SMD | SMD | SMD | SMD | SMD | SMD | Notreported | SMD | 6 | Notreported | Notreported | SMD | Notreported | 36 | 2.8 | SMD | 92.31% | Notreported | Notreported | SMD | Notreported | SMD | SMD | SMD | SMD | SMD | SMD | SMD | SMD | SMD | SMD | SMD | SMD | SMD | [13 empty] | 0 | 0 | 0 | 0 | 0 | 0 | 0 | 0 | 0 | 0 | 0 | 0 | 0 | 0 | 0 | 0 | 0 | 0 | 0 | 0 | 0
1 | Laboratory evaluation of chemical resistance of pultruded GFRP dowels for concrete pavement | Mohammadreza Foruzanmehr,Mathieu Montaigu,Brahim Benmokrane,Brahim Benmokrane | 2 | Materials and Structures | 2016 | 2865 | 22 | Glass | E-glass | Polyester | Notreported | 90 | Notreported | Notreported | 79.8 | Notreported | Notreported | 35 | Notreported | Notreported | No rib | Smooth | 1.53 | ASTM D570 | 21 days, 50 degrees celsius | Notreported | Notreported | SMD | SMD | Flexural | SMD | 6 | SMD | Notreported | Notreported | SMD | 39 | 2.6 | DMA | Notreported | Notreported | SMD | SMD | SMD | SMD | SMD | SMD | SMD | 23 | SMD | 2160 | SMD | SMD | SMD | SMD | SMD | SMD | SMD | 7.65 | 7.65 | CaCl2 | SMD | SMD | SMD | SMD | SMD | SMD | SMD | SMD | SMD | SMD | SMD | SMD | SMD | SMD | SMD | SMD | SMD | SMD | SMD | SMD | SMD | SMD | SMD | SMD | SMD | SMD | SMD | SMD | SMD | SMD | SMD | SMD | Notreported | SMD | 6 | Notreported | Notreported | SMD | Notreported | 38 | 2.6 | SMD | 97.44% | Notreported | Notreported | SMD | Notreported | SMD | SMD | SMD | SMD | SMD | SMD | SMD | SMD | SMD | SMD | SMD | SMD | SMD | [13 empty] | 0 | 0 | 0 | 0 | 0 | 0 | 0 | 0 | 0 | 0 | 0 | 0 | 0 | 0 | 0 | 0 | 0 | 0 | 0 | 0 | 0
1 | Laboratory evaluation of chemical resistance of pultruded GFRP dowels for concrete pavement | Mohammadreza Foruzanmehr,Mathieu Montaigu,Brahim Benmokrane,Brahim Benmokrane | 2 | Materials and Structures | 2016 | 2866 | 23 | Glass | E-glass | Vinyl ester | Notreported | 124 | Notreported | Notreported | 81.5 | Notreported | Notreported | 35 | Notreported | Notreported | No rib | Smooth | 0.06 | ASTM D570 | 21 days, 50 degrees celsius | Notreported | Notreported | SMD | SMD | Water absorption | SMD | 6 | SMD | 61.1 | 0.3 | Shear strength | Notreported | Notreported | Shear modulus | Notreported | Notreported | Shear deformation | SMD | SMD | SMD | SMD | SMD | SMD | 23 | SMD | 2160 | SMD | SMD | SMD | SMD | SMD | SMD | SMD | 7.4 | 7.4 | Notreported | SMD | SMD | SMD | SMD | SMD | SMD | SMD | SMD | SMD | SMD | SMD | SMD | SMD | SMD | SMD | SMD | SMD | SMD | SMD | SMD | SMD | SMD | SMD | SMD | SMD | SMD | SMD | SMD | SMD | SMD | SMD | SMD | oven: 100, 24hour | SMD | SMD | SMD | SMD | SMD | SMD | SMD | SMD | SMD | SMD | SMD | SMD | SMD | SMD | 5 | 0.06 | 8.3 | Ww-Wd | SMD | SMD | SMD | SMD | SMD | SMD | SMD | SMD | SMD | [13 empty] | 0 | 0 | 0 | 0 | 0 | 0 | 0 | 0 | 0 | 0 | 0 | 0 | 0 | 0 | 0 | 0 | 0 | 0 | 0 | 0 | 0
1 | Laboratory evaluation of chemical resistance of pultruded GFRP dowels for concrete pavement | Mohammadreza Foruzanmehr,Mathieu Montaigu,Brahim Benmokrane,Brahim Benmokrane | 2 | Materials and Structures | 2016 | 2867 | 24 | Glass | E-glass | Vinyl ester | Notreported | 124 | Notreported | Notreported | 81.5 | Notreported | Notreported | 35 | Notreported | Notreported | No rib | Smooth | 0.06 | ASTM D570 | 21 days, 50 degrees celsius | Notreported | Notreported | SMD | SMD | Water absorption | SMD | 6 | SMD | 61.1 | 0.3 | Shear strength | Notreported | Notreported | Shear modulus | Notreported | Notreported | Shear deformation | SMD | SMD | SMD | SMD | SMD | SMD | 23 | SMD | 2160 | SMD | SMD | SMD | SMD | SMD | SMD | SMD | 13.75 | 13.75 | NaOH:30 | SMD | SMD | SMD | SMD | SMD | SMD | SMD | SMD | SMD | SMD | SMD | SMD | SMD | SMD | SMD | SMD | SMD | SMD | SMD | SMD | SMD | SMD | SMD | SMD | SMD | SMD | SMD | SMD | SMD | SMD | SMD | SMD | oven: 100, 24hour | SMD | SMD | SMD | SMD | SMD | SMD | SMD | SMD | SMD | SMD | SMD | SMD | SMD | SMD | 5 | 0.06 | 3.3 | Ww-Wd | SMD | SMD | SMD | SMD | SMD | SMD | SMD | SMD | SMD | [13 empty] | 0 | 0 | 0 | 0 | 0 | 0 | 0 | 0 | 0 | 0 | 0 | 0 | 0 | 0 | 0 | 0 | 0 | 0 | 0 | 0 | 0
1 | Laboratory evaluation of chemical resistance of pultruded GFRP dowels for concrete pavement | Mohammadreza Foruzanmehr,Mathieu Montaigu,Brahim Benmokrane,Brahim Benmokrane | 2 | Materials and Structures | 2016 | 2868 | 25 | Glass | E-glass | Vinyl ester | Notreported | 124 | Notreported | Notreported | 81.5 | Notreported | Notreported | 35 | Notreported | Notreported | No rib | Smooth | 0.06 | ASTM D570 | 21 days, 50 degrees celsius | Notreported | Notreported | SMD | SMD | Water absorption | SMD | 6 | SMD | 61.1 | 0.3 | Shear strength | Notreported | Notreported | Shear modulus | Notreported | Notreported | Shear deformation | SMD | SMD | SMD | SMD | SMD | SMD | 23 | SMD | 2160 | SMD | SMD | SMD | SMD | SMD | SMD | SMD | 12.65 | 12.65 | Ca(OH)2 | SMD | SMD | SMD | SMD | SMD | SMD | SMD | SMD | SMD | SMD | SMD | SMD | SMD | SMD | SMD | SMD | SMD | SMD | SMD | SMD | SMD | SMD | SMD | SMD | SMD | SMD | SMD | SMD | SMD | SMD | SMD | SMD | oven: 100, 24hour | SMD | SMD | SMD | SMD | SMD | SMD | SMD | SMD | SMD | SMD | SMD | SMD | SMD | SMD | 5 | 0.06 | 5 | Ww-Wd | SMD | SMD | SMD | SMD | SMD | SMD | SMD | SMD | SMD | [13 empty] | 0 | 0 | 0 | 0 | 0 | 0 | 0 | 0 | 0 | 0 | 0 | 0 | 0 | 0 | 0 | 0 | 0 | 0 | 0 | 0 | 0
1 | Laboratory evaluation of chemical resistance of pultruded GFRP dowels for concrete pavement | Mohammadreza Foruzanmehr,Mathieu Montaigu,Brahim Benmokrane,Brahim Benmokrane | 2 | Materials and Structures | 2016 | 2869 | 26 | Glass | E-glass | Vinyl ester | Notreported | 124 | Notreported | Notreported | 81.5 | Notreported | Notreported | 35 | Notreported | Notreported | No rib | Smooth | 0.06 | ASTM D570 | 21 days, 50 degrees celsius | Notreported | Notreported | SMD | SMD | Water absorption | SMD | 6 | SMD | 61.1 | 0.3 | Shear strength | Notreported | Notreported | Shear modulus | Notreported | Notreported | Shear deformation | SMD | SMD | SMD | SMD | SMD | SMD | 23 | SMD | 2160 | SMD | SMD | SMD | SMD | SMD | SMD | SMD | 7.65 | 7.65 | CaCl2 | SMD | SMD | SMD | SMD | SMD | SMD | SMD | SMD | SMD | SMD | SMD | SMD | SMD | SMD | SMD | SMD | SMD | SMD | SMD | SMD | SMD | SMD | SMD | SMD | SMD | SMD | SMD | SMD | SMD | SMD | SMD | SMD | oven: 100, 24hour | SMD | SMD | SMD | SMD | SMD | SMD | SMD | SMD | SMD | SMD | SMD | SMD | SMD | SMD | 5 | 0.06 | 8.3 | Ww-Wd | SMD | SMD | SMD | SMD | SMD | SMD | SMD | SMD | SMD | [13 empty] | 0 | 0 | 0 | 0 | 0 | 0 | 0 | 0 | 0 | 0 | 0 | 0 | 0 | 0 | 0 | 0 | 0 | 0 | 0 | 0 | 0
1 | Laboratory evaluation of chemical resistance of pultruded GFRP dowels for concrete pavement | Mohammadreza Foruzanmehr,Mathieu Montaigu,Brahim Benmokrane,Brahim Benmokrane | 2 | Materials and Structures | 2016 | 2870 | 27 | Glass | E-glass | Polyester | Notreported | 90 | Notreported | Notreported | 79.8 | Notreported | Notreported | 35 | Notreported | Notreported | No rib | Smooth | 1.53 | ASTM D570 | 21 days, 50 degrees celsius | Notreported | Notreported | SMD | SMD | Water absorption | SMD | 6 | SMD | 36.7 | 3.5 | Shear strength | Notreported | Notreported | Shear modulus | Notreported | Notreported | Shear deformation | SMD | SMD | SMD | SMD | SMD | SMD | 23 | SMD | 2160 | SMD | SMD | SMD | SMD | SMD | SMD | SMD | 7.4 | 7.4 | Notreported | SMD | SMD | SMD | SMD | SMD | SMD | SMD | SMD | SMD | SMD | SMD | SMD | SMD | SMD | SMD | SMD | SMD | SMD | SMD | SMD | SMD | SMD | SMD | SMD | SMD | SMD | SMD | SMD | SMD | SMD | SMD | SMD | oven: 100, 24hour | SMD | SMD | SMD | SMD | SMD | SMD | SMD | SMD | SMD | SMD | SMD | SMD | SMD | SMD | 5 | 1.55 | 1.3 | Ww-Wd | SMD | SMD | SMD | SMD | SMD | SMD | SMD | SMD | SMD | [13 empty] | 0 | 0 | 0 | 0 | 0 | 0 | 0 | 0 | 0 | 0 | 0 | 0 | 0 | 0 | 0 | 0 | 0 | 0 | 0 | 0 | 0
1 | Laboratory evaluation of chemical resistance of pultruded GFRP dowels for concrete pavement | Mohammadreza Foruzanmehr,Mathieu Montaigu,Brahim Benmokrane,Brahim Benmokrane | 2 | Materials and Structures | 2016 | 2871 | 28 | Glass | E-glass | Polyester | Notreported | 90 | Notreported | Notreported | 79.8 | Notreported | Notreported | 35 | Notreported | Notreported | No rib | Smooth | 1.53 | ASTM D570 | 21 days, 50 degrees celsius | Notreported | Notreported | SMD | SMD | Water absorption | SMD | 6 | SMD | 36.7 | 3.5 | Shear strength | Notreported | Notreported | Shear modulus | Notreported | Notreported | Shear deformation | SMD | SMD | SMD | SMD | SMD | SMD | 23 | SMD | 2160 | SMD | SMD | SMD | SMD | SMD | SMD | SMD | 13.75 | 13.75 | NaOH:30 | SMD | SMD | SMD | SMD | SMD | SMD | SMD | SMD | SMD | SMD | SMD | SMD | SMD | SMD | SMD | SMD | SMD | SMD | SMD | SMD | SMD | SMD | SMD | SMD | SMD | SMD | SMD | SMD | SMD | SMD | SMD | SMD | oven: 100, 24hour | SMD | SMD | SMD | SMD | SMD | SMD | SMD | SMD | SMD | SMD | SMD | SMD | SMD | SMD | 5 | 1.73 | 0.8 | Ww-Wd | SMD | SMD | SMD | SMD | SMD | SMD | SMD | SMD | SMD | [13 empty] | 0 | 0 | 0 | 0 | 0 | 0 | 0 | 0 | 0 | 0 | 0 | 0 | 0 | 0 | 0 | 0 | 0 | 0 | 0 | 0 | 0
1 | Laboratory evaluation of chemical resistance of pultruded GFRP dowels for concrete pavement | Mohammadreza Foruzanmehr,Mathieu Montaigu,Brahim Benmokrane,Brahim Benmokrane | 2 | Materials and Structures | 2016 | 2872 | 29 | Glass | E-glass | Polyester | Notreported | 90 | Notreported | Notreported | 79.8 | Notreported | Notreported | 35 | Notreported | Notreported | No rib | Smooth | 1.53 | ASTM D570 | 21 days, 50 degrees celsius | Notreported | Notreported | SMD | SMD | Water absorption | SMD | 6 | SMD | 36.7 | 3.5 | Shear strength | Notreported | Notreported | Shear modulus | Notreported | Notreported | Shear deformation | SMD | SMD | SMD | SMD | SMD | SMD | 23 | SMD | 2160 | SMD | SMD | SMD | SMD | SMD | SMD | SMD | 12.65 | 12.65 | Ca(OH)2 | SMD | SMD | SMD | SMD | SMD | SMD | SMD | SMD | SMD | SMD | SMD | SMD | SMD | SMD | SMD | SMD | SMD | SMD | SMD | SMD | SMD | SMD | SMD | SMD | SMD | SMD | SMD | SMD | SMD | SMD | SMD | SMD | oven: 100, 24hour | SMD | SMD | SMD | SMD | SMD | SMD | SMD | SMD | SMD | SMD | SMD | SMD | SMD | SMD | 5 | 1.54 | 0.6 | Ww-Wd | SMD | SMD | SMD | SMD | SMD | SMD | SMD | SMD | SMD | [13 empty] | 0 | 0 | 0 | 0 | 0 | 0 | 0 | 0 | 0 | 0 | 0 | 0 | 0 | 0 | 0 | 0 | 0 | 0 | 0 | 0 | 0
1 | Laboratory evaluation of chemical resistance of pultruded GFRP dowels for concrete pavement | Mohammadreza Foruzanmehr,Mathieu Montaigu,Brahim Benmokrane,Brahim Benmokrane | 2 | Materials and Structures | 2016 | 2873 | 30 | Glass | E-glass | Polyester | Notreported | 90 | Notreported | Notreported | 79.8 | Notreported | Notreported | 35 | Notreported | Notreported | No rib | Smooth | 1.53 | ASTM D570 | 21 days, 50 degrees celsius | Notreported | Notreported | SMD | SMD | Water absorption | SMD | 6 | SMD | 36.7 | 3.5 | Shear strength | Notreported | Notreported | Shear modulus | Notreported | Notreported | Shear deformation | SMD | SMD | SMD | SMD | SMD | SMD | 23 | SMD | 2160 | SMD | SMD | SMD | SMD | SMD | SMD | SMD | 7.65 | 7.65 | CaCl2 | SMD | SMD | SMD | SMD | SMD | SMD | SMD | SMD | SMD | SMD | SMD | SMD | SMD | SMD | SMD | SMD | SMD | SMD | SMD | SMD | SMD | SMD | SMD | SMD | SMD | SMD | SMD | SMD | SMD | SMD | SMD | SMD | oven: 100, 24hour | SMD | SMD | SMD | SMD | SMD | SMD | SMD | SMD | SMD | SMD | SMD | SMD | SMD | SMD | 5 | 1.55 | 0.6 | Ww-Wd | SMD | SMD | SMD | SMD | SMD | SMD | SMD | SMD | SMD | [13 empty] | 0 | 0 | 0 | 0 | 0 | 0 | 0 | 0 | 0 | 0 | 0 | 0 | 0 | 0 | 0 | 0 | 0 | 0 | 0 | 0 | 0
1 | Laboratory evaluation of chemical resistance of pultruded GFRP dowels for concrete pavement | Mohammadreza Foruzanmehr,Mathieu Montaigu,Brahim Benmokrane,Brahim Benmokrane | 2 | Materials and Structures | 2016 | 2874 | 31 | Glass | E-glass | Vinyl ester | Notreported | 124 | Notreported | Notreported | 81.5 | Notreported | Notreported | 35 | Notreported | Notreported | No rib | Smooth | 0.06 | ASTM D570 | 21 days, 50 degrees celsius | Notreported | Notreported | SMD | SMD | Water absorption | SMD | 6 | SMD | 61.1 | 0.3 | Shear strength | Notreported | Notreported | Shear modulus | Notreported | Notreported | Shear deformation | SMD | SMD | SMD | SMD | SMD | SMD | 50 | SMD | 504 | SMD | SMD | SMD | SMD | SMD | SMD | SMD | tap water | Notreported | Notreported | SMD | SMD | SMD | SMD | SMD | SMD | SMD | SMD | SMD | SMD | SMD | SMD | SMD | SMD | SMD | SMD | SMD | SMD | SMD | SMD | SMD | SMD | SMD | SMD | SMD | SMD | SMD | SMD | SMD | SMD | SMD | SMD | oven: 100, 24hour | SMD | SMD | SMD | SMD | SMD | SMD | SMD | SMD | SMD | SMD | SMD | SMD | SMD | SMD | 5 | 0.06 | 0.3 | Ww-Wd | SMD | SMD | SMD | SMD | SMD | SMD | SMD | SMD | SMD | [13 empty] | 0 | 0 | 0 | 0 | 0 | 0 | 0 | 0 | 0 | 0 | 0 | 0 | 0 | 0 | 0 | 0 | 0 | 0 | 0 | 0 | 0
1 | Laboratory evaluation of chemical resistance of pultruded GFRP dowels for concrete pavement | Mohammadreza Foruzanmehr,Mathieu Montaigu,Brahim Benmokrane,Brahim Benmokrane | 2 | Materials and Structures | 2016 | 2875 | 32 | Glass | E-glass | Polyester | Notreported | 90 | Notreported | Notreported | 79.8 | Notreported | Notreported | 35 | Notreported | Notreported | No rib | Smooth | 1.53 | ASTM D570 | 21 days, 50 degrees celsius | Notreported | Notreported | SMD | SMD | Water absorption | SMD | 6 | SMD | 36.7 | 3.5 | Shear strength | Notreported | Notreported | Shear modulus | Notreported | Notreported | Shear deformation | SMD | SMD | SMD | SMD | SMD | SMD | 50 | SMD | 504 | SMD | SMD | SMD | SMD | SMD | SMD | SMD | tap water | Notreported | Notreported | SMD | SMD | SMD | SMD | SMD | SMD | SMD | SMD | SMD | SMD | SMD | SMD | SMD | SMD | SMD | SMD | SMD | SMD | SMD | SMD | SMD | SMD | SMD | SMD | SMD | SMD | SMD | SMD | SMD | SMD | SMD | SMD | oven: 100, 24hour | SMD | SMD | SMD | SMD | SMD | SMD | SMD | SMD | SMD | SMD | SMD | SMD | SMD | SMD | 5 | 1.53 | 0.7 | Ww-Wd | SMD | SMD | SMD | SMD | SMD | SMD | SMD | SMD | SMD | [13 empty] | 0 | 0 | 0 | 0 | 0 | 0 | 0 | 0 | 0 | 0 | 0 | 0 | 0 | 0 | 0 | 0 | 0 | 0 | 0 | 0 | 0
1 | Laboratory evaluation of chemical resistance of pultruded GFRP dowels for concrete pavement | Mohammadreza Foruzanmehr,Mathieu Montaigu,Brahim Benmokrane,Brahim Benmokrane | 2 | Materials and Structures | 2016 | 2876 | 33 | Glass | E-glass | Vinyl ester | Notreported | 124 | Notreported | Notreported | 81.5 | Notreported | Notreported | 35 | Notreported | Notreported | No rib | Smooth | 0.06 | ASTM D570 | 21 days, 50 degrees celsius | Notreported | Notreported | SMD | SMD | Glass transition | SMD | 6 | SMD | 61.1 | 0.3 | Shear strength | Notreported | Notreported | Shear modulus | Notreported | Notreported | Shear deformation | SMD | SMD | SMD | SMD | SMD | SMD | 23 | SMD | 2160 | SMD | SMD | SMD | SMD | SMD | SMD | SMD | 7.4 | 7.4 | Notreported | SMD | SMD | SMD | SMD | SMD | SMD | SMD | SMD | SMD | SMD | SMD | SMD | SMD | SMD | SMD | SMD | SMD | SMD | SMD | SMD | SMD | SMD | SMD | SMD | SMD | SMD | SMD | SMD | SMD | SMD | SMD | SMD | Notreported | SMD | SMD | SMD | SMD | SMD | SMD | SMD | SMD | SMD | SMD | SMD | SMD | SMD | SMD | SMD | SMD | SMD | SMD | Notreported | 124 | Notreported | Notreported | Notreported | Notreported | SMD | SMD | SMD | [13 empty] | 0 | 0 | 0 | 0 | 0 | 0 | 0 | 0 | 0 | 0 | 0 | 0 | 0 | 0 | 0 | 0 | 0 | 0 | 0 | 0 | 0
1 | Laboratory evaluation of chemical resistance of pultruded GFRP dowels for concrete pavement | Mohammadreza Foruzanmehr,Mathieu Montaigu,Brahim Benmokrane,Brahim Benmokrane | 2 | Materials and Structures | 2016 | 2877 | 34 | Glass | E-glass | Vinyl ester | Notreported | 124 | Notreported | Notreported | 81.5 | Notreported | Notreported | 35 | Notreported | Notreported | No rib | Smooth | 0.06 | ASTM D570 | 21 days, 50 degrees celsius | Notreported | Notreported | SMD | SMD | Glass transition | SMD | 6 | SMD | 61.1 | 0.3 | Shear strength | Notreported | Notreported | Shear modulus | Notreported | Notreported | Shear deformation | SMD | SMD | SMD | SMD | SMD | SMD | 23 | SMD | 2160 | SMD | SMD | SMD | SMD | SMD | SMD | SMD | 13.75 | 13.75 | NaOH:30 | SMD | SMD | SMD | SMD | SMD | SMD | SMD | SMD | SMD | SMD | SMD | SMD | SMD | SMD | SMD | SMD | SMD | SMD | SMD | SMD | SMD | SMD | SMD | SMD | SMD | SMD | SMD | SMD | SMD | SMD | SMD | SMD | Notreported | SMD | SMD | SMD | SMD | SMD | SMD | SMD | SMD | SMD | SMD | SMD | SMD | SMD | SMD | SMD | SMD | SMD | SMD | Notreported | 121 | Notreported | Notreported | Notreported | Notreported | SMD | SMD | SMD | [13 empty] | 0 | 0 | 0 | 0 | 0 | 0 | 0 | 0 | 0 | 0 | 0 | 0 | 0 | 0 | 0 | 0 | 0 | 0 | 0 | 0 | 0
1 | Laboratory evaluation of chemical resistance of pultruded GFRP dowels for concrete pavement | Mohammadreza Foruzanmehr,Mathieu Montaigu,Brahim Benmokrane,Brahim Benmokrane | 2 | Materials and Structures | 2016 | 2878 | 35 | Glass | E-glass | Vinyl ester | Notreported | 124 | Notreported | Notreported | 81.5 | Notreported | Notreported | 35 | Notreported | Notreported | No rib | Smooth | 0.06 | ASTM D570 | 21 days, 50 degrees celsius | Notreported | Notreported | SMD | SMD | Glass transition | SMD | 6 | SMD | 61.1 | 0.3 | Shear strength | Notreported | Notreported | Shear modulus | Notreported | Notreported | Shear deformation | SMD | SMD | SMD | SMD | SMD | SMD | 23 | SMD | 2160 | SMD | SMD | SMD | SMD | SMD | SMD | SMD | 12.65 | 12.65 | Ca(OH)2 | SMD | SMD | SMD | SMD | SMD | SMD | SMD | SMD | SMD | SMD | SMD | SMD | SMD | SMD | SMD | SMD | SMD | SMD | SMD | SMD | SMD | SMD | SMD | SMD | SMD | SMD | SMD | SMD | SMD | SMD | SMD | SMD | Notreported | SMD | SMD | SMD | SMD | SMD | SMD | SMD | SMD | SMD | SMD | SMD | SMD | SMD | SMD | SMD | SMD | SMD | SMD | Notreported | 123 | Notreported | Notreported | Notreported | Notreported | SMD | SMD | SMD | [13 empty] | 0 | 0 | 0 | 0 | 0 | 0 | 0 | 0 | 0 | 0 | 0 | 0 | 0 | 0 | 0 | 0 | 0 | 0 | 0 | 0 | 0
1 | Laboratory evaluation of chemical resistance of pultruded GFRP dowels for concrete pavement | Mohammadreza Foruzanmehr,Mathieu Montaigu,Brahim Benmokrane,Brahim Benmokrane | 2 | Materials and Structures | 2016 | 2879 | 36 | Glass | E-glass | Vinyl ester | Notreported | 124 | Notreported | Notreported | 81.5 | Notreported | Notreported | 35 | Notreported | Notreported | No rib | Smooth | 0.06 | ASTM D570 | 21 days, 50 degrees celsius | Notreported | Notreported | SMD | SMD | Glass transition | SMD | 6 | SMD | 61.1 | 0.3 | Shear strength | Notreported | Notreported | Shear modulus | Notreported | Notreported | Shear deformation | SMD | SMD | SMD | SMD | SMD | SMD | 23 | SMD | 2160 | SMD | SMD | SMD | SMD | SMD | SMD | SMD | 7.65 | 7.65 | CaCl2 | SMD | SMD | SMD | SMD | SMD | SMD | SMD | SMD | SMD | SMD | SMD | SMD | SMD | SMD | SMD | SMD | SMD | SMD | SMD | SMD | SMD | SMD | SMD | SMD | SMD | SMD | SMD | SMD | SMD | SMD | SMD | SMD | Notreported | SMD | SMD | SMD | SMD | SMD | SMD | SMD | SMD | SMD | SMD | SMD | SMD | SMD | SMD | SMD | SMD | SMD | SMD | Notreported | 124 | Notreported | Notreported | Notreported | Notreported | SMD | SMD | SMD | [13 empty] | 0 | 0 | 0 | 0 | 0 | 0 | 0 | 0 | 0 | 0 | 0 | 0 | 0 | 0 | 0 | 0 | 0 | 0 | 0 | 0 | 0
1 | Laboratory evaluation of chemical resistance of pultruded GFRP dowels for concrete pavement | Mohammadreza Foruzanmehr,Mathieu Montaigu,Brahim Benmokrane,Brahim Benmokrane | 2 | Materials and Structures | 2016 | 2880 | 37 | Glass | E-glass | Polyester | Notreported | 90 | Notreported | Notreported | 79.8 | Notreported | Notreported | 35 | Notreported | Notreported | No rib | Smooth | 1.53 | ASTM D570 | 21 days, 50 degrees celsius | Notreported | Notreported | SMD | SMD | Glass transition | SMD | 6 | SMD | 36.7 | 3.5 | Shear strength | Notreported | Notreported | Shear modulus | Notreported | Notreported | Shear deformation | SMD | SMD | SMD | SMD | SMD | SMD | 23 | SMD | 2160 | SMD | SMD | SMD | SMD | SMD | SMD | SMD | 7.4 | 7.4 | Notreported | SMD | SMD | SMD | SMD | SMD | SMD | SMD | SMD | SMD | SMD | SMD | SMD | SMD | SMD | SMD | SMD | SMD | SMD | SMD | SMD | SMD | SMD | SMD | SMD | SMD | SMD | SMD | SMD | SMD | SMD | SMD | SMD | Notreported | SMD | SMD | SMD | SMD | SMD | SMD | SMD | SMD | SMD | SMD | SMD | SMD | SMD | SMD | SMD | SMD | SMD | SMD | Notreported | 89 | Notreported | Notreported | Notreported | Notreported | SMD | SMD | SMD | [13 empty] | 0 | 0 | 0 | 0 | 0 | 0 | 0 | 0 | 0 | 0 | 0 | 0 | 0 | 0 | 0 | 0 | 0 | 0 | 0 | 0 | 0
1 | Laboratory evaluation of chemical resistance of pultruded GFRP dowels for concrete pavement | Mohammadreza Foruzanmehr,Mathieu Montaigu,Brahim Benmokrane,Brahim Benmokrane | 2 | Materials and Structures | 2016 | 2881 | 38 | Glass | E-glass | Polyester | Notreported | 90 | Notreported | Notreported | 79.8 | Notreported | Notreported | 35 | Notreported | Notreported | No rib | Smooth | 1.53 | ASTM D570 | 21 days, 50 degrees celsius | Notreported | Notreported | SMD | SMD | Glass transition | SMD | 6 | SMD | 36.7 | 3.5 | Shear strength | Notreported | Notreported | Shear modulus | Notreported | Notreported | Shear deformation | SMD | SMD | SMD | SMD | SMD | SMD | 23 | SMD | 2160 | SMD | SMD | SMD | SMD | SMD | SMD | SMD | 13.75 | 13.75 | NaOH:30 | SMD | SMD | SMD | SMD | SMD | SMD | SMD | SMD | SMD | SMD | SMD | SMD | SMD | SMD | SMD | SMD | SMD | SMD | SMD | SMD | SMD | SMD | SMD | SMD | SMD | SMD | SMD | SMD | SMD | SMD | SMD | SMD | Notreported | SMD | SMD | SMD | SMD | SMD | SMD | SMD | SMD | SMD | SMD | SMD | SMD | SMD | SMD | SMD | SMD | SMD | SMD | Notreported | 81 | Notreported | Notreported | Notreported | Notreported | SMD | SMD | SMD | [13 empty] | 0 | 0 | 0 | 0 | 0 | 0 | 0 | 0 | 0 | 0 | 0 | 0 | 0 | 0 | 0 | 0 | 0 | 0 | 0 | 0 | 0
1 | Laboratory evaluation of chemical resistance of pultruded GFRP dowels for concrete pavement | Mohammadreza Foruzanmehr,Mathieu Montaigu,Brahim Benmokrane,Brahim Benmokrane | 2 | Materials and Structures | 2016 | 2882 | 39 | Glass | E-glass | Polyester | Notreported | 90 | Notreported | Notreported | 79.8 | Notreported | Notreported | 35 | Notreported | Notreported | No rib | Smooth | 1.53 | ASTM D570 | 21 days, 50 degrees celsius | Notreported | Notreported | SMD | SMD | Glass transition | SMD | 6 | SMD | 36.7 | 3.5 | Shear strength | Notreported | Notreported | Shear modulus | Notreported | Notreported | Shear deformation | SMD | SMD | SMD | SMD | SMD | SMD | 23 | SMD | 2160 | SMD | SMD | SMD | SMD | SMD | SMD | SMD | 12.65 | 12.65 | Ca(OH)2 | SMD | SMD | SMD | SMD | SMD | SMD | SMD | SMD | SMD | SMD | SMD | SMD | SMD | SMD | SMD | SMD | SMD | SMD | SMD | SMD | SMD | SMD | SMD | SMD | SMD | SMD | SMD | SMD | SMD | SMD | SMD | SMD | Notreported | SMD | SMD | SMD | SMD | SMD | SMD | SMD | SMD | SMD | SMD | SMD | SMD | SMD | SMD | SMD | SMD | SMD | SMD | Notreported | 88 | Notreported | Notreported | Notreported | Notreported | SMD | SMD | SMD | [13 empty] | 0 | 0 | 0 | 0 | 0 | 0 | 0 | 0 | 0 | 0 | 0 | 0 | 0 | 0 | 0 | 0 | 0 | 0 | 0 | 0 | 0
1 | Laboratory evaluation of chemical resistance of pultruded GFRP dowels for concrete pavement | Mohammadreza Foruzanmehr,Mathieu Montaigu,Brahim Benmokrane,Brahim Benmokrane | 2 | Materials and Structures | 2016 | 2883 | 40 | Glass | E-glass | Polyester | Notreported | 90 | Notreported | Notreported | 79.8 | Notreported | Notreported | 35 | Notreported | Notreported | No rib | Smooth | 1.53 | ASTM D570 | 21 days, 50 degrees celsius | Notreported | Notreported | SMD | SMD | Glass transition | SMD | 6 | SMD | 36.7 | 3.5 | Shear strength | Notreported | Notreported | Shear modulus | Notreported | Notreported | Shear deformation | SMD | SMD | SMD | SMD | SMD | SMD | 23 | SMD | 2160 | SMD | SMD | SMD | SMD | SMD | SMD | SMD | 7.65 | 7.65 | CaCl2 | SMD | SMD | SMD | SMD | SMD | SMD | SMD | SMD | SMD | SMD | SMD | SMD | SMD | SMD | SMD | SMD | SMD | SMD | SMD | SMD | SMD | SMD | SMD | SMD | SMD | SMD | SMD | SMD | SMD | SMD | SMD | SMD | Notreported | SMD | SMD | SMD | SMD | SMD | SMD | SMD | SMD | SMD | SMD | SMD | SMD | SMD | SMD | SMD | SMD | SMD | SMD | Notreported | 89 | Notreported | Notreported | Notreported | Notreported | SMD | SMD | SMD | [13 empty] | 0 | 0 | 0 | 0 | 0 | 0 | 0 | 0 | 0 | 0 | 0 | 0 | 0 | 0 | 0 | 0 | 0 | 0 | 0 | 0 | 0
1 | Mechanical and durability properties of GFRP bars exposed to aggressive solution environments | Chunhua Lu, Yuting Yang, and Liyuan He | 4 | Sci Eng Compos Mater | 2021 | 2884 | 1 | Glass | E-glass | Vinyl ester | Notreported | 73.2 | Notreported | Notreported | 64 | Notreported | Notreported | 11.2 | Notreported | 98.1 | helically wounded | Smooth | Notreported | Notreported | SMD | Notreported | Fenghui, Nanjing, China | SMD | SMD | Tensile | SMD | 3 | SMD | 971.8 | 1.4 | SMD | 40.2 | 2.5 | SMD | 2.417 | 3.3 | SMD | SMD | SMD | SMD | SMD | SMD | SMD | 20 | SMD | 1080 | SMD | SMD | SMD | SMD | SMD | SMD | SMD | 12.9 | Notreported | KOH:4.2,NaOH:0.9, Ca(OH)2:118.5; g/L(mol/L) | SMD | SMD | SMD | SMD | SMD | SMD | SMD | SMD | SMD | SMD | SMD | SMD | SMD | SMD | SMD | SMD | SMD | SMD | SMD | SMD | SMD | SMD | SMD | SMD | SMD | SMD | SMD | SMD | SMD | SMD | SMD | SMD | Notreported | SMD | 3 | 824.1 | 2.4 | SMD | 84.8% | 39.6 | 2.8 | SMD | 98.51% | 2.08 | 2.8 | SMD | 86.06% | SMD | SMD | SMD | SMD | SMD | SMD | SMD | SMD | SMD | SMD | SMD | SMD | SMD | [13 empty] | 0 | 0 | 0 | 0 | 0 | 0 | 0 | 0 | 0 | 0 | 0 | 0 | 0 | 0 | 0 | 0 | 0 | 0 | 0 | 0 | 0
1 | Mechanical and durability properties of GFRP bars exposed to aggressive solution environments | Chunhua Lu, Yuting Yang, and Liyuan He | 4 | Sci Eng Compos Mater | 2021 | 2885 | 2 | Glass | E-glass | Vinyl ester | Notreported | 73.2 | Notreported | Notreported | 64 | Notreported | Notreported | 11.2 | Notreported | 98.1 | helically wounded | Smooth | Notreported | Notreported | SMD | Notreported | Fenghui, Nanjing, China | SMD | SMD | Tensile | SMD | 3 | SMD | 971.8 | 1.4 | SMD | 40.2 | 2.5 | SMD | 2.417 | 3.3 | SMD | SMD | SMD | SMD | SMD | SMD | SMD | 20 | SMD | 2160 | SMD | SMD | SMD | SMD | SMD | SMD | SMD | 12.9 | Notreported | KOH:4.2,NaOH:0.9, Ca(OH)2:118.5; g/L(mol/L) | SMD | SMD | SMD | SMD | SMD | SMD | SMD | SMD | SMD | SMD | SMD | SMD | SMD | SMD | SMD | SMD | SMD | SMD | SMD | SMD | SMD | SMD | SMD | SMD | SMD | SMD | SMD | SMD | SMD | SMD | SMD | SMD | Notreported | SMD | 3 | 785.2 | 2.8 | SMD | 80.8% | 41.8 | 3.5 | SMD | 104% | 1.88 | 1.9 | SMD | 77.78% | SMD | SMD | SMD | SMD | SMD | SMD | SMD | SMD | SMD | SMD | SMD | SMD | SMD | [13 empty] | 0 | 0 | 0 | 0 | 0 | 0 | 0 | 0 | 0 | 0 | 0 | 0 | 0 | 0 | 0 | 0 | 0 | 0 | 0 | 0 | 0
1 | Mechanical and durability properties of GFRP bars exposed to aggressive solution environments | Chunhua Lu, Yuting Yang, and Liyuan He | 4 | Sci Eng Compos Mater | 2021 | 2886 | 3 | Glass | E-glass | Vinyl ester | Notreported | 73.2 | Notreported | Notreported | 64 | Notreported | Notreported | 11.2 | Notreported | 98.1 | helically wounded | Smooth | Notreported | Notreported | SMD | Notreported | Fenghui, Nanjing, China | SMD | SMD | Tensile | SMD | 3 | SMD | 971.8 | 1.4 | SMD | 40.2 | 2.5 | SMD | 2.417 | 3.3 | SMD | SMD | SMD | SMD | SMD | SMD | SMD | 20 | SMD | 3240 | SMD | SMD | SMD | SMD | SMD | SMD | SMD | 12.9 | Notreported | KOH:4.2,NaOH:0.9, Ca(OH)2:118.5; g/L(mol/L) | SMD | SMD | SMD | SMD | SMD | SMD | SMD | SMD | SMD | SMD | SMD | SMD | SMD | SMD | SMD | SMD | SMD | SMD | SMD | SMD | SMD | SMD | SMD | SMD | SMD | SMD | SMD | SMD | SMD | SMD | SMD | SMD | Notreported | SMD | 3 | 745.8 | 4.4 | SMD | 76.74% | 36.6 | 7.8 | SMD | 91.04% | 2.038 | 3.4 | SMD | 84.32% | SMD | SMD | SMD | SMD | SMD | SMD | SMD | SMD | SMD | SMD | SMD | SMD | SMD | [13 empty] | 0 | 0 | 0 | 0 | 0 | 0 | 0 | 0 | 0 | 0 | 0 | 0 | 0 | 0 | 0 | 0 | 0 | 0 | 0 | 0 | 0
1 | Mechanical and durability properties of GFRP bars exposed to aggressive solution environments | Chunhua Lu, Yuting Yang, and Liyuan He | 4 | Sci Eng Compos Mater | 2021 | 2887 | 4 | Glass | E-glass | Vinyl ester | Notreported | 73.2 | Notreported | Notreported | 64 | Notreported | Notreported | 11.2 | Notreported | 98.1 | helically wounded | Smooth | Notreported | Notreported | SMD | Notreported | Fenghui, Nanjing, China | SMD | SMD | Tensile | SMD | 3 | SMD | 971.8 | 1.4 | SMD | 40.2 | 2.5 | SMD | 2.417 | 3.3 | SMD | SMD | SMD | SMD | SMD | SMD | SMD | 20 | SMD | 4320 | SMD | SMD | SMD | SMD | SMD | SMD | SMD | 12.9 | Notreported | KOH:4.2,NaOH:0.9, Ca(OH)2:118.5; g/L(mol/L) | SMD | SMD | SMD | SMD | SMD | SMD | SMD | SMD | SMD | SMD | SMD | SMD | SMD | SMD | SMD | SMD | SMD | SMD | SMD | SMD | SMD | SMD | SMD | SMD | SMD | SMD | SMD | SMD | SMD | SMD | SMD | SMD | Notreported | SMD | 3 | 680.4 | 5.2 | SMD | 70.01% | 38.5 | 5.3 | SMD | 95.77% | 1.766 | 2.8 | SMD | 73.07% | SMD | SMD | SMD | SMD | SMD | SMD | SMD | SMD | SMD | SMD | SMD | SMD | SMD | [13 empty] | 0 | 0 | 0 | 0 | 0 | 0 | 0 | 0 | 0 | 0 | 0 | 0 | 0 | 0 | 0 | 0 | 0 | 0 | 0 | 0 | 0
1 | Mechanical and durability properties of GFRP bars exposed to aggressive solution environments | Chunhua Lu, Yuting Yang, and Liyuan He | 4 | Sci Eng Compos Mater | 2021 | 2888 | 5 | Glass | E-glass | Vinyl ester | Notreported | 73.2 | Notreported | Notreported | 64 | Notreported | Notreported | 11.2 | Notreported | 98.1 | helically wounded | Smooth | Notreported | Notreported | SMD | Notreported | Fenghui, Nanjing, China | SMD | SMD | Tensile | SMD | 3 | SMD | 971.8 | 1.4 | SMD | 40.2 | 2.5 | SMD | 2.417 | 3.3 | SMD | SMD | SMD | SMD | SMD | SMD | SMD | 20 | SMD | 1080 | SMD | SMD | SMD | SMD | SMD | SMD | SMD | sea water | Notreported | pH:7.1;NaOH:24.53;Na2SO4:4.09;MgCl2:5.2;CaCl2:1.16;KCl:0.695 | SMD | SMD | SMD | SMD | SMD | SMD | SMD | SMD | SMD | SMD | SMD | SMD | SMD | SMD | SMD | SMD | SMD | SMD | SMD | SMD | SMD | SMD | SMD | SMD | SMD | SMD | SMD | SMD | SMD | SMD | SMD | SMD | Notreported | SMD | 3 | 895.7 | 2.9 | SMD | 92.17% | 37.7 | 5.7 | SMD | 93.78% | 2.373 | 2.6 | SMD | 98.18% | SMD | SMD | SMD | SMD | SMD | SMD | SMD | SMD | SMD | SMD | SMD | SMD | SMD | [13 empty] | 0 | 0 | 0 | 0 | 0 | 0 | 0 | 0 | 0 | 0 | 0 | 0 | 0 | 0 | 0 | 0 | 0 | 0 | 0 | 0 | 0
1 | Mechanical and durability properties of GFRP bars exposed to aggressive solution environments | Chunhua Lu, Yuting Yang, and Liyuan He | 4 | Sci Eng Compos Mater | 2021 | 2889 | 6 | Glass | E-glass | Vinyl ester | Notreported | 73.2 | Notreported | Notreported | 64 | Notreported | Notreported | 11.2 | Notreported | 98.1 | helically wounded | Smooth | Notreported | Notreported | SMD | Notreported | Fenghui, Nanjing, China | SMD | SMD | Tensile | SMD | 3 | SMD | 971.8 | 1.4 | SMD | 40.2 | 2.5 | SMD | 2.417 | 3.3 | SMD | SMD | SMD | SMD | SMD | SMD | SMD | 20 | SMD | 2160 | SMD | SMD | SMD | SMD | SMD | SMD | SMD | sea water | Notreported | pH:7.1;NaOH:24.53;Na2SO4:4.09;MgCl2:5.2;CaCl2:1.16;KCl:0.695 | SMD | SMD | SMD | SMD | SMD | SMD | SMD | SMD | SMD | SMD | SMD | SMD | SMD | SMD | SMD | SMD | SMD | SMD | SMD | SMD | SMD | SMD | SMD | SMD | SMD | SMD | SMD | SMD | SMD | SMD | SMD | SMD | Notreported | SMD | 3 | 883.3 | 3.9 | SMD | 90.89% | 44.4 | 4.6 | SMD | 110.4% | 1.99 | 2.5 | SMD | 82.33% | SMD | SMD | SMD | SMD | SMD | SMD | SMD | SMD | SMD | SMD | SMD | SMD | SMD | [13 empty] | 0 | 0 | 0 | 0 | 0 | 0 | 0 | 0 | 0 | 0 | 0 | 0 | 0 | 0 | 0 | 0 | 0 | 0 | 0 | 0 | 0
1 | Mechanical and durability properties of GFRP bars exposed to aggressive solution environments | Chunhua Lu, Yuting Yang, and Liyuan He | 4 | Sci Eng Compos Mater | 2021 | 2890 | 7 | Glass | E-glass | Vinyl ester | Notreported | 73.2 | Notreported | Notreported | 64 | Notreported | Notreported | 11.2 | Notreported | 98.1 | helically wounded | Smooth | Notreported | Notreported | SMD | Notreported | Fenghui, Nanjing, China | SMD | SMD | Tensile | SMD | 3 | SMD | 971.8 | 1.4 | SMD | 40.2 | 2.5 | SMD | 2.417 | 3.3 | SMD | SMD | SMD | SMD | SMD | SMD | SMD | 20 | SMD | 3240 | SMD | SMD | SMD | SMD | SMD | SMD | SMD | sea water | Notreported | pH:7.1;NaOH:24.53;Na2SO4:4.09;MgCl2:5.2;CaCl2:1.16;KCl:0.695 | SMD | SMD | SMD | SMD | SMD | SMD | SMD | SMD | SMD | SMD | SMD | SMD | SMD | SMD | SMD | SMD | SMD | SMD | SMD | SMD | SMD | SMD | SMD | SMD | SMD | SMD | SMD | SMD | SMD | SMD | SMD | SMD | Notreported | SMD | 3 | 874.5 | 4.2 | SMD | 89.99% | 44.5 | 4.5 | SMD | 110.7% | 1.967 | 3.7 | SMD | 81.38% | SMD | SMD | SMD | SMD | SMD | SMD | SMD | SMD | SMD | SMD | SMD | SMD | SMD | [13 empty] | 0 | 0 | 0 | 0 | 0 | 0 | 0 | 0 | 0 | 0 | 0 | 0 | 0 | 0 | 0 | 0 | 0 | 0 | 0 | 0 | 0
1 | Mechanical and durability properties of GFRP bars exposed to aggressive solution environments | Chunhua Lu, Yuting Yang, and Liyuan He | 4 | Sci Eng Compos Mater | 2021 | 2891 | 8 | Glass | E-glass | Vinyl ester | Notreported | 73.2 | Notreported | Notreported | 64 | Notreported | Notreported | 11.2 | Notreported | 98.1 | helically wounded | Smooth | Notreported | Notreported | SMD | Notreported | Fenghui, Nanjing, China | SMD | SMD | Tensile | SMD | 3 | SMD | 971.8 | 1.4 | SMD | 40.2 | 2.5 | SMD | 2.417 | 3.3 | SMD | SMD | SMD | SMD | SMD | SMD | SMD | 20 | SMD | 4320 | SMD | SMD | SMD | SMD | SMD | SMD | SMD | sea water | Notreported | pH:7.1;NaOH:24.53;Na2SO4:4.09;MgCl2:5.2;CaCl2:1.16;KCl:0.695 | SMD | SMD | SMD | SMD | SMD | SMD | SMD | SMD | SMD | SMD | SMD | SMD | SMD | SMD | SMD | SMD | SMD | SMD | SMD | SMD | SMD | SMD | SMD | SMD | SMD | SMD | SMD | SMD | SMD | SMD | SMD | SMD | Notreported | SMD | 3 | 774.6 | 5.4 | SMD | 79.71% | 41.1 | 2.6 | SMD | 102.2% | 1.883 | 2.9 | SMD | 77.91% | SMD | SMD | SMD | SMD | SMD | SMD | SMD | SMD | SMD | SMD | SMD | SMD | SMD | [13 empty] | 0 | 0 | 0 | 0 | 0 | 0 | 0 | 0 | 0 | 0 | 0 | 0 | 0 | 0 | 0 | 0 | 0 | 0 | 0 | 0 | 0
1 | Mechanical and durability properties of GFRP bars exposed to aggressive solution environments | Chunhua Lu, Yuting Yang, and Liyuan He | 4 | Sci Eng Compos Mater | 2021 | 2892 | 9 | Glass | E-glass | Vinyl ester | Notreported | 73.2 | Notreported | Notreported | 64 | Notreported | Notreported | 11.2 | Notreported | 98.1 | helically wounded | Smooth | Notreported | Notreported | SMD | Notreported | Fenghui, Nanjing, China | SMD | SMD | Tensile | SMD | 3 | SMD | 971.8 | 1.4 | SMD | 40.2 | 2.5 | SMD | 2.417 | 3.3 | SMD | SMD | SMD | SMD | SMD | SMD | SMD | 20 | SMD | 1080 | SMD | SMD | SMD | SMD | SMD | SMD | SMD | tap water | Notreported | Notreported | SMD | SMD | SMD | SMD | SMD | SMD | SMD | SMD | SMD | SMD | SMD | SMD | SMD | SMD | SMD | SMD | SMD | SMD | SMD | SMD | SMD | SMD | SMD | SMD | SMD | SMD | SMD | SMD | SMD | SMD | SMD | SMD | Notreported | SMD | 3 | 931.9 | 3 | SMD | 95.89% | 44.2 | 3.2 | SMD | 110% | 2.11 | 2.8 | SMD | 87.3% | SMD | SMD | SMD | SMD | SMD | SMD | SMD | SMD | SMD | SMD | SMD | SMD | SMD | [13 empty] | 0 | 0 | 0 | 0 | 0 | 0 | 0 | 0 | 0 | 0 | 0 | 0 | 0 | 0 | 0 | 0 | 0 | 0 | 0 | 0 | 0
1 | Mechanical and durability properties of GFRP bars exposed to aggressive solution environments | Chunhua Lu, Yuting Yang, and Liyuan He | 4 | Sci Eng Compos Mater | 2021 | 2893 | 10 | Glass | E-glass | Vinyl ester | Notreported | 73.2 | Notreported | Notreported | 64 | Notreported | Notreported | 11.2 | Notreported | 98.1 | helically wounded | Smooth | Notreported | Notreported | SMD | Notreported | Fenghui, Nanjing, China | SMD | SMD | Tensile | SMD | 3 | SMD | 971.8 | 1.4 | SMD | 40.2 | 2.5 | SMD | 2.417 | 3.3 | SMD | SMD | SMD | SMD | SMD | SMD | SMD | 20 | SMD | 2160 | SMD | SMD | SMD | SMD | SMD | SMD | SMD | tap water | Notreported | Notreported | SMD | SMD | SMD | SMD | SMD | SMD | SMD | SMD | SMD | SMD | SMD | SMD | SMD | SMD | SMD | SMD | SMD | SMD | SMD | SMD | SMD | SMD | SMD | SMD | SMD | SMD | SMD | SMD | SMD | SMD | SMD | SMD | Notreported | SMD | 3 | 867.5 | 4.3 | SMD | 89.27% | 42.2 | 2.5 | SMD | 105% | 2.058 | 3.1 | SMD | 85.15% | SMD | SMD | SMD | SMD | SMD | SMD | SMD | SMD | SMD | SMD | SMD | SMD | SMD | [13 empty] | 0 | 0 | 0 | 0 | 0 | 0 | 0 | 0 | 0 | 0 | 0 | 0 | 0 | 0 | 0 | 0 | 0 | 0 | 0 | 0 | 0
1 | Mechanical and durability properties of GFRP bars exposed to aggressive solution environments | Chunhua Lu, Yuting Yang, and Liyuan He | 4 | Sci Eng Compos Mater | 2021 | 2894 | 11 | Glass | E-glass | Vinyl ester | Notreported | 73.2 | Notreported | Notreported | 64 | Notreported | Notreported | 11.2 | Notreported | 98.1 | helically wounded | Smooth | Notreported | Notreported | SMD | Notreported | Fenghui, Nanjing, China | SMD | SMD | Tensile | SMD | 3 | SMD | 971.8 | 1.4 | SMD | 40.2 | 2.5 | SMD | 2.417 | 3.3 | SMD | SMD | SMD | SMD | SMD | SMD | SMD | 20 | SMD | 3240 | SMD | SMD | SMD | SMD | SMD | SMD | SMD | tap water | Notreported | Notreported | SMD | SMD | SMD | SMD | SMD | SMD | SMD | SMD | SMD | SMD | SMD | SMD | SMD | SMD | SMD | SMD | SMD | SMD | SMD | SMD | SMD | SMD | SMD | SMD | SMD | SMD | SMD | SMD | SMD | SMD | SMD | SMD | Notreported | SMD | 3 | 870.2 | 4.4 | SMD | 89.55% | 41.8 | 1.9 | SMD | 104% | 2.082 | 2.9 | SMD | 86.14% | SMD | SMD | SMD | SMD | SMD | SMD | SMD | SMD | SMD | SMD | SMD | SMD | SMD | [13 empty] | 0 | 0 | 0 | 0 | 0 | 0 | 0 | 0 | 0 | 0 | 0 | 0 | 0 | 0 | 0 | 0 | 0 | 0 | 0 | 0 | 0
1 | Mechanical and durability properties of GFRP bars exposed to aggressive solution environments | Chunhua Lu, Yuting Yang, and Liyuan He | 4 | Sci Eng Compos Mater | 2021 | 2895 | 12 | Glass | E-glass | Vinyl ester | Notreported | 73.2 | Notreported | Notreported | 64 | Notreported | Notreported | 11.2 | Notreported | 98.1 | helically wounded | Smooth | Notreported | Notreported | SMD | Notreported | Fenghui, Nanjing, China | SMD | SMD | Tensile | SMD | 3 | SMD | 971.8 | 1.4 | SMD | 40.2 | 2.5 | SMD | 2.417 | 3.3 | SMD | SMD | SMD | SMD | SMD | SMD | SMD | 20 | SMD | 4320 | SMD | SMD | SMD | SMD | SMD | SMD | SMD | tap water | Notreported | Notreported | SMD | SMD | SMD | SMD | SMD | SMD | SMD | SMD | SMD | SMD | SMD | SMD | SMD | SMD | SMD | SMD | SMD | SMD | SMD | SMD | SMD | SMD | SMD | SMD | SMD | SMD | SMD | SMD | SMD | SMD | SMD | SMD | Notreported | SMD | 3 | 872.8 | 4.9 | SMD | 89.81% | 41.3 | 3.2 | SMD | 102.7% | 2.116 | 5.1 | SMD | 87.55% | SMD | SMD | SMD | SMD | SMD | SMD | SMD | SMD | SMD | SMD | SMD | SMD | SMD | [13 empty] | 0 | 0 | 0 | 0 | 0 | 0 | 0 | 0 | 0 | 0 | 0 | 0 | 0 | 0 | 0 | 0 | 0 | 0 | 0 | 0 | 0
1 | Mechanical and durability properties of GFRP bars exposed to aggressive solution environments | Chunhua Lu, Yuting Yang, and Liyuan He | 4 | Sci Eng Compos Mater | 2021 | 2896 | 13 | Glass | E-glass | Vinyl ester | Notreported | 71.6 | Notreported | Notreported | 64 | Notreported | Notreported | 15.6 | Notreported | 190.5 | helically wounded | Smooth | Notreported | Notreported | SMD | Notreported | Fenghui, Nanjing, China | SMD | SMD | Tensile | SMD | 3 | SMD | 1058.2 | 2.3 | SMD | 45.7 | 2.2 | SMD | 2.316 | 3.8 | SMD | SMD | SMD | SMD | SMD | SMD | SMD | 20 | SMD | 1080 | SMD | SMD | SMD | SMD | SMD | SMD | SMD | 12.9 | Notreported | KOH:4.2,NaOH:0.9, Ca(OH)2:118.5; g/L(mol/L) | SMD | SMD | SMD | SMD | SMD | SMD | SMD | SMD | SMD | SMD | SMD | SMD | SMD | SMD | SMD | SMD | SMD | SMD | SMD | SMD | SMD | SMD | SMD | SMD | SMD | SMD | SMD | SMD | SMD | SMD | SMD | SMD | Notreported | SMD | 3 | 890.8 | 5.4 | SMD | 84.18% | 42.7 | 4.1 | SMD | 93.44% | 2.086 | 4.2 | SMD | 90.07% | SMD | SMD | SMD | SMD | SMD | SMD | SMD | SMD | SMD | SMD | SMD | SMD | SMD | [13 empty] | 0 | 0 | 0 | 0 | 0 | 0 | 0 | 0 | 0 | 0 | 0 | 0 | 0 | 0 | 0 | 0 | 0 | 0 | 0 | 0 | 0
1 | Mechanical and durability properties of GFRP bars exposed to aggressive solution environments | Chunhua Lu, Yuting Yang, and Liyuan He | 4 | Sci Eng Compos Mater | 2021 | 2897 | 14 | Glass | E-glass | Vinyl ester | Notreported | 71.6 | Notreported | Notreported | 64 | Notreported | Notreported | 15.6 | Notreported | 190.5 | helically wounded | Smooth | Notreported | Notreported | SMD | Notreported | Fenghui, Nanjing, China | SMD | SMD | Tensile | SMD | 3 | SMD | 1058.2 | 2.3 | SMD | 45.7 | 2.2 | SMD | 2.316 | 3.8 | SMD | SMD | SMD | SMD | SMD | SMD | SMD | 20 | SMD | 2160 | SMD | SMD | SMD | SMD | SMD | SMD | SMD | 12.9 | Notreported | KOH:4.2,NaOH:0.9, Ca(OH)2:118.5; g/L(mol/L) | SMD | SMD | SMD | SMD | SMD | SMD | SMD | SMD | SMD | SMD | SMD | SMD | SMD | SMD | SMD | SMD | SMD | SMD | SMD | SMD | SMD | SMD | SMD | SMD | SMD | SMD | SMD | SMD | SMD | SMD | SMD | SMD | Notreported | SMD | 3 | 876.1 | 3.6 | SMD | 82.79% | 44.2 | 2.3 | SMD | 96.72% | 1.981 | 3.6 | SMD | 85.54% | SMD | SMD | SMD | SMD | SMD | SMD | SMD | SMD | SMD | SMD | SMD | SMD | SMD | [13 empty] | 0 | 0 | 0 | 0 | 0 | 0 | 0 | 0 | 0 | 0 | 0 | 0 | 0 | 0 | 0 | 0 | 0 | 0 | 0 | 0 | 0
1 | Mechanical and durability properties of GFRP bars exposed to aggressive solution environments | Chunhua Lu, Yuting Yang, and Liyuan He | 4 | Sci Eng Compos Mater | 2021 | 2898 | 15 | Glass | E-glass | Vinyl ester | Notreported | 71.6 | Notreported | Notreported | 64 | Notreported | Notreported | 15.6 | Notreported | 190.5 | helically wounded | Smooth | Notreported | Notreported | SMD | Notreported | Fenghui, Nanjing, China | SMD | SMD | Tensile | SMD | 3 | SMD | 1058.2 | 2.3 | SMD | 45.7 | 2.2 | SMD | 2.316 | 3.8 | SMD | SMD | SMD | SMD | SMD | SMD | SMD | 20 | SMD | 3240 | SMD | SMD | SMD | SMD | SMD | SMD | SMD | 12.9 | Notreported | KOH:4.2,NaOH:0.9, Ca(OH)2:118.5; g/L(mol/L) | SMD | SMD | SMD | SMD | SMD | SMD | SMD | SMD | SMD | SMD | SMD | SMD | SMD | SMD | SMD | SMD | SMD | SMD | SMD | SMD | SMD | SMD | SMD | SMD | SMD | SMD | SMD | SMD | SMD | SMD | SMD | SMD | Notreported | SMD | 3 | 861.7 | 4.9 | SMD | 81.43% | 46.9 | 2.9 | SMD | 102.6% | 1.836 | 3.7 | SMD | 79.27% | SMD | SMD | SMD | SMD | SMD | SMD | SMD | SMD | SMD | SMD | SMD | SMD | SMD | [13 empty] | 0 | 0 | 0 | 0 | 0 | 0 | 0 | 0 | 0 | 0 | 0 | 0 | 0 | 0 | 0 | 0 | 0 | 0 | 0 | 0 | 0
1 | Mechanical and durability properties of GFRP bars exposed to aggressive solution environments | Chunhua Lu, Yuting Yang, and Liyuan He | 4 | Sci Eng Compos Mater | 2021 | 2899 | 16 | Glass | E-glass | Vinyl ester | Notreported | 71.6 | Notreported | Notreported | 64 | Notreported | Notreported | 15.6 | Notreported | 190.5 | helically wounded | Smooth | Notreported | Notreported | SMD | Notreported | Fenghui, Nanjing, China | SMD | SMD | Tensile | SMD | 3 | SMD | 1058.2 | 2.3 | SMD | 45.7 | 2.2 | SMD | 2.316 | 3.8 | SMD | SMD | SMD | SMD | SMD | SMD | SMD | 20 | SMD | 4320 | SMD | SMD | SMD | SMD | SMD | SMD | SMD | 12.9 | Notreported | KOH:4.2,NaOH:0.9, Ca(OH)2:118.5; g/L(mol/L) | SMD | SMD | SMD | SMD | SMD | SMD | SMD | SMD | SMD | SMD | SMD | SMD | SMD | SMD | SMD | SMD | SMD | SMD | SMD | SMD | SMD | SMD | SMD | SMD | SMD | SMD | SMD | SMD | SMD | SMD | SMD | SMD | Notreported | SMD | 3 | 811.2 | 4.2 | SMD | 76.66% | 42.8 | 5.2 | SMD | 93.65% | 1.897 | 4.6 | SMD | 81.91% | SMD | SMD | SMD | SMD | SMD | SMD | SMD | SMD | SMD | SMD | SMD | SMD | SMD | [13 empty] | 0 | 0 | 0 | 0 | 0 | 0 | 0 | 0 | 0 | 0 | 0 | 0 | 0 | 0 | 0 | 0 | 0 | 0 | 0 | 0 | 0
1 | Mechanical and durability properties of GFRP bars exposed to aggressive solution environments | Chunhua Lu, Yuting Yang, and Liyuan He | 4 | Sci Eng Compos Mater | 2021 | 2900 | 17 | Glass | E-glass | Vinyl ester | Notreported | 71.6 | Notreported | Notreported | 64 | Notreported | Notreported | 15.6 | Notreported | 190.5 | helically wounded | Smooth | Notreported | Notreported | SMD | Notreported | Fenghui, Nanjing, China | SMD | SMD | Tensile | SMD | 3 | SMD | 1058.2 | 2.3 | SMD | 45.7 | 2.2 | SMD | 2.316 | 3.8 | SMD | SMD | SMD | SMD | SMD | SMD | SMD | 20 | SMD | 1080 | SMD | SMD | SMD | SMD | SMD | SMD | SMD | sea water | Notreported | pH:7.1;NaOH:24.53;Na2SO4:4.09;MgCl2:5.2;CaCl2:1.16;KCl:0.695 | SMD | SMD | SMD | SMD | SMD | SMD | SMD | SMD | SMD | SMD | SMD | SMD | SMD | SMD | SMD | SMD | SMD | SMD | SMD | SMD | SMD | SMD | SMD | SMD | SMD | SMD | SMD | SMD | SMD | SMD | SMD | SMD | Notreported | SMD | 3 | 1000.7 | 6.2 | SMD | 94.57% | 44.2 | 4.6 | SMD | 96.72% | 2.264 | 5.5 | SMD | 97.75% | SMD | SMD | SMD | SMD | SMD | SMD | SMD | SMD | SMD | SMD | SMD | SMD | SMD | [13 empty] | 0 | 0 | 0 | 0 | 0 | 0 | 0 | 0 | 0 | 0 | 0 | 0 | 0 | 0 | 0 | 0 | 0 | 0 | 0 | 0 | 0
1 | Mechanical and durability properties of GFRP bars exposed to aggressive solution environments | Chunhua Lu, Yuting Yang, and Liyuan He | 4 | Sci Eng Compos Mater | 2021 | 2901 | 18 | Glass | E-glass | Vinyl ester | Notreported | 71.6 | Notreported | Notreported | 64 | Notreported | Notreported | 15.6 | Notreported | 190.5 | helically wounded | Smooth | Notreported | Notreported | SMD | Notreported | Fenghui, Nanjing, China | SMD | SMD | Tensile | SMD | 3 | SMD | 1058.2 | 2.3 | SMD | 45.7 | 2.2 | SMD | 2.316 | 3.8 | SMD | SMD | SMD | SMD | SMD | SMD | SMD | 20 | SMD | 2160 | SMD | SMD | SMD | SMD | SMD | SMD | SMD | sea water | Notreported | pH:7.1;NaOH:24.53;Na2SO4:4.09;MgCl2:5.2;CaCl2:1.16;KCl:0.695 | SMD | SMD | SMD | SMD | SMD | SMD | SMD | SMD | SMD | SMD | SMD | SMD | SMD | SMD | SMD | SMD | SMD | SMD | SMD | SMD | SMD | SMD | SMD | SMD | SMD | SMD | SMD | SMD | SMD | SMD | SMD | SMD | Notreported | SMD | 3 | 998 | 5.4 | SMD | 94.31% | 45.8 | 6.3 | SMD | 100.2% | 2.179 | 4.1 | SMD | 94.08% | SMD | SMD | SMD | SMD | SMD | SMD | SMD | SMD | SMD | SMD | SMD | SMD | SMD | [13 empty] | 0 | 0 | 0 | 0 | 0 | 0 | 0 | 0 | 0 | 0 | 0 | 0 | 0 | 0 | 0 | 0 | 0 | 0 | 0 | 0 | 0
1 | Mechanical and durability properties of GFRP bars exposed to aggressive solution environments | Chunhua Lu, Yuting Yang, and Liyuan He | 4 | Sci Eng Compos Mater | 2021 | 2902 | 19 | Glass | E-glass | Vinyl ester | Notreported | 71.6 | Notreported | Notreported | 64 | Notreported | Notreported | 15.6 | Notreported | 190.5 | helically wounded | Smooth | Notreported | Notreported | SMD | Notreported | Fenghui, Nanjing, China | SMD | SMD | Tensile | SMD | 3 | SMD | 1058.2 | 2.3 | SMD | 45.7 | 2.2 | SMD | 2.316 | 3.8 | SMD | SMD | SMD | SMD | SMD | SMD | SMD | 20 | SMD | 3240 | SMD | SMD | SMD | SMD | SMD | SMD | SMD | sea water | Notreported | pH:7.1;NaOH:24.53;Na2SO4:4.09;MgCl2:5.2;CaCl2:1.16;KCl:0.695 | SMD | SMD | SMD | SMD | SMD | SMD | SMD | SMD | SMD | SMD | SMD | SMD | SMD | SMD | SMD | SMD | SMD | SMD | SMD | SMD | SMD | SMD | SMD | SMD | SMD | SMD | SMD | SMD | SMD | SMD | SMD | SMD | Notreported | SMD | 3 | 964.9 | 5.2 | SMD | 91.18% | 46.1 | 5.9 | SMD | 100.9% | 2.093 | 3.6 | SMD | 90.37% | SMD | SMD | SMD | SMD | SMD | SMD | SMD | SMD | SMD | SMD | SMD | SMD | SMD | [13 empty] | 0 | 0 | 0 | 0 | 0 | 0 | 0 | 0 | 0 | 0 | 0 | 0 | 0 | 0 | 0 | 0 | 0 | 0 | 0 | 0 | 0
1 | Mechanical and durability properties of GFRP bars exposed to aggressive solution environments | Chunhua Lu, Yuting Yang, and Liyuan He | 4 | Sci Eng Compos Mater | 2021 | 2903 | 20 | Glass | E-glass | Vinyl ester | Notreported | 71.6 | Notreported | Notreported | 64 | Notreported | Notreported | 15.6 | Notreported | 190.5 | helically wounded | Smooth | Notreported | Notreported | SMD | Notreported | Fenghui, Nanjing, China | SMD | SMD | Tensile | SMD | 3 | SMD | 1058.2 | 2.3 | SMD | 45.7 | 2.2 | SMD | 2.316 | 3.8 | SMD | SMD | SMD | SMD | SMD | SMD | SMD | 20 | SMD | 4320 | SMD | SMD | SMD | SMD | SMD | SMD | SMD | sea water | Notreported | pH:7.1;NaOH:24.53;Na2SO4:4.09;MgCl2:5.2;CaCl2:1.16;KCl:0.695 | SMD | SMD | SMD | SMD | SMD | SMD | SMD | SMD | SMD | SMD | SMD | SMD | SMD | SMD | SMD | SMD | SMD | SMD | SMD | SMD | SMD | SMD | SMD | SMD | SMD | SMD | SMD | SMD | SMD | SMD | SMD | SMD | Notreported | SMD | 3 | 935.8 | 4.9 | SMD | 88.43% | 43.9 | 4.2 | SMD | 96.06% | 2.132 | 4.7 | SMD | 92.06% | SMD | SMD | SMD | SMD | SMD | SMD | SMD | SMD | SMD | SMD | SMD | SMD | SMD | [13 empty] | 0 | 0 | 0 | 0 | 0 | 0 | 0 | 0 | 0 | 0 | 0 | 0 | 0 | 0 | 0 | 0 | 0 | 0 | 0 | 0 | 0
1 | Mechanical and durability properties of GFRP bars exposed to aggressive solution environments | Chunhua Lu, Yuting Yang, and Liyuan He | 4 | Sci Eng Compos Mater | 2021 | 2904 | 21 | Glass | E-glass | Vinyl ester | Notreported | 71.6 | Notreported | Notreported | 64 | Notreported | Notreported | 15.6 | Notreported | 190.5 | helically wounded | Smooth | Notreported | Notreported | SMD | Notreported | Fenghui, Nanjing, China | SMD | SMD | Tensile | SMD | 3 | SMD | 1058.2 | 2.3 | SMD | 45.7 | 2.2 | SMD | 2.316 | 3.8 | SMD | SMD | SMD | SMD | SMD | SMD | SMD | 20 | SMD | 1080 | SMD | SMD | SMD | SMD | SMD | SMD | SMD | tap water | Notreported | Notreported | SMD | SMD | SMD | SMD | SMD | SMD | SMD | SMD | SMD | SMD | SMD | SMD | SMD | SMD | SMD | SMD | SMD | SMD | SMD | SMD | SMD | SMD | SMD | SMD | SMD | SMD | SMD | SMD | SMD | SMD | SMD | SMD | Notreported | SMD | 3 | 1021.8 | 5.3 | SMD | 96.56% | 44.2 | 3.3 | SMD | 96.72% | 2.311 | 5.1 | SMD | 99.78% | SMD | SMD | SMD | SMD | SMD | SMD | SMD | SMD | SMD | SMD | SMD | SMD | SMD | [13 empty] | 0 | 0 | 0 | 0 | 0 | 0 | 0 | 0 | 0 | 0 | 0 | 0 | 0 | 0 | 0 | 0 | 0 | 0 | 0 | 0 | 0
1 | Mechanical and durability properties of GFRP bars exposed to aggressive solution environments | Chunhua Lu, Yuting Yang, and Liyuan He | 4 | Sci Eng Compos Mater | 2021 | 2905 | 22 | Glass | E-glass | Vinyl ester | Notreported | 71.6 | Notreported | Notreported | 64 | Notreported | Notreported | 15.6 | Notreported | 190.5 | helically wounded | Smooth | Notreported | Notreported | SMD | Notreported | Fenghui, Nanjing, China | SMD | SMD | Tensile | SMD | 3 | SMD | 1058.2 | 2.3 | SMD | 45.7 | 2.2 | SMD | 2.316 | 3.8 | SMD | SMD | SMD | SMD | SMD | SMD | SMD | 20 | SMD | 2160 | SMD | SMD | SMD | SMD | SMD | SMD | SMD | tap water | Notreported | Notreported | SMD | SMD | SMD | SMD | SMD | SMD | SMD | SMD | SMD | SMD | SMD | SMD | SMD | SMD | SMD | SMD | SMD | SMD | SMD | SMD | SMD | SMD | SMD | SMD | SMD | SMD | SMD | SMD | SMD | SMD | SMD | SMD | Notreported | SMD | 3 | 983.1 | 4.2 | SMD | 92.9% | 44.5 | 5.2 | SMD | 97.37% | 2.208 | 6.2 | SMD | 95.34% | SMD | SMD | SMD | SMD | SMD | SMD | SMD | SMD | SMD | SMD | SMD | SMD | SMD | [13 empty] | 0 | 0 | 0 | 0 | 0 | 0 | 0 | 0 | 0 | 0 | 0 | 0 | 0 | 0 | 0 | 0 | 0 | 0 | 0 | 0 | 0
1 | Mechanical and durability properties of GFRP bars exposed to aggressive solution environments | Chunhua Lu, Yuting Yang, and Liyuan He | 4 | Sci Eng Compos Mater | 2021 | 2906 | 23 | Glass | E-glass | Vinyl ester | Notreported | 71.6 | Notreported | Notreported | 64 | Notreported | Notreported | 15.6 | Notreported | 190.5 | helically wounded | Smooth | Notreported | Notreported | SMD | Notreported | Fenghui, Nanjing, China | SMD | SMD | Tensile | SMD | 3 | SMD | 1058.2 | 2.3 | SMD | 45.7 | 2.2 | SMD | 2.316 | 3.8 | SMD | SMD | SMD | SMD | SMD | SMD | SMD | 20 | SMD | 3240 | SMD | SMD | SMD | SMD | SMD | SMD | SMD | tap water | Notreported | Notreported | SMD | SMD | SMD | SMD | SMD | SMD | SMD | SMD | SMD | SMD | SMD | SMD | SMD | SMD | SMD | SMD | SMD | SMD | SMD | SMD | SMD | SMD | SMD | SMD | SMD | SMD | SMD | SMD | SMD | SMD | SMD | SMD | Notreported | SMD | 3 | 952.7 | 5.3 | SMD | 90.03% | 43.6 | 6.3 | SMD | 95.4% | 2.185 | 4.7 | SMD | 94.34% | SMD | SMD | SMD | SMD | SMD | SMD | SMD | SMD | SMD | SMD | SMD | SMD | SMD | [13 empty] | 0 | 0 | 0 | 0 | 0 | 0 | 0 | 0 | 0 | 0 | 0 | 0 | 0 | 0 | 0 | 0 | 0 | 0 | 0 | 0 | 0
1 | Mechanical and durability properties of GFRP bars exposed to aggressive solution environments | Chunhua Lu, Yuting Yang, and Liyuan He | 4 | Sci Eng Compos Mater | 2021 | 2907 | 24 | Glass | E-glass | Vinyl ester | Notreported | 71.6 | Notreported | Notreported | 64 | Notreported | Notreported | 15.6 | Notreported | 190.5 | helically wounded | Smooth | Notreported | Notreported | SMD | Notreported | Fenghui, Nanjing, China | SMD | SMD | Tensile | SMD | 3 | SMD | 1058.2 | 2.3 | SMD | 45.7 | 2.2 | SMD | 2.316 | 3.8 | SMD | SMD | SMD | SMD | SMD | SMD | SMD | 20 | SMD | 4320 | SMD | SMD | SMD | SMD | SMD | SMD | SMD | tap water | Notreported | Notreported | SMD | SMD | SMD | SMD | SMD | SMD | SMD | SMD | SMD | SMD | SMD | SMD | SMD | SMD | SMD | SMD | SMD | SMD | SMD | SMD | SMD | SMD | SMD | SMD | SMD | SMD | SMD | SMD | SMD | SMD | SMD | SMD | Notreported | SMD | 3 | 931.9 | 4.4 | SMD | 88.06% | 45.8 | 4.6 | SMD | 100.2% | 2.036 | 3.4 | SMD | 87.91% | SMD | SMD | SMD | SMD | SMD | SMD | SMD | SMD | SMD | SMD | SMD | SMD | SMD | [13 empty] | 0 | 0 | 0 | 0 | 0 | 0 | 0 | 0 | 0 | 0 | 0 | 0 | 0 | 0 | 0 | 0 | 0 | 0 | 0 | 0 | 0
1 | Mechanical and durability properties of GFRP bars exposed to aggressive solution environments | Chunhua Lu, Yuting Yang, and Liyuan He | 4 | Sci Eng Compos Mater | 2021 | 2908 | 25 | Glass | E-glass | Vinyl ester | Notreported | 73.2 | Notreported | Notreported | 64 | Notreported | Notreported | 11.2 | Notreported | 98.1 | helically wounded | Smooth | Notreported | Notreported | SMD | Notreported | Fenghui, Nanjing, China | SMD | SMD | Shear | SMD | 3 | SMD | 41.6 | 4.7 | SMD | Notreported | Notreported | SMD | Notreported | Notreported | SMD | SMD | SMD | SMD | SMD | SMD | SMD | 20 | SMD | 288 | SMD | SMD | SMD | SMD | SMD | SMD | SMD | 12.9 | Notreported | KOH:4.2,NaOH:0.9, Ca(OH)2:118.5; g/L(mol/L) | SMD | SMD | SMD | SMD | SMD | SMD | SMD | SMD | SMD | SMD | SMD | SMD | SMD | SMD | SMD | SMD | SMD | SMD | SMD | SMD | SMD | SMD | SMD | SMD | SMD | SMD | SMD | SMD | SMD | SMD | SMD | SMD | Notreported | SMD | 3 | 42.9 | 3.6 | SMD | 103.1% | Notreported | Notreported | SMD | Notreported | Notreported | Notreported | SMD | Notreported | SMD | SMD | SMD | SMD | SMD | SMD | SMD | SMD | SMD | SMD | SMD | SMD | SMD | [13 empty] | 0 | 0 | 0 | 0 | 0 | 0 | 0 | 0 | 0 | 0 | 0 | 0 | 0 | 0 | 0 | 0 | 0 | 0 | 0 | 0 | 0
1 | Mechanical and durability properties of GFRP bars exposed to aggressive solution environments | Chunhua Lu, Yuting Yang, and Liyuan He | 4 | Sci Eng Compos Mater | 2021 | 2909 | 26 | Glass | E-glass | Vinyl ester | Notreported | 71.6 | Notreported | Notreported | 64 | Notreported | Notreported | 15.6 | Notreported | 190.5 | helically wounded | Smooth | Notreported | Notreported | SMD | Notreported | Fenghui, Nanjing, China | SMD | SMD | Shear | SMD | 3 | SMD | 48.8 | 4 | SMD | Notreported | Notreported | SMD | Notreported | Notreported | SMD | SMD | SMD | SMD | SMD | SMD | SMD | 20 | SMD | 288 | SMD | SMD | SMD | SMD | SMD | SMD | SMD | 12.9 | Notreported | KOH:4.2,NaOH:0.9, Ca(OH)2:118.5; g/L(mol/L) | SMD | SMD | SMD | SMD | SMD | SMD | SMD | SMD | SMD | SMD | SMD | SMD | SMD | SMD | SMD | SMD | SMD | SMD | SMD | SMD | SMD | SMD | SMD | SMD | SMD | SMD | SMD | SMD | SMD | SMD | SMD | SMD | Notreported | SMD | 3 | 45.6 | 4.6 | SMD | 93.44% | Notreported | Notreported | SMD | Notreported | Notreported | Notreported | SMD | Notreported | SMD | SMD | SMD | SMD | SMD | SMD | SMD | SMD | SMD | SMD | SMD | SMD | SMD | [13 empty] | 0 | 0 | 0 | 0 | 0 | 0 | 0 | 0 | 0 | 0 | 0 | 0 | 0 | 0 | 0 | 0 | 0 | 0 | 0 | 0 | 0
1 | Mechanical and durability properties of GFRP bars exposed to aggressive solution environments | Chunhua Lu, Yuting Yang, and Liyuan He | 4 | Sci Eng Compos Mater | 2021 | 2910 | 27 | Glass | E-glass | Vinyl ester | Notreported | 73.2 | Notreported | Notreported | 64 | Notreported | Notreported | 11.2 | Notreported | 98.1 | helically wounded | Smooth | Notreported | Notreported | SMD | Notreported | Fenghui, Nanjing, China | SMD | SMD | Shear | SMD | 3 | SMD | 41.6 | 4.7 | SMD | Notreported | Notreported | SMD | Notreported | Notreported | SMD | SMD | SMD | SMD | SMD | SMD | SMD | 20 | SMD | 864 | SMD | SMD | SMD | SMD | SMD | SMD | SMD | 12.9 | Notreported | KOH:4.2,NaOH:0.9, Ca(OH)2:118.5; g/L(mol/L) | SMD | SMD | SMD | SMD | SMD | SMD | SMD | SMD | SMD | SMD | SMD | SMD | SMD | SMD | SMD | SMD | SMD | SMD | SMD | SMD | SMD | SMD | SMD | SMD | SMD | SMD | SMD | SMD | SMD | SMD | SMD | SMD | Notreported | SMD | 3 | 27.7 | 9.3 | SMD | 66.59% | Notreported | Notreported | SMD | Notreported | Notreported | Notreported | SMD | Notreported | SMD | SMD | SMD | SMD | SMD | SMD | SMD | SMD | SMD | SMD | SMD | SMD | SMD | [13 empty] | 0 | 0 | 0 | 0 | 0 | 0 | 0 | 0 | 0 | 0 | 0 | 0 | 0 | 0 | 0 | 0 | 0 | 0 | 0 | 0 | 0
1 | Mechanical and durability properties of GFRP bars exposed to aggressive solution environments | Chunhua Lu, Yuting Yang, and Liyuan He | 4 | Sci Eng Compos Mater | 2021 | 2911 | 28 | Glass | E-glass | Vinyl ester | Notreported | 71.6 | Notreported | Notreported | 64 | Notreported | Notreported | 15.6 | Notreported | 190.5 | helically wounded | Smooth | Notreported | Notreported | SMD | Notreported | Fenghui, Nanjing, China | SMD | SMD | Shear | SMD | 3 | SMD | 48.8 | 4 | SMD | Notreported | Notreported | SMD | Notreported | Notreported | SMD | SMD | SMD | SMD | SMD | SMD | SMD | 20 | SMD | 864 | SMD | SMD | SMD | SMD | SMD | SMD | SMD | 12.9 | Notreported | KOH:4.2,NaOH:0.9, Ca(OH)2:118.5; g/L(mol/L) | SMD | SMD | SMD | SMD | SMD | SMD | SMD | SMD | SMD | SMD | SMD | SMD | SMD | SMD | SMD | SMD | SMD | SMD | SMD | SMD | SMD | SMD | SMD | SMD | SMD | SMD | SMD | SMD | SMD | SMD | SMD | SMD | Notreported | SMD | 3 | 39.3 | 4 | SMD | 80.53% | Notreported | Notreported | SMD | Notreported | Notreported | Notreported | SMD | Notreported | SMD | SMD | SMD | SMD | SMD | SMD | SMD | SMD | SMD | SMD | SMD | SMD | SMD | [13 empty] | 0 | 0 | 0 | 0 | 0 | 0 | 0 | 0 | 0 | 0 | 0 | 0 | 0 | 0 | 0 | 0 | 0 | 0 | 0 | 0 | 0
1 | Mechanical and durability properties of GFRP bars exposed to aggressive solution environments | Chunhua Lu, Yuting Yang, and Liyuan He | 4 | Sci Eng Compos Mater | 2021 | 2912 | 29 | Glass | E-glass | Vinyl ester | Notreported | 73.2 | Notreported | Notreported | 64 | Notreported | Notreported | 11.2 | Notreported | 98.1 | helically wounded | Smooth | Notreported | Notreported | SMD | Notreported | Fenghui, Nanjing, China | SMD | SMD | Shear | SMD | 3 | SMD | 41.6 | 4.7 | SMD | Notreported | Notreported | SMD | Notreported | Notreported | SMD | SMD | SMD | SMD | SMD | SMD | SMD | 20 | SMD | 1728 | SMD | SMD | SMD | SMD | SMD | SMD | SMD | 12.9 | Notreported | KOH:4.2,NaOH:0.9, Ca(OH)2:118.5; g/L(mol/L) | SMD | SMD | SMD | SMD | SMD | SMD | SMD | SMD | SMD | SMD | SMD | SMD | SMD | SMD | SMD | SMD | SMD | SMD | SMD | SMD | SMD | SMD | SMD | SMD | SMD | SMD | SMD | SMD | SMD | SMD | SMD | SMD | Notreported | SMD | 3 | 27.4 | 15.8 | SMD | 65.87% | Notreported | Notreported | SMD | Notreported | Notreported | Notreported | SMD | Notreported | SMD | SMD | SMD | SMD | SMD | SMD | SMD | SMD | SMD | SMD | SMD | SMD | SMD | [13 empty] | 0 | 0 | 0 | 0 | 0 | 0 | 0 | 0 | 0 | 0 | 0 | 0 | 0 | 0 | 0 | 0 | 0 | 0 | 0 | 0 | 0
1 | Mechanical and durability properties of GFRP bars exposed to aggressive solution environments | Chunhua Lu, Yuting Yang, and Liyuan He | 4 | Sci Eng Compos Mater | 2021 | 2913 | 30 | Glass | E-glass | Vinyl ester | Notreported | 71.6 | Notreported | Notreported | 64 | Notreported | Notreported | 15.6 | Notreported | 190.5 | helically wounded | Smooth | Notreported | Notreported | SMD | Notreported | Fenghui, Nanjing, China | SMD | SMD | Shear | SMD | 3 | SMD | 48.8 | 4 | SMD | Notreported | Notreported | SMD | Notreported | Notreported | SMD | SMD | SMD | SMD | SMD | SMD | SMD | 20 | SMD | 1728 | SMD | SMD | SMD | SMD | SMD | SMD | SMD | 12.9 | Notreported | KOH:4.2,NaOH:0.9, Ca(OH)2:118.5; g/L(mol/L) | SMD | SMD | SMD | SMD | SMD | SMD | SMD | SMD | SMD | SMD | SMD | SMD | SMD | SMD | SMD | SMD | SMD | SMD | SMD | SMD | SMD | SMD | SMD | SMD | SMD | SMD | SMD | SMD | SMD | SMD | SMD | SMD | Notreported | SMD | 3 | 38.5 | 12.1 | SMD | 78.89% | Notreported | Notreported | SMD | Notreported | Notreported | Notreported | SMD | Notreported | SMD | SMD | SMD | SMD | SMD | SMD | SMD | SMD | SMD | SMD | SMD | SMD | SMD | [13 empty] | 0 | 0 | 0 | 0 | 0 | 0 | 0 | 0 | 0 | 0 | 0 | 0 | 0 | 0 | 0 | 0 | 0 | 0 | 0 | 0 | 0
1 | Mechanical and durability properties of GFRP bars exposed to aggressive solution environments | Chunhua Lu, Yuting Yang, and Liyuan He | 4 | Sci Eng Compos Mater | 2021 | 2914 | 31 | Glass | E-glass | Vinyl ester | Notreported | 73.2 | Notreported | Notreported | 64 | Notreported | Notreported | 11.2 | Notreported | 98.1 | helically wounded | Smooth | Notreported | Notreported | SMD | Notreported | Fenghui, Nanjing, China | SMD | SMD | Shear | SMD | 3 | SMD | 41.6 | 4.7 | SMD | Notreported | Notreported | SMD | Notreported | Notreported | SMD | SMD | SMD | SMD | SMD | SMD | SMD | 20 | SMD | 288 | SMD | SMD | SMD | SMD | SMD | SMD | SMD | sea water | Notreported | pH:7.1;NaOH:24.53;Na2SO4:4.09;MgCl2:5.2;CaCl2:1.16;KCl:0.695 | SMD | SMD | SMD | SMD | SMD | SMD | SMD | SMD | SMD | SMD | SMD | SMD | SMD | SMD | SMD | SMD | SMD | SMD | SMD | SMD | SMD | SMD | SMD | SMD | SMD | SMD | SMD | SMD | SMD | SMD | SMD | SMD | Notreported | SMD | 3 | 45 | 0.7 | SMD | 108.2% | Notreported | Notreported | SMD | Notreported | Notreported | Notreported | SMD | Notreported | SMD | SMD | SMD | SMD | SMD | SMD | SMD | SMD | SMD | SMD | SMD | SMD | SMD | [13 empty] | 0 | 0 | 0 | 0 | 0 | 0 | 0 | 0 | 0 | 0 | 0 | 0 | 0 | 0 | 0 | 0 | 0 | 0 | 0 | 0 | 0
1 | Mechanical and durability properties of GFRP bars exposed to aggressive solution environments | Chunhua Lu, Yuting Yang, and Liyuan He | 4 | Sci Eng Compos Mater | 2021 | 2915 | 32 | Glass | E-glass | Vinyl ester | Notreported | 71.6 | Notreported | Notreported | 64 | Notreported | Notreported | 15.6 | Notreported | 190.5 | helically wounded | Smooth | Notreported | Notreported | SMD | Notreported | Fenghui, Nanjing, China | SMD | SMD | Shear | SMD | 3 | SMD | 48.8 | 4 | SMD | Notreported | Notreported | SMD | Notreported | Notreported | SMD | SMD | SMD | SMD | SMD | SMD | SMD | 20 | SMD | 288 | SMD | SMD | SMD | SMD | SMD | SMD | SMD | sea water | Notreported | pH:7.1;NaOH:24.53;Na2SO4:4.09;MgCl2:5.2;CaCl2:1.16;KCl:0.695 | SMD | SMD | SMD | SMD | SMD | SMD | SMD | SMD | SMD | SMD | SMD | SMD | SMD | SMD | SMD | SMD | SMD | SMD | SMD | SMD | SMD | SMD | SMD | SMD | SMD | SMD | SMD | SMD | SMD | SMD | SMD | SMD | Notreported | SMD | 3 | 47 | 1.1 | SMD | 96.31% | Notreported | Notreported | SMD | Notreported | Notreported | Notreported | SMD | Notreported | SMD | SMD | SMD | SMD | SMD | SMD | SMD | SMD | SMD | SMD | SMD | SMD | SMD | [13 empty] | 0 | 0 | 0 | 0 | 0 | 0 | 0 | 0 | 0 | 0 | 0 | 0 | 0 | 0 | 0 | 0 | 0 | 0 | 0 | 0 | 0
1 | Mechanical and durability properties of GFRP bars exposed to aggressive solution environments | Chunhua Lu, Yuting Yang, and Liyuan He | 4 | Sci Eng Compos Mater | 2021 | 2916 | 33 | Glass | E-glass | Vinyl ester | Notreported | 73.2 | Notreported | Notreported | 64 | Notreported | Notreported | 11.2 | Notreported | 98.1 | helically wounded | Smooth | Notreported | Notreported | SMD | Notreported | Fenghui, Nanjing, China | SMD | SMD | Shear | SMD | 3 | SMD | 41.6 | 4.7 | SMD | Notreported | Notreported | SMD | Notreported | Notreported | SMD | SMD | SMD | SMD | SMD | SMD | SMD | 20 | SMD | 864 | SMD | SMD | SMD | SMD | SMD | SMD | SMD | sea water | Notreported | pH:7.1;NaOH:24.53;Na2SO4:4.09;MgCl2:5.2;CaCl2:1.16;KCl:0.695 | SMD | SMD | SMD | SMD | SMD | SMD | SMD | SMD | SMD | SMD | SMD | SMD | SMD | SMD | SMD | SMD | SMD | SMD | SMD | SMD | SMD | SMD | SMD | SMD | SMD | SMD | SMD | SMD | SMD | SMD | SMD | SMD | Notreported | SMD | 3 | 34 | 3 | SMD | 81.73% | Notreported | Notreported | SMD | Notreported | Notreported | Notreported | SMD | Notreported | SMD | SMD | SMD | SMD | SMD | SMD | SMD | SMD | SMD | SMD | SMD | SMD | SMD | [13 empty] | 0 | 0 | 0 | 0 | 0 | 0 | 0 | 0 | 0 | 0 | 0 | 0 | 0 | 0 | 0 | 0 | 0 | 0 | 0 | 0 | 0
1 | Mechanical and durability properties of GFRP bars exposed to aggressive solution environments | Chunhua Lu, Yuting Yang, and Liyuan He | 4 | Sci Eng Compos Mater | 2021 | 2917 | 34 | Glass | E-glass | Vinyl ester | Notreported | 71.6 | Notreported | Notreported | 64 | Notreported | Notreported | 15.6 | Notreported | 190.5 | helically wounded | Smooth | Notreported | Notreported | SMD | Notreported | Fenghui, Nanjing, China | SMD | SMD | Shear | SMD | 3 | SMD | 48.8 | 4 | SMD | Notreported | Notreported | SMD | Notreported | Notreported | SMD | SMD | SMD | SMD | SMD | SMD | SMD | 20 | SMD | 864 | SMD | SMD | SMD | SMD | SMD | SMD | SMD | sea water | Notreported | pH:7.1;NaOH:24.53;Na2SO4:4.09;MgCl2:5.2;CaCl2:1.16;KCl:0.695 | SMD | SMD | SMD | SMD | SMD | SMD | SMD | SMD | SMD | SMD | SMD | SMD | SMD | SMD | SMD | SMD | SMD | SMD | SMD | SMD | SMD | SMD | SMD | SMD | SMD | SMD | SMD | SMD | SMD | SMD | SMD | SMD | Notreported | SMD | 3 | 45.7 | 6.3 | SMD | 93.65% | Notreported | Notreported | SMD | Notreported | Notreported | Notreported | SMD | Notreported | SMD | SMD | SMD | SMD | SMD | SMD | SMD | SMD | SMD | SMD | SMD | SMD | SMD | [13 empty] | 0 | 0 | 0 | 0 | 0 | 0 | 0 | 0 | 0 | 0 | 0 | 0 | 0 | 0 | 0 | 0 | 0 | 0 | 0 | 0 | 0
1 | Mechanical and durability properties of GFRP bars exposed to aggressive solution environments | Chunhua Lu, Yuting Yang, and Liyuan He | 4 | Sci Eng Compos Mater | 2021 | 2918 | 35 | Glass | E-glass | Vinyl ester | Notreported | 73.2 | Notreported | Notreported | 64 | Notreported | Notreported | 11.2 | Notreported | 98.1 | helically wounded | Smooth | Notreported | Notreported | SMD | Notreported | Fenghui, Nanjing, China | SMD | SMD | Shear | SMD | 3 | SMD | 41.6 | 4.7 | SMD | Notreported | Notreported | SMD | Notreported | Notreported | SMD | SMD | SMD | SMD | SMD | SMD | SMD | 20 | SMD | 1728 | SMD | SMD | SMD | SMD | SMD | SMD | SMD | sea water | Notreported | pH:7.1;NaOH:24.53;Na2SO4:4.09;MgCl2:5.2;CaCl2:1.16;KCl:0.695 | SMD | SMD | SMD | SMD | SMD | SMD | SMD | SMD | SMD | SMD | SMD | SMD | SMD | SMD | SMD | SMD | SMD | SMD | SMD | SMD | SMD | SMD | SMD | SMD | SMD | SMD | SMD | SMD | SMD | SMD | SMD | SMD | Notreported | SMD | 3 | 34.1 | 5.4 | SMD | 81.97% | Notreported | Notreported | SMD | Notreported | Notreported | Notreported | SMD | Notreported | SMD | SMD | SMD | SMD | SMD | SMD | SMD | SMD | SMD | SMD | SMD | SMD | SMD | [13 empty] | 0 | 0 | 0 | 0 | 0 | 0 | 0 | 0 | 0 | 0 | 0 | 0 | 0 | 0 | 0 | 0 | 0 | 0 | 0 | 0 | 0
1 | Mechanical and durability properties of GFRP bars exposed to aggressive solution environments | Chunhua Lu, Yuting Yang, and Liyuan He | 4 | Sci Eng Compos Mater | 2021 | 2919 | 36 | Glass | E-glass | Vinyl ester | Notreported | 71.6 | Notreported | Notreported | 64 | Notreported | Notreported | 15.6 | Notreported | 190.5 | helically wounded | Smooth | Notreported | Notreported | SMD | Notreported | Fenghui, Nanjing, China | SMD | SMD | Shear | SMD | 3 | SMD | 48.8 | 4 | SMD | Notreported | Notreported | SMD | Notreported | Notreported | SMD | SMD | SMD | SMD | SMD | SMD | SMD | 20 | SMD | 1728 | SMD | SMD | SMD | SMD | SMD | SMD | SMD | sea water | Notreported | pH:7.1;NaOH:24.53;Na2SO4:4.09;MgCl2:5.2;CaCl2:1.16;KCl:0.695 | SMD | SMD | SMD | SMD | SMD | SMD | SMD | SMD | SMD | SMD | SMD | SMD | SMD | SMD | SMD | SMD | SMD | SMD | SMD | SMD | SMD | SMD | SMD | SMD | SMD | SMD | SMD | SMD | SMD | SMD | SMD | SMD | Notreported | SMD | 3 | 44.1 | 1.9 | SMD | 90.37% | Notreported | Notreported | SMD | Notreported | Notreported | Notreported | SMD | Notreported | SMD | SMD | SMD | SMD | SMD | SMD | SMD | SMD | SMD | SMD | SMD | SMD | SMD | [13 empty] | 0 | 0 | 0 | 0 | 0 | 0 | 0 | 0 | 0 | 0 | 0 | 0 | 0 | 0 | 0 | 0 | 0 | 0 | 0 | 0 | 0
1 | Mechanical and durability properties of GFRP bars exposed to aggressive solution environments | Chunhua Lu, Yuting Yang, and Liyuan He | 4 | Sci Eng Compos Mater | 2021 | 2920 | 37 | Glass | E-glass | Vinyl ester | Notreported | 73.2 | Notreported | Notreported | 64 | Notreported | Notreported | 11.2 | Notreported | 98.1 | helically wounded | Smooth | Notreported | Notreported | SMD | Notreported | Fenghui, Nanjing, China | SMD | SMD | Shear | SMD | 3 | SMD | 41.6 | 4.7 | SMD | Notreported | Notreported | SMD | Notreported | Notreported | SMD | SMD | SMD | SMD | SMD | SMD | SMD | 20 | SMD | 288 | SMD | SMD | SMD | SMD | SMD | SMD | SMD | tap water | Notreported | Notreported | SMD | SMD | SMD | SMD | SMD | SMD | SMD | SMD | SMD | SMD | SMD | SMD | SMD | SMD | SMD | SMD | SMD | SMD | SMD | SMD | SMD | SMD | SMD | SMD | SMD | SMD | SMD | SMD | SMD | SMD | SMD | SMD | Notreported | SMD | 3 | 47.9 | 3.8 | SMD | 115.1% | Notreported | Notreported | SMD | Notreported | Notreported | Notreported | SMD | Notreported | SMD | SMD | SMD | SMD | SMD | SMD | SMD | SMD | SMD | SMD | SMD | SMD | SMD | [13 empty] | 0 | 0 | 0 | 0 | 0 | 0 | 0 | 0 | 0 | 0 | 0 | 0 | 0 | 0 | 0 | 0 | 0 | 0 | 0 | 0 | 0
1 | Mechanical and durability properties of GFRP bars exposed to aggressive solution environments | Chunhua Lu, Yuting Yang, and Liyuan He | 4 | Sci Eng Compos Mater | 2021 | 2921 | 38 | Glass | E-glass | Vinyl ester | Notreported | 71.6 | Notreported | Notreported | 64 | Notreported | Notreported | 15.6 | Notreported | 190.5 | helically wounded | Smooth | Notreported | Notreported | SMD | Notreported | Fenghui, Nanjing, China | SMD | SMD | Shear | SMD | 3 | SMD | 48.8 | 4 | SMD | Notreported | Notreported | SMD | Notreported | Notreported | SMD | SMD | SMD | SMD | SMD | SMD | SMD | 20 | SMD | 288 | SMD | SMD | SMD | SMD | SMD | SMD | SMD | tap water | Notreported | Notreported | SMD | SMD | SMD | SMD | SMD | SMD | SMD | SMD | SMD | SMD | SMD | SMD | SMD | SMD | SMD | SMD | SMD | SMD | SMD | SMD | SMD | SMD | SMD | SMD | SMD | SMD | SMD | SMD | SMD | SMD | SMD | SMD | Notreported | SMD | 3 | 46.7 | 8.6 | SMD | 95.7% | Notreported | Notreported | SMD | Notreported | Notreported | Notreported | SMD | Notreported | SMD | SMD | SMD | SMD | SMD | SMD | SMD | SMD | SMD | SMD | SMD | SMD | SMD | [13 empty] | 0 | 0 | 0 | 0 | 0 | 0 | 0 | 0 | 0 | 0 | 0 | 0 | 0 | 0 | 0 | 0 | 0 | 0 | 0 | 0 | 0
1 | Mechanical and durability properties of GFRP bars exposed to aggressive solution environments | Chunhua Lu, Yuting Yang, and Liyuan He | 4 | Sci Eng Compos Mater | 2021 | 2922 | 39 | Glass | E-glass | Vinyl ester | Notreported | 73.2 | Notreported | Notreported | 64 | Notreported | Notreported | 11.2 | Notreported | 98.1 | helically wounded | Smooth | Notreported | Notreported | SMD | Notreported | Fenghui, Nanjing, China | SMD | SMD | Shear | SMD | 3 | SMD | 41.6 | 4.7 | SMD | Notreported | Notreported | SMD | Notreported | Notreported | SMD | SMD | SMD | SMD | SMD | SMD | SMD | 20 | SMD | 864 | SMD | SMD | SMD | SMD | SMD | SMD | SMD | tap water | Notreported | Notreported | SMD | SMD | SMD | SMD | SMD | SMD | SMD | SMD | SMD | SMD | SMD | SMD | SMD | SMD | SMD | SMD | SMD | SMD | SMD | SMD | SMD | SMD | SMD | SMD | SMD | SMD | SMD | SMD | SMD | SMD | SMD | SMD | Notreported | SMD | 3 | 37 | 0.8 | SMD | 88.94% | Notreported | Notreported | SMD | Notreported | Notreported | Notreported | SMD | Notreported | SMD | SMD | SMD | SMD | SMD | SMD | SMD | SMD | SMD | SMD | SMD | SMD | SMD | [13 empty] | 0 | 0 | 0 | 0 | 0 | 0 | 0 | 0 | 0 | 0 | 0 | 0 | 0 | 0 | 0 | 0 | 0 | 0 | 0 | 0 | 0
1 | Mechanical and durability properties of GFRP bars exposed to aggressive solution environments | Chunhua Lu, Yuting Yang, and Liyuan He | 4 | Sci Eng Compos Mater | 2021 | 2923 | 40 | Glass | E-glass | Vinyl ester | Notreported | 71.6 | Notreported | Notreported | 64 | Notreported | Notreported | 15.6 | Notreported | 190.5 | helically wounded | Smooth | Notreported | Notreported | SMD | Notreported | Fenghui, Nanjing, China | SMD | SMD | Shear | SMD | 3 | SMD | 48.8 | 4 | SMD | Notreported | Notreported | SMD | Notreported | Notreported | SMD | SMD | SMD | SMD | SMD | SMD | SMD | 20 | SMD | 864 | SMD | SMD | SMD | SMD | SMD | SMD | SMD | tap water | Notreported | Notreported | SMD | SMD | SMD | SMD | SMD | SMD | SMD | SMD | SMD | SMD | SMD | SMD | SMD | SMD | SMD | SMD | SMD | SMD | SMD | SMD | SMD | SMD | SMD | SMD | SMD | SMD | SMD | SMD | SMD | SMD | SMD | SMD | Notreported | SMD | 3 | 40.6 | 9 | SMD | 83.2% | Notreported | Notreported | SMD | Notreported | Notreported | Notreported | SMD | Notreported | SMD | SMD | SMD | SMD | SMD | SMD | SMD | SMD | SMD | SMD | SMD | SMD | SMD | [13 empty] | 0 | 0 | 0 | 0 | 0 | 0 | 0 | 0 | 0 | 0 | 0 | 0 | 0 | 0 | 0 | 0 | 0 | 0 | 0 | 0 | 0
1 | Mechanical and durability properties of GFRP bars exposed to aggressive solution environments | Chunhua Lu, Yuting Yang, and Liyuan He | 4 | Sci Eng Compos Mater | 2021 | 2924 | 41 | Glass | E-glass | Vinyl ester | Notreported | 73.2 | Notreported | Notreported | 64 | Notreported | Notreported | 11.2 | Notreported | 98.1 | helically wounded | Smooth | Notreported | Notreported | SMD | Notreported | Fenghui, Nanjing, China | SMD | SMD | Shear | SMD | 3 | SMD | 41.6 | 4.7 | SMD | Notreported | Notreported | SMD | Notreported | Notreported | SMD | SMD | SMD | SMD | SMD | SMD | SMD | 20 | SMD | 1728 | SMD | SMD | SMD | SMD | SMD | SMD | SMD | tap water | Notreported | Notreported | SMD | SMD | SMD | SMD | SMD | SMD | SMD | SMD | SMD | SMD | SMD | SMD | SMD | SMD | SMD | SMD | SMD | SMD | SMD | SMD | SMD | SMD | SMD | SMD | SMD | SMD | SMD | SMD | SMD | SMD | SMD | SMD | Notreported | SMD | 3 | 34.8 | 3.5 | SMD | 83.65% | Notreported | Notreported | SMD | Notreported | Notreported | Notreported | SMD | Notreported | SMD | SMD | SMD | SMD | SMD | SMD | SMD | SMD | SMD | SMD | SMD | SMD | SMD | [13 empty] | 0 | 0 | 0 | 0 | 0 | 0 | 0 | 0 | 0 | 0 | 0 | 0 | 0 | 0 | 0 | 0 | 0 | 0 | 0 | 0 | 0
1 | Mechanical and durability properties of GFRP bars exposed to aggressive solution environments | Chunhua Lu, Yuting Yang, and Liyuan He | 4 | Sci Eng Compos Mater | 2021 | 2925 | 42 | Glass | E-glass | Vinyl ester | Notreported | 71.6 | Notreported | Notreported | 64 | Notreported | Notreported | 15.6 | Notreported | 190.5 | helically wounded | Smooth | Notreported | Notreported | SMD | Notreported | Fenghui, Nanjing, China | SMD | SMD | Shear | SMD | 3 | SMD | 48.8 | 4 | SMD | Notreported | Notreported | SMD | Notreported | Notreported | SMD | SMD | SMD | SMD | SMD | SMD | SMD | 20 | SMD | 1728 | SMD | SMD | SMD | SMD | SMD | SMD | SMD | tap water | Notreported | Notreported | SMD | SMD | SMD | SMD | SMD | SMD | SMD | SMD | SMD | SMD | SMD | SMD | SMD | SMD | SMD | SMD | SMD | SMD | SMD | SMD | SMD | SMD | SMD | SMD | SMD | SMD | SMD | SMD | SMD | SMD | SMD | SMD | Notreported | SMD | 3 | 41.2 | 7.9 | SMD | 84.43% | Notreported | Notreported | SMD | Notreported | Notreported | Notreported | SMD | Notreported | SMD | SMD | SMD | SMD | SMD | SMD | SMD | SMD | SMD | SMD | SMD | SMD | SMD | [13 empty] | 0 | 0 | 0 | 0 | 0 | 0 | 0 | 0 | 0 | 0 | 0 | 0 | 0 | 0 | 0 | 0 | 0 | 0 | 0 | 0 | 0
1 | Durability and degradation mechanisms of GFRP reinforcement subjected to severe environments and sustained stress | Hamed Fergani, Matteo Di Benedetti, Cristina Miàs Oller, Cyril Lynsdale, Maurizio Guadagnini | 1 | Construction and Building Materials | 2018 | 2926 | 1 | Glass | E-CR glass | Vinyl ester | Notreported | 164 | Notreported | Notreported | 88 | Notreported | Notreported | 8 | Notreported | Notreported | helically wrapped | Smooth | Notreported | Notreported | SMD | Notreported | Notreported | SMD | SMD | Tensile | SMD | 5 | SMD | 1542 | 1.8 | SMD | 56.1 | 2.7 | SMD | Notreported | Notreported | SMD | SMD | SMD | SMD | SMD | SMD | SMD | 20 | SMD | 1000 | SMD | SMD | SMD | SMD | SMD | SMD | SMD | 12.7 | Notreported | KOH:4.2,NaOH:0.9, Ca(OH)2:118.5; g/L(mol/L) | SMD | SMD | SMD | SMD | SMD | SMD | SMD | SMD | SMD | SMD | SMD | SMD | SMD | SMD | SMD | SMD | SMD | SMD | SMD | SMD | SMD | SMD | SMD | SMD | SMD | SMD | SMD | SMD | SMD | SMD | SMD | SMD | Notreported | SMD | 3 | 1472 | 0.3 | SMD | 95.46% | 56.7 | 0.7 | SMD | 101.1% | Notreported | Notreported | SMD | Notreported | SMD | SMD | SMD | SMD | SMD | SMD | SMD | SMD | SMD | SMD | SMD | SMD | SMD | [13 empty] | 0 | 0 | 0 | 0 | 0 | 0 | 0 | 0 | 0 | 0 | 0 | 0 | 0 | 0 | 0 | 0 | 0 | 0 | 0 | 0 | 0
1 | Durability and degradation mechanisms of GFRP reinforcement subjected to severe environments and sustained stress | Hamed Fergani, Matteo Di Benedetti, Cristina Miàs Oller, Cyril Lynsdale, Maurizio Guadagnini | 1 | Construction and Building Materials | 2018 | 2927 | 2 | Glass | E-CR glass | Vinyl ester | Notreported | 164 | Notreported | Notreported | 88 | Notreported | Notreported | 8 | Notreported | Notreported | helically wrapped | Smooth | Notreported | Notreported | SMD | Notreported | Notreported | SMD | SMD | Tensile | SMD | 5 | SMD | 1542 | 1.8 | SMD | 56.1 | 2.7 | SMD | Notreported | Notreported | SMD | SMD | SMD | SMD | SMD | SMD | SMD | 20 | SMD | 2000 | SMD | SMD | SMD | SMD | SMD | SMD | SMD | 12.7 | Notreported | KOH:4.2,NaOH:0.9, Ca(OH)2:118.5; g/L(mol/L) | SMD | SMD | SMD | SMD | SMD | SMD | SMD | SMD | SMD | SMD | SMD | SMD | SMD | SMD | SMD | SMD | SMD | SMD | SMD | SMD | SMD | SMD | SMD | SMD | SMD | SMD | SMD | SMD | SMD | SMD | SMD | SMD | Notreported | SMD | 3 | 1454 | 0.2 | SMD | 94.29% | 53.6 | 0.6 | SMD | 95.54% | Notreported | Notreported | SMD | Notreported | SMD | SMD | SMD | SMD | SMD | SMD | SMD | SMD | SMD | SMD | SMD | SMD | SMD | [13 empty] | 0 | 0 | 0 | 0 | 0 | 0 | 0 | 0 | 0 | 0 | 0 | 0 | 0 | 0 | 0 | 0 | 0 | 0 | 0 | 0 | 0
1 | Durability and degradation mechanisms of GFRP reinforcement subjected to severe environments and sustained stress | Hamed Fergani, Matteo Di Benedetti, Cristina Miàs Oller, Cyril Lynsdale, Maurizio Guadagnini | 1 | Construction and Building Materials | 2018 | 2928 | 3 | Glass | E-CR glass | Vinyl ester | Notreported | 164 | Notreported | Notreported | 88 | Notreported | Notreported | 8 | Notreported | Notreported | helically wrapped | Smooth | Notreported | Notreported | SMD | Notreported | Notreported | SMD | SMD | Tensile | SMD | 5 | SMD | 1542 | 1.8 | SMD | 56.1 | 2.7 | SMD | Notreported | Notreported | SMD | SMD | SMD | SMD | SMD | SMD | SMD | 20 | SMD | 6480 | SMD | SMD | SMD | SMD | SMD | SMD | SMD | 12.7 | Notreported | KOH:4.2,NaOH:0.9, Ca(OH)2:118.5; g/L(mol/L) | SMD | SMD | SMD | SMD | SMD | SMD | SMD | SMD | SMD | SMD | SMD | SMD | SMD | SMD | SMD | SMD | SMD | SMD | SMD | SMD | SMD | SMD | SMD | SMD | SMD | SMD | SMD | SMD | SMD | SMD | SMD | SMD | Notreported | SMD | 1 | 1498 | SMD | SMD | 97.15% | 58.5 | SMD | SMD | 104.3% | Notreported | SMD | SMD | Notreported | SMD | SMD | SMD | SMD | SMD | SMD | SMD | SMD | SMD | SMD | SMD | SMD | SMD | [13 empty] | 0 | 0 | 0 | 0 | 0 | 0 | 0 | 0 | 0 | 0 | 0 | 0 | 0 | 0 | 0 | 0 | 0 | 0 | 0 | 0 | 0
1 | Durability and degradation mechanisms of GFRP reinforcement subjected to severe environments and sustained stress | Hamed Fergani, Matteo Di Benedetti, Cristina Miàs Oller, Cyril Lynsdale, Maurizio Guadagnini | 1 | Construction and Building Materials | 2018 | 2929 | 4 | Glass | E-CR glass | Vinyl ester | Notreported | 164 | Notreported | Notreported | 88 | Notreported | Notreported | 8 | Notreported | Notreported | helically wrapped | Smooth | Notreported | Notreported | SMD | Notreported | Notreported | SMD | SMD | Tensile | SMD | 5 | SMD | 1542 | 1.8 | SMD | 56.1 | 2.7 | SMD | Notreported | Notreported | SMD | SMD | SMD | SMD | SMD | SMD | SMD | 40 | SMD | 1000 | SMD | SMD | SMD | SMD | SMD | SMD | SMD | 12.7 | Notreported | KOH:4.2,NaOH:0.9, Ca(OH)2:118.5; g/L(mol/L) | SMD | SMD | SMD | SMD | SMD | SMD | SMD | SMD | SMD | SMD | SMD | SMD | SMD | SMD | SMD | SMD | SMD | SMD | SMD | SMD | SMD | SMD | SMD | SMD | SMD | SMD | SMD | SMD | SMD | SMD | SMD | SMD | Notreported | SMD | 3 | 1407 | 1.9 | SMD | 91.25% | 57.5 | 4 | SMD | 102.5% | Notreported | Notreported | SMD | Notreported | SMD | SMD | SMD | SMD | SMD | SMD | SMD | SMD | SMD | SMD | SMD | SMD | SMD | [13 empty] | 0 | 0 | 0 | 0 | 0 | 0 | 0 | 0 | 0 | 0 | 0 | 0 | 0 | 0 | 0 | 0 | 0 | 0 | 0 | 0 | 0
1 | Durability and degradation mechanisms of GFRP reinforcement subjected to severe environments and sustained stress | Hamed Fergani, Matteo Di Benedetti, Cristina Miàs Oller, Cyril Lynsdale, Maurizio Guadagnini | 1 | Construction and Building Materials | 2018 | 2930 | 5 | Glass | E-CR glass | Vinyl ester | Notreported | 164 | Notreported | Notreported | 88 | Notreported | Notreported | 8 | Notreported | Notreported | helically wrapped | Smooth | Notreported | Notreported | SMD | Notreported | Notreported | SMD | SMD | Tensile | SMD | 5 | SMD | 1542 | 1.8 | SMD | 56.1 | 2.7 | SMD | Notreported | Notreported | SMD | SMD | SMD | SMD | SMD | SMD | SMD | 40 | SMD | 2000 | SMD | SMD | SMD | SMD | SMD | SMD | SMD | 12.7 | Notreported | KOH:4.2,NaOH:0.9, Ca(OH)2:118.5; g/L(mol/L) | SMD | SMD | SMD | SMD | SMD | SMD | SMD | SMD | SMD | SMD | SMD | SMD | SMD | SMD | SMD | SMD | SMD | SMD | SMD | SMD | SMD | SMD | SMD | SMD | SMD | SMD | SMD | SMD | SMD | SMD | SMD | SMD | Notreported | SMD | 3 | 1390 | 1.3 | SMD | 90.14% | 57 | 4.5 | SMD | 101.6% | Notreported | Notreported | SMD | Notreported | SMD | SMD | SMD | SMD | SMD | SMD | SMD | SMD | SMD | SMD | SMD | SMD | SMD | [13 empty] | 0 | 0 | 0 | 0 | 0 | 0 | 0 | 0 | 0 | 0 | 0 | 0 | 0 | 0 | 0 | 0 | 0 | 0 | 0 | 0 | 0
1 | Durability and degradation mechanisms of GFRP reinforcement subjected to severe environments and sustained stress | Hamed Fergani, Matteo Di Benedetti, Cristina Miàs Oller, Cyril Lynsdale, Maurizio Guadagnini | 1 | Construction and Building Materials | 2018 | 2931 | 6 | Glass | E-CR glass | Vinyl ester | Notreported | 164 | Notreported | Notreported | 88 | Notreported | Notreported | 8 | Notreported | Notreported | helically wrapped | Smooth | Notreported | Notreported | SMD | Notreported | Notreported | SMD | SMD | Tensile | SMD | 5 | SMD | 1542 | 1.8 | SMD | 56.1 | 2.7 | SMD | Notreported | Notreported | SMD | SMD | SMD | SMD | SMD | SMD | SMD | 40 | SMD | 6480 | SMD | SMD | SMD | SMD | SMD | SMD | SMD | 12.7 | Notreported | KOH:4.2,NaOH:0.9, Ca(OH)2:118.5; g/L(mol/L) | SMD | SMD | SMD | SMD | SMD | SMD | SMD | SMD | SMD | SMD | SMD | SMD | SMD | SMD | SMD | SMD | SMD | SMD | SMD | SMD | SMD | SMD | SMD | SMD | SMD | SMD | SMD | SMD | SMD | SMD | SMD | SMD | Notreported | SMD | 1 | 1310 | SMD | SMD | 84.95% | 60.4 | SMD | SMD | 107.7% | Notreported | SMD | SMD | Notreported | SMD | SMD | SMD | SMD | SMD | SMD | SMD | SMD | SMD | SMD | SMD | SMD | SMD | [13 empty] | 0 | 0 | 0 | 0 | 0 | 0 | 0 | 0 | 0 | 0 | 0 | 0 | 0 | 0 | 0 | 0 | 0 | 0 | 0 | 0 | 0
1 | Durability and degradation mechanisms of GFRP reinforcement subjected to severe environments and sustained stress | Hamed Fergani, Matteo Di Benedetti, Cristina Miàs Oller, Cyril Lynsdale, Maurizio Guadagnini | 1 | Construction and Building Materials | 2018 | 2932 | 7 | Glass | E-CR glass | Vinyl ester | Notreported | 164 | Notreported | Notreported | 88 | Notreported | Notreported | 8 | Notreported | Notreported | helically wrapped | Smooth | Notreported | Notreported | SMD | Notreported | Notreported | SMD | SMD | Tensile | SMD | 5 | SMD | 1542 | 1.8 | SMD | 56.1 | 2.7 | SMD | Notreported | Notreported | SMD | SMD | SMD | SMD | SMD | SMD | SMD | 60 | SMD | 1000 | SMD | SMD | SMD | SMD | SMD | SMD | SMD | 12.7 | Notreported | KOH:4.2,NaOH:0.9, Ca(OH)2:118.5; g/L(mol/L) | SMD | SMD | SMD | SMD | SMD | SMD | SMD | SMD | SMD | SMD | SMD | SMD | SMD | SMD | SMD | SMD | SMD | SMD | SMD | SMD | SMD | SMD | SMD | SMD | SMD | SMD | SMD | SMD | SMD | SMD | SMD | SMD | Notreported | SMD | 3 | 1310 | 3.1 | SMD | 84.95% | 59.2 | 6.2 | SMD | 105.5% | Notreported | Notreported | SMD | Notreported | SMD | SMD | SMD | SMD | SMD | SMD | SMD | SMD | SMD | SMD | SMD | SMD | SMD | [13 empty] | 0 | 0 | 0 | 0 | 0 | 0 | 0 | 0 | 0 | 0 | 0 | 0 | 0 | 0 | 0 | 0 | 0 | 0 | 0 | 0 | 0
1 | Durability and degradation mechanisms of GFRP reinforcement subjected to severe environments and sustained stress | Hamed Fergani, Matteo Di Benedetti, Cristina Miàs Oller, Cyril Lynsdale, Maurizio Guadagnini | 1 | Construction and Building Materials | 2018 | 2933 | 8 | Glass | E-CR glass | Vinyl ester | Notreported | 164 | Notreported | Notreported | 88 | Notreported | Notreported | 8 | Notreported | Notreported | helically wrapped | Smooth | Notreported | Notreported | SMD | Notreported | Notreported | SMD | SMD | Tensile | SMD | 5 | SMD | 1542 | 1.8 | SMD | 56.1 | 2.7 | SMD | Notreported | Notreported | SMD | SMD | SMD | SMD | SMD | SMD | SMD | 60 | SMD | 2000 | SMD | SMD | SMD | SMD | SMD | SMD | SMD | 12.7 | Notreported | KOH:4.2,NaOH:0.9, Ca(OH)2:118.5; g/L(mol/L) | SMD | SMD | SMD | SMD | SMD | SMD | SMD | SMD | SMD | SMD | SMD | SMD | SMD | SMD | SMD | SMD | SMD | SMD | SMD | SMD | SMD | SMD | SMD | SMD | SMD | SMD | SMD | SMD | SMD | SMD | SMD | SMD | Notreported | SMD | 3 | 1139 | 11.6 | SMD | 73.87% | 58 | 1.7 | SMD | 103.4% | Notreported | Notreported | SMD | Notreported | SMD | SMD | SMD | SMD | SMD | SMD | SMD | SMD | SMD | SMD | SMD | SMD | SMD | [13 empty] | 0 | 0 | 0 | 0 | 0 | 0 | 0 | 0 | 0 | 0 | 0 | 0 | 0 | 0 | 0 | 0 | 0 | 0 | 0 | 0 | 0
1 | Durability and degradation mechanisms of GFRP reinforcement subjected to severe environments and sustained stress | Hamed Fergani, Matteo Di Benedetti, Cristina Miàs Oller, Cyril Lynsdale, Maurizio Guadagnini | 1 | Construction and Building Materials | 2018 | 2934 | 9 | Glass | E-CR glass | Vinyl ester | Notreported | 164 | Notreported | Notreported | 88 | Notreported | Notreported | 8 | Notreported | Notreported | helically wrapped | Smooth | Notreported | Notreported | SMD | Notreported | Notreported | SMD | SMD | Tensile | SMD | 5 | SMD | 1542 | 1.8 | SMD | 56.1 | 2.7 | SMD | Notreported | Notreported | SMD | SMD | SMD | SMD | SMD | SMD | SMD | 60 | SMD | 6480 | SMD | SMD | SMD | SMD | SMD | SMD | SMD | 12.7 | Notreported | KOH:4.2,NaOH:0.9, Ca(OH)2:118.5; g/L(mol/L) | SMD | SMD | SMD | SMD | SMD | SMD | SMD | SMD | SMD | SMD | SMD | SMD | SMD | SMD | SMD | SMD | SMD | SMD | SMD | SMD | SMD | SMD | SMD | SMD | SMD | SMD | SMD | SMD | SMD | SMD | SMD | SMD | Notreported | SMD | 1 | 997 | SMD | SMD | 64.66% | 66.4 | SMD | SMD | 118.4% | Notreported | SMD | SMD | Notreported | SMD | SMD | SMD | SMD | SMD | SMD | SMD | SMD | SMD | SMD | SMD | SMD | SMD | [13 empty] | 0 | 0 | 0 | 0 | 0 | 0 | 0 | 0 | 0 | 0 | 0 | 0 | 0 | 0 | 0 | 0 | 0 | 0 | 0 | 0 | 0
1 | Durability and degradation mechanisms of GFRP reinforcement subjected to severe environments and sustained stress | Hamed Fergani, Matteo Di Benedetti, Cristina Miàs Oller, Cyril Lynsdale, Maurizio Guadagnini | 1 | Construction and Building Materials | 2018 | 2935 | 10 | Glass | E-CR glass | Vinyl ester | Notreported | 164 | Notreported | Notreported | 88 | Notreported | Notreported | 8 | Notreported | Notreported | helically wrapped | Smooth | Notreported | Notreported | SMD | Notreported | Notreported | SMD | SMD | Tensile | SMD | 5 | SMD | 1542 | 1.8 | SMD | 56.1 | 2.7 | SMD | Notreported | Notreported | SMD | SMD | SMD | SMD | SMD | SMD | SMD | 60 | SMD | 1000 | SMD | SMD | SMD | SMD | SMD | SMD | SMD | 12.7 | Notreported | KOH:4.2,NaOH:0.9, Ca(OH)2:118.5; g/L(mol/L) | SMD | SMD | SMD | SMD | SMD | SMD | SMD | SMD | SMD | SMD | SMD | SMD | SMD | SMD | SMD | SMD | SMD | SMD | SMD | SMD | SMD | SMD | SMD | SMD | SMD | SMD | strain | tensile | 3000 | 1542 | 56.1 | SMD | Notreported | SMD | 3 | 1327 | 5.4 | SMD | 86.06% | 58.9 | 4.4 | SMD | 105% | Notreported | Notreported | SMD | Notreported | SMD | SMD | SMD | SMD | SMD | SMD | SMD | SMD | SMD | SMD | SMD | SMD | SMD | [13 empty] | 0 | 0 | 0 | 0 | 0 | 0 | 0 | 0 | 0 | 0 | 0 | 0 | 0 | 0 | 0 | 0 | 0 | 0 | 0 | 0 | 0
1 | Durability and degradation mechanisms of GFRP reinforcement subjected to severe environments and sustained stress | Hamed Fergani, Matteo Di Benedetti, Cristina Miàs Oller, Cyril Lynsdale, Maurizio Guadagnini | 1 | Construction and Building Materials | 2018 | 2936 | 11 | Glass | E-CR glass | Vinyl ester | Notreported | 164 | Notreported | Notreported | 88 | Notreported | Notreported | 8 | Notreported | Notreported | helically wrapped | Smooth | Notreported | Notreported | SMD | Notreported | Notreported | SMD | SMD | Tensile | SMD | 5 | SMD | 1542 | 1.8 | SMD | 56.1 | 2.7 | SMD | Notreported | Notreported | SMD | SMD | SMD | SMD | SMD | SMD | SMD | 60 | SMD | 2000 | SMD | SMD | SMD | SMD | SMD | SMD | SMD | 12.7 | Notreported | KOH:4.2,NaOH:0.9, Ca(OH)2:118.5; g/L(mol/L) | SMD | SMD | SMD | SMD | SMD | SMD | SMD | SMD | SMD | SMD | SMD | SMD | SMD | SMD | SMD | SMD | SMD | SMD | SMD | SMD | SMD | SMD | SMD | SMD | SMD | SMD | strain | tensile | 3000 | 1542 | 56.1 | SMD | Notreported | SMD | 3 | 1164 | 4.5 | SMD | 75.49% | 56.1 | 4.2 | SMD | 100% | Notreported | Notreported | SMD | Notreported | SMD | SMD | SMD | SMD | SMD | SMD | SMD | SMD | SMD | SMD | SMD | SMD | SMD | [13 empty] | 0 | 0 | 0 | 0 | 0 | 0 | 0 | 0 | 0 | 0 | 0 | 0 | 0 | 0 | 0 | 0 | 0 | 0 | 0 | 0 | 0
1 | Durability and degradation mechanisms of GFRP reinforcement subjected to severe environments and sustained stress | Hamed Fergani, Matteo Di Benedetti, Cristina Miàs Oller, Cyril Lynsdale, Maurizio Guadagnini | 1 | Construction and Building Materials | 2018 | 2937 | 12 | Glass | E-CR glass | Vinyl ester | Notreported | 164 | Notreported | Notreported | 88 | Notreported | Notreported | 8 | Notreported | Notreported | helically wrapped | Smooth | Notreported | Notreported | SMD | Notreported | Notreported | SMD | SMD | Tensile | SMD | 5 | SMD | 1542 | 1.8 | SMD | 56.1 | 2.7 | SMD | Notreported | Notreported | SMD | SMD | SMD | SMD | SMD | SMD | SMD | 20 | SMD | 6480 | SMD | Notreported | Notreported | Notreported | Notreported | 18.5 | SMD | SMD | SMD | SMD | Notreported | Notreported | Notreported | SMD | SMD | SMD | SMD | SMD | SMD | SMD | SMD | SMD | SMD | SMD | SMD | SMD | SMD | SMD | SMD | SMD | SMD | SMD | SMD | SMD | SMD | SMD | SMD | SMD | SMD | SMD | SMD | SMD | Notreported | SMD | 3 | 1540 | 0.7 | SMD | 99.87% | 56.7 | 6.4 | SMD | 101.1% | Notreported | Notreported | SMD | Notreported | SMD | SMD | SMD | SMD | SMD | SMD | SMD | SMD | SMD | SMD | SMD | SMD | SMD | [13 empty] | 0 | 1 | 1 | 2 | 2 | 0 | 0 | 0 | 0 | 0 | 0 | 0 | 0 | 0 | 0 | 0 | 0 | 0 | 0 | 0 | 0
1 | Durability and degradation mechanisms of GFRP reinforcement subjected to severe environments and sustained stress | Hamed Fergani, Matteo Di Benedetti, Cristina Miàs Oller, Cyril Lynsdale, Maurizio Guadagnini | 1 | Construction and Building Materials | 2018 | 2938 | 13 | Glass | E-CR glass | Vinyl ester | Notreported | 164 | Notreported | Notreported | 88 | Notreported | Notreported | 8 | Notreported | Notreported | helically wrapped | Smooth | Notreported | Notreported | SMD | Notreported | Notreported | SMD | SMD | Tensile | SMD | 5 | SMD | 1542 | 1.8 | SMD | 56.1 | 2.7 | SMD | Notreported | Notreported | SMD | SMD | SMD | SMD | SMD | SMD | SMD | 20 | SMD | 2000 | SMD | Notreported | Notreported | Notreported | Notreported | 18.5 | SMD | tap water | Notreported | Notreported | SMD | SMD | SMD | SMD | SMD | SMD | SMD | SMD | SMD | SMD | SMD | SMD | SMD | SMD | SMD | SMD | SMD | SMD | SMD | SMD | SMD | SMD | SMD | SMD | SMD | SMD | SMD | SMD | SMD | SMD | SMD | SMD | Notreported | SMD | 3 | 1421 | 5.3 | SMD | 92.15% | 55.3 | 3.4 | SMD | 98.57% | Notreported | Notreported | SMD | Notreported | SMD | SMD | SMD | SMD | SMD | SMD | SMD | SMD | SMD | SMD | SMD | SMD | SMD | [13 empty] | 0 | 0 | 0 | 0 | 0 | 0 | 0 | 0 | 0 | 0 | 0 | 0 | 0 | 0 | 0 | 0 | 0 | 0 | 0 | 0 | 0
1 | Durability and degradation mechanisms of GFRP reinforcement subjected to severe environments and sustained stress | Hamed Fergani, Matteo Di Benedetti, Cristina Miàs Oller, Cyril Lynsdale, Maurizio Guadagnini | 1 | Construction and Building Materials | 2018 | 2939 | 14 | Glass | E-CR glass | Vinyl ester | Notreported | 164 | Notreported | Notreported | 88 | Notreported | Notreported | 8 | Notreported | Notreported | helically wrapped | Smooth | Notreported | Notreported | SMD | Notreported | Notreported | SMD | SMD | Tensile | SMD | 5 | SMD | 1542 | 1.8 | SMD | 56.1 | 2.7 | SMD | Notreported | Notreported | SMD | SMD | SMD | SMD | SMD | SMD | SMD | 20 | SMD | 6480 | SMD | Notreported | Notreported | Notreported | Notreported | 18.5 | SMD | tap water | Notreported | Notreported | SMD | SMD | SMD | SMD | SMD | SMD | SMD | SMD | SMD | SMD | SMD | SMD | SMD | SMD | SMD | SMD | SMD | SMD | SMD | SMD | SMD | SMD | SMD | SMD | SMD | SMD | SMD | SMD | SMD | SMD | SMD | SMD | Notreported | SMD | 3 | 1392 | 6.9 | SMD | 90.27% | 55.5 | 3.5 | SMD | 98.93% | Notreported | Notreported | SMD | Notreported | SMD | SMD | SMD | SMD | SMD | SMD | SMD | SMD | SMD | SMD | SMD | SMD | SMD | [13 empty] | 0 | 0 | 0 | 0 | 0 | 0 | 0 | 0 | 0 | 0 | 0 | 0 | 0 | 0 | 0 | 0 | 0 | 0 | 0 | 0 | 0
1 | Durability and degradation mechanisms of GFRP reinforcement subjected to severe environments and sustained stress | Hamed Fergani, Matteo Di Benedetti, Cristina Miàs Oller, Cyril Lynsdale, Maurizio Guadagnini | 1 | Construction and Building Materials | 2018 | 2940 | 15 | Glass | E-CR glass | Vinyl ester | Notreported | 164 | Notreported | Notreported | 88 | Notreported | Notreported | 8 | Notreported | Notreported | helically wrapped | Smooth | Notreported | Notreported | SMD | Notreported | Notreported | SMD | SMD | Tensile | SMD | 5 | SMD | 1542 | 1.8 | SMD | 56.1 | 2.7 | SMD | Notreported | Notreported | SMD | SMD | SMD | SMD | SMD | SMD | SMD | 40 | SMD | 1000 | SMD | Notreported | Notreported | Notreported | Notreported | 18.5 | SMD | tap water | Notreported | Notreported | SMD | SMD | SMD | SMD | SMD | SMD | SMD | SMD | SMD | SMD | SMD | SMD | SMD | SMD | SMD | SMD | SMD | SMD | SMD | SMD | SMD | SMD | SMD | SMD | SMD | SMD | SMD | SMD | SMD | SMD | SMD | SMD | Notreported | SMD | 3 | 1458 | 1.4 | SMD | 94.55% | 56.5 | 0.1 | SMD | 100.7% | Notreported | Notreported | SMD | Notreported | SMD | SMD | SMD | SMD | SMD | SMD | SMD | SMD | SMD | SMD | SMD | SMD | SMD | [13 empty] | 0 | 0 | 0 | 0 | 0 | 0 | 0 | 0 | 0 | 0 | 0 | 0 | 0 | 0 | 0 | 0 | 0 | 0 | 0 | 0 | 0
1 | Durability and degradation mechanisms of GFRP reinforcement subjected to severe environments and sustained stress | Hamed Fergani, Matteo Di Benedetti, Cristina Miàs Oller, Cyril Lynsdale, Maurizio Guadagnini | 1 | Construction and Building Materials | 2018 | 2941 | 16 | Glass | E-CR glass | Vinyl ester | Notreported | 164 | Notreported | Notreported | 88 | Notreported | Notreported | 8 | Notreported | Notreported | helically wrapped | Smooth | Notreported | Notreported | SMD | Notreported | Notreported | SMD | SMD | Tensile | SMD | 5 | SMD | 1542 | 1.8 | SMD | 56.1 | 2.7 | SMD | Notreported | Notreported | SMD | SMD | SMD | SMD | SMD | SMD | SMD | 40 | SMD | 2000 | SMD | Notreported | Notreported | Notreported | Notreported | 18.5 | SMD | tap water | Notreported | Notreported | SMD | SMD | SMD | SMD | SMD | SMD | SMD | SMD | SMD | SMD | SMD | SMD | SMD | SMD | SMD | SMD | SMD | SMD | SMD | SMD | SMD | SMD | SMD | SMD | SMD | SMD | SMD | SMD | SMD | SMD | SMD | SMD | Notreported | SMD | 3 | 1370 | 1 | SMD | 88.85% | 57.5 | 1.9 | SMD | 102.5% | Notreported | Notreported | SMD | Notreported | SMD | SMD | SMD | SMD | SMD | SMD | SMD | SMD | SMD | SMD | SMD | SMD | SMD | [13 empty] | 0 | 0 | 0 | 0 | 0 | 0 | 0 | 0 | 0 | 0 | 0 | 0 | 0 | 0 | 0 | 0 | 0 | 0 | 0 | 0 | 0
1 | Durability and degradation mechanisms of GFRP reinforcement subjected to severe environments and sustained stress | Hamed Fergani, Matteo Di Benedetti, Cristina Miàs Oller, Cyril Lynsdale, Maurizio Guadagnini | 1 | Construction and Building Materials | 2018 | 2942 | 17 | Glass | E-CR glass | Vinyl ester | Notreported | 164 | Notreported | Notreported | 88 | Notreported | Notreported | 8 | Notreported | Notreported | helically wrapped | Smooth | Notreported | Notreported | SMD | Notreported | Notreported | SMD | SMD | Tensile | SMD | 5 | SMD | 1542 | 1.8 | SMD | 56.1 | 2.7 | SMD | Notreported | Notreported | SMD | SMD | SMD | SMD | SMD | SMD | SMD | 40 | SMD | 6480 | SMD | Notreported | Notreported | Notreported | Notreported | 18.5 | SMD | tap water | Notreported | Notreported | SMD | SMD | SMD | SMD | SMD | SMD | SMD | SMD | SMD | SMD | SMD | SMD | SMD | SMD | SMD | SMD | SMD | SMD | SMD | SMD | SMD | SMD | SMD | SMD | SMD | SMD | SMD | SMD | SMD | SMD | SMD | SMD | Notreported | SMD | 3 | 1148 | 18 | SMD | 74.45% | 58.4 | 5.4 | SMD | 104.1% | Notreported | Notreported | SMD | Notreported | SMD | SMD | SMD | SMD | SMD | SMD | SMD | SMD | SMD | SMD | SMD | SMD | SMD | [13 empty] | 0 | 0 | 0 | 0 | 0 | 0 | 0 | 0 | 0 | 0 | 0 | 0 | 0 | 0 | 0 | 0 | 0 | 0 | 0 | 0 | 0
1 | Durability and degradation mechanisms of GFRP reinforcement subjected to severe environments and sustained stress | Hamed Fergani, Matteo Di Benedetti, Cristina Miàs Oller, Cyril Lynsdale, Maurizio Guadagnini | 1 | Construction and Building Materials | 2018 | 2943 | 18 | Glass | E-CR glass | Vinyl ester | Notreported | 164 | Notreported | Notreported | 88 | Notreported | Notreported | 8 | Notreported | Notreported | helically wrapped | Smooth | Notreported | Notreported | SMD | Notreported | Notreported | SMD | SMD | Tensile | SMD | 5 | SMD | 1542 | 1.8 | SMD | 56.1 | 2.7 | SMD | Notreported | Notreported | SMD | SMD | SMD | SMD | SMD | SMD | SMD | 60 | SMD | 1000 | SMD | Notreported | Notreported | Notreported | Notreported | 18.5 | SMD | tap water | Notreported | Notreported | SMD | SMD | SMD | SMD | SMD | SMD | SMD | SMD | SMD | SMD | SMD | SMD | SMD | SMD | SMD | SMD | SMD | SMD | SMD | SMD | SMD | SMD | SMD | SMD | SMD | SMD | SMD | SMD | SMD | SMD | SMD | SMD | Notreported | SMD | 3 | 1244 | 5.9 | SMD | 80.67% | 59.8 | 6 | SMD | 106.6% | Notreported | Notreported | SMD | Notreported | SMD | SMD | SMD | SMD | SMD | SMD | SMD | SMD | SMD | SMD | SMD | SMD | SMD | [13 empty] | 0 | 0 | 0 | 0 | 0 | 0 | 0 | 0 | 0 | 0 | 0 | 0 | 0 | 0 | 0 | 0 | 0 | 0 | 0 | 0 | 0
1 | Durability and degradation mechanisms of GFRP reinforcement subjected to severe environments and sustained stress | Hamed Fergani, Matteo Di Benedetti, Cristina Miàs Oller, Cyril Lynsdale, Maurizio Guadagnini | 1 | Construction and Building Materials | 2018 | 2944 | 19 | Glass | E-CR glass | Vinyl ester | Notreported | 164 | Notreported | Notreported | 88 | Notreported | Notreported | 8 | Notreported | Notreported | helically wrapped | Smooth | Notreported | Notreported | SMD | Notreported | Notreported | SMD | SMD | Tensile | SMD | 5 | SMD | 1542 | 1.8 | SMD | 56.1 | 2.7 | SMD | Notreported | Notreported | SMD | SMD | SMD | SMD | SMD | SMD | SMD | 60 | SMD | 2000 | SMD | Notreported | Notreported | Notreported | Notreported | 18.5 | SMD | tap water | Notreported | Notreported | SMD | SMD | SMD | SMD | SMD | SMD | SMD | SMD | SMD | SMD | SMD | SMD | SMD | SMD | SMD | SMD | SMD | SMD | SMD | SMD | SMD | SMD | SMD | SMD | SMD | SMD | SMD | SMD | SMD | SMD | SMD | SMD | Notreported | SMD | 3 | 1227 | 1.1 | SMD | 79.57% | 58.8 | 4.2 | SMD | 104.8% | Notreported | Notreported | SMD | Notreported | SMD | SMD | SMD | SMD | SMD | SMD | SMD | SMD | SMD | SMD | SMD | SMD | SMD | [13 empty] | 0 | 0 | 0 | 0 | 0 | 0 | 0 | 0 | 0 | 0 | 0 | 0 | 0 | 0 | 0 | 0 | 0 | 0 | 0 | 0 | 0
1 | Durability and degradation mechanisms of GFRP reinforcement subjected to severe environments and sustained stress | Hamed Fergani, Matteo Di Benedetti, Cristina Miàs Oller, Cyril Lynsdale, Maurizio Guadagnini | 1 | Construction and Building Materials | 2018 | 2945 | 20 | Glass | E-CR glass | Vinyl ester | Notreported | 164 | Notreported | Notreported | 88 | Notreported | Notreported | 8 | Notreported | Notreported | helically wrapped | Smooth | Notreported | Notreported | SMD | Notreported | Notreported | SMD | SMD | Tensile | SMD | 5 | SMD | 1542 | 1.8 | SMD | 56.1 | 2.7 | SMD | Notreported | Notreported | SMD | SMD | SMD | SMD | SMD | SMD | SMD | 60 | SMD | 6480 | SMD | Notreported | Notreported | Notreported | Notreported | 18.5 | SMD | tap water | Notreported | Notreported | SMD | SMD | SMD | SMD | SMD | SMD | SMD | SMD | SMD | SMD | SMD | SMD | SMD | SMD | SMD | SMD | SMD | SMD | SMD | SMD | SMD | SMD | SMD | SMD | SMD | SMD | SMD | SMD | SMD | SMD | SMD | SMD | Notreported | SMD | 3 | 917 | 1.4 | SMD | 59.47% | 55.4 | 1.9 | SMD | 98.75% | Notreported | Notreported | SMD | Notreported | SMD | SMD | SMD | SMD | SMD | SMD | SMD | SMD | SMD | SMD | SMD | SMD | SMD | [13 empty] | 0 | 0 | 0 | 0 | 0 | 0 | 0 | 0 | 0 | 0 | 0 | 0 | 0 | 0 | 0 | 0 | 0 | 0 | 0 | 0 | 0
1 | Durability and degradation mechanisms of GFRP reinforcement subjected to severe environments and sustained stress | Hamed Fergani, Matteo Di Benedetti, Cristina Miàs Oller, Cyril Lynsdale, Maurizio Guadagnini | 1 | Construction and Building Materials | 2018 | 2946 | 21 | Glass | E-CR glass | Vinyl ester | Notreported | 164 | Notreported | Notreported | 88 | Notreported | Notreported | 8 | Notreported | Notreported | helically wrapped | Smooth | Notreported | Notreported | SMD | Notreported | Notreported | SMD | SMD | Tensile | SMD | 5 | SMD | 1542 | 1.8 | SMD | 56.1 | 2.7 | SMD | Notreported | Notreported | SMD | SMD | SMD | SMD | SMD | SMD | SMD | 20 | SMD | 1000 | SMD | Notreported | Notreported | Notreported | Notreported | 18.5 | SMD | tap water | Notreported | Notreported | SMD | SMD | SMD | SMD | SMD | SMD | SMD | SMD | SMD | SMD | SMD | SMD | SMD | SMD | SMD | SMD | SMD | SMD | SMD | SMD | SMD | SMD | SMD | SMD | SMD | SMD | strain | tensile | 3000 | 1542 | 56.1 | SMD | Notreported | SMD | 3 | 1473 | 0.2 | SMD | 95.53% | 57.6 | 1 | SMD | 102.7% | Notreported | Notreported | SMD | Notreported | SMD | SMD | SMD | SMD | SMD | SMD | SMD | SMD | SMD | SMD | SMD | SMD | SMD | [13 empty] | 0 | 0 | 0 | 0 | 0 | 0 | 0 | 0 | 0 | 0 | 0 | 0 | 0 | 0 | 0 | 0 | 0 | 0 | 0 | 0 | 0
1 | Durability and degradation mechanisms of GFRP reinforcement subjected to severe environments and sustained stress | Hamed Fergani, Matteo Di Benedetti, Cristina Miàs Oller, Cyril Lynsdale, Maurizio Guadagnini | 1 | Construction and Building Materials | 2018 | 2947 | 22 | Glass | E-CR glass | Vinyl ester | Notreported | 164 | Notreported | Notreported | 88 | Notreported | Notreported | 8 | Notreported | Notreported | helically wrapped | Smooth | Notreported | Notreported | SMD | Notreported | Notreported | SMD | SMD | Tensile | SMD | 5 | SMD | 1542 | 1.8 | SMD | 56.1 | 2.7 | SMD | Notreported | Notreported | SMD | SMD | SMD | SMD | SMD | SMD | SMD | 20 | SMD | 2000 | SMD | Notreported | Notreported | Notreported | Notreported | 18.5 | SMD | tap water | Notreported | Notreported | SMD | SMD | SMD | SMD | SMD | SMD | SMD | SMD | SMD | SMD | SMD | SMD | SMD | SMD | SMD | SMD | SMD | SMD | SMD | SMD | SMD | SMD | SMD | SMD | SMD | SMD | strain | tensile | 3000 | 1542 | 56.1 | SMD | Notreported | SMD | 3 | 1416 | 1.8 | SMD | 91.83% | 61.6 | 6.5 | SMD | 109.8% | Notreported | Notreported | SMD | Notreported | SMD | SMD | SMD | SMD | SMD | SMD | SMD | SMD | SMD | SMD | SMD | SMD | SMD | [13 empty] | 0 | 0 | 0 | 0 | 0 | 0 | 0 | 0 | 0 | 0 | 0 | 0 | 0 | 0 | 0 | 0 | 0 | 0 | 0 | 0 | 0
1 | Durability and degradation mechanisms of GFRP reinforcement subjected to severe environments and sustained stress | Hamed Fergani, Matteo Di Benedetti, Cristina Miàs Oller, Cyril Lynsdale, Maurizio Guadagnini | 1 | Construction and Building Materials | 2018 | 2948 | 23 | Glass | E-CR glass | Vinyl ester | Notreported | 164 | Notreported | Notreported | 88 | Notreported | Notreported | 8 | Notreported | Notreported | helically wrapped | Smooth | Notreported | Notreported | SMD | Notreported | Notreported | SMD | SMD | Tensile | SMD | 5 | SMD | 1542 | 1.8 | SMD | 56.1 | 2.7 | SMD | Notreported | Notreported | SMD | SMD | SMD | SMD | SMD | SMD | SMD | 20 | SMD | 6480 | SMD | Notreported | Notreported | Notreported | Notreported | 18.5 | SMD | tap water | Notreported | Notreported | SMD | SMD | SMD | SMD | SMD | SMD | SMD | SMD | SMD | SMD | SMD | SMD | SMD | SMD | SMD | SMD | SMD | SMD | SMD | SMD | SMD | SMD | SMD | SMD | SMD | SMD | strain | tensile | 3000 | 1542 | 56.1 | SMD | Notreported | SMD | 3 | 1365 | 11.5 | SMD | 88.52% | 55.5 | 3 | SMD | 98.93% | Notreported | Notreported | SMD | Notreported | SMD | SMD | SMD | SMD | SMD | SMD | SMD | SMD | SMD | SMD | SMD | SMD | SMD | [13 empty] | 0 | 0 | 0 | 0 | 0 | 0 | 0 | 0 | 0 | 0 | 0 | 0 | 0 | 0 | 0 | 0 | 0 | 0 | 0 | 0 | 0
1 | Durability and degradation mechanisms of GFRP reinforcement subjected to severe environments and sustained stress | Hamed Fergani, Matteo Di Benedetti, Cristina Miàs Oller, Cyril Lynsdale, Maurizio Guadagnini | 1 | Construction and Building Materials | 2018 | 2949 | 24 | Glass | E-CR glass | Vinyl ester | Notreported | 164 | Notreported | Notreported | 88 | Notreported | Notreported | 8 | Notreported | Notreported | helically wrapped | Smooth | Notreported | Notreported | SMD | Notreported | Notreported | SMD | SMD | Tensile | SMD | 5 | SMD | 1542 | 1.8 | SMD | 56.1 | 2.7 | SMD | Notreported | Notreported | SMD | SMD | SMD | SMD | SMD | SMD | SMD | 40 | SMD | 1000 | SMD | Notreported | Notreported | Notreported | Notreported | 18.5 | SMD | tap water | Notreported | Notreported | SMD | SMD | SMD | SMD | SMD | SMD | SMD | SMD | SMD | SMD | SMD | SMD | SMD | SMD | SMD | SMD | SMD | SMD | SMD | SMD | SMD | SMD | SMD | SMD | SMD | SMD | strain | tensile | 3000 | 1542 | 56.1 | SMD | Notreported | SMD | 3 | 1228 | 17 | SMD | 79.64% | 58.5 | 0.3 | SMD | 104.3% | Notreported | Notreported | SMD | Notreported | SMD | SMD | SMD | SMD | SMD | SMD | SMD | SMD | SMD | SMD | SMD | SMD | SMD | [13 empty] | 0 | 0 | 0 | 0 | 0 | 0 | 0 | 0 | 0 | 0 | 0 | 0 | 0 | 0 | 0 | 0 | 0 | 0 | 0 | 0 | 0
1 | Durability and degradation mechanisms of GFRP reinforcement subjected to severe environments and sustained stress | Hamed Fergani, Matteo Di Benedetti, Cristina Miàs Oller, Cyril Lynsdale, Maurizio Guadagnini | 1 | Construction and Building Materials | 2018 | 2950 | 25 | Glass | E-CR glass | Vinyl ester | Notreported | 164 | Notreported | Notreported | 88 | Notreported | Notreported | 8 | Notreported | Notreported | helically wrapped | Smooth | Notreported | Notreported | SMD | Notreported | Notreported | SMD | SMD | Tensile | SMD | 5 | SMD | 1542 | 1.8 | SMD | 56.1 | 2.7 | SMD | Notreported | Notreported | SMD | SMD | SMD | SMD | SMD | SMD | SMD | 40 | SMD | 2000 | SMD | Notreported | Notreported | Notreported | Notreported | 18.5 | SMD | tap water | Notreported | Notreported | SMD | SMD | SMD | SMD | SMD | SMD | SMD | SMD | SMD | SMD | SMD | SMD | SMD | SMD | SMD | SMD | SMD | SMD | SMD | SMD | SMD | SMD | SMD | SMD | SMD | SMD | strain | tensile | 3000 | 1542 | 56.1 | SMD | Notreported | SMD | 3 | 1335 | 3.6 | SMD | 86.58% | 57 | 4.2 | SMD | 101.6% | Notreported | Notreported | SMD | Notreported | SMD | SMD | SMD | SMD | SMD | SMD | SMD | SMD | SMD | SMD | SMD | SMD | SMD | [13 empty] | 0 | 0 | 0 | 0 | 0 | 0 | 0 | 0 | 0 | 0 | 0 | 0 | 0 | 0 | 0 | 0 | 0 | 0 | 0 | 0 | 0
1 | Durability and degradation mechanisms of GFRP reinforcement subjected to severe environments and sustained stress | Hamed Fergani, Matteo Di Benedetti, Cristina Miàs Oller, Cyril Lynsdale, Maurizio Guadagnini | 1 | Construction and Building Materials | 2018 | 2951 | 26 | Glass | E-CR glass | Vinyl ester | Notreported | 164 | Notreported | Notreported | 88 | Notreported | Notreported | 8 | Notreported | Notreported | helically wrapped | Smooth | Notreported | Notreported | SMD | Notreported | Notreported | SMD | SMD | Tensile | SMD | 5 | SMD | 1542 | 1.8 | SMD | 56.1 | 2.7 | SMD | Notreported | Notreported | SMD | SMD | SMD | SMD | SMD | SMD | SMD | 40 | SMD | 6480 | SMD | Notreported | Notreported | Notreported | Notreported | 18.5 | SMD | tap water | Notreported | Notreported | SMD | SMD | SMD | SMD | SMD | SMD | SMD | SMD | SMD | SMD | SMD | SMD | SMD | SMD | SMD | SMD | SMD | SMD | SMD | SMD | SMD | SMD | SMD | SMD | SMD | SMD | strain | tensile | 3000 | 1542 | 56.1 | SMD | Notreported | SMD | 3 | 1177 | 3.6 | SMD | 76.33% | 57.2 | 2.7 | SMD | 102% | Notreported | Notreported | SMD | Notreported | SMD | SMD | SMD | SMD | SMD | SMD | SMD | SMD | SMD | SMD | SMD | SMD | SMD | [13 empty] | 0 | 0 | 0 | 0 | 0 | 0 | 0 | 0 | 0 | 0 | 0 | 0 | 0 | 0 | 0 | 0 | 0 | 0 | 0 | 0 | 0
1 | Durability and degradation mechanisms of GFRP reinforcement subjected to severe environments and sustained stress | Hamed Fergani, Matteo Di Benedetti, Cristina Miàs Oller, Cyril Lynsdale, Maurizio Guadagnini | 1 | Construction and Building Materials | 2018 | 2952 | 27 | Glass | E-CR glass | Vinyl ester | Notreported | 164 | Notreported | Notreported | 88 | Notreported | Notreported | 8 | Notreported | Notreported | helically wrapped | Smooth | Notreported | Notreported | SMD | Notreported | Notreported | SMD | SMD | Tensile | SMD | 5 | SMD | 1542 | 1.8 | SMD | 56.1 | 2.7 | SMD | Notreported | Notreported | SMD | SMD | SMD | SMD | SMD | SMD | SMD | 60 | SMD | 1000 | SMD | Notreported | Notreported | Notreported | Notreported | 18.5 | SMD | tap water | Notreported | Notreported | SMD | SMD | SMD | SMD | SMD | SMD | SMD | SMD | SMD | SMD | SMD | SMD | SMD | SMD | SMD | SMD | SMD | SMD | SMD | SMD | SMD | SMD | SMD | SMD | SMD | SMD | strain | tensile | 3000 | 1542 | 56.1 | SMD | Notreported | SMD | 3 | 1233 | 2.4 | SMD | 79.96% | 58.3 | 2.8 | SMD | 103.9% | Notreported | Notreported | SMD | Notreported | SMD | SMD | SMD | SMD | SMD | SMD | SMD | SMD | SMD | SMD | SMD | SMD | SMD | [13 empty] | 0 | 0 | 0 | 0 | 0 | 0 | 0 | 0 | 0 | 0 | 0 | 0 | 0 | 0 | 0 | 0 | 0 | 0 | 0 | 0 | 0
1 | Durability and degradation mechanisms of GFRP reinforcement subjected to severe environments and sustained stress | Hamed Fergani, Matteo Di Benedetti, Cristina Miàs Oller, Cyril Lynsdale, Maurizio Guadagnini | 1 | Construction and Building Materials | 2018 | 2953 | 28 | Glass | E-CR glass | Vinyl ester | Notreported | 164 | Notreported | Notreported | 88 | Notreported | Notreported | 8 | Notreported | Notreported | helically wrapped | Smooth | Notreported | Notreported | SMD | Notreported | Notreported | SMD | SMD | Tensile | SMD | 5 | SMD | 1542 | 1.8 | SMD | 56.1 | 2.7 | SMD | Notreported | Notreported | SMD | SMD | SMD | SMD | SMD | SMD | SMD | 60 | SMD | 2000 | SMD | Notreported | Notreported | Notreported | Notreported | 18.5 | SMD | tap water | Notreported | Notreported | SMD | SMD | SMD | SMD | SMD | SMD | SMD | SMD | SMD | SMD | SMD | SMD | SMD | SMD | SMD | SMD | SMD | SMD | SMD | SMD | SMD | SMD | SMD | SMD | SMD | SMD | strain | tensile | 3000 | 1542 | 56.1 | SMD | Notreported | SMD | 3 | 1073 | 11 | SMD | 69.58% | 58.8 | 2.7 | SMD | 104.8% | Notreported | Notreported | SMD | Notreported | SMD | SMD | SMD | SMD | SMD | SMD | SMD | SMD | SMD | SMD | SMD | SMD | SMD | [13 empty] | 0 | 0 | 0 | 0 | 0 | 0 | 0 | 0 | 0 | 0 | 0 | 0 | 0 | 0 | 0 | 0 | 0 | 0 | 0 | 0 | 0
1 | Durability and degradation mechanisms of GFRP reinforcement subjected to severe environments and sustained stress | Hamed Fergani, Matteo Di Benedetti, Cristina Miàs Oller, Cyril Lynsdale, Maurizio Guadagnini | 1 | Construction and Building Materials | 2018 | 2954 | 29 | Glass | E-CR glass | Vinyl ester | Notreported | 164 | Notreported | Notreported | 88 | Notreported | Notreported | 8 | Notreported | Notreported | helically wrapped | Smooth | Notreported | Notreported | SMD | Notreported | Notreported | SMD | SMD | Tensile | SMD | 5 | SMD | 1542 | 1.8 | SMD | 56.1 | 2.7 | SMD | Notreported | Notreported | SMD | SMD | SMD | SMD | SMD | SMD | SMD | 60 | SMD | 6480 | SMD | Notreported | Notreported | Notreported | Notreported | 18.5 | SMD | tap water | Notreported | Notreported | SMD | SMD | SMD | SMD | SMD | SMD | SMD | SMD | SMD | SMD | SMD | SMD | SMD | SMD | SMD | SMD | SMD | SMD | SMD | SMD | SMD | SMD | SMD | SMD | SMD | SMD | strain | tensile | 3000 | 1542 | 56.1 | SMD | Notreported | SMD | 3 | 919 | 4.2 | SMD | 59.6% | 61.1 | 3.4 | SMD | 108.9% | Notreported | Notreported | SMD | Notreported | SMD | SMD | SMD | SMD | SMD | SMD | SMD | SMD | SMD | SMD | SMD | SMD | SMD | [13 empty] | 0 | 0 | 0 | 0 | 0 | 0 | 0 | 0 | 0 | 0 | 0 | 0 | 0 | 0 | 0 | 0 | 0 | 0 | 0 | 0 | 0
1 | Durability and degradation mechanisms of GFRP reinforcement subjected to severe environments and sustained stress | Hamed Fergani, Matteo Di Benedetti, Cristina Miàs Oller, Cyril Lynsdale, Maurizio Guadagnini | 1 | Construction and Building Materials | 2018 | 2955 | 30 | Glass | E-CR glass | Vinyl ester | Notreported | 164 | Notreported | Notreported | 88 | Notreported | Notreported | 8 | Notreported | Notreported | helically wrapped | Smooth | Notreported | Notreported | SMD | Notreported | Notreported | SMD | SMD | Tensile | SMD | 5 | SMD | 1542 | 1.8 | SMD | 56.1 | 2.7 | SMD | Notreported | Notreported | SMD | SMD | SMD | SMD | SMD | SMD | SMD | 60 | SMD | 1000 | SMD | Notreported | Notreported | Notreported | Notreported | 18.5 | SMD | tap water | Notreported | Notreported | SMD | SMD | SMD | SMD | SMD | SMD | SMD | SMD | SMD | SMD | SMD | SMD | SMD | SMD | SMD | SMD | SMD | SMD | SMD | SMD | SMD | SMD | SMD | SMD | SMD | SMD | strain | tensile | 5000 | 1542 | 56.1 | SMD | Notreported | SMD | 3 | 1190 | 14 | SMD | 77.17% | 59.4 | 2.2 | SMD | 105.9% | Notreported | Notreported | SMD | Notreported | SMD | SMD | SMD | SMD | SMD | SMD | SMD | SMD | SMD | SMD | SMD | SMD | SMD | [13 empty] | 0 | 0 | 0 | 0 | 0 | 0 | 0 | 0 | 0 | 0 | 0 | 0 | 0 | 0 | 0 | 0 | 0 | 0 | 0 | 0 | 0
1 | Durability and degradation mechanisms of GFRP reinforcement subjected to severe environments and sustained stress | Hamed Fergani, Matteo Di Benedetti, Cristina Miàs Oller, Cyril Lynsdale, Maurizio Guadagnini | 1 | Construction and Building Materials | 2018 | 2956 | 31 | Glass | E-CR glass | Vinyl ester | Notreported | 164 | Notreported | Notreported | 88 | Notreported | Notreported | 8 | Notreported | Notreported | helically wrapped | Smooth | Notreported | Notreported | SMD | Notreported | Notreported | SMD | SMD | Tensile | SMD | 5 | SMD | 1542 | 1.8 | SMD | 56.1 | 2.7 | SMD | Notreported | Notreported | SMD | SMD | SMD | SMD | SMD | SMD | SMD | 60 | SMD | 2000 | SMD | Notreported | Notreported | Notreported | Notreported | 18.5 | SMD | tap water | Notreported | Notreported | SMD | SMD | SMD | SMD | SMD | SMD | SMD | SMD | SMD | SMD | SMD | SMD | SMD | SMD | SMD | SMD | SMD | SMD | SMD | SMD | SMD | SMD | SMD | SMD | SMD | SMD | strain | tensile | 5000 | 1542 | 56.1 | SMD | Notreported | SMD | 3 | 1023 | 0.6 | SMD | 66.34% | 59.9 | 0.9 | SMD | 106.8% | Notreported | Notreported | SMD | Notreported | SMD | SMD | SMD | SMD | SMD | SMD | SMD | SMD | SMD | SMD | SMD | SMD | SMD | [13 empty] | 0 | 0 | 0 | 0 | 0 | 0 | 0 | 0 | 0 | 0 | 0 | 0 | 0 | 0 | 0 | 0 | 0 | 0 | 0 | 0 | 0
1 | Durability and degradation mechanisms of GFRP reinforcement subjected to severe environments and sustained stress | Hamed Fergani, Matteo Di Benedetti, Cristina Miàs Oller, Cyril Lynsdale, Maurizio Guadagnini | 1 | Construction and Building Materials | 2018 | 2957 | 32 | Glass | E-CR glass | Vinyl ester | Notreported | 164 | Notreported | Notreported | 88 | Notreported | Notreported | 8 | Notreported | Notreported | helically wrapped | Smooth | Notreported | Notreported | SMD | Notreported | Notreported | SMD | SMD | Tensile | SMD | 5 | SMD | 1542 | 1.8 | SMD | 56.1 | 2.7 | SMD | Notreported | Notreported | SMD | SMD | SMD | SMD | SMD | SMD | SMD | 60 | SMD | 6480 | SMD | Notreported | Notreported | Notreported | Notreported | 18.5 | SMD | tap water | Notreported | Notreported | SMD | SMD | SMD | SMD | SMD | SMD | SMD | SMD | SMD | SMD | SMD | SMD | SMD | SMD | SMD | SMD | SMD | SMD | SMD | SMD | SMD | SMD | SMD | SMD | SMD | SMD | strain | tensile | 5000 | 1542 | 56.1 | SMD | Notreported | SMD | 3 | 971 | 4.8 | SMD | 62.97% | 58.3 | 5 | SMD | 103.9% | Notreported | Notreported | SMD | Notreported | SMD | SMD | SMD | SMD | SMD | SMD | SMD | SMD | SMD | SMD | SMD | SMD | SMD | [13 empty] | 0 | 0 | 0 | 0 | 0 | 0 | 0 | 0 | 0 | 0 | 0 | 0 | 0 | 0 | 0 | 0 | 0 | 0 | 0 | 0 | 0
1 | Durability and degradation mechanisms of GFRP reinforcement subjected to severe environments and sustained stress | Hamed Fergani, Matteo Di Benedetti, Cristina Miàs Oller, Cyril Lynsdale, Maurizio Guadagnini | 1 | Construction and Building Materials | 2018 | 2958 | 33 | Glass | E-CR glass | Vinyl ester | Notreported | 164 | Notreported | Notreported | 88 | Notreported | Notreported | 8 | Notreported | Notreported | helically wrapped | Smooth | Notreported | Notreported | SMD | Notreported | Notreported | SMD | SMD | Water absorption | SMD | 5 | SMD | 1542 | 1.8 | Tensile strength | 56.1 | 2.7 | Tensile modulus | Notreported | Notreported | Tensile deformation | SMD | SMD | SMD | SMD | SMD | SMD | 20 | SMD | 725.2513 | SMD | SMD | SMD | SMD | SMD | SMD | SMD | tap water | Notreported | Notreported | SMD | SMD | SMD | SMD | SMD | SMD | SMD | SMD | SMD | SMD | SMD | SMD | SMD | SMD | SMD | SMD | SMD | SMD | SMD | SMD | SMD | SMD | SMD | SMD | SMD | SMD | SMD | SMD | SMD | SMD | SMD | SMD | wipe | SMD | SMD | SMD | SMD | SMD | SMD | SMD | SMD | SMD | SMD | SMD | SMD | SMD | SMD | 3 | 0.10821 | 16.77294 | SMD | SMD | SMD | SMD | SMD | SMD | SMD | SMD | SMD | SMD | [13 empty] | 0 | 0 | 0 | 0 | 0 | 0 | 0 | 0 | 0 | 0 | 0 | 0 | 0 | 0 | 0 | 0 | 0 | 0 | 0 | 0 | 0
1 | Durability and degradation mechanisms of GFRP reinforcement subjected to severe environments and sustained stress | Hamed Fergani, Matteo Di Benedetti, Cristina Miàs Oller, Cyril Lynsdale, Maurizio Guadagnini | 1 | Construction and Building Materials | 2018 | 2959 | 34 | Glass | E-CR glass | Vinyl ester | Notreported | 164 | Notreported | Notreported | 88 | Notreported | Notreported | 8 | Notreported | Notreported | helically wrapped | Smooth | Notreported | Notreported | SMD | Notreported | Notreported | SMD | SMD | Water absorption | SMD | 5 | SMD | 1542 | 1.8 | Tensile strength | 56.1 | 2.7 | Tensile modulus | Notreported | Notreported | Tensile deformation | SMD | SMD | SMD | SMD | SMD | SMD | 20 | SMD | 1455.033 | SMD | SMD | SMD | SMD | SMD | SMD | SMD | tap water | Notreported | Notreported | SMD | SMD | SMD | SMD | SMD | SMD | SMD | SMD | SMD | SMD | SMD | SMD | SMD | SMD | SMD | SMD | SMD | SMD | SMD | SMD | SMD | SMD | SMD | SMD | SMD | SMD | SMD | SMD | SMD | SMD | SMD | SMD | wipe | SMD | SMD | SMD | SMD | SMD | SMD | SMD | SMD | SMD | SMD | SMD | SMD | SMD | SMD | 3 | 0.14394 | 16.42351 | SMD | SMD | SMD | SMD | SMD | SMD | SMD | SMD | SMD | SMD | [13 empty] | 0 | 0 | 0 | 0 | 0 | 0 | 0 | 0 | 0 | 0 | 0 | 0 | 0 | 0 | 0 | 0 | 0 | 0 | 0 | 0 | 0
1 | Durability and degradation mechanisms of GFRP reinforcement subjected to severe environments and sustained stress | Hamed Fergani, Matteo Di Benedetti, Cristina Miàs Oller, Cyril Lynsdale, Maurizio Guadagnini | 1 | Construction and Building Materials | 2018 | 2960 | 35 | Glass | E-CR glass | Vinyl ester | Notreported | 164 | Notreported | Notreported | 88 | Notreported | Notreported | 8 | Notreported | Notreported | helically wrapped | Smooth | Notreported | Notreported | SMD | Notreported | Notreported | SMD | SMD | Water absorption | SMD | 5 | SMD | 1542 | 1.8 | Tensile strength | 56.1 | 2.7 | Tensile modulus | Notreported | Notreported | Tensile deformation | SMD | SMD | SMD | SMD | SMD | SMD | 20 | SMD | 2166.139 | SMD | SMD | SMD | SMD | SMD | SMD | SMD | tap water | Notreported | Notreported | SMD | SMD | SMD | SMD | SMD | SMD | SMD | SMD | SMD | SMD | SMD | SMD | SMD | SMD | SMD | SMD | SMD | SMD | SMD | SMD | SMD | SMD | SMD | SMD | SMD | SMD | SMD | SMD | SMD | SMD | SMD | SMD | wipe | SMD | SMD | SMD | SMD | SMD | SMD | SMD | SMD | SMD | SMD | SMD | SMD | SMD | SMD | 3 | 0.16814 | 23.21875 | SMD | SMD | SMD | SMD | SMD | SMD | SMD | SMD | SMD | SMD | [13 empty] | 0 | 0 | 0 | 0 | 0 | 0 | 0 | 0 | 0 | 0 | 0 | 0 | 0 | 0 | 0 | 0 | 0 | 0 | 0 | 0 | 0
1 | Durability and degradation mechanisms of GFRP reinforcement subjected to severe environments and sustained stress | Hamed Fergani, Matteo Di Benedetti, Cristina Miàs Oller, Cyril Lynsdale, Maurizio Guadagnini | 1 | Construction and Building Materials | 2018 | 2961 | 36 | Glass | E-CR glass | Vinyl ester | Notreported | 164 | Notreported | Notreported | 88 | Notreported | Notreported | 8 | Notreported | Notreported | helically wrapped | Smooth | Notreported | Notreported | SMD | Notreported | Notreported | SMD | SMD | Water absorption | SMD | 5 | SMD | 1542 | 1.8 | Tensile strength | 56.1 | 2.7 | Tensile modulus | Notreported | Notreported | Tensile deformation | SMD | SMD | SMD | SMD | SMD | SMD | 20 | SMD | 3018.261 | SMD | SMD | SMD | SMD | SMD | SMD | SMD | tap water | Notreported | Notreported | SMD | SMD | SMD | SMD | SMD | SMD | SMD | SMD | SMD | SMD | SMD | SMD | SMD | SMD | SMD | SMD | SMD | SMD | SMD | SMD | SMD | SMD | SMD | SMD | SMD | SMD | SMD | SMD | SMD | SMD | SMD | SMD | wipe | SMD | SMD | SMD | SMD | SMD | SMD | SMD | SMD | SMD | SMD | SMD | SMD | SMD | SMD | 3 | 0.21322 | 18.30973 | SMD | SMD | SMD | SMD | SMD | SMD | SMD | SMD | SMD | SMD | [13 empty] | 0 | 0 | 0 | 0 | 0 | 0 | 0 | 0 | 0 | 0 | 0 | 0 | 0 | 0 | 0 | 0 | 0 | 0 | 0 | 0 | 0
1 | Durability and degradation mechanisms of GFRP reinforcement subjected to severe environments and sustained stress | Hamed Fergani, Matteo Di Benedetti, Cristina Miàs Oller, Cyril Lynsdale, Maurizio Guadagnini | 1 | Construction and Building Materials | 2018 | 2962 | 37 | Glass | E-CR glass | Vinyl ester | Notreported | 164 | Notreported | Notreported | 88 | Notreported | Notreported | 8 | Notreported | Notreported | helically wrapped | Smooth | Notreported | Notreported | SMD | Notreported | Notreported | SMD | SMD | Water absorption | SMD | 5 | SMD | 1542 | 1.8 | Tensile strength | 56.1 | 2.7 | Tensile modulus | Notreported | Notreported | Tensile deformation | SMD | SMD | SMD | SMD | SMD | SMD | 20 | SMD | 4971.536 | SMD | SMD | SMD | SMD | SMD | SMD | SMD | tap water | Notreported | Notreported | SMD | SMD | SMD | SMD | SMD | SMD | SMD | SMD | SMD | SMD | SMD | SMD | SMD | SMD | SMD | SMD | SMD | SMD | SMD | SMD | SMD | SMD | SMD | SMD | SMD | SMD | SMD | SMD | SMD | SMD | SMD | SMD | wipe | SMD | SMD | SMD | SMD | SMD | SMD | SMD | SMD | SMD | SMD | SMD | SMD | SMD | SMD | 3 | 0.29734 | 27.36598 | SMD | SMD | SMD | SMD | SMD | SMD | SMD | SMD | SMD | SMD | [13 empty] | 0 | 0 | 0 | 0 | 0 | 0 | 0 | 0 | 0 | 0 | 0 | 0 | 0 | 0 | 0 | 0 | 0 | 0 | 0 | 0 | 0
1 | Durability and degradation mechanisms of GFRP reinforcement subjected to severe environments and sustained stress | Hamed Fergani, Matteo Di Benedetti, Cristina Miàs Oller, Cyril Lynsdale, Maurizio Guadagnini | 1 | Construction and Building Materials | 2018 | 2963 | 38 | Glass | E-CR glass | Vinyl ester | Notreported | 164 | Notreported | Notreported | 88 | Notreported | Notreported | 8 | Notreported | Notreported | helically wrapped | Smooth | Notreported | Notreported | SMD | Notreported | Notreported | SMD | SMD | Water absorption | SMD | 5 | SMD | 1542 | 1.8 | Tensile strength | 56.1 | 2.7 | Tensile modulus | Notreported | Notreported | Tensile deformation | SMD | SMD | SMD | SMD | SMD | SMD | 20 | SMD | 6034.591 | SMD | SMD | SMD | SMD | SMD | SMD | SMD | tap water | Notreported | Notreported | SMD | SMD | SMD | SMD | SMD | SMD | SMD | SMD | SMD | SMD | SMD | SMD | SMD | SMD | SMD | SMD | SMD | SMD | SMD | SMD | SMD | SMD | SMD | SMD | SMD | SMD | SMD | SMD | SMD | SMD | SMD | SMD | wipe | SMD | SMD | SMD | SMD | SMD | SMD | SMD | SMD | SMD | SMD | SMD | SMD | SMD | SMD | 3 | 0.32428 | 25.94055 | SMD | SMD | SMD | SMD | SMD | SMD | SMD | SMD | SMD | SMD | [13 empty] | 0 | 0 | 0 | 0 | 0 | 0 | 0 | 0 | 0 | 0 | 0 | 0 | 0 | 0 | 0 | 0 | 0 | 0 | 0 | 0 | 0
1 | Durability and degradation mechanisms of GFRP reinforcement subjected to severe environments and sustained stress | Hamed Fergani, Matteo Di Benedetti, Cristina Miàs Oller, Cyril Lynsdale, Maurizio Guadagnini | 1 | Construction and Building Materials | 2018 | 2964 | 39 | Glass | E-CR glass | Vinyl ester | Notreported | 164 | Notreported | Notreported | 88 | Notreported | Notreported | 8 | Notreported | Notreported | helically wrapped | Smooth | Notreported | Notreported | SMD | Notreported | Notreported | SMD | SMD | Water absorption | SMD | 5 | SMD | 1542 | 1.8 | Tensile strength | 56.1 | 2.7 | Tensile modulus | Notreported | Notreported | Tensile deformation | SMD | SMD | SMD | SMD | SMD | SMD | 20 | SMD | 6715.14 | SMD | SMD | SMD | SMD | SMD | SMD | SMD | tap water | Notreported | Notreported | SMD | SMD | SMD | SMD | SMD | SMD | SMD | SMD | SMD | SMD | SMD | SMD | SMD | SMD | SMD | SMD | SMD | SMD | SMD | SMD | SMD | SMD | SMD | SMD | SMD | SMD | SMD | SMD | SMD | SMD | SMD | SMD | wipe | SMD | SMD | SMD | SMD | SMD | SMD | SMD | SMD | SMD | SMD | SMD | SMD | SMD | SMD | 3 | 0.33912 | 27.39738 | SMD | SMD | SMD | SMD | SMD | SMD | SMD | SMD | SMD | SMD | [13 empty] | 0 | 0 | 0 | 0 | 0 | 0 | 0 | 0 | 0 | 0 | 0 | 0 | 0 | 0 | 0 | 0 | 0 | 0 | 0 | 0 | 0
1 | Durability and degradation mechanisms of GFRP reinforcement subjected to severe environments and sustained stress | Hamed Fergani, Matteo Di Benedetti, Cristina Miàs Oller, Cyril Lynsdale, Maurizio Guadagnini | 1 | Construction and Building Materials | 2018 | 2965 | 40 | Glass | E-CR glass | Vinyl ester | Notreported | 164 | Notreported | Notreported | 88 | Notreported | Notreported | 8 | Notreported | Notreported | helically wrapped | Smooth | Notreported | Notreported | SMD | Notreported | Notreported | SMD | SMD | Water absorption | SMD | 5 | SMD | 1542 | 1.8 | Tensile strength | 56.1 | 2.7 | Tensile modulus | Notreported | Notreported | Tensile deformation | SMD | SMD | SMD | SMD | SMD | SMD | 20 | SMD | 7942.28 | SMD | SMD | SMD | SMD | SMD | SMD | SMD | tap water | Notreported | Notreported | SMD | SMD | SMD | SMD | SMD | SMD | SMD | SMD | SMD | SMD | SMD | SMD | SMD | SMD | SMD | SMD | SMD | SMD | SMD | SMD | SMD | SMD | SMD | SMD | SMD | SMD | SMD | SMD | SMD | SMD | SMD | SMD | wipe | SMD | SMD | SMD | SMD | SMD | SMD | SMD | SMD | SMD | SMD | SMD | SMD | SMD | SMD | 3 | 0.36332 | 28.90565 | SMD | SMD | SMD | SMD | SMD | SMD | SMD | SMD | SMD | SMD | [13 empty] | 0 | 0 | 0 | 0 | 0 | 0 | 0 | 0 | 0 | 0 | 0 | 0 | 0 | 0 | 0 | 0 | 0 | 0 | 0 | 0 | 0
1 | Durability and degradation mechanisms of GFRP reinforcement subjected to severe environments and sustained stress | Hamed Fergani, Matteo Di Benedetti, Cristina Miàs Oller, Cyril Lynsdale, Maurizio Guadagnini | 1 | Construction and Building Materials | 2018 | 2966 | 41 | Glass | E-CR glass | Vinyl ester | Notreported | 164 | Notreported | Notreported | 88 | Notreported | Notreported | 8 | Notreported | Notreported | helically wrapped | Smooth | Notreported | Notreported | SMD | Notreported | Notreported | SMD | SMD | Water absorption | SMD | 5 | SMD | 1542 | 1.8 | Tensile strength | 56.1 | 2.7 | Tensile modulus | Notreported | Notreported | Tensile deformation | SMD | SMD | SMD | SMD | SMD | SMD | 20 | SMD | 8640.903 | SMD | SMD | SMD | SMD | SMD | SMD | SMD | tap water | Notreported | Notreported | SMD | SMD | SMD | SMD | SMD | SMD | SMD | SMD | SMD | SMD | SMD | SMD | SMD | SMD | SMD | SMD | SMD | SMD | SMD | SMD | SMD | SMD | SMD | SMD | SMD | SMD | SMD | SMD | SMD | SMD | SMD | SMD | wipe | SMD | SMD | SMD | SMD | SMD | SMD | SMD | SMD | SMD | SMD | SMD | SMD | SMD | SMD | 3 | 0.36606 | 29.4378 | SMD | SMD | SMD | SMD | SMD | SMD | SMD | SMD | SMD | SMD | [13 empty] | 0 | 0 | 0 | 0 | 0 | 0 | 0 | 0 | 0 | 0 | 0 | 0 | 0 | 0 | 0 | 0 | 0 | 0 | 0 | 0 | 0
1 | Durability and degradation mechanisms of GFRP reinforcement subjected to severe environments and sustained stress | Hamed Fergani, Matteo Di Benedetti, Cristina Miàs Oller, Cyril Lynsdale, Maurizio Guadagnini | 1 | Construction and Building Materials | 2018 | 2967 | 42 | Glass | E-CR glass | Vinyl ester | Notreported | 164 | Notreported | Notreported | 88 | Notreported | Notreported | 8 | Notreported | Notreported | helically wrapped | Smooth | Notreported | Notreported | SMD | Notreported | Notreported | SMD | SMD | Water absorption | SMD | 5 | SMD | 1542 | 1.8 | Tensile strength | 56.1 | 2.7 | Tensile modulus | Notreported | Notreported | Tensile deformation | SMD | SMD | SMD | SMD | SMD | SMD | 20 | SMD | 9003.017 | SMD | SMD | SMD | SMD | SMD | SMD | SMD | tap water | Notreported | Notreported | SMD | SMD | SMD | SMD | SMD | SMD | SMD | SMD | SMD | SMD | SMD | SMD | SMD | SMD | SMD | SMD | SMD | SMD | SMD | SMD | SMD | SMD | SMD | SMD | SMD | SMD | SMD | SMD | SMD | SMD | SMD | SMD | wipe | SMD | SMD | SMD | SMD | SMD | SMD | SMD | SMD | SMD | SMD | SMD | SMD | SMD | SMD | 3 | 0.38421 | 25.75935 | SMD | SMD | SMD | SMD | SMD | SMD | SMD | SMD | SMD | SMD | [13 empty] | 0 | 0 | 0 | 0 | 0 | 0 | 0 | 0 | 0 | 0 | 0 | 0 | 0 | 0 | 0 | 0 | 0 | 0 | 0 | 0 | 0
1 | Durability and degradation mechanisms of GFRP reinforcement subjected to severe environments and sustained stress | Hamed Fergani, Matteo Di Benedetti, Cristina Miàs Oller, Cyril Lynsdale, Maurizio Guadagnini | 1 | Construction and Building Materials | 2018 | 2968 | 43 | Glass | E-CR glass | Vinyl ester | Notreported | 164 | Notreported | Notreported | 88 | Notreported | Notreported | 8 | Notreported | Notreported | helically wrapped | Smooth | Notreported | Notreported | SMD | Notreported | Notreported | SMD | SMD | Water absorption | SMD | 5 | SMD | 1542 | 1.8 | Tensile strength | 56.1 | 2.7 | Tensile modulus | Notreported | Notreported | Tensile deformation | SMD | SMD | SMD | SMD | SMD | SMD | 40 | SMD | 725.2513 | SMD | SMD | SMD | SMD | SMD | SMD | SMD | tap water | Notreported | Notreported | SMD | SMD | SMD | SMD | SMD | SMD | SMD | SMD | SMD | SMD | SMD | SMD | SMD | SMD | SMD | SMD | SMD | SMD | SMD | SMD | SMD | SMD | SMD | SMD | SMD | SMD | SMD | SMD | SMD | SMD | SMD | SMD | wipe | SMD | SMD | SMD | SMD | SMD | SMD | SMD | SMD | SMD | SMD | SMD | SMD | SMD | SMD | 3 | 0.19508 | 30.7156 | SMD | SMD | SMD | SMD | SMD | SMD | SMD | SMD | SMD | SMD | [13 empty] | 0 | 0 | 0 | 0 | 0 | 0 | 0 | 0 | 0 | 0 | 0 | 0 | 0 | 0 | 0 | 0 | 0 | 0 | 0 | 0 | 0
1 | Durability and degradation mechanisms of GFRP reinforcement subjected to severe environments and sustained stress | Hamed Fergani, Matteo Di Benedetti, Cristina Miàs Oller, Cyril Lynsdale, Maurizio Guadagnini | 1 | Construction and Building Materials | 2018 | 2969 | 44 | Glass | E-CR glass | Vinyl ester | Notreported | 164 | Notreported | Notreported | 88 | Notreported | Notreported | 8 | Notreported | Notreported | helically wrapped | Smooth | Notreported | Notreported | SMD | Notreported | Notreported | SMD | SMD | Water absorption | SMD | 5 | SMD | 1542 | 1.8 | Tensile strength | 56.1 | 2.7 | Tensile modulus | Notreported | Notreported | Tensile deformation | SMD | SMD | SMD | SMD | SMD | SMD | 40 | SMD | 1455.033 | SMD | SMD | SMD | SMD | SMD | SMD | SMD | tap water | Notreported | Notreported | SMD | SMD | SMD | SMD | SMD | SMD | SMD | SMD | SMD | SMD | SMD | SMD | SMD | SMD | SMD | SMD | SMD | SMD | SMD | SMD | SMD | SMD | SMD | SMD | SMD | SMD | SMD | SMD | SMD | SMD | SMD | SMD | wipe | SMD | SMD | SMD | SMD | SMD | SMD | SMD | SMD | SMD | SMD | SMD | SMD | SMD | SMD | 3 | 0.26105 | 27.59242 | SMD | SMD | SMD | SMD | SMD | SMD | SMD | SMD | SMD | SMD | [13 empty] | 0 | 0 | 0 | 0 | 0 | 0 | 0 | 0 | 0 | 0 | 0 | 0 | 0 | 0 | 0 | 0 | 0 | 0 | 0 | 0 | 0
1 | Durability and degradation mechanisms of GFRP reinforcement subjected to severe environments and sustained stress | Hamed Fergani, Matteo Di Benedetti, Cristina Miàs Oller, Cyril Lynsdale, Maurizio Guadagnini | 1 | Construction and Building Materials | 2018 | 2970 | 45 | Glass | E-CR glass | Vinyl ester | Notreported | 164 | Notreported | Notreported | 88 | Notreported | Notreported | 8 | Notreported | Notreported | helically wrapped | Smooth | Notreported | Notreported | SMD | Notreported | Notreported | SMD | SMD | Water absorption | SMD | 5 | SMD | 1542 | 1.8 | Tensile strength | 56.1 | 2.7 | Tensile modulus | Notreported | Notreported | Tensile deformation | SMD | SMD | SMD | SMD | SMD | SMD | 40 | SMD | 2166.139 | SMD | SMD | SMD | SMD | SMD | SMD | SMD | tap water | Notreported | Notreported | SMD | SMD | SMD | SMD | SMD | SMD | SMD | SMD | SMD | SMD | SMD | SMD | SMD | SMD | SMD | SMD | SMD | SMD | SMD | SMD | SMD | SMD | SMD | SMD | SMD | SMD | SMD | SMD | SMD | SMD | SMD | SMD | wipe | SMD | SMD | SMD | SMD | SMD | SMD | SMD | SMD | SMD | SMD | SMD | SMD | SMD | SMD | 3 | 0.29734 | 22.19009 | SMD | SMD | SMD | SMD | SMD | SMD | SMD | SMD | SMD | SMD | [13 empty] | 0 | 0 | 0 | 0 | 0 | 0 | 0 | 0 | 0 | 0 | 0 | 0 | 0 | 0 | 0 | 0 | 0 | 0 | 0 | 0 | 0
1 | Durability and degradation mechanisms of GFRP reinforcement subjected to severe environments and sustained stress | Hamed Fergani, Matteo Di Benedetti, Cristina Miàs Oller, Cyril Lynsdale, Maurizio Guadagnini | 1 | Construction and Building Materials | 2018 | 2971 | 46 | Glass | E-CR glass | Vinyl ester | Notreported | 164 | Notreported | Notreported | 88 | Notreported | Notreported | 8 | Notreported | Notreported | helically wrapped | Smooth | Notreported | Notreported | SMD | Notreported | Notreported | SMD | SMD | Water absorption | SMD | 5 | SMD | 1542 | 1.8 | Tensile strength | 56.1 | 2.7 | Tensile modulus | Notreported | Notreported | Tensile deformation | SMD | SMD | SMD | SMD | SMD | SMD | 40 | SMD | 3018.261 | SMD | SMD | SMD | SMD | SMD | SMD | SMD | tap water | Notreported | Notreported | SMD | SMD | SMD | SMD | SMD | SMD | SMD | SMD | SMD | SMD | SMD | SMD | SMD | SMD | SMD | SMD | SMD | SMD | SMD | SMD | SMD | SMD | SMD | SMD | SMD | SMD | SMD | SMD | SMD | SMD | SMD | SMD | wipe | SMD | SMD | SMD | SMD | SMD | SMD | SMD | SMD | SMD | SMD | SMD | SMD | SMD | SMD | 3 | 0.38091 | 18.90735 | SMD | SMD | SMD | SMD | SMD | SMD | SMD | SMD | SMD | SMD | [13 empty] | 0 | 0 | 0 | 0 | 0 | 0 | 0 | 0 | 0 | 0 | 0 | 0 | 0 | 0 | 0 | 0 | 0 | 0 | 0 | 0 | 0
1 | Durability and degradation mechanisms of GFRP reinforcement subjected to severe environments and sustained stress | Hamed Fergani, Matteo Di Benedetti, Cristina Miàs Oller, Cyril Lynsdale, Maurizio Guadagnini | 1 | Construction and Building Materials | 2018 | 2972 | 47 | Glass | E-CR glass | Vinyl ester | Notreported | 164 | Notreported | Notreported | 88 | Notreported | Notreported | 8 | Notreported | Notreported | helically wrapped | Smooth | Notreported | Notreported | SMD | Notreported | Notreported | SMD | SMD | Water absorption | SMD | 5 | SMD | 1542 | 1.8 | Tensile strength | 56.1 | 2.7 | Tensile modulus | Notreported | Notreported | Tensile deformation | SMD | SMD | SMD | SMD | SMD | SMD | 40 | SMD | 4971.536 | SMD | SMD | SMD | SMD | SMD | SMD | SMD | tap water | Notreported | Notreported | SMD | SMD | SMD | SMD | SMD | SMD | SMD | SMD | SMD | SMD | SMD | SMD | SMD | SMD | SMD | SMD | SMD | SMD | SMD | SMD | SMD | SMD | SMD | SMD | SMD | SMD | SMD | SMD | SMD | SMD | SMD | SMD | wipe | SMD | SMD | SMD | SMD | SMD | SMD | SMD | SMD | SMD | SMD | SMD | SMD | SMD | SMD | 3 | 0.50132 | 13.70781 | SMD | SMD | SMD | SMD | SMD | SMD | SMD | SMD | SMD | SMD | [13 empty] | 0 | 0 | 0 | 0 | 0 | 0 | 0 | 0 | 0 | 0 | 0 | 0 | 0 | 0 | 0 | 0 | 0 | 0 | 0 | 0 | 0
1 | Durability and degradation mechanisms of GFRP reinforcement subjected to severe environments and sustained stress | Hamed Fergani, Matteo Di Benedetti, Cristina Miàs Oller, Cyril Lynsdale, Maurizio Guadagnini | 1 | Construction and Building Materials | 2018 | 2973 | 48 | Glass | E-CR glass | Vinyl ester | Notreported | 164 | Notreported | Notreported | 88 | Notreported | Notreported | 8 | Notreported | Notreported | helically wrapped | Smooth | Notreported | Notreported | SMD | Notreported | Notreported | SMD | SMD | Water absorption | SMD | 5 | SMD | 1542 | 1.8 | Tensile strength | 56.1 | 2.7 | Tensile modulus | Notreported | Notreported | Tensile deformation | SMD | SMD | SMD | SMD | SMD | SMD | 40 | SMD | 6034.591 | SMD | SMD | SMD | SMD | SMD | SMD | SMD | tap water | Notreported | Notreported | SMD | SMD | SMD | SMD | SMD | SMD | SMD | SMD | SMD | SMD | SMD | SMD | SMD | SMD | SMD | SMD | SMD | SMD | SMD | SMD | SMD | SMD | SMD | SMD | SMD | SMD | SMD | SMD | SMD | SMD | SMD | SMD | wipe | SMD | SMD | SMD | SMD | SMD | SMD | SMD | SMD | SMD | SMD | SMD | SMD | SMD | SMD | 3 | 0.57609 | 10.97572 | SMD | SMD | SMD | SMD | SMD | SMD | SMD | SMD | SMD | SMD | [13 empty] | 0 | 0 | 0 | 0 | 0 | 0 | 0 | 0 | 0 | 0 | 0 | 0 | 0 | 0 | 0 | 0 | 0 | 0 | 0 | 0 | 0
1 | Durability and degradation mechanisms of GFRP reinforcement subjected to severe environments and sustained stress | Hamed Fergani, Matteo Di Benedetti, Cristina Miàs Oller, Cyril Lynsdale, Maurizio Guadagnini | 1 | Construction and Building Materials | 2018 | 2974 | 49 | Glass | E-CR glass | Vinyl ester | Notreported | 164 | Notreported | Notreported | 88 | Notreported | Notreported | 8 | Notreported | Notreported | helically wrapped | Smooth | Notreported | Notreported | SMD | Notreported | Notreported | SMD | SMD | Water absorption | SMD | 5 | SMD | 1542 | 1.8 | Tensile strength | 56.1 | 2.7 | Tensile modulus | Notreported | Notreported | Tensile deformation | SMD | SMD | SMD | SMD | SMD | SMD | 40 | SMD | 6715.14 | SMD | SMD | SMD | SMD | SMD | SMD | SMD | tap water | Notreported | Notreported | SMD | SMD | SMD | SMD | SMD | SMD | SMD | SMD | SMD | SMD | SMD | SMD | SMD | SMD | SMD | SMD | SMD | SMD | SMD | SMD | SMD | SMD | SMD | SMD | SMD | SMD | SMD | SMD | SMD | SMD | SMD | SMD | wipe | SMD | SMD | SMD | SMD | SMD | SMD | SMD | SMD | SMD | SMD | SMD | SMD | SMD | SMD | 3 | 0.59423 | 11.56623 | SMD | SMD | SMD | SMD | SMD | SMD | SMD | SMD | SMD | SMD | [13 empty] | 0 | 0 | 0 | 0 | 0 | 0 | 0 | 0 | 0 | 0 | 0 | 0 | 0 | 0 | 0 | 0 | 0 | 0 | 0 | 0 | 0
1 | Durability and degradation mechanisms of GFRP reinforcement subjected to severe environments and sustained stress | Hamed Fergani, Matteo Di Benedetti, Cristina Miàs Oller, Cyril Lynsdale, Maurizio Guadagnini | 1 | Construction and Building Materials | 2018 | 2975 | 50 | Glass | E-CR glass | Vinyl ester | Notreported | 164 | Notreported | Notreported | 88 | Notreported | Notreported | 8 | Notreported | Notreported | helically wrapped | Smooth | Notreported | Notreported | SMD | Notreported | Notreported | SMD | SMD | Water absorption | SMD | 5 | SMD | 1542 | 1.8 | Tensile strength | 56.1 | 2.7 | Tensile modulus | Notreported | Notreported | Tensile deformation | SMD | SMD | SMD | SMD | SMD | SMD | 40 | SMD | 7942.28 | SMD | SMD | SMD | SMD | SMD | SMD | SMD | tap water | Notreported | Notreported | SMD | SMD | SMD | SMD | SMD | SMD | SMD | SMD | SMD | SMD | SMD | SMD | SMD | SMD | SMD | SMD | SMD | SMD | SMD | SMD | SMD | SMD | SMD | SMD | SMD | SMD | SMD | SMD | SMD | SMD | SMD | SMD | wipe | SMD | SMD | SMD | SMD | SMD | SMD | SMD | SMD | SMD | SMD | SMD | SMD | SMD | SMD | 3 | 0.60633 | 11.33376 | SMD | SMD | SMD | SMD | SMD | SMD | SMD | SMD | SMD | SMD | [13 empty] | 0 | 0 | 0 | 0 | 0 | 0 | 0 | 0 | 0 | 0 | 0 | 0 | 0 | 0 | 0 | 0 | 0 | 0 | 0 | 0 | 0
1 | Durability and degradation mechanisms of GFRP reinforcement subjected to severe environments and sustained stress | Hamed Fergani, Matteo Di Benedetti, Cristina Miàs Oller, Cyril Lynsdale, Maurizio Guadagnini | 1 | Construction and Building Materials | 2018 | 2976 | 51 | Glass | E-CR glass | Vinyl ester | Notreported | 164 | Notreported | Notreported | 88 | Notreported | Notreported | 8 | Notreported | Notreported | helically wrapped | Smooth | Notreported | Notreported | SMD | Notreported | Notreported | SMD | SMD | Water absorption | SMD | 5 | SMD | 1542 | 1.8 | Tensile strength | 56.1 | 2.7 | Tensile modulus | Notreported | Notreported | Tensile deformation | SMD | SMD | SMD | SMD | SMD | SMD | 40 | SMD | 8640.903 | SMD | SMD | SMD | SMD | SMD | SMD | SMD | tap water | Notreported | Notreported | SMD | SMD | SMD | SMD | SMD | SMD | SMD | SMD | SMD | SMD | SMD | SMD | SMD | SMD | SMD | SMD | SMD | SMD | SMD | SMD | SMD | SMD | SMD | SMD | SMD | SMD | SMD | SMD | SMD | SMD | SMD | SMD | wipe | SMD | SMD | SMD | SMD | SMD | SMD | SMD | SMD | SMD | SMD | SMD | SMD | SMD | SMD | 3 | 0.65416 | 11.43145 | SMD | SMD | SMD | SMD | SMD | SMD | SMD | SMD | SMD | SMD | [13 empty] | 0 | 0 | 0 | 0 | 0 | 0 | 0 | 0 | 0 | 0 | 0 | 0 | 0 | 0 | 0 | 0 | 0 | 0 | 0 | 0 | 0
1 | Durability and degradation mechanisms of GFRP reinforcement subjected to severe environments and sustained stress | Hamed Fergani, Matteo Di Benedetti, Cristina Miàs Oller, Cyril Lynsdale, Maurizio Guadagnini | 1 | Construction and Building Materials | 2018 | 2977 | 52 | Glass | E-CR glass | Vinyl ester | Notreported | 164 | Notreported | Notreported | 88 | Notreported | Notreported | 8 | Notreported | Notreported | helically wrapped | Smooth | Notreported | Notreported | SMD | Notreported | Notreported | SMD | SMD | Water absorption | SMD | 5 | SMD | 1542 | 1.8 | Tensile strength | 56.1 | 2.7 | Tensile modulus | Notreported | Notreported | Tensile deformation | SMD | SMD | SMD | SMD | SMD | SMD | 40 | SMD | 9003.017 | SMD | SMD | SMD | SMD | SMD | SMD | SMD | tap water | Notreported | Notreported | SMD | SMD | SMD | SMD | SMD | SMD | SMD | SMD | SMD | SMD | SMD | SMD | SMD | SMD | SMD | SMD | SMD | SMD | SMD | SMD | SMD | SMD | SMD | SMD | SMD | SMD | SMD | SMD | SMD | SMD | SMD | SMD | wipe | SMD | SMD | SMD | SMD | SMD | SMD | SMD | SMD | SMD | SMD | SMD | SMD | SMD | SMD | 3 | 0.6932 | 9.516734 | SMD | SMD | SMD | SMD | SMD | SMD | SMD | SMD | SMD | SMD | [13 empty] | 0 | 0 | 0 | 0 | 0 | 0 | 0 | 0 | 0 | 0 | 0 | 0 | 0 | 0 | 0 | 0 | 0 | 0 | 0 | 0 | 0
1 | Durability and degradation mechanisms of GFRP reinforcement subjected to severe environments and sustained stress | Hamed Fergani, Matteo Di Benedetti, Cristina Miàs Oller, Cyril Lynsdale, Maurizio Guadagnini | 1 | Construction and Building Materials | 2018 | 2978 | 53 | Glass | E-CR glass | Vinyl ester | Notreported | 164 | Notreported | Notreported | 88 | Notreported | Notreported | 8 | Notreported | Notreported | helically wrapped | Smooth | Notreported | Notreported | SMD | Notreported | Notreported | SMD | SMD | Water absorption | SMD | 5 | SMD | 1542 | 1.8 | Tensile strength | 56.1 | 2.7 | Tensile modulus | Notreported | Notreported | Tensile deformation | SMD | SMD | SMD | SMD | SMD | SMD | 60 | SMD | 725.2513 | SMD | SMD | SMD | SMD | SMD | SMD | SMD | tap water | Notreported | Notreported | SMD | SMD | SMD | SMD | SMD | SMD | SMD | SMD | SMD | SMD | SMD | SMD | SMD | SMD | SMD | SMD | SMD | SMD | SMD | SMD | SMD | SMD | SMD | SMD | SMD | SMD | SMD | SMD | SMD | SMD | SMD | SMD | wipe | SMD | SMD | SMD | SMD | SMD | SMD | SMD | SMD | SMD | SMD | SMD | SMD | SMD | SMD | 3 | 0.29734 | 9.985202 | SMD | SMD | SMD | SMD | SMD | SMD | SMD | SMD | SMD | SMD | [13 empty] | 0 | 0 | 0 | 0 | 0 | 0 | 0 | 0 | 0 | 0 | 0 | 0 | 0 | 0 | 0 | 0 | 0 | 0 | 0 | 0 | 0
1 | Durability and degradation mechanisms of GFRP reinforcement subjected to severe environments and sustained stress | Hamed Fergani, Matteo Di Benedetti, Cristina Miàs Oller, Cyril Lynsdale, Maurizio Guadagnini | 1 | Construction and Building Materials | 2018 | 2979 | 54 | Glass | E-CR glass | Vinyl ester | Notreported | 164 | Notreported | Notreported | 88 | Notreported | Notreported | 8 | Notreported | Notreported | helically wrapped | Smooth | Notreported | Notreported | SMD | Notreported | Notreported | SMD | SMD | Water absorption | SMD | 5 | SMD | 1542 | 1.8 | Tensile strength | 56.1 | 2.7 | Tensile modulus | Notreported | Notreported | Tensile deformation | SMD | SMD | SMD | SMD | SMD | SMD | 60 | SMD | 1455.033 | SMD | SMD | SMD | SMD | SMD | SMD | SMD | tap water | Notreported | Notreported | SMD | SMD | SMD | SMD | SMD | SMD | SMD | SMD | SMD | SMD | SMD | SMD | SMD | SMD | SMD | SMD | SMD | SMD | SMD | SMD | SMD | SMD | SMD | SMD | SMD | SMD | SMD | SMD | SMD | SMD | SMD | SMD | wipe | SMD | SMD | SMD | SMD | SMD | SMD | SMD | SMD | SMD | SMD | SMD | SMD | SMD | SMD | 3 | 0.45623 | 12.53315 | SMD | SMD | SMD | SMD | SMD | SMD | SMD | SMD | SMD | SMD | [13 empty] | 0 | 0 | 0 | 0 | 0 | 0 | 0 | 0 | 0 | 0 | 0 | 0 | 0 | 0 | 0 | 0 | 0 | 0 | 0 | 0 | 0
1 | Durability and degradation mechanisms of GFRP reinforcement subjected to severe environments and sustained stress | Hamed Fergani, Matteo Di Benedetti, Cristina Miàs Oller, Cyril Lynsdale, Maurizio Guadagnini | 1 | Construction and Building Materials | 2018 | 2980 | 55 | Glass | E-CR glass | Vinyl ester | Notreported | 164 | Notreported | Notreported | 88 | Notreported | Notreported | 8 | Notreported | Notreported | helically wrapped | Smooth | Notreported | Notreported | SMD | Notreported | Notreported | SMD | SMD | Water absorption | SMD | 5 | SMD | 1542 | 1.8 | Tensile strength | 56.1 | 2.7 | Tensile modulus | Notreported | Notreported | Tensile deformation | SMD | SMD | SMD | SMD | SMD | SMD | 60 | SMD | 2166.139 | SMD | SMD | SMD | SMD | SMD | SMD | SMD | tap water | Notreported | Notreported | SMD | SMD | SMD | SMD | SMD | SMD | SMD | SMD | SMD | SMD | SMD | SMD | SMD | SMD | SMD | SMD | SMD | SMD | SMD | SMD | SMD | SMD | SMD | SMD | SMD | SMD | SMD | SMD | SMD | SMD | SMD | SMD | wipe | SMD | SMD | SMD | SMD | SMD | SMD | SMD | SMD | SMD | SMD | SMD | SMD | SMD | SMD | 3 | 0.57334 | 13.04113 | SMD | SMD | SMD | SMD | SMD | SMD | SMD | SMD | SMD | SMD | [13 empty] | 0 | 0 | 0 | 0 | 0 | 0 | 0 | 0 | 0 | 0 | 0 | 0 | 0 | 0 | 0 | 0 | 0 | 0 | 0 | 0 | 0
1 | Durability and degradation mechanisms of GFRP reinforcement subjected to severe environments and sustained stress | Hamed Fergani, Matteo Di Benedetti, Cristina Miàs Oller, Cyril Lynsdale, Maurizio Guadagnini | 1 | Construction and Building Materials | 2018 | 2981 | 56 | Glass | E-CR glass | Vinyl ester | Notreported | 164 | Notreported | Notreported | 88 | Notreported | Notreported | 8 | Notreported | Notreported | helically wrapped | Smooth | Notreported | Notreported | SMD | Notreported | Notreported | SMD | SMD | Water absorption | SMD | 5 | SMD | 1542 | 1.8 | Tensile strength | 56.1 | 2.7 | Tensile modulus | Notreported | Notreported | Tensile deformation | SMD | SMD | SMD | SMD | SMD | SMD | 60 | SMD | 3018.261 | SMD | SMD | SMD | SMD | SMD | SMD | SMD | tap water | Notreported | Notreported | SMD | SMD | SMD | SMD | SMD | SMD | SMD | SMD | SMD | SMD | SMD | SMD | SMD | SMD | SMD | SMD | SMD | SMD | SMD | SMD | SMD | SMD | SMD | SMD | SMD | SMD | SMD | SMD | SMD | SMD | SMD | SMD | wipe | SMD | SMD | SMD | SMD | SMD | SMD | SMD | SMD | SMD | SMD | SMD | SMD | SMD | SMD | 3 | 0.75038 | 13.55447 | SMD | SMD | SMD | SMD | SMD | SMD | SMD | SMD | SMD | SMD | [13 empty] | 0 | 0 | 0 | 0 | 0 | 0 | 0 | 0 | 0 | 0 | 0 | 0 | 0 | 0 | 0 | 0 | 0 | 0 | 0 | 0 | 0
1 | Durability and degradation mechanisms of GFRP reinforcement subjected to severe environments and sustained stress | Hamed Fergani, Matteo Di Benedetti, Cristina Miàs Oller, Cyril Lynsdale, Maurizio Guadagnini | 1 | Construction and Building Materials | 2018 | 2982 | 57 | Glass | E-CR glass | Vinyl ester | Notreported | 164 | Notreported | Notreported | 88 | Notreported | Notreported | 8 | Notreported | Notreported | helically wrapped | Smooth | Notreported | Notreported | SMD | Notreported | Notreported | SMD | SMD | Water absorption | SMD | 5 | SMD | 1542 | 1.8 | Tensile strength | 56.1 | 2.7 | Tensile modulus | Notreported | Notreported | Tensile deformation | SMD | SMD | SMD | SMD | SMD | SMD | 60 | SMD | 4971.536 | SMD | SMD | SMD | SMD | SMD | SMD | SMD | tap water | Notreported | Notreported | SMD | SMD | SMD | SMD | SMD | SMD | SMD | SMD | SMD | SMD | SMD | SMD | SMD | SMD | SMD | SMD | SMD | SMD | SMD | SMD | SMD | SMD | SMD | SMD | SMD | SMD | SMD | SMD | SMD | SMD | SMD | SMD | wipe | SMD | SMD | SMD | SMD | SMD | SMD | SMD | SMD | SMD | SMD | SMD | SMD | SMD | SMD | 3 | 0.94831 | 12.63827 | SMD | SMD | SMD | SMD | SMD | SMD | SMD | SMD | SMD | SMD | [13 empty] | 0 | 0 | 0 | 0 | 0 | 0 | 0 | 0 | 0 | 0 | 0 | 0 | 0 | 0 | 0 | 0 | 0 | 0 | 0 | 0 | 0
1 | Durability and degradation mechanisms of GFRP reinforcement subjected to severe environments and sustained stress | Hamed Fergani, Matteo Di Benedetti, Cristina Miàs Oller, Cyril Lynsdale, Maurizio Guadagnini | 1 | Construction and Building Materials | 2018 | 2983 | 58 | Glass | E-CR glass | Vinyl ester | Notreported | 164 | Notreported | Notreported | 88 | Notreported | Notreported | 8 | Notreported | Notreported | helically wrapped | Smooth | Notreported | Notreported | SMD | Notreported | Notreported | SMD | SMD | Water absorption | SMD | 5 | SMD | 1542 | 1.8 | Tensile strength | 56.1 | 2.7 | Tensile modulus | Notreported | Notreported | Tensile deformation | SMD | SMD | SMD | SMD | SMD | SMD | 60 | SMD | 6034.591 | SMD | SMD | SMD | SMD | SMD | SMD | SMD | tap water | Notreported | Notreported | SMD | SMD | SMD | SMD | SMD | SMD | SMD | SMD | SMD | SMD | SMD | SMD | SMD | SMD | SMD | SMD | SMD | SMD | SMD | SMD | SMD | SMD | SMD | SMD | SMD | SMD | SMD | SMD | SMD | SMD | SMD | SMD | wipe | SMD | SMD | SMD | SMD | SMD | SMD | SMD | SMD | SMD | SMD | SMD | SMD | SMD | SMD | 3 | 0.90322 | 12.96583 | SMD | SMD | SMD | SMD | SMD | SMD | SMD | SMD | SMD | SMD | [13 empty] | 0 | 0 | 0 | 0 | 0 | 0 | 0 | 0 | 0 | 0 | 0 | 0 | 0 | 0 | 0 | 0 | 0 | 0 | 0 | 0 | 0
1 | Durability and degradation mechanisms of GFRP reinforcement subjected to severe environments and sustained stress | Hamed Fergani, Matteo Di Benedetti, Cristina Miàs Oller, Cyril Lynsdale, Maurizio Guadagnini | 1 | Construction and Building Materials | 2018 | 2984 | 59 | Glass | E-CR glass | Vinyl ester | Notreported | 164 | Notreported | Notreported | 88 | Notreported | Notreported | 8 | Notreported | Notreported | helically wrapped | Smooth | Notreported | Notreported | SMD | Notreported | Notreported | SMD | SMD | Water absorption | SMD | 5 | SMD | 1542 | 1.8 | Tensile strength | 56.1 | 2.7 | Tensile modulus | Notreported | Notreported | Tensile deformation | SMD | SMD | SMD | SMD | SMD | SMD | 60 | SMD | 6715.14 | SMD | SMD | SMD | SMD | SMD | SMD | SMD | tap water | Notreported | Notreported | SMD | SMD | SMD | SMD | SMD | SMD | SMD | SMD | SMD | SMD | SMD | SMD | SMD | SMD | SMD | SMD | SMD | SMD | SMD | SMD | SMD | SMD | SMD | SMD | SMD | SMD | SMD | SMD | SMD | SMD | SMD | SMD | wipe | SMD | SMD | SMD | SMD | SMD | SMD | SMD | SMD | SMD | SMD | SMD | SMD | SMD | SMD | 3 | 1.10115 | 52.57685 | SMD | SMD | SMD | SMD | SMD | SMD | SMD | SMD | SMD | SMD | [13 empty] | 0 | 0 | 0 | 0 | 0 | 0 | 0 | 0 | 0 | 0 | 0 | 0 | 0 | 0 | 0 | 0 | 0 | 0 | 0 | 0 | 0
1 | Durability and degradation mechanisms of GFRP reinforcement subjected to severe environments and sustained stress | Hamed Fergani, Matteo Di Benedetti, Cristina Miàs Oller, Cyril Lynsdale, Maurizio Guadagnini | 1 | Construction and Building Materials | 2018 | 2985 | 60 | Glass | E-CR glass | Vinyl ester | Notreported | 164 | Notreported | Notreported | 88 | Notreported | Notreported | 8 | Notreported | Notreported | helically wrapped | Smooth | Notreported | Notreported | SMD | Notreported | Notreported | SMD | SMD | Water absorption | SMD | 5 | SMD | 1542 | 1.8 | Tensile strength | 56.1 | 2.7 | Tensile modulus | Notreported | Notreported | Tensile deformation | SMD | SMD | SMD | SMD | SMD | SMD | 60 | SMD | 7942.28 | SMD | SMD | SMD | SMD | SMD | SMD | SMD | tap water | Notreported | Notreported | SMD | SMD | SMD | SMD | SMD | SMD | SMD | SMD | SMD | SMD | SMD | SMD | SMD | SMD | SMD | SMD | SMD | SMD | SMD | SMD | SMD | SMD | SMD | SMD | SMD | SMD | SMD | SMD | SMD | SMD | SMD | SMD | wipe | SMD | SMD | SMD | SMD | SMD | SMD | SMD | SMD | SMD | SMD | SMD | SMD | SMD | SMD | 3 | 1.07091 | 52.41804 | SMD | SMD | SMD | SMD | SMD | SMD | SMD | SMD | SMD | SMD | [13 empty] | 0 | 0 | 0 | 0 | 0 | 0 | 0 | 0 | 0 | 0 | 0 | 0 | 0 | 0 | 0 | 0 | 0 | 0 | 0 | 0 | 0
1 | Durability and degradation mechanisms of GFRP reinforcement subjected to severe environments and sustained stress | Hamed Fergani, Matteo Di Benedetti, Cristina Miàs Oller, Cyril Lynsdale, Maurizio Guadagnini | 1 | Construction and Building Materials | 2018 | 2986 | 61 | Glass | E-CR glass | Vinyl ester | Notreported | 164 | Notreported | Notreported | 88 | Notreported | Notreported | 8 | Notreported | Notreported | helically wrapped | Smooth | Notreported | Notreported | SMD | Notreported | Notreported | SMD | SMD | Water absorption | SMD | 5 | SMD | 1542 | 1.8 | Tensile strength | 56.1 | 2.7 | Tensile modulus | Notreported | Notreported | Tensile deformation | SMD | SMD | SMD | SMD | SMD | SMD | 60 | SMD | 8640.903 | SMD | SMD | SMD | SMD | SMD | SMD | SMD | tap water | Notreported | Notreported | SMD | SMD | SMD | SMD | SMD | SMD | SMD | SMD | SMD | SMD | SMD | SMD | SMD | SMD | SMD | SMD | SMD | SMD | SMD | SMD | SMD | SMD | SMD | SMD | SMD | SMD | SMD | SMD | SMD | SMD | SMD | SMD | wipe | SMD | SMD | SMD | SMD | SMD | SMD | SMD | SMD | SMD | SMD | SMD | SMD | SMD | SMD | 3 | 1.04122 | 54.44094 | SMD | SMD | SMD | SMD | SMD | SMD | SMD | SMD | SMD | SMD | [13 empty] | 0 | 0 | 0 | 0 | 0 | 0 | 0 | 0 | 0 | 0 | 0 | 0 | 0 | 0 | 0 | 0 | 0 | 0 | 0 | 0 | 0
1 | Durability and degradation mechanisms of GFRP reinforcement subjected to severe environments and sustained stress | Hamed Fergani, Matteo Di Benedetti, Cristina Miàs Oller, Cyril Lynsdale, Maurizio Guadagnini | 1 | Construction and Building Materials | 2018 | 2987 | 62 | Glass | E-CR glass | Vinyl ester | Notreported | 164 | Notreported | Notreported | 88 | Notreported | Notreported | 8 | Notreported | Notreported | helically wrapped | Smooth | Notreported | Notreported | SMD | Notreported | Notreported | SMD | SMD | Water absorption | SMD | 5 | SMD | 1542 | 1.8 | Tensile strength | 56.1 | 2.7 | Tensile modulus | Notreported | Notreported | Tensile deformation | SMD | SMD | SMD | SMD | SMD | SMD | 60 | SMD | 9003.017 | SMD | SMD | SMD | SMD | SMD | SMD | SMD | tap water | Notreported | Notreported | SMD | SMD | SMD | SMD | SMD | SMD | SMD | SMD | SMD | SMD | SMD | SMD | SMD | SMD | SMD | SMD | SMD | SMD | SMD | SMD | SMD | SMD | SMD | SMD | SMD | SMD | SMD | SMD | SMD | SMD | SMD | SMD | wipe | SMD | SMD | SMD | SMD | SMD | SMD | SMD | SMD | SMD | SMD | SMD | SMD | SMD | SMD | 3 | 1.04122 | 56.18409 | SMD | SMD | SMD | SMD | SMD | SMD | SMD | SMD | SMD | SMD | [13 empty] | 0 | 0 | 0 | 0 | 0 | 0 | 0 | 0 | 0 | 0 | 0 | 0 | 0 | 0 | 0 | 0 | 0 | 0 | 0 | 0 | 0
1 | Durability and degradation mechanisms of GFRP reinforcement subjected to severe environments and sustained stress | Hamed Fergani, Matteo Di Benedetti, Cristina Miàs Oller, Cyril Lynsdale, Maurizio Guadagnini | 1 | Construction and Building Materials | 2018 | 2988 | 63 | Glass | E-CR glass | Vinyl ester | Notreported | 164 | Notreported | Notreported | 88 | Notreported | Notreported | 8 | Notreported | Notreported | helically wrapped | Smooth | Notreported | Notreported | SMD | Notreported | Notreported | SMD | SMD | Water absorption | SMD | 5 | SMD | 1542 | 1.8 | Tensile strength | 56.1 | 2.7 | Tensile modulus | Notreported | Notreported | Tensile deformation | SMD | SMD | SMD | SMD | SMD | SMD | 20 | SMD | 716.392 | SMD | SMD | SMD | SMD | SMD | SMD | SMD | tap water | Notreported | Notreported | SMD | SMD | SMD | SMD | SMD | SMD | SMD | SMD | SMD | SMD | SMD | SMD | SMD | SMD | SMD | SMD | SMD | SMD | SMD | SMD | SMD | SMD | SMD | SMD | SMD | SMD | strain | tensile | 3000 | 1542 | 56.1 | SMD | wipe | SMD | SMD | SMD | SMD | SMD | SMD | SMD | SMD | SMD | SMD | SMD | SMD | SMD | SMD | 3 | 0.08159 | 53.98946 | SMD | SMD | SMD | SMD | SMD | SMD | SMD | SMD | SMD | SMD | [13 empty] | 0 | 0 | 0 | 0 | 0 | 0 | 0 | 0 | 0 | 0 | 0 | 0 | 0 | 0 | 0 | 0 | 0 | 0 | 0 | 0 | 0
1 | Durability and degradation mechanisms of GFRP reinforcement subjected to severe environments and sustained stress | Hamed Fergani, Matteo Di Benedetti, Cristina Miàs Oller, Cyril Lynsdale, Maurizio Guadagnini | 1 | Construction and Building Materials | 2018 | 2989 | 64 | Glass | E-CR glass | Vinyl ester | Notreported | 164 | Notreported | Notreported | 88 | Notreported | Notreported | 8 | Notreported | Notreported | helically wrapped | Smooth | Notreported | Notreported | SMD | Notreported | Notreported | SMD | SMD | Water absorption | SMD | 5 | SMD | 1542 | 1.8 | Tensile strength | 56.1 | 2.7 | Tensile modulus | Notreported | Notreported | Tensile deformation | SMD | SMD | SMD | SMD | SMD | SMD | 20 | SMD | 1443.763 | SMD | SMD | SMD | SMD | SMD | SMD | SMD | tap water | Notreported | Notreported | SMD | SMD | SMD | SMD | SMD | SMD | SMD | SMD | SMD | SMD | SMD | SMD | SMD | SMD | SMD | SMD | SMD | SMD | SMD | SMD | SMD | SMD | SMD | SMD | SMD | SMD | strain | tensile | 3000 | 1542 | 56.1 | SMD | wipe | SMD | SMD | SMD | SMD | SMD | SMD | SMD | SMD | SMD | SMD | SMD | SMD | SMD | SMD | 3 | 0.1166 | 24.21955 | SMD | SMD | SMD | SMD | SMD | SMD | SMD | SMD | SMD | SMD | [13 empty] | 0 | 0 | 0 | 0 | 0 | 0 | 0 | 0 | 0 | 0 | 0 | 0 | 0 | 0 | 0 | 0 | 0 | 0 | 0 | 0 | 0
1 | Durability and degradation mechanisms of GFRP reinforcement subjected to severe environments and sustained stress | Hamed Fergani, Matteo Di Benedetti, Cristina Miàs Oller, Cyril Lynsdale, Maurizio Guadagnini | 1 | Construction and Building Materials | 2018 | 2990 | 65 | Glass | E-CR glass | Vinyl ester | Notreported | 164 | Notreported | Notreported | 88 | Notreported | Notreported | 8 | Notreported | Notreported | helically wrapped | Smooth | Notreported | Notreported | SMD | Notreported | Notreported | SMD | SMD | Water absorption | SMD | 5 | SMD | 1542 | 1.8 | Tensile strength | 56.1 | 2.7 | Tensile modulus | Notreported | Notreported | Tensile deformation | SMD | SMD | SMD | SMD | SMD | SMD | 20 | SMD | 3591.309 | SMD | SMD | SMD | SMD | SMD | SMD | SMD | tap water | Notreported | Notreported | SMD | SMD | SMD | SMD | SMD | SMD | SMD | SMD | SMD | SMD | SMD | SMD | SMD | SMD | SMD | SMD | SMD | SMD | SMD | SMD | SMD | SMD | SMD | SMD | SMD | SMD | strain | tensile | 3000 | 1542 | 56.1 | SMD | wipe | SMD | SMD | SMD | SMD | SMD | SMD | SMD | SMD | SMD | SMD | SMD | SMD | SMD | SMD | 3 | 0.18266 | 25.96628 | SMD | SMD | SMD | SMD | SMD | SMD | SMD | SMD | SMD | SMD | [13 empty] | 0 | 0 | 0 | 0 | 0 | 0 | 0 | 0 | 0 | 0 | 0 | 0 | 0 | 0 | 0 | 0 | 0 | 0 | 0 | 0 | 0
1 | Durability and degradation mechanisms of GFRP reinforcement subjected to severe environments and sustained stress | Hamed Fergani, Matteo Di Benedetti, Cristina Miàs Oller, Cyril Lynsdale, Maurizio Guadagnini | 1 | Construction and Building Materials | 2018 | 2991 | 66 | Glass | E-CR glass | Vinyl ester | Notreported | 164 | Notreported | Notreported | 88 | Notreported | Notreported | 8 | Notreported | Notreported | helically wrapped | Smooth | Notreported | Notreported | SMD | Notreported | Notreported | SMD | SMD | Water absorption | SMD | 5 | SMD | 1542 | 1.8 | Tensile strength | 56.1 | 2.7 | Tensile modulus | Notreported | Notreported | Tensile deformation | SMD | SMD | SMD | SMD | SMD | SMD | 20 | SMD | 4825.741 | SMD | SMD | SMD | SMD | SMD | SMD | SMD | tap water | Notreported | Notreported | SMD | SMD | SMD | SMD | SMD | SMD | SMD | SMD | SMD | SMD | SMD | SMD | SMD | SMD | SMD | SMD | SMD | SMD | SMD | SMD | SMD | SMD | SMD | SMD | SMD | SMD | strain | tensile | 3000 | 1542 | 56.1 | SMD | wipe | SMD | SMD | SMD | SMD | SMD | SMD | SMD | SMD | SMD | SMD | SMD | SMD | SMD | SMD | 3 | 0.2013 | 15.42971 | SMD | SMD | SMD | SMD | SMD | SMD | SMD | SMD | SMD | SMD | [13 empty] | 0 | 0 | 0 | 0 | 0 | 0 | 0 | 0 | 0 | 0 | 0 | 0 | 0 | 0 | 0 | 0 | 0 | 0 | 0 | 0 | 0
1 | Durability and degradation mechanisms of GFRP reinforcement subjected to severe environments and sustained stress | Hamed Fergani, Matteo Di Benedetti, Cristina Miàs Oller, Cyril Lynsdale, Maurizio Guadagnini | 1 | Construction and Building Materials | 2018 | 2992 | 67 | Glass | E-CR glass | Vinyl ester | Notreported | 164 | Notreported | Notreported | 88 | Notreported | Notreported | 8 | Notreported | Notreported | helically wrapped | Smooth | Notreported | Notreported | SMD | Notreported | Notreported | SMD | SMD | Water absorption | SMD | 5 | SMD | 1542 | 1.8 | Tensile strength | 56.1 | 2.7 | Tensile modulus | Notreported | Notreported | Tensile deformation | SMD | SMD | SMD | SMD | SMD | SMD | 20 | SMD | 5401.721 | SMD | SMD | SMD | SMD | SMD | SMD | SMD | tap water | Notreported | Notreported | SMD | SMD | SMD | SMD | SMD | SMD | SMD | SMD | SMD | SMD | SMD | SMD | SMD | SMD | SMD | SMD | SMD | SMD | SMD | SMD | SMD | SMD | SMD | SMD | SMD | SMD | strain | tensile | 3000 | 1542 | 56.1 | SMD | wipe | SMD | SMD | SMD | SMD | SMD | SMD | SMD | SMD | SMD | SMD | SMD | SMD | SMD | SMD | 3 | 0.2109 | 17.94215 | SMD | SMD | SMD | SMD | SMD | SMD | SMD | SMD | SMD | SMD | [13 empty] | 0 | 0 | 0 | 0 | 0 | 0 | 0 | 0 | 0 | 0 | 0 | 0 | 0 | 0 | 0 | 0 | 0 | 0 | 0 | 0 | 0
1 | Durability and degradation mechanisms of GFRP reinforcement subjected to severe environments and sustained stress | Hamed Fergani, Matteo Di Benedetti, Cristina Miàs Oller, Cyril Lynsdale, Maurizio Guadagnini | 1 | Construction and Building Materials | 2018 | 2993 | 68 | Glass | E-CR glass | Vinyl ester | Notreported | 164 | Notreported | Notreported | 88 | Notreported | Notreported | 8 | Notreported | Notreported | helically wrapped | Smooth | Notreported | Notreported | SMD | Notreported | Notreported | SMD | SMD | Water absorption | SMD | 5 | SMD | 1542 | 1.8 | Tensile strength | 56.1 | 2.7 | Tensile modulus | Notreported | Notreported | Tensile deformation | SMD | SMD | SMD | SMD | SMD | SMD | 20 | SMD | 6496.99 | SMD | SMD | SMD | SMD | SMD | SMD | SMD | tap water | Notreported | Notreported | SMD | SMD | SMD | SMD | SMD | SMD | SMD | SMD | SMD | SMD | SMD | SMD | SMD | SMD | SMD | SMD | SMD | SMD | SMD | SMD | SMD | SMD | SMD | SMD | SMD | SMD | strain | tensile | 3000 | 1542 | 56.1 | SMD | wipe | SMD | SMD | SMD | SMD | SMD | SMD | SMD | SMD | SMD | SMD | SMD | SMD | SMD | SMD | 3 | 0.21711 | 14.56405 | SMD | SMD | SMD | SMD | SMD | SMD | SMD | SMD | SMD | SMD | [13 empty] | 0 | 0 | 0 | 0 | 0 | 0 | 0 | 0 | 0 | 0 | 0 | 0 | 0 | 0 | 0 | 0 | 0 | 0 | 0 | 0 | 0
1 | Durability and degradation mechanisms of GFRP reinforcement subjected to severe environments and sustained stress | Hamed Fergani, Matteo Di Benedetti, Cristina Miàs Oller, Cyril Lynsdale, Maurizio Guadagnini | 1 | Construction and Building Materials | 2018 | 2994 | 69 | Glass | E-CR glass | Vinyl ester | Notreported | 164 | Notreported | Notreported | 88 | Notreported | Notreported | 8 | Notreported | Notreported | helically wrapped | Smooth | Notreported | Notreported | SMD | Notreported | Notreported | SMD | SMD | Water absorption | SMD | 5 | SMD | 1542 | 1.8 | Tensile strength | 56.1 | 2.7 | Tensile modulus | Notreported | Notreported | Tensile deformation | SMD | SMD | SMD | SMD | SMD | SMD | 20 | SMD | 7214.265 | SMD | SMD | SMD | SMD | SMD | SMD | SMD | tap water | Notreported | Notreported | SMD | SMD | SMD | SMD | SMD | SMD | SMD | SMD | SMD | SMD | SMD | SMD | SMD | SMD | SMD | SMD | SMD | SMD | SMD | SMD | SMD | SMD | SMD | SMD | SMD | SMD | strain | tensile | 3000 | 1542 | 56.1 | SMD | wipe | SMD | SMD | SMD | SMD | SMD | SMD | SMD | SMD | SMD | SMD | SMD | SMD | SMD | SMD | 3 | 0.21711 | 13.00723 | SMD | SMD | SMD | SMD | SMD | SMD | SMD | SMD | SMD | SMD | [13 empty] | 0 | 0 | 0 | 0 | 0 | 0 | 0 | 0 | 0 | 0 | 0 | 0 | 0 | 0 | 0 | 0 | 0 | 0 | 0 | 0 | 0
1 | Durability and degradation mechanisms of GFRP reinforcement subjected to severe environments and sustained stress | Hamed Fergani, Matteo Di Benedetti, Cristina Miàs Oller, Cyril Lynsdale, Maurizio Guadagnini | 1 | Construction and Building Materials | 2018 | 2995 | 70 | Glass | E-CR glass | Vinyl ester | Notreported | 164 | Notreported | Notreported | 88 | Notreported | Notreported | 8 | Notreported | Notreported | helically wrapped | Smooth | Notreported | Notreported | SMD | Notreported | Notreported | SMD | SMD | Water absorption | SMD | 5 | SMD | 1542 | 1.8 | Tensile strength | 56.1 | 2.7 | Tensile modulus | Notreported | Notreported | Tensile deformation | SMD | SMD | SMD | SMD | SMD | SMD | 20 | SMD | 7560.522 | SMD | SMD | SMD | SMD | SMD | SMD | SMD | tap water | Notreported | Notreported | SMD | SMD | SMD | SMD | SMD | SMD | SMD | SMD | SMD | SMD | SMD | SMD | SMD | SMD | SMD | SMD | SMD | SMD | SMD | SMD | SMD | SMD | SMD | SMD | SMD | SMD | strain | tensile | 3000 | 1542 | 56.1 | SMD | wipe | SMD | SMD | SMD | SMD | SMD | SMD | SMD | SMD | SMD | SMD | SMD | SMD | SMD | SMD | 3 | 0.23913 | 11.80529 | SMD | SMD | SMD | SMD | SMD | SMD | SMD | SMD | SMD | SMD | [13 empty] | 0 | 0 | 0 | 0 | 0 | 0 | 0 | 0 | 0 | 0 | 0 | 0 | 0 | 0 | 0 | 0 | 0 | 0 | 0 | 0 | 0
1 | Durability and degradation mechanisms of GFRP reinforcement subjected to severe environments and sustained stress | Hamed Fergani, Matteo Di Benedetti, Cristina Miàs Oller, Cyril Lynsdale, Maurizio Guadagnini | 1 | Construction and Building Materials | 2018 | 2996 | 71 | Glass | E-CR glass | Vinyl ester | Notreported | 164 | Notreported | Notreported | 88 | Notreported | Notreported | 8 | Notreported | Notreported | helically wrapped | Smooth | Notreported | Notreported | SMD | Notreported | Notreported | SMD | SMD | Water absorption | SMD | 5 | SMD | 1542 | 1.8 | Tensile strength | 56.1 | 2.7 | Tensile modulus | Notreported | Notreported | Tensile deformation | SMD | SMD | SMD | SMD | SMD | SMD | 40 | SMD | 716.392 | SMD | SMD | SMD | SMD | SMD | SMD | SMD | tap water | Notreported | Notreported | SMD | SMD | SMD | SMD | SMD | SMD | SMD | SMD | SMD | SMD | SMD | SMD | SMD | SMD | SMD | SMD | SMD | SMD | SMD | SMD | SMD | SMD | SMD | SMD | SMD | SMD | strain | tensile | 3000 | 1542 | 56.1 | SMD | wipe | SMD | SMD | SMD | SMD | SMD | SMD | SMD | SMD | SMD | SMD | SMD | SMD | SMD | SMD | 3 | 0.15443 | 47.167 | SMD | SMD | SMD | SMD | SMD | SMD | SMD | SMD | SMD | SMD | [13 empty] | 0 | 0 | 0 | 0 | 0 | 0 | 0 | 0 | 0 | 0 | 0 | 0 | 0 | 0 | 0 | 0 | 0 | 0 | 0 | 0 | 0
1 | Durability and degradation mechanisms of GFRP reinforcement subjected to severe environments and sustained stress | Hamed Fergani, Matteo Di Benedetti, Cristina Miàs Oller, Cyril Lynsdale, Maurizio Guadagnini | 1 | Construction and Building Materials | 2018 | 2997 | 72 | Glass | E-CR glass | Vinyl ester | Notreported | 164 | Notreported | Notreported | 88 | Notreported | Notreported | 8 | Notreported | Notreported | helically wrapped | Smooth | Notreported | Notreported | SMD | Notreported | Notreported | SMD | SMD | Water absorption | SMD | 5 | SMD | 1542 | 1.8 | Tensile strength | 56.1 | 2.7 | Tensile modulus | Notreported | Notreported | Tensile deformation | SMD | SMD | SMD | SMD | SMD | SMD | 40 | SMD | 1443.763 | SMD | SMD | SMD | SMD | SMD | SMD | SMD | tap water | Notreported | Notreported | SMD | SMD | SMD | SMD | SMD | SMD | SMD | SMD | SMD | SMD | SMD | SMD | SMD | SMD | SMD | SMD | SMD | SMD | SMD | SMD | SMD | SMD | SMD | SMD | SMD | SMD | strain | tensile | 3000 | 1542 | 56.1 | SMD | wipe | SMD | SMD | SMD | SMD | SMD | SMD | SMD | SMD | SMD | SMD | SMD | SMD | SMD | SMD | 3 | 0.22332 | 48.04317 | SMD | SMD | SMD | SMD | SMD | SMD | SMD | SMD | SMD | SMD | [13 empty] | 0 | 0 | 0 | 0 | 0 | 0 | 0 | 0 | 0 | 0 | 0 | 0 | 0 | 0 | 0 | 0 | 0 | 0 | 0 | 0 | 0
1 | Durability and degradation mechanisms of GFRP reinforcement subjected to severe environments and sustained stress | Hamed Fergani, Matteo Di Benedetti, Cristina Miàs Oller, Cyril Lynsdale, Maurizio Guadagnini | 1 | Construction and Building Materials | 2018 | 2998 | 73 | Glass | E-CR glass | Vinyl ester | Notreported | 164 | Notreported | Notreported | 88 | Notreported | Notreported | 8 | Notreported | Notreported | helically wrapped | Smooth | Notreported | Notreported | SMD | Notreported | Notreported | SMD | SMD | Water absorption | SMD | 5 | SMD | 1542 | 1.8 | Tensile strength | 56.1 | 2.7 | Tensile modulus | Notreported | Notreported | Tensile deformation | SMD | SMD | SMD | SMD | SMD | SMD | 40 | SMD | 3591.309 | SMD | SMD | SMD | SMD | SMD | SMD | SMD | tap water | Notreported | Notreported | SMD | SMD | SMD | SMD | SMD | SMD | SMD | SMD | SMD | SMD | SMD | SMD | SMD | SMD | SMD | SMD | SMD | SMD | SMD | SMD | SMD | SMD | SMD | SMD | SMD | SMD | strain | tensile | 3000 | 1542 | 56.1 | SMD | wipe | SMD | SMD | SMD | SMD | SMD | SMD | SMD | SMD | SMD | SMD | SMD | SMD | SMD | SMD | 3 | 0.32439 | 36.90619 | SMD | SMD | SMD | SMD | SMD | SMD | SMD | SMD | SMD | SMD | [13 empty] | 0 | 0 | 0 | 0 | 0 | 0 | 0 | 0 | 0 | 0 | 0 | 0 | 0 | 0 | 0 | 0 | 0 | 0 | 0 | 0 | 0
1 | Durability and degradation mechanisms of GFRP reinforcement subjected to severe environments and sustained stress | Hamed Fergani, Matteo Di Benedetti, Cristina Miàs Oller, Cyril Lynsdale, Maurizio Guadagnini | 1 | Construction and Building Materials | 2018 | 2999 | 74 | Glass | E-CR glass | Vinyl ester | Notreported | 164 | Notreported | Notreported | 88 | Notreported | Notreported | 8 | Notreported | Notreported | helically wrapped | Smooth | Notreported | Notreported | SMD | Notreported | Notreported | SMD | SMD | Water absorption | SMD | 5 | SMD | 1542 | 1.8 | Tensile strength | 56.1 | 2.7 | Tensile modulus | Notreported | Notreported | Tensile deformation | SMD | SMD | SMD | SMD | SMD | SMD | 40 | SMD | 4825.741 | SMD | SMD | SMD | SMD | SMD | SMD | SMD | tap water | Notreported | Notreported | SMD | SMD | SMD | SMD | SMD | SMD | SMD | SMD | SMD | SMD | SMD | SMD | SMD | SMD | SMD | SMD | SMD | SMD | SMD | SMD | SMD | SMD | SMD | SMD | SMD | SMD | strain | tensile | 3000 | 1542 | 56.1 | SMD | wipe | SMD | SMD | SMD | SMD | SMD | SMD | SMD | SMD | SMD | SMD | SMD | SMD | SMD | SMD | 3 | 0.43451 | 26.77269 | SMD | SMD | SMD | SMD | SMD | SMD | SMD | SMD | SMD | SMD | [13 empty] | 0 | 0 | 0 | 0 | 0 | 0 | 0 | 0 | 0 | 0 | 0 | 0 | 0 | 0 | 0 | 0 | 0 | 0 | 0 | 0 | 0
1 | Durability and degradation mechanisms of GFRP reinforcement subjected to severe environments and sustained stress | Hamed Fergani, Matteo Di Benedetti, Cristina Miàs Oller, Cyril Lynsdale, Maurizio Guadagnini | 1 | Construction and Building Materials | 2018 | 3000 | 75 | Glass | E-CR glass | Vinyl ester | Notreported | 164 | Notreported | Notreported | 88 | Notreported | Notreported | 8 | Notreported | Notreported | helically wrapped | Smooth | Notreported | Notreported | SMD | Notreported | Notreported | SMD | SMD | Water absorption | SMD | 5 | SMD | 1542 | 1.8 | Tensile strength | 56.1 | 2.7 | Tensile modulus | Notreported | Notreported | Tensile deformation | SMD | SMD | SMD | SMD | SMD | SMD | 40 | SMD | 5401.721 | SMD | SMD | SMD | SMD | SMD | SMD | SMD | tap water | Notreported | Notreported | SMD | SMD | SMD | SMD | SMD | SMD | SMD | SMD | SMD | SMD | SMD | SMD | SMD | SMD | SMD | SMD | SMD | SMD | SMD | SMD | SMD | SMD | SMD | SMD | SMD | SMD | strain | tensile | 3000 | 1542 | 56.1 | SMD | wipe | SMD | SMD | SMD | SMD | SMD | SMD | SMD | SMD | SMD | SMD | SMD | SMD | SMD | SMD | 3 | 0.42491 | 45.97915 | SMD | SMD | SMD | SMD | SMD | SMD | SMD | SMD | SMD | SMD | [13 empty] | 0 | 0 | 0 | 0 | 0 | 0 | 0 | 0 | 0 | 0 | 0 | 0 | 0 | 0 | 0 | 0 | 0 | 0 | 0 | 0 | 0
1 | Durability and degradation mechanisms of GFRP reinforcement subjected to severe environments and sustained stress | Hamed Fergani, Matteo Di Benedetti, Cristina Miàs Oller, Cyril Lynsdale, Maurizio Guadagnini | 1 | Construction and Building Materials | 2018 | 3001 | 76 | Glass | E-CR glass | Vinyl ester | Notreported | 164 | Notreported | Notreported | 88 | Notreported | Notreported | 8 | Notreported | Notreported | helically wrapped | Smooth | Notreported | Notreported | SMD | Notreported | Notreported | SMD | SMD | Water absorption | SMD | 5 | SMD | 1542 | 1.8 | Tensile strength | 56.1 | 2.7 | Tensile modulus | Notreported | Notreported | Tensile deformation | SMD | SMD | SMD | SMD | SMD | SMD | 40 | SMD | 6496.99 | SMD | SMD | SMD | SMD | SMD | SMD | SMD | tap water | Notreported | Notreported | SMD | SMD | SMD | SMD | SMD | SMD | SMD | SMD | SMD | SMD | SMD | SMD | SMD | SMD | SMD | SMD | SMD | SMD | SMD | SMD | SMD | SMD | SMD | SMD | SMD | SMD | strain | tensile | 3000 | 1542 | 56.1 | SMD | wipe | SMD | SMD | SMD | SMD | SMD | SMD | SMD | SMD | SMD | SMD | SMD | SMD | SMD | SMD | 3 | 0.42208 | 45.48664 | SMD | SMD | SMD | SMD | SMD | SMD | SMD | SMD | SMD | SMD | [13 empty] | 0 | 0 | 0 | 0 | 0 | 0 | 0 | 0 | 0 | 0 | 0 | 0 | 0 | 0 | 0 | 0 | 0 | 0 | 0 | 0 | 0
1 | Durability and degradation mechanisms of GFRP reinforcement subjected to severe environments and sustained stress | Hamed Fergani, Matteo Di Benedetti, Cristina Miàs Oller, Cyril Lynsdale, Maurizio Guadagnini | 1 | Construction and Building Materials | 2018 | 3002 | 77 | Glass | E-CR glass | Vinyl ester | Notreported | 164 | Notreported | Notreported | 88 | Notreported | Notreported | 8 | Notreported | Notreported | helically wrapped | Smooth | Notreported | Notreported | SMD | Notreported | Notreported | SMD | SMD | Water absorption | SMD | 5 | SMD | 1542 | 1.8 | Tensile strength | 56.1 | 2.7 | Tensile modulus | Notreported | Notreported | Tensile deformation | SMD | SMD | SMD | SMD | SMD | SMD | 40 | SMD | 7214.265 | SMD | SMD | SMD | SMD | SMD | SMD | SMD | tap water | Notreported | Notreported | SMD | SMD | SMD | SMD | SMD | SMD | SMD | SMD | SMD | SMD | SMD | SMD | SMD | SMD | SMD | SMD | SMD | SMD | SMD | SMD | SMD | SMD | SMD | SMD | SMD | SMD | strain | tensile | 3000 | 1542 | 56.1 | SMD | wipe | SMD | SMD | SMD | SMD | SMD | SMD | SMD | SMD | SMD | SMD | SMD | SMD | SMD | SMD | 3 | 0.45032 | 51.66104 | SMD | SMD | SMD | SMD | SMD | SMD | SMD | SMD | SMD | SMD | [13 empty] | 0 | 0 | 0 | 0 | 0 | 0 | 0 | 0 | 0 | 0 | 0 | 0 | 0 | 0 | 0 | 0 | 0 | 0 | 0 | 0 | 0
1 | Durability and degradation mechanisms of GFRP reinforcement subjected to severe environments and sustained stress | Hamed Fergani, Matteo Di Benedetti, Cristina Miàs Oller, Cyril Lynsdale, Maurizio Guadagnini | 1 | Construction and Building Materials | 2018 | 3003 | 78 | Glass | E-CR glass | Vinyl ester | Notreported | 164 | Notreported | Notreported | 88 | Notreported | Notreported | 8 | Notreported | Notreported | helically wrapped | Smooth | Notreported | Notreported | SMD | Notreported | Notreported | SMD | SMD | Water absorption | SMD | 5 | SMD | 1542 | 1.8 | Tensile strength | 56.1 | 2.7 | Tensile modulus | Notreported | Notreported | Tensile deformation | SMD | SMD | SMD | SMD | SMD | SMD | 40 | SMD | 7560.522 | SMD | SMD | SMD | SMD | SMD | SMD | SMD | tap water | Notreported | Notreported | SMD | SMD | SMD | SMD | SMD | SMD | SMD | SMD | SMD | SMD | SMD | SMD | SMD | SMD | SMD | SMD | SMD | SMD | SMD | SMD | SMD | SMD | SMD | SMD | SMD | SMD | strain | tensile | 3000 | 1542 | 56.1 | SMD | wipe | SMD | SMD | SMD | SMD | SMD | SMD | SMD | SMD | SMD | SMD | SMD | SMD | SMD | SMD | 3 | 0.44072 | 52.91568 | SMD | SMD | SMD | SMD | SMD | SMD | SMD | SMD | SMD | SMD | [13 empty] | 0 | 0 | 0 | 0 | 0 | 0 | 0 | 0 | 0 | 0 | 0 | 0 | 0 | 0 | 0 | 0 | 0 | 0 | 0 | 0 | 0
1 | Durability and degradation mechanisms of GFRP reinforcement subjected to severe environments and sustained stress | Hamed Fergani, Matteo Di Benedetti, Cristina Miàs Oller, Cyril Lynsdale, Maurizio Guadagnini | 1 | Construction and Building Materials | 2018 | 3004 | 79 | Glass | E-CR glass | Vinyl ester | Notreported | 164 | Notreported | Notreported | 88 | Notreported | Notreported | 8 | Notreported | Notreported | helically wrapped | Smooth | Notreported | Notreported | SMD | Notreported | Notreported | SMD | SMD | Water absorption | SMD | 5 | SMD | 1542 | 1.8 | Tensile strength | 56.1 | 2.7 | Tensile modulus | Notreported | Notreported | Tensile deformation | SMD | SMD | SMD | SMD | SMD | SMD | 60 | SMD | 716.392 | SMD | SMD | SMD | SMD | SMD | SMD | SMD | tap water | Notreported | Notreported | SMD | SMD | SMD | SMD | SMD | SMD | SMD | SMD | SMD | SMD | SMD | SMD | SMD | SMD | SMD | SMD | SMD | SMD | SMD | SMD | SMD | SMD | SMD | SMD | SMD | SMD | strain | tensile | 3000 | 1542 | 56.1 | SMD | wipe | SMD | SMD | SMD | SMD | SMD | SMD | SMD | SMD | SMD | SMD | SMD | SMD | SMD | SMD | 3 | 0.27414 | 11.32998 | SMD | SMD | SMD | SMD | SMD | SMD | SMD | SMD | SMD | SMD | [13 empty] | 0 | 0 | 0 | 0 | 0 | 0 | 0 | 0 | 0 | 0 | 0 | 0 | 0 | 0 | 0 | 0 | 0 | 0 | 0 | 0 | 0
1 | Durability and degradation mechanisms of GFRP reinforcement subjected to severe environments and sustained stress | Hamed Fergani, Matteo Di Benedetti, Cristina Miàs Oller, Cyril Lynsdale, Maurizio Guadagnini | 1 | Construction and Building Materials | 2018 | 3005 | 80 | Glass | E-CR glass | Vinyl ester | Notreported | 164 | Notreported | Notreported | 88 | Notreported | Notreported | 8 | Notreported | Notreported | helically wrapped | Smooth | Notreported | Notreported | SMD | Notreported | Notreported | SMD | SMD | Water absorption | SMD | 5 | SMD | 1542 | 1.8 | Tensile strength | 56.1 | 2.7 | Tensile modulus | Notreported | Notreported | Tensile deformation | SMD | SMD | SMD | SMD | SMD | SMD | 60 | SMD | 1443.763 | SMD | SMD | SMD | SMD | SMD | SMD | SMD | tap water | Notreported | Notreported | SMD | SMD | SMD | SMD | SMD | SMD | SMD | SMD | SMD | SMD | SMD | SMD | SMD | SMD | SMD | SMD | SMD | SMD | SMD | SMD | SMD | SMD | SMD | SMD | SMD | SMD | strain | tensile | 3000 | 1542 | 56.1 | SMD | wipe | SMD | SMD | SMD | SMD | SMD | SMD | SMD | SMD | SMD | SMD | SMD | SMD | SMD | SMD | 3 | 0.45032 | 11.15873 | SMD | SMD | SMD | SMD | SMD | SMD | SMD | SMD | SMD | SMD | [13 empty] | 0 | 0 | 0 | 0 | 0 | 0 | 0 | 0 | 0 | 0 | 0 | 0 | 0 | 0 | 0 | 0 | 0 | 0 | 0 | 0 | 0
1 | Durability and degradation mechanisms of GFRP reinforcement subjected to severe environments and sustained stress | Hamed Fergani, Matteo Di Benedetti, Cristina Miàs Oller, Cyril Lynsdale, Maurizio Guadagnini | 1 | Construction and Building Materials | 2018 | 3006 | 81 | Glass | E-CR glass | Vinyl ester | Notreported | 164 | Notreported | Notreported | 88 | Notreported | Notreported | 8 | Notreported | Notreported | helically wrapped | Smooth | Notreported | Notreported | SMD | Notreported | Notreported | SMD | SMD | Water absorption | SMD | 5 | SMD | 1542 | 1.8 | Tensile strength | 56.1 | 2.7 | Tensile modulus | Notreported | Notreported | Tensile deformation | SMD | SMD | SMD | SMD | SMD | SMD | 60 | SMD | 3591.309 | SMD | SMD | SMD | SMD | SMD | SMD | SMD | tap water | Notreported | Notreported | SMD | SMD | SMD | SMD | SMD | SMD | SMD | SMD | SMD | SMD | SMD | SMD | SMD | SMD | SMD | SMD | SMD | SMD | SMD | SMD | SMD | SMD | SMD | SMD | SMD | SMD | strain | tensile | 3000 | 1542 | 56.1 | SMD | wipe | SMD | SMD | SMD | SMD | SMD | SMD | SMD | SMD | SMD | SMD | SMD | SMD | SMD | SMD | 3 | 0.61068 | 6.749853 | SMD | SMD | SMD | SMD | SMD | SMD | SMD | SMD | SMD | SMD | [13 empty] | 0 | 0 | 0 | 0 | 0 | 0 | 0 | 0 | 0 | 0 | 0 | 0 | 0 | 0 | 0 | 0 | 0 | 0 | 0 | 0 | 0
1 | Durability and degradation mechanisms of GFRP reinforcement subjected to severe environments and sustained stress | Hamed Fergani, Matteo Di Benedetti, Cristina Miàs Oller, Cyril Lynsdale, Maurizio Guadagnini | 1 | Construction and Building Materials | 2018 | 3007 | 82 | Glass | E-CR glass | Vinyl ester | Notreported | 164 | Notreported | Notreported | 88 | Notreported | Notreported | 8 | Notreported | Notreported | helically wrapped | Smooth | Notreported | Notreported | SMD | Notreported | Notreported | SMD | SMD | Water absorption | SMD | 5 | SMD | 1542 | 1.8 | Tensile strength | 56.1 | 2.7 | Tensile modulus | Notreported | Notreported | Tensile deformation | SMD | SMD | SMD | SMD | SMD | SMD | 60 | SMD | 4825.741 | SMD | SMD | SMD | SMD | SMD | SMD | SMD | tap water | Notreported | Notreported | SMD | SMD | SMD | SMD | SMD | SMD | SMD | SMD | SMD | SMD | SMD | SMD | SMD | SMD | SMD | SMD | SMD | SMD | SMD | SMD | SMD | SMD | SMD | SMD | SMD | SMD | strain | tensile | 3000 | 1542 | 56.1 | SMD | wipe | SMD | SMD | SMD | SMD | SMD | SMD | SMD | SMD | SMD | SMD | SMD | SMD | SMD | SMD | 3 | 0.55083 | 6.867818 | SMD | SMD | SMD | SMD | SMD | SMD | SMD | SMD | SMD | SMD | [13 empty] | 0 | 0 | 0 | 0 | 0 | 0 | 0 | 0 | 0 | 0 | 0 | 0 | 0 | 0 | 0 | 0 | 0 | 0 | 0 | 0 | 0
1 | Durability and degradation mechanisms of GFRP reinforcement subjected to severe environments and sustained stress | Hamed Fergani, Matteo Di Benedetti, Cristina Miàs Oller, Cyril Lynsdale, Maurizio Guadagnini | 1 | Construction and Building Materials | 2018 | 3008 | 83 | Glass | E-CR glass | Vinyl ester | Notreported | 164 | Notreported | Notreported | 88 | Notreported | Notreported | 8 | Notreported | Notreported | helically wrapped | Smooth | Notreported | Notreported | SMD | Notreported | Notreported | SMD | SMD | Water absorption | SMD | 5 | SMD | 1542 | 1.8 | Tensile strength | 56.1 | 2.7 | Tensile modulus | Notreported | Notreported | Tensile deformation | SMD | SMD | SMD | SMD | SMD | SMD | 60 | SMD | 5401.721 | SMD | SMD | SMD | SMD | SMD | SMD | SMD | tap water | Notreported | Notreported | SMD | SMD | SMD | SMD | SMD | SMD | SMD | SMD | SMD | SMD | SMD | SMD | SMD | SMD | SMD | SMD | SMD | SMD | SMD | SMD | SMD | SMD | SMD | SMD | SMD | SMD | strain | tensile | 3000 | 1542 | 56.1 | SMD | wipe | SMD | SMD | SMD | SMD | SMD | SMD | SMD | SMD | SMD | SMD | SMD | SMD | SMD | SMD | 3 | 0.51638 | 6.671444 | SMD | SMD | SMD | SMD | SMD | SMD | SMD | SMD | SMD | SMD | [13 empty] | 0 | 0 | 0 | 0 | 0 | 0 | 0 | 0 | 0 | 0 | 0 | 0 | 0 | 0 | 0 | 0 | 0 | 0 | 0 | 0 | 0
1 | Durability and degradation mechanisms of GFRP reinforcement subjected to severe environments and sustained stress | Hamed Fergani, Matteo Di Benedetti, Cristina Miàs Oller, Cyril Lynsdale, Maurizio Guadagnini | 1 | Construction and Building Materials | 2018 | 3009 | 84 | Glass | E-CR glass | Vinyl ester | Notreported | 164 | Notreported | Notreported | 88 | Notreported | Notreported | 8 | Notreported | Notreported | helically wrapped | Smooth | Notreported | Notreported | SMD | Notreported | Notreported | SMD | SMD | Water absorption | SMD | 5 | SMD | 1542 | 1.8 | Tensile strength | 56.1 | 2.7 | Tensile modulus | Notreported | Notreported | Tensile deformation | SMD | SMD | SMD | SMD | SMD | SMD | 60 | SMD | 6496.99 | SMD | SMD | SMD | SMD | SMD | SMD | SMD | tap water | Notreported | Notreported | SMD | SMD | SMD | SMD | SMD | SMD | SMD | SMD | SMD | SMD | SMD | SMD | SMD | SMD | SMD | SMD | SMD | SMD | SMD | SMD | SMD | SMD | SMD | SMD | SMD | SMD | strain | tensile | 3000 | 1542 | 56.1 | SMD | wipe | SMD | SMD | SMD | SMD | SMD | SMD | SMD | SMD | SMD | SMD | SMD | SMD | SMD | SMD | 3 | 0.51921 | 12.72318 | SMD | SMD | SMD | SMD | SMD | SMD | SMD | SMD | SMD | SMD | [13 empty] | 0 | 0 | 0 | 0 | 0 | 0 | 0 | 0 | 0 | 0 | 0 | 0 | 0 | 0 | 0 | 0 | 0 | 0 | 0 | 0 | 0
1 | Durability and degradation mechanisms of GFRP reinforcement subjected to severe environments and sustained stress | Hamed Fergani, Matteo Di Benedetti, Cristina Miàs Oller, Cyril Lynsdale, Maurizio Guadagnini | 1 | Construction and Building Materials | 2018 | 3010 | 85 | Glass | E-CR glass | Vinyl ester | Notreported | 164 | Notreported | Notreported | 88 | Notreported | Notreported | 8 | Notreported | Notreported | helically wrapped | Smooth | Notreported | Notreported | SMD | Notreported | Notreported | SMD | SMD | Water absorption | SMD | 5 | SMD | 1542 | 1.8 | Tensile strength | 56.1 | 2.7 | Tensile modulus | Notreported | Notreported | Tensile deformation | SMD | SMD | SMD | SMD | SMD | SMD | 60 | SMD | 7214.265 | SMD | SMD | SMD | SMD | SMD | SMD | SMD | tap water | Notreported | Notreported | SMD | SMD | SMD | SMD | SMD | SMD | SMD | SMD | SMD | SMD | SMD | SMD | SMD | SMD | SMD | SMD | SMD | SMD | SMD | SMD | SMD | SMD | SMD | SMD | SMD | SMD | strain | tensile | 3000 | 1542 | 56.1 | SMD | wipe | SMD | SMD | SMD | SMD | SMD | SMD | SMD | SMD | SMD | SMD | SMD | SMD | SMD | SMD | 3 | 0.49097 | 12.19219 | SMD | SMD | SMD | SMD | SMD | SMD | SMD | SMD | SMD | SMD | [13 empty] | 0 | 0 | 0 | 0 | 0 | 0 | 0 | 0 | 0 | 0 | 0 | 0 | 0 | 0 | 0 | 0 | 0 | 0 | 0 | 0 | 0
1 | Durability and degradation mechanisms of GFRP reinforcement subjected to severe environments and sustained stress | Hamed Fergani, Matteo Di Benedetti, Cristina Miàs Oller, Cyril Lynsdale, Maurizio Guadagnini | 1 | Construction and Building Materials | 2018 | 3011 | 86 | Glass | E-CR glass | Vinyl ester | Notreported | 164 | Notreported | Notreported | 88 | Notreported | Notreported | 8 | Notreported | Notreported | helically wrapped | Smooth | Notreported | Notreported | SMD | Notreported | Notreported | SMD | SMD | Water absorption | SMD | 5 | SMD | 1542 | 1.8 | Tensile strength | 56.1 | 2.7 | Tensile modulus | Notreported | Notreported | Tensile deformation | SMD | SMD | SMD | SMD | SMD | SMD | 60 | SMD | 7560.522 | SMD | SMD | SMD | SMD | SMD | SMD | SMD | tap water | Notreported | Notreported | SMD | SMD | SMD | SMD | SMD | SMD | SMD | SMD | SMD | SMD | SMD | SMD | SMD | SMD | SMD | SMD | SMD | SMD | SMD | SMD | SMD | SMD | SMD | SMD | SMD | SMD | strain | tensile | 3000 | 1542 | 56.1 | SMD | wipe | SMD | SMD | SMD | SMD | SMD | SMD | SMD | SMD | SMD | SMD | SMD | SMD | SMD | SMD | 3 | 0.49718 | 12.72175 | SMD | SMD | SMD | SMD | SMD | SMD | SMD | SMD | SMD | SMD | [13 empty] | 0 | 0 | 0 | 0 | 0 | 0 | 0 | 0 | 0 | 0 | 0 | 0 | 0 | 0 | 0 | 0 | 0 | 0 | 0 | 0 | 0
1 | Durability and degradation mechanisms of GFRP reinforcement subjected to severe environments and sustained stress | Hamed Fergani, Matteo Di Benedetti, Cristina Miàs Oller, Cyril Lynsdale, Maurizio Guadagnini | 1 | Construction and Building Materials | 2018 | 3012 | 87 | Glass | E-CR glass | Vinyl ester | Notreported | 164 | Notreported | Notreported | 88 | Notreported | Notreported | 8 | Notreported | Notreported | helically wrapped | Smooth | Notreported | Notreported | SMD | Notreported | Notreported | SMD | SMD | Water absorption | SMD | 5 | SMD | 1542 | 1.8 | Tensile strength | 56.1 | 2.7 | Tensile modulus | Notreported | Notreported | Tensile deformation | SMD | SMD | SMD | SMD | SMD | SMD | 20 | SMD | 1061.344 | SMD | SMD | SMD | SMD | SMD | SMD | SMD | 12.7 | Notreported | KOH:4.2,NaOH:0.9, Ca(OH)2:118.5; g/L(mol/L) | SMD | SMD | SMD | SMD | SMD | SMD | SMD | SMD | SMD | SMD | SMD | SMD | SMD | SMD | SMD | SMD | SMD | SMD | SMD | SMD | SMD | SMD | SMD | SMD | SMD | SMD | SMD | SMD | SMD | SMD | SMD | SMD | wipe | SMD | SMD | SMD | SMD | SMD | SMD | SMD | SMD | SMD | SMD | SMD | SMD | SMD | SMD | 3 | 0.11688 | 84.48836 | SMD | SMD | SMD | SMD | SMD | SMD | SMD | SMD | SMD | SMD | [13 empty] | 0 | 0 | 0 | 0 | 0 | 0 | 0 | 0 | 0 | 0 | 0 | 0 | 0 | 0 | 0 | 0 | 0 | 0 | 0 | 0 | 0
1 | Durability and degradation mechanisms of GFRP reinforcement subjected to severe environments and sustained stress | Hamed Fergani, Matteo Di Benedetti, Cristina Miàs Oller, Cyril Lynsdale, Maurizio Guadagnini | 1 | Construction and Building Materials | 2018 | 3013 | 88 | Glass | E-CR glass | Vinyl ester | Notreported | 164 | Notreported | Notreported | 88 | Notreported | Notreported | 8 | Notreported | Notreported | helically wrapped | Smooth | Notreported | Notreported | SMD | Notreported | Notreported | SMD | SMD | Water absorption | SMD | 5 | SMD | 1542 | 1.8 | Tensile strength | 56.1 | 2.7 | Tensile modulus | Notreported | Notreported | Tensile deformation | SMD | SMD | SMD | SMD | SMD | SMD | 20 | SMD | 2557.572 | SMD | SMD | SMD | SMD | SMD | SMD | SMD | 12.7 | Notreported | KOH:4.2,NaOH:0.9, Ca(OH)2:118.5; g/L(mol/L) | SMD | SMD | SMD | SMD | SMD | SMD | SMD | SMD | SMD | SMD | SMD | SMD | SMD | SMD | SMD | SMD | SMD | SMD | SMD | SMD | SMD | SMD | SMD | SMD | SMD | SMD | SMD | SMD | SMD | SMD | SMD | SMD | wipe | SMD | SMD | SMD | SMD | SMD | SMD | SMD | SMD | SMD | SMD | SMD | SMD | SMD | SMD | 3 | 0.45179 | 19.83886 | SMD | SMD | SMD | SMD | SMD | SMD | SMD | SMD | SMD | SMD | [13 empty] | 0 | 0 | 0 | 0 | 0 | 0 | 0 | 0 | 0 | 0 | 0 | 0 | 0 | 0 | 0 | 0 | 0 | 0 | 0 | 0 | 0
1 | Durability and degradation mechanisms of GFRP reinforcement subjected to severe environments and sustained stress | Hamed Fergani, Matteo Di Benedetti, Cristina Miàs Oller, Cyril Lynsdale, Maurizio Guadagnini | 1 | Construction and Building Materials | 2018 | 3014 | 89 | Glass | E-CR glass | Vinyl ester | Notreported | 164 | Notreported | Notreported | 88 | Notreported | Notreported | 8 | Notreported | Notreported | helically wrapped | Smooth | Notreported | Notreported | SMD | Notreported | Notreported | SMD | SMD | Water absorption | SMD | 5 | SMD | 1542 | 1.8 | Tensile strength | 56.1 | 2.7 | Tensile modulus | Notreported | Notreported | Tensile deformation | SMD | SMD | SMD | SMD | SMD | SMD | 20 | SMD | 3849.285 | SMD | SMD | SMD | SMD | SMD | SMD | SMD | 12.7 | Notreported | KOH:4.2,NaOH:0.9, Ca(OH)2:118.5; g/L(mol/L) | SMD | SMD | SMD | SMD | SMD | SMD | SMD | SMD | SMD | SMD | SMD | SMD | SMD | SMD | SMD | SMD | SMD | SMD | SMD | SMD | SMD | SMD | SMD | SMD | SMD | SMD | SMD | SMD | SMD | SMD | SMD | SMD | wipe | SMD | SMD | SMD | SMD | SMD | SMD | SMD | SMD | SMD | SMD | SMD | SMD | SMD | SMD | 3 | 0.55967 | 17.64611 | SMD | SMD | SMD | SMD | SMD | SMD | SMD | SMD | SMD | SMD | [13 empty] | 0 | 0 | 0 | 0 | 0 | 0 | 0 | 0 | 0 | 0 | 0 | 0 | 0 | 0 | 0 | 0 | 0 | 0 | 0 | 0 | 0
1 | Durability and degradation mechanisms of GFRP reinforcement subjected to severe environments and sustained stress | Hamed Fergani, Matteo Di Benedetti, Cristina Miàs Oller, Cyril Lynsdale, Maurizio Guadagnini | 1 | Construction and Building Materials | 2018 | 3015 | 90 | Glass | E-CR glass | Vinyl ester | Notreported | 164 | Notreported | Notreported | 88 | Notreported | Notreported | 8 | Notreported | Notreported | helically wrapped | Smooth | Notreported | Notreported | SMD | Notreported | Notreported | SMD | SMD | Water absorption | SMD | 5 | SMD | 1542 | 1.8 | Tensile strength | 56.1 | 2.7 | Tensile modulus | Notreported | Notreported | Tensile deformation | SMD | SMD | SMD | SMD | SMD | SMD | 20 | SMD | 4487.498 | SMD | SMD | SMD | SMD | SMD | SMD | SMD | 12.7 | Notreported | KOH:4.2,NaOH:0.9, Ca(OH)2:118.5; g/L(mol/L) | SMD | SMD | SMD | SMD | SMD | SMD | SMD | SMD | SMD | SMD | SMD | SMD | SMD | SMD | SMD | SMD | SMD | SMD | SMD | SMD | SMD | SMD | SMD | SMD | SMD | SMD | SMD | SMD | SMD | SMD | SMD | SMD | wipe | SMD | SMD | SMD | SMD | SMD | SMD | SMD | SMD | SMD | SMD | SMD | SMD | SMD | SMD | 3 | 0.54464 | 18.13308 | SMD | SMD | SMD | SMD | SMD | SMD | SMD | SMD | SMD | SMD | [13 empty] | 0 | 0 | 0 | 0 | 0 | 0 | 0 | 0 | 0 | 0 | 0 | 0 | 0 | 0 | 0 | 0 | 0 | 0 | 0 | 0 | 0
1 | Durability and degradation mechanisms of GFRP reinforcement subjected to severe environments and sustained stress | Hamed Fergani, Matteo Di Benedetti, Cristina Miàs Oller, Cyril Lynsdale, Maurizio Guadagnini | 1 | Construction and Building Materials | 2018 | 3016 | 91 | Glass | E-CR glass | Vinyl ester | Notreported | 164 | Notreported | Notreported | 88 | Notreported | Notreported | 8 | Notreported | Notreported | helically wrapped | Smooth | Notreported | Notreported | SMD | Notreported | Notreported | SMD | SMD | Water absorption | SMD | 5 | SMD | 1542 | 1.8 | Tensile strength | 56.1 | 2.7 | Tensile modulus | Notreported | Notreported | Tensile deformation | SMD | SMD | SMD | SMD | SMD | SMD | 20 | SMD | 5788.681 | SMD | SMD | SMD | SMD | SMD | SMD | SMD | 12.7 | Notreported | KOH:4.2,NaOH:0.9, Ca(OH)2:118.5; g/L(mol/L) | SMD | SMD | SMD | SMD | SMD | SMD | SMD | SMD | SMD | SMD | SMD | SMD | SMD | SMD | SMD | SMD | SMD | SMD | SMD | SMD | SMD | SMD | SMD | SMD | SMD | SMD | SMD | SMD | SMD | SMD | SMD | SMD | wipe | SMD | SMD | SMD | SMD | SMD | SMD | SMD | SMD | SMD | SMD | SMD | SMD | SMD | SMD | 3 | 0.55645 | 17.74823 | SMD | SMD | SMD | SMD | SMD | SMD | SMD | SMD | SMD | SMD | [13 empty] | 0 | 0 | 0 | 0 | 0 | 0 | 0 | 0 | 0 | 0 | 0 | 0 | 0 | 0 | 0 | 0 | 0 | 0 | 0 | 0 | 0
1 | Durability and degradation mechanisms of GFRP reinforcement subjected to severe environments and sustained stress | Hamed Fergani, Matteo Di Benedetti, Cristina Miàs Oller, Cyril Lynsdale, Maurizio Guadagnini | 1 | Construction and Building Materials | 2018 | 3017 | 92 | Glass | E-CR glass | Vinyl ester | Notreported | 164 | Notreported | Notreported | 88 | Notreported | Notreported | 8 | Notreported | Notreported | helically wrapped | Smooth | Notreported | Notreported | SMD | Notreported | Notreported | SMD | SMD | Water absorption | SMD | 5 | SMD | 1542 | 1.8 | Tensile strength | 56.1 | 2.7 | Tensile modulus | Notreported | Notreported | Tensile deformation | SMD | SMD | SMD | SMD | SMD | SMD | 20 | SMD | 6517.039 | SMD | SMD | SMD | SMD | SMD | SMD | SMD | 12.7 | Notreported | KOH:4.2,NaOH:0.9, Ca(OH)2:118.5; g/L(mol/L) | SMD | SMD | SMD | SMD | SMD | SMD | SMD | SMD | SMD | SMD | SMD | SMD | SMD | SMD | SMD | SMD | SMD | SMD | SMD | SMD | SMD | SMD | SMD | SMD | SMD | SMD | SMD | SMD | SMD | SMD | SMD | SMD | wipe | SMD | SMD | SMD | SMD | SMD | SMD | SMD | SMD | SMD | SMD | SMD | SMD | SMD | SMD | 3 | 0.57147 | 16.71654 | SMD | SMD | SMD | SMD | SMD | SMD | SMD | SMD | SMD | SMD | [13 empty] | 0 | 0 | 0 | 0 | 0 | 0 | 0 | 0 | 0 | 0 | 0 | 0 | 0 | 0 | 0 | 0 | 0 | 0 | 0 | 0 | 0
1 | Durability and degradation mechanisms of GFRP reinforcement subjected to severe environments and sustained stress | Hamed Fergani, Matteo Di Benedetti, Cristina Miàs Oller, Cyril Lynsdale, Maurizio Guadagnini | 1 | Construction and Building Materials | 2018 | 3018 | 93 | Glass | E-CR glass | Vinyl ester | Notreported | 164 | Notreported | Notreported | 88 | Notreported | Notreported | 8 | Notreported | Notreported | helically wrapped | Smooth | Notreported | Notreported | SMD | Notreported | Notreported | SMD | SMD | Water absorption | SMD | 5 | SMD | 1542 | 1.8 | Tensile strength | 56.1 | 2.7 | Tensile modulus | Notreported | Notreported | Tensile deformation | SMD | SMD | SMD | SMD | SMD | SMD | 20 | SMD | 7087.146 | SMD | SMD | SMD | SMD | SMD | SMD | SMD | 12.7 | Notreported | KOH:4.2,NaOH:0.9, Ca(OH)2:118.5; g/L(mol/L) | SMD | SMD | SMD | SMD | SMD | SMD | SMD | SMD | SMD | SMD | SMD | SMD | SMD | SMD | SMD | SMD | SMD | SMD | SMD | SMD | SMD | SMD | SMD | SMD | SMD | SMD | SMD | SMD | SMD | SMD | SMD | SMD | wipe | SMD | SMD | SMD | SMD | SMD | SMD | SMD | SMD | SMD | SMD | SMD | SMD | SMD | SMD | 3 | 0.59831 | 15.96664 | SMD | SMD | SMD | SMD | SMD | SMD | SMD | SMD | SMD | SMD | [13 empty] | 0 | 0 | 0 | 0 | 0 | 0 | 0 | 0 | 0 | 0 | 0 | 0 | 0 | 0 | 0 | 0 | 0 | 0 | 0 | 0 | 0
1 | Durability and degradation mechanisms of GFRP reinforcement subjected to severe environments and sustained stress | Hamed Fergani, Matteo Di Benedetti, Cristina Miàs Oller, Cyril Lynsdale, Maurizio Guadagnini | 1 | Construction and Building Materials | 2018 | 3019 | 94 | Glass | E-CR glass | Vinyl ester | Notreported | 164 | Notreported | Notreported | 88 | Notreported | Notreported | 8 | Notreported | Notreported | helically wrapped | Smooth | Notreported | Notreported | SMD | Notreported | Notreported | SMD | SMD | Water absorption | SMD | 5 | SMD | 1542 | 1.8 | Tensile strength | 56.1 | 2.7 | Tensile modulus | Notreported | Notreported | Tensile deformation | SMD | SMD | SMD | SMD | SMD | SMD | 40 | SMD | 1061.344 | SMD | SMD | SMD | SMD | SMD | SMD | SMD | 12.7 | Notreported | KOH:4.2,NaOH:0.9, Ca(OH)2:118.5; g/L(mol/L) | SMD | SMD | SMD | SMD | SMD | SMD | SMD | SMD | SMD | SMD | SMD | SMD | SMD | SMD | SMD | SMD | SMD | SMD | SMD | SMD | SMD | SMD | SMD | SMD | SMD | SMD | SMD | SMD | SMD | SMD | SMD | SMD | wipe | SMD | SMD | SMD | SMD | SMD | SMD | SMD | SMD | SMD | SMD | SMD | SMD | SMD | SMD | 3 | 0.19739 | 13.86595 | SMD | SMD | SMD | SMD | SMD | SMD | SMD | SMD | SMD | SMD | [13 empty] | 0 | 0 | 0 | 0 | 0 | 0 | 0 | 0 | 0 | 0 | 0 | 0 | 0 | 0 | 0 | 0 | 0 | 0 | 0 | 0 | 0
1 | Durability and degradation mechanisms of GFRP reinforcement subjected to severe environments and sustained stress | Hamed Fergani, Matteo Di Benedetti, Cristina Miàs Oller, Cyril Lynsdale, Maurizio Guadagnini | 1 | Construction and Building Materials | 2018 | 3020 | 95 | Glass | E-CR glass | Vinyl ester | Notreported | 164 | Notreported | Notreported | 88 | Notreported | Notreported | 8 | Notreported | Notreported | helically wrapped | Smooth | Notreported | Notreported | SMD | Notreported | Notreported | SMD | SMD | Water absorption | SMD | 5 | SMD | 1542 | 1.8 | Tensile strength | 56.1 | 2.7 | Tensile modulus | Notreported | Notreported | Tensile deformation | SMD | SMD | SMD | SMD | SMD | SMD | 40 | SMD | 2557.572 | SMD | SMD | SMD | SMD | SMD | SMD | SMD | 12.7 | Notreported | KOH:4.2,NaOH:0.9, Ca(OH)2:118.5; g/L(mol/L) | SMD | SMD | SMD | SMD | SMD | SMD | SMD | SMD | SMD | SMD | SMD | SMD | SMD | SMD | SMD | SMD | SMD | SMD | SMD | SMD | SMD | SMD | SMD | SMD | SMD | SMD | SMD | SMD | SMD | SMD | SMD | SMD | wipe | SMD | SMD | SMD | SMD | SMD | SMD | SMD | SMD | SMD | SMD | SMD | SMD | SMD | SMD | 3 | 0.52693 | 8.452736 | SMD | SMD | SMD | SMD | SMD | SMD | SMD | SMD | SMD | SMD | [13 empty] | 0 | 0 | 0 | 0 | 0 | 0 | 0 | 0 | 0 | 0 | 0 | 0 | 0 | 0 | 0 | 0 | 0 | 0 | 0 | 0 | 0
1 | Durability and degradation mechanisms of GFRP reinforcement subjected to severe environments and sustained stress | Hamed Fergani, Matteo Di Benedetti, Cristina Miàs Oller, Cyril Lynsdale, Maurizio Guadagnini | 1 | Construction and Building Materials | 2018 | 3021 | 96 | Glass | E-CR glass | Vinyl ester | Notreported | 164 | Notreported | Notreported | 88 | Notreported | Notreported | 8 | Notreported | Notreported | helically wrapped | Smooth | Notreported | Notreported | SMD | Notreported | Notreported | SMD | SMD | Water absorption | SMD | 5 | SMD | 1542 | 1.8 | Tensile strength | 56.1 | 2.7 | Tensile modulus | Notreported | Notreported | Tensile deformation | SMD | SMD | SMD | SMD | SMD | SMD | 40 | SMD | 3849.285 | SMD | SMD | SMD | SMD | SMD | SMD | SMD | 12.7 | Notreported | KOH:4.2,NaOH:0.9, Ca(OH)2:118.5; g/L(mol/L) | SMD | SMD | SMD | SMD | SMD | SMD | SMD | SMD | SMD | SMD | SMD | SMD | SMD | SMD | SMD | SMD | SMD | SMD | SMD | SMD | SMD | SMD | SMD | SMD | SMD | SMD | SMD | SMD | SMD | SMD | SMD | SMD | wipe | SMD | SMD | SMD | SMD | SMD | SMD | SMD | SMD | SMD | SMD | SMD | SMD | SMD | SMD | 3 | 0.71799 | 17.11862 | SMD | SMD | SMD | SMD | SMD | SMD | SMD | SMD | SMD | SMD | [13 empty] | 0 | 0 | 0 | 0 | 0 | 0 | 0 | 0 | 0 | 0 | 0 | 0 | 0 | 0 | 0 | 0 | 0 | 0 | 0 | 0 | 0
1 | Durability and degradation mechanisms of GFRP reinforcement subjected to severe environments and sustained stress | Hamed Fergani, Matteo Di Benedetti, Cristina Miàs Oller, Cyril Lynsdale, Maurizio Guadagnini | 1 | Construction and Building Materials | 2018 | 3022 | 97 | Glass | E-CR glass | Vinyl ester | Notreported | 164 | Notreported | Notreported | 88 | Notreported | Notreported | 8 | Notreported | Notreported | helically wrapped | Smooth | Notreported | Notreported | SMD | Notreported | Notreported | SMD | SMD | Water absorption | SMD | 5 | SMD | 1542 | 1.8 | Tensile strength | 56.1 | 2.7 | Tensile modulus | Notreported | Notreported | Tensile deformation | SMD | SMD | SMD | SMD | SMD | SMD | 40 | SMD | 4487.498 | SMD | SMD | SMD | SMD | SMD | SMD | SMD | 12.7 | Notreported | KOH:4.2,NaOH:0.9, Ca(OH)2:118.5; g/L(mol/L) | SMD | SMD | SMD | SMD | SMD | SMD | SMD | SMD | SMD | SMD | SMD | SMD | SMD | SMD | SMD | SMD | SMD | SMD | SMD | SMD | SMD | SMD | SMD | SMD | SMD | SMD | SMD | SMD | SMD | SMD | SMD | SMD | wipe | SMD | SMD | SMD | SMD | SMD | SMD | SMD | SMD | SMD | SMD | SMD | SMD | SMD | SMD | 3 | 0.71799 | 17.04202 | SMD | SMD | SMD | SMD | SMD | SMD | SMD | SMD | SMD | SMD | [13 empty] | 0 | 0 | 0 | 0 | 0 | 0 | 0 | 0 | 0 | 0 | 0 | 0 | 0 | 0 | 0 | 0 | 0 | 0 | 0 | 0 | 0
1 | Durability and degradation mechanisms of GFRP reinforcement subjected to severe environments and sustained stress | Hamed Fergani, Matteo Di Benedetti, Cristina Miàs Oller, Cyril Lynsdale, Maurizio Guadagnini | 1 | Construction and Building Materials | 2018 | 3023 | 98 | Glass | E-CR glass | Vinyl ester | Notreported | 164 | Notreported | Notreported | 88 | Notreported | Notreported | 8 | Notreported | Notreported | helically wrapped | Smooth | Notreported | Notreported | SMD | Notreported | Notreported | SMD | SMD | Water absorption | SMD | 5 | SMD | 1542 | 1.8 | Tensile strength | 56.1 | 2.7 | Tensile modulus | Notreported | Notreported | Tensile deformation | SMD | SMD | SMD | SMD | SMD | SMD | 40 | SMD | 5788.681 | SMD | SMD | SMD | SMD | SMD | SMD | SMD | 12.7 | Notreported | KOH:4.2,NaOH:0.9, Ca(OH)2:118.5; g/L(mol/L) | SMD | SMD | SMD | SMD | SMD | SMD | SMD | SMD | SMD | SMD | SMD | SMD | SMD | SMD | SMD | SMD | SMD | SMD | SMD | SMD | SMD | SMD | SMD | SMD | SMD | SMD | SMD | SMD | SMD | SMD | SMD | SMD | wipe | SMD | SMD | SMD | SMD | SMD | SMD | SMD | SMD | SMD | SMD | SMD | SMD | SMD | SMD | 3 | 0.84412 | 10.68213 | SMD | SMD | SMD | SMD | SMD | SMD | SMD | SMD | SMD | SMD | [13 empty] | 0 | 0 | 0 | 0 | 0 | 0 | 0 | 0 | 0 | 0 | 0 | 0 | 0 | 0 | 0 | 0 | 0 | 0 | 0 | 0 | 0
1 | Durability and degradation mechanisms of GFRP reinforcement subjected to severe environments and sustained stress | Hamed Fergani, Matteo Di Benedetti, Cristina Miàs Oller, Cyril Lynsdale, Maurizio Guadagnini | 1 | Construction and Building Materials | 2018 | 3024 | 99 | Glass | E-CR glass | Vinyl ester | Notreported | 164 | Notreported | Notreported | 88 | Notreported | Notreported | 8 | Notreported | Notreported | helically wrapped | Smooth | Notreported | Notreported | SMD | Notreported | Notreported | SMD | SMD | Water absorption | SMD | 5 | SMD | 1542 | 1.8 | Tensile strength | 56.1 | 2.7 | Tensile modulus | Notreported | Notreported | Tensile deformation | SMD | SMD | SMD | SMD | SMD | SMD | 40 | SMD | 6517.039 | SMD | SMD | SMD | SMD | SMD | SMD | SMD | 12.7 | Notreported | KOH:4.2,NaOH:0.9, Ca(OH)2:118.5; g/L(mol/L) | SMD | SMD | SMD | SMD | SMD | SMD | SMD | SMD | SMD | SMD | SMD | SMD | SMD | SMD | SMD | SMD | SMD | SMD | SMD | SMD | SMD | SMD | SMD | SMD | SMD | SMD | SMD | SMD | SMD | SMD | SMD | SMD | wipe | SMD | SMD | SMD | SMD | SMD | SMD | SMD | SMD | SMD | SMD | SMD | SMD | SMD | SMD | 3 | 0.89189 | 13.78085 | SMD | SMD | SMD | SMD | SMD | SMD | SMD | SMD | SMD | SMD | [13 empty] | 0 | 0 | 0 | 0 | 0 | 0 | 0 | 0 | 0 | 0 | 0 | 0 | 0 | 0 | 0 | 0 | 0 | 0 | 0 | 0 | 0
1 | Durability and degradation mechanisms of GFRP reinforcement subjected to severe environments and sustained stress | Hamed Fergani, Matteo Di Benedetti, Cristina Miàs Oller, Cyril Lynsdale, Maurizio Guadagnini | 1 | Construction and Building Materials | 2018 | 3025 | 100 | Glass | E-CR glass | Vinyl ester | Notreported | 164 | Notreported | Notreported | 88 | Notreported | Notreported | 8 | Notreported | Notreported | helically wrapped | Smooth | Notreported | Notreported | SMD | Notreported | Notreported | SMD | SMD | Water absorption | SMD | 5 | SMD | 1542 | 1.8 | Tensile strength | 56.1 | 2.7 | Tensile modulus | Notreported | Notreported | Tensile deformation | SMD | SMD | SMD | SMD | SMD | SMD | 40 | SMD | 7087.146 | SMD | SMD | SMD | SMD | SMD | SMD | SMD | 12.7 | Notreported | KOH:4.2,NaOH:0.9, Ca(OH)2:118.5; g/L(mol/L) | SMD | SMD | SMD | SMD | SMD | SMD | SMD | SMD | SMD | SMD | SMD | SMD | SMD | SMD | SMD | SMD | SMD | SMD | SMD | SMD | SMD | SMD | SMD | SMD | SMD | SMD | SMD | SMD | SMD | SMD | SMD | SMD | wipe | SMD | SMD | SMD | SMD | SMD | SMD | SMD | SMD | SMD | SMD | SMD | SMD | SMD | SMD | 3 | 0.92463 | 7.778246 | SMD | SMD | SMD | SMD | SMD | SMD | SMD | SMD | SMD | SMD | [13 empty] | 0 | 0 | 0 | 0 | 0 | 0 | 0 | 0 | 0 | 0 | 0 | 0 | 0 | 0 | 0 | 0 | 0 | 0 | 0 | 0 | 0
1 | Durability and degradation mechanisms of GFRP reinforcement subjected to severe environments and sustained stress | Hamed Fergani, Matteo Di Benedetti, Cristina Miàs Oller, Cyril Lynsdale, Maurizio Guadagnini | 1 | Construction and Building Materials | 2018 | 3026 | 101 | Glass | E-CR glass | Vinyl ester | Notreported | 164 | Notreported | Notreported | 88 | Notreported | Notreported | 8 | Notreported | Notreported | helically wrapped | Smooth | Notreported | Notreported | SMD | Notreported | Notreported | SMD | SMD | Water absorption | SMD | 5 | SMD | 1542 | 1.8 | Tensile strength | 56.1 | 2.7 | Tensile modulus | Notreported | Notreported | Tensile deformation | SMD | SMD | SMD | SMD | SMD | SMD | 60 | SMD | 1061.344 | SMD | SMD | SMD | SMD | SMD | SMD | SMD | 12.7 | Notreported | KOH:4.2,NaOH:0.9, Ca(OH)2:118.5; g/L(mol/L) | SMD | SMD | SMD | SMD | SMD | SMD | SMD | SMD | SMD | SMD | SMD | SMD | SMD | SMD | SMD | SMD | SMD | SMD | SMD | SMD | SMD | SMD | SMD | SMD | SMD | SMD | SMD | SMD | SMD | SMD | SMD | SMD | wipe | SMD | SMD | SMD | SMD | SMD | SMD | SMD | SMD | SMD | SMD | SMD | SMD | SMD | SMD | 3 | 0.29024 | 6.2879 | SMD | SMD | SMD | SMD | SMD | SMD | SMD | SMD | SMD | SMD | [13 empty] | 0 | 0 | 0 | 0 | 0 | 0 | 0 | 0 | 0 | 0 | 0 | 0 | 0 | 0 | 0 | 0 | 0 | 0 | 0 | 0 | 0
1 | Durability and degradation mechanisms of GFRP reinforcement subjected to severe environments and sustained stress | Hamed Fergani, Matteo Di Benedetti, Cristina Miàs Oller, Cyril Lynsdale, Maurizio Guadagnini | 1 | Construction and Building Materials | 2018 | 3027 | 102 | Glass | E-CR glass | Vinyl ester | Notreported | 164 | Notreported | Notreported | 88 | Notreported | Notreported | 8 | Notreported | Notreported | helically wrapped | Smooth | Notreported | Notreported | SMD | Notreported | Notreported | SMD | SMD | Water absorption | SMD | 5 | SMD | 1542 | 1.8 | Tensile strength | 56.1 | 2.7 | Tensile modulus | Notreported | Notreported | Tensile deformation | SMD | SMD | SMD | SMD | SMD | SMD | 60 | SMD | 2557.572 | SMD | SMD | SMD | SMD | SMD | SMD | SMD | 12.7 | Notreported | KOH:4.2,NaOH:0.9, Ca(OH)2:118.5; g/L(mol/L) | SMD | SMD | SMD | SMD | SMD | SMD | SMD | SMD | SMD | SMD | SMD | SMD | SMD | SMD | SMD | SMD | SMD | SMD | SMD | SMD | SMD | SMD | SMD | SMD | SMD | SMD | SMD | SMD | SMD | SMD | SMD | SMD | wipe | SMD | SMD | SMD | SMD | SMD | SMD | SMD | SMD | SMD | SMD | SMD | SMD | SMD | SMD | 3 | 0.66432 | 12.60387 | SMD | SMD | SMD | SMD | SMD | SMD | SMD | SMD | SMD | SMD | [13 empty] | 0 | 0 | 0 | 0 | 0 | 0 | 0 | 0 | 0 | 0 | 0 | 0 | 0 | 0 | 0 | 0 | 0 | 0 | 0 | 0 | 0
1 | Durability and degradation mechanisms of GFRP reinforcement subjected to severe environments and sustained stress | Hamed Fergani, Matteo Di Benedetti, Cristina Miàs Oller, Cyril Lynsdale, Maurizio Guadagnini | 1 | Construction and Building Materials | 2018 | 3028 | 103 | Glass | E-CR glass | Vinyl ester | Notreported | 164 | Notreported | Notreported | 88 | Notreported | Notreported | 8 | Notreported | Notreported | helically wrapped | Smooth | Notreported | Notreported | SMD | Notreported | Notreported | SMD | SMD | Water absorption | SMD | 5 | SMD | 1542 | 1.8 | Tensile strength | 56.1 | 2.7 | Tensile modulus | Notreported | Notreported | Tensile deformation | SMD | SMD | SMD | SMD | SMD | SMD | 60 | SMD | 3849.285 | SMD | SMD | SMD | SMD | SMD | SMD | SMD | 12.7 | Notreported | KOH:4.2,NaOH:0.9, Ca(OH)2:118.5; g/L(mol/L) | SMD | SMD | SMD | SMD | SMD | SMD | SMD | SMD | SMD | SMD | SMD | SMD | SMD | SMD | SMD | SMD | SMD | SMD | SMD | SMD | SMD | SMD | SMD | SMD | SMD | SMD | SMD | SMD | SMD | SMD | SMD | SMD | wipe | SMD | SMD | SMD | SMD | SMD | SMD | SMD | SMD | SMD | SMD | SMD | SMD | SMD | SMD | 3 | 0.89457 | 20.09904 | SMD | SMD | SMD | SMD | SMD | SMD | SMD | SMD | SMD | SMD | [13 empty] | 0 | 0 | 0 | 0 | 0 | 0 | 0 | 0 | 0 | 0 | 0 | 0 | 0 | 0 | 0 | 0 | 0 | 0 | 0 | 0 | 0
1 | Durability and degradation mechanisms of GFRP reinforcement subjected to severe environments and sustained stress | Hamed Fergani, Matteo Di Benedetti, Cristina Miàs Oller, Cyril Lynsdale, Maurizio Guadagnini | 1 | Construction and Building Materials | 2018 | 3029 | 104 | Glass | E-CR glass | Vinyl ester | Notreported | 164 | Notreported | Notreported | 88 | Notreported | Notreported | 8 | Notreported | Notreported | helically wrapped | Smooth | Notreported | Notreported | SMD | Notreported | Notreported | SMD | SMD | Water absorption | SMD | 5 | SMD | 1542 | 1.8 | Tensile strength | 56.1 | 2.7 | Tensile modulus | Notreported | Notreported | Tensile deformation | SMD | SMD | SMD | SMD | SMD | SMD | 60 | SMD | 4487.498 | SMD | SMD | SMD | SMD | SMD | SMD | SMD | 12.7 | Notreported | KOH:4.2,NaOH:0.9, Ca(OH)2:118.5; g/L(mol/L) | SMD | SMD | SMD | SMD | SMD | SMD | SMD | SMD | SMD | SMD | SMD | SMD | SMD | SMD | SMD | SMD | SMD | SMD | SMD | SMD | SMD | SMD | SMD | SMD | SMD | SMD | SMD | SMD | SMD | SMD | SMD | SMD | wipe | SMD | SMD | SMD | SMD | SMD | SMD | SMD | SMD | SMD | SMD | SMD | SMD | SMD | SMD | 3 | 0.82587 | 22.09549 | SMD | SMD | SMD | SMD | SMD | SMD | SMD | SMD | SMD | SMD | [13 empty] | 0 | 0 | 0 | 0 | 0 | 0 | 0 | 0 | 0 | 0 | 0 | 0 | 0 | 0 | 0 | 0 | 0 | 0 | 0 | 0 | 0
1 | Durability and degradation mechanisms of GFRP reinforcement subjected to severe environments and sustained stress | Hamed Fergani, Matteo Di Benedetti, Cristina Miàs Oller, Cyril Lynsdale, Maurizio Guadagnini | 1 | Construction and Building Materials | 2018 | 3030 | 105 | Glass | E-CR glass | Vinyl ester | Notreported | 164 | Notreported | Notreported | 88 | Notreported | Notreported | 8 | Notreported | Notreported | helically wrapped | Smooth | Notreported | Notreported | SMD | Notreported | Notreported | SMD | SMD | Water absorption | SMD | 5 | SMD | 1542 | 1.8 | Tensile strength | 56.1 | 2.7 | Tensile modulus | Notreported | Notreported | Tensile deformation | SMD | SMD | SMD | SMD | SMD | SMD | 60 | SMD | 5788.681 | SMD | SMD | SMD | SMD | SMD | SMD | SMD | 12.7 | Notreported | KOH:4.2,NaOH:0.9, Ca(OH)2:118.5; g/L(mol/L) | SMD | SMD | SMD | SMD | SMD | SMD | SMD | SMD | SMD | SMD | SMD | SMD | SMD | SMD | SMD | SMD | SMD | SMD | SMD | SMD | SMD | SMD | SMD | SMD | SMD | SMD | SMD | SMD | SMD | SMD | SMD | SMD | wipe | SMD | SMD | SMD | SMD | SMD | SMD | SMD | SMD | SMD | SMD | SMD | SMD | SMD | SMD | 3 | 0.96649 | 22.60137 | SMD | SMD | SMD | SMD | SMD | SMD | SMD | SMD | SMD | SMD | [13 empty] | 0 | 0 | 0 | 0 | 0 | 0 | 0 | 0 | 0 | 0 | 0 | 0 | 0 | 0 | 0 | 0 | 0 | 0 | 0 | 0 | 0
1 | Durability and degradation mechanisms of GFRP reinforcement subjected to severe environments and sustained stress | Hamed Fergani, Matteo Di Benedetti, Cristina Miàs Oller, Cyril Lynsdale, Maurizio Guadagnini | 1 | Construction and Building Materials | 2018 | 3031 | 106 | Glass | E-CR glass | Vinyl ester | Notreported | 164 | Notreported | Notreported | 88 | Notreported | Notreported | 8 | Notreported | Notreported | helically wrapped | Smooth | Notreported | Notreported | SMD | Notreported | Notreported | SMD | SMD | Water absorption | SMD | 5 | SMD | 1542 | 1.8 | Tensile strength | 56.1 | 2.7 | Tensile modulus | Notreported | Notreported | Tensile deformation | SMD | SMD | SMD | SMD | SMD | SMD | 60 | SMD | 6517.039 | SMD | SMD | SMD | SMD | SMD | SMD | SMD | 12.7 | Notreported | KOH:4.2,NaOH:0.9, Ca(OH)2:118.5; g/L(mol/L) | SMD | SMD | SMD | SMD | SMD | SMD | SMD | SMD | SMD | SMD | SMD | SMD | SMD | SMD | SMD | SMD | SMD | SMD | SMD | SMD | SMD | SMD | SMD | SMD | SMD | SMD | SMD | SMD | SMD | SMD | SMD | SMD | wipe | SMD | SMD | SMD | SMD | SMD | SMD | SMD | SMD | SMD | SMD | SMD | SMD | SMD | SMD | 3 | 1.01426 | 24.49964 | SMD | SMD | SMD | SMD | SMD | SMD | SMD | SMD | SMD | SMD | [13 empty] | 0 | 0 | 0 | 0 | 0 | 0 | 0 | 0 | 0 | 0 | 0 | 0 | 0 | 0 | 0 | 0 | 0 | 0 | 0 | 0 | 0
1 | Durability and degradation mechanisms of GFRP reinforcement subjected to severe environments and sustained stress | Hamed Fergani, Matteo Di Benedetti, Cristina Miàs Oller, Cyril Lynsdale, Maurizio Guadagnini | 1 | Construction and Building Materials | 2018 | 3032 | 107 | Glass | E-CR glass | Vinyl ester | Notreported | 164 | Notreported | Notreported | 88 | Notreported | Notreported | 8 | Notreported | Notreported | helically wrapped | Smooth | Notreported | Notreported | SMD | Notreported | Notreported | SMD | SMD | Water absorption | SMD | 5 | SMD | 1542 | 1.8 | Tensile strength | 56.1 | 2.7 | Tensile modulus | Notreported | Notreported | Tensile deformation | SMD | SMD | SMD | SMD | SMD | SMD | 60 | SMD | 7087.146 | SMD | SMD | SMD | SMD | SMD | SMD | SMD | 12.7 | Notreported | KOH:4.2,NaOH:0.9, Ca(OH)2:118.5; g/L(mol/L) | SMD | SMD | SMD | SMD | SMD | SMD | SMD | SMD | SMD | SMD | SMD | SMD | SMD | SMD | SMD | SMD | SMD | SMD | SMD | SMD | SMD | SMD | SMD | SMD | SMD | SMD | SMD | SMD | SMD | SMD | SMD | SMD | wipe | SMD | SMD | SMD | SMD | SMD | SMD | SMD | SMD | SMD | SMD | SMD | SMD | SMD | SMD | 3 | 1.09852 | 22.86531 | SMD | SMD | SMD | SMD | SMD | SMD | SMD | SMD | SMD | SMD | [13 empty] | 0 | 0 | 0 | 0 | 0 | 0 | 0 | 0 | 0 | 0 | 0 | 0 | 0 | 0 | 0 | 0 | 0 | 0 | 0 | 0 | 0
1 | Durability and degradation mechanisms of GFRP reinforcement subjected to severe environments and sustained stress | Hamed Fergani, Matteo Di Benedetti, Cristina Miàs Oller, Cyril Lynsdale, Maurizio Guadagnini | 1 | Construction and Building Materials | 2018 | 3033 | 108 | Glass | E-CR glass | Vinyl ester | Notreported | 164 | Notreported | Notreported | 88 | Notreported | Notreported | 8 | Notreported | Notreported | helically wrapped | Smooth | Notreported | Notreported | SMD | Notreported | Notreported | SMD | SMD | Water absorption | SMD | 5 | SMD | 1542 | 1.8 | Tensile strength | 56.1 | 2.7 | Tensile modulus | Notreported | Notreported | Tensile deformation | SMD | SMD | SMD | SMD | SMD | SMD | 20 | SMD | 1051.294 | SMD | SMD | SMD | SMD | SMD | SMD | SMD | 12.7 | Notreported | KOH:4.2,NaOH:0.9, Ca(OH)2:118.5; g/L(mol/L) | SMD | SMD | SMD | SMD | SMD | SMD | SMD | SMD | SMD | SMD | SMD | SMD | SMD | SMD | SMD | SMD | SMD | SMD | SMD | SMD | SMD | SMD | SMD | SMD | SMD | SMD | strain | tensile | 3000 | 1542 | 56.1 | SMD | wipe | SMD | SMD | SMD | SMD | SMD | SMD | SMD | SMD | SMD | SMD | SMD | SMD | SMD | SMD | 3 | 0.26938 | 5.379018 | SMD | SMD | SMD | SMD | SMD | SMD | SMD | SMD | SMD | SMD | [13 empty] | 0 | 0 | 0 | 0 | 0 | 0 | 0 | 0 | 0 | 0 | 0 | 0 | 0 | 0 | 0 | 0 | 0 | 0 | 0 | 0 | 0
1 | Durability and degradation mechanisms of GFRP reinforcement subjected to severe environments and sustained stress | Hamed Fergani, Matteo Di Benedetti, Cristina Miàs Oller, Cyril Lynsdale, Maurizio Guadagnini | 1 | Construction and Building Materials | 2018 | 3034 | 109 | Glass | E-CR glass | Vinyl ester | Notreported | 164 | Notreported | Notreported | 88 | Notreported | Notreported | 8 | Notreported | Notreported | helically wrapped | Smooth | Notreported | Notreported | SMD | Notreported | Notreported | SMD | SMD | Water absorption | SMD | 5 | SMD | 1542 | 1.8 | Tensile strength | 56.1 | 2.7 | Tensile modulus | Notreported | Notreported | Tensile deformation | SMD | SMD | SMD | SMD | SMD | SMD | 20 | SMD | 2455.532 | SMD | SMD | SMD | SMD | SMD | SMD | SMD | 12.7 | Notreported | KOH:4.2,NaOH:0.9, Ca(OH)2:118.5; g/L(mol/L) | SMD | SMD | SMD | SMD | SMD | SMD | SMD | SMD | SMD | SMD | SMD | SMD | SMD | SMD | SMD | SMD | SMD | SMD | SMD | SMD | SMD | SMD | SMD | SMD | SMD | SMD | strain | tensile | 3000 | 1542 | 56.1 | SMD | wipe | SMD | SMD | SMD | SMD | SMD | SMD | SMD | SMD | SMD | SMD | SMD | SMD | SMD | SMD | 3 | 0.58155 | 30.35681 | SMD | SMD | SMD | SMD | SMD | SMD | SMD | SMD | SMD | SMD | [13 empty] | 0 | 0 | 0 | 0 | 0 | 0 | 0 | 0 | 0 | 0 | 0 | 0 | 0 | 0 | 0 | 0 | 0 | 0 | 0 | 0 | 0
1 | Durability and degradation mechanisms of GFRP reinforcement subjected to severe environments and sustained stress | Hamed Fergani, Matteo Di Benedetti, Cristina Miàs Oller, Cyril Lynsdale, Maurizio Guadagnini | 1 | Construction and Building Materials | 2018 | 3035 | 110 | Glass | E-CR glass | Vinyl ester | Notreported | 164 | Notreported | Notreported | 88 | Notreported | Notreported | 8 | Notreported | Notreported | helically wrapped | Smooth | Notreported | Notreported | SMD | Notreported | Notreported | SMD | SMD | Water absorption | SMD | 5 | SMD | 1542 | 1.8 | Tensile strength | 56.1 | 2.7 | Tensile modulus | Notreported | Notreported | Tensile deformation | SMD | SMD | SMD | SMD | SMD | SMD | 20 | SMD | 3873.199 | SMD | SMD | SMD | SMD | SMD | SMD | SMD | 12.7 | Notreported | KOH:4.2,NaOH:0.9, Ca(OH)2:118.5; g/L(mol/L) | SMD | SMD | SMD | SMD | SMD | SMD | SMD | SMD | SMD | SMD | SMD | SMD | SMD | SMD | SMD | SMD | SMD | SMD | SMD | SMD | SMD | SMD | SMD | SMD | SMD | SMD | strain | tensile | 3000 | 1542 | 56.1 | SMD | wipe | SMD | SMD | SMD | SMD | SMD | SMD | SMD | SMD | SMD | SMD | SMD | SMD | SMD | SMD | 3 | 0.65661 | 21.60339 | SMD | SMD | SMD | SMD | SMD | SMD | SMD | SMD | SMD | SMD | [13 empty] | 0 | 0 | 0 | 0 | 0 | 0 | 0 | 0 | 0 | 0 | 0 | 0 | 0 | 0 | 0 | 0 | 0 | 0 | 0 | 0 | 0
1 | Durability and degradation mechanisms of GFRP reinforcement subjected to severe environments and sustained stress | Hamed Fergani, Matteo Di Benedetti, Cristina Miàs Oller, Cyril Lynsdale, Maurizio Guadagnini | 1 | Construction and Building Materials | 2018 | 3036 | 111 | Glass | E-CR glass | Vinyl ester | Notreported | 164 | Notreported | Notreported | 88 | Notreported | Notreported | 8 | Notreported | Notreported | helically wrapped | Smooth | Notreported | Notreported | SMD | Notreported | Notreported | SMD | SMD | Water absorption | SMD | 5 | SMD | 1542 | 1.8 | Tensile strength | 56.1 | 2.7 | Tensile modulus | Notreported | Notreported | Tensile deformation | SMD | SMD | SMD | SMD | SMD | SMD | 20 | SMD | 4457.946 | SMD | SMD | SMD | SMD | SMD | SMD | SMD | 12.7 | Notreported | KOH:4.2,NaOH:0.9, Ca(OH)2:118.5; g/L(mol/L) | SMD | SMD | SMD | SMD | SMD | SMD | SMD | SMD | SMD | SMD | SMD | SMD | SMD | SMD | SMD | SMD | SMD | SMD | SMD | SMD | SMD | SMD | SMD | SMD | SMD | SMD | strain | tensile | 3000 | 1542 | 56.1 | SMD | wipe | SMD | SMD | SMD | SMD | SMD | SMD | SMD | SMD | SMD | SMD | SMD | SMD | SMD | SMD | 3 | 0.51218 | 50.74193 | SMD | SMD | SMD | SMD | SMD | SMD | SMD | SMD | SMD | SMD | [13 empty] | 0 | 0 | 0 | 0 | 0 | 0 | 0 | 0 | 0 | 0 | 0 | 0 | 0 | 0 | 0 | 0 | 0 | 0 | 0 | 0 | 0
1 | Durability and degradation mechanisms of GFRP reinforcement subjected to severe environments and sustained stress | Hamed Fergani, Matteo Di Benedetti, Cristina Miàs Oller, Cyril Lynsdale, Maurizio Guadagnini | 1 | Construction and Building Materials | 2018 | 3037 | 112 | Glass | E-CR glass | Vinyl ester | Notreported | 164 | Notreported | Notreported | 88 | Notreported | Notreported | 8 | Notreported | Notreported | helically wrapped | Smooth | Notreported | Notreported | SMD | Notreported | Notreported | SMD | SMD | Water absorption | SMD | 5 | SMD | 1542 | 1.8 | Tensile strength | 56.1 | 2.7 | Tensile modulus | Notreported | Notreported | Tensile deformation | SMD | SMD | SMD | SMD | SMD | SMD | 20 | SMD | 5784.24 | SMD | SMD | SMD | SMD | SMD | SMD | SMD | 12.7 | Notreported | KOH:4.2,NaOH:0.9, Ca(OH)2:118.5; g/L(mol/L) | SMD | SMD | SMD | SMD | SMD | SMD | SMD | SMD | SMD | SMD | SMD | SMD | SMD | SMD | SMD | SMD | SMD | SMD | SMD | SMD | SMD | SMD | SMD | SMD | SMD | SMD | strain | tensile | 3000 | 1542 | 56.1 | SMD | wipe | SMD | SMD | SMD | SMD | SMD | SMD | SMD | SMD | SMD | SMD | SMD | SMD | SMD | SMD | 3 | 0.50338 | 52.75935 | SMD | SMD | SMD | SMD | SMD | SMD | SMD | SMD | SMD | SMD | [13 empty] | 0 | 0 | 0 | 0 | 0 | 0 | 0 | 0 | 0 | 0 | 0 | 0 | 0 | 0 | 0 | 0 | 0 | 0 | 0 | 0 | 0
1 | Durability and degradation mechanisms of GFRP reinforcement subjected to severe environments and sustained stress | Hamed Fergani, Matteo Di Benedetti, Cristina Miàs Oller, Cyril Lynsdale, Maurizio Guadagnini | 1 | Construction and Building Materials | 2018 | 3038 | 113 | Glass | E-CR glass | Vinyl ester | Notreported | 164 | Notreported | Notreported | 88 | Notreported | Notreported | 8 | Notreported | Notreported | helically wrapped | Smooth | Notreported | Notreported | SMD | Notreported | Notreported | SMD | SMD | Water absorption | SMD | 5 | SMD | 1542 | 1.8 | Tensile strength | 56.1 | 2.7 | Tensile modulus | Notreported | Notreported | Tensile deformation | SMD | SMD | SMD | SMD | SMD | SMD | 20 | SMD | 6494.268 | SMD | SMD | SMD | SMD | SMD | SMD | SMD | 12.7 | Notreported | KOH:4.2,NaOH:0.9, Ca(OH)2:118.5; g/L(mol/L) | SMD | SMD | SMD | SMD | SMD | SMD | SMD | SMD | SMD | SMD | SMD | SMD | SMD | SMD | SMD | SMD | SMD | SMD | SMD | SMD | SMD | SMD | SMD | SMD | SMD | SMD | strain | tensile | 3000 | 1542 | 56.1 | SMD | wipe | SMD | SMD | SMD | SMD | SMD | SMD | SMD | SMD | SMD | SMD | SMD | SMD | SMD | SMD | 3 | 0.46299 | 62.39228 | SMD | SMD | SMD | SMD | SMD | SMD | SMD | SMD | SMD | SMD | [13 empty] | 0 | 0 | 0 | 0 | 0 | 0 | 0 | 0 | 0 | 0 | 0 | 0 | 0 | 0 | 0 | 0 | 0 | 0 | 0 | 0 | 0
1 | Durability and degradation mechanisms of GFRP reinforcement subjected to severe environments and sustained stress | Hamed Fergani, Matteo Di Benedetti, Cristina Miàs Oller, Cyril Lynsdale, Maurizio Guadagnini | 1 | Construction and Building Materials | 2018 | 3039 | 114 | Glass | E-CR glass | Vinyl ester | Notreported | 164 | Notreported | Notreported | 88 | Notreported | Notreported | 8 | Notreported | Notreported | helically wrapped | Smooth | Notreported | Notreported | SMD | Notreported | Notreported | SMD | SMD | Water absorption | SMD | 5 | SMD | 1542 | 1.8 | Tensile strength | 56.1 | 2.7 | Tensile modulus | Notreported | Notreported | Tensile deformation | SMD | SMD | SMD | SMD | SMD | SMD | 20 | SMD | 7135.978 | SMD | SMD | SMD | SMD | SMD | SMD | SMD | 12.7 | Notreported | KOH:4.2,NaOH:0.9, Ca(OH)2:118.5; g/L(mol/L) | SMD | SMD | SMD | SMD | SMD | SMD | SMD | SMD | SMD | SMD | SMD | SMD | SMD | SMD | SMD | SMD | SMD | SMD | SMD | SMD | SMD | SMD | SMD | SMD | SMD | SMD | strain | tensile | 3000 | 1542 | 56.1 | SMD | wipe | SMD | SMD | SMD | SMD | SMD | SMD | SMD | SMD | SMD | SMD | SMD | SMD | SMD | SMD | 3 | 0.45161 | 70.38595 | SMD | SMD | SMD | SMD | SMD | SMD | SMD | SMD | SMD | SMD | [13 empty] | 0 | 0 | 0 | 0 | 0 | 0 | 0 | 0 | 0 | 0 | 0 | 0 | 0 | 0 | 0 | 0 | 0 | 0 | 0 | 0 | 0
1 | Durability and degradation mechanisms of GFRP reinforcement subjected to severe environments and sustained stress | Hamed Fergani, Matteo Di Benedetti, Cristina Miàs Oller, Cyril Lynsdale, Maurizio Guadagnini | 1 | Construction and Building Materials | 2018 | 3040 | 115 | Glass | E-CR glass | Vinyl ester | Notreported | 164 | Notreported | Notreported | 88 | Notreported | Notreported | 8 | Notreported | Notreported | helically wrapped | Smooth | Notreported | Notreported | SMD | Notreported | Notreported | SMD | SMD | Water absorption | SMD | 5 | SMD | 1542 | 1.8 | Tensile strength | 56.1 | 2.7 | Tensile modulus | Notreported | Notreported | Tensile deformation | SMD | SMD | SMD | SMD | SMD | SMD | 40 | SMD | 1051.294 | SMD | SMD | SMD | SMD | SMD | SMD | SMD | 12.7 | Notreported | KOH:4.2,NaOH:0.9, Ca(OH)2:118.5; g/L(mol/L) | SMD | SMD | SMD | SMD | SMD | SMD | SMD | SMD | SMD | SMD | SMD | SMD | SMD | SMD | SMD | SMD | SMD | SMD | SMD | SMD | SMD | SMD | SMD | SMD | SMD | SMD | strain | tensile | 3000 | 1542 | 56.1 | SMD | wipe | SMD | SMD | SMD | SMD | SMD | SMD | SMD | SMD | SMD | SMD | SMD | SMD | SMD | SMD | 3 | 0.2409 | 34.81112 | SMD | SMD | SMD | SMD | SMD | SMD | SMD | SMD | SMD | SMD | [13 empty] | 0 | 0 | 0 | 0 | 0 | 0 | 0 | 0 | 0 | 0 | 0 | 0 | 0 | 0 | 0 | 0 | 0 | 0 | 0 | 0 | 0
1 | Durability and degradation mechanisms of GFRP reinforcement subjected to severe environments and sustained stress | Hamed Fergani, Matteo Di Benedetti, Cristina Miàs Oller, Cyril Lynsdale, Maurizio Guadagnini | 1 | Construction and Building Materials | 2018 | 3041 | 116 | Glass | E-CR glass | Vinyl ester | Notreported | 164 | Notreported | Notreported | 88 | Notreported | Notreported | 8 | Notreported | Notreported | helically wrapped | Smooth | Notreported | Notreported | SMD | Notreported | Notreported | SMD | SMD | Water absorption | SMD | 5 | SMD | 1542 | 1.8 | Tensile strength | 56.1 | 2.7 | Tensile modulus | Notreported | Notreported | Tensile deformation | SMD | SMD | SMD | SMD | SMD | SMD | 40 | SMD | 2455.532 | SMD | SMD | SMD | SMD | SMD | SMD | SMD | 12.7 | Notreported | KOH:4.2,NaOH:0.9, Ca(OH)2:118.5; g/L(mol/L) | SMD | SMD | SMD | SMD | SMD | SMD | SMD | SMD | SMD | SMD | SMD | SMD | SMD | SMD | SMD | SMD | SMD | SMD | SMD | SMD | SMD | SMD | SMD | SMD | SMD | SMD | strain | tensile | 3000 | 1542 | 56.1 | SMD | wipe | SMD | SMD | SMD | SMD | SMD | SMD | SMD | SMD | SMD | SMD | SMD | SMD | SMD | SMD | 3 | 0.51787 | 33.98923 | SMD | SMD | SMD | SMD | SMD | SMD | SMD | SMD | SMD | SMD | [13 empty] | 0 | 0 | 0 | 0 | 0 | 0 | 0 | 0 | 0 | 0 | 0 | 0 | 0 | 0 | 0 | 0 | 0 | 0 | 0 | 0 | 0
1 | Durability and degradation mechanisms of GFRP reinforcement subjected to severe environments and sustained stress | Hamed Fergani, Matteo Di Benedetti, Cristina Miàs Oller, Cyril Lynsdale, Maurizio Guadagnini | 1 | Construction and Building Materials | 2018 | 3042 | 117 | Glass | E-CR glass | Vinyl ester | Notreported | 164 | Notreported | Notreported | 88 | Notreported | Notreported | 8 | Notreported | Notreported | helically wrapped | Smooth | Notreported | Notreported | SMD | Notreported | Notreported | SMD | SMD | Water absorption | SMD | 5 | SMD | 1542 | 1.8 | Tensile strength | 56.1 | 2.7 | Tensile modulus | Notreported | Notreported | Tensile deformation | SMD | SMD | SMD | SMD | SMD | SMD | 40 | SMD | 3873.199 | SMD | SMD | SMD | SMD | SMD | SMD | SMD | 12.7 | Notreported | KOH:4.2,NaOH:0.9, Ca(OH)2:118.5; g/L(mol/L) | SMD | SMD | SMD | SMD | SMD | SMD | SMD | SMD | SMD | SMD | SMD | SMD | SMD | SMD | SMD | SMD | SMD | SMD | SMD | SMD | SMD | SMD | SMD | SMD | SMD | SMD | strain | tensile | 3000 | 1542 | 56.1 | SMD | wipe | SMD | SMD | SMD | SMD | SMD | SMD | SMD | SMD | SMD | SMD | SMD | SMD | SMD | SMD | 3 | 0.71408 | 16.60178 | SMD | SMD | SMD | SMD | SMD | SMD | SMD | SMD | SMD | SMD | [13 empty] | 0 | 0 | 0 | 0 | 0 | 0 | 0 | 0 | 0 | 0 | 0 | 0 | 0 | 0 | 0 | 0 | 0 | 0 | 0 | 0 | 0
1 | Durability and degradation mechanisms of GFRP reinforcement subjected to severe environments and sustained stress | Hamed Fergani, Matteo Di Benedetti, Cristina Miàs Oller, Cyril Lynsdale, Maurizio Guadagnini | 1 | Construction and Building Materials | 2018 | 3043 | 118 | Glass | E-CR glass | Vinyl ester | Notreported | 164 | Notreported | Notreported | 88 | Notreported | Notreported | 8 | Notreported | Notreported | helically wrapped | Smooth | Notreported | Notreported | SMD | Notreported | Notreported | SMD | SMD | Water absorption | SMD | 5 | SMD | 1542 | 1.8 | Tensile strength | 56.1 | 2.7 | Tensile modulus | Notreported | Notreported | Tensile deformation | SMD | SMD | SMD | SMD | SMD | SMD | 40 | SMD | 4457.946 | SMD | SMD | SMD | SMD | SMD | SMD | SMD | 12.7 | Notreported | KOH:4.2,NaOH:0.9, Ca(OH)2:118.5; g/L(mol/L) | SMD | SMD | SMD | SMD | SMD | SMD | SMD | SMD | SMD | SMD | SMD | SMD | SMD | SMD | SMD | SMD | SMD | SMD | SMD | SMD | SMD | SMD | SMD | SMD | SMD | SMD | strain | tensile | 3000 | 1542 | 56.1 | SMD | wipe | SMD | SMD | SMD | SMD | SMD | SMD | SMD | SMD | SMD | SMD | SMD | SMD | SMD | SMD | 3 | 0.67939 | 23.39452 | SMD | SMD | SMD | SMD | SMD | SMD | SMD | SMD | SMD | SMD | [13 empty] | 0 | 0 | 0 | 0 | 0 | 0 | 0 | 0 | 0 | 0 | 0 | 0 | 0 | 0 | 0 | 0 | 0 | 0 | 0 | 0 | 0
1 | Durability and degradation mechanisms of GFRP reinforcement subjected to severe environments and sustained stress | Hamed Fergani, Matteo Di Benedetti, Cristina Miàs Oller, Cyril Lynsdale, Maurizio Guadagnini | 1 | Construction and Building Materials | 2018 | 3044 | 119 | Glass | E-CR glass | Vinyl ester | Notreported | 164 | Notreported | Notreported | 88 | Notreported | Notreported | 8 | Notreported | Notreported | helically wrapped | Smooth | Notreported | Notreported | SMD | Notreported | Notreported | SMD | SMD | Water absorption | SMD | 5 | SMD | 1542 | 1.8 | Tensile strength | 56.1 | 2.7 | Tensile modulus | Notreported | Notreported | Tensile deformation | SMD | SMD | SMD | SMD | SMD | SMD | 40 | SMD | 5784.24 | SMD | SMD | SMD | SMD | SMD | SMD | SMD | 12.7 | Notreported | KOH:4.2,NaOH:0.9, Ca(OH)2:118.5; g/L(mol/L) | SMD | SMD | SMD | SMD | SMD | SMD | SMD | SMD | SMD | SMD | SMD | SMD | SMD | SMD | SMD | SMD | SMD | SMD | SMD | SMD | SMD | SMD | SMD | SMD | SMD | SMD | strain | tensile | 3000 | 1542 | 56.1 | SMD | wipe | SMD | SMD | SMD | SMD | SMD | SMD | SMD | SMD | SMD | SMD | SMD | SMD | SMD | SMD | 3 | 0.72547 | 22.6212 | SMD | SMD | SMD | SMD | SMD | SMD | SMD | SMD | SMD | SMD | [13 empty] | 0 | 0 | 0 | 0 | 0 | 0 | 0 | 0 | 0 | 0 | 0 | 0 | 0 | 0 | 0 | 0 | 0 | 0 | 0 | 0 | 0
1 | Durability and degradation mechanisms of GFRP reinforcement subjected to severe environments and sustained stress | Hamed Fergani, Matteo Di Benedetti, Cristina Miàs Oller, Cyril Lynsdale, Maurizio Guadagnini | 1 | Construction and Building Materials | 2018 | 3045 | 120 | Glass | E-CR glass | Vinyl ester | Notreported | 164 | Notreported | Notreported | 88 | Notreported | Notreported | 8 | Notreported | Notreported | helically wrapped | Smooth | Notreported | Notreported | SMD | Notreported | Notreported | SMD | SMD | Water absorption | SMD | 5 | SMD | 1542 | 1.8 | Tensile strength | 56.1 | 2.7 | Tensile modulus | Notreported | Notreported | Tensile deformation | SMD | SMD | SMD | SMD | SMD | SMD | 40 | SMD | 6494.268 | SMD | SMD | SMD | SMD | SMD | SMD | SMD | 12.7 | Notreported | KOH:4.2,NaOH:0.9, Ca(OH)2:118.5; g/L(mol/L) | SMD | SMD | SMD | SMD | SMD | SMD | SMD | SMD | SMD | SMD | SMD | SMD | SMD | SMD | SMD | SMD | SMD | SMD | SMD | SMD | SMD | SMD | SMD | SMD | SMD | SMD | strain | tensile | 3000 | 1542 | 56.1 | SMD | wipe | SMD | SMD | SMD | SMD | SMD | SMD | SMD | SMD | SMD | SMD | SMD | SMD | SMD | SMD | 3 | 0.76326 | 29.50502 | SMD | SMD | SMD | SMD | SMD | SMD | SMD | SMD | SMD | SMD | [13 empty] | 0 | 0 | 0 | 0 | 0 | 0 | 0 | 0 | 0 | 0 | 0 | 0 | 0 | 0 | 0 | 0 | 0 | 0 | 0 | 0 | 0
1 | Durability and degradation mechanisms of GFRP reinforcement subjected to severe environments and sustained stress | Hamed Fergani, Matteo Di Benedetti, Cristina Miàs Oller, Cyril Lynsdale, Maurizio Guadagnini | 1 | Construction and Building Materials | 2018 | 3046 | 121 | Glass | E-CR glass | Vinyl ester | Notreported | 164 | Notreported | Notreported | 88 | Notreported | Notreported | 8 | Notreported | Notreported | helically wrapped | Smooth | Notreported | Notreported | SMD | Notreported | Notreported | SMD | SMD | Water absorption | SMD | 5 | SMD | 1542 | 1.8 | Tensile strength | 56.1 | 2.7 | Tensile modulus | Notreported | Notreported | Tensile deformation | SMD | SMD | SMD | SMD | SMD | SMD | 40 | SMD | 7135.978 | SMD | SMD | SMD | SMD | SMD | SMD | SMD | 12.7 | Notreported | KOH:4.2,NaOH:0.9, Ca(OH)2:118.5; g/L(mol/L) | SMD | SMD | SMD | SMD | SMD | SMD | SMD | SMD | SMD | SMD | SMD | SMD | SMD | SMD | SMD | SMD | SMD | SMD | SMD | SMD | SMD | SMD | SMD | SMD | SMD | SMD | strain | tensile | 3000 | 1542 | 56.1 | SMD | wipe | SMD | SMD | SMD | SMD | SMD | SMD | SMD | SMD | SMD | SMD | SMD | SMD | SMD | SMD | 3 | 0.78034 | 27.73022 | SMD | SMD | SMD | SMD | SMD | SMD | SMD | SMD | SMD | SMD | [13 empty] | 0 | 0 | 0 | 0 | 0 | 0 | 0 | 0 | 0 | 0 | 0 | 0 | 0 | 0 | 0 | 0 | 0 | 0 | 0 | 0 | 0
1 | Durability and degradation mechanisms of GFRP reinforcement subjected to severe environments and sustained stress | Hamed Fergani, Matteo Di Benedetti, Cristina Miàs Oller, Cyril Lynsdale, Maurizio Guadagnini | 1 | Construction and Building Materials | 2018 | 3047 | 122 | Glass | E-CR glass | Vinyl ester | Notreported | 164 | Notreported | Notreported | 88 | Notreported | Notreported | 8 | Notreported | Notreported | helically wrapped | Smooth | Notreported | Notreported | SMD | Notreported | Notreported | SMD | SMD | Water absorption | SMD | 5 | SMD | 1542 | 1.8 | Tensile strength | 56.1 | 2.7 | Tensile modulus | Notreported | Notreported | Tensile deformation | SMD | SMD | SMD | SMD | SMD | SMD | 60 | SMD | 1051.294 | SMD | SMD | SMD | SMD | SMD | SMD | SMD | 12.7 | Notreported | KOH:4.2,NaOH:0.9, Ca(OH)2:118.5; g/L(mol/L) | SMD | SMD | SMD | SMD | SMD | SMD | SMD | SMD | SMD | SMD | SMD | SMD | SMD | SMD | SMD | SMD | SMD | SMD | SMD | SMD | SMD | SMD | SMD | SMD | SMD | SMD | strain | tensile | 3000 | 1542 | 56.1 | SMD | wipe | SMD | SMD | SMD | SMD | SMD | SMD | SMD | SMD | SMD | SMD | SMD | SMD | SMD | SMD | 3 | 0.33046 | 29.61024 | SMD | SMD | SMD | SMD | SMD | SMD | SMD | SMD | SMD | SMD | [13 empty] | 0 | 0 | 0 | 0 | 0 | 0 | 0 | 0 | 0 | 0 | 0 | 0 | 0 | 0 | 0 | 0 | 0 | 0 | 0 | 0 | 0
1 | Durability and degradation mechanisms of GFRP reinforcement subjected to severe environments and sustained stress | Hamed Fergani, Matteo Di Benedetti, Cristina Miàs Oller, Cyril Lynsdale, Maurizio Guadagnini | 1 | Construction and Building Materials | 2018 | 3048 | 123 | Glass | E-CR glass | Vinyl ester | Notreported | 164 | Notreported | Notreported | 88 | Notreported | Notreported | 8 | Notreported | Notreported | helically wrapped | Smooth | Notreported | Notreported | SMD | Notreported | Notreported | SMD | SMD | Water absorption | SMD | 5 | SMD | 1542 | 1.8 | Tensile strength | 56.1 | 2.7 | Tensile modulus | Notreported | Notreported | Tensile deformation | SMD | SMD | SMD | SMD | SMD | SMD | 60 | SMD | 2455.532 | SMD | SMD | SMD | SMD | SMD | SMD | SMD | 12.7 | Notreported | KOH:4.2,NaOH:0.9, Ca(OH)2:118.5; g/L(mol/L) | SMD | SMD | SMD | SMD | SMD | SMD | SMD | SMD | SMD | SMD | SMD | SMD | SMD | SMD | SMD | SMD | SMD | SMD | SMD | SMD | SMD | SMD | SMD | SMD | SMD | SMD | strain | tensile | 3000 | 1542 | 56.1 | SMD | wipe | SMD | SMD | SMD | SMD | SMD | SMD | SMD | SMD | SMD | SMD | SMD | SMD | SMD | SMD | 3 | 0.64781 | 15.58327 | SMD | SMD | SMD | SMD | SMD | SMD | SMD | SMD | SMD | SMD | [13 empty] | 0 | 0 | 0 | 0 | 0 | 0 | 0 | 0 | 0 | 0 | 0 | 0 | 0 | 0 | 0 | 0 | 0 | 0 | 0 | 0 | 0
1 | Durability and degradation mechanisms of GFRP reinforcement subjected to severe environments and sustained stress | Hamed Fergani, Matteo Di Benedetti, Cristina Miàs Oller, Cyril Lynsdale, Maurizio Guadagnini | 1 | Construction and Building Materials | 2018 | 3049 | 124 | Glass | E-CR glass | Vinyl ester | Notreported | 164 | Notreported | Notreported | 88 | Notreported | Notreported | 8 | Notreported | Notreported | helically wrapped | Smooth | Notreported | Notreported | SMD | Notreported | Notreported | SMD | SMD | Water absorption | SMD | 5 | SMD | 1542 | 1.8 | Tensile strength | 56.1 | 2.7 | Tensile modulus | Notreported | Notreported | Tensile deformation | SMD | SMD | SMD | SMD | SMD | SMD | 60 | SMD | 3873.199 | SMD | SMD | SMD | SMD | SMD | SMD | SMD | 12.7 | Notreported | KOH:4.2,NaOH:0.9, Ca(OH)2:118.5; g/L(mol/L) | SMD | SMD | SMD | SMD | SMD | SMD | SMD | SMD | SMD | SMD | SMD | SMD | SMD | SMD | SMD | SMD | SMD | SMD | SMD | SMD | SMD | SMD | SMD | SMD | SMD | SMD | strain | tensile | 3000 | 1542 | 56.1 | SMD | wipe | SMD | SMD | SMD | SMD | SMD | SMD | SMD | SMD | SMD | SMD | SMD | SMD | SMD | SMD | 3 | 0.74876 | 20.05182 | SMD | SMD | SMD | SMD | SMD | SMD | SMD | SMD | SMD | SMD | [13 empty] | 0 | 0 | 0 | 0 | 0 | 0 | 0 | 0 | 0 | 0 | 0 | 0 | 0 | 0 | 0 | 0 | 0 | 0 | 0 | 0 | 0
1 | Durability and degradation mechanisms of GFRP reinforcement subjected to severe environments and sustained stress | Hamed Fergani, Matteo Di Benedetti, Cristina Miàs Oller, Cyril Lynsdale, Maurizio Guadagnini | 1 | Construction and Building Materials | 2018 | 3050 | 125 | Glass | E-CR glass | Vinyl ester | Notreported | 164 | Notreported | Notreported | 88 | Notreported | Notreported | 8 | Notreported | Notreported | helically wrapped | Smooth | Notreported | Notreported | SMD | Notreported | Notreported | SMD | SMD | Water absorption | SMD | 5 | SMD | 1542 | 1.8 | Tensile strength | 56.1 | 2.7 | Tensile modulus | Notreported | Notreported | Tensile deformation | SMD | SMD | SMD | SMD | SMD | SMD | 60 | SMD | 4457.946 | SMD | SMD | SMD | SMD | SMD | SMD | SMD | 12.7 | Notreported | KOH:4.2,NaOH:0.9, Ca(OH)2:118.5; g/L(mol/L) | SMD | SMD | SMD | SMD | SMD | SMD | SMD | SMD | SMD | SMD | SMD | SMD | SMD | SMD | SMD | SMD | SMD | SMD | SMD | SMD | SMD | SMD | SMD | SMD | SMD | SMD | strain | tensile | 3000 | 1542 | 56.1 | SMD | wipe | SMD | SMD | SMD | SMD | SMD | SMD | SMD | SMD | SMD | SMD | SMD | SMD | SMD | SMD | 3 | 0.80933 | 46.69541 | SMD | SMD | SMD | SMD | SMD | SMD | SMD | SMD | SMD | SMD | [13 empty] | 0 | 0 | 0 | 0 | 0 | 0 | 0 | 0 | 0 | 0 | 0 | 0 | 0 | 0 | 0 | 0 | 0 | 0 | 0 | 0 | 0
1 | Durability and degradation mechanisms of GFRP reinforcement subjected to severe environments and sustained stress | Hamed Fergani, Matteo Di Benedetti, Cristina Miàs Oller, Cyril Lynsdale, Maurizio Guadagnini | 1 | Construction and Building Materials | 2018 | 3051 | 126 | Glass | E-CR glass | Vinyl ester | Notreported | 164 | Notreported | Notreported | 88 | Notreported | Notreported | 8 | Notreported | Notreported | helically wrapped | Smooth | Notreported | Notreported | SMD | Notreported | Notreported | SMD | SMD | Water absorption | SMD | 5 | SMD | 1542 | 1.8 | Tensile strength | 56.1 | 2.7 | Tensile modulus | Notreported | Notreported | Tensile deformation | SMD | SMD | SMD | SMD | SMD | SMD | 60 | SMD | 5784.24 | SMD | SMD | SMD | SMD | SMD | SMD | SMD | 12.7 | Notreported | KOH:4.2,NaOH:0.9, Ca(OH)2:118.5; g/L(mol/L) | SMD | SMD | SMD | SMD | SMD | SMD | SMD | SMD | SMD | SMD | SMD | SMD | SMD | SMD | SMD | SMD | SMD | SMD | SMD | SMD | SMD | SMD | SMD | SMD | SMD | SMD | strain | tensile | 3000 | 1542 | 56.1 | SMD | wipe | SMD | SMD | SMD | SMD | SMD | SMD | SMD | SMD | SMD | SMD | SMD | SMD | SMD | SMD | 3 | 0.73116 | 41.06762 | SMD | SMD | SMD | SMD | SMD | SMD | SMD | SMD | SMD | SMD | [13 empty] | 0 | 0 | 0 | 0 | 0 | 0 | 0 | 0 | 0 | 0 | 0 | 0 | 0 | 0 | 0 | 0 | 0 | 0 | 0 | 0 | 0
1 | Durability and degradation mechanisms of GFRP reinforcement subjected to severe environments and sustained stress | Hamed Fergani, Matteo Di Benedetti, Cristina Miàs Oller, Cyril Lynsdale, Maurizio Guadagnini | 1 | Construction and Building Materials | 2018 | 3052 | 127 | Glass | E-CR glass | Vinyl ester | Notreported | 164 | Notreported | Notreported | 88 | Notreported | Notreported | 8 | Notreported | Notreported | helically wrapped | Smooth | Notreported | Notreported | SMD | Notreported | Notreported | SMD | SMD | Water absorption | SMD | 5 | SMD | 1542 | 1.8 | Tensile strength | 56.1 | 2.7 | Tensile modulus | Notreported | Notreported | Tensile deformation | SMD | SMD | SMD | SMD | SMD | SMD | 60 | SMD | 6494.268 | SMD | SMD | SMD | SMD | SMD | SMD | SMD | 12.7 | Notreported | KOH:4.2,NaOH:0.9, Ca(OH)2:118.5; g/L(mol/L) | SMD | SMD | SMD | SMD | SMD | SMD | SMD | SMD | SMD | SMD | SMD | SMD | SMD | SMD | SMD | SMD | SMD | SMD | SMD | SMD | SMD | SMD | SMD | SMD | SMD | SMD | strain | tensile | 3000 | 1542 | 56.1 | SMD | wipe | SMD | SMD | SMD | SMD | SMD | SMD | SMD | SMD | SMD | SMD | SMD | SMD | SMD | SMD | 3 | 0.74876 | 39.68695 | SMD | SMD | SMD | SMD | SMD | SMD | SMD | SMD | SMD | SMD | [13 empty] | 0 | 0 | 0 | 0 | 0 | 0 | 0 | 0 | 0 | 0 | 0 | 0 | 0 | 0 | 0 | 0 | 0 | 0 | 0 | 0 | 0
1 | Durability and degradation mechanisms of GFRP reinforcement subjected to severe environments and sustained stress | Hamed Fergani, Matteo Di Benedetti, Cristina Miàs Oller, Cyril Lynsdale, Maurizio Guadagnini | 1 | Construction and Building Materials | 2018 | 3053 | 128 | Glass | E-CR glass | Vinyl ester | Notreported | 164 | Notreported | Notreported | 88 | Notreported | Notreported | 8 | Notreported | Notreported | helically wrapped | Smooth | Notreported | Notreported | SMD | Notreported | Notreported | SMD | SMD | Water absorption | SMD | 5 | SMD | 1542 | 1.8 | Tensile strength | 56.1 | 2.7 | Tensile modulus | Notreported | Notreported | Tensile deformation | SMD | SMD | SMD | SMD | SMD | SMD | 60 | SMD | 7135.978 | SMD | SMD | SMD | SMD | SMD | SMD | SMD | 12.7 | Notreported | KOH:4.2,NaOH:0.9, Ca(OH)2:118.5; g/L(mol/L) | SMD | SMD | SMD | SMD | SMD | SMD | SMD | SMD | SMD | SMD | SMD | SMD | SMD | SMD | SMD | SMD | SMD | SMD | SMD | SMD | SMD | SMD | SMD | SMD | SMD | SMD | strain | tensile | 3000 | 1542 | 56.1 | SMD | wipe | SMD | SMD | SMD | SMD | SMD | SMD | SMD | SMD | SMD | SMD | SMD | SMD | SMD | SMD | 3 | 0.75446 | 35.95552 | SMD | SMD | SMD | SMD | SMD | SMD | SMD | SMD | SMD | SMD | [13 empty] | 0 | 0 | 0 | 0 | 0 | 0 | 0 | 0 | 0 | 0 | 0 | 0 | 0 | 0 | 0 | 0 | 0 | 0 | 0 | 0 | 0
1 | Durability and degradation mechanisms of GFRP reinforcement subjected to severe environments and sustained stress | Hamed Fergani, Matteo Di Benedetti, Cristina Miàs Oller, Cyril Lynsdale, Maurizio Guadagnini | 1 | Construction and Building Materials | 2018 | 3054 | 129 | Glass | E-CR glass | Vinyl ester | Notreported | 164 | Notreported | Notreported | 88 | Notreported | Notreported | 8 | Notreported | Notreported | helically wrapped | Smooth | Notreported | Notreported | SMD | Notreported | Notreported | SMD | SMD | Glass transition | SMD | 5 | SMD | 1542 | 1.8 | Tensile strength | 56.1 | 2.7 | Tensile modulus | Notreported | Notreported | Tensile deformation | SMD | SMD | SMD | SMD | SMD | SMD | 20 | SMD | 8760 | SMD | SMD | SMD | SMD | SMD | SMD | SMD | tap water | Notreported | Notreported | SMD | SMD | SMD | SMD | SMD | SMD | SMD | SMD | SMD | SMD | SMD | SMD | SMD | SMD | SMD | SMD | SMD | SMD | SMD | SMD | SMD | SMD | SMD | SMD | SMD | SMD | SMD | SMD | SMD | SMD | SMD | SMD | Notreported | SMD | SMD | SMD | SMD | SMD | SMD | SMD | SMD | SMD | SMD | SMD | SMD | SMD | SMD | SMD | SMD | SMD | SMD | 1 | 163.2277732 | Notreported | SMD | Notreported | SMD | SMD | SMD | SMD | [13 empty] | 0 | 0 | 0 | 0 | 0 | 0 | 0 | 0 | 0 | 0 | 0 | 0 | 0 | 0 | 0 | 0 | 0 | 0 | 0 | 0 | 0
1 | Durability and degradation mechanisms of GFRP reinforcement subjected to severe environments and sustained stress | Hamed Fergani, Matteo Di Benedetti, Cristina Miàs Oller, Cyril Lynsdale, Maurizio Guadagnini | 1 | Construction and Building Materials | 2018 | 3055 | 130 | Glass | E-CR glass | Vinyl ester | Notreported | 164 | Notreported | Notreported | 88 | Notreported | Notreported | 8 | Notreported | Notreported | helically wrapped | Smooth | Notreported | Notreported | SMD | Notreported | Notreported | SMD | SMD | Glass transition | SMD | 5 | SMD | 1542 | 1.8 | Tensile strength | 56.1 | 2.7 | Tensile modulus | Notreported | Notreported | Tensile deformation | SMD | SMD | SMD | SMD | SMD | SMD | 40 | SMD | 8760 | SMD | SMD | SMD | SMD | SMD | SMD | SMD | tap water | Notreported | Notreported | SMD | SMD | SMD | SMD | SMD | SMD | SMD | SMD | SMD | SMD | SMD | SMD | SMD | SMD | SMD | SMD | SMD | SMD | SMD | SMD | SMD | SMD | SMD | SMD | SMD | SMD | SMD | SMD | SMD | SMD | SMD | SMD | Notreported | SMD | SMD | SMD | SMD | SMD | SMD | SMD | SMD | SMD | SMD | SMD | SMD | SMD | SMD | SMD | SMD | SMD | SMD | 1 | 157.7760196 | Notreported | SMD | Notreported | SMD | SMD | SMD | SMD | [13 empty] | 0 | 0 | 0 | 0 | 0 | 0 | 0 | 0 | 0 | 0 | 0 | 0 | 0 | 0 | 0 | 0 | 0 | 0 | 0 | 0 | 0
1 | Durability and degradation mechanisms of GFRP reinforcement subjected to severe environments and sustained stress | Hamed Fergani, Matteo Di Benedetti, Cristina Miàs Oller, Cyril Lynsdale, Maurizio Guadagnini | 1 | Construction and Building Materials | 2018 | 3056 | 131 | Glass | E-CR glass | Vinyl ester | Notreported | 164 | Notreported | Notreported | 88 | Notreported | Notreported | 8 | Notreported | Notreported | helically wrapped | Smooth | Notreported | Notreported | SMD | Notreported | Notreported | SMD | SMD | Glass transition | SMD | 5 | SMD | 1542 | 1.8 | Tensile strength | 56.1 | 2.7 | Tensile modulus | Notreported | Notreported | Tensile deformation | SMD | SMD | SMD | SMD | SMD | SMD | 60 | SMD | 8760 | SMD | SMD | SMD | SMD | SMD | SMD | SMD | tap water | Notreported | Notreported | SMD | SMD | SMD | SMD | SMD | SMD | SMD | SMD | SMD | SMD | SMD | SMD | SMD | SMD | SMD | SMD | SMD | SMD | SMD | SMD | SMD | SMD | SMD | SMD | SMD | SMD | SMD | SMD | SMD | SMD | SMD | SMD | Notreported | SMD | SMD | SMD | SMD | SMD | SMD | SMD | SMD | SMD | SMD | SMD | SMD | SMD | SMD | SMD | SMD | SMD | SMD | 1 | 153.5838024 | Notreported | SMD | Notreported | SMD | SMD | SMD | SMD | [13 empty] | 0 | 0 | 0 | 0 | 0 | 0 | 0 | 0 | 0 | 0 | 0 | 0 | 0 | 0 | 0 | 0 | 0 | 0 | 0 | 0 | 0
1 | Durability and degradation mechanisms of GFRP reinforcement subjected to severe environments and sustained stress | Hamed Fergani, Matteo Di Benedetti, Cristina Miàs Oller, Cyril Lynsdale, Maurizio Guadagnini | 1 | Construction and Building Materials | 2018 | 3057 | 132 | Glass | E-CR glass | Vinyl ester | Notreported | 164 | Notreported | Notreported | 88 | Notreported | Notreported | 8 | Notreported | Notreported | helically wrapped | Smooth | Notreported | Notreported | SMD | Notreported | Notreported | SMD | SMD | Glass transition | SMD | 5 | SMD | 1542 | 1.8 | Tensile strength | 56.1 | 2.7 | Tensile modulus | Notreported | Notreported | Tensile deformation | SMD | SMD | SMD | SMD | SMD | SMD | 20 | SMD | 8760 | SMD | SMD | SMD | SMD | SMD | SMD | SMD | 12.7 | Notreported | KOH:4.2,NaOH:0.9, Ca(OH)2:118.5; g/L(mol/L) | SMD | SMD | SMD | SMD | SMD | SMD | SMD | SMD | SMD | SMD | SMD | SMD | SMD | SMD | SMD | SMD | SMD | SMD | SMD | SMD | SMD | SMD | SMD | SMD | SMD | SMD | SMD | SMD | SMD | SMD | SMD | SMD | Notreported | SMD | SMD | SMD | SMD | SMD | SMD | SMD | SMD | SMD | SMD | SMD | SMD | SMD | SMD | SMD | SMD | SMD | SMD | 1 | 162.0716224 | Notreported | SMD | Notreported | SMD | SMD | SMD | SMD | [13 empty] | 0 | 0 | 0 | 0 | 0 | 0 | 0 | 0 | 0 | 0 | 0 | 0 | 0 | 0 | 0 | 0 | 0 | 0 | 0 | 0 | 0
1 | Durability and degradation mechanisms of GFRP reinforcement subjected to severe environments and sustained stress | Hamed Fergani, Matteo Di Benedetti, Cristina Miàs Oller, Cyril Lynsdale, Maurizio Guadagnini | 1 | Construction and Building Materials | 2018 | 3058 | 133 | Glass | E-CR glass | Vinyl ester | Notreported | 164 | Notreported | Notreported | 88 | Notreported | Notreported | 8 | Notreported | Notreported | helically wrapped | Smooth | Notreported | Notreported | SMD | Notreported | Notreported | SMD | SMD | Glass transition | SMD | 5 | SMD | 1542 | 1.8 | Tensile strength | 56.1 | 2.7 | Tensile modulus | Notreported | Notreported | Tensile deformation | SMD | SMD | SMD | SMD | SMD | SMD | 40 | SMD | 8760 | SMD | SMD | SMD | SMD | SMD | SMD | SMD | 12.7 | Notreported | KOH:4.2,NaOH:0.9, Ca(OH)2:118.5; g/L(mol/L) | SMD | SMD | SMD | SMD | SMD | SMD | SMD | SMD | SMD | SMD | SMD | SMD | SMD | SMD | SMD | SMD | SMD | SMD | SMD | SMD | SMD | SMD | SMD | SMD | SMD | SMD | SMD | SMD | SMD | SMD | SMD | SMD | Notreported | SMD | SMD | SMD | SMD | SMD | SMD | SMD | SMD | SMD | SMD | SMD | SMD | SMD | SMD | SMD | SMD | SMD | SMD | 1 | 161.1316728 | Notreported | SMD | Notreported | SMD | SMD | SMD | SMD | [13 empty] | 0 | 0 | 0 | 0 | 0 | 0 | 0 | 0 | 0 | 0 | 0 | 0 | 0 | 0 | 0 | 0 | 0 | 0 | 0 | 0 | 0
1 | Durability and degradation mechanisms of GFRP reinforcement subjected to severe environments and sustained stress | Hamed Fergani, Matteo Di Benedetti, Cristina Miàs Oller, Cyril Lynsdale, Maurizio Guadagnini | 1 | Construction and Building Materials | 2018 | 3059 | 134 | Glass | E-CR glass | Vinyl ester | Notreported | 164 | Notreported | Notreported | 88 | Notreported | Notreported | 8 | Notreported | Notreported | helically wrapped | Smooth | Notreported | Notreported | SMD | Notreported | Notreported | SMD | SMD | Glass transition | SMD | 5 | SMD | 1542 | 1.8 | Tensile strength | 56.1 | 2.7 | Tensile modulus | Notreported | Notreported | Tensile deformation | SMD | SMD | SMD | SMD | SMD | SMD | 60 | SMD | 8760 | SMD | SMD | SMD | SMD | SMD | SMD | SMD | 12.7 | Notreported | KOH:4.2,NaOH:0.9, Ca(OH)2:118.5; g/L(mol/L) | SMD | SMD | SMD | SMD | SMD | SMD | SMD | SMD | SMD | SMD | SMD | SMD | SMD | SMD | SMD | SMD | SMD | SMD | SMD | SMD | SMD | SMD | SMD | SMD | SMD | SMD | SMD | SMD | SMD | SMD | SMD | SMD | Notreported | SMD | SMD | SMD | SMD | SMD | SMD | SMD | SMD | SMD | SMD | SMD | SMD | SMD | SMD | SMD | SMD | SMD | SMD | 1 | 145.5095576 | Notreported | SMD | Notreported | SMD | SMD | SMD | SMD | [13 empty] | 0 | 0 | 0 | 0 | 0 | 0 | 0 | 0 | 0 | 0 | 0 | 0 | 0 | 0 | 0 | 0 | 0 | 0 | 0 | 0 | 0
1 | Effect of loading rate and chemical corrosion on the mechanical properties of large diameter glass/basalt-glass FRP bars | Guowei Li, Jiantao Wu, Wanming Ge | 1 | Construction and Building Materials | 2015 | 3060 | 1 | Glass | E-glass | Epoxy | Notreported | Notreported | Notreported | Notreported | 82.7 | Notreported | Notreported | 25.5,26.5 | Notreported | Notreported | helically wrapped | sand coated | Notreported | Notreported | SMD | Notreported | Zhongshan Fumei Composites Co. Ltd; Epoxy:Nanya Epoxy Resin Ltd; E-glass:Chongqing International Conposites Co. Ltd., China | SMD | SMD | Tensile | SMD | 6 | SMD | 888.32 | Notreported | SMD | 52.47 | Notreported | SMD | 1.69 | Notreported | SMD | SMD | SMD | SMD | SMD | SMD | SMD | 20 | SMD | 720 | SMD | SMD | SMD | SMD | SMD | SMD | SMD | 1 | Notreported | H2SO4 | SMD | SMD | SMD | SMD | SMD | SMD | SMD | SMD | SMD | SMD | SMD | SMD | SMD | SMD | SMD | SMD | SMD | SMD | SMD | SMD | SMD | SMD | SMD | SMD | SMD | SMD | SMD | SMD | SMD | SMD | SMD | SMD | Notreported | SMD | 6 | 873.43 | Notreported | SMD | 98.32% | 51.71 | Notreported | SMD | 98.55% | 1.69 | Notreported | SMD | 100% | 6 | 0.03 | Notreported | SMD | SMD | SMD | SMD | SMD | SMD | SMD | SMD | SMD | SMD | [13 empty] | 0 | 0 | 0 | 0 | 0 | 0 | 0 | 0 | 0 | 0 | 0 | 0 | 0 | 0 | 0 | 0 | 0 | 0 | 0 | 0 | 0
1 | Effect of loading rate and chemical corrosion on the mechanical properties of large diameter glass/basalt-glass FRP bars | Guowei Li, Jiantao Wu, Wanming Ge | 1 | Construction and Building Materials | 2015 | 3061 | 2 | Glass | E-glass | Epoxy | Notreported | Notreported | Notreported | Notreported | 82.7 | Notreported | Notreported | 25.5,26.5 | Notreported | Notreported | helically wrapped | sand coated | Notreported | Notreported | SMD | Notreported | Zhongshan Fumei Composites Co. Ltd; Epoxy:Nanya Epoxy Resin Ltd; E-glass:Chongqing International Conposites Co. Ltd., China | SMD | SMD | Tensile | SMD | 6 | SMD | 888.32 | Notreported | SMD | 52.47 | Notreported | SMD | 1.69 | Notreported | SMD | SMD | SMD | SMD | SMD | SMD | SMD | 20 | SMD | 1680 | SMD | SMD | SMD | SMD | SMD | SMD | SMD | 1 | Notreported | H2SO4 | SMD | SMD | SMD | SMD | SMD | SMD | SMD | SMD | SMD | SMD | SMD | SMD | SMD | SMD | SMD | SMD | SMD | SMD | SMD | SMD | SMD | SMD | SMD | SMD | SMD | SMD | SMD | SMD | SMD | SMD | SMD | SMD | Notreported | SMD | 6 | 862.92 | Notreported | SMD | 97.14% | 52 | Notreported | SMD | 99.1% | 1.66 | Notreported | SMD | 98.22% | 6 | 0.03 | Notreported | SMD | SMD | SMD | SMD | SMD | SMD | SMD | SMD | SMD | SMD | [13 empty] | 0 | 0 | 0 | 0 | 0 | 0 | 0 | 0 | 0 | 0 | 0 | 0 | 0 | 0 | 0 | 0 | 0 | 0 | 0 | 0 | 0
1 | Effect of loading rate and chemical corrosion on the mechanical properties of large diameter glass/basalt-glass FRP bars | Guowei Li, Jiantao Wu, Wanming Ge | 1 | Construction and Building Materials | 2015 | 3062 | 3 | Glass | E-glass | Epoxy | Notreported | Notreported | Notreported | Notreported | 82.7 | Notreported | Notreported | 25.5,26.5 | Notreported | Notreported | helically wrapped | sand coated | Notreported | Notreported | SMD | Notreported | Zhongshan Fumei Composites Co. Ltd; Epoxy:Nanya Epoxy Resin Ltd; E-glass:Chongqing International Conposites Co. Ltd., China | SMD | SMD | Tensile | SMD | 6 | SMD | 888.32 | Notreported | SMD | 52.47 | Notreported | SMD | 1.69 | Notreported | SMD | SMD | SMD | SMD | SMD | SMD | SMD | 20 | SMD | 2880 | SMD | SMD | SMD | SMD | SMD | SMD | SMD | 1 | Notreported | H2SO4 | SMD | SMD | SMD | SMD | SMD | SMD | SMD | SMD | SMD | SMD | SMD | SMD | SMD | SMD | SMD | SMD | SMD | SMD | SMD | SMD | SMD | SMD | SMD | SMD | SMD | SMD | SMD | SMD | SMD | SMD | SMD | SMD | Notreported | SMD | 6 | 853.92 | Notreported | SMD | 96.13% | 51.13 | Notreported | SMD | 97.45% | 1.69 | Notreported | SMD | 100% | 6 | 0.06 | Notreported | SMD | SMD | SMD | SMD | SMD | SMD | SMD | SMD | SMD | SMD | [13 empty] | 0 | 0 | 0 | 0 | 0 | 0 | 0 | 0 | 0 | 0 | 0 | 0 | 0 | 0 | 0 | 0 | 0 | 0 | 0 | 0 | 0
1 | Effect of loading rate and chemical corrosion on the mechanical properties of large diameter glass/basalt-glass FRP bars | Guowei Li, Jiantao Wu, Wanming Ge | 1 | Construction and Building Materials | 2015 | 3063 | 4 | Glass,Basalt | E-glass,Basalt | Epoxy | Notreported | Notreported | Notreported | Notreported | 81 | Notreported | Notreported | 27,28.5 | Notreported | Notreported | helically wrapped | sand coated | Notreported | Notreported | SMD | Notreported | Zhongshan Fumei Composites Co. Ltd; Epoxy:Nanya Epoxy Resin Ltd; E-glass:Chongqing International Conposites Co. Ltd., China; Basalt:Sichuan Hangtian Tuoxin Basalt Co. Ltd | Basalt:13.16%(mass),outer layer: 1mm | SMD | Tensile | SMD | 6 | SMD | 906.4 | Notreported | SMD | 51.13 | Notreported | SMD | 1.73 | Notreported | SMD | SMD | SMD | SMD | SMD | SMD | SMD | 20 | SMD | 720 | SMD | SMD | SMD | SMD | SMD | SMD | SMD | 1 | Notreported | H2SO4 | SMD | SMD | SMD | SMD | SMD | SMD | SMD | SMD | SMD | SMD | SMD | SMD | SMD | SMD | SMD | SMD | SMD | SMD | SMD | SMD | SMD | SMD | SMD | SMD | SMD | SMD | SMD | SMD | SMD | SMD | SMD | SMD | Notreported | SMD | 6 | 894.56 | Notreported | SMD | 98.69% | 51.67 | Notreported | SMD | 101.1% | 1.73 | Notreported | SMD | 100% | 6 | 0.01 | Notreported | SMD | SMD | SMD | SMD | SMD | SMD | SMD | SMD | SMD | SMD | [13 empty] | 0 | 0 | 0 | 0 | 0 | 0 | 0 | 0 | 0 | 0 | 0 | 0 | 0 | 0 | 0 | 0 | 0 | 0 | 0 | 0 | 0
1 | Effect of loading rate and chemical corrosion on the mechanical properties of large diameter glass/basalt-glass FRP bars | Guowei Li, Jiantao Wu, Wanming Ge | 1 | Construction and Building Materials | 2015 | 3064 | 5 | Glass,Basalt | E-glass,Basalt | Epoxy | Notreported | Notreported | Notreported | Notreported | 81 | Notreported | Notreported | 27,28.5 | Notreported | Notreported | helically wrapped | sand coated | Notreported | Notreported | SMD | Notreported | Zhongshan Fumei Composites Co. Ltd; Epoxy:Nanya Epoxy Resin Ltd; E-glass:Chongqing International Conposites Co. Ltd., China; Basalt:Sichuan Hangtian Tuoxin Basalt Co. Ltd | Basalt:13.16%(mass),outer layer: 1mm | SMD | Tensile | SMD | 6 | SMD | 906.4 | Notreported | SMD | 51.13 | Notreported | SMD | 1.73 | Notreported | SMD | SMD | SMD | SMD | SMD | SMD | SMD | 20 | SMD | 1680 | SMD | SMD | SMD | SMD | SMD | SMD | SMD | 1 | Notreported | H2SO4 | SMD | SMD | SMD | SMD | SMD | SMD | SMD | SMD | SMD | SMD | SMD | SMD | SMD | SMD | SMD | SMD | SMD | SMD | SMD | SMD | SMD | SMD | SMD | SMD | SMD | SMD | SMD | SMD | SMD | SMD | SMD | SMD | Notreported | SMD | 6 | 884.98 | Notreported | SMD | 97.64% | 51.93 | Notreported | SMD | 101.6% | 1.71 | Notreported | SMD | 98.84% | 6 | 0.03 | Notreported | SMD | SMD | SMD | SMD | SMD | SMD | SMD | SMD | SMD | SMD | [13 empty] | 0 | 0 | 0 | 0 | 0 | 0 | 0 | 0 | 0 | 0 | 0 | 0 | 0 | 0 | 0 | 0 | 0 | 0 | 0 | 0 | 0
1 | Effect of loading rate and chemical corrosion on the mechanical properties of large diameter glass/basalt-glass FRP bars | Guowei Li, Jiantao Wu, Wanming Ge | 1 | Construction and Building Materials | 2015 | 3065 | 6 | Glass,Basalt | E-glass,Basalt | Epoxy | Notreported | Notreported | Notreported | Notreported | 81 | Notreported | Notreported | 27,28.5 | Notreported | Notreported | helically wrapped | sand coated | Notreported | Notreported | SMD | Notreported | Zhongshan Fumei Composites Co. Ltd; Epoxy:Nanya Epoxy Resin Ltd; E-glass:Chongqing International Conposites Co. Ltd., China; Basalt:Sichuan Hangtian Tuoxin Basalt Co. Ltd | Basalt:13.16%(mass),outer layer: 1mm | SMD | Tensile | SMD | 6 | SMD | 906.4 | Notreported | SMD | 51.13 | Notreported | SMD | 1.73 | Notreported | SMD | SMD | SMD | SMD | SMD | SMD | SMD | 20 | SMD | 2880 | SMD | SMD | SMD | SMD | SMD | SMD | SMD | 1 | Notreported | H2SO4 | SMD | SMD | SMD | SMD | SMD | SMD | SMD | SMD | SMD | SMD | SMD | SMD | SMD | SMD | SMD | SMD | SMD | SMD | SMD | SMD | SMD | SMD | SMD | SMD | SMD | SMD | SMD | SMD | SMD | SMD | SMD | SMD | Notreported | SMD | 6 | 874.49 | Notreported | SMD | 96.48% | 51.48 | Notreported | SMD | 100.7% | 1.7 | Notreported | SMD | 98.27% | 6 | 0.05 | Notreported | SMD | SMD | SMD | SMD | SMD | SMD | SMD | SMD | SMD | SMD | [13 empty] | 0 | 0 | 0 | 0 | 0 | 0 | 0 | 0 | 0 | 0 | 0 | 0 | 0 | 0 | 0 | 0 | 0 | 0 | 0 | 0 | 0
1 | Effect of loading rate and chemical corrosion on the mechanical properties of large diameter glass/basalt-glass FRP bars | Guowei Li, Jiantao Wu, Wanming Ge | 1 | Construction and Building Materials | 2015 | 3066 | 7 | Glass,Basalt | E-glass,Basalt | Epoxy | Notreported | Notreported | Notreported | Notreported | 81.2 | Notreported | Notreported | 27,28.5 | Notreported | Notreported | helically wrapped | sand coated | Notreported | Notreported | SMD | Notreported | Zhongshan Fumei Composites Co. Ltd; Epoxy:Nanya Epoxy Resin Ltd; E-glass:Chongqing International Conposites Co. Ltd., China; Basalt:Sichuan Hangtian Tuoxin Basalt Co. Ltd | Basalt:36.32%(mass),outer layer: 3mm | SMD | Tensile | SMD | 6 | SMD | 912.21 | Notreported | SMD | 51.27 | Notreported | SMD | 1.78 | Notreported | SMD | SMD | SMD | SMD | SMD | SMD | SMD | 20 | SMD | 720 | SMD | SMD | SMD | SMD | SMD | SMD | SMD | 1 | Notreported | H2SO4 | SMD | SMD | SMD | SMD | SMD | SMD | SMD | SMD | SMD | SMD | SMD | SMD | SMD | SMD | SMD | SMD | SMD | SMD | SMD | SMD | SMD | SMD | SMD | SMD | SMD | SMD | SMD | SMD | SMD | SMD | SMD | SMD | Notreported | SMD | 6 | 901.93 | Notreported | SMD | 98.87% | 51.02 | Notreported | SMD | 99.51% | 1.77 | Notreported | SMD | 99.44% | 6 | 0.03 | Notreported | SMD | SMD | SMD | SMD | SMD | SMD | SMD | SMD | SMD | SMD | [13 empty] | 0 | 0 | 0 | 0 | 0 | 0 | 0 | 0 | 0 | 0 | 0 | 0 | 0 | 0 | 0 | 0 | 0 | 0 | 0 | 0 | 0
1 | Effect of loading rate and chemical corrosion on the mechanical properties of large diameter glass/basalt-glass FRP bars | Guowei Li, Jiantao Wu, Wanming Ge | 1 | Construction and Building Materials | 2015 | 3067 | 8 | Glass,Basalt | E-glass,Basalt | Epoxy | Notreported | Notreported | Notreported | Notreported | 81.2 | Notreported | Notreported | 27,28.5 | Notreported | Notreported | helically wrapped | sand coated | Notreported | Notreported | SMD | Notreported | Zhongshan Fumei Composites Co. Ltd; Epoxy:Nanya Epoxy Resin Ltd; E-glass:Chongqing International Conposites Co. Ltd., China; Basalt:Sichuan Hangtian Tuoxin Basalt Co. Ltd | Basalt:36.32%(mass),outer layer: 3mm | SMD | Tensile | SMD | 6 | SMD | 912.21 | Notreported | SMD | 51.27 | Notreported | SMD | 1.78 | Notreported | SMD | SMD | SMD | SMD | SMD | SMD | SMD | 20 | SMD | 1680 | SMD | SMD | SMD | SMD | SMD | SMD | SMD | 1 | Notreported | H2SO4 | SMD | SMD | SMD | SMD | SMD | SMD | SMD | SMD | SMD | SMD | SMD | SMD | SMD | SMD | SMD | SMD | SMD | SMD | SMD | SMD | SMD | SMD | SMD | SMD | SMD | SMD | SMD | SMD | SMD | SMD | SMD | SMD | Notreported | SMD | 6 | 889.16 | Notreported | SMD | 97.47% | 50.64 | Notreported | SMD | 98.77% | 1.76 | Notreported | SMD | 98.88% | 6 | 0.04 | Notreported | SMD | SMD | SMD | SMD | SMD | SMD | SMD | SMD | SMD | SMD | [13 empty] | 0 | 0 | 0 | 0 | 0 | 0 | 0 | 0 | 0 | 0 | 0 | 0 | 0 | 0 | 0 | 0 | 0 | 0 | 0 | 0 | 0
1 | Effect of loading rate and chemical corrosion on the mechanical properties of large diameter glass/basalt-glass FRP bars | Guowei Li, Jiantao Wu, Wanming Ge | 1 | Construction and Building Materials | 2015 | 3068 | 9 | Glass,Basalt | E-glass,Basalt | Epoxy | Notreported | Notreported | Notreported | Notreported | 81.2 | Notreported | Notreported | 27,28.5 | Notreported | Notreported | helically wrapped | sand coated | Notreported | Notreported | SMD | Notreported | Zhongshan Fumei Composites Co. Ltd; Epoxy:Nanya Epoxy Resin Ltd; E-glass:Chongqing International Conposites Co. Ltd., China; Basalt:Sichuan Hangtian Tuoxin Basalt Co. Ltd | Basalt:36.32%(mass),outer layer: 3mm | SMD | Tensile | SMD | 6 | SMD | 912.21 | Notreported | SMD | 51.27 | Notreported | SMD | 1.78 | Notreported | SMD | SMD | SMD | SMD | SMD | SMD | SMD | 20 | SMD | 2880 | SMD | SMD | SMD | SMD | SMD | SMD | SMD | 1 | Notreported | H2SO4 | SMD | SMD | SMD | SMD | SMD | SMD | SMD | SMD | SMD | SMD | SMD | SMD | SMD | SMD | SMD | SMD | SMD | SMD | SMD | SMD | SMD | SMD | SMD | SMD | SMD | SMD | SMD | SMD | SMD | SMD | SMD | SMD | Notreported | SMD | 6 | 881.29 | Notreported | SMD | 96.61% | 50.69 | Notreported | SMD | 98.87% | 1.74 | Notreported | SMD | 97.75% | 6 | 0.08 | Notreported | SMD | SMD | SMD | SMD | SMD | SMD | SMD | SMD | SMD | SMD | [13 empty] | 0 | 0 | 0 | 0 | 0 | 0 | 0 | 0 | 0 | 0 | 0 | 0 | 0 | 0 | 0 | 0 | 0 | 0 | 0 | 0 | 0
1 | Effect of loading rate and chemical corrosion on the mechanical properties of large diameter glass/basalt-glass FRP bars | Guowei Li, Jiantao Wu, Wanming Ge | 1 | Construction and Building Materials | 2015 | 3069 | 10 | Glass,Basalt | E-glass,Basalt | Epoxy | Notreported | Notreported | Notreported | Notreported | 82 | Notreported | Notreported | 27,28.5 | Notreported | Notreported | helically wrapped | sand coated | Notreported | Notreported | SMD | Notreported | Zhongshan Fumei Composites Co. Ltd; Epoxy:Nanya Epoxy Resin Ltd; E-glass:Chongqing International Conposites Co. Ltd., China; Basalt:Sichuan Hangtian Tuoxin Basalt Co. Ltd | Basalt:53.86%(mass),outer layer: 5mm | SMD | Tensile | SMD | 6 | SMD | 914.31 | Notreported | SMD | 50.63 | Notreported | SMD | 1.81 | Notreported | SMD | SMD | SMD | SMD | SMD | SMD | SMD | 20 | SMD | 720 | SMD | SMD | SMD | SMD | SMD | SMD | SMD | 1 | Notreported | H2SO4 | SMD | SMD | SMD | SMD | SMD | SMD | SMD | SMD | SMD | SMD | SMD | SMD | SMD | SMD | SMD | SMD | SMD | SMD | SMD | SMD | SMD | SMD | SMD | SMD | SMD | SMD | SMD | SMD | SMD | SMD | SMD | SMD | Notreported | SMD | 6 | 904.34 | Notreported | SMD | 98.91% | 49.34 | Notreported | SMD | 97.45% | 1.83 | Notreported | SMD | 101.1% | 6 | 0.02 | Notreported | SMD | SMD | SMD | SMD | SMD | SMD | SMD | SMD | SMD | SMD | [13 empty] | 0 | 0 | 0 | 0 | 0 | 0 | 0 | 0 | 0 | 0 | 0 | 0 | 0 | 0 | 0 | 0 | 0 | 0 | 0 | 0 | 0
1 | Effect of loading rate and chemical corrosion on the mechanical properties of large diameter glass/basalt-glass FRP bars | Guowei Li, Jiantao Wu, Wanming Ge | 1 | Construction and Building Materials | 2015 | 3070 | 11 | Glass,Basalt | E-glass,Basalt | Epoxy | Notreported | Notreported | Notreported | Notreported | 82 | Notreported | Notreported | 27,28.5 | Notreported | Notreported | helically wrapped | sand coated | Notreported | Notreported | SMD | Notreported | Zhongshan Fumei Composites Co. Ltd; Epoxy:Nanya Epoxy Resin Ltd; E-glass:Chongqing International Conposites Co. Ltd., China; Basalt:Sichuan Hangtian Tuoxin Basalt Co. Ltd | Basalt:53.86%(mass),outer layer: 5mm | SMD | Tensile | SMD | 6 | SMD | 914.31 | Notreported | SMD | 50.63 | Notreported | SMD | 1.81 | Notreported | SMD | SMD | SMD | SMD | SMD | SMD | SMD | 20 | SMD | 1680 | SMD | SMD | SMD | SMD | SMD | SMD | SMD | 1 | Notreported | H2SO4 | SMD | SMD | SMD | SMD | SMD | SMD | SMD | SMD | SMD | SMD | SMD | SMD | SMD | SMD | SMD | SMD | SMD | SMD | SMD | SMD | SMD | SMD | SMD | SMD | SMD | SMD | SMD | SMD | SMD | SMD | SMD | SMD | Notreported | SMD | 6 | 895.57 | Notreported | SMD | 97.95% | 49.15 | Notreported | SMD | 97.08% | 1.82 | Notreported | SMD | 100.6% | 6 | 0.02 | Notreported | SMD | SMD | SMD | SMD | SMD | SMD | SMD | SMD | SMD | SMD | [13 empty] | 0 | 0 | 0 | 0 | 0 | 0 | 0 | 0 | 0 | 0 | 0 | 0 | 0 | 0 | 0 | 0 | 0 | 0 | 0 | 0 | 0
1 | Effect of loading rate and chemical corrosion on the mechanical properties of large diameter glass/basalt-glass FRP bars | Guowei Li, Jiantao Wu, Wanming Ge | 1 | Construction and Building Materials | 2015 | 3071 | 12 | Glass,Basalt | E-glass,Basalt | Epoxy | Notreported | Notreported | Notreported | Notreported | 82 | Notreported | Notreported | 27,28.5 | Notreported | Notreported | helically wrapped | sand coated | Notreported | Notreported | SMD | Notreported | Zhongshan Fumei Composites Co. Ltd; Epoxy:Nanya Epoxy Resin Ltd; E-glass:Chongqing International Conposites Co. Ltd., China; Basalt:Sichuan Hangtian Tuoxin Basalt Co. Ltd | Basalt:53.86%(mass),outer layer: 5mm | SMD | Tensile | SMD | 6 | SMD | 914.31 | Notreported | SMD | 50.63 | Notreported | SMD | 1.81 | Notreported | SMD | SMD | SMD | SMD | SMD | SMD | SMD | 20 | SMD | 2880 | SMD | SMD | SMD | SMD | SMD | SMD | SMD | 1 | Notreported | H2SO4 | SMD | SMD | SMD | SMD | SMD | SMD | SMD | SMD | SMD | SMD | SMD | SMD | SMD | SMD | SMD | SMD | SMD | SMD | SMD | SMD | SMD | SMD | SMD | SMD | SMD | SMD | SMD | SMD | SMD | SMD | SMD | SMD | Notreported | SMD | 6 | 889.98 | Notreported | SMD | 97.34% | 50.14 | Notreported | SMD | 99.03% | 1.77 | Notreported | SMD | 97.79% | 6 | 0.05 | Notreported | SMD | SMD | SMD | SMD | SMD | SMD | SMD | SMD | SMD | SMD | [13 empty] | 0 | 0 | 0 | 0 | 0 | 0 | 0 | 0 | 0 | 0 | 0 | 0 | 0 | 0 | 0 | 0 | 0 | 0 | 0 | 0 | 0
1 | Effect of loading rate and chemical corrosion on the mechanical properties of large diameter glass/basalt-glass FRP bars | Guowei Li, Jiantao Wu, Wanming Ge | 1 | Construction and Building Materials | 2015 | 3072 | 13 | Glass | E-glass | Epoxy | Notreported | Notreported | Notreported | Notreported | 82.7 | Notreported | Notreported | 25.5,26.5 | Notreported | Notreported | helically wrapped | sand coated | Notreported | Notreported | SMD | Notreported | Zhongshan Fumei Composites Co. Ltd; Epoxy:Nanya Epoxy Resin Ltd; E-glass:Chongqing International Conposites Co. Ltd., China | SMD | SMD | Tensile | SMD | 6 | SMD | 888.32 | Notreported | SMD | 52.47 | Notreported | SMD | 1.69 | Notreported | SMD | SMD | SMD | SMD | SMD | SMD | SMD | 20 | SMD | 720 | SMD | SMD | SMD | SMD | SMD | SMD | SMD | 7 | Notreported | Notreported | SMD | SMD | SMD | SMD | SMD | SMD | SMD | SMD | SMD | SMD | SMD | SMD | SMD | SMD | SMD | SMD | SMD | SMD | SMD | SMD | SMD | SMD | SMD | SMD | SMD | SMD | SMD | SMD | SMD | SMD | SMD | SMD | Notreported | SMD | 6 | 883.13 | Notreported | SMD | 99.42% | 51.41 | Notreported | SMD | 97.98% | 1.72 | Notreported | SMD | 101.8% | 6 | 0.01 | Notreported | SMD | SMD | SMD | SMD | SMD | SMD | SMD | SMD | SMD | SMD | [13 empty] | 0 | 0 | 0 | 0 | 0 | 0 | 0 | 0 | 0 | 0 | 0 | 0 | 0 | 0 | 0 | 0 | 0 | 0 | 0 | 0 | 0
1 | Effect of loading rate and chemical corrosion on the mechanical properties of large diameter glass/basalt-glass FRP bars | Guowei Li, Jiantao Wu, Wanming Ge | 1 | Construction and Building Materials | 2015 | 3073 | 14 | Glass | E-glass | Epoxy | Notreported | Notreported | Notreported | Notreported | 82.7 | Notreported | Notreported | 25.5,26.5 | Notreported | Notreported | helically wrapped | sand coated | Notreported | Notreported | SMD | Notreported | Zhongshan Fumei Composites Co. Ltd; Epoxy:Nanya Epoxy Resin Ltd; E-glass:Chongqing International Conposites Co. Ltd., China | SMD | SMD | Tensile | SMD | 6 | SMD | 888.32 | Notreported | SMD | 52.47 | Notreported | SMD | 1.69 | Notreported | SMD | SMD | SMD | SMD | SMD | SMD | SMD | 20 | SMD | 1680 | SMD | SMD | SMD | SMD | SMD | SMD | SMD | 7 | Notreported | Notreported | SMD | SMD | SMD | SMD | SMD | SMD | SMD | SMD | SMD | SMD | SMD | SMD | SMD | SMD | SMD | SMD | SMD | SMD | SMD | SMD | SMD | SMD | SMD | SMD | SMD | SMD | SMD | SMD | SMD | SMD | SMD | SMD | Notreported | SMD | 6 | 878.26 | Notreported | SMD | 98.87% | 50.31 | Notreported | SMD | 95.88% | 1.75 | Notreported | SMD | 103.6% | 6 | 0.02 | Notreported | SMD | SMD | SMD | SMD | SMD | SMD | SMD | SMD | SMD | SMD | [13 empty] | 0 | 0 | 0 | 0 | 0 | 0 | 0 | 0 | 0 | 0 | 0 | 0 | 0 | 0 | 0 | 0 | 0 | 0 | 0 | 0 | 0
1 | Effect of loading rate and chemical corrosion on the mechanical properties of large diameter glass/basalt-glass FRP bars | Guowei Li, Jiantao Wu, Wanming Ge | 1 | Construction and Building Materials | 2015 | 3074 | 15 | Glass | E-glass | Epoxy | Notreported | Notreported | Notreported | Notreported | 82.7 | Notreported | Notreported | 25.5,26.5 | Notreported | Notreported | helically wrapped | sand coated | Notreported | Notreported | SMD | Notreported | Zhongshan Fumei Composites Co. Ltd; Epoxy:Nanya Epoxy Resin Ltd; E-glass:Chongqing International Conposites Co. Ltd., China | SMD | SMD | Tensile | SMD | 6 | SMD | 888.32 | Notreported | SMD | 52.47 | Notreported | SMD | 1.69 | Notreported | SMD | SMD | SMD | SMD | SMD | SMD | SMD | 20 | SMD | 2880 | SMD | SMD | SMD | SMD | SMD | SMD | SMD | 7 | Notreported | Notreported | SMD | SMD | SMD | SMD | SMD | SMD | SMD | SMD | SMD | SMD | SMD | SMD | SMD | SMD | SMD | SMD | SMD | SMD | SMD | SMD | SMD | SMD | SMD | SMD | SMD | SMD | SMD | SMD | SMD | SMD | SMD | SMD | Notreported | SMD | 6 | 869.43 | Notreported | SMD | 97.87% | 51.01 | Notreported | SMD | 97.22% | 1.7 | Notreported | SMD | 100.6% | 6 | 0.04 | Notreported | SMD | SMD | SMD | SMD | SMD | SMD | SMD | SMD | SMD | SMD | [13 empty] | 0 | 0 | 0 | 0 | 0 | 0 | 0 | 0 | 0 | 0 | 0 | 0 | 0 | 0 | 0 | 0 | 0 | 0 | 0 | 0 | 0
1 | Effect of loading rate and chemical corrosion on the mechanical properties of large diameter glass/basalt-glass FRP bars | Guowei Li, Jiantao Wu, Wanming Ge | 1 | Construction and Building Materials | 2015 | 3075 | 16 | Glass,Basalt | E-glass,Basalt | Epoxy | Notreported | Notreported | Notreported | Notreported | 81 | Notreported | Notreported | 27,28.5 | Notreported | Notreported | helically wrapped | sand coated | Notreported | Notreported | SMD | Notreported | Zhongshan Fumei Composites Co. Ltd; Epoxy:Nanya Epoxy Resin Ltd; E-glass:Chongqing International Conposites Co. Ltd., China; Basalt:Sichuan Hangtian Tuoxin Basalt Co. Ltd | Basalt:13.16%(mass),outer layer: 1mm | SMD | Tensile | SMD | 6 | SMD | 906.4 | Notreported | SMD | 51.13 | Notreported | SMD | 1.73 | Notreported | SMD | SMD | SMD | SMD | SMD | SMD | SMD | 20 | SMD | 720 | SMD | SMD | SMD | SMD | SMD | SMD | SMD | 7 | Notreported | Notreported | SMD | SMD | SMD | SMD | SMD | SMD | SMD | SMD | SMD | SMD | SMD | SMD | SMD | SMD | SMD | SMD | SMD | SMD | SMD | SMD | SMD | SMD | SMD | SMD | SMD | SMD | SMD | SMD | SMD | SMD | SMD | SMD | Notreported | SMD | 6 | 895.34 | Notreported | SMD | 98.78% | 52.69 | Notreported | SMD | 103.1% | 1.7 | Notreported | SMD | 98.27% | 6 | 0.02 | Notreported | SMD | SMD | SMD | SMD | SMD | SMD | SMD | SMD | SMD | SMD | [13 empty] | 0 | 0 | 0 | 0 | 0 | 0 | 0 | 0 | 0 | 0 | 0 | 0 | 0 | 0 | 0 | 0 | 0 | 0 | 0 | 0 | 0
1 | Effect of loading rate and chemical corrosion on the mechanical properties of large diameter glass/basalt-glass FRP bars | Guowei Li, Jiantao Wu, Wanming Ge | 1 | Construction and Building Materials | 2015 | 3076 | 17 | Glass,Basalt | E-glass,Basalt | Epoxy | Notreported | Notreported | Notreported | Notreported | 81 | Notreported | Notreported | 27,28.5 | Notreported | Notreported | helically wrapped | sand coated | Notreported | Notreported | SMD | Notreported | Zhongshan Fumei Composites Co. Ltd; Epoxy:Nanya Epoxy Resin Ltd; E-glass:Chongqing International Conposites Co. Ltd., China; Basalt:Sichuan Hangtian Tuoxin Basalt Co. Ltd | Basalt:13.16%(mass),outer layer: 1mm | SMD | Tensile | SMD | 6 | SMD | 906.4 | Notreported | SMD | 51.13 | Notreported | SMD | 1.73 | Notreported | SMD | SMD | SMD | SMD | SMD | SMD | SMD | 20 | SMD | 1680 | SMD | SMD | SMD | SMD | SMD | SMD | SMD | 7 | Notreported | Notreported | SMD | SMD | SMD | SMD | SMD | SMD | SMD | SMD | SMD | SMD | SMD | SMD | SMD | SMD | SMD | SMD | SMD | SMD | SMD | SMD | SMD | SMD | SMD | SMD | SMD | SMD | SMD | SMD | SMD | SMD | SMD | SMD | Notreported | SMD | 6 | 888.73 | Notreported | SMD | 98.05% | 51.28 | Notreported | SMD | 100.3% | 1.73 | Notreported | SMD | 100% | 6 | 0.02 | Notreported | SMD | SMD | SMD | SMD | SMD | SMD | SMD | SMD | SMD | SMD | [13 empty] | 0 | 0 | 0 | 0 | 0 | 0 | 0 | 0 | 0 | 0 | 0 | 0 | 0 | 0 | 0 | 0 | 0 | 0 | 0 | 0 | 0
1 | Effect of loading rate and chemical corrosion on the mechanical properties of large diameter glass/basalt-glass FRP bars | Guowei Li, Jiantao Wu, Wanming Ge | 1 | Construction and Building Materials | 2015 | 3077 | 18 | Glass,Basalt | E-glass,Basalt | Epoxy | Notreported | Notreported | Notreported | Notreported | 81 | Notreported | Notreported | 27,28.5 | Notreported | Notreported | helically wrapped | sand coated | Notreported | Notreported | SMD | Notreported | Zhongshan Fumei Composites Co. Ltd; Epoxy:Nanya Epoxy Resin Ltd; E-glass:Chongqing International Conposites Co. Ltd., China; Basalt:Sichuan Hangtian Tuoxin Basalt Co. Ltd | Basalt:13.16%(mass),outer layer: 1mm | SMD | Tensile | SMD | 6 | SMD | 906.4 | Notreported | SMD | 51.13 | Notreported | SMD | 1.73 | Notreported | SMD | SMD | SMD | SMD | SMD | SMD | SMD | 20 | SMD | 2880 | SMD | SMD | SMD | SMD | SMD | SMD | SMD | 7 | Notreported | Notreported | SMD | SMD | SMD | SMD | SMD | SMD | SMD | SMD | SMD | SMD | SMD | SMD | SMD | SMD | SMD | SMD | SMD | SMD | SMD | SMD | SMD | SMD | SMD | SMD | SMD | SMD | SMD | SMD | SMD | SMD | SMD | SMD | Notreported | SMD | 6 | 877.12 | Notreported | SMD | 96.77% | 51.36 | Notreported | SMD | 100.4% | 1.71 | Notreported | SMD | 98.84% | 6 | 0.06 | Notreported | SMD | SMD | SMD | SMD | SMD | SMD | SMD | SMD | SMD | SMD | [13 empty] | 0 | 0 | 0 | 0 | 0 | 0 | 0 | 0 | 0 | 0 | 0 | 0 | 0 | 0 | 0 | 0 | 0 | 0 | 0 | 0 | 0
1 | Effect of loading rate and chemical corrosion on the mechanical properties of large diameter glass/basalt-glass FRP bars | Guowei Li, Jiantao Wu, Wanming Ge | 1 | Construction and Building Materials | 2015 | 3078 | 19 | Glass,Basalt | E-glass,Basalt | Epoxy | Notreported | Notreported | Notreported | Notreported | 81.2 | Notreported | Notreported | 27,28.5 | Notreported | Notreported | helically wrapped | sand coated | Notreported | Notreported | SMD | Notreported | Zhongshan Fumei Composites Co. Ltd; Epoxy:Nanya Epoxy Resin Ltd; E-glass:Chongqing International Conposites Co. Ltd., China; Basalt:Sichuan Hangtian Tuoxin Basalt Co. Ltd | Basalt:36.32%(mass),outer layer: 3mm | SMD | Tensile | SMD | 6 | SMD | 912.21 | Notreported | SMD | 51.27 | Notreported | SMD | 1.78 | Notreported | SMD | SMD | SMD | SMD | SMD | SMD | SMD | 20 | SMD | 720 | SMD | SMD | SMD | SMD | SMD | SMD | SMD | 7 | Notreported | Notreported | SMD | SMD | SMD | SMD | SMD | SMD | SMD | SMD | SMD | SMD | SMD | SMD | SMD | SMD | SMD | SMD | SMD | SMD | SMD | SMD | SMD | SMD | SMD | SMD | SMD | SMD | SMD | SMD | SMD | SMD | SMD | SMD | Notreported | SMD | 6 | 898.31 | Notreported | SMD | 98.48% | 49.87 | Notreported | SMD | 97.27% | 1.8 | Notreported | SMD | 101.1% | 6 | 0.02 | Notreported | SMD | SMD | SMD | SMD | SMD | SMD | SMD | SMD | SMD | SMD | [13 empty] | 0 | 0 | 0 | 0 | 0 | 0 | 0 | 0 | 0 | 0 | 0 | 0 | 0 | 0 | 0 | 0 | 0 | 0 | 0 | 0 | 0
1 | Effect of loading rate and chemical corrosion on the mechanical properties of large diameter glass/basalt-glass FRP bars | Guowei Li, Jiantao Wu, Wanming Ge | 1 | Construction and Building Materials | 2015 | 3079 | 20 | Glass,Basalt | E-glass,Basalt | Epoxy | Notreported | Notreported | Notreported | Notreported | 81.2 | Notreported | Notreported | 27,28.5 | Notreported | Notreported | helically wrapped | sand coated | Notreported | Notreported | SMD | Notreported | Zhongshan Fumei Composites Co. Ltd; Epoxy:Nanya Epoxy Resin Ltd; E-glass:Chongqing International Conposites Co. Ltd., China; Basalt:Sichuan Hangtian Tuoxin Basalt Co. Ltd | Basalt:36.32%(mass),outer layer: 3mm | SMD | Tensile | SMD | 6 | SMD | 912.21 | Notreported | SMD | 51.27 | Notreported | SMD | 1.78 | Notreported | SMD | SMD | SMD | SMD | SMD | SMD | SMD | 20 | SMD | 1680 | SMD | SMD | SMD | SMD | SMD | SMD | SMD | 7 | Notreported | Notreported | SMD | SMD | SMD | SMD | SMD | SMD | SMD | SMD | SMD | SMD | SMD | SMD | SMD | SMD | SMD | SMD | SMD | SMD | SMD | SMD | SMD | SMD | SMD | SMD | SMD | SMD | SMD | SMD | SMD | SMD | SMD | SMD | Notreported | SMD | 6 | 893.96 | Notreported | SMD | 98% | 50.48 | Notreported | SMD | 98.46% | 1.77 | Notreported | SMD | 99.44% | 6 | 0.03 | Notreported | SMD | SMD | SMD | SMD | SMD | SMD | SMD | SMD | SMD | SMD | [13 empty] | 0 | 0 | 0 | 0 | 0 | 0 | 0 | 0 | 0 | 0 | 0 | 0 | 0 | 0 | 0 | 0 | 0 | 0 | 0 | 0 | 0
1 | Effect of loading rate and chemical corrosion on the mechanical properties of large diameter glass/basalt-glass FRP bars | Guowei Li, Jiantao Wu, Wanming Ge | 1 | Construction and Building Materials | 2015 | 3080 | 21 | Glass,Basalt | E-glass,Basalt | Epoxy | Notreported | Notreported | Notreported | Notreported | 81.2 | Notreported | Notreported | 27,28.5 | Notreported | Notreported | helically wrapped | sand coated | Notreported | Notreported | SMD | Notreported | Zhongshan Fumei Composites Co. Ltd; Epoxy:Nanya Epoxy Resin Ltd; E-glass:Chongqing International Conposites Co. Ltd., China; Basalt:Sichuan Hangtian Tuoxin Basalt Co. Ltd | Basalt:36.32%(mass),outer layer: 3mm | SMD | Tensile | SMD | 6 | SMD | 912.21 | Notreported | SMD | 51.27 | Notreported | SMD | 1.78 | Notreported | SMD | SMD | SMD | SMD | SMD | SMD | SMD | 20 | SMD | 2880 | SMD | SMD | SMD | SMD | SMD | SMD | SMD | 7 | Notreported | Notreported | SMD | SMD | SMD | SMD | SMD | SMD | SMD | SMD | SMD | SMD | SMD | SMD | SMD | SMD | SMD | SMD | SMD | SMD | SMD | SMD | SMD | SMD | SMD | SMD | SMD | SMD | SMD | SMD | SMD | SMD | SMD | SMD | Notreported | SMD | 6 | 885.71 | Notreported | SMD | 97.09% | 50.67 | Notreported | SMD | 98.83% | 1.79 | Notreported | SMD | 100.6% | 6 | 0.07 | Notreported | SMD | SMD | SMD | SMD | SMD | SMD | SMD | SMD | SMD | SMD | [13 empty] | 0 | 0 | 0 | 0 | 0 | 0 | 0 | 0 | 0 | 0 | 0 | 0 | 0 | 0 | 0 | 0 | 0 | 0 | 0 | 0 | 0
1 | Effect of loading rate and chemical corrosion on the mechanical properties of large diameter glass/basalt-glass FRP bars | Guowei Li, Jiantao Wu, Wanming Ge | 1 | Construction and Building Materials | 2015 | 3081 | 22 | Glass,Basalt | E-glass,Basalt | Epoxy | Notreported | Notreported | Notreported | Notreported | 82 | Notreported | Notreported | 27,28.5 | Notreported | Notreported | helically wrapped | sand coated | Notreported | Notreported | SMD | Notreported | Zhongshan Fumei Composites Co. Ltd; Epoxy:Nanya Epoxy Resin Ltd; E-glass:Chongqing International Conposites Co. Ltd., China; Basalt:Sichuan Hangtian Tuoxin Basalt Co. Ltd | Basalt:53.86%(mass),outer layer: 5mm | SMD | Tensile | SMD | 6 | SMD | 914.31 | Notreported | SMD | 50.63 | Notreported | SMD | 1.81 | Notreported | SMD | SMD | SMD | SMD | SMD | SMD | SMD | 20 | SMD | 720 | SMD | SMD | SMD | SMD | SMD | SMD | SMD | 7 | Notreported | Notreported | SMD | SMD | SMD | SMD | SMD | SMD | SMD | SMD | SMD | SMD | SMD | SMD | SMD | SMD | SMD | SMD | SMD | SMD | SMD | SMD | SMD | SMD | SMD | SMD | SMD | SMD | SMD | SMD | SMD | SMD | SMD | SMD | Notreported | SMD | 6 | 903.38 | Notreported | SMD | 98.8% | 50.71 | Notreported | SMD | 100.2% | 1.78 | Notreported | SMD | 98.34% | 6 | 0.01 | Notreported | SMD | SMD | SMD | SMD | SMD | SMD | SMD | SMD | SMD | SMD | [13 empty] | 0 | 0 | 0 | 0 | 0 | 0 | 0 | 0 | 0 | 0 | 0 | 0 | 0 | 0 | 0 | 0 | 0 | 0 | 0 | 0 | 0
1 | Effect of loading rate and chemical corrosion on the mechanical properties of large diameter glass/basalt-glass FRP bars | Guowei Li, Jiantao Wu, Wanming Ge | 1 | Construction and Building Materials | 2015 | 3082 | 23 | Glass,Basalt | E-glass,Basalt | Epoxy | Notreported | Notreported | Notreported | Notreported | 82 | Notreported | Notreported | 27,28.5 | Notreported | Notreported | helically wrapped | sand coated | Notreported | Notreported | SMD | Notreported | Zhongshan Fumei Composites Co. Ltd; Epoxy:Nanya Epoxy Resin Ltd; E-glass:Chongqing International Conposites Co. Ltd., China; Basalt:Sichuan Hangtian Tuoxin Basalt Co. Ltd | Basalt:53.86%(mass),outer layer: 5mm | SMD | Tensile | SMD | 6 | SMD | 914.31 | Notreported | SMD | 50.63 | Notreported | SMD | 1.81 | Notreported | SMD | SMD | SMD | SMD | SMD | SMD | SMD | 20 | SMD | 1680 | SMD | SMD | SMD | SMD | SMD | SMD | SMD | 7 | Notreported | Notreported | SMD | SMD | SMD | SMD | SMD | SMD | SMD | SMD | SMD | SMD | SMD | SMD | SMD | SMD | SMD | SMD | SMD | SMD | SMD | SMD | SMD | SMD | SMD | SMD | SMD | SMD | SMD | SMD | SMD | SMD | SMD | SMD | Notreported | SMD | 6 | 901.6 | Notreported | SMD | 98.61% | 49.36 | Notreported | SMD | 97.49% | 1.83 | Notreported | SMD | 101.1% | 6 | 0.02 | Notreported | SMD | SMD | SMD | SMD | SMD | SMD | SMD | SMD | SMD | SMD | [13 empty] | 0 | 0 | 0 | 0 | 0 | 0 | 0 | 0 | 0 | 0 | 0 | 0 | 0 | 0 | 0 | 0 | 0 | 0 | 0 | 0 | 0
1 | Effect of loading rate and chemical corrosion on the mechanical properties of large diameter glass/basalt-glass FRP bars | Guowei Li, Jiantao Wu, Wanming Ge | 1 | Construction and Building Materials | 2015 | 3083 | 24 | Glass,Basalt | E-glass,Basalt | Epoxy | Notreported | Notreported | Notreported | Notreported | 82 | Notreported | Notreported | 27,28.5 | Notreported | Notreported | helically wrapped | sand coated | Notreported | Notreported | SMD | Notreported | Zhongshan Fumei Composites Co. Ltd; Epoxy:Nanya Epoxy Resin Ltd; E-glass:Chongqing International Conposites Co. Ltd., China; Basalt:Sichuan Hangtian Tuoxin Basalt Co. Ltd | Basalt:53.86%(mass),outer layer: 5mm | SMD | Tensile | SMD | 6 | SMD | 914.31 | Notreported | SMD | 50.63 | Notreported | SMD | 1.81 | Notreported | SMD | SMD | SMD | SMD | SMD | SMD | SMD | 20 | SMD | 2880 | SMD | SMD | SMD | SMD | SMD | SMD | SMD | 7 | Notreported | Notreported | SMD | SMD | SMD | SMD | SMD | SMD | SMD | SMD | SMD | SMD | SMD | SMD | SMD | SMD | SMD | SMD | SMD | SMD | SMD | SMD | SMD | SMD | SMD | SMD | SMD | SMD | SMD | SMD | SMD | SMD | SMD | SMD | Notreported | SMD | 6 | 894 | Notreported | SMD | 97.78% | 51.35 | Notreported | SMD | 101.4% | 1.74 | Notreported | SMD | 96.13% | 6 | 0.06 | Notreported | SMD | SMD | SMD | SMD | SMD | SMD | SMD | SMD | SMD | SMD | [13 empty] | 0 | 0 | 0 | 0 | 0 | 0 | 0 | 0 | 0 | 0 | 0 | 0 | 0 | 0 | 0 | 0 | 0 | 0 | 0 | 0 | 0
1 | Effect of loading rate and chemical corrosion on the mechanical properties of large diameter glass/basalt-glass FRP bars | Guowei Li, Jiantao Wu, Wanming Ge | 1 | Construction and Building Materials | 2015 | 3084 | 25 | Glass | E-glass | Epoxy | Notreported | Notreported | Notreported | Notreported | 82.7 | Notreported | Notreported | 25.5,26.5 | Notreported | Notreported | helically wrapped | sand coated | Notreported | Notreported | SMD | Notreported | Zhongshan Fumei Composites Co. Ltd; Epoxy:Nanya Epoxy Resin Ltd; E-glass:Chongqing International Conposites Co. Ltd., China | SMD | SMD | Tensile | SMD | 6 | SMD | 888.32 | Notreported | SMD | 52.47 | Notreported | SMD | 1.69 | Notreported | SMD | SMD | SMD | SMD | SMD | SMD | SMD | 20 | SMD | 720 | SMD | SMD | SMD | SMD | SMD | SMD | SMD | 14 | Notreported | NaOH | SMD | SMD | SMD | SMD | SMD | SMD | SMD | SMD | SMD | SMD | SMD | SMD | SMD | SMD | SMD | SMD | SMD | SMD | SMD | SMD | SMD | SMD | SMD | SMD | SMD | SMD | SMD | SMD | SMD | SMD | SMD | SMD | Notreported | SMD | 6 | 855.81 | Notreported | SMD | 96.34% | 50.59 | Notreported | SMD | 96.42% | 1.69 | Notreported | SMD | 100% | 6 | 0.02 | Notreported | SMD | SMD | SMD | SMD | SMD | SMD | SMD | SMD | SMD | SMD | [13 empty] | 0 | 0 | 0 | 0 | 0 | 0 | 0 | 0 | 0 | 0 | 0 | 0 | 0 | 0 | 0 | 0 | 0 | 0 | 0 | 0 | 0
1 | Effect of loading rate and chemical corrosion on the mechanical properties of large diameter glass/basalt-glass FRP bars | Guowei Li, Jiantao Wu, Wanming Ge | 1 | Construction and Building Materials | 2015 | 3085 | 26 | Glass | E-glass | Epoxy | Notreported | Notreported | Notreported | Notreported | 82.7 | Notreported | Notreported | 25.5,26.5 | Notreported | Notreported | helically wrapped | sand coated | Notreported | Notreported | SMD | Notreported | Zhongshan Fumei Composites Co. Ltd; Epoxy:Nanya Epoxy Resin Ltd; E-glass:Chongqing International Conposites Co. Ltd., China | SMD | SMD | Tensile | SMD | 6 | SMD | 888.32 | Notreported | SMD | 52.47 | Notreported | SMD | 1.69 | Notreported | SMD | SMD | SMD | SMD | SMD | SMD | SMD | 20 | SMD | 1680 | SMD | SMD | SMD | SMD | SMD | SMD | SMD | 14 | Notreported | NaOH | SMD | SMD | SMD | SMD | SMD | SMD | SMD | SMD | SMD | SMD | SMD | SMD | SMD | SMD | SMD | SMD | SMD | SMD | SMD | SMD | SMD | SMD | SMD | SMD | SMD | SMD | SMD | SMD | SMD | SMD | SMD | SMD | Notreported | SMD | 6 | 838.65 | Notreported | SMD | 94.41% | 50.58 | Notreported | SMD | 96.4% | 1.67 | Notreported | SMD | 98.82% | 6 | 0.03 | Notreported | SMD | SMD | SMD | SMD | SMD | SMD | SMD | SMD | SMD | SMD | [13 empty] | 0 | 0 | 0 | 0 | 0 | 0 | 0 | 0 | 0 | 0 | 0 | 0 | 0 | 0 | 0 | 0 | 0 | 0 | 0 | 0 | 0
1 | Effect of loading rate and chemical corrosion on the mechanical properties of large diameter glass/basalt-glass FRP bars | Guowei Li, Jiantao Wu, Wanming Ge | 1 | Construction and Building Materials | 2015 | 3086 | 27 | Glass | E-glass | Epoxy | Notreported | Notreported | Notreported | Notreported | 82.7 | Notreported | Notreported | 25.5,26.5 | Notreported | Notreported | helically wrapped | sand coated | Notreported | Notreported | SMD | Notreported | Zhongshan Fumei Composites Co. Ltd; Epoxy:Nanya Epoxy Resin Ltd; E-glass:Chongqing International Conposites Co. Ltd., China | SMD | SMD | Tensile | SMD | 6 | SMD | 888.32 | Notreported | SMD | 52.47 | Notreported | SMD | 1.69 | Notreported | SMD | SMD | SMD | SMD | SMD | SMD | SMD | 20 | SMD | 2880 | SMD | SMD | SMD | SMD | SMD | SMD | SMD | 14 | Notreported | NaOH | SMD | SMD | SMD | SMD | SMD | SMD | SMD | SMD | SMD | SMD | SMD | SMD | SMD | SMD | SMD | SMD | SMD | SMD | SMD | SMD | SMD | SMD | SMD | SMD | SMD | SMD | SMD | SMD | SMD | SMD | SMD | SMD | Notreported | SMD | 6 | 821.68 | Notreported | SMD | 92.5% | 51.5 | Notreported | SMD | 98.15% | 1.6 | Notreported | SMD | 94.67% | 6 | 0.07 | Notreported | SMD | SMD | SMD | SMD | SMD | SMD | SMD | SMD | SMD | SMD | [13 empty] | 0 | 0 | 0 | 0 | 0 | 0 | 0 | 0 | 0 | 0 | 0 | 0 | 0 | 0 | 0 | 0 | 0 | 0 | 0 | 0 | 0
1 | Effect of loading rate and chemical corrosion on the mechanical properties of large diameter glass/basalt-glass FRP bars | Guowei Li, Jiantao Wu, Wanming Ge | 1 | Construction and Building Materials | 2015 | 3087 | 28 | Glass,Basalt | E-glass,Basalt | Epoxy | Notreported | Notreported | Notreported | Notreported | 81 | Notreported | Notreported | 27,28.5 | Notreported | Notreported | helically wrapped | sand coated | Notreported | Notreported | SMD | Notreported | Zhongshan Fumei Composites Co. Ltd; Epoxy:Nanya Epoxy Resin Ltd; E-glass:Chongqing International Conposites Co. Ltd., China; Basalt:Sichuan Hangtian Tuoxin Basalt Co. Ltd | Basalt:13.16%(mass),outer layer: 1mm | SMD | Tensile | SMD | 6 | SMD | 906.4 | Notreported | SMD | 51.13 | Notreported | SMD | 1.73 | Notreported | SMD | SMD | SMD | SMD | SMD | SMD | SMD | 20 | SMD | 720 | SMD | SMD | SMD | SMD | SMD | SMD | SMD | 14 | Notreported | NaOH | SMD | SMD | SMD | SMD | SMD | SMD | SMD | SMD | SMD | SMD | SMD | SMD | SMD | SMD | SMD | SMD | SMD | SMD | SMD | SMD | SMD | SMD | SMD | SMD | SMD | SMD | SMD | SMD | SMD | SMD | SMD | SMD | Notreported | SMD | 6 | 879.55 | Notreported | SMD | 97.04% | 52 | Notreported | SMD | 101.7% | 1.69 | Notreported | SMD | 97.69% | 6 | 0.01 | Notreported | SMD | SMD | SMD | SMD | SMD | SMD | SMD | SMD | SMD | SMD | [13 empty] | 0 | 0 | 0 | 0 | 0 | 0 | 0 | 0 | 0 | 0 | 0 | 0 | 0 | 0 | 0 | 0 | 0 | 0 | 0 | 0 | 0
1 | Effect of loading rate and chemical corrosion on the mechanical properties of large diameter glass/basalt-glass FRP bars | Guowei Li, Jiantao Wu, Wanming Ge | 1 | Construction and Building Materials | 2015 | 3088 | 29 | Glass,Basalt | E-glass,Basalt | Epoxy | Notreported | Notreported | Notreported | Notreported | 81 | Notreported | Notreported | 27,28.5 | Notreported | Notreported | helically wrapped | sand coated | Notreported | Notreported | SMD | Notreported | Zhongshan Fumei Composites Co. Ltd; Epoxy:Nanya Epoxy Resin Ltd; E-glass:Chongqing International Conposites Co. Ltd., China; Basalt:Sichuan Hangtian Tuoxin Basalt Co. Ltd | Basalt:13.16%(mass),outer layer: 1mm | SMD | Tensile | SMD | 6 | SMD | 906.4 | Notreported | SMD | 51.13 | Notreported | SMD | 1.73 | Notreported | SMD | SMD | SMD | SMD | SMD | SMD | SMD | 20 | SMD | 1680 | SMD | SMD | SMD | SMD | SMD | SMD | SMD | 14 | Notreported | NaOH | SMD | SMD | SMD | SMD | SMD | SMD | SMD | SMD | SMD | SMD | SMD | SMD | SMD | SMD | SMD | SMD | SMD | SMD | SMD | SMD | SMD | SMD | SMD | SMD | SMD | SMD | SMD | SMD | SMD | SMD | SMD | SMD | Notreported | SMD | 6 | 861.57 | Notreported | SMD | 95.05% | 51.84 | Notreported | SMD | 101.4% | 1.66 | Notreported | SMD | 95.95% | 6 | 0.02 | Notreported | SMD | SMD | SMD | SMD | SMD | SMD | SMD | SMD | SMD | SMD | [13 empty] | 0 | 0 | 0 | 0 | 0 | 0 | 0 | 0 | 0 | 0 | 0 | 0 | 0 | 0 | 0 | 0 | 0 | 0 | 0 | 0 | 0
1 | Effect of loading rate and chemical corrosion on the mechanical properties of large diameter glass/basalt-glass FRP bars | Guowei Li, Jiantao Wu, Wanming Ge | 1 | Construction and Building Materials | 2015 | 3089 | 30 | Glass,Basalt | E-glass,Basalt | Epoxy | Notreported | Notreported | Notreported | Notreported | 81 | Notreported | Notreported | 27,28.5 | Notreported | Notreported | helically wrapped | sand coated | Notreported | Notreported | SMD | Notreported | Zhongshan Fumei Composites Co. Ltd; Epoxy:Nanya Epoxy Resin Ltd; E-glass:Chongqing International Conposites Co. Ltd., China; Basalt:Sichuan Hangtian Tuoxin Basalt Co. Ltd | Basalt:13.16%(mass),outer layer: 1mm | SMD | Tensile | SMD | 6 | SMD | 906.4 | Notreported | SMD | 51.13 | Notreported | SMD | 1.73 | Notreported | SMD | SMD | SMD | SMD | SMD | SMD | SMD | 20 | SMD | 2880 | SMD | SMD | SMD | SMD | SMD | SMD | SMD | 14 | Notreported | NaOH | SMD | SMD | SMD | SMD | SMD | SMD | SMD | SMD | SMD | SMD | SMD | SMD | SMD | SMD | SMD | SMD | SMD | SMD | SMD | SMD | SMD | SMD | SMD | SMD | SMD | SMD | SMD | SMD | SMD | SMD | SMD | SMD | Notreported | SMD | 6 | 840.25 | Notreported | SMD | 92.7% | 52.09 | Notreported | SMD | 101.9% | 1.61 | Notreported | SMD | 93.06% | 6 | 0.06 | Notreported | SMD | SMD | SMD | SMD | SMD | SMD | SMD | SMD | SMD | SMD | [13 empty] | 0 | 0 | 0 | 0 | 0 | 0 | 0 | 0 | 0 | 0 | 0 | 0 | 0 | 0 | 0 | 0 | 0 | 0 | 0 | 0 | 0
1 | Effect of loading rate and chemical corrosion on the mechanical properties of large diameter glass/basalt-glass FRP bars | Guowei Li, Jiantao Wu, Wanming Ge | 1 | Construction and Building Materials | 2015 | 3090 | 31 | Glass,Basalt | E-glass,Basalt | Epoxy | Notreported | Notreported | Notreported | Notreported | 81.2 | Notreported | Notreported | 27,28.5 | Notreported | Notreported | helically wrapped | sand coated | Notreported | Notreported | SMD | Notreported | Zhongshan Fumei Composites Co. Ltd; Epoxy:Nanya Epoxy Resin Ltd; E-glass:Chongqing International Conposites Co. Ltd., China; Basalt:Sichuan Hangtian Tuoxin Basalt Co. Ltd | Basalt:36.32%(mass),outer layer: 3mm | SMD | Tensile | SMD | 6 | SMD | 912.21 | Notreported | SMD | 51.27 | Notreported | SMD | 1.78 | Notreported | SMD | SMD | SMD | SMD | SMD | SMD | SMD | 20 | SMD | 720 | SMD | SMD | SMD | SMD | SMD | SMD | SMD | 14 | Notreported | NaOH | SMD | SMD | SMD | SMD | SMD | SMD | SMD | SMD | SMD | SMD | SMD | SMD | SMD | SMD | SMD | SMD | SMD | SMD | SMD | SMD | SMD | SMD | SMD | SMD | SMD | SMD | SMD | SMD | SMD | SMD | SMD | SMD | Notreported | SMD | 6 | 890.95 | Notreported | SMD | 97.67% | 49.43 | Notreported | SMD | 96.41% | 1.8 | Notreported | SMD | 101.1% | 6 | 0.01 | Notreported | SMD | SMD | SMD | SMD | SMD | SMD | SMD | SMD | SMD | SMD | [13 empty] | 0 | 0 | 0 | 0 | 0 | 0 | 0 | 0 | 0 | 0 | 0 | 0 | 0 | 0 | 0 | 0 | 0 | 0 | 0 | 0 | 0
1 | Effect of loading rate and chemical corrosion on the mechanical properties of large diameter glass/basalt-glass FRP bars | Guowei Li, Jiantao Wu, Wanming Ge | 1 | Construction and Building Materials | 2015 | 3091 | 32 | Glass,Basalt | E-glass,Basalt | Epoxy | Notreported | Notreported | Notreported | Notreported | 81.2 | Notreported | Notreported | 27,28.5 | Notreported | Notreported | helically wrapped | sand coated | Notreported | Notreported | SMD | Notreported | Zhongshan Fumei Composites Co. Ltd; Epoxy:Nanya Epoxy Resin Ltd; E-glass:Chongqing International Conposites Co. Ltd., China; Basalt:Sichuan Hangtian Tuoxin Basalt Co. Ltd | Basalt:36.32%(mass),outer layer: 3mm | SMD | Tensile | SMD | 6 | SMD | 912.21 | Notreported | SMD | 51.27 | Notreported | SMD | 1.78 | Notreported | SMD | SMD | SMD | SMD | SMD | SMD | SMD | 20 | SMD | 1680 | SMD | SMD | SMD | SMD | SMD | SMD | SMD | 14 | Notreported | NaOH | SMD | SMD | SMD | SMD | SMD | SMD | SMD | SMD | SMD | SMD | SMD | SMD | SMD | SMD | SMD | SMD | SMD | SMD | SMD | SMD | SMD | SMD | SMD | SMD | SMD | SMD | SMD | SMD | SMD | SMD | SMD | SMD | Notreported | SMD | 6 | 872.08 | Notreported | SMD | 95.6% | 50.11 | Notreported | SMD | 97.74% | 1.74 | Notreported | SMD | 97.75% | 6 | 0.02 | Notreported | SMD | SMD | SMD | SMD | SMD | SMD | SMD | SMD | SMD | SMD | [13 empty] | 0 | 0 | 0 | 0 | 0 | 0 | 0 | 0 | 0 | 0 | 0 | 0 | 0 | 0 | 0 | 0 | 0 | 0 | 0 | 0 | 0
1 | Effect of loading rate and chemical corrosion on the mechanical properties of large diameter glass/basalt-glass FRP bars | Guowei Li, Jiantao Wu, Wanming Ge | 1 | Construction and Building Materials | 2015 | 3092 | 33 | Glass,Basalt | E-glass,Basalt | Epoxy | Notreported | Notreported | Notreported | Notreported | 81.2 | Notreported | Notreported | 27,28.5 | Notreported | Notreported | helically wrapped | sand coated | Notreported | Notreported | SMD | Notreported | Zhongshan Fumei Composites Co. Ltd; Epoxy:Nanya Epoxy Resin Ltd; E-glass:Chongqing International Conposites Co. Ltd., China; Basalt:Sichuan Hangtian Tuoxin Basalt Co. Ltd | Basalt:36.32%(mass),outer layer: 3mm | SMD | Tensile | SMD | 6 | SMD | 912.21 | Notreported | SMD | 51.27 | Notreported | SMD | 1.78 | Notreported | SMD | SMD | SMD | SMD | SMD | SMD | SMD | 20 | SMD | 2880 | SMD | SMD | SMD | SMD | SMD | SMD | SMD | 14 | Notreported | NaOH | SMD | SMD | SMD | SMD | SMD | SMD | SMD | SMD | SMD | SMD | SMD | SMD | SMD | SMD | SMD | SMD | SMD | SMD | SMD | SMD | SMD | SMD | SMD | SMD | SMD | SMD | SMD | SMD | SMD | SMD | SMD | SMD | Notreported | SMD | 6 | 851.45 | Notreported | SMD | 93.34% | 50.39 | Notreported | SMD | 98.28% | 1.69 | Notreported | SMD | 94.94% | 6 | 0.05 | Notreported | SMD | SMD | SMD | SMD | SMD | SMD | SMD | SMD | SMD | SMD | [13 empty] | 0 | 0 | 0 | 0 | 0 | 0 | 0 | 0 | 0 | 0 | 0 | 0 | 0 | 0 | 0 | 0 | 0 | 0 | 0 | 0 | 0
1 | Effect of loading rate and chemical corrosion on the mechanical properties of large diameter glass/basalt-glass FRP bars | Guowei Li, Jiantao Wu, Wanming Ge | 1 | Construction and Building Materials | 2015 | 3093 | 34 | Glass,Basalt | E-glass,Basalt | Epoxy | Notreported | Notreported | Notreported | Notreported | 82 | Notreported | Notreported | 27,28.5 | Notreported | Notreported | helically wrapped | sand coated | Notreported | Notreported | SMD | Notreported | Zhongshan Fumei Composites Co. Ltd; Epoxy:Nanya Epoxy Resin Ltd; E-glass:Chongqing International Conposites Co. Ltd., China; Basalt:Sichuan Hangtian Tuoxin Basalt Co. Ltd | Basalt:53.86%(mass),outer layer: 5mm | SMD | Tensile | SMD | 6 | SMD | 914.31 | Notreported | SMD | 50.63 | Notreported | SMD | 1.81 | Notreported | SMD | SMD | SMD | SMD | SMD | SMD | SMD | 20 | SMD | 720 | SMD | SMD | SMD | SMD | SMD | SMD | SMD | 14 | Notreported | NaOH | SMD | SMD | SMD | SMD | SMD | SMD | SMD | SMD | SMD | SMD | SMD | SMD | SMD | SMD | SMD | SMD | SMD | SMD | SMD | SMD | SMD | SMD | SMD | SMD | SMD | SMD | SMD | SMD | SMD | SMD | SMD | SMD | Notreported | SMD | 6 | 903.16 | Notreported | SMD | 98.78% | 50.32 | Notreported | SMD | 99.39% | 1.78 | Notreported | SMD | 98.34% | 6 | 0.01 | Notreported | SMD | SMD | SMD | SMD | SMD | SMD | SMD | SMD | SMD | SMD | [13 empty] | 0 | 0 | 0 | 0 | 0 | 0 | 0 | 0 | 0 | 0 | 0 | 0 | 0 | 0 | 0 | 0 | 0 | 0 | 0 | 0 | 0
1 | Effect of loading rate and chemical corrosion on the mechanical properties of large diameter glass/basalt-glass FRP bars | Guowei Li, Jiantao Wu, Wanming Ge | 1 | Construction and Building Materials | 2015 | 3094 | 35 | Glass,Basalt | E-glass,Basalt | Epoxy | Notreported | Notreported | Notreported | Notreported | 82 | Notreported | Notreported | 27,28.5 | Notreported | Notreported | helically wrapped | sand coated | Notreported | Notreported | SMD | Notreported | Zhongshan Fumei Composites Co. Ltd; Epoxy:Nanya Epoxy Resin Ltd; E-glass:Chongqing International Conposites Co. Ltd., China; Basalt:Sichuan Hangtian Tuoxin Basalt Co. Ltd | Basalt:53.86%(mass),outer layer: 5mm | SMD | Tensile | SMD | 6 | SMD | 914.31 | Notreported | SMD | 50.63 | Notreported | SMD | 1.81 | Notreported | SMD | SMD | SMD | SMD | SMD | SMD | SMD | 20 | SMD | 1680 | SMD | SMD | SMD | SMD | SMD | SMD | SMD | 14 | Notreported | NaOH | SMD | SMD | SMD | SMD | SMD | SMD | SMD | SMD | SMD | SMD | SMD | SMD | SMD | SMD | SMD | SMD | SMD | SMD | SMD | SMD | SMD | SMD | SMD | SMD | SMD | SMD | SMD | SMD | SMD | SMD | SMD | SMD | Notreported | SMD | 6 | 881.24 | Notreported | SMD | 96.38% | 50.6 | Notreported | SMD | 99.94% | 1.75 | Notreported | SMD | 96.69% | 6 | 0.02 | Notreported | SMD | SMD | SMD | SMD | SMD | SMD | SMD | SMD | SMD | SMD | [13 empty] | 0 | 0 | 0 | 0 | 0 | 0 | 0 | 0 | 0 | 0 | 0 | 0 | 0 | 0 | 0 | 0 | 0 | 0 | 0 | 0 | 0
1 | Effect of loading rate and chemical corrosion on the mechanical properties of large diameter glass/basalt-glass FRP bars | Guowei Li, Jiantao Wu, Wanming Ge | 1 | Construction and Building Materials | 2015 | 3095 | 36 | Glass,Basalt | E-glass,Basalt | Epoxy | Notreported | Notreported | Notreported | Notreported | 82 | Notreported | Notreported | 27,28.5 | Notreported | Notreported | helically wrapped | sand coated | Notreported | Notreported | SMD | Notreported | Zhongshan Fumei Composites Co. Ltd; Epoxy:Nanya Epoxy Resin Ltd; E-glass:Chongqing International Conposites Co. Ltd., China; Basalt:Sichuan Hangtian Tuoxin Basalt Co. Ltd | Basalt:53.86%(mass),outer layer: 5mm | SMD | Tensile | SMD | 6 | SMD | 914.31 | Notreported | SMD | 50.63 | Notreported | SMD | 1.81 | Notreported | SMD | SMD | SMD | SMD | SMD | SMD | SMD | 20 | SMD | 2880 | SMD | SMD | SMD | SMD | SMD | SMD | SMD | 14 | Notreported | NaOH | SMD | SMD | SMD | SMD | SMD | SMD | SMD | SMD | SMD | SMD | SMD | SMD | SMD | SMD | SMD | SMD | SMD | SMD | SMD | SMD | SMD | SMD | SMD | SMD | SMD | SMD | SMD | SMD | SMD | SMD | SMD | SMD | Notreported | SMD | 6 | 871.76 | Notreported | SMD | 95.35% | 49.39 | Notreported | SMD | 97.55% | 1.77 | Notreported | SMD | 97.79% | 6 | 0.05 | Notreported | SMD | SMD | SMD | SMD | SMD | SMD | SMD | SMD | SMD | SMD | [13 empty] | 0 | 0 | 0 | 0 | 0 | 0 | 0 | 0 | 0 | 0 | 0 | 0 | 0 | 0 | 0 | 0 | 0 | 0 | 0 | 0 | 0
1 | Creep behaviour and tensile properties of GFRP bars under sustained service loads | T. Youssef, Brahim Benmokrane |  | Special Publication | 2011 | 3096 | 1 | Glass | E-glass | Vinyl ester | Notreported | Notreported | Notreported | Notreported | Notreported | 57 | Notreported | 9.5 | Notreported | Notreported | Notreported | Notreported | Notreported | Notreported | SMD | Notreported | Notreported | SMD | SMD | Tensile | SMD | Notreported | SMD | 854 | Notreported | SMD | Notreported | Notreported | SMD | Notreported | Notreported | SMD | SMD | SMD | SMD | SMD | SMD | SMD | 23 | SMD | 10000 | SMD | SMD | SMD | SMD | SMD | SMD | SMD | SMD | SMD | SMD | Notreported | Notreported | Notreported | SMD | SMD | SMD | SMD | SMD | SMD | SMD | SMD | SMD | SMD | SMD | SMD | SMD | SMD | SMD | SMD | SMD | SMD | SMD | SMD | SMD | SMD | SMD | stress | Notreported | 105.896 | 854 | Notreported | 0.124 | Notreported | SMD | Notreported | 862.54 | Notreported | SMD | 101% | Notreported | Notreported | SMD | Notreported | Notreported | Notreported | SMD | Notreported | SMD | SMD | SMD | SMD | SMD | SMD | SMD | SMD | SMD | SMD | SMD | SMD | SMD | [13 empty] | 0 | 1 | 1 | 2 | 2 | 0 | 0 | 0 | 0 | 0 | 0 | 0 | 0 | 0 | 0 | 0 | 0 | 0 | 0 | 0 | 0
1 | Creep behaviour and tensile properties of GFRP bars under sustained service loads | T. Youssef, Brahim Benmokrane |  | Special Publication | 2011 | 3097 | 2 | Glass | E-glass | Vinyl ester | Notreported | Notreported | Notreported | Notreported | Notreported | 57 | Notreported | 9.5 | Notreported | Notreported | Notreported | Notreported | Notreported | Notreported | SMD | Notreported | Notreported | SMD | SMD | Tensile | SMD | Notreported | SMD | 854 | Notreported | SMD | Notreported | Notreported | SMD | Notreported | Notreported | SMD | SMD | SMD | SMD | SMD | SMD | SMD | 23 | SMD | 10000 | SMD | SMD | SMD | SMD | SMD | SMD | SMD | SMD | SMD | SMD | Notreported | Notreported | Notreported | SMD | SMD | SMD | SMD | SMD | SMD | SMD | SMD | SMD | SMD | SMD | SMD | SMD | SMD | SMD | SMD | SMD | SMD | SMD | SMD | SMD | SMD | SMD | stress | Notreported | 105.896 | 854 | Notreported | 0.124 | Notreported | SMD | Notreported | 865.102 | Notreported | SMD | 101.3% | Notreported | Notreported | SMD | Notreported | Notreported | Notreported | SMD | Notreported | SMD | SMD | SMD | SMD | SMD | SMD | SMD | SMD | SMD | SMD | SMD | SMD | SMD | [13 empty] | 0 | 1 | 1 | 2 | 2 | 0 | 0 | 0 | 0 | 0 | 0 | 0 | 0 | 0 | 0 | 0 | 0 | 0 | 0 | 0 | 0
1 | Creep behaviour and tensile properties of GFRP bars under sustained service loads | T. Youssef, Brahim Benmokrane |  | Special Publication | 2011 | 3098 | 3 | Glass | E-glass | Vinyl ester | Notreported | Notreported | Notreported | Notreported | Notreported | 57 | Notreported | 9.5 | Notreported | Notreported | Notreported | Notreported | Notreported | Notreported | SMD | Notreported | Notreported | SMD | SMD | Tensile | SMD | Notreported | SMD | 854 | Notreported | SMD | Notreported | Notreported | SMD | Notreported | Notreported | SMD | SMD | SMD | SMD | SMD | SMD | SMD | 23 | SMD | 10000 | SMD | SMD | SMD | SMD | SMD | SMD | SMD | SMD | SMD | SMD | Notreported | Notreported | Notreported | SMD | SMD | SMD | SMD | SMD | SMD | SMD | SMD | SMD | SMD | SMD | SMD | SMD | SMD | SMD | SMD | SMD | SMD | SMD | SMD | SMD | SMD | SMD | stress | Notreported | 122.976 | 854 | Notreported | 0.144 | Notreported | SMD | Notreported | 857.416 | Notreported | SMD | 100.4% | Notreported | Notreported | SMD | Notreported | Notreported | Notreported | SMD | Notreported | SMD | SMD | SMD | SMD | SMD | SMD | SMD | SMD | SMD | SMD | SMD | SMD | SMD | [13 empty] | 0 | 1 | 1 | 2 | 2 | 0 | 0 | 0 | 0 | 0 | 0 | 0 | 0 | 0 | 0 | 0 | 0 | 0 | 0 | 0 | 0
1 | Creep behaviour and tensile properties of GFRP bars under sustained service loads | T. Youssef, Brahim Benmokrane |  | Special Publication | 2011 | 3099 | 4 | Glass | E-glass | Vinyl ester | Notreported | Notreported | Notreported | Notreported | Notreported | 57 | Notreported | 9.5 | Notreported | Notreported | Notreported | Notreported | Notreported | Notreported | SMD | Notreported | Notreported | SMD | SMD | Tensile | SMD | Notreported | SMD | 854 | Notreported | SMD | Notreported | Notreported | SMD | Notreported | Notreported | SMD | SMD | SMD | SMD | SMD | SMD | SMD | 23 | SMD | 10000 | SMD | SMD | SMD | SMD | SMD | SMD | SMD | SMD | SMD | SMD | Notreported | Notreported | Notreported | SMD | SMD | SMD | SMD | SMD | SMD | SMD | SMD | SMD | SMD | SMD | SMD | SMD | SMD | SMD | SMD | SMD | SMD | SMD | SMD | SMD | SMD | SMD | stress | Notreported | 107.604 | 854 | Notreported | 0.126 | Notreported | SMD | Notreported | 865.102 | Notreported | SMD | 101.3% | Notreported | Notreported | SMD | Notreported | Notreported | Notreported | SMD | Notreported | SMD | SMD | SMD | SMD | SMD | SMD | SMD | SMD | SMD | SMD | SMD | SMD | SMD | [13 empty] | 0 | 1 | 1 | 2 | 2 | 0 | 0 | 0 | 0 | 0 | 0 | 0 | 0 | 0 | 0 | 0 | 0 | 0 | 0 | 0 | 0
1 | Creep behaviour and tensile properties of GFRP bars under sustained service loads | T. Youssef, Brahim Benmokrane |  | Special Publication | 2011 | 3100 | 5 | Glass | E-glass | Vinyl ester | Notreported | Notreported | Notreported | Notreported | Notreported | 57 | Notreported | 9.5 | Notreported | Notreported | Notreported | Notreported | Notreported | Notreported | SMD | Notreported | Notreported | SMD | SMD | Tensile | SMD | Notreported | SMD | 854 | Notreported | SMD | Notreported | Notreported | SMD | Notreported | Notreported | SMD | SMD | SMD | SMD | SMD | SMD | SMD | 23 | SMD | 10000 | SMD | SMD | SMD | SMD | SMD | SMD | SMD | SMD | SMD | SMD | Notreported | Notreported | Notreported | SMD | SMD | SMD | SMD | SMD | SMD | SMD | SMD | SMD | SMD | SMD | SMD | SMD | SMD | SMD | SMD | SMD | SMD | SMD | SMD | SMD | SMD | SMD | stress | Notreported | 126.392 | 854 | Notreported | 0.148 | Notreported | SMD | Notreported | 844.606 | Notreported | SMD | 98.9% | Notreported | Notreported | SMD | Notreported | Notreported | Notreported | SMD | Notreported | SMD | SMD | SMD | SMD | SMD | SMD | SMD | SMD | SMD | SMD | SMD | SMD | SMD | [13 empty] | 0 | 1 | 1 | 2 | 2 | 0 | 0 | 0 | 0 | 0 | 0 | 0 | 0 | 0 | 0 | 0 | 0 | 0 | 0 | 0 | 0
1 | Creep behaviour and tensile properties of GFRP bars under sustained service loads | T. Youssef, Brahim Benmokrane |  | Special Publication | 2011 | 3101 | 6 | Glass | E-glass | Vinyl ester | Notreported | Notreported | Notreported | Notreported | Notreported | 51 | Notreported | 9.5 | Notreported | Notreported | Notreported | Notreported | Notreported | Notreported | SMD | Notreported | Notreported | SMD | SMD | Tensile | SMD | Notreported | SMD | 828 | Notreported | SMD | Notreported | Notreported | SMD | Notreported | Notreported | SMD | SMD | SMD | SMD | SMD | SMD | SMD | 23 | SMD | 10000 | SMD | SMD | SMD | SMD | SMD | SMD | SMD | SMD | SMD | SMD | Notreported | Notreported | Notreported | SMD | SMD | SMD | SMD | SMD | SMD | SMD | SMD | SMD | SMD | SMD | SMD | SMD | SMD | SMD | SMD | SMD | SMD | SMD | SMD | SMD | SMD | SMD | stress | Notreported | 91.08 | 828 | Notreported | 0.11 | Notreported | SMD | Notreported | 827.172 | Notreported | SMD | 99.9% | Notreported | Notreported | SMD | Notreported | Notreported | Notreported | SMD | Notreported | SMD | SMD | SMD | SMD | SMD | SMD | SMD | SMD | SMD | SMD | SMD | SMD | SMD | [13 empty] | 0 | 1 | 1 | 2 | 2 | 0 | 0 | 0 | 0 | 0 | 0 | 0 | 0 | 0 | 0 | 0 | 0 | 0 | 0 | 0 | 0
1 | Creep behaviour and tensile properties of GFRP bars under sustained service loads | T. Youssef, Brahim Benmokrane |  | Special Publication | 2011 | 3102 | 7 | Glass | E-glass | Vinyl ester | Notreported | Notreported | Notreported | Notreported | Notreported | 51 | Notreported | 9.5 | Notreported | Notreported | Notreported | Notreported | Notreported | Notreported | SMD | Notreported | Notreported | SMD | SMD | Tensile | SMD | Notreported | SMD | 828 | Notreported | SMD | Notreported | Notreported | SMD | Notreported | Notreported | SMD | SMD | SMD | SMD | SMD | SMD | SMD | 23 | SMD | 10000 | SMD | SMD | SMD | SMD | SMD | SMD | SMD | SMD | SMD | SMD | Notreported | Notreported | Notreported | SMD | SMD | SMD | SMD | SMD | SMD | SMD | SMD | SMD | SMD | SMD | SMD | SMD | SMD | SMD | SMD | SMD | SMD | SMD | SMD | SMD | SMD | SMD | stress | Notreported | 86.94 | 828 | Notreported | 0.105 | Notreported | SMD | Notreported | 843.732 | Notreported | SMD | 101.9% | Notreported | Notreported | SMD | Notreported | Notreported | Notreported | SMD | Notreported | SMD | SMD | SMD | SMD | SMD | SMD | SMD | SMD | SMD | SMD | SMD | SMD | SMD | [13 empty] | 0 | 1 | 1 | 2 | 2 | 0 | 0 | 0 | 0 | 0 | 0 | 0 | 0 | 0 | 0 | 0 | 0 | 0 | 0 | 0 | 0
1 | Creep behaviour and tensile properties of GFRP bars under sustained service loads | T. Youssef, Brahim Benmokrane |  | Special Publication | 2011 | 3103 | 8 | Glass | E-glass | Vinyl ester | Notreported | Notreported | Notreported | Notreported | Notreported | 65 | Notreported | 12.7 | Notreported | Notreported | Notreported | Notreported | Notreported | Notreported | SMD | Notreported | Notreported | SMD | SMD | Tensile | SMD | Notreported | SMD | 774 | Notreported | SMD | Notreported | Notreported | SMD | Notreported | Notreported | SMD | SMD | SMD | SMD | SMD | SMD | SMD | 23 | SMD | 10000 | SMD | SMD | SMD | SMD | SMD | SMD | SMD | SMD | SMD | SMD | Notreported | Notreported | Notreported | SMD | SMD | SMD | SMD | SMD | SMD | SMD | SMD | SMD | SMD | SMD | SMD | SMD | SMD | SMD | SMD | SMD | SMD | SMD | SMD | SMD | SMD | SMD | stress | Notreported | 125.388 | 774 | Notreported | 0.162 | Notreported | SMD | Notreported | 791.802 | Notreported | SMD | 102.3% | Notreported | Notreported | SMD | Notreported | Notreported | Notreported | SMD | Notreported | SMD | SMD | SMD | SMD | SMD | SMD | SMD | SMD | SMD | SMD | SMD | SMD | SMD | [13 empty] | 0 | 1 | 1 | 2 | 2 | 0 | 0 | 0 | 0 | 0 | 0 | 0 | 0 | 0 | 0 | 0 | 0 | 0 | 0 | 0 | 0
1 | Creep behaviour and tensile properties of GFRP bars under sustained service loads | T. Youssef, Brahim Benmokrane |  | Special Publication | 2011 | 3104 | 9 | Glass | E-glass | Vinyl ester | Notreported | Notreported | Notreported | Notreported | Notreported | 65 | Notreported | 12.7 | Notreported | Notreported | Notreported | Notreported | Notreported | Notreported | SMD | Notreported | Notreported | SMD | SMD | Tensile | SMD | Notreported | SMD | 774 | Notreported | SMD | Notreported | Notreported | SMD | Notreported | Notreported | SMD | SMD | SMD | SMD | SMD | SMD | SMD | 23 | SMD | 10000 | SMD | SMD | SMD | SMD | SMD | SMD | SMD | SMD | SMD | SMD | Notreported | Notreported | Notreported | SMD | SMD | SMD | SMD | SMD | SMD | SMD | SMD | SMD | SMD | SMD | SMD | SMD | SMD | SMD | SMD | SMD | SMD | SMD | SMD | SMD | SMD | SMD | stress | Notreported | 125.388 | 774 | Notreported | 0.162 | Notreported | SMD | Notreported | 780.192 | Notreported | SMD | 100.8% | Notreported | Notreported | SMD | Notreported | Notreported | Notreported | SMD | Notreported | SMD | SMD | SMD | SMD | SMD | SMD | SMD | SMD | SMD | SMD | SMD | SMD | SMD | [13 empty] | 0 | 1 | 1 | 2 | 2 | 0 | 0 | 0 | 0 | 0 | 0 | 0 | 0 | 0 | 0 | 0 | 0 | 0 | 0 | 0 | 0
1 | Creep behaviour and tensile properties of GFRP bars under sustained service loads | T. Youssef, Brahim Benmokrane |  | Special Publication | 2011 | 3105 | 10 | Glass | E-glass | Vinyl ester | Notreported | Notreported | Notreported | Notreported | Notreported | 65 | Notreported | 12.7 | Notreported | Notreported | Notreported | Notreported | Notreported | Notreported | SMD | Notreported | Notreported | SMD | SMD | Tensile | SMD | Notreported | SMD | 774 | Notreported | SMD | Notreported | Notreported | SMD | Notreported | Notreported | SMD | SMD | SMD | SMD | SMD | SMD | SMD | 23 | SMD | 10000 | SMD | SMD | SMD | SMD | SMD | SMD | SMD | SMD | SMD | SMD | Notreported | Notreported | Notreported | SMD | SMD | SMD | SMD | SMD | SMD | SMD | SMD | SMD | SMD | SMD | SMD | SMD | SMD | SMD | SMD | SMD | SMD | SMD | SMD | SMD | SMD | SMD | stress | Notreported | 114.552 | 774 | Notreported | 0.148 | Notreported | SMD | Notreported | 777.096 | Notreported | SMD | 100.4% | Notreported | Notreported | SMD | Notreported | Notreported | Notreported | SMD | Notreported | SMD | SMD | SMD | SMD | SMD | SMD | SMD | SMD | SMD | SMD | SMD | SMD | SMD | [13 empty] | 0 | 1 | 1 | 2 | 2 | 0 | 0 | 0 | 0 | 0 | 0 | 0 | 0 | 0 | 0 | 0 | 0 | 0 | 0 | 0 | 0
1 | Creep behaviour and tensile properties of GFRP bars under sustained service loads | T. Youssef, Brahim Benmokrane |  | Special Publication | 2011 | 3106 | 11 | Glass | E-glass | Vinyl ester | Notreported | Notreported | Notreported | Notreported | Notreported | 65 | Notreported | 12.7 | Notreported | Notreported | Notreported | Notreported | Notreported | Notreported | SMD | Notreported | Notreported | SMD | SMD | Tensile | SMD | Notreported | SMD | 774 | Notreported | SMD | Notreported | Notreported | SMD | Notreported | Notreported | SMD | SMD | SMD | SMD | SMD | SMD | SMD | 23 | SMD | 10000 | SMD | SMD | SMD | SMD | SMD | SMD | SMD | SMD | SMD | SMD | Notreported | Notreported | Notreported | SMD | SMD | SMD | SMD | SMD | SMD | SMD | SMD | SMD | SMD | SMD | SMD | SMD | SMD | SMD | SMD | SMD | SMD | SMD | SMD | SMD | SMD | SMD | stress | Notreported | 123.84 | 774 | Notreported | 0.16 | Notreported | SMD | Notreported | 801.09 | Notreported | SMD | 103.5% | Notreported | Notreported | SMD | Notreported | Notreported | Notreported | SMD | Notreported | SMD | SMD | SMD | SMD | SMD | SMD | SMD | SMD | SMD | SMD | SMD | SMD | SMD | [13 empty] | 0 | 1 | 1 | 2 | 2 | 0 | 0 | 0 | 0 | 0 | 0 | 0 | 0 | 0 | 0 | 0 | 0 | 0 | 0 | 0 | 0
1 | Creep behaviour and tensile properties of GFRP bars under sustained service loads | T. Youssef, Brahim Benmokrane |  | Special Publication | 2011 | 3107 | 12 | Glass | E-glass | Vinyl ester | Notreported | Notreported | Notreported | Notreported | Notreported | 75 | Notreported | 12 | Notreported | Notreported | Notreported | Notreported | Notreported | Notreported | SMD | Notreported | Notreported | SMD | SMD | Tensile | SMD | Notreported | SMD | 1410 | Notreported | SMD | Notreported | Notreported | SMD | Notreported | Notreported | SMD | SMD | SMD | SMD | SMD | SMD | SMD | 23 | SMD | 10000 | SMD | SMD | SMD | SMD | SMD | SMD | SMD | SMD | SMD | SMD | Notreported | Notreported | Notreported | SMD | SMD | SMD | SMD | SMD | SMD | SMD | SMD | SMD | SMD | SMD | SMD | SMD | SMD | SMD | SMD | SMD | SMD | SMD | SMD | SMD | SMD | SMD | stress | Notreported | 188.94 | 1410 | Notreported | 0.134 | Notreported | SMD | Notreported | 1376.16 | Notreported | SMD | 97.6% | Notreported | Notreported | SMD | Notreported | Notreported | Notreported | SMD | Notreported | SMD | SMD | SMD | SMD | SMD | SMD | SMD | SMD | SMD | SMD | SMD | SMD | SMD | [13 empty] | 0 | 1 | 1 | 2 | 2 | 0 | 0 | 0 | 0 | 0 | 0 | 0 | 0 | 0 | 0 | 0 | 0 | 0 | 0 | 0 | 0
1 | Creep behaviour and tensile properties of GFRP bars under sustained service loads | T. Youssef, Brahim Benmokrane |  | Special Publication | 2011 | 3108 | 13 | Glass | E-glass | Vinyl ester | Notreported | Notreported | Notreported | Notreported | Notreported | 75 | Notreported | 12 | Notreported | Notreported | Notreported | Notreported | Notreported | Notreported | SMD | Notreported | Notreported | SMD | SMD | Tensile | SMD | Notreported | SMD | 1410 | Notreported | SMD | Notreported | Notreported | SMD | Notreported | Notreported | SMD | SMD | SMD | SMD | SMD | SMD | SMD | 23 | SMD | 10000 | SMD | SMD | SMD | SMD | SMD | SMD | SMD | SMD | SMD | SMD | Notreported | Notreported | Notreported | SMD | SMD | SMD | SMD | SMD | SMD | SMD | SMD | SMD | SMD | SMD | SMD | SMD | SMD | SMD | SMD | SMD | SMD | SMD | SMD | SMD | SMD | SMD | stress | Notreported | 181.89 | 1410 | Notreported | 0.129 | Notreported | SMD | Notreported | 1429.74 | Notreported | SMD | 101.4% | Notreported | Notreported | SMD | Notreported | Notreported | Notreported | SMD | Notreported | SMD | SMD | SMD | SMD | SMD | SMD | SMD | SMD | SMD | SMD | SMD | SMD | SMD | [13 empty] | 0 | 1 | 1 | 2 | 2 | 0 | 0 | 0 | 0 | 0 | 0 | 0 | 0 | 0 | 0 | 0 | 0 | 0 | 0 | 0 | 0
1 | Creep behaviour and tensile properties of GFRP bars under sustained service loads | T. Youssef, Brahim Benmokrane |  | Special Publication | 2011 | 3109 | 14 | Glass | E-glass | Vinyl ester | Notreported | Notreported | Notreported | Notreported | Notreported | 75 | Notreported | 12 | Notreported | Notreported | Notreported | Notreported | Notreported | Notreported | SMD | Notreported | Notreported | SMD | SMD | Tensile | SMD | Notreported | SMD | 1410 | Notreported | SMD | Notreported | Notreported | SMD | Notreported | Notreported | SMD | SMD | SMD | SMD | SMD | SMD | SMD | 23 | SMD | 10000 | SMD | SMD | SMD | SMD | SMD | SMD | SMD | SMD | SMD | SMD | Notreported | Notreported | Notreported | SMD | SMD | SMD | SMD | SMD | SMD | SMD | SMD | SMD | SMD | SMD | SMD | SMD | SMD | SMD | SMD | SMD | SMD | SMD | SMD | SMD | SMD | SMD | stress | Notreported | 225.6 | 1410 | Notreported | 0.16 | Notreported | SMD | Notreported | 1374.75 | Notreported | SMD | 97.5% | Notreported | Notreported | SMD | Notreported | Notreported | Notreported | SMD | Notreported | SMD | SMD | SMD | SMD | SMD | SMD | SMD | SMD | SMD | SMD | SMD | SMD | SMD | [13 empty] | 0 | 1 | 1 | 2 | 2 | 0 | 0 | 0 | 0 | 0 | 0 | 0 | 0 | 0 | 0 | 0 | 0 | 0 | 0 | 0 | 0
1 | Creep behaviour and tensile properties of GFRP bars under sustained service loads | T. Youssef, Brahim Benmokrane |  | Special Publication | 2011 | 3110 | 15 | Glass | E-glass | Vinyl ester | Notreported | Notreported | Notreported | Notreported | Notreported | 75 | Notreported | 12 | Notreported | Notreported | Notreported | Notreported | Notreported | Notreported | SMD | Notreported | Notreported | SMD | SMD | Tensile | SMD | Notreported | SMD | 1410 | Notreported | SMD | Notreported | Notreported | SMD | Notreported | Notreported | SMD | SMD | SMD | SMD | SMD | SMD | SMD | 23 | SMD | 10000 | SMD | SMD | SMD | SMD | SMD | SMD | SMD | SMD | SMD | SMD | Notreported | Notreported | Notreported | SMD | SMD | SMD | SMD | SMD | SMD | SMD | SMD | SMD | SMD | SMD | SMD | SMD | SMD | SMD | SMD | SMD | SMD | SMD | SMD | SMD | SMD | SMD | stress | Notreported | 183.3 | 1410 | Notreported | 0.13 | Notreported | SMD | Notreported | 1366.29 | Notreported | SMD | 96.9% | Notreported | Notreported | SMD | Notreported | Notreported | Notreported | SMD | Notreported | SMD | SMD | SMD | SMD | SMD | SMD | SMD | SMD | SMD | SMD | SMD | SMD | SMD | [13 empty] | 0 | 1 | 1 | 2 | 2 | 0 | 0 | 0 | 0 | 0 | 0 | 0 | 0 | 0 | 0 | 0 | 0 | 0 | 0 | 0 | 0
1 | Creep behaviour and tensile properties of GFRP bars under sustained service loads | T. Youssef, Brahim Benmokrane |  | Special Publication | 2011 | 3111 | 16 | Glass | E-glass | Vinyl ester | Notreported | Notreported | Notreported | Notreported | Notreported | 67 | Notreported | 15.9 | Notreported | Notreported | Notreported | Notreported | Notreported | Notreported | SMD | Notreported | Notreported | SMD | SMD | Tensile | SMD | Notreported | SMD | 748 | Notreported | SMD | Notreported | Notreported | SMD | Notreported | Notreported | SMD | SMD | SMD | SMD | SMD | SMD | SMD | 23 | SMD | 10000 | SMD | SMD | SMD | SMD | SMD | SMD | SMD | SMD | SMD | SMD | Notreported | Notreported | Notreported | SMD | SMD | SMD | SMD | SMD | SMD | SMD | SMD | SMD | SMD | SMD | SMD | SMD | SMD | SMD | SMD | SMD | SMD | SMD | SMD | SMD | SMD | SMD | stress | Notreported | 105.468 | 748 | Notreported | 0.141 | Notreported | SMD | Notreported | 715.088 | Notreported | SMD | 95.6% | Notreported | Notreported | SMD | Notreported | Notreported | Notreported | SMD | Notreported | SMD | SMD | SMD | SMD | SMD | SMD | SMD | SMD | SMD | SMD | SMD | SMD | SMD | [13 empty] | 0 | 1 | 1 | 2 | 2 | 0 | 0 | 0 | 0 | 0 | 0 | 0 | 0 | 0 | 0 | 0 | 0 | 0 | 0 | 0 | 0
1 | Creep behaviour and tensile properties of GFRP bars under sustained service loads | T. Youssef, Brahim Benmokrane |  | Special Publication | 2011 | 3112 | 17 | Glass | E-glass | Vinyl ester | Notreported | Notreported | Notreported | Notreported | Notreported | 67 | Notreported | 15.9 | Notreported | Notreported | Notreported | Notreported | Notreported | Notreported | SMD | Notreported | Notreported | SMD | SMD | Tensile | SMD | Notreported | SMD | 748 | Notreported | SMD | Notreported | Notreported | SMD | Notreported | Notreported | SMD | SMD | SMD | SMD | SMD | SMD | SMD | 23 | SMD | 10000 | SMD | SMD | SMD | SMD | SMD | SMD | SMD | SMD | SMD | SMD | Notreported | Notreported | Notreported | SMD | SMD | SMD | SMD | SMD | SMD | SMD | SMD | SMD | SMD | SMD | SMD | SMD | SMD | SMD | SMD | SMD | SMD | SMD | SMD | SMD | SMD | SMD | stress | Notreported | 117.436 | 748 | Notreported | 0.157 | Notreported | SMD | Notreported | 711.348 | Notreported | SMD | 95.1% | Notreported | Notreported | SMD | Notreported | Notreported | Notreported | SMD | Notreported | SMD | SMD | SMD | SMD | SMD | SMD | SMD | SMD | SMD | SMD | SMD | SMD | SMD | [13 empty] | 0 | 1 | 1 | 2 | 2 | 0 | 0 | 0 | 0 | 0 | 0 | 0 | 0 | 0 | 0 | 0 | 0 | 0 | 0 | 0 | 0
1 | Creep behaviour and tensile properties of GFRP bars under sustained service loads | T. Youssef, Brahim Benmokrane |  | Special Publication | 2011 | 3113 | 18 | Glass | E-glass | Vinyl ester | Notreported | Notreported | Notreported | Notreported | Notreported | 67 | Notreported | 15.9 | Notreported | Notreported | Notreported | Notreported | Notreported | Notreported | SMD | Notreported | Notreported | SMD | SMD | Tensile | SMD | Notreported | SMD | 748 | Notreported | SMD | Notreported | Notreported | SMD | Notreported | Notreported | SMD | SMD | SMD | SMD | SMD | SMD | SMD | 23 | SMD | 10000 | SMD | SMD | SMD | SMD | SMD | SMD | SMD | SMD | SMD | SMD | Notreported | Notreported | Notreported | SMD | SMD | SMD | SMD | SMD | SMD | SMD | SMD | SMD | SMD | SMD | SMD | SMD | SMD | SMD | SMD | SMD | SMD | SMD | SMD | SMD | SMD | SMD | stress | Notreported | 115.192 | 748 | Notreported | 0.154 | Notreported | SMD | Notreported | 702.372 | Notreported | SMD | 93.9% | Notreported | Notreported | SMD | Notreported | Notreported | Notreported | SMD | Notreported | SMD | SMD | SMD | SMD | SMD | SMD | SMD | SMD | SMD | SMD | SMD | SMD | SMD | [13 empty] | 0 | 1 | 1 | 2 | 2 | 0 | 0 | 0 | 0 | 0 | 0 | 0 | 0 | 0 | 0 | 0 | 0 | 0 | 0 | 0 | 0
1 | Creep behaviour and tensile properties of GFRP bars under sustained service loads | T. Youssef, Brahim Benmokrane |  | Special Publication | 2011 | 3114 | 19 | Glass | E-glass | Vinyl ester | Notreported | Notreported | Notreported | Notreported | Notreported | 67 | Notreported | 15.9 | Notreported | Notreported | Notreported | Notreported | Notreported | Notreported | SMD | Notreported | Notreported | SMD | SMD | Tensile | SMD | Notreported | SMD | 748 | Notreported | SMD | Notreported | Notreported | SMD | Notreported | Notreported | SMD | SMD | SMD | SMD | SMD | SMD | SMD | 23 | SMD | 10000 | SMD | SMD | SMD | SMD | SMD | SMD | SMD | SMD | SMD | SMD | Notreported | Notreported | Notreported | SMD | SMD | SMD | SMD | SMD | SMD | SMD | SMD | SMD | SMD | SMD | SMD | SMD | SMD | SMD | SMD | SMD | SMD | SMD | SMD | SMD | SMD | SMD | stress | Notreported | 105.468 | 748 | Notreported | 0.141 | Notreported | SMD | Notreported | 721.072 | Notreported | SMD | 96.4% | Notreported | Notreported | SMD | Notreported | Notreported | Notreported | SMD | Notreported | SMD | SMD | SMD | SMD | SMD | SMD | SMD | SMD | SMD | SMD | SMD | SMD | SMD | [13 empty] | 0 | 1 | 1 | 2 | 2 | 0 | 0 | 0 | 0 | 0 | 0 | 0 | 0 | 0 | 0 | 0 | 0 | 0 | 0 | 0 | 0
1 | Creep behaviour and tensile properties of GFRP bars under sustained service loads | T. Youssef, Brahim Benmokrane |  | Special Publication | 2011 | 3115 | 20 | Glass | E-glass | Vinyl ester | Notreported | Notreported | Notreported | Notreported | Notreported | 58 | Notreported | 15.9 | Notreported | Notreported | Notreported | Notreported | Notreported | Notreported | SMD | Notreported | Notreported | SMD | SMD | Tensile | SMD | Notreported | SMD | 783 | Notreported | SMD | Notreported | Notreported | SMD | Notreported | Notreported | SMD | SMD | SMD | SMD | SMD | SMD | SMD | 23 | SMD | 10000 | SMD | SMD | SMD | SMD | SMD | SMD | SMD | SMD | SMD | SMD | Notreported | Notreported | Notreported | SMD | SMD | SMD | SMD | SMD | SMD | SMD | SMD | SMD | SMD | SMD | SMD | SMD | SMD | SMD | SMD | SMD | SMD | SMD | SMD | SMD | SMD | SMD | stress | Notreported | 115.884 | 783 | Notreported | 0.148 | Notreported | SMD | Notreported | 798.66 | Notreported | SMD | 102% | Notreported | Notreported | SMD | Notreported | Notreported | Notreported | SMD | Notreported | SMD | SMD | SMD | SMD | SMD | SMD | SMD | SMD | SMD | SMD | SMD | SMD | SMD | [13 empty] | 0 | 1 | 1 | 2 | 2 | 0 | 0 | 0 | 0 | 0 | 0 | 0 | 0 | 0 | 0 | 0 | 0 | 0 | 0 | 0 | 0
1 | Creep behaviour and tensile properties of GFRP bars under sustained service loads | T. Youssef, Brahim Benmokrane |  | Special Publication | 2011 | 3116 | 21 | Glass | E-glass | Vinyl ester | Notreported | Notreported | Notreported | Notreported | Notreported | 58 | Notreported | 15.9 | Notreported | Notreported | Notreported | Notreported | Notreported | Notreported | SMD | Notreported | Notreported | SMD | SMD | Tensile | SMD | Notreported | SMD | 783 | Notreported | SMD | Notreported | Notreported | SMD | Notreported | Notreported | SMD | SMD | SMD | SMD | SMD | SMD | SMD | 23 | SMD | 10000 | SMD | SMD | SMD | SMD | SMD | SMD | SMD | SMD | SMD | SMD | Notreported | Notreported | Notreported | SMD | SMD | SMD | SMD | SMD | SMD | SMD | SMD | SMD | SMD | SMD | SMD | SMD | SMD | SMD | SMD | SMD | SMD | SMD | SMD | SMD | SMD | SMD | stress | Notreported | 148.77 | 783 | Notreported | 0.19 | Notreported | SMD | Notreported | 801.009 | Notreported | SMD | 102.3% | Notreported | Notreported | SMD | Notreported | Notreported | Notreported | SMD | Notreported | SMD | SMD | SMD | SMD | SMD | SMD | SMD | SMD | SMD | SMD | SMD | SMD | SMD | [13 empty] | 0 | 1 | 1 | 2 | 2 | 0 | 0 | 0 | 0 | 0 | 0 | 0 | 0 | 0 | 0 | 0 | 0 | 0 | 0 | 0 | 0
1 | Creep behaviour and tensile properties of GFRP bars under sustained service loads | T. Youssef, Brahim Benmokrane |  | Special Publication | 2011 | 3117 | 22 | Glass | E-glass | Vinyl ester | Notreported | Notreported | Notreported | Notreported | Notreported | 58 | Notreported | 15.9 | Notreported | Notreported | Notreported | Notreported | Notreported | Notreported | SMD | Notreported | Notreported | SMD | SMD | Tensile | SMD | Notreported | SMD | 783 | Notreported | SMD | Notreported | Notreported | SMD | Notreported | Notreported | SMD | SMD | SMD | SMD | SMD | SMD | SMD | 23 | SMD | 10000 | SMD | SMD | SMD | SMD | SMD | SMD | SMD | SMD | SMD | SMD | Notreported | Notreported | Notreported | SMD | SMD | SMD | SMD | SMD | SMD | SMD | SMD | SMD | SMD | SMD | SMD | SMD | SMD | SMD | SMD | SMD | SMD | SMD | SMD | SMD | SMD | SMD | stress | Notreported | 133.893 | 783 | Notreported | 0.171 | Notreported | SMD | Notreported | 761.859 | Notreported | SMD | 97.3% | Notreported | Notreported | SMD | Notreported | Notreported | Notreported | SMD | Notreported | SMD | SMD | SMD | SMD | SMD | SMD | SMD | SMD | SMD | SMD | SMD | SMD | SMD | [13 empty] | 0 | 1 | 1 | 2 | 2 | 0 | 0 | 0 | 0 | 0 | 0 | 0 | 0 | 0 | 0 | 0 | 0 | 0 | 0 | 0 | 0
1 | Creep behaviour and tensile properties of GFRP bars under sustained service loads | T. Youssef, Brahim Benmokrane |  | Special Publication | 2011 | 3118 | 23 | Glass | E-glass | Vinyl ester | Notreported | Notreported | Notreported | Notreported | Notreported | 57 | Notreported | 9.5 | Notreported | Notreported | Notreported | Notreported | Notreported | Notreported | SMD | Notreported | Notreported | SMD | SMD | Tensile | SMD | Notreported | SMD | 854 | Notreported | SMD | Notreported | Notreported | SMD | Notreported | Notreported | SMD | SMD | SMD | SMD | SMD | SMD | SMD | 23 | SMD | 10000 | SMD | SMD | SMD | SMD | SMD | SMD | SMD | SMD | SMD | SMD | Notreported | Notreported | Notreported | SMD | SMD | SMD | SMD | SMD | SMD | SMD | SMD | SMD | SMD | SMD | SMD | SMD | SMD | SMD | SMD | SMD | SMD | SMD | SMD | SMD | SMD | SMD | stress | Notreported | 265.594 | 854 | Notreported | 0.311 | Notreported | SMD | Notreported | 829.234 | Notreported | SMD | 97.1% | Notreported | Notreported | SMD | Notreported | Notreported | Notreported | SMD | Notreported | SMD | SMD | SMD | SMD | SMD | SMD | SMD | SMD | SMD | SMD | SMD | SMD | SMD | [13 empty] | 0 | 1 | 1 | 2 | 2 | 0 | 0 | 0 | 0 | 0 | 0 | 0 | 0 | 0 | 0 | 0 | 0 | 0 | 0 | 0 | 0
1 | Creep behaviour and tensile properties of GFRP bars under sustained service loads | T. Youssef, Brahim Benmokrane |  | Special Publication | 2011 | 3119 | 24 | Glass | E-glass | Vinyl ester | Notreported | Notreported | Notreported | Notreported | Notreported | 57 | Notreported | 9.5 | Notreported | Notreported | Notreported | Notreported | Notreported | Notreported | SMD | Notreported | Notreported | SMD | SMD | Tensile | SMD | Notreported | SMD | 854 | Notreported | SMD | Notreported | Notreported | SMD | Notreported | Notreported | SMD | SMD | SMD | SMD | SMD | SMD | SMD | 23 | SMD | 10000 | SMD | SMD | SMD | SMD | SMD | SMD | SMD | SMD | SMD | SMD | Notreported | Notreported | Notreported | SMD | SMD | SMD | SMD | SMD | SMD | SMD | SMD | SMD | SMD | SMD | SMD | SMD | SMD | SMD | SMD | SMD | SMD | SMD | SMD | SMD | SMD | SMD | stress | Notreported | 244.244 | 854 | Notreported | 0.286 | Notreported | SMD | Notreported | 862.54 | Notreported | SMD | 101% | Notreported | Notreported | SMD | Notreported | Notreported | Notreported | SMD | Notreported | SMD | SMD | SMD | SMD | SMD | SMD | SMD | SMD | SMD | SMD | SMD | SMD | SMD | [13 empty] | 0 | 1 | 1 | 2 | 2 | 0 | 0 | 0 | 0 | 0 | 0 | 0 | 0 | 0 | 0 | 0 | 0 | 0 | 0 | 0 | 0
1 | Creep behaviour and tensile properties of GFRP bars under sustained service loads | T. Youssef, Brahim Benmokrane |  | Special Publication | 2011 | 3120 | 25 | Glass | E-glass | Vinyl ester | Notreported | Notreported | Notreported | Notreported | Notreported | 57 | Notreported | 9.5 | Notreported | Notreported | Notreported | Notreported | Notreported | Notreported | SMD | Notreported | Notreported | SMD | SMD | Tensile | SMD | Notreported | SMD | 854 | Notreported | SMD | Notreported | Notreported | SMD | Notreported | Notreported | SMD | SMD | SMD | SMD | SMD | SMD | SMD | 23 | SMD | 10000 | SMD | SMD | SMD | SMD | SMD | SMD | SMD | SMD | SMD | SMD | Notreported | Notreported | Notreported | SMD | SMD | SMD | SMD | SMD | SMD | SMD | SMD | SMD | SMD | SMD | SMD | SMD | SMD | SMD | SMD | SMD | SMD | SMD | SMD | SMD | SMD | SMD | stress | Notreported | 281.82 | 854 | Notreported | 0.33 | Notreported | SMD | Notreported | 811.3 | Notreported | SMD | 95% | Notreported | Notreported | SMD | Notreported | Notreported | Notreported | SMD | Notreported | SMD | SMD | SMD | SMD | SMD | SMD | SMD | SMD | SMD | SMD | SMD | SMD | SMD | [13 empty] | 0 | 1 | 1 | 2 | 2 | 0 | 0 | 0 | 0 | 0 | 0 | 0 | 0 | 0 | 0 | 0 | 0 | 0 | 0 | 0 | 0
1 | Creep behaviour and tensile properties of GFRP bars under sustained service loads | T. Youssef, Brahim Benmokrane |  | Special Publication | 2011 | 3121 | 26 | Glass | E-glass | Vinyl ester | Notreported | Notreported | Notreported | Notreported | Notreported | 57 | Notreported | 9.5 | Notreported | Notreported | Notreported | Notreported | Notreported | Notreported | SMD | Notreported | Notreported | SMD | SMD | Tensile | SMD | Notreported | SMD | 854 | Notreported | SMD | Notreported | Notreported | SMD | Notreported | Notreported | SMD | SMD | SMD | SMD | SMD | SMD | SMD | 23 | SMD | 10000 | SMD | SMD | SMD | SMD | SMD | SMD | SMD | SMD | SMD | SMD | Notreported | Notreported | Notreported | SMD | SMD | SMD | SMD | SMD | SMD | SMD | SMD | SMD | SMD | SMD | SMD | SMD | SMD | SMD | SMD | SMD | SMD | SMD | SMD | SMD | SMD | SMD | stress | Notreported | 245.952 | 854 | Notreported | 0.288 | Notreported | SMD | Notreported | 815.57 | Notreported | SMD | 95.5% | Notreported | Notreported | SMD | Notreported | Notreported | Notreported | SMD | Notreported | SMD | SMD | SMD | SMD | SMD | SMD | SMD | SMD | SMD | SMD | SMD | SMD | SMD | [13 empty] | 0 | 1 | 1 | 2 | 2 | 0 | 0 | 0 | 0 | 0 | 0 | 0 | 0 | 0 | 0 | 0 | 0 | 0 | 0 | 0 | 0
1 | Creep behaviour and tensile properties of GFRP bars under sustained service loads | T. Youssef, Brahim Benmokrane |  | Special Publication | 2011 | 3122 | 27 | Glass | E-glass | Vinyl ester | Notreported | Notreported | Notreported | Notreported | Notreported | 51 | Notreported | 9.5 | Notreported | Notreported | Notreported | Notreported | Notreported | Notreported | SMD | Notreported | Notreported | SMD | SMD | Tensile | SMD | Notreported | SMD | 828 | Notreported | SMD | Notreported | Notreported | SMD | Notreported | Notreported | SMD | SMD | SMD | SMD | SMD | SMD | SMD | 23 | SMD | 10000 | SMD | SMD | SMD | SMD | SMD | SMD | SMD | SMD | SMD | SMD | Notreported | Notreported | Notreported | SMD | SMD | SMD | SMD | SMD | SMD | SMD | SMD | SMD | SMD | SMD | SMD | SMD | SMD | SMD | SMD | SMD | SMD | SMD | SMD | SMD | SMD | SMD | stress | Notreported | 311.328 | 828 | Notreported | 0.376 | Notreported | SMD | Notreported | 864.432 | Notreported | SMD | 104.4% | Notreported | Notreported | SMD | Notreported | Notreported | Notreported | SMD | Notreported | SMD | SMD | SMD | SMD | SMD | SMD | SMD | SMD | SMD | SMD | SMD | SMD | SMD | [13 empty] | 0 | 1 | 1 | 2 | 2 | 0 | 0 | 0 | 0 | 0 | 0 | 0 | 0 | 0 | 0 | 0 | 0 | 0 | 0 | 0 | 0
1 | Creep behaviour and tensile properties of GFRP bars under sustained service loads | T. Youssef, Brahim Benmokrane |  | Special Publication | 2011 | 3123 | 28 | Glass | E-glass | Vinyl ester | Notreported | Notreported | Notreported | Notreported | Notreported | 51 | Notreported | 9.5 | Notreported | Notreported | Notreported | Notreported | Notreported | Notreported | SMD | Notreported | Notreported | SMD | SMD | Tensile | SMD | Notreported | SMD | 828 | Notreported | SMD | Notreported | Notreported | SMD | Notreported | Notreported | SMD | SMD | SMD | SMD | SMD | SMD | SMD | 23 | SMD | 10000 | SMD | SMD | SMD | SMD | SMD | SMD | SMD | SMD | SMD | SMD | Notreported | Notreported | Notreported | SMD | SMD | SMD | SMD | SMD | SMD | SMD | SMD | SMD | SMD | SMD | SMD | SMD | SMD | SMD | SMD | SMD | SMD | SMD | SMD | SMD | SMD | SMD | stress | Notreported | 240.948 | 828 | Notreported | 0.291 | Notreported | SMD | Notreported | 806.472 | Notreported | SMD | 97.4% | Notreported | Notreported | SMD | Notreported | Notreported | Notreported | SMD | Notreported | SMD | SMD | SMD | SMD | SMD | SMD | SMD | SMD | SMD | SMD | SMD | SMD | SMD | [13 empty] | 0 | 1 | 1 | 2 | 2 | 0 | 0 | 0 | 0 | 0 | 0 | 0 | 0 | 0 | 0 | 0 | 0 | 0 | 0 | 0 | 0
1 | Creep behaviour and tensile properties of GFRP bars under sustained service loads | T. Youssef, Brahim Benmokrane |  | Special Publication | 2011 | 3124 | 29 | Glass | E-glass | Vinyl ester | Notreported | Notreported | Notreported | Notreported | Notreported | 51 | Notreported | 9.5 | Notreported | Notreported | Notreported | Notreported | Notreported | Notreported | SMD | Notreported | Notreported | SMD | SMD | Tensile | SMD | Notreported | SMD | 828 | Notreported | SMD | Notreported | Notreported | SMD | Notreported | Notreported | SMD | SMD | SMD | SMD | SMD | SMD | SMD | 23 | SMD | 10000 | SMD | SMD | SMD | SMD | SMD | SMD | SMD | SMD | SMD | SMD | Notreported | Notreported | Notreported | SMD | SMD | SMD | SMD | SMD | SMD | SMD | SMD | SMD | SMD | SMD | SMD | SMD | SMD | SMD | SMD | SMD | SMD | SMD | SMD | SMD | SMD | SMD | stress | Notreported | 403.236 | 828 | Notreported | 0.487 | Notreported | SMD | Notreported | 765.072 | Notreported | SMD | 92.4% | Notreported | Notreported | SMD | Notreported | Notreported | Notreported | SMD | Notreported | SMD | SMD | SMD | SMD | SMD | SMD | SMD | SMD | SMD | SMD | SMD | SMD | SMD | [13 empty] | 0 | 1 | 1 | 2 | 2 | 0 | 0 | 0 | 0 | 0 | 0 | 0 | 0 | 0 | 0 | 0 | 0 | 0 | 0 | 0 | 0
1 | Creep behaviour and tensile properties of GFRP bars under sustained service loads | T. Youssef, Brahim Benmokrane |  | Special Publication | 2011 | 3125 | 30 | Glass | E-glass | Vinyl ester | Notreported | Notreported | Notreported | Notreported | Notreported | 51 | Notreported | 9.5 | Notreported | Notreported | Notreported | Notreported | Notreported | Notreported | SMD | Notreported | Notreported | SMD | SMD | Tensile | SMD | Notreported | SMD | 828 | Notreported | SMD | Notreported | Notreported | SMD | Notreported | Notreported | SMD | SMD | SMD | SMD | SMD | SMD | SMD | 23 | SMD | 10000 | SMD | SMD | SMD | SMD | SMD | SMD | SMD | SMD | SMD | SMD | Notreported | Notreported | Notreported | SMD | SMD | SMD | SMD | SMD | SMD | SMD | SMD | SMD | SMD | SMD | SMD | SMD | SMD | SMD | SMD | SMD | SMD | SMD | SMD | SMD | SMD | SMD | stress | Notreported | 250.884 | 828 | Notreported | 0.303 | Notreported | SMD | Notreported | 779.148 | Notreported | SMD | 94.1% | Notreported | Notreported | SMD | Notreported | Notreported | Notreported | SMD | Notreported | SMD | SMD | SMD | SMD | SMD | SMD | SMD | SMD | SMD | SMD | SMD | SMD | SMD | [13 empty] | 0 | 1 | 1 | 2 | 2 | 0 | 0 | 0 | 0 | 0 | 0 | 0 | 0 | 0 | 0 | 0 | 0 | 0 | 0 | 0 | 0
1 | Creep behaviour and tensile properties of GFRP bars under sustained service loads | T. Youssef, Brahim Benmokrane |  | Special Publication | 2011 | 3126 | 31 | Glass | E-glass | Vinyl ester | Notreported | Notreported | Notreported | Notreported | Notreported | 65 | Notreported | 12.7 | Notreported | Notreported | Notreported | Notreported | Notreported | Notreported | SMD | Notreported | Notreported | SMD | SMD | Tensile | SMD | Notreported | SMD | 774 | Notreported | SMD | Notreported | Notreported | SMD | Notreported | Notreported | SMD | SMD | SMD | SMD | SMD | SMD | SMD | 23 | SMD | 10000 | SMD | SMD | SMD | SMD | SMD | SMD | SMD | SMD | SMD | SMD | Notreported | Notreported | Notreported | SMD | SMD | SMD | SMD | SMD | SMD | SMD | SMD | SMD | SMD | SMD | SMD | SMD | SMD | SMD | SMD | SMD | SMD | SMD | SMD | SMD | SMD | SMD | stress | Notreported | 188.082 | 774 | Notreported | 0.243 | Notreported | SMD | Notreported | 801.864 | Notreported | SMD | 103.6% | Notreported | Notreported | SMD | Notreported | Notreported | Notreported | SMD | Notreported | SMD | SMD | SMD | SMD | SMD | SMD | SMD | SMD | SMD | SMD | SMD | SMD | SMD | [13 empty] | 0 | 1 | 1 | 2 | 2 | 0 | 0 | 0 | 0 | 0 | 0 | 0 | 0 | 0 | 0 | 0 | 0 | 0 | 0 | 0 | 0
1 | Creep behaviour and tensile properties of GFRP bars under sustained service loads | T. Youssef, Brahim Benmokrane |  | Special Publication | 2011 | 3127 | 32 | Glass | E-glass | Vinyl ester | Notreported | Notreported | Notreported | Notreported | Notreported | 65 | Notreported | 12.7 | Notreported | Notreported | Notreported | Notreported | Notreported | Notreported | SMD | Notreported | Notreported | SMD | SMD | Tensile | SMD | Notreported | SMD | 774 | Notreported | SMD | Notreported | Notreported | SMD | Notreported | Notreported | SMD | SMD | SMD | SMD | SMD | SMD | SMD | 23 | SMD | 10000 | SMD | SMD | SMD | SMD | SMD | SMD | SMD | SMD | SMD | SMD | Notreported | Notreported | Notreported | SMD | SMD | SMD | SMD | SMD | SMD | SMD | SMD | SMD | SMD | SMD | SMD | SMD | SMD | SMD | SMD | SMD | SMD | SMD | SMD | SMD | SMD | SMD | stress | Notreported | 200.466 | 774 | Notreported | 0.259 | Notreported | SMD | Notreported | 767.034 | Notreported | SMD | 99.1% | Notreported | Notreported | SMD | Notreported | Notreported | Notreported | SMD | Notreported | SMD | SMD | SMD | SMD | SMD | SMD | SMD | SMD | SMD | SMD | SMD | SMD | SMD | [13 empty] | 0 | 1 | 1 | 2 | 2 | 0 | 0 | 0 | 0 | 0 | 0 | 0 | 0 | 0 | 0 | 0 | 0 | 0 | 0 | 0 | 0
1 | Creep behaviour and tensile properties of GFRP bars under sustained service loads | T. Youssef, Brahim Benmokrane |  | Special Publication | 2011 | 3128 | 33 | Glass | E-glass | Vinyl ester | Notreported | Notreported | Notreported | Notreported | Notreported | 65 | Notreported | 12.7 | Notreported | Notreported | Notreported | Notreported | Notreported | Notreported | SMD | Notreported | Notreported | SMD | SMD | Tensile | SMD | Notreported | SMD | 774 | Notreported | SMD | Notreported | Notreported | SMD | Notreported | Notreported | SMD | SMD | SMD | SMD | SMD | SMD | SMD | 23 | SMD | 10000 | SMD | SMD | SMD | SMD | SMD | SMD | SMD | SMD | SMD | SMD | Notreported | Notreported | Notreported | SMD | SMD | SMD | SMD | SMD | SMD | SMD | SMD | SMD | SMD | SMD | SMD | SMD | SMD | SMD | SMD | SMD | SMD | SMD | SMD | SMD | SMD | SMD | stress | Notreported | 225.234 | 774 | Notreported | 0.291 | Notreported | SMD | Notreported | 793.35 | Notreported | SMD | 102.5% | Notreported | Notreported | SMD | Notreported | Notreported | Notreported | SMD | Notreported | SMD | SMD | SMD | SMD | SMD | SMD | SMD | SMD | SMD | SMD | SMD | SMD | SMD | [13 empty] | 0 | 1 | 1 | 2 | 2 | 0 | 0 | 0 | 0 | 0 | 0 | 0 | 0 | 0 | 0 | 0 | 0 | 0 | 0 | 0 | 0
1 | Creep behaviour and tensile properties of GFRP bars under sustained service loads | T. Youssef, Brahim Benmokrane |  | Special Publication | 2011 | 3129 | 34 | Glass | E-glass | Vinyl ester | Notreported | Notreported | Notreported | Notreported | Notreported | 65 | Notreported | 12.7 | Notreported | Notreported | Notreported | Notreported | Notreported | Notreported | SMD | Notreported | Notreported | SMD | SMD | Tensile | SMD | Notreported | SMD | 774 | Notreported | SMD | Notreported | Notreported | SMD | Notreported | Notreported | SMD | SMD | SMD | SMD | SMD | SMD | SMD | 23 | SMD | 10000 | SMD | SMD | SMD | SMD | SMD | SMD | SMD | SMD | SMD | SMD | Notreported | Notreported | Notreported | SMD | SMD | SMD | SMD | SMD | SMD | SMD | SMD | SMD | SMD | SMD | SMD | SMD | SMD | SMD | SMD | SMD | SMD | SMD | SMD | SMD | SMD | SMD | stress | Notreported | 205.11 | 774 | Notreported | 0.265 | Notreported | SMD | Notreported | 750.78 | Notreported | SMD | 97% | Notreported | Notreported | SMD | Notreported | Notreported | Notreported | SMD | Notreported | SMD | SMD | SMD | SMD | SMD | SMD | SMD | SMD | SMD | SMD | SMD | SMD | SMD | [13 empty] | 0 | 1 | 1 | 2 | 2 | 0 | 0 | 0 | 0 | 0 | 0 | 0 | 0 | 0 | 0 | 0 | 0 | 0 | 0 | 0 | 0
1 | Creep behaviour and tensile properties of GFRP bars under sustained service loads | T. Youssef, Brahim Benmokrane |  | Special Publication | 2011 | 3130 | 35 | Glass | E-glass | Vinyl ester | Notreported | Notreported | Notreported | Notreported | Notreported | 65 | Notreported | 12.7 | Notreported | Notreported | Notreported | Notreported | Notreported | Notreported | SMD | Notreported | Notreported | SMD | SMD | Tensile | SMD | Notreported | SMD | 774 | Notreported | SMD | Notreported | Notreported | SMD | Notreported | Notreported | SMD | SMD | SMD | SMD | SMD | SMD | SMD | 23 | SMD | 10000 | SMD | SMD | SMD | SMD | SMD | SMD | SMD | SMD | SMD | SMD | Notreported | Notreported | Notreported | SMD | SMD | SMD | SMD | SMD | SMD | SMD | SMD | SMD | SMD | SMD | SMD | SMD | SMD | SMD | SMD | SMD | SMD | SMD | SMD | SMD | SMD | SMD | stress | Notreported | 190.404 | 774 | Notreported | 0.246 | Notreported | SMD | Notreported | 810.378 | Notreported | SMD | 104.7% | Notreported | Notreported | SMD | Notreported | Notreported | Notreported | SMD | Notreported | SMD | SMD | SMD | SMD | SMD | SMD | SMD | SMD | SMD | SMD | SMD | SMD | SMD | [13 empty] | 0 | 1 | 1 | 2 | 2 | 0 | 0 | 0 | 0 | 0 | 0 | 0 | 0 | 0 | 0 | 0 | 0 | 0 | 0 | 0 | 0
1 | Creep behaviour and tensile properties of GFRP bars under sustained service loads | T. Youssef, Brahim Benmokrane |  | Special Publication | 2011 | 3131 | 36 | Glass | E-glass | Vinyl ester | Notreported | Notreported | Notreported | Notreported | Notreported | 65 | Notreported | 12.7 | Notreported | Notreported | Notreported | Notreported | Notreported | Notreported | SMD | Notreported | Notreported | SMD | SMD | Tensile | SMD | Notreported | SMD | 774 | Notreported | SMD | Notreported | Notreported | SMD | Notreported | Notreported | SMD | SMD | SMD | SMD | SMD | SMD | SMD | 23 | SMD | 10000 | SMD | SMD | SMD | SMD | SMD | SMD | SMD | SMD | SMD | SMD | Notreported | Notreported | Notreported | SMD | SMD | SMD | SMD | SMD | SMD | SMD | SMD | SMD | SMD | SMD | SMD | SMD | SMD | SMD | SMD | SMD | SMD | SMD | SMD | SMD | SMD | SMD | stress | Notreported | 198.144 | 774 | Notreported | 0.256 | Notreported | SMD | Notreported | 760.842 | Notreported | SMD | 98.3% | Notreported | Notreported | SMD | Notreported | Notreported | Notreported | SMD | Notreported | SMD | SMD | SMD | SMD | SMD | SMD | SMD | SMD | SMD | SMD | SMD | SMD | SMD | [13 empty] | 0 | 1 | 1 | 2 | 2 | 0 | 0 | 0 | 0 | 0 | 0 | 0 | 0 | 0 | 0 | 0 | 0 | 0 | 0 | 0 | 0
1 | Creep behaviour and tensile properties of GFRP bars under sustained service loads | T. Youssef, Brahim Benmokrane |  | Special Publication | 2011 | 3132 | 37 | Glass | E-glass | Vinyl ester | Notreported | Notreported | Notreported | Notreported | Notreported | 75 | Notreported | 12 | Notreported | Notreported | Notreported | Notreported | Notreported | Notreported | SMD | Notreported | Notreported | SMD | SMD | Tensile | SMD | Notreported | SMD | 1410 | Notreported | SMD | Notreported | Notreported | SMD | Notreported | Notreported | SMD | SMD | SMD | SMD | SMD | SMD | SMD | 23 | SMD | 10000 | SMD | SMD | SMD | SMD | SMD | SMD | SMD | SMD | SMD | SMD | Notreported | Notreported | Notreported | SMD | SMD | SMD | SMD | SMD | SMD | SMD | SMD | SMD | SMD | SMD | SMD | SMD | SMD | SMD | SMD | SMD | SMD | SMD | SMD | SMD | SMD | SMD | stress | Notreported | 286.23 | 1410 | Notreported | 0.203 | Notreported | SMD | Notreported | 1367.7 | Notreported | SMD | 97% | Notreported | Notreported | SMD | Notreported | Notreported | Notreported | SMD | Notreported | SMD | SMD | SMD | SMD | SMD | SMD | SMD | SMD | SMD | SMD | SMD | SMD | SMD | [13 empty] | 0 | 1 | 1 | 2 | 2 | 0 | 0 | 0 | 0 | 0 | 0 | 0 | 0 | 0 | 0 | 0 | 0 | 0 | 0 | 0 | 0
1 | Creep behaviour and tensile properties of GFRP bars under sustained service loads | T. Youssef, Brahim Benmokrane |  | Special Publication | 2011 | 3133 | 38 | Glass | E-glass | Vinyl ester | Notreported | Notreported | Notreported | Notreported | Notreported | 75 | Notreported | 12 | Notreported | Notreported | Notreported | Notreported | Notreported | Notreported | SMD | Notreported | Notreported | SMD | SMD | Tensile | SMD | Notreported | SMD | 1410 | Notreported | SMD | Notreported | Notreported | SMD | Notreported | Notreported | SMD | SMD | SMD | SMD | SMD | SMD | SMD | 23 | SMD | 10000 | SMD | SMD | SMD | SMD | SMD | SMD | SMD | SMD | SMD | SMD | Notreported | Notreported | Notreported | SMD | SMD | SMD | SMD | SMD | SMD | SMD | SMD | SMD | SMD | SMD | SMD | SMD | SMD | SMD | SMD | SMD | SMD | SMD | SMD | SMD | SMD | SMD | stress | Notreported | 282 | 1410 | Notreported | 0.2 | Notreported | SMD | Notreported | 1366.29 | Notreported | SMD | 96.9% | Notreported | Notreported | SMD | Notreported | Notreported | Notreported | SMD | Notreported | SMD | SMD | SMD | SMD | SMD | SMD | SMD | SMD | SMD | SMD | SMD | SMD | SMD | [13 empty] | 0 | 1 | 1 | 2 | 2 | 0 | 0 | 0 | 0 | 0 | 0 | 0 | 0 | 0 | 0 | 0 | 0 | 0 | 0 | 0 | 0
1 | Creep behaviour and tensile properties of GFRP bars under sustained service loads | T. Youssef, Brahim Benmokrane |  | Special Publication | 2011 | 3134 | 39 | Glass | E-glass | Vinyl ester | Notreported | Notreported | Notreported | Notreported | Notreported | 75 | Notreported | 12 | Notreported | Notreported | Notreported | Notreported | Notreported | Notreported | SMD | Notreported | Notreported | SMD | SMD | Tensile | SMD | Notreported | SMD | 1410 | Notreported | SMD | Notreported | Notreported | SMD | Notreported | Notreported | SMD | SMD | SMD | SMD | SMD | SMD | SMD | 23 | SMD | 10000 | SMD | SMD | SMD | SMD | SMD | SMD | SMD | SMD | SMD | SMD | Notreported | Notreported | Notreported | SMD | SMD | SMD | SMD | SMD | SMD | SMD | SMD | SMD | SMD | SMD | SMD | SMD | SMD | SMD | SMD | SMD | SMD | SMD | SMD | SMD | SMD | SMD | stress | Notreported | 242.52 | 1410 | Notreported | 0.172 | Notreported | SMD | Notreported | 1362.06 | Notreported | SMD | 96.6% | Notreported | Notreported | SMD | Notreported | Notreported | Notreported | SMD | Notreported | SMD | SMD | SMD | SMD | SMD | SMD | SMD | SMD | SMD | SMD | SMD | SMD | SMD | [13 empty] | 0 | 1 | 1 | 2 | 2 | 0 | 0 | 0 | 0 | 0 | 0 | 0 | 0 | 0 | 0 | 0 | 0 | 0 | 0 | 0 | 0
1 | Creep behaviour and tensile properties of GFRP bars under sustained service loads | T. Youssef, Brahim Benmokrane |  | Special Publication | 2011 | 3135 | 40 | Glass | E-glass | Vinyl ester | Notreported | Notreported | Notreported | Notreported | Notreported | 75 | Notreported | 12 | Notreported | Notreported | Notreported | Notreported | Notreported | Notreported | SMD | Notreported | Notreported | SMD | SMD | Tensile | SMD | Notreported | SMD | 1410 | Notreported | SMD | Notreported | Notreported | SMD | Notreported | Notreported | SMD | SMD | SMD | SMD | SMD | SMD | SMD | 23 | SMD | 10000 | SMD | SMD | SMD | SMD | SMD | SMD | SMD | SMD | SMD | SMD | Notreported | Notreported | Notreported | SMD | SMD | SMD | SMD | SMD | SMD | SMD | SMD | SMD | SMD | SMD | SMD | SMD | SMD | SMD | SMD | SMD | SMD | SMD | SMD | SMD | SMD | SMD | stress | Notreported | 265.08 | 1410 | Notreported | 0.188 | Notreported | SMD | Notreported | 1394.49 | Notreported | SMD | 98.9% | Notreported | Notreported | SMD | Notreported | Notreported | Notreported | SMD | Notreported | SMD | SMD | SMD | SMD | SMD | SMD | SMD | SMD | SMD | SMD | SMD | SMD | SMD | [13 empty] | 0 | 1 | 1 | 2 | 2 | 0 | 0 | 0 | 0 | 0 | 0 | 0 | 0 | 0 | 0 | 0 | 0 | 0 | 0 | 0 | 0
1 | Creep behaviour and tensile properties of GFRP bars under sustained service loads | T. Youssef, Brahim Benmokrane |  | Special Publication | 2011 | 3136 | 41 | Glass | E-glass | Vinyl ester | Notreported | Notreported | Notreported | Notreported | Notreported | 67 | Notreported | 15.9 | Notreported | Notreported | Notreported | Notreported | Notreported | Notreported | SMD | Notreported | Notreported | SMD | SMD | Tensile | SMD | Notreported | SMD | 748 | Notreported | SMD | Notreported | Notreported | SMD | Notreported | Notreported | SMD | SMD | SMD | SMD | SMD | SMD | SMD | 23 | SMD | 10000 | SMD | SMD | SMD | SMD | SMD | SMD | SMD | SMD | SMD | SMD | Notreported | Notreported | Notreported | SMD | SMD | SMD | SMD | SMD | SMD | SMD | SMD | SMD | SMD | SMD | SMD | SMD | SMD | SMD | SMD | SMD | SMD | SMD | SMD | SMD | SMD | SMD | stress | Notreported | 279.004 | 748 | Notreported | 0.373 | Notreported | SMD | Notreported | 705.364 | Notreported | SMD | 94.3% | Notreported | Notreported | SMD | Notreported | Notreported | Notreported | SMD | Notreported | SMD | SMD | SMD | SMD | SMD | SMD | SMD | SMD | SMD | SMD | SMD | SMD | SMD | [13 empty] | 0 | 1 | 1 | 2 | 2 | 0 | 0 | 0 | 0 | 0 | 0 | 0 | 0 | 0 | 0 | 0 | 0 | 0 | 0 | 0 | 0
1 | Creep behaviour and tensile properties of GFRP bars under sustained service loads | T. Youssef, Brahim Benmokrane |  | Special Publication | 2011 | 3137 | 42 | Glass | E-glass | Vinyl ester | Notreported | Notreported | Notreported | Notreported | Notreported | 67 | Notreported | 15.9 | Notreported | Notreported | Notreported | Notreported | Notreported | Notreported | SMD | Notreported | Notreported | SMD | SMD | Tensile | SMD | Notreported | SMD | 748 | Notreported | SMD | Notreported | Notreported | SMD | Notreported | Notreported | SMD | SMD | SMD | SMD | SMD | SMD | SMD | 23 | SMD | 10000 | SMD | SMD | SMD | SMD | SMD | SMD | SMD | SMD | SMD | SMD | Notreported | Notreported | Notreported | SMD | SMD | SMD | SMD | SMD | SMD | SMD | SMD | SMD | SMD | SMD | SMD | SMD | SMD | SMD | SMD | SMD | SMD | SMD | SMD | SMD | SMD | SMD | stress | Notreported | 231.132 | 748 | Notreported | 0.309 | Notreported | SMD | Notreported | 732.292 | Notreported | SMD | 97.9% | Notreported | Notreported | SMD | Notreported | Notreported | Notreported | SMD | Notreported | SMD | SMD | SMD | SMD | SMD | SMD | SMD | SMD | SMD | SMD | SMD | SMD | SMD | [13 empty] | 0 | 1 | 1 | 2 | 2 | 0 | 0 | 0 | 0 | 0 | 0 | 0 | 0 | 0 | 0 | 0 | 0 | 0 | 0 | 0 | 0
1 | Creep behaviour and tensile properties of GFRP bars under sustained service loads | T. Youssef, Brahim Benmokrane |  | Special Publication | 2011 | 3138 | 43 | Glass | E-glass | Vinyl ester | Notreported | Notreported | Notreported | Notreported | Notreported | 67 | Notreported | 15.9 | Notreported | Notreported | Notreported | Notreported | Notreported | Notreported | SMD | Notreported | Notreported | SMD | SMD | Tensile | SMD | Notreported | SMD | 748 | Notreported | SMD | Notreported | Notreported | SMD | Notreported | Notreported | SMD | SMD | SMD | SMD | SMD | SMD | SMD | 23 | SMD | 10000 | SMD | SMD | SMD | SMD | SMD | SMD | SMD | SMD | SMD | SMD | Notreported | Notreported | Notreported | SMD | SMD | SMD | SMD | SMD | SMD | SMD | SMD | SMD | SMD | SMD | SMD | SMD | SMD | SMD | SMD | SMD | SMD | SMD | SMD | SMD | SMD | SMD | stress | Notreported | 217.668 | 748 | Notreported | 0.291 | Notreported | SMD | Notreported | 703.12 | Notreported | SMD | 94% | Notreported | Notreported | SMD | Notreported | Notreported | Notreported | SMD | Notreported | SMD | SMD | SMD | SMD | SMD | SMD | SMD | SMD | SMD | SMD | SMD | SMD | SMD | [13 empty] | 0 | 1 | 1 | 2 | 2 | 0 | 0 | 0 | 0 | 0 | 0 | 0 | 0 | 0 | 0 | 0 | 0 | 0 | 0 | 0 | 0
1 | Creep behaviour and tensile properties of GFRP bars under sustained service loads | T. Youssef, Brahim Benmokrane |  | Special Publication | 2011 | 3139 | 44 | Glass | E-glass | Vinyl ester | Notreported | Notreported | Notreported | Notreported | Notreported | 58 | Notreported | 15.9 | Notreported | Notreported | Notreported | Notreported | Notreported | Notreported | SMD | Notreported | Notreported | SMD | SMD | Tensile | SMD | Notreported | SMD | 783 | Notreported | SMD | Notreported | Notreported | SMD | Notreported | Notreported | SMD | SMD | SMD | SMD | SMD | SMD | SMD | 23 | SMD | 10000 | SMD | SMD | SMD | SMD | SMD | SMD | SMD | SMD | SMD | SMD | Notreported | Notreported | Notreported | SMD | SMD | SMD | SMD | SMD | SMD | SMD | SMD | SMD | SMD | SMD | SMD | SMD | SMD | SMD | SMD | SMD | SMD | SMD | SMD | SMD | SMD | SMD | stress | Notreported | 256.824 | 783 | Notreported | 0.328 | Notreported | SMD | Notreported | 821.367 | Notreported | SMD | 104.9% | Notreported | Notreported | SMD | Notreported | Notreported | Notreported | SMD | Notreported | SMD | SMD | SMD | SMD | SMD | SMD | SMD | SMD | SMD | SMD | SMD | SMD | SMD | [13 empty] | 0 | 1 | 1 | 2 | 2 | 0 | 0 | 0 | 0 | 0 | 0 | 0 | 0 | 0 | 0 | 0 | 0 | 0 | 0 | 0 | 0
1 | Creep behaviour and tensile properties of GFRP bars under sustained service loads | T. Youssef, Brahim Benmokrane |  | Special Publication | 2011 | 3140 | 45 | Glass | E-glass | Vinyl ester | Notreported | Notreported | Notreported | Notreported | Notreported | 58 | Notreported | 15.9 | Notreported | Notreported | Notreported | Notreported | Notreported | Notreported | SMD | Notreported | Notreported | SMD | SMD | Tensile | SMD | Notreported | SMD | 783 | Notreported | SMD | Notreported | Notreported | SMD | Notreported | Notreported | SMD | SMD | SMD | SMD | SMD | SMD | SMD | 23 | SMD | 10000 | SMD | SMD | SMD | SMD | SMD | SMD | SMD | SMD | SMD | SMD | Notreported | Notreported | Notreported | SMD | SMD | SMD | SMD | SMD | SMD | SMD | SMD | SMD | SMD | SMD | SMD | SMD | SMD | SMD | SMD | SMD | SMD | SMD | SMD | SMD | SMD | SMD | stress | Notreported | 205.146 | 783 | Notreported | 0.262 | Notreported | SMD | Notreported | 783.783 | Notreported | SMD | 100.1% | Notreported | Notreported | SMD | Notreported | Notreported | Notreported | SMD | Notreported | SMD | SMD | SMD | SMD | SMD | SMD | SMD | SMD | SMD | SMD | SMD | SMD | SMD | [13 empty] | 0 | 1 | 1 | 2 | 2 | 0 | 0 | 0 | 0 | 0 | 0 | 0 | 0 | 0 | 0 | 0 | 0 | 0 | 0 | 0 | 0
1 | Creep behaviour and tensile properties of GFRP bars under sustained service loads | T. Youssef, Brahim Benmokrane |  | Special Publication | 2011 | 3141 | 46 | Glass | E-glass | Vinyl ester | Notreported | Notreported | Notreported | Notreported | Notreported | 58 | Notreported | 15.9 | Notreported | Notreported | Notreported | Notreported | Notreported | Notreported | SMD | Notreported | Notreported | SMD | SMD | Tensile | SMD | Notreported | SMD | 783 | Notreported | SMD | Notreported | Notreported | SMD | Notreported | Notreported | SMD | SMD | SMD | SMD | SMD | SMD | SMD | 23 | SMD | 10000 | SMD | SMD | SMD | SMD | SMD | SMD | SMD | SMD | SMD | SMD | Notreported | Notreported | Notreported | SMD | SMD | SMD | SMD | SMD | SMD | SMD | SMD | SMD | SMD | SMD | SMD | SMD | SMD | SMD | SMD | SMD | SMD | SMD | SMD | SMD | SMD | SMD | stress | Notreported | 235.683 | 783 | Notreported | 0.301 | Notreported | SMD | Notreported | 776.736 | Notreported | SMD | 99.2% | Notreported | Notreported | SMD | Notreported | Notreported | Notreported | SMD | Notreported | SMD | SMD | SMD | SMD | SMD | SMD | SMD | SMD | SMD | SMD | SMD | SMD | SMD | [13 empty] | 0 | 1 | 1 | 2 | 2 | 0 | 0 | 0 | 0 | 0 | 0 | 0 | 0 | 0 | 0 | 0 | 0 | 0 | 0 | 0 | 0
1 | Durability of glass FRP composite bars for concrete structure reinforcement under tensile sustained load in wet and alkaline environments | R. Masmoudi G. Nkurunziza B. Benmokrane P. Cousin |  |  | 2003 | 3142 | 1 | Glass | E-glass | Vinyl ester | Notreported | Notreported | Notreported | Notreported | Notreported | 73 | Notreported | 12.7 | Notreported | Notreported | Notreported | Notreported | Notreported | Notreported | SMD | Notreported | Notreported | SMD | SMD | Tensile | SMD | Notreported | SMD | 639 | Notreported | SMD | Notreported | Notreported | SMD | Notreported | Notreported | SMD | SMD | SMD | SMD | SMD | SMD | SMD | 63 | SMD | 2496 | SMD | SMD | SMD | SMD | SMD | SMD | SMD | deionized water | Notreported | 0 | SMD | SMD | SMD | SMD | SMD | SMD | SMD | SMD | SMD | SMD | SMD | SMD | SMD | SMD | SMD | SMD | SMD | SMD | SMD | SMD | SMD | SMD | SMD | SMD | SMD | SMD | stress | Notreported | 185.31 | 639 | Notreported | 0.29 | Notreported | SMD | Notreported | 466.47 | Notreported | SMD | 73% | Notreported | Notreported | SMD | Notreported | Notreported | Notreported | SMD | Notreported | SMD | SMD | SMD | SMD | SMD | SMD | SMD | SMD | SMD | SMD | SMD | SMD | SMD | [13 empty] | 0 | 0 | 0 | 0 | 0 | 0 | 0 | 0 | 0 | 0 | 0 | 0 | 0 | 0 | 0 | 0 | 0 | 0 | 0 | 0 | 0
1 | Durability of glass FRP composite bars for concrete structure reinforcement under tensile sustained load in wet and alkaline environments | R. Masmoudi G. Nkurunziza B. Benmokrane P. Cousin |  |  | 2003 | 3143 | 2 | Glass | E-glass | Vinyl ester | Notreported | Notreported | Notreported | Notreported | Notreported | 73 | Notreported | 12.7 | Notreported | Notreported | Notreported | Notreported | Notreported | Notreported | SMD | Notreported | Notreported | SMD | SMD | Tensile | SMD | Notreported | SMD | 639 | Notreported | SMD | Notreported | Notreported | SMD | Notreported | Notreported | SMD | SMD | SMD | SMD | SMD | SMD | SMD | 62 | SMD | 2496 | SMD | SMD | SMD | SMD | SMD | SMD | SMD | deionized water | Notreported | 0 | SMD | SMD | SMD | SMD | SMD | SMD | SMD | SMD | SMD | SMD | SMD | SMD | SMD | SMD | SMD | SMD | SMD | SMD | SMD | SMD | SMD | SMD | SMD | SMD | SMD | SMD | stress | Notreported | 134.19 | 639 | Notreported | 0.21 | Notreported | SMD | Notreported | 568.71 | Notreported | SMD | 89% | Notreported | Notreported | SMD | Notreported | Notreported | Notreported | SMD | Notreported | SMD | SMD | SMD | SMD | SMD | SMD | SMD | SMD | SMD | SMD | SMD | SMD | SMD | [13 empty] | 0 | 0 | 0 | 0 | 0 | 0 | 0 | 0 | 0 | 0 | 0 | 0 | 0 | 0 | 0 | 0 | 0 | 0 | 0 | 0 | 0
1 | Durability of glass FRP composite bars for concrete structure reinforcement under tensile sustained load in wet and alkaline environments | R. Masmoudi G. Nkurunziza B. Benmokrane P. Cousin |  |  | 2003 | 3144 | 3 | Glass | E-glass | Vinyl ester | Notreported | Notreported | Notreported | Notreported | Notreported | 73 | Notreported | 12.7 | Notreported | Notreported | Notreported | Notreported | Notreported | Notreported | SMD | Notreported | Notreported | SMD | SMD | Tensile | SMD | Notreported | SMD | 639 | Notreported | SMD | Notreported | Notreported | SMD | Notreported | Notreported | SMD | SMD | SMD | SMD | SMD | SMD | SMD | 61 | SMD | 2496 | SMD | SMD | SMD | SMD | SMD | SMD | SMD | deionized water | Notreported | 0 | SMD | SMD | SMD | SMD | SMD | SMD | SMD | SMD | SMD | SMD | SMD | SMD | SMD | SMD | SMD | SMD | SMD | SMD | SMD | SMD | SMD | SMD | SMD | SMD | SMD | SMD | stress | Notreported | 127.8 | 639 | Notreported | 0.2 | Notreported | SMD | Notreported | 485.64 | Notreported | SMD | 76% | Notreported | Notreported | SMD | Notreported | Notreported | Notreported | SMD | Notreported | SMD | SMD | SMD | SMD | SMD | SMD | SMD | SMD | SMD | SMD | SMD | SMD | SMD | [13 empty] | 0 | 0 | 0 | 0 | 0 | 0 | 0 | 0 | 0 | 0 | 0 | 0 | 0 | 0 | 0 | 0 | 0 | 0 | 0 | 0 | 0
1 | Durability of glass FRP composite bars for concrete structure reinforcement under tensile sustained load in wet and alkaline environments | R. Masmoudi G. Nkurunziza B. Benmokrane P. Cousin |  |  | 2003 | 3145 | 4 | Glass | E-glass | Vinyl ester | Notreported | Notreported | Notreported | Notreported | Notreported | 73 | Notreported | 12.7 | Notreported | Notreported | Notreported | Notreported | Notreported | Notreported | SMD | Notreported | Notreported | SMD | SMD | Tensile | SMD | Notreported | SMD | 639 | Notreported | SMD | Notreported | Notreported | SMD | Notreported | Notreported | SMD | SMD | SMD | SMD | SMD | SMD | SMD | 60 | SMD | 2496 | SMD | SMD | SMD | SMD | SMD | SMD | SMD | deionized water | Notreported | 0 | SMD | SMD | SMD | SMD | SMD | SMD | SMD | SMD | SMD | SMD | SMD | SMD | SMD | SMD | SMD | SMD | SMD | SMD | SMD | SMD | SMD | SMD | SMD | SMD | SMD | SMD | stress | Notreported | 127.8 | 639 | Notreported | 0.2 | Notreported | SMD | Notreported | 523.98 | Notreported | SMD | 82% | Notreported | Notreported | SMD | Notreported | Notreported | Notreported | SMD | Notreported | SMD | SMD | SMD | SMD | SMD | SMD | SMD | SMD | SMD | SMD | SMD | SMD | SMD | [13 empty] | 0 | 0 | 0 | 0 | 0 | 0 | 0 | 0 | 0 | 0 | 0 | 0 | 0 | 0 | 0 | 0 | 0 | 0 | 0 | 0 | 0
1 | Durability of glass FRP composite bars for concrete structure reinforcement under tensile sustained load in wet and alkaline environments | R. Masmoudi G. Nkurunziza B. Benmokrane P. Cousin |  |  | 2003 | 3146 | 5 | Glass | E-glass | Vinyl ester | Notreported | Notreported | Notreported | Notreported | Notreported | 73 | Notreported | 12.7 | Notreported | Notreported | Notreported | Notreported | Notreported | Notreported | SMD | Notreported | Notreported | SMD | SMD | Tensile | SMD | Notreported | SMD | 639 | Notreported | SMD | Notreported | Notreported | SMD | Notreported | Notreported | SMD | SMD | SMD | SMD | SMD | SMD | SMD | 60 | SMD | 2496 | SMD | SMD | SMD | SMD | SMD | SMD | SMD | deionized water | Notreported | 0 | SMD | SMD | SMD | SMD | SMD | SMD | SMD | SMD | SMD | SMD | SMD | SMD | SMD | SMD | SMD | SMD | SMD | SMD | SMD | SMD | SMD | SMD | SMD | SMD | SMD | SMD | stress | Notreported | 127.8 | 639 | Notreported | 0.2 | Notreported | SMD | Notreported | 543.15 | Notreported | SMD | 85% | Notreported | Notreported | SMD | Notreported | Notreported | Notreported | SMD | Notreported | SMD | SMD | SMD | SMD | SMD | SMD | SMD | SMD | SMD | SMD | SMD | SMD | SMD | [13 empty] | 0 | 0 | 0 | 0 | 0 | 0 | 0 | 0 | 0 | 0 | 0 | 0 | 0 | 0 | 0 | 0 | 0 | 0 | 0 | 0 | 0
1 | Durability of glass FRP composite bars for concrete structure reinforcement under tensile sustained load in wet and alkaline environments | R. Masmoudi G. Nkurunziza B. Benmokrane P. Cousin |  |  | 2003 | 3147 | 6 | Glass | E-glass | Vinyl ester | Notreported | Notreported | Notreported | Notreported | Notreported | 73 | Notreported | 12.7 | Notreported | Notreported | Notreported | Notreported | Notreported | Notreported | SMD | Notreported | Notreported | SMD | SMD | Tensile | SMD | Notreported | SMD | 639 | Notreported | SMD | Notreported | Notreported | SMD | Notreported | Notreported | SMD | SMD | SMD | SMD | SMD | SMD | SMD | 60 | SMD | 2496 | SMD | SMD | SMD | SMD | SMD | SMD | SMD | deionized water | Notreported | 0 | SMD | SMD | SMD | SMD | SMD | SMD | SMD | SMD | SMD | SMD | SMD | SMD | SMD | SMD | SMD | SMD | SMD | SMD | SMD | SMD | SMD | SMD | SMD | SMD | SMD | SMD | stress | Notreported | 172.53 | 639 | Notreported | 0.27 | Notreported | SMD | Notreported | 504.81 | Notreported | SMD | 79% | Notreported | Notreported | SMD | Notreported | Notreported | Notreported | SMD | Notreported | SMD | SMD | SMD | SMD | SMD | SMD | SMD | SMD | SMD | SMD | SMD | SMD | SMD | [13 empty] | 0 | 0 | 0 | 0 | 0 | 0 | 0 | 0 | 0 | 0 | 0 | 0 | 0 | 0 | 0 | 0 | 0 | 0 | 0 | 0 | 0
1 | Durability of glass FRP composite bars for concrete structure reinforcement under tensile sustained load in wet and alkaline environments | R. Masmoudi G. Nkurunziza B. Benmokrane P. Cousin |  |  | 2003 | 3148 | 7 | Glass | E-glass | Vinyl ester | Notreported | Notreported | Notreported | Notreported | Notreported | 73 | Notreported | 12.7 | Notreported | Notreported | Notreported | Notreported | Notreported | Notreported | SMD | Notreported | Notreported | SMD | SMD | Tensile | SMD | Notreported | SMD | 639 | Notreported | SMD | Notreported | Notreported | SMD | Notreported | Notreported | SMD | SMD | SMD | SMD | SMD | SMD | SMD | 57 | SMD | 2496 | SMD | SMD | SMD | SMD | SMD | SMD | SMD | deionized water | Notreported | 0 | SMD | SMD | SMD | SMD | SMD | SMD | SMD | SMD | SMD | SMD | SMD | SMD | SMD | SMD | SMD | SMD | SMD | SMD | SMD | SMD | SMD | SMD | SMD | SMD | SMD | SMD | stress | Notreported | 146.97 | 639 | Notreported | 0.23 | Notreported | SMD | Notreported | 594.27 | Notreported | SMD | 93% | Notreported | Notreported | SMD | Notreported | Notreported | Notreported | SMD | Notreported | SMD | SMD | SMD | SMD | SMD | SMD | SMD | SMD | SMD | SMD | SMD | SMD | SMD | [13 empty] | 0 | 0 | 0 | 0 | 0 | 0 | 0 | 0 | 0 | 0 | 0 | 0 | 0 | 0 | 0 | 0 | 0 | 0 | 0 | 0 | 0
1 | Durability of glass FRP composite bars for concrete structure reinforcement under tensile sustained load in wet and alkaline environments | R. Masmoudi G. Nkurunziza B. Benmokrane P. Cousin |  |  | 2003 | 3149 | 8 | Glass | E-glass | Vinyl ester | Notreported | Notreported | Notreported | Notreported | Notreported | 73 | Notreported | 12.7 | Notreported | Notreported | Notreported | Notreported | Notreported | Notreported | SMD | Notreported | Notreported | SMD | SMD | Tensile | SMD | Notreported | SMD | 639 | Notreported | SMD | Notreported | Notreported | SMD | Notreported | Notreported | SMD | SMD | SMD | SMD | SMD | SMD | SMD | 56 | SMD | 2496 | SMD | SMD | SMD | SMD | SMD | SMD | SMD | deionized water | Notreported | 0 | SMD | SMD | SMD | SMD | SMD | SMD | SMD | SMD | SMD | SMD | SMD | SMD | SMD | SMD | SMD | SMD | SMD | SMD | SMD | SMD | SMD | SMD | SMD | SMD | SMD | SMD | stress | Notreported | 127.8 | 639 | Notreported | 0.2 | Notreported | SMD | Notreported | 626.22 | Notreported | SMD | 98% | Notreported | Notreported | SMD | Notreported | Notreported | Notreported | SMD | Notreported | SMD | SMD | SMD | SMD | SMD | SMD | SMD | SMD | SMD | SMD | SMD | SMD | SMD | [13 empty] | 0 | 0 | 0 | 0 | 0 | 0 | 0 | 0 | 0 | 0 | 0 | 0 | 0 | 0 | 0 | 0 | 0 | 0 | 0 | 0 | 0
1 | Durability of glass FRP composite bars for concrete structure reinforcement under tensile sustained load in wet and alkaline environments | R. Masmoudi G. Nkurunziza B. Benmokrane P. Cousin |  |  | 2003 | 3150 | 9 | Glass | E-glass | Vinyl ester | Notreported | Notreported | Notreported | Notreported | Notreported | 73 | Notreported | 12.7 | Notreported | Notreported | Notreported | Notreported | Notreported | Notreported | SMD | Notreported | Notreported | SMD | SMD | Tensile | SMD | Notreported | SMD | 639 | Notreported | SMD | Notreported | Notreported | SMD | Notreported | Notreported | SMD | SMD | SMD | SMD | SMD | SMD | SMD | 62 | SMD | 2496 | SMD | SMD | SMD | SMD | SMD | SMD | SMD | 12.9 | Notreported | Notreported | SMD | SMD | SMD | SMD | SMD | SMD | SMD | SMD | SMD | SMD | SMD | SMD | SMD | SMD | SMD | SMD | SMD | SMD | SMD | SMD | SMD | SMD | SMD | SMD | SMD | SMD | stress | Notreported | 134.19 | 639 | Notreported | 0.21 | Notreported | SMD | Notreported | 479.25 | Notreported | SMD | 75% | Notreported | Notreported | SMD | Notreported | Notreported | Notreported | SMD | Notreported | SMD | SMD | SMD | SMD | SMD | SMD | SMD | SMD | SMD | SMD | SMD | SMD | SMD | [13 empty] | 0 | 0 | 0 | 0 | 0 | 0 | 0 | 0 | 0 | 0 | 0 | 0 | 0 | 0 | 0 | 0 | 0 | 0 | 0 | 0 | 0
1 | Durability of glass FRP composite bars for concrete structure reinforcement under tensile sustained load in wet and alkaline environments | R. Masmoudi G. Nkurunziza B. Benmokrane P. Cousin |  |  | 2003 | 3151 | 10 | Glass | E-glass | Vinyl ester | Notreported | Notreported | Notreported | Notreported | Notreported | 73 | Notreported | 12.7 | Notreported | Notreported | Notreported | Notreported | Notreported | Notreported | SMD | Notreported | Notreported | SMD | SMD | Tensile | SMD | Notreported | SMD | 639 | Notreported | SMD | Notreported | Notreported | SMD | Notreported | Notreported | SMD | SMD | SMD | SMD | SMD | SMD | SMD | 61 | SMD | 2496 | SMD | SMD | SMD | SMD | SMD | SMD | SMD | 12.9 | Notreported | Notreported | SMD | SMD | SMD | SMD | SMD | SMD | SMD | SMD | SMD | SMD | SMD | SMD | SMD | SMD | SMD | SMD | SMD | SMD | SMD | SMD | SMD | SMD | SMD | SMD | SMD | SMD | stress | Notreported | 115.02 | 639 | Notreported | 0.18 | Notreported | SMD | Notreported | 517.59 | Notreported | SMD | 81% | Notreported | Notreported | SMD | Notreported | Notreported | Notreported | SMD | Notreported | SMD | SMD | SMD | SMD | SMD | SMD | SMD | SMD | SMD | SMD | SMD | SMD | SMD | [13 empty] | 0 | 0 | 0 | 0 | 0 | 0 | 0 | 0 | 0 | 0 | 0 | 0 | 0 | 0 | 0 | 0 | 0 | 0 | 0 | 0 | 0
1 | Durability of glass FRP composite bars for concrete structure reinforcement under tensile sustained load in wet and alkaline environments | R. Masmoudi G. Nkurunziza B. Benmokrane P. Cousin |  |  | 2003 | 3152 | 11 | Glass | E-glass | Vinyl ester | Notreported | Notreported | Notreported | Notreported | Notreported | 73 | Notreported | 12.7 | Notreported | Notreported | Notreported | Notreported | Notreported | Notreported | SMD | Notreported | Notreported | SMD | SMD | Tensile | SMD | Notreported | SMD | 639 | Notreported | SMD | Notreported | Notreported | SMD | Notreported | Notreported | SMD | SMD | SMD | SMD | SMD | SMD | SMD | 61 | SMD | 2496 | SMD | SMD | SMD | SMD | SMD | SMD | SMD | 12.9 | Notreported | Notreported | SMD | SMD | SMD | SMD | SMD | SMD | SMD | SMD | SMD | SMD | SMD | SMD | SMD | SMD | SMD | SMD | SMD | SMD | SMD | SMD | SMD | SMD | SMD | SMD | SMD | SMD | stress | Notreported | 127.8 | 639 | Notreported | 0.2 | Notreported | SMD | Notreported | 543.15 | Notreported | SMD | 85% | Notreported | Notreported | SMD | Notreported | Notreported | Notreported | SMD | Notreported | SMD | SMD | SMD | SMD | SMD | SMD | SMD | SMD | SMD | SMD | SMD | SMD | SMD | [13 empty] | 0 | 0 | 0 | 0 | 0 | 0 | 0 | 0 | 0 | 0 | 0 | 0 | 0 | 0 | 0 | 0 | 0 | 0 | 0 | 0 | 0
1 | Durability of glass FRP composite bars for concrete structure reinforcement under tensile sustained load in wet and alkaline environments | R. Masmoudi G. Nkurunziza B. Benmokrane P. Cousin |  |  | 2003 | 3153 | 12 | Glass | E-glass | Vinyl ester | Notreported | Notreported | Notreported | Notreported | Notreported | 73 | Notreported | 12.7 | Notreported | Notreported | Notreported | Notreported | Notreported | Notreported | SMD | Notreported | Notreported | SMD | SMD | Tensile | SMD | Notreported | SMD | 639 | Notreported | SMD | Notreported | Notreported | SMD | Notreported | Notreported | SMD | SMD | SMD | SMD | SMD | SMD | SMD | 51 | SMD | 2496 | SMD | SMD | SMD | SMD | SMD | SMD | SMD | 12.9 | Notreported | Notreported | SMD | SMD | SMD | SMD | SMD | SMD | SMD | SMD | SMD | SMD | SMD | SMD | SMD | SMD | SMD | SMD | SMD | SMD | SMD | SMD | SMD | SMD | SMD | SMD | SMD | SMD | stress | Notreported | 153.36 | 639 | Notreported | 0.24 | Notreported | SMD | Notreported | 536.76 | Notreported | SMD | 84% | Notreported | Notreported | SMD | Notreported | Notreported | Notreported | SMD | Notreported | SMD | SMD | SMD | SMD | SMD | SMD | SMD | SMD | SMD | SMD | SMD | SMD | SMD | [13 empty] | 0 | 0 | 0 | 0 | 0 | 0 | 0 | 0 | 0 | 0 | 0 | 0 | 0 | 0 | 0 | 0 | 0 | 0 | 0 | 0 | 0
1 | Durability of glass FRP composite bars for concrete structure reinforcement under tensile sustained load in wet and alkaline environments | R. Masmoudi G. Nkurunziza B. Benmokrane P. Cousin |  |  | 2003 | 3154 | 13 | Glass | E-glass | Vinyl ester | Notreported | Notreported | Notreported | Notreported | Notreported | 73 | Notreported | 12.7 | Notreported | Notreported | Notreported | Notreported | Notreported | Notreported | SMD | Notreported | Notreported | SMD | SMD | Tensile | SMD | Notreported | SMD | 639 | Notreported | SMD | Notreported | Notreported | SMD | Notreported | Notreported | SMD | SMD | SMD | SMD | SMD | SMD | SMD | 49 | SMD | 2496 | SMD | SMD | SMD | SMD | SMD | SMD | SMD | 12.9 | Notreported | Notreported | SMD | SMD | SMD | SMD | SMD | SMD | SMD | SMD | SMD | SMD | SMD | SMD | SMD | SMD | SMD | SMD | SMD | SMD | SMD | SMD | SMD | SMD | SMD | SMD | SMD | SMD | stress | Notreported | 140.58 | 639 | Notreported | 0.22 | Notreported | SMD | Notreported | 549.54 | Notreported | SMD | 86% | Notreported | Notreported | SMD | Notreported | Notreported | Notreported | SMD | Notreported | SMD | SMD | SMD | SMD | SMD | SMD | SMD | SMD | SMD | SMD | SMD | SMD | SMD | [13 empty] | 0 | 0 | 0 | 0 | 0 | 0 | 0 | 0 | 0 | 0 | 0 | 0 | 0 | 0 | 0 | 0 | 0 | 0 | 0 | 0 | 0
1 | Durability of glass FRP composite bars for concrete structure reinforcement under tensile sustained load in wet and alkaline environments | R. Masmoudi G. Nkurunziza B. Benmokrane P. Cousin |  |  | 2003 | 3155 | 14 | Glass | E-glass | Vinyl ester | Notreported | Notreported | Notreported | Notreported | Notreported | 73 | Notreported | 12.7 | Notreported | Notreported | Notreported | Notreported | Notreported | Notreported | SMD | Notreported | Notreported | SMD | SMD | Tensile | SMD | Notreported | SMD | 639 | Notreported | SMD | Notreported | Notreported | SMD | Notreported | Notreported | SMD | SMD | SMD | SMD | SMD | SMD | SMD | 46 | SMD | 2496 | SMD | SMD | SMD | SMD | SMD | SMD | SMD | 12.9 | Notreported | Notreported | SMD | SMD | SMD | SMD | SMD | SMD | SMD | SMD | SMD | SMD | SMD | SMD | SMD | SMD | SMD | SMD | SMD | SMD | SMD | SMD | SMD | SMD | SMD | SMD | SMD | SMD | stress | Notreported | 127.8 | 639 | Notreported | 0.2 | Notreported | SMD | Notreported | 555.93 | Notreported | SMD | 87% | Notreported | Notreported | SMD | Notreported | Notreported | Notreported | SMD | Notreported | SMD | SMD | SMD | SMD | SMD | SMD | SMD | SMD | SMD | SMD | SMD | SMD | SMD | [13 empty] | 0 | 0 | 0 | 0 | 0 | 0 | 0 | 0 | 0 | 0 | 0 | 0 | 0 | 0 | 0 | 0 | 0 | 0 | 0 | 0 | 0
1 | Durability of glass FRP composite bars for concrete structure reinforcement under tensile sustained load in wet and alkaline environments | R. Masmoudi G. Nkurunziza B. Benmokrane P. Cousin |  |  | 2003 | 3156 | 15 | Glass | E-glass | Vinyl ester | Notreported | Notreported | Notreported | Notreported | Notreported | 73 | Notreported | 12.7 | Notreported | Notreported | Notreported | Notreported | Notreported | Notreported | SMD | Notreported | Notreported | SMD | SMD | Tensile | SMD | Notreported | SMD | 639 | Notreported | SMD | Notreported | Notreported | SMD | Notreported | Notreported | SMD | SMD | SMD | SMD | SMD | SMD | SMD | 45 | SMD | 2496 | SMD | SMD | SMD | SMD | SMD | SMD | SMD | 12.9 | Notreported | Notreported | SMD | SMD | SMD | SMD | SMD | SMD | SMD | SMD | SMD | SMD | SMD | SMD | SMD | SMD | SMD | SMD | SMD | SMD | SMD | SMD | SMD | SMD | SMD | SMD | SMD | SMD | stress | Notreported | 153.36 | 639 | Notreported | 0.24 | Notreported | SMD | Notreported | 523.98 | Notreported | SMD | 82% | Notreported | Notreported | SMD | Notreported | Notreported | Notreported | SMD | Notreported | SMD | SMD | SMD | SMD | SMD | SMD | SMD | SMD | SMD | SMD | SMD | SMD | SMD | [13 empty] | 0 | 0 | 0 | 0 | 0 | 0 | 0 | 0 | 0 | 0 | 0 | 0 | 0 | 0 | 0 | 0 | 0 | 0 | 0 | 0 | 0
1 | Effect of sustained load and environment on long-term tensile properties of glass fiber reinforced polymer reinforcing bars | G. Nkurunziza, B. Benmokrane, A.S. Debaiky, R. Masmoudi |  | ACI structural journal | 2005 | 3157 | 1 | Glass | E-glass | Vinyl ester | Notreported | Notreported | Notreported | Notreported | Notreported | 75 | Notreported | 9.5 | Notreported | Notreported | No rib | sand coated | Notreported | Notreported | SMD | Notreported | Notreported | SMD | SMD | Tensile | SMD | Notreported | SMD | 658 | 1.519757 | SMD | 40 | 5 | SMD | 1.6 | 12.5 | SMD | SMD | SMD | SMD | SMD | SMD | SMD | 23 | SMD | 10000 | SMD | SMD | SMD | SMD | SMD | SMD | SMD | deionized water | Notreported | 0 | SMD | SMD | SMD | SMD | SMD | SMD | SMD | SMD | SMD | SMD | SMD | SMD | SMD | SMD | SMD | SMD | SMD | SMD | SMD | SMD | SMD | SMD | SMD | SMD | SMD | SMD | stress | Notreported | 164.5 | 658 | 40 | 0.25 | Notreported | SMD | 1 | 605.36 | SMD | SMD | 92% | 39.4 | SMD | SMD | 98.5% | 1.54 | SMD | SMD | 96.25% | SMD | SMD | SMD | SMD | SMD | SMD | SMD | SMD | SMD | SMD | SMD | SMD | SMD | [13 empty] | 0 | 0 | 0 | 0 | 0 | 0 | 0 | 0 | 0 | 0 | 0 | 0 | 0 | 0 | 0 | 0 | 0 | 0 | 0 | 0 | 0
1 | Effect of sustained load and environment on long-term tensile properties of glass fiber reinforced polymer reinforcing bars | G. Nkurunziza, B. Benmokrane, A.S. Debaiky, R. Masmoudi |  | ACI structural journal | 2005 | 3158 | 2 | Glass | E-glass | Vinyl ester | Notreported | Notreported | Notreported | Notreported | Notreported | 75 | Notreported | 9.5 | Notreported | Notreported | No rib | sand coated | Notreported | Notreported | SMD | Notreported | Notreported | SMD | SMD | Tensile | SMD | Notreported | SMD | 658 | 1.519757 | SMD | 40 | 5 | SMD | 1.6 | 12.5 | SMD | SMD | SMD | SMD | SMD | SMD | SMD | 23 | SMD | 10000 | SMD | SMD | SMD | SMD | SMD | SMD | SMD | deionized water | Notreported | 0 | SMD | SMD | SMD | SMD | SMD | SMD | SMD | SMD | SMD | SMD | SMD | SMD | SMD | SMD | SMD | SMD | SMD | SMD | SMD | SMD | SMD | SMD | SMD | SMD | SMD | SMD | stress | Notreported | 164.5 | 658 | 40 | 0.25 | Notreported | SMD | 1 | 586.936 | SMD | SMD | 89.2% | 42.7 | SMD | SMD | 106.7% | 1.37 | SMD | SMD | 85.62% | SMD | SMD | SMD | SMD | SMD | SMD | SMD | SMD | SMD | SMD | SMD | SMD | SMD | [13 empty] | 0 | 0 | 0 | 0 | 0 | 0 | 0 | 0 | 0 | 0 | 0 | 0 | 0 | 0 | 0 | 0 | 0 | 0 | 0 | 0 | 0
1 | Effect of sustained load and environment on long-term tensile properties of glass fiber reinforced polymer reinforcing bars | G. Nkurunziza, B. Benmokrane, A.S. Debaiky, R. Masmoudi |  | ACI structural journal | 2005 | 3159 | 3 | Glass | E-glass | Vinyl ester | Notreported | Notreported | Notreported | Notreported | Notreported | 75 | Notreported | 9.5 | Notreported | Notreported | No rib | sand coated | Notreported | Notreported | SMD | Notreported | Notreported | SMD | SMD | Tensile | SMD | Notreported | SMD | 658 | 1.519757 | SMD | 40 | 5 | SMD | 1.6 | 12.5 | SMD | SMD | SMD | SMD | SMD | SMD | SMD | 23 | SMD | 10000 | SMD | SMD | SMD | SMD | SMD | SMD | SMD | deionized water | Notreported | 0 | SMD | SMD | SMD | SMD | SMD | SMD | SMD | SMD | SMD | SMD | SMD | SMD | SMD | SMD | SMD | SMD | SMD | SMD | SMD | SMD | SMD | SMD | SMD | SMD | SMD | SMD | stress | Notreported | 164.5 | 658 | 40 | 0.25 | Notreported | SMD | 1 | 587.594 | SMD | SMD | 89.3% | 38.8 | SMD | SMD | 97% | 1.52 | SMD | SMD | 95% | SMD | SMD | SMD | SMD | SMD | SMD | SMD | SMD | SMD | SMD | SMD | SMD | SMD | [13 empty] | 0 | 0 | 0 | 0 | 0 | 0 | 0 | 0 | 0 | 0 | 0 | 0 | 0 | 0 | 0 | 0 | 0 | 0 | 0 | 0 | 0
1 | Effect of sustained load and environment on long-term tensile properties of glass fiber reinforced polymer reinforcing bars | G. Nkurunziza, B. Benmokrane, A.S. Debaiky, R. Masmoudi |  | ACI structural journal | 2005 | 3160 | 4 | Glass | E-glass | Vinyl ester | Notreported | Notreported | Notreported | Notreported | Notreported | 75 | Notreported | 9.5 | Notreported | Notreported | No rib | sand coated | Notreported | Notreported | SMD | Notreported | Notreported | SMD | SMD | Tensile | SMD | Notreported | SMD | 658 | 1.519757 | SMD | 40 | 5 | SMD | 1.6 | 12.5 | SMD | SMD | SMD | SMD | SMD | SMD | SMD | 23 | SMD | 10000 | SMD | SMD | SMD | SMD | SMD | SMD | SMD | deionized water | Notreported | 0 | SMD | SMD | SMD | SMD | SMD | SMD | SMD | SMD | SMD | SMD | SMD | SMD | SMD | SMD | SMD | SMD | SMD | SMD | SMD | SMD | SMD | SMD | SMD | SMD | SMD | SMD | stress | Notreported | 164.5 | 658 | 40 | 0.25 | Notreported | SMD | 1 | 649.446 | SMD | SMD | 98.7% | 42 | SMD | SMD | 105% | 1.55 | SMD | SMD | 96.88% | SMD | SMD | SMD | SMD | SMD | SMD | SMD | SMD | SMD | SMD | SMD | SMD | SMD | [13 empty] | 0 | 0 | 0 | 0 | 0 | 0 | 0 | 0 | 0 | 0 | 0 | 0 | 0 | 0 | 0 | 0 | 0 | 0 | 0 | 0 | 0
1 | Effect of sustained load and environment on long-term tensile properties of glass fiber reinforced polymer reinforcing bars | G. Nkurunziza, B. Benmokrane, A.S. Debaiky, R. Masmoudi |  | ACI structural journal | 2005 | 3161 | 5 | Glass | E-glass | Vinyl ester | Notreported | Notreported | Notreported | Notreported | Notreported | 75 | Notreported | 9.5 | Notreported | Notreported | No rib | sand coated | Notreported | Notreported | SMD | Notreported | Notreported | SMD | SMD | Tensile | SMD | Notreported | SMD | 658 | 1.519757 | SMD | 40 | 5 | SMD | 1.6 | 12.5 | SMD | SMD | SMD | SMD | SMD | SMD | SMD | 23 | SMD | 10000 | SMD | SMD | SMD | SMD | SMD | SMD | SMD | deionized water | Notreported | 0 | SMD | SMD | SMD | SMD | SMD | SMD | SMD | SMD | SMD | SMD | SMD | SMD | SMD | SMD | SMD | SMD | SMD | SMD | SMD | SMD | SMD | SMD | SMD | SMD | SMD | SMD | stress | Notreported | 164.5 | 658 | 40 | 0.25 | Notreported | SMD | 1 | 620.494 | SMD | SMD | 94.3% | 41.8 | SMD | SMD | 104.5% | 1.48 | SMD | SMD | 92.5% | SMD | SMD | SMD | SMD | SMD | SMD | SMD | SMD | SMD | SMD | SMD | SMD | SMD | [13 empty] | 0 | 0 | 0 | 0 | 0 | 0 | 0 | 0 | 0 | 0 | 0 | 0 | 0 | 0 | 0 | 0 | 0 | 0 | 0 | 0 | 0
1 | Effect of sustained load and environment on long-term tensile properties of glass fiber reinforced polymer reinforcing bars | G. Nkurunziza, B. Benmokrane, A.S. Debaiky, R. Masmoudi |  | ACI structural journal | 2005 | 3162 | 6 | Glass | E-glass | Vinyl ester | Notreported | Notreported | Notreported | Notreported | Notreported | 75 | Notreported | 9.5 | Notreported | Notreported | No rib | sand coated | Notreported | Notreported | SMD | Notreported | Notreported | SMD | SMD | Tensile | SMD | Notreported | SMD | 658 | 1.519757 | SMD | 40 | 5 | SMD | 1.6 | 12.5 | SMD | SMD | SMD | SMD | SMD | SMD | SMD | 23 | SMD | 10000 | SMD | SMD | SMD | SMD | SMD | SMD | SMD | deionized water | Notreported | 0 | SMD | SMD | SMD | SMD | SMD | SMD | SMD | SMD | SMD | SMD | SMD | SMD | SMD | SMD | SMD | SMD | SMD | SMD | SMD | SMD | SMD | SMD | SMD | SMD | SMD | SMD | stress | Notreported | 250.04 | 658 | 40 | 0.38 | Notreported | SMD | 1 | 655.368 | SMD | SMD | 99.6% | 40.3 | SMD | SMD | 100.8% | 1.63 | SMD | SMD | 101.9% | SMD | SMD | SMD | SMD | SMD | SMD | SMD | SMD | SMD | SMD | SMD | SMD | SMD | [13 empty] | 0 | 0 | 0 | 0 | 0 | 0 | 0 | 0 | 0 | 0 | 0 | 0 | 0 | 0 | 0 | 0 | 0 | 0 | 0 | 0 | 0
1 | Effect of sustained load and environment on long-term tensile properties of glass fiber reinforced polymer reinforcing bars | G. Nkurunziza, B. Benmokrane, A.S. Debaiky, R. Masmoudi |  | ACI structural journal | 2005 | 3163 | 7 | Glass | E-glass | Vinyl ester | Notreported | Notreported | Notreported | Notreported | Notreported | 75 | Notreported | 9.5 | Notreported | Notreported | No rib | sand coated | Notreported | Notreported | SMD | Notreported | Notreported | SMD | SMD | Tensile | SMD | Notreported | SMD | 658 | 1.519757 | SMD | 40 | 5 | SMD | 1.6 | 12.5 | SMD | SMD | SMD | SMD | SMD | SMD | SMD | 23 | SMD | 10000 | SMD | SMD | SMD | SMD | SMD | SMD | SMD | deionized water | Notreported | 0 | SMD | SMD | SMD | SMD | SMD | SMD | SMD | SMD | SMD | SMD | SMD | SMD | SMD | SMD | SMD | SMD | SMD | SMD | SMD | SMD | SMD | SMD | SMD | SMD | SMD | SMD | stress | Notreported | 250.04 | 658 | 40 | 0.38 | Notreported | SMD | 1 | 624.442 | SMD | SMD | 94.9% | 40.3 | SMD | SMD | 100.8% | 1.55 | SMD | SMD | 96.88% | SMD | SMD | SMD | SMD | SMD | SMD | SMD | SMD | SMD | SMD | SMD | SMD | SMD | [13 empty] | 0 | 0 | 0 | 0 | 0 | 0 | 0 | 0 | 0 | 0 | 0 | 0 | 0 | 0 | 0 | 0 | 0 | 0 | 0 | 0 | 0
1 | Effect of sustained load and environment on long-term tensile properties of glass fiber reinforced polymer reinforcing bars | G. Nkurunziza, B. Benmokrane, A.S. Debaiky, R. Masmoudi |  | ACI structural journal | 2005 | 3164 | 8 | Glass | E-glass | Vinyl ester | Notreported | Notreported | Notreported | Notreported | Notreported | 75 | Notreported | 9.5 | Notreported | Notreported | No rib | sand coated | Notreported | Notreported | SMD | Notreported | Notreported | SMD | SMD | Tensile | SMD | Notreported | SMD | 658 | 1.519757 | SMD | 40 | 5 | SMD | 1.6 | 12.5 | SMD | SMD | SMD | SMD | SMD | SMD | SMD | 23 | SMD | 10000 | SMD | SMD | SMD | SMD | SMD | SMD | SMD | deionized water | Notreported | 0 | SMD | SMD | SMD | SMD | SMD | SMD | SMD | SMD | SMD | SMD | SMD | SMD | SMD | SMD | SMD | SMD | SMD | SMD | SMD | SMD | SMD | SMD | SMD | SMD | SMD | SMD | stress | Notreported | 250.04 | 658 | 40 | 0.38 | Notreported | SMD | 1 | 636.944 | SMD | SMD | 96.8% | 38.7 | SMD | SMD | 96.75% | 1.64 | SMD | SMD | 102.5% | SMD | SMD | SMD | SMD | SMD | SMD | SMD | SMD | SMD | SMD | SMD | SMD | SMD | [13 empty] | 0 | 0 | 0 | 0 | 0 | 0 | 0 | 0 | 0 | 0 | 0 | 0 | 0 | 0 | 0 | 0 | 0 | 0 | 0 | 0 | 0
1 | Effect of sustained load and environment on long-term tensile properties of glass fiber reinforced polymer reinforcing bars | G. Nkurunziza, B. Benmokrane, A.S. Debaiky, R. Masmoudi |  | ACI structural journal | 2005 | 3165 | 9 | Glass | E-glass | Vinyl ester | Notreported | Notreported | Notreported | Notreported | Notreported | 75 | Notreported | 9.5 | Notreported | Notreported | No rib | sand coated | Notreported | Notreported | SMD | Notreported | Notreported | SMD | SMD | Tensile | SMD | Notreported | SMD | 658 | 1.519757 | SMD | 40 | 5 | SMD | 1.6 | 12.5 | SMD | SMD | SMD | SMD | SMD | SMD | SMD | 23 | SMD | 10000 | SMD | SMD | SMD | SMD | SMD | SMD | SMD | deionized water | Notreported | 0 | SMD | SMD | SMD | SMD | SMD | SMD | SMD | SMD | SMD | SMD | SMD | SMD | SMD | SMD | SMD | SMD | SMD | SMD | SMD | SMD | SMD | SMD | SMD | SMD | SMD | SMD | stress | Notreported | 250.04 | 658 | 40 | 0.38 | Notreported | SMD | 1 | 624.442 | SMD | SMD | 94.9% | 39.4 | SMD | SMD | 98.5% | 1.58 | SMD | SMD | 98.75% | SMD | SMD | SMD | SMD | SMD | SMD | SMD | SMD | SMD | SMD | SMD | SMD | SMD | [13 empty] | 0 | 0 | 0 | 0 | 0 | 0 | 0 | 0 | 0 | 0 | 0 | 0 | 0 | 0 | 0 | 0 | 0 | 0 | 0 | 0 | 0
1 | Effect of sustained load and environment on long-term tensile properties of glass fiber reinforced polymer reinforcing bars | G. Nkurunziza, B. Benmokrane, A.S. Debaiky, R. Masmoudi |  | ACI structural journal | 2005 | 3166 | 10 | Glass | E-glass | Vinyl ester | Notreported | Notreported | Notreported | Notreported | Notreported | 75 | Notreported | 9.5 | Notreported | Notreported | No rib | sand coated | Notreported | Notreported | SMD | Notreported | Notreported | SMD | SMD | Tensile | SMD | Notreported | SMD | 658 | 1.519757 | SMD | 40 | 5 | SMD | 1.6 | 12.5 | SMD | SMD | SMD | SMD | SMD | SMD | SMD | 23 | SMD | 10000 | SMD | SMD | SMD | SMD | SMD | SMD | SMD | deionized water | Notreported | 0 | SMD | SMD | SMD | SMD | SMD | SMD | SMD | SMD | SMD | SMD | SMD | SMD | SMD | SMD | SMD | SMD | SMD | SMD | SMD | SMD | SMD | SMD | SMD | SMD | SMD | SMD | stress | Notreported | 250.04 | 658 | 40 | 0.38 | Notreported | SMD | 1 | 624.442 | SMD | SMD | 94.9% | 42.2 | SMD | SMD | 105.5% | 1.48 | SMD | SMD | 92.5% | SMD | SMD | SMD | SMD | SMD | SMD | SMD | SMD | SMD | SMD | SMD | SMD | SMD | [13 empty] | 0 | 0 | 0 | 0 | 0 | 0 | 0 | 0 | 0 | 0 | 0 | 0 | 0 | 0 | 0 | 0 | 0 | 0 | 0 | 0 | 0
1 | Effect of sustained load and environment on long-term tensile properties of glass fiber reinforced polymer reinforcing bars | G. Nkurunziza, B. Benmokrane, A.S. Debaiky, R. Masmoudi |  | ACI structural journal | 2005 | 3167 | 11 | Glass | E-glass | Vinyl ester | Notreported | Notreported | Notreported | Notreported | Notreported | 75 | Notreported | 9.5 | Notreported | Notreported | No rib | sand coated | Notreported | Notreported | SMD | Notreported | Notreported | SMD | SMD | Tensile | SMD | Notreported | SMD | 658 | 1.519757 | SMD | 40 | 5 | SMD | 1.6 | 12.5 | SMD | SMD | SMD | SMD | SMD | SMD | SMD | 23 | SMD | 10000 | SMD | SMD | SMD | SMD | SMD | SMD | SMD | 12.8 | Notreported | KOH:4.2,NaOH:0.9, Ca(OH)2:118.5; g/L(mol/L) | SMD | SMD | SMD | SMD | SMD | SMD | SMD | SMD | SMD | SMD | SMD | SMD | SMD | SMD | SMD | SMD | SMD | SMD | SMD | SMD | SMD | SMD | SMD | SMD | SMD | SMD | stress | Notreported | 190.82 | 658 | 40 | 0.29 | Notreported | SMD | 1 | 539.56 | SMD | SMD | 82% | 40.8 | SMD | SMD | 102% | 1.32 | SMD | SMD | 82.5% | SMD | SMD | SMD | SMD | SMD | SMD | SMD | SMD | SMD | SMD | SMD | SMD | SMD | [13 empty] | 0 | 0 | 0 | 0 | 0 | 0 | 0 | 0 | 0 | 0 | 0 | 0 | 0 | 0 | 0 | 0 | 0 | 0 | 0 | 0 | 0
1 | Effect of sustained load and environment on long-term tensile properties of glass fiber reinforced polymer reinforcing bars | G. Nkurunziza, B. Benmokrane, A.S. Debaiky, R. Masmoudi |  | ACI structural journal | 2005 | 3168 | 12 | Glass | E-glass | Vinyl ester | Notreported | Notreported | Notreported | Notreported | Notreported | 75 | Notreported | 9.5 | Notreported | Notreported | No rib | sand coated | Notreported | Notreported | SMD | Notreported | Notreported | SMD | SMD | Tensile | SMD | Notreported | SMD | 658 | 1.519757 | SMD | 40 | 5 | SMD | 1.6 | 12.5 | SMD | SMD | SMD | SMD | SMD | SMD | SMD | 23 | SMD | 10000 | SMD | SMD | SMD | SMD | SMD | SMD | SMD | 12.8 | Notreported | KOH:4.2,NaOH:0.9, Ca(OH)2:118.5; g/L(mol/L) | SMD | SMD | SMD | SMD | SMD | SMD | SMD | SMD | SMD | SMD | SMD | SMD | SMD | SMD | SMD | SMD | SMD | SMD | SMD | SMD | SMD | SMD | SMD | SMD | SMD | SMD | stress | Notreported | 190.82 | 658 | 40 | 0.29 | Notreported | SMD | 1 | 604.702 | SMD | SMD | 91.9% | 42.1 | SMD | SMD | 105.2% | 1.44 | SMD | SMD | 90% | SMD | SMD | SMD | SMD | SMD | SMD | SMD | SMD | SMD | SMD | SMD | SMD | SMD | [13 empty] | 0 | 0 | 0 | 0 | 0 | 0 | 0 | 0 | 0 | 0 | 0 | 0 | 0 | 0 | 0 | 0 | 0 | 0 | 0 | 0 | 0
1 | Effect of sustained load and environment on long-term tensile properties of glass fiber reinforced polymer reinforcing bars | G. Nkurunziza, B. Benmokrane, A.S. Debaiky, R. Masmoudi |  | ACI structural journal | 2005 | 3169 | 13 | Glass | E-glass | Vinyl ester | Notreported | Notreported | Notreported | Notreported | Notreported | 75 | Notreported | 9.5 | Notreported | Notreported | No rib | sand coated | Notreported | Notreported | SMD | Notreported | Notreported | SMD | SMD | Tensile | SMD | Notreported | SMD | 658 | 1.519757 | SMD | 40 | 5 | SMD | 1.6 | 12.5 | SMD | SMD | SMD | SMD | SMD | SMD | SMD | 23 | SMD | 10000 | SMD | SMD | SMD | SMD | SMD | SMD | SMD | 12.8 | Notreported | KOH:4.2,NaOH:0.9, Ca(OH)2:118.5; g/L(mol/L) | SMD | SMD | SMD | SMD | SMD | SMD | SMD | SMD | SMD | SMD | SMD | SMD | SMD | SMD | SMD | SMD | SMD | SMD | SMD | SMD | SMD | SMD | SMD | SMD | SMD | SMD | stress | Notreported | 190.82 | 658 | 40 | 0.29 | Notreported | SMD | 1 | 584.304 | SMD | SMD | 88.8% | 42.3 | SMD | SMD | 105.8% | 1.38 | SMD | SMD | 86.25% | SMD | SMD | SMD | SMD | SMD | SMD | SMD | SMD | SMD | SMD | SMD | SMD | SMD | [13 empty] | 0 | 0 | 0 | 0 | 0 | 0 | 0 | 0 | 0 | 0 | 0 | 0 | 0 | 0 | 0 | 0 | 0 | 0 | 0 | 0 | 0
1 | Effect of sustained load and environment on long-term tensile properties of glass fiber reinforced polymer reinforcing bars | G. Nkurunziza, B. Benmokrane, A.S. Debaiky, R. Masmoudi |  | ACI structural journal | 2005 | 3170 | 14 | Glass | E-glass | Vinyl ester | Notreported | Notreported | Notreported | Notreported | Notreported | 75 | Notreported | 9.5 | Notreported | Notreported | No rib | sand coated | Notreported | Notreported | SMD | Notreported | Notreported | SMD | SMD | Tensile | SMD | Notreported | SMD | 658 | 1.519757 | SMD | 40 | 5 | SMD | 1.6 | 12.5 | SMD | SMD | SMD | SMD | SMD | SMD | SMD | 23 | SMD | 10000 | SMD | SMD | SMD | SMD | SMD | SMD | SMD | 12.8 | Notreported | KOH:4.2,NaOH:0.9, Ca(OH)2:118.5; g/L(mol/L) | SMD | SMD | SMD | SMD | SMD | SMD | SMD | SMD | SMD | SMD | SMD | SMD | SMD | SMD | SMD | SMD | SMD | SMD | SMD | SMD | SMD | SMD | SMD | SMD | SMD | SMD | stress | Notreported | 190.82 | 658 | 40 | 0.29 | Notreported | SMD | 1 | 636.944 | SMD | SMD | 96.8% | 40.8 | SMD | SMD | 102% | 1.58 | SMD | SMD | 98.75% | SMD | SMD | SMD | SMD | SMD | SMD | SMD | SMD | SMD | SMD | SMD | SMD | SMD | [13 empty] | 0 | 0 | 0 | 0 | 0 | 0 | 0 | 0 | 0 | 0 | 0 | 0 | 0 | 0 | 0 | 0 | 0 | 0 | 0 | 0 | 0
1 | Effect of sustained load and environment on long-term tensile properties of glass fiber reinforced polymer reinforcing bars | G. Nkurunziza, B. Benmokrane, A.S. Debaiky, R. Masmoudi |  | ACI structural journal | 2005 | 3171 | 15 | Glass | E-glass | Vinyl ester | Notreported | Notreported | Notreported | Notreported | Notreported | 75 | Notreported | 9.5 | Notreported | Notreported | No rib | sand coated | Notreported | Notreported | SMD | Notreported | Notreported | SMD | SMD | Tensile | SMD | Notreported | SMD | 658 | 1.519757 | SMD | 40 | 5 | SMD | 1.6 | 12.5 | SMD | SMD | SMD | SMD | SMD | SMD | SMD | 23 | SMD | 10000 | SMD | SMD | SMD | SMD | SMD | SMD | SMD | 12.8 | Notreported | KOH:4.2,NaOH:0.9, Ca(OH)2:118.5; g/L(mol/L) | SMD | SMD | SMD | SMD | SMD | SMD | SMD | SMD | SMD | SMD | SMD | SMD | SMD | SMD | SMD | SMD | SMD | SMD | SMD | SMD | SMD | SMD | SMD | SMD | SMD | SMD | stress | Notreported | 190.82 | 658 | 40 | 0.29 | Notreported | SMD | 1 | 411.908 | SMD | SMD | 62.6% | 40.6 | SMD | SMD | 101.5% | 1.01 | SMD | SMD | 63.12% | SMD | SMD | SMD | SMD | SMD | SMD | SMD | SMD | SMD | SMD | SMD | SMD | SMD | [13 empty] | 0 | 0 | 0 | 0 | 0 | 0 | 0 | 0 | 0 | 0 | 0 | 0 | 0 | 0 | 0 | 0 | 0 | 0 | 0 | 0 | 0
1 | Effect of sustained load and environment on long-term tensile properties of glass fiber reinforced polymer reinforcing bars | G. Nkurunziza, B. Benmokrane, A.S. Debaiky, R. Masmoudi |  | ACI structural journal | 2005 | 3172 | 16 | Glass | E-glass | Vinyl ester | Notreported | Notreported | Notreported | Notreported | Notreported | 75 | Notreported | 9.5 | Notreported | Notreported | No rib | sand coated | Notreported | Notreported | SMD | Notreported | Notreported | SMD | SMD | Tensile | SMD | Notreported | SMD | 658 | 1.519757 | SMD | 40 | 5 | SMD | 1.6 | 12.5 | SMD | SMD | SMD | SMD | SMD | SMD | SMD | 23 | SMD | 10000 | SMD | SMD | SMD | SMD | SMD | SMD | SMD | 12.8 | Notreported | KOH:4.2,NaOH:0.9, Ca(OH)2:118.5; g/L(mol/L) | SMD | SMD | SMD | SMD | SMD | SMD | SMD | SMD | SMD | SMD | SMD | SMD | SMD | SMD | SMD | SMD | SMD | SMD | SMD | SMD | SMD | SMD | SMD | SMD | SMD | SMD | stress | Notreported | 250.04 | 658 | 40 | 0.38 | Notreported | SMD | 1 | 416.514 | SMD | SMD | 63.3% | 40.1 | SMD | SMD | 100.2% | 1.04 | SMD | SMD | 65% | SMD | SMD | SMD | SMD | SMD | SMD | SMD | SMD | SMD | SMD | SMD | SMD | SMD | [13 empty] | 0 | 0 | 0 | 0 | 0 | 0 | 0 | 0 | 0 | 0 | 0 | 0 | 0 | 0 | 0 | 0 | 0 | 0 | 0 | 0 | 0
1 | Effect of sustained load and environment on long-term tensile properties of glass fiber reinforced polymer reinforcing bars | G. Nkurunziza, B. Benmokrane, A.S. Debaiky, R. Masmoudi |  | ACI structural journal | 2005 | 3173 | 17 | Glass | E-glass | Vinyl ester | Notreported | Notreported | Notreported | Notreported | Notreported | 75 | Notreported | 9.5 | Notreported | Notreported | No rib | sand coated | Notreported | Notreported | SMD | Notreported | Notreported | SMD | SMD | Tensile | SMD | Notreported | SMD | 658 | 1.519757 | SMD | 40 | 5 | SMD | 1.6 | 12.5 | SMD | SMD | SMD | SMD | SMD | SMD | SMD | 23 | SMD | 10000 | SMD | SMD | SMD | SMD | SMD | SMD | SMD | 12.8 | Notreported | KOH:4.2,NaOH:0.9, Ca(OH)2:118.5; g/L(mol/L) | SMD | SMD | SMD | SMD | SMD | SMD | SMD | SMD | SMD | SMD | SMD | SMD | SMD | SMD | SMD | SMD | SMD | SMD | SMD | SMD | SMD | SMD | SMD | SMD | SMD | SMD | stress | Notreported | 250.04 | 658 | 40 | 0.38 | Notreported | SMD | 1 | 392.168 | SMD | SMD | 59.6% | 40.4 | SMD | SMD | 101% | 0.98 | SMD | SMD | 61.25% | SMD | SMD | SMD | SMD | SMD | SMD | SMD | SMD | SMD | SMD | SMD | SMD | SMD | [13 empty] | 0 | 0 | 0 | 0 | 0 | 0 | 0 | 0 | 0 | 0 | 0 | 0 | 0 | 0 | 0 | 0 | 0 | 0 | 0 | 0 | 0
1 | Effect of sustained load and environment on long-term tensile properties of glass fiber reinforced polymer reinforcing bars | G. Nkurunziza, B. Benmokrane, A.S. Debaiky, R. Masmoudi |  | ACI structural journal | 2005 | 3174 | 18 | Glass | E-glass | Vinyl ester | Notreported | Notreported | Notreported | Notreported | Notreported | 75 | Notreported | 9.5 | Notreported | Notreported | No rib | sand coated | Notreported | Notreported | SMD | Notreported | Notreported | SMD | SMD | Tensile | SMD | Notreported | SMD | 658 | 1.519757 | SMD | 40 | 5 | SMD | 1.6 | 12.5 | SMD | SMD | SMD | SMD | SMD | SMD | SMD | 23 | SMD | 10000 | SMD | SMD | SMD | SMD | SMD | SMD | SMD | 12.8 | Notreported | KOH:4.2,NaOH:0.9, Ca(OH)2:118.5; g/L(mol/L) | SMD | SMD | SMD | SMD | SMD | SMD | SMD | SMD | SMD | SMD | SMD | SMD | SMD | SMD | SMD | SMD | SMD | SMD | SMD | SMD | SMD | SMD | SMD | SMD | SMD | SMD | stress | Notreported | 250.04 | 658 | 40 | 0.38 | Notreported | SMD | 1 | 471.128 | SMD | SMD | 71.6% | 42.9 | SMD | SMD | 107.2% | 1.1 | SMD | SMD | 68.75% | SMD | SMD | SMD | SMD | SMD | SMD | SMD | SMD | SMD | SMD | SMD | SMD | SMD | [13 empty] | 0 | 0 | 0 | 0 | 0 | 0 | 0 | 0 | 0 | 0 | 0 | 0 | 0 | 0 | 0 | 0 | 0 | 0 | 0 | 0 | 0
1 | Effect of sustained load and environment on long-term tensile properties of glass fiber reinforced polymer reinforcing bars | G. Nkurunziza, B. Benmokrane, A.S. Debaiky, R. Masmoudi |  | ACI structural journal | 2005 | 3175 | 19 | Glass | E-glass | Vinyl ester | Notreported | Notreported | Notreported | Notreported | Notreported | 75 | Notreported | 9.5 | Notreported | Notreported | No rib | sand coated | Notreported | Notreported | SMD | Notreported | Notreported | SMD | SMD | Tensile | SMD | Notreported | SMD | 658 | 1.519757 | SMD | 40 | 5 | SMD | 1.6 | 12.5 | SMD | SMD | SMD | SMD | SMD | SMD | SMD | 23 | SMD | 10000 | SMD | SMD | SMD | SMD | SMD | SMD | SMD | 12.8 | Notreported | KOH:4.2,NaOH:0.9, Ca(OH)2:118.5; g/L(mol/L) | SMD | SMD | SMD | SMD | SMD | SMD | SMD | SMD | SMD | SMD | SMD | SMD | SMD | SMD | SMD | SMD | SMD | SMD | SMD | SMD | SMD | SMD | SMD | SMD | SMD | SMD | stress | Notreported | 250.04 | 658 | 40 | 0.38 | Notreported | SMD | 1 | 434.28 | SMD | SMD | 66% | 38.5 | SMD | SMD | 96.25% | 1.13 | SMD | SMD | 70.62% | SMD | SMD | SMD | SMD | SMD | SMD | SMD | SMD | SMD | SMD | SMD | SMD | SMD | [13 empty] | 0 | 0 | 0 | 0 | 0 | 0 | 0 | 0 | 0 | 0 | 0 | 0 | 0 | 0 | 0 | 0 | 0 | 0 | 0 | 0 | 0
1 | Analysis and Testing of a Bridge Deck Reinforced With GFRP Rebars | Janos Gergely, David M. Boyajian, David T. Young, Christopher R. Frank, and Iosif F. Szabo |  |  | 2007 | 3176 | 1 | Glass | E-glass | Vinyl ester | modified vinyl ester | Notreported | Notreported | Notreported | 77.4 | 59.6 | Notreported | 9.53 | 71.3 | Notreported | Notreported | Notreported | Notreported | Notreported | SMD | Notreported | Concrete Protection Products Inc. (Pultrall) | SMD | SMD | Tensile | SMD | Notreported | SMD | 852 | 3.403756 | SMD | 43.2 | Notreported | SMD | 1.97 | Notreported | SMD | SMD | SMD | SMD | SMD | SMD | SMD | 22.5 | SMD | 2160 | SMD | SMD | SMD | SMD | SMD | SMD | SMD | SMD | SMD | SMD | Notreported | Notreported | Notreported | SMD | SMD | SMD | SMD | SMD | SMD | SMD | SMD | SMD | SMD | SMD | SMD | SMD | SMD | SMD | SMD | SMD | SMD | SMD | SMD | SMD | SMD | SMD | SMD | SMD | SMD | SMD | SMD | SMD | Notreported | SMD | 2 | 640.1506 | Notreported | SMD | 75.14% | 41.23189 | Notreported | SMD | 95.44% | Notreported | Notreported | SMD | Notreported | SMD | SMD | SMD | SMD | SMD | SMD | SMD | SMD | SMD | SMD | SMD | SMD | SMD | [13 empty] | 0 | 1 | 1 | 2 | 2 | 0 | 0 | 0 | 0 | 0 | 0 | 0 | 0 | 0 | 0 | 0 | 0 | 0 | 0 | 0 | 0
1 | Analysis and Testing of a Bridge Deck Reinforced With GFRP Rebars | Janos Gergely, David M. Boyajian, David T. Young, Christopher R. Frank, and Iosif F. Szabo |  |  | 2007 | 3177 | 2 | Glass | E-glass | Vinyl ester | modified vinyl ester | Notreported | Notreported | Notreported | 77.4 | 59.6 | Notreported | 9.53 | 71.3 | Notreported | Notreported | Notreported | Notreported | Notreported | SMD | Notreported | Concrete Protection Products Inc. (Pultrall) | SMD | SMD | Tensile | SMD | Notreported | SMD | 852 | 3.403756 | SMD | 43.2 | Notreported | SMD | 1.97 | Notreported | SMD | SMD | SMD | SMD | SMD | SMD | SMD | 22.5 | SMD | 2160 | SMD | SMD | SMD | SMD | SMD | SMD | SMD | 12.95 | Notreported | NaOH:KOH:Ca(OH)2=6:10:1 | SMD | SMD | SMD | SMD | SMD | SMD | SMD | SMD | SMD | SMD | SMD | SMD | SMD | SMD | SMD | SMD | SMD | SMD | SMD | SMD | SMD | SMD | SMD | SMD | SMD | SMD | SMD | SMD | SMD | SMD | SMD | SMD | Notreported | SMD | 2 | 610.3527 | Notreported | SMD | 71.64% | 38.64365 | Notreported | SMD | 89.45% | Notreported | Notreported | SMD | Notreported | SMD | SMD | SMD | SMD | SMD | SMD | SMD | SMD | SMD | SMD | SMD | SMD | SMD | [13 empty] | 0 | 0 | 0 | 0 | 0 | 0 | 0 | 0 | 0 | 0 | 0 | 0 | 0 | 0 | 0 | 0 | 0 | 0 | 0 | 0 | 0
1 | Analysis and Testing of a Bridge Deck Reinforced With GFRP Rebars | Janos Gergely, David M. Boyajian, David T. Young, Christopher R. Frank, and Iosif F. Szabo |  |  | 2007 | 3178 | 3 | Glass | E-glass | Vinyl ester | modified vinyl ester | Notreported | Notreported | Notreported | 77.4 | 59.6 | Notreported | 9.53 | 71.3 | Notreported | Notreported | Notreported | Notreported | Notreported | SMD | Notreported | Concrete Protection Products Inc. (Pultrall) | SMD | SMD | Tensile | SMD | Notreported | SMD | 852 | 3.403756 | SMD | 43.2 | Notreported | SMD | 1.97 | Notreported | SMD | SMD | SMD | SMD | SMD | SMD | SMD | 39.79 | SMD | 2160 | SMD | SMD | SMD | SMD | SMD | SMD | SMD | 12.4 | Notreported | NaOH:KOH:Ca(OH)2=6:10:1 | SMD | SMD | SMD | SMD | SMD | SMD | SMD | SMD | SMD | SMD | SMD | SMD | SMD | SMD | SMD | SMD | SMD | SMD | SMD | SMD | SMD | SMD | SMD | SMD | SMD | SMD | SMD | SMD | SMD | SMD | SMD | SMD | Notreported | SMD | 2 | 589.8163 | Notreported | SMD | 69.23% | 41.23189 | Notreported | SMD | 95.44% | Notreported | Notreported | SMD | Notreported | SMD | SMD | SMD | SMD | SMD | SMD | SMD | SMD | SMD | SMD | SMD | SMD | SMD | [13 empty] | 0 | 0 | 0 | 0 | 0 | 0 | 0 | 0 | 0 | 0 | 0 | 0 | 0 | 0 | 0 | 0 | 0 | 0 | 0 | 0 | 0
1 | Analysis and Testing of a Bridge Deck Reinforced With GFRP Rebars | Janos Gergely, David M. Boyajian, David T. Young, Christopher R. Frank, and Iosif F. Szabo |  |  | 2007 | 3179 | 4 | Glass | E-glass | Vinyl ester | modified vinyl ester | Notreported | Notreported | Notreported | 77.4 | 59.6 | Notreported | 9.53 | 71.3 | Notreported | Notreported | Notreported | Notreported | Notreported | SMD | Notreported | Concrete Protection Products Inc. (Pultrall) | SMD | SMD | Tensile | SMD | Notreported | SMD | 852 | 3.403756 | SMD | 43.2 | Notreported | SMD | 1.97 | Notreported | SMD | SMD | SMD | SMD | SMD | SMD | SMD | 56.24 | SMD | 2160 | SMD | SMD | SMD | SMD | SMD | SMD | SMD | 12 | Notreported | NaOH:KOH:Ca(OH)2=6:10:1 | SMD | SMD | SMD | SMD | SMD | SMD | SMD | SMD | SMD | SMD | SMD | SMD | SMD | SMD | SMD | SMD | SMD | SMD | SMD | SMD | SMD | SMD | SMD | SMD | SMD | SMD | SMD | SMD | SMD | SMD | SMD | SMD | Notreported | SMD | 2 | 485.1208 | Notreported | SMD | 56.94% | 38.24546 | Notreported | SMD | 88.53% | Notreported | Notreported | SMD | Notreported | SMD | SMD | SMD | SMD | SMD | SMD | SMD | SMD | SMD | SMD | SMD | SMD | SMD | [13 empty] | 0 | 0 | 0 | 0 | 0 | 0 | 0 | 0 | 0 | 0 | 0 | 0 | 0 | 0 | 0 | 0 | 0 | 0 | 0 | 0 | 0
1 | Analysis and Testing of a Bridge Deck Reinforced With GFRP Rebars | Janos Gergely, David M. Boyajian, David T. Young, Christopher R. Frank, and Iosif F. Szabo |  |  | 2007 | 3180 | 5 | Glass | Notreported | Vinyl ester | Notreported | Notreported | Notreported | Notreported | Notreported | Notreported | Notreported | 9 | 84.32 | Notreported | Notreported | Notreported | Notreported | Notreported | SMD | Notreported | Hughes Brothers | SMD | SMD | Tensile | SMD | Notreported | SMD | 760 | Notreported | SMD | 40.8 | Notreported | SMD | Notreported | Notreported | SMD | SMD | SMD | SMD | SMD | SMD | SMD | 22.5 | SMD | 2160 | SMD | SMD | SMD | SMD | SMD | SMD | SMD | SMD | SMD | SMD | Notreported | Notreported | Notreported | SMD | SMD | SMD | SMD | SMD | SMD | SMD | SMD | SMD | SMD | SMD | SMD | SMD | SMD | SMD | SMD | SMD | SMD | SMD | SMD | SMD | SMD | SMD | SMD | SMD | SMD | SMD | SMD | SMD | Notreported | SMD | 2 | 787.127 | Notreported | SMD | 103.6% | 39.01695 | Notreported | SMD | 95.63% | Notreported | Notreported | SMD | Notreported | SMD | SMD | SMD | SMD | SMD | SMD | SMD | SMD | SMD | SMD | SMD | SMD | SMD | [13 empty] | 0 | 1 | 1 | 2 | 2 | 0 | 0 | 0 | 0 | 0 | 0 | 0 | 0 | 0 | 0 | 0 | 0 | 0 | 0 | 0 | 0
1 | Analysis and Testing of a Bridge Deck Reinforced With GFRP Rebars | Janos Gergely, David M. Boyajian, David T. Young, Christopher R. Frank, and Iosif F. Szabo |  |  | 2007 | 3181 | 6 | Glass | Notreported | Vinyl ester | Notreported | Notreported | Notreported | Notreported | Notreported | Notreported | Notreported | 9 | 84.32 | Notreported | Notreported | Notreported | Notreported | Notreported | SMD | Notreported | Hughes Brothers | SMD | SMD | Tensile | SMD | Notreported | SMD | 760 | Notreported | SMD | 40.8 | Notreported | SMD | Notreported | Notreported | SMD | SMD | SMD | SMD | SMD | SMD | SMD | 22.5 | SMD | 2160 | SMD | SMD | SMD | SMD | SMD | SMD | SMD | 12.95 | Notreported | NaOH:KOH:Ca(OH)2=6:10:1 | SMD | SMD | SMD | SMD | SMD | SMD | SMD | SMD | SMD | SMD | SMD | SMD | SMD | SMD | SMD | SMD | SMD | SMD | SMD | SMD | SMD | SMD | SMD | SMD | SMD | SMD | SMD | SMD | SMD | SMD | SMD | SMD | Notreported | SMD | 2 | 755.7183 | Notreported | SMD | 99.44% | 38.64365 | Notreported | SMD | 94.71% | Notreported | Notreported | SMD | Notreported | SMD | SMD | SMD | SMD | SMD | SMD | SMD | SMD | SMD | SMD | SMD | SMD | SMD | [13 empty] | 0 | 0 | 0 | 0 | 0 | 0 | 0 | 0 | 0 | 0 | 0 | 0 | 0 | 0 | 0 | 0 | 0 | 0 | 0 | 0 | 0
1 | Analysis and Testing of a Bridge Deck Reinforced With GFRP Rebars | Janos Gergely, David M. Boyajian, David T. Young, Christopher R. Frank, and Iosif F. Szabo |  |  | 2007 | 3182 | 7 | Glass | Notreported | Vinyl ester | Notreported | Notreported | Notreported | Notreported | Notreported | Notreported | Notreported | 9 | 84.32 | Notreported | Notreported | Notreported | Notreported | Notreported | SMD | Notreported | Hughes Brothers | SMD | SMD | Tensile | SMD | Notreported | SMD | 760 | Notreported | SMD | 40.8 | Notreported | SMD | Notreported | Notreported | SMD | SMD | SMD | SMD | SMD | SMD | SMD | 39.79 | SMD | 2160 | SMD | SMD | SMD | SMD | SMD | SMD | SMD | 12.4 | Notreported | NaOH:KOH:Ca(OH)2=6:10:1 | SMD | SMD | SMD | SMD | SMD | SMD | SMD | SMD | SMD | SMD | SMD | SMD | SMD | SMD | SMD | SMD | SMD | SMD | SMD | SMD | SMD | SMD | SMD | SMD | SMD | SMD | SMD | SMD | SMD | SMD | SMD | SMD | Notreported | SMD | 2 | 711.8268 | Notreported | SMD | 93.66% | 39.6889 | Notreported | SMD | 97.28% | Notreported | Notreported | SMD | Notreported | SMD | SMD | SMD | SMD | SMD | SMD | SMD | SMD | SMD | SMD | SMD | SMD | SMD | [13 empty] | 0 | 0 | 0 | 0 | 0 | 0 | 0 | 0 | 0 | 0 | 0 | 0 | 0 | 0 | 0 | 0 | 0 | 0 | 0 | 0 | 0
1 | Analysis and Testing of a Bridge Deck Reinforced With GFRP Rebars | Janos Gergely, David M. Boyajian, David T. Young, Christopher R. Frank, and Iosif F. Szabo |  |  | 2007 | 3183 | 8 | Glass | Notreported | Vinyl ester | Notreported | Notreported | Notreported | Notreported | Notreported | Notreported | Notreported | 9 | 84.32 | Notreported | Notreported | Notreported | Notreported | Notreported | SMD | Notreported | Hughes Brothers | SMD | SMD | Tensile | SMD | Notreported | SMD | 760 | Notreported | SMD | 40.8 | Notreported | SMD | Notreported | Notreported | SMD | SMD | SMD | SMD | SMD | SMD | SMD | 56.24 | SMD | 2160 | SMD | SMD | SMD | SMD | SMD | SMD | SMD | 12 | Notreported | NaOH:KOH:Ca(OH)2=6:10:1 | SMD | SMD | SMD | SMD | SMD | SMD | SMD | SMD | SMD | SMD | SMD | SMD | SMD | SMD | SMD | SMD | SMD | SMD | SMD | SMD | SMD | SMD | SMD | SMD | SMD | SMD | SMD | SMD | SMD | SMD | SMD | SMD | Notreported | SMD | 2 | 507.2679 | Notreported | SMD | 66.75% | 37.27487 | Notreported | SMD | 91.36% | Notreported | Notreported | SMD | Notreported | SMD | SMD | SMD | SMD | SMD | SMD | SMD | SMD | SMD | SMD | SMD | SMD | SMD | [13 empty] | 0 | 0 | 0 | 0 | 0 | 0 | 0 | 0 | 0 | 0 | 0 | 0 | 0 | 0 | 0 | 0 | 0 | 0 | 0 | 0 | 0
1 | Analysis and Testing of a Bridge Deck Reinforced With GFRP Rebars | Janos Gergely, David M. Boyajian, David T. Young, Christopher R. Frank, and Iosif F. Szabo |  |  | 2007 | 3184 | 9 | Glass | Notreported | Notreported | Notreported | Notreported | Notreported | Notreported | Notreported | Notreported | Notreported | 9.53 | Notreported | Notreported | Notreported | Notreported | Notreported | Notreported | SMD | Notreported | International Grating, Inc, Kodiak | SMD | SMD | Tensile | SMD | Notreported | SMD | 689.5 | Notreported | SMD | 46.2 | Notreported | SMD | Notreported | Notreported | SMD | SMD | SMD | SMD | SMD | SMD | SMD | 22.5 | SMD | 2160 | SMD | SMD | SMD | SMD | SMD | SMD | SMD | SMD | SMD | SMD | Notreported | Notreported | Notreported | SMD | SMD | SMD | SMD | SMD | SMD | SMD | SMD | SMD | SMD | SMD | SMD | SMD | SMD | SMD | SMD | SMD | SMD | SMD | SMD | SMD | SMD | SMD | SMD | SMD | SMD | SMD | SMD | SMD | Notreported | SMD | 2 | 603.9099 | Notreported | SMD | 87.59% | 43.27261 | Notreported | SMD | 93.66% | Notreported | Notreported | SMD | Notreported | SMD | SMD | SMD | SMD | SMD | SMD | SMD | SMD | SMD | SMD | SMD | SMD | SMD | [13 empty] | 0 | 1 | 1 | 2 | 2 | 0 | 0 | 0 | 0 | 0 | 0 | 0 | 0 | 0 | 0 | 0 | 0 | 0 | 0 | 0 | 0
1 | Analysis and Testing of a Bridge Deck Reinforced With GFRP Rebars | Janos Gergely, David M. Boyajian, David T. Young, Christopher R. Frank, and Iosif F. Szabo |  |  | 2007 | 3185 | 10 | Glass | Notreported | Notreported | Notreported | Notreported | Notreported | Notreported | Notreported | Notreported | Notreported | 9.53 | Notreported | Notreported | Notreported | Notreported | Notreported | Notreported | SMD | Notreported | International Grating, Inc, Kodiak | SMD | SMD | Tensile | SMD | Notreported | SMD | 689.5 | Notreported | SMD | 46.2 | Notreported | SMD | Notreported | Notreported | SMD | SMD | SMD | SMD | SMD | SMD | SMD | 22.5 | SMD | 2160 | SMD | SMD | SMD | SMD | SMD | SMD | SMD | 12.95 | Notreported | NaOH:KOH:Ca(OH)2=6:10:1 | SMD | SMD | SMD | SMD | SMD | SMD | SMD | SMD | SMD | SMD | SMD | SMD | SMD | SMD | SMD | SMD | SMD | SMD | SMD | SMD | SMD | SMD | SMD | SMD | SMD | SMD | SMD | SMD | SMD | SMD | SMD | SMD | Notreported | SMD | 2 | 388.0762 | Notreported | SMD | 56.28% | 41.92872 | Notreported | SMD | 90.75% | Notreported | Notreported | SMD | Notreported | SMD | SMD | SMD | SMD | SMD | SMD | SMD | SMD | SMD | SMD | SMD | SMD | SMD | [13 empty] | 0 | 0 | 0 | 0 | 0 | 0 | 0 | 0 | 0 | 0 | 0 | 0 | 0 | 0 | 0 | 0 | 0 | 0 | 0 | 0 | 0
1 | Analysis and Testing of a Bridge Deck Reinforced With GFRP Rebars | Janos Gergely, David M. Boyajian, David T. Young, Christopher R. Frank, and Iosif F. Szabo |  |  | 2007 | 3186 | 11 | Glass | Notreported | Notreported | Notreported | Notreported | Notreported | Notreported | Notreported | Notreported | Notreported | 9.53 | Notreported | Notreported | Notreported | Notreported | Notreported | Notreported | SMD | Notreported | International Grating, Inc, Kodiak | SMD | SMD | Tensile | SMD | Notreported | SMD | 689.5 | Notreported | SMD | 46.2 | Notreported | SMD | Notreported | Notreported | SMD | SMD | SMD | SMD | SMD | SMD | SMD | 39.79 | SMD | 2160 | SMD | SMD | SMD | SMD | SMD | SMD | SMD | 12.4 | Notreported | NaOH:KOH:Ca(OH)2=6:10:1 | SMD | SMD | SMD | SMD | SMD | SMD | SMD | SMD | SMD | SMD | SMD | SMD | SMD | SMD | SMD | SMD | SMD | SMD | SMD | SMD | SMD | SMD | SMD | SMD | SMD | SMD | SMD | SMD | SMD | SMD | SMD | SMD | Notreported | SMD | 2 | 363.1104 | Notreported | SMD | 52.66% | 45.38799 | Notreported | SMD | 98.24% | Notreported | Notreported | SMD | Notreported | SMD | SMD | SMD | SMD | SMD | SMD | SMD | SMD | SMD | SMD | SMD | SMD | SMD | [13 empty] | 0 | 0 | 0 | 0 | 0 | 0 | 0 | 0 | 0 | 0 | 0 | 0 | 0 | 0 | 0 | 0 | 0 | 0 | 0 | 0 | 0
1 | Analysis and Testing of a Bridge Deck Reinforced With GFRP Rebars | Janos Gergely, David M. Boyajian, David T. Young, Christopher R. Frank, and Iosif F. Szabo |  |  | 2007 | 3187 | 12 | Glass | Notreported | Notreported | Notreported | Notreported | Notreported | Notreported | Notreported | Notreported | Notreported | 9.53 | Notreported | Notreported | Notreported | Notreported | Notreported | Notreported | SMD | Notreported | International Grating, Inc, Kodiak | SMD | SMD | Tensile | SMD | Notreported | SMD | 689.5 | Notreported | SMD | 46.2 | Notreported | SMD | Notreported | Notreported | SMD | SMD | SMD | SMD | SMD | SMD | SMD | 56.24 | SMD | 2160 | SMD | SMD | SMD | SMD | SMD | SMD | SMD | 12 | Notreported | NaOH:KOH:Ca(OH)2=6:10:1 | SMD | SMD | SMD | SMD | SMD | SMD | SMD | SMD | SMD | SMD | SMD | SMD | SMD | SMD | SMD | SMD | SMD | SMD | SMD | SMD | SMD | SMD | SMD | SMD | SMD | SMD | SMD | SMD | SMD | SMD | SMD | SMD | Notreported | SMD | 2 | 225.3956 | Notreported | SMD | 32.69% | 30.70474 | Notreported | SMD | 66.46% | Notreported | Notreported | SMD | Notreported | SMD | SMD | SMD | SMD | SMD | SMD | SMD | SMD | SMD | SMD | SMD | SMD | SMD | [13 empty] | 0 | 0 | 0 | 0 | 0 | 0 | 0 | 0 | 0 | 0 | 0 | 0 | 0 | 0 | 0 | 0 | 0 | 0 | 0 | 0 | 0
1 | Analysis and Testing of a Bridge Deck Reinforced With GFRP Rebars | Janos Gergely, David M. Boyajian, David T. Young, Christopher R. Frank, and Iosif F. Szabo |  |  | 2007 | 3188 | 13 | Glass | Notreported | Vinyl ester | Notreported | Notreported | Notreported | Notreported | 70 | Notreported | Notreported | 9.53 | Notreported | Notreported | Notreported | Notreported | Notreported | Notreported | SMD | Notreported | Tillco | SMD | SMD | Tensile | SMD | Notreported | SMD | 965.3 | Notreported | SMD | 54.2 | Notreported | SMD | Notreported | Notreported | SMD | SMD | SMD | SMD | SMD | SMD | SMD | 22.5 | SMD | 2160 | SMD | SMD | SMD | SMD | SMD | SMD | SMD | SMD | SMD | SMD | Notreported | Notreported | Notreported | SMD | SMD | SMD | SMD | SMD | SMD | SMD | SMD | SMD | SMD | SMD | SMD | SMD | SMD | SMD | SMD | SMD | SMD | SMD | SMD | SMD | SMD | SMD | SMD | SMD | SMD | SMD | SMD | SMD | Notreported | SMD | 3 | 932.4926 | Notreported | SMD | 96.6% | 43.74546 | Notreported | SMD | 80.71% | Notreported | Notreported | SMD | Notreported | SMD | SMD | SMD | SMD | SMD | SMD | SMD | SMD | SMD | SMD | SMD | SMD | SMD | [13 empty] | 0 | 1 | 1 | 2 | 2 | 0 | 0 | 0 | 0 | 0 | 0 | 0 | 0 | 0 | 0 | 0 | 0 | 0 | 0 | 0 | 0
1 | Analysis and Testing of a Bridge Deck Reinforced With GFRP Rebars | Janos Gergely, David M. Boyajian, David T. Young, Christopher R. Frank, and Iosif F. Szabo |  |  | 2007 | 3189 | 14 | Glass | Notreported | Vinyl ester | Notreported | Notreported | Notreported | Notreported | 70 | Notreported | Notreported | 9.53 | Notreported | Notreported | Notreported | Notreported | Notreported | Notreported | SMD | Notreported | Tillco | SMD | SMD | Tensile | SMD | Notreported | SMD | 965.3 | Notreported | SMD | 54.2 | Notreported | SMD | Notreported | Notreported | SMD | SMD | SMD | SMD | SMD | SMD | SMD | 22.5 | SMD | 2160 | SMD | SMD | SMD | SMD | SMD | SMD | SMD | 12.95 | Notreported | NaOH:KOH:Ca(OH)2=6:10:1 | SMD | SMD | SMD | SMD | SMD | SMD | SMD | SMD | SMD | SMD | SMD | SMD | SMD | SMD | SMD | SMD | SMD | SMD | SMD | SMD | SMD | SMD | SMD | SMD | SMD | SMD | SMD | SMD | SMD | SMD | SMD | SMD | Notreported | SMD | 2 | 686.8609 | Notreported | SMD | 71.16% | 34.388 | Notreported | SMD | 63.45% | Notreported | Notreported | SMD | Notreported | SMD | SMD | SMD | SMD | SMD | SMD | SMD | SMD | SMD | SMD | SMD | SMD | SMD | [13 empty] | 0 | 0 | 0 | 0 | 0 | 0 | 0 | 0 | 0 | 0 | 0 | 0 | 0 | 0 | 0 | 0 | 0 | 0 | 0 | 0 | 0
1 | Analysis and Testing of a Bridge Deck Reinforced With GFRP Rebars | Janos Gergely, David M. Boyajian, David T. Young, Christopher R. Frank, and Iosif F. Szabo |  |  | 2007 | 3190 | 15 | Glass | Notreported | Vinyl ester | Notreported | Notreported | Notreported | Notreported | 70 | Notreported | Notreported | 9.53 | Notreported | Notreported | Notreported | Notreported | Notreported | Notreported | SMD | Notreported | Tillco | SMD | SMD | Tensile | SMD | Notreported | SMD | 965.3 | Notreported | SMD | 54.2 | Notreported | SMD | Notreported | Notreported | SMD | SMD | SMD | SMD | SMD | SMD | SMD | 39.79 | SMD | 2160 | SMD | SMD | SMD | SMD | SMD | SMD | SMD | 12.4 | Notreported | NaOH:KOH:Ca(OH)2=6:10:1 | SMD | SMD | SMD | SMD | SMD | SMD | SMD | SMD | SMD | SMD | SMD | SMD | SMD | SMD | SMD | SMD | SMD | SMD | SMD | SMD | SMD | SMD | SMD | SMD | SMD | SMD | SMD | SMD | SMD | SMD | SMD | SMD | Notreported | SMD | 2 | 594.6484 | Notreported | SMD | 61.6% | 33.98981 | Notreported | SMD | 62.71% | Notreported | Notreported | SMD | Notreported | SMD | SMD | SMD | SMD | SMD | SMD | SMD | SMD | SMD | SMD | SMD | SMD | SMD | [13 empty] | 0 | 0 | 0 | 0 | 0 | 0 | 0 | 0 | 0 | 0 | 0 | 0 | 0 | 0 | 0 | 0 | 0 | 0 | 0 | 0 | 0
1 | Analysis and Testing of a Bridge Deck Reinforced With GFRP Rebars | Janos Gergely, David M. Boyajian, David T. Young, Christopher R. Frank, and Iosif F. Szabo |  |  | 2007 | 3191 | 16 | Glass | Notreported | Vinyl ester | Notreported | Notreported | Notreported | Notreported | 70 | Notreported | Notreported | 9.53 | Notreported | Notreported | Notreported | Notreported | Notreported | Notreported | SMD | Notreported | Tillco | SMD | SMD | Tensile | SMD | Notreported | SMD | 965.3 | Notreported | SMD | 54.2 | Notreported | SMD | Notreported | Notreported | SMD | SMD | SMD | SMD | SMD | SMD | SMD | 56.24 | SMD | 2160 | SMD | SMD | SMD | SMD | SMD | SMD | SMD | 12 | Notreported | NaOH:KOH:Ca(OH)2=6:10:1 | SMD | SMD | SMD | SMD | SMD | SMD | SMD | SMD | SMD | SMD | SMD | SMD | SMD | SMD | SMD | SMD | SMD | SMD | SMD | SMD | SMD | SMD | SMD | SMD | SMD | SMD | SMD | SMD | SMD | SMD | SMD | SMD | Notreported | SMD | 2 | 303.5145 | Notreported | SMD | 31.44% | 34.5622 | Notreported | SMD | 63.77% | Notreported | Notreported | SMD | Notreported | SMD | SMD | SMD | SMD | SMD | SMD | SMD | SMD | SMD | SMD | SMD | SMD | SMD | [13 empty] | 0 | 0 | 0 | 0 | 0 | 0 | 0 | 0 | 0 | 0 | 0 | 0 | 0 | 0 | 0 | 0 | 0 | 0 | 0 | 0 | 0
1 | Analysis and Testing of a Bridge Deck Reinforced With GFRP Rebars | Janos Gergely, David M. Boyajian, David T. Young, Christopher R. Frank, and Iosif F. Szabo |  |  | 2007 | 3192 | 17 | Glass | E-glass | Vinyl ester | modified vinyl ester | Notreported | Notreported | Notreported | 77.4 | 59.6 | Notreported | 9.53 | 71.3 | Notreported | Notreported | Notreported | Notreported | Notreported | SMD | Notreported | Concrete Protection Products Inc. (Pultrall) | SMD | SMD | Tensile | SMD | Notreported | SMD | 852 | 3.403756 | SMD | 43.2 | Notreported | SMD | 1.97 | Notreported | SMD | SMD | SMD | SMD | SMD | SMD | SMD | 22.5 | SMD | 4320 | SMD | SMD | SMD | SMD | SMD | SMD | SMD | SMD | SMD | SMD | Notreported | Notreported | Notreported | SMD | SMD | SMD | SMD | SMD | SMD | SMD | SMD | SMD | SMD | SMD | SMD | SMD | SMD | SMD | SMD | SMD | SMD | SMD | SMD | SMD | SMD | SMD | SMD | SMD | SMD | SMD | SMD | SMD | Notreported | SMD | 2 | 613.5098 | Notreported | SMD | 72.01% | 37.76639 | Notreported | SMD | 87.42% | Notreported | Notreported | SMD | Notreported | SMD | SMD | SMD | SMD | SMD | SMD | SMD | SMD | SMD | SMD | SMD | SMD | SMD | [13 empty] | 0 | 1 | 1 | 2 | 2 | 0 | 0 | 0 | 0 | 0 | 0 | 0 | 0 | 0 | 0 | 0 | 0 | 0 | 0 | 0 | 0
1 | Analysis and Testing of a Bridge Deck Reinforced With GFRP Rebars | Janos Gergely, David M. Boyajian, David T. Young, Christopher R. Frank, and Iosif F. Szabo |  |  | 2007 | 3193 | 18 | Glass | E-glass | Vinyl ester | modified vinyl ester | Notreported | Notreported | Notreported | 77.4 | 59.6 | Notreported | 9.53 | 71.3 | Notreported | Notreported | Notreported | Notreported | Notreported | SMD | Notreported | Concrete Protection Products Inc. (Pultrall) | SMD | SMD | Tensile | SMD | Notreported | SMD | 852 | 3.403756 | SMD | 43.2 | Notreported | SMD | 1.97 | Notreported | SMD | SMD | SMD | SMD | SMD | SMD | SMD | 22.5 | SMD | 4320 | SMD | SMD | SMD | SMD | SMD | SMD | SMD | 12.95 | Notreported | NaOH:KOH:Ca(OH)2=6:10:1 | SMD | SMD | SMD | SMD | SMD | SMD | SMD | SMD | SMD | SMD | SMD | SMD | SMD | SMD | SMD | SMD | SMD | SMD | SMD | SMD | SMD | SMD | SMD | SMD | SMD | SMD | SMD | SMD | SMD | SMD | SMD | SMD | Notreported | SMD | 2 | 621.0867 | Notreported | SMD | 72.9% | 42.17458 | Notreported | SMD | 97.63% | Notreported | Notreported | SMD | Notreported | SMD | SMD | SMD | SMD | SMD | SMD | SMD | SMD | SMD | SMD | SMD | SMD | SMD | [13 empty] | 0 | 0 | 0 | 0 | 0 | 0 | 0 | 0 | 0 | 0 | 0 | 0 | 0 | 0 | 0 | 0 | 0 | 0 | 0 | 0 | 0
1 | Analysis and Testing of a Bridge Deck Reinforced With GFRP Rebars | Janos Gergely, David M. Boyajian, David T. Young, Christopher R. Frank, and Iosif F. Szabo |  |  | 2007 | 3194 | 19 | Glass | E-glass | Vinyl ester | modified vinyl ester | Notreported | Notreported | Notreported | 77.4 | 59.6 | Notreported | 9.53 | 71.3 | Notreported | Notreported | Notreported | Notreported | Notreported | SMD | Notreported | Concrete Protection Products Inc. (Pultrall) | SMD | SMD | Tensile | SMD | Notreported | SMD | 852 | 3.403756 | SMD | 43.2 | Notreported | SMD | 1.97 | Notreported | SMD | SMD | SMD | SMD | SMD | SMD | SMD | 39.79 | SMD | 4320 | SMD | SMD | SMD | SMD | SMD | SMD | SMD | 12.4 | Notreported | NaOH:KOH:Ca(OH)2=6:10:1 | SMD | SMD | SMD | SMD | SMD | SMD | SMD | SMD | SMD | SMD | SMD | SMD | SMD | SMD | SMD | SMD | SMD | SMD | SMD | SMD | SMD | SMD | SMD | SMD | SMD | SMD | SMD | SMD | SMD | SMD | SMD | SMD | Notreported | SMD | 2 | 594.7076 | Notreported | SMD | 69.8% | 41.99696 | Notreported | SMD | 97.22% | Notreported | Notreported | SMD | Notreported | SMD | SMD | SMD | SMD | SMD | SMD | SMD | SMD | SMD | SMD | SMD | SMD | SMD | [13 empty] | 0 | 0 | 0 | 0 | 0 | 0 | 0 | 0 | 0 | 0 | 0 | 0 | 0 | 0 | 0 | 0 | 0 | 0 | 0 | 0 | 0
1 | Analysis and Testing of a Bridge Deck Reinforced With GFRP Rebars | Janos Gergely, David M. Boyajian, David T. Young, Christopher R. Frank, and Iosif F. Szabo |  |  | 2007 | 3195 | 20 | Glass | E-glass | Vinyl ester | modified vinyl ester | Notreported | Notreported | Notreported | 77.4 | 59.6 | Notreported | 9.53 | 71.3 | Notreported | Notreported | Notreported | Notreported | Notreported | SMD | Notreported | Concrete Protection Products Inc. (Pultrall) | SMD | SMD | Tensile | SMD | Notreported | SMD | 852 | 3.403756 | SMD | 43.2 | Notreported | SMD | 1.97 | Notreported | SMD | SMD | SMD | SMD | SMD | SMD | SMD | 56.24 | SMD | 4320 | SMD | SMD | SMD | SMD | SMD | SMD | SMD | 12 | Notreported | NaOH:KOH:Ca(OH)2=6:10:1 | SMD | SMD | SMD | SMD | SMD | SMD | SMD | SMD | SMD | SMD | SMD | SMD | SMD | SMD | SMD | SMD | SMD | SMD | SMD | SMD | SMD | SMD | SMD | SMD | SMD | SMD | SMD | SMD | SMD | SMD | SMD | SMD | Notreported | SMD | 2 | 438.1166 | Notreported | SMD | 51.42% | 35.60267 | Notreported | SMD | 82.41% | Notreported | Notreported | SMD | Notreported | SMD | SMD | SMD | SMD | SMD | SMD | SMD | SMD | SMD | SMD | SMD | SMD | SMD | [13 empty] | 0 | 0 | 0 | 0 | 0 | 0 | 0 | 0 | 0 | 0 | 0 | 0 | 0 | 0 | 0 | 0 | 0 | 0 | 0 | 0 | 0
1 | Analysis and Testing of a Bridge Deck Reinforced With GFRP Rebars | Janos Gergely, David M. Boyajian, David T. Young, Christopher R. Frank, and Iosif F. Szabo |  |  | 2007 | 3196 | 21 | Glass | Notreported | Vinyl ester | Notreported | Notreported | Notreported | Notreported | Notreported | Notreported | Notreported | 9 | 84.32 | Notreported | Notreported | Notreported | Notreported | Notreported | SMD | Notreported | Hughes Brothers | SMD | SMD | Tensile | SMD | Notreported | SMD | 760 | Notreported | SMD | 40.8 | Notreported | SMD | Notreported | Notreported | SMD | SMD | SMD | SMD | SMD | SMD | SMD | 22.5 | SMD | 4320 | SMD | SMD | SMD | SMD | SMD | SMD | SMD | SMD | SMD | SMD | Notreported | Notreported | Notreported | SMD | SMD | SMD | SMD | SMD | SMD | SMD | SMD | SMD | SMD | SMD | SMD | SMD | SMD | SMD | SMD | SMD | SMD | SMD | SMD | SMD | SMD | SMD | SMD | SMD | SMD | SMD | SMD | SMD | Notreported | SMD | 2 | 761.9625 | Notreported | SMD | 100.3% | 37.39501 | Notreported | SMD | 91.65% | Notreported | Notreported | SMD | Notreported | SMD | SMD | SMD | SMD | SMD | SMD | SMD | SMD | SMD | SMD | SMD | SMD | SMD | [13 empty] | 0 | 1 | 1 | 2 | 2 | 0 | 0 | 0 | 0 | 0 | 0 | 0 | 0 | 0 | 0 | 0 | 0 | 0 | 0 | 0 | 0
1 | Analysis and Testing of a Bridge Deck Reinforced With GFRP Rebars | Janos Gergely, David M. Boyajian, David T. Young, Christopher R. Frank, and Iosif F. Szabo |  |  | 2007 | 3197 | 22 | Glass | Notreported | Vinyl ester | Notreported | Notreported | Notreported | Notreported | Notreported | Notreported | Notreported | 9 | 84.32 | Notreported | Notreported | Notreported | Notreported | Notreported | SMD | Notreported | Hughes Brothers | SMD | SMD | Tensile | SMD | Notreported | SMD | 760 | Notreported | SMD | 40.8 | Notreported | SMD | Notreported | Notreported | SMD | SMD | SMD | SMD | SMD | SMD | SMD | 22.5 | SMD | 4320 | SMD | SMD | SMD | SMD | SMD | SMD | SMD | 12.95 | Notreported | NaOH:KOH:Ca(OH)2=6:10:1 | SMD | SMD | SMD | SMD | SMD | SMD | SMD | SMD | SMD | SMD | SMD | SMD | SMD | SMD | SMD | SMD | SMD | SMD | SMD | SMD | SMD | SMD | SMD | SMD | SMD | SMD | SMD | SMD | SMD | SMD | SMD | SMD | Notreported | SMD | 2 | 683.667 | Notreported | SMD | 89.96% | 35.42505 | Notreported | SMD | 86.83% | Notreported | Notreported | SMD | Notreported | SMD | SMD | SMD | SMD | SMD | SMD | SMD | SMD | SMD | SMD | SMD | SMD | SMD | [13 empty] | 0 | 0 | 0 | 0 | 0 | 0 | 0 | 0 | 0 | 0 | 0 | 0 | 0 | 0 | 0 | 0 | 0 | 0 | 0 | 0 | 0
1 | Analysis and Testing of a Bridge Deck Reinforced With GFRP Rebars | Janos Gergely, David M. Boyajian, David T. Young, Christopher R. Frank, and Iosif F. Szabo |  |  | 2007 | 3198 | 23 | Glass | Notreported | Vinyl ester | Notreported | Notreported | Notreported | Notreported | Notreported | Notreported | Notreported | 9 | 84.32 | Notreported | Notreported | Notreported | Notreported | Notreported | SMD | Notreported | Hughes Brothers | SMD | SMD | Tensile | SMD | Notreported | SMD | 760 | Notreported | SMD | 40.8 | Notreported | SMD | Notreported | Notreported | SMD | SMD | SMD | SMD | SMD | SMD | SMD | 39.79 | SMD | 4320 | SMD | SMD | SMD | SMD | SMD | SMD | SMD | 12.4 | Notreported | NaOH:KOH:Ca(OH)2=6:10:1 | SMD | SMD | SMD | SMD | SMD | SMD | SMD | SMD | SMD | SMD | SMD | SMD | SMD | SMD | SMD | SMD | SMD | SMD | SMD | SMD | SMD | SMD | SMD | SMD | SMD | SMD | SMD | SMD | SMD | SMD | SMD | SMD | Notreported | SMD | 2 | 552.332618 | Notreported | SMD | 72.68% | 35.6834 | Notreported | SMD | 87.46% | Notreported | Notreported | SMD | Notreported | SMD | SMD | SMD | SMD | SMD | SMD | SMD | SMD | SMD | SMD | SMD | SMD | SMD | [13 empty] | 0 | 0 | 0 | 0 | 0 | 0 | 0 | 0 | 0 | 0 | 0 | 0 | 0 | 0 | 0 | 0 | 0 | 0 | 0 | 0 | 0
1 | Analysis and Testing of a Bridge Deck Reinforced With GFRP Rebars | Janos Gergely, David M. Boyajian, David T. Young, Christopher R. Frank, and Iosif F. Szabo |  |  | 2007 | 3199 | 24 | Glass | Notreported | Vinyl ester | Notreported | Notreported | Notreported | Notreported | Notreported | Notreported | Notreported | 9 | 84.32 | Notreported | Notreported | Notreported | Notreported | Notreported | SMD | Notreported | Hughes Brothers | SMD | SMD | Tensile | SMD | Notreported | SMD | 760 | Notreported | SMD | 40.8 | Notreported | SMD | Notreported | Notreported | SMD | SMD | SMD | SMD | SMD | SMD | SMD | 56.24 | SMD | 4320 | SMD | SMD | SMD | SMD | SMD | SMD | SMD | 12 | Notreported | NaOH:KOH:Ca(OH)2=6:10:1 | SMD | SMD | SMD | SMD | SMD | SMD | SMD | SMD | SMD | SMD | SMD | SMD | SMD | SMD | SMD | SMD | SMD | SMD | SMD | SMD | SMD | SMD | SMD | SMD | SMD | SMD | SMD | SMD | SMD | SMD | SMD | SMD | Notreported | SMD | 2 | 435.0297 | Notreported | SMD | 57.24% | 36.94289 | Notreported | SMD | 90.55% | Notreported | Notreported | SMD | Notreported | SMD | SMD | SMD | SMD | SMD | SMD | SMD | SMD | SMD | SMD | SMD | SMD | SMD | [13 empty] | 0 | 0 | 0 | 0 | 0 | 0 | 0 | 0 | 0 | 0 | 0 | 0 | 0 | 0 | 0 | 0 | 0 | 0 | 0 | 0 | 0
1 | Analysis and Testing of a Bridge Deck Reinforced With GFRP Rebars | Janos Gergely, David M. Boyajian, David T. Young, Christopher R. Frank, and Iosif F. Szabo |  |  | 2007 | 3200 | 25 | Glass | Notreported | Notreported | Notreported | Notreported | Notreported | Notreported | Notreported | Notreported | Notreported | 9.53 | Notreported | Notreported | Notreported | Notreported | Notreported | Notreported | SMD | Notreported | International Grating, Inc, Kodiak | SMD | SMD | Tensile | SMD | Notreported | SMD | 689.5 | Notreported | SMD | 46.2 | Notreported | SMD | Notreported | Notreported | SMD | SMD | SMD | SMD | SMD | SMD | SMD | 22.5 | SMD | 4320 | SMD | SMD | SMD | SMD | SMD | SMD | SMD | SMD | SMD | SMD | Notreported | Notreported | Notreported | SMD | SMD | SMD | SMD | SMD | SMD | SMD | SMD | SMD | SMD | SMD | SMD | SMD | SMD | SMD | SMD | SMD | SMD | SMD | SMD | SMD | SMD | SMD | SMD | SMD | SMD | SMD | SMD | SMD | Notreported | SMD | 2 | 566.3641 | Notreported | SMD | 82.14% | 42.80432 | Notreported | SMD | 92.65% | Notreported | Notreported | SMD | Notreported | SMD | SMD | SMD | SMD | SMD | SMD | SMD | SMD | SMD | SMD | SMD | SMD | SMD | [13 empty] | 0 | 1 | 1 | 2 | 2 | 0 | 0 | 0 | 0 | 0 | 0 | 0 | 0 | 0 | 0 | 0 | 0 | 0 | 0 | 0 | 0
1 | Analysis and Testing of a Bridge Deck Reinforced With GFRP Rebars | Janos Gergely, David M. Boyajian, David T. Young, Christopher R. Frank, and Iosif F. Szabo |  |  | 2007 | 3201 | 26 | Glass | Notreported | Notreported | Notreported | Notreported | Notreported | Notreported | Notreported | Notreported | Notreported | 9.53 | Notreported | Notreported | Notreported | Notreported | Notreported | Notreported | SMD | Notreported | International Grating, Inc, Kodiak | SMD | SMD | Tensile | SMD | Notreported | SMD | 689.5 | Notreported | SMD | 46.2 | Notreported | SMD | Notreported | Notreported | SMD | SMD | SMD | SMD | SMD | SMD | SMD | 22.5 | SMD | 4320 | SMD | SMD | SMD | SMD | SMD | SMD | SMD | 12.95 | Notreported | NaOH:KOH:Ca(OH)2=6:10:1 | SMD | SMD | SMD | SMD | SMD | SMD | SMD | SMD | SMD | SMD | SMD | SMD | SMD | SMD | SMD | SMD | SMD | SMD | SMD | SMD | SMD | SMD | SMD | SMD | SMD | SMD | SMD | SMD | SMD | SMD | SMD | SMD | Notreported | SMD | 2 | 369.3625 | Notreported | SMD | 53.57% | 39.73635 | Notreported | SMD | 86.01% | Notreported | Notreported | SMD | Notreported | SMD | SMD | SMD | SMD | SMD | SMD | SMD | SMD | SMD | SMD | SMD | SMD | SMD | [13 empty] | 0 | 0 | 0 | 0 | 0 | 0 | 0 | 0 | 0 | 0 | 0 | 0 | 0 | 0 | 0 | 0 | 0 | 0 | 0 | 0 | 0
1 | Analysis and Testing of a Bridge Deck Reinforced With GFRP Rebars | Janos Gergely, David M. Boyajian, David T. Young, Christopher R. Frank, and Iosif F. Szabo |  |  | 2007 | 3202 | 27 | Glass | Notreported | Notreported | Notreported | Notreported | Notreported | Notreported | Notreported | Notreported | Notreported | 9.53 | Notreported | Notreported | Notreported | Notreported | Notreported | Notreported | SMD | Notreported | International Grating, Inc, Kodiak | SMD | SMD | Tensile | SMD | Notreported | SMD | 689.5 | Notreported | SMD | 46.2 | Notreported | SMD | Notreported | Notreported | SMD | SMD | SMD | SMD | SMD | SMD | SMD | 39.79 | SMD | 4320 | SMD | SMD | SMD | SMD | SMD | SMD | SMD | 12.4 | Notreported | NaOH:KOH:Ca(OH)2=6:10:1 | SMD | SMD | SMD | SMD | SMD | SMD | SMD | SMD | SMD | SMD | SMD | SMD | SMD | SMD | SMD | SMD | SMD | SMD | SMD | SMD | SMD | SMD | SMD | SMD | SMD | SMD | SMD | SMD | SMD | SMD | SMD | SMD | Notreported | SMD | 2 | 233.2573 | Notreported | SMD | 33.83% | 40.54371 | Notreported | SMD | 87.76% | Notreported | Notreported | SMD | Notreported | SMD | SMD | SMD | SMD | SMD | SMD | SMD | SMD | SMD | SMD | SMD | SMD | SMD | [13 empty] | 0 | 0 | 0 | 0 | 0 | 0 | 0 | 0 | 0 | 0 | 0 | 0 | 0 | 0 | 0 | 0 | 0 | 0 | 0 | 0 | 0
1 | Analysis and Testing of a Bridge Deck Reinforced With GFRP Rebars | Janos Gergely, David M. Boyajian, David T. Young, Christopher R. Frank, and Iosif F. Szabo |  |  | 2007 | 3203 | 28 | Glass | Notreported | Notreported | Notreported | Notreported | Notreported | Notreported | Notreported | Notreported | Notreported | 9.53 | Notreported | Notreported | Notreported | Notreported | Notreported | Notreported | SMD | Notreported | International Grating, Inc, Kodiak | SMD | SMD | Tensile | SMD | Notreported | SMD | 689.5 | Notreported | SMD | 46.2 | Notreported | SMD | Notreported | Notreported | SMD | SMD | SMD | SMD | SMD | SMD | SMD | 56.24 | SMD | 4320 | SMD | SMD | SMD | SMD | SMD | SMD | SMD | 12 | Notreported | NaOH:KOH:Ca(OH)2=6:10:1 | SMD | SMD | SMD | SMD | SMD | SMD | SMD | SMD | SMD | SMD | SMD | SMD | SMD | SMD | SMD | SMD | SMD | SMD | SMD | SMD | SMD | SMD | SMD | SMD | SMD | SMD | SMD | SMD | SMD | SMD | SMD | SMD | Notreported | SMD | 2 | 59.54794 | Notreported | SMD | 8.636% | 23.18546 | Notreported | SMD | 50.18% | Notreported | Notreported | SMD | Notreported | SMD | SMD | SMD | SMD | SMD | SMD | SMD | SMD | SMD | SMD | SMD | SMD | SMD | [13 empty] | 0 | 0 | 0 | 0 | 0 | 0 | 0 | 0 | 0 | 0 | 0 | 0 | 0 | 0 | 0 | 0 | 0 | 0 | 0 | 0 | 0
1 | Analysis and Testing of a Bridge Deck Reinforced With GFRP Rebars | Janos Gergely, David M. Boyajian, David T. Young, Christopher R. Frank, and Iosif F. Szabo |  |  | 2007 | 3204 | 29 | Glass | Notreported | Vinyl ester | Notreported | Notreported | Notreported | Notreported | 70 | Notreported | Notreported | 9.53 | Notreported | Notreported | Notreported | Notreported | Notreported | Notreported | SMD | Notreported | Tillco | SMD | SMD | Tensile | SMD | Notreported | SMD | 965.3 | Notreported | SMD | 54.2 | Notreported | SMD | Notreported | Notreported | SMD | SMD | SMD | SMD | SMD | SMD | SMD | 22.5 | SMD | 4320 | SMD | SMD | SMD | SMD | SMD | SMD | SMD | SMD | SMD | SMD | Notreported | Notreported | Notreported | SMD | SMD | SMD | SMD | SMD | SMD | SMD | SMD | SMD | SMD | SMD | SMD | SMD | SMD | SMD | SMD | SMD | SMD | SMD | SMD | SMD | SMD | SMD | SMD | SMD | SMD | SMD | SMD | SMD | Notreported | SMD | 2 | 763.6463 | Notreported | SMD | 79.11% | 40.18848 | Notreported | SMD | 74.15% | Notreported | Notreported | SMD | Notreported | SMD | SMD | SMD | SMD | SMD | SMD | SMD | SMD | SMD | SMD | SMD | SMD | SMD | [13 empty] | 0 | 1 | 1 | 2 | 2 | 0 | 0 | 0 | 0 | 0 | 0 | 0 | 0 | 0 | 0 | 0 | 0 | 0 | 0 | 0 | 0
1 | Analysis and Testing of a Bridge Deck Reinforced With GFRP Rebars | Janos Gergely, David M. Boyajian, David T. Young, Christopher R. Frank, and Iosif F. Szabo |  |  | 2007 | 3205 | 30 | Glass | Notreported | Vinyl ester | Notreported | Notreported | Notreported | Notreported | 70 | Notreported | Notreported | 9.53 | Notreported | Notreported | Notreported | Notreported | Notreported | Notreported | SMD | Notreported | Tillco | SMD | SMD | Tensile | SMD | Notreported | SMD | 965.3 | Notreported | SMD | 54.2 | Notreported | SMD | Notreported | Notreported | SMD | SMD | SMD | SMD | SMD | SMD | SMD | 22.5 | SMD | 4320 | SMD | SMD | SMD | SMD | SMD | SMD | SMD | 12.95 | Notreported | NaOH:KOH:Ca(OH)2=6:10:1 | SMD | SMD | SMD | SMD | SMD | SMD | SMD | SMD | SMD | SMD | SMD | SMD | SMD | SMD | SMD | SMD | SMD | SMD | SMD | SMD | SMD | SMD | SMD | SMD | SMD | SMD | SMD | SMD | SMD | SMD | SMD | SMD | Notreported | SMD | 2 | 677.4932 | Notreported | SMD | 70.18% | 33.89106 | Notreported | SMD | 62.53% | Notreported | Notreported | SMD | Notreported | SMD | SMD | SMD | SMD | SMD | SMD | SMD | SMD | SMD | SMD | SMD | SMD | SMD | [13 empty] | 0 | 0 | 0 | 0 | 0 | 0 | 0 | 0 | 0 | 0 | 0 | 0 | 0 | 0 | 0 | 0 | 0 | 0 | 0 | 0 | 0
1 | Analysis and Testing of a Bridge Deck Reinforced With GFRP Rebars | Janos Gergely, David M. Boyajian, David T. Young, Christopher R. Frank, and Iosif F. Szabo |  |  | 2007 | 3206 | 31 | Glass | Notreported | Vinyl ester | Notreported | Notreported | Notreported | Notreported | 70 | Notreported | Notreported | 9.53 | Notreported | Notreported | Notreported | Notreported | Notreported | Notreported | SMD | Notreported | Tillco | SMD | SMD | Tensile | SMD | Notreported | SMD | 965.3 | Notreported | SMD | 54.2 | Notreported | SMD | Notreported | Notreported | SMD | SMD | SMD | SMD | SMD | SMD | SMD | 39.79 | SMD | 4320 | SMD | SMD | SMD | SMD | SMD | SMD | SMD | 12.4 | Notreported | NaOH:KOH:Ca(OH)2=6:10:1 | SMD | SMD | SMD | SMD | SMD | SMD | SMD | SMD | SMD | SMD | SMD | SMD | SMD | SMD | SMD | SMD | SMD | SMD | SMD | SMD | SMD | SMD | SMD | SMD | SMD | SMD | SMD | SMD | SMD | SMD | SMD | SMD | Notreported | SMD | 2 | 369.3625 | Notreported | SMD | 38.26% | 24.80018 | Notreported | SMD | 45.76% | Notreported | Notreported | SMD | Notreported | SMD | SMD | SMD | SMD | SMD | SMD | SMD | SMD | SMD | SMD | SMD | SMD | SMD | [13 empty] | 0 | 0 | 0 | 0 | 0 | 0 | 0 | 0 | 0 | 0 | 0 | 0 | 0 | 0 | 0 | 0 | 0 | 0 | 0 | 0 | 0
1 | Analysis and Testing of a Bridge Deck Reinforced With GFRP Rebars | Janos Gergely, David M. Boyajian, David T. Young, Christopher R. Frank, and Iosif F. Szabo |  |  | 2007 | 3207 | 32 | Glass | Notreported | Vinyl ester | Notreported | Notreported | Notreported | Notreported | 70 | Notreported | Notreported | 9.53 | Notreported | Notreported | Notreported | Notreported | Notreported | Notreported | SMD | Notreported | Tillco | SMD | SMD | Tensile | SMD | Notreported | SMD | 965.3 | Notreported | SMD | 54.2 | Notreported | SMD | Notreported | Notreported | SMD | SMD | SMD | SMD | SMD | SMD | SMD | 56.24 | SMD | 4320 | SMD | SMD | SMD | SMD | SMD | SMD | SMD | 12 | Notreported | NaOH:KOH:Ca(OH)2=6:10:1 | SMD | SMD | SMD | SMD | SMD | SMD | SMD | SMD | SMD | SMD | SMD | SMD | SMD | SMD | SMD | SMD | SMD | SMD | SMD | SMD | SMD | SMD | SMD | SMD | SMD | SMD | SMD | SMD | SMD | SMD | SMD | SMD | Notreported | SMD | 2 | 172.0802 | Notreported | SMD | 17.83% | 29.03075 | Notreported | SMD | 53.56% | Notreported | Notreported | SMD | Notreported | SMD | SMD | SMD | SMD | SMD | SMD | SMD | SMD | SMD | SMD | SMD | SMD | SMD | [13 empty] | 0 | 0 | 0 | 0 | 0 | 0 | 0 | 0 | 0 | 0 | 0 | 0 | 0 | 0 | 0 | 0 | 0 | 0 | 0 | 0 | 0
1 | Analysis and Testing of a Bridge Deck Reinforced With GFRP Rebars | Janos Gergely, David M. Boyajian, David T. Young, Christopher R. Frank, and Iosif F. Szabo |  |  | 2007 | 3208 | 33 | Glass | E-glass | Vinyl ester | modified vinyl ester | Notreported | Notreported | Notreported | 77.4 | 59.6 | Notreported | 9.53 | 71.3 | Notreported | Notreported | Notreported | Notreported | Notreported | SMD | Notreported | Concrete Protection Products Inc. (Pultrall) | SMD | SMD | Tensile | SMD | Notreported | SMD | 852 | 3.403756 | SMD | 43.2 | Notreported | SMD | 1.97 | Notreported | SMD | SMD | SMD | SMD | SMD | SMD | SMD | 22.5 | SMD | 8640 | SMD | SMD | SMD | SMD | SMD | SMD | SMD | SMD | SMD | SMD | Notreported | Notreported | Notreported | SMD | SMD | SMD | SMD | SMD | SMD | SMD | SMD | SMD | SMD | SMD | SMD | SMD | SMD | SMD | SMD | SMD | SMD | SMD | SMD | SMD | SMD | SMD | SMD | SMD | SMD | SMD | SMD | SMD | Notreported | SMD | 2 | 670.7445 | Notreported | SMD | 78.73% | Notreported | Notreported | SMD | Notreported | Notreported | Notreported | SMD | Notreported | SMD | SMD | SMD | SMD | SMD | SMD | SMD | SMD | SMD | SMD | SMD | SMD | SMD | [13 empty] | 0 | 1 | 1 | 2 | 2 | 0 | 0 | 0 | 0 | 0 | 0 | 0 | 0 | 0 | 0 | 0 | 0 | 0 | 0 | 0 | 0
1 | Analysis and Testing of a Bridge Deck Reinforced With GFRP Rebars | Janos Gergely, David M. Boyajian, David T. Young, Christopher R. Frank, and Iosif F. Szabo |  |  | 2007 | 3209 | 34 | Glass | E-glass | Vinyl ester | modified vinyl ester | Notreported | Notreported | Notreported | 77.4 | 59.6 | Notreported | 9.53 | 71.3 | Notreported | Notreported | Notreported | Notreported | Notreported | SMD | Notreported | Concrete Protection Products Inc. (Pultrall) | SMD | SMD | Tensile | SMD | Notreported | SMD | 852 | 3.403756 | SMD | 43.2 | Notreported | SMD | 1.97 | Notreported | SMD | SMD | SMD | SMD | SMD | SMD | SMD | 22.5 | SMD | 8640 | SMD | SMD | SMD | SMD | SMD | SMD | SMD | 12.95 | Notreported | NaOH:KOH:Ca(OH)2=6:10:1 | SMD | SMD | SMD | SMD | SMD | SMD | SMD | SMD | SMD | SMD | SMD | SMD | SMD | SMD | SMD | SMD | SMD | SMD | SMD | SMD | SMD | SMD | SMD | SMD | SMD | SMD | SMD | SMD | SMD | SMD | SMD | SMD | Notreported | SMD | 2 | 613.1111 | Notreported | SMD | 71.96% | Notreported | Notreported | SMD | Notreported | Notreported | Notreported | SMD | Notreported | SMD | SMD | SMD | SMD | SMD | SMD | SMD | SMD | SMD | SMD | SMD | SMD | SMD | [13 empty] | 0 | 0 | 0 | 0 | 0 | 0 | 0 | 0 | 0 | 0 | 0 | 0 | 0 | 0 | 0 | 0 | 0 | 0 | 0 | 0 | 0
1 | Analysis and Testing of a Bridge Deck Reinforced With GFRP Rebars | Janos Gergely, David M. Boyajian, David T. Young, Christopher R. Frank, and Iosif F. Szabo |  |  | 2007 | 3210 | 35 | Glass | E-glass | Vinyl ester | modified vinyl ester | Notreported | Notreported | Notreported | 77.4 | 59.6 | Notreported | 9.53 | 71.3 | Notreported | Notreported | Notreported | Notreported | Notreported | SMD | Notreported | Concrete Protection Products Inc. (Pultrall) | SMD | SMD | Tensile | SMD | Notreported | SMD | 852 | 3.403756 | SMD | 43.2 | Notreported | SMD | 1.97 | Notreported | SMD | SMD | SMD | SMD | SMD | SMD | SMD | 39.79 | SMD | 8640 | SMD | SMD | SMD | SMD | SMD | SMD | SMD | 12.4 | Notreported | NaOH:KOH:Ca(OH)2=6:10:1 | SMD | SMD | SMD | SMD | SMD | SMD | SMD | SMD | SMD | SMD | SMD | SMD | SMD | SMD | SMD | SMD | SMD | SMD | SMD | SMD | SMD | SMD | SMD | SMD | SMD | SMD | SMD | SMD | SMD | SMD | SMD | SMD | Notreported | SMD | 2 | 587.9315 | Notreported | SMD | 69.01% | Notreported | Notreported | SMD | Notreported | Notreported | Notreported | SMD | Notreported | SMD | SMD | SMD | SMD | SMD | SMD | SMD | SMD | SMD | SMD | SMD | SMD | SMD | [13 empty] | 0 | 0 | 0 | 0 | 0 | 0 | 0 | 0 | 0 | 0 | 0 | 0 | 0 | 0 | 0 | 0 | 0 | 0 | 0 | 0 | 0
1 | Analysis and Testing of a Bridge Deck Reinforced With GFRP Rebars | Janos Gergely, David M. Boyajian, David T. Young, Christopher R. Frank, and Iosif F. Szabo |  |  | 2007 | 3211 | 36 | Glass | E-glass | Vinyl ester | modified vinyl ester | Notreported | Notreported | Notreported | 77.4 | 59.6 | Notreported | 9.53 | 71.3 | Notreported | Notreported | Notreported | Notreported | Notreported | SMD | Notreported | Concrete Protection Products Inc. (Pultrall) | SMD | SMD | Tensile | SMD | Notreported | SMD | 852 | 3.403756 | SMD | 43.2 | Notreported | SMD | 1.97 | Notreported | SMD | SMD | SMD | SMD | SMD | SMD | SMD | 56.24 | SMD | 8640 | SMD | SMD | SMD | SMD | SMD | SMD | SMD | 12 | Notreported | NaOH:KOH:Ca(OH)2=6:10:1 | SMD | SMD | SMD | SMD | SMD | SMD | SMD | SMD | SMD | SMD | SMD | SMD | SMD | SMD | SMD | SMD | SMD | SMD | SMD | SMD | SMD | SMD | SMD | SMD | SMD | SMD | SMD | SMD | SMD | SMD | SMD | SMD | Notreported | SMD | 2 | 346.2072 | Notreported | SMD | 40.63% | Notreported | Notreported | SMD | Notreported | Notreported | Notreported | SMD | Notreported | SMD | SMD | SMD | SMD | SMD | SMD | SMD | SMD | SMD | SMD | SMD | SMD | SMD | [13 empty] | 0 | 0 | 0 | 0 | 0 | 0 | 0 | 0 | 0 | 0 | 0 | 0 | 0 | 0 | 0 | 0 | 0 | 0 | 0 | 0 | 0
1 | Analysis and Testing of a Bridge Deck Reinforced With GFRP Rebars | Janos Gergely, David M. Boyajian, David T. Young, Christopher R. Frank, and Iosif F. Szabo |  |  | 2007 | 3212 | 37 | Glass | Notreported | Vinyl ester | Notreported | Notreported | Notreported | Notreported | Notreported | Notreported | Notreported | 9 | 84.32 | Notreported | Notreported | Notreported | Notreported | Notreported | SMD | Notreported | Hughes Brothers | SMD | SMD | Tensile | SMD | Notreported | SMD | 760 | Notreported | SMD | 40.8 | Notreported | SMD | Notreported | Notreported | SMD | SMD | SMD | SMD | SMD | SMD | SMD | 22.5 | SMD | 8640 | SMD | SMD | SMD | SMD | SMD | SMD | SMD | SMD | SMD | SMD | Notreported | Notreported | Notreported | SMD | SMD | SMD | SMD | SMD | SMD | SMD | SMD | SMD | SMD | SMD | SMD | SMD | SMD | SMD | SMD | SMD | SMD | SMD | SMD | SMD | SMD | SMD | SMD | SMD | SMD | SMD | SMD | SMD | Notreported | SMD | 2 | 800.2796 | Notreported | SMD | 105.3% | Notreported | Notreported | SMD | Notreported | Notreported | Notreported | SMD | Notreported | SMD | SMD | SMD | SMD | SMD | SMD | SMD | SMD | SMD | SMD | SMD | SMD | SMD | [13 empty] | 0 | 1 | 1 | 2 | 2 | 0 | 0 | 0 | 0 | 0 | 0 | 0 | 0 | 0 | 0 | 0 | 0 | 0 | 0 | 0 | 0
1 | Analysis and Testing of a Bridge Deck Reinforced With GFRP Rebars | Janos Gergely, David M. Boyajian, David T. Young, Christopher R. Frank, and Iosif F. Szabo |  |  | 2007 | 3213 | 38 | Glass | Notreported | Vinyl ester | Notreported | Notreported | Notreported | Notreported | Notreported | Notreported | Notreported | 9 | 84.32 | Notreported | Notreported | Notreported | Notreported | Notreported | SMD | Notreported | Hughes Brothers | SMD | SMD | Tensile | SMD | Notreported | SMD | 760 | Notreported | SMD | 40.8 | Notreported | SMD | Notreported | Notreported | SMD | SMD | SMD | SMD | SMD | SMD | SMD | 22.5 | SMD | 8640 | SMD | SMD | SMD | SMD | SMD | SMD | SMD | 12.95 | Notreported | NaOH:KOH:Ca(OH)2=6:10:1 | SMD | SMD | SMD | SMD | SMD | SMD | SMD | SMD | SMD | SMD | SMD | SMD | SMD | SMD | SMD | SMD | SMD | SMD | SMD | SMD | SMD | SMD | SMD | SMD | SMD | SMD | SMD | SMD | SMD | SMD | SMD | SMD | Notreported | SMD | 2 | 605.2775 | Notreported | SMD | 79.64% | Notreported | Notreported | SMD | Notreported | Notreported | Notreported | SMD | Notreported | SMD | SMD | SMD | SMD | SMD | SMD | SMD | SMD | SMD | SMD | SMD | SMD | SMD | [13 empty] | 0 | 0 | 0 | 0 | 0 | 0 | 0 | 0 | 0 | 0 | 0 | 0 | 0 | 0 | 0 | 0 | 0 | 0 | 0 | 0 | 0
1 | Analysis and Testing of a Bridge Deck Reinforced With GFRP Rebars | Janos Gergely, David M. Boyajian, David T. Young, Christopher R. Frank, and Iosif F. Szabo |  |  | 2007 | 3214 | 39 | Glass | Notreported | Vinyl ester | Notreported | Notreported | Notreported | Notreported | Notreported | Notreported | Notreported | 9 | 84.32 | Notreported | Notreported | Notreported | Notreported | Notreported | SMD | Notreported | Hughes Brothers | SMD | SMD | Tensile | SMD | Notreported | SMD | 760 | Notreported | SMD | 40.8 | Notreported | SMD | Notreported | Notreported | SMD | SMD | SMD | SMD | SMD | SMD | SMD | 39.79 | SMD | 8640 | SMD | SMD | SMD | SMD | SMD | SMD | SMD | 12.4 | Notreported | NaOH:KOH:Ca(OH)2=6:10:1 | SMD | SMD | SMD | SMD | SMD | SMD | SMD | SMD | SMD | SMD | SMD | SMD | SMD | SMD | SMD | SMD | SMD | SMD | SMD | SMD | SMD | SMD | SMD | SMD | SMD | SMD | SMD | SMD | SMD | SMD | SMD | SMD | Notreported | SMD | 2 | 584.854 | Notreported | SMD | 76.95% | Notreported | Notreported | SMD | Notreported | Notreported | Notreported | SMD | Notreported | SMD | SMD | SMD | SMD | SMD | SMD | SMD | SMD | SMD | SMD | SMD | SMD | SMD | [13 empty] | 0 | 0 | 0 | 0 | 0 | 0 | 0 | 0 | 0 | 0 | 0 | 0 | 0 | 0 | 0 | 0 | 0 | 0 | 0 | 0 | 0
1 | Analysis and Testing of a Bridge Deck Reinforced With GFRP Rebars | Janos Gergely, David M. Boyajian, David T. Young, Christopher R. Frank, and Iosif F. Szabo |  |  | 2007 | 3215 | 40 | Glass | Notreported | Vinyl ester | Notreported | Notreported | Notreported | Notreported | Notreported | Notreported | Notreported | 9 | 84.32 | Notreported | Notreported | Notreported | Notreported | Notreported | SMD | Notreported | Hughes Brothers | SMD | SMD | Tensile | SMD | Notreported | SMD | 760 | Notreported | SMD | 40.8 | Notreported | SMD | Notreported | Notreported | SMD | SMD | SMD | SMD | SMD | SMD | SMD | 56.24 | SMD | 8640 | SMD | SMD | SMD | SMD | SMD | SMD | SMD | 12 | Notreported | NaOH:KOH:Ca(OH)2=6:10:1 | SMD | SMD | SMD | SMD | SMD | SMD | SMD | SMD | SMD | SMD | SMD | SMD | SMD | SMD | SMD | SMD | SMD | SMD | SMD | SMD | SMD | SMD | SMD | SMD | SMD | SMD | SMD | SMD | SMD | SMD | SMD | SMD | Notreported | SMD | 2 | 299.485 | Notreported | SMD | 39.41% | Notreported | Notreported | SMD | Notreported | Notreported | Notreported | SMD | Notreported | SMD | SMD | SMD | SMD | SMD | SMD | SMD | SMD | SMD | SMD | SMD | SMD | SMD | [13 empty] | 0 | 0 | 0 | 0 | 0 | 0 | 0 | 0 | 0 | 0 | 0 | 0 | 0 | 0 | 0 | 0 | 0 | 0 | 0 | 0 | 0
1 | Analysis and Testing of a Bridge Deck Reinforced With GFRP Rebars | Janos Gergely, David M. Boyajian, David T. Young, Christopher R. Frank, and Iosif F. Szabo |  |  | 2007 | 3216 | 41 | Glass | Notreported | Notreported | Notreported | Notreported | Notreported | Notreported | Notreported | Notreported | Notreported | 9.53 | Notreported | Notreported | Notreported | Notreported | Notreported | Notreported | SMD | Notreported | International Grating, Inc, Kodiak | SMD | SMD | Tensile | SMD | Notreported | SMD | 689.5 | Notreported | SMD | 46.2 | Notreported | SMD | Notreported | Notreported | SMD | SMD | SMD | SMD | SMD | SMD | SMD | 22.5 | SMD | 8640 | SMD | SMD | SMD | SMD | SMD | SMD | SMD | SMD | SMD | SMD | Notreported | Notreported | Notreported | SMD | SMD | SMD | SMD | SMD | SMD | SMD | SMD | SMD | SMD | SMD | SMD | SMD | SMD | SMD | SMD | SMD | SMD | SMD | SMD | SMD | SMD | SMD | SMD | SMD | SMD | SMD | SMD | SMD | Notreported | SMD | 2 | 561.6328 | Notreported | SMD | 81.46% | Notreported | Notreported | SMD | Notreported | Notreported | Notreported | SMD | Notreported | SMD | SMD | SMD | SMD | SMD | SMD | SMD | SMD | SMD | SMD | SMD | SMD | SMD | [13 empty] | 0 | 1 | 1 | 2 | 2 | 0 | 0 | 0 | 0 | 0 | 0 | 0 | 0 | 0 | 0 | 0 | 0 | 0 | 0 | 0 | 0
1 | Analysis and Testing of a Bridge Deck Reinforced With GFRP Rebars | Janos Gergely, David M. Boyajian, David T. Young, Christopher R. Frank, and Iosif F. Szabo |  |  | 2007 | 3217 | 42 | Glass | Notreported | Notreported | Notreported | Notreported | Notreported | Notreported | Notreported | Notreported | Notreported | 9.53 | Notreported | Notreported | Notreported | Notreported | Notreported | Notreported | SMD | Notreported | International Grating, Inc, Kodiak | SMD | SMD | Tensile | SMD | Notreported | SMD | 689.5 | Notreported | SMD | 46.2 | Notreported | SMD | Notreported | Notreported | SMD | SMD | SMD | SMD | SMD | SMD | SMD | 22.5 | SMD | 8640 | SMD | SMD | SMD | SMD | SMD | SMD | SMD | 12.95 | Notreported | NaOH:KOH:Ca(OH)2=6:10:1 | SMD | SMD | SMD | SMD | SMD | SMD | SMD | SMD | SMD | SMD | SMD | SMD | SMD | SMD | SMD | SMD | SMD | SMD | SMD | SMD | SMD | SMD | SMD | SMD | SMD | SMD | SMD | SMD | SMD | SMD | SMD | SMD | Notreported | SMD | 2 | 324.3849 | Notreported | SMD | 47.05% | Notreported | Notreported | SMD | Notreported | Notreported | Notreported | SMD | Notreported | SMD | SMD | SMD | SMD | SMD | SMD | SMD | SMD | SMD | SMD | SMD | SMD | SMD | [13 empty] | 0 | 0 | 0 | 0 | 0 | 0 | 0 | 0 | 0 | 0 | 0 | 0 | 0 | 0 | 0 | 0 | 0 | 0 | 0 | 0 | 0
1 | Analysis and Testing of a Bridge Deck Reinforced With GFRP Rebars | Janos Gergely, David M. Boyajian, David T. Young, Christopher R. Frank, and Iosif F. Szabo |  |  | 2007 | 3218 | 43 | Glass | Notreported | Notreported | Notreported | Notreported | Notreported | Notreported | Notreported | Notreported | Notreported | 9.53 | Notreported | Notreported | Notreported | Notreported | Notreported | Notreported | SMD | Notreported | International Grating, Inc, Kodiak | SMD | SMD | Tensile | SMD | Notreported | SMD | 689.5 | Notreported | SMD | 46.2 | Notreported | SMD | Notreported | Notreported | SMD | SMD | SMD | SMD | SMD | SMD | SMD | 39.79 | SMD | 8640 | SMD | SMD | SMD | SMD | SMD | SMD | SMD | 12.4 | Notreported | NaOH:KOH:Ca(OH)2=6:10:1 | SMD | SMD | SMD | SMD | SMD | SMD | SMD | SMD | SMD | SMD | SMD | SMD | SMD | SMD | SMD | SMD | SMD | SMD | SMD | SMD | SMD | SMD | SMD | SMD | SMD | SMD | SMD | SMD | SMD | SMD | SMD | SMD | Notreported | SMD | 2 | 183.9386 | Notreported | SMD | 26.68% | Notreported | Notreported | SMD | Notreported | Notreported | Notreported | SMD | Notreported | SMD | SMD | SMD | SMD | SMD | SMD | SMD | SMD | SMD | SMD | SMD | SMD | SMD | [13 empty] | 0 | 0 | 0 | 0 | 0 | 0 | 0 | 0 | 0 | 0 | 0 | 0 | 0 | 0 | 0 | 0 | 0 | 0 | 0 | 0 | 0
1 | Analysis and Testing of a Bridge Deck Reinforced With GFRP Rebars | Janos Gergely, David M. Boyajian, David T. Young, Christopher R. Frank, and Iosif F. Szabo |  |  | 2007 | 3219 | 44 | Glass | Notreported | Notreported | Notreported | Notreported | Notreported | Notreported | Notreported | Notreported | Notreported | 9.53 | Notreported | Notreported | Notreported | Notreported | Notreported | Notreported | SMD | Notreported | International Grating, Inc, Kodiak | SMD | SMD | Tensile | SMD | Notreported | SMD | 689.5 | Notreported | SMD | 46.2 | Notreported | SMD | Notreported | Notreported | SMD | SMD | SMD | SMD | SMD | SMD | SMD | 56.24 | SMD | 8640 | SMD | SMD | SMD | SMD | SMD | SMD | SMD | 12 | Notreported | NaOH:KOH:Ca(OH)2=6:10:1 | SMD | SMD | SMD | SMD | SMD | SMD | SMD | SMD | SMD | SMD | SMD | SMD | SMD | SMD | SMD | SMD | SMD | SMD | SMD | SMD | SMD | SMD | SMD | SMD | SMD | SMD | SMD | SMD | SMD | SMD | SMD | SMD | Notreported | SMD | 2 | 0.1273665 | Notreported | SMD | 0.01847% | Notreported | Notreported | SMD | Notreported | Notreported | Notreported | SMD | Notreported | SMD | SMD | SMD | SMD | SMD | SMD | SMD | SMD | SMD | SMD | SMD | SMD | SMD | [13 empty] | 0 | 0 | 0 | 0 | 0 | 0 | 0 | 0 | 0 | 0 | 0 | 0 | 0 | 0 | 0 | 0 | 0 | 0 | 0 | 0 | 0
1 | Analysis and Testing of a Bridge Deck Reinforced With GFRP Rebars | Janos Gergely, David M. Boyajian, David T. Young, Christopher R. Frank, and Iosif F. Szabo |  |  | 2007 | 3220 | 45 | Glass | Notreported | Vinyl ester | Notreported | Notreported | Notreported | Notreported | 70 | Notreported | Notreported | 9.53 | Notreported | Notreported | Notreported | Notreported | Notreported | Notreported | SMD | Notreported | Tillco | SMD | SMD | Tensile | SMD | Notreported | SMD | 965.3 | Notreported | SMD | 54.2 | Notreported | SMD | Notreported | Notreported | SMD | SMD | SMD | SMD | SMD | SMD | SMD | 22.5 | SMD | 8640 | SMD | SMD | SMD | SMD | SMD | SMD | SMD | SMD | SMD | SMD | Notreported | Notreported | Notreported | SMD | SMD | SMD | SMD | SMD | SMD | SMD | SMD | SMD | SMD | SMD | SMD | SMD | SMD | SMD | SMD | SMD | SMD | SMD | SMD | SMD | SMD | SMD | SMD | SMD | SMD | SMD | SMD | SMD | Notreported | SMD | 2 | 935.9698 | Notreported | SMD | 96.96% | Notreported | Notreported | SMD | Notreported | Notreported | Notreported | SMD | Notreported | SMD | SMD | SMD | SMD | SMD | SMD | SMD | SMD | SMD | SMD | SMD | SMD | SMD | [13 empty] | 0 | 1 | 1 | 2 | 2 | 0 | 0 | 0 | 0 | 0 | 0 | 0 | 0 | 0 | 0 | 0 | 0 | 0 | 0 | 0 | 0
1 | Analysis and Testing of a Bridge Deck Reinforced With GFRP Rebars | Janos Gergely, David M. Boyajian, David T. Young, Christopher R. Frank, and Iosif F. Szabo |  |  | 2007 | 3221 | 46 | Glass | Notreported | Vinyl ester | Notreported | Notreported | Notreported | Notreported | 70 | Notreported | Notreported | 9.53 | Notreported | Notreported | Notreported | Notreported | Notreported | Notreported | SMD | Notreported | Tillco | SMD | SMD | Tensile | SMD | Notreported | SMD | 965.3 | Notreported | SMD | 54.2 | Notreported | SMD | Notreported | Notreported | SMD | SMD | SMD | SMD | SMD | SMD | SMD | 22.5 | SMD | 8640 | SMD | SMD | SMD | SMD | SMD | SMD | SMD | 12.95 | Notreported | NaOH:KOH:Ca(OH)2=6:10:1 | SMD | SMD | SMD | SMD | SMD | SMD | SMD | SMD | SMD | SMD | SMD | SMD | SMD | SMD | SMD | SMD | SMD | SMD | SMD | SMD | SMD | SMD | SMD | SMD | SMD | SMD | SMD | SMD | SMD | SMD | SMD | SMD | Notreported | SMD | 2 | 352.642 | Notreported | SMD | 36.53% | Notreported | Notreported | SMD | Notreported | Notreported | Notreported | SMD | Notreported | SMD | SMD | SMD | SMD | SMD | SMD | SMD | SMD | SMD | SMD | SMD | SMD | SMD | [13 empty] | 0 | 0 | 0 | 0 | 0 | 0 | 0 | 0 | 0 | 0 | 0 | 0 | 0 | 0 | 0 | 0 | 0 | 0 | 0 | 0 | 0
1 | Analysis and Testing of a Bridge Deck Reinforced With GFRP Rebars | Janos Gergely, David M. Boyajian, David T. Young, Christopher R. Frank, and Iosif F. Szabo |  |  | 2007 | 3222 | 47 | Glass | Notreported | Vinyl ester | Notreported | Notreported | Notreported | Notreported | 70 | Notreported | Notreported | 9.53 | Notreported | Notreported | Notreported | Notreported | Notreported | Notreported | SMD | Notreported | Tillco | SMD | SMD | Tensile | SMD | Notreported | SMD | 965.3 | Notreported | SMD | 54.2 | Notreported | SMD | Notreported | Notreported | SMD | SMD | SMD | SMD | SMD | SMD | SMD | 39.79 | SMD | 8640 | SMD | SMD | SMD | SMD | SMD | SMD | SMD | 12.4 | Notreported | NaOH:KOH:Ca(OH)2=6:10:1 | SMD | SMD | SMD | SMD | SMD | SMD | SMD | SMD | SMD | SMD | SMD | SMD | SMD | SMD | SMD | SMD | SMD | SMD | SMD | SMD | SMD | SMD | SMD | SMD | SMD | SMD | SMD | SMD | SMD | SMD | SMD | SMD | Notreported | SMD | 2 | 227.863 | Notreported | SMD | 23.61% | Notreported | Notreported | SMD | Notreported | Notreported | Notreported | SMD | Notreported | SMD | SMD | SMD | SMD | SMD | SMD | SMD | SMD | SMD | SMD | SMD | SMD | SMD | [13 empty] | 0 | 0 | 0 | 0 | 0 | 0 | 0 | 0 | 0 | 0 | 0 | 0 | 0 | 0 | 0 | 0 | 0 | 0 | 0 | 0 | 0
1 | Analysis and Testing of a Bridge Deck Reinforced With GFRP Rebars | Janos Gergely, David M. Boyajian, David T. Young, Christopher R. Frank, and Iosif F. Szabo |  |  | 2007 | 3223 | 48 | Glass | Notreported | Vinyl ester | Notreported | Notreported | Notreported | Notreported | 70 | Notreported | Notreported | 9.53 | Notreported | Notreported | Notreported | Notreported | Notreported | Notreported | SMD | Notreported | Tillco | SMD | SMD | Tensile | SMD | Notreported | SMD | 965.3 | Notreported | SMD | 54.2 | Notreported | SMD | Notreported | Notreported | SMD | SMD | SMD | SMD | SMD | SMD | SMD | 56.24 | SMD | 8640 | SMD | SMD | SMD | SMD | SMD | SMD | SMD | 12 | Notreported | NaOH:KOH:Ca(OH)2=6:10:1 | SMD | SMD | SMD | SMD | SMD | SMD | SMD | SMD | SMD | SMD | SMD | SMD | SMD | SMD | SMD | SMD | SMD | SMD | SMD | SMD | SMD | SMD | SMD | SMD | SMD | SMD | SMD | SMD | SMD | SMD | SMD | SMD | Notreported | SMD | 2 | 66.99324 | Notreported | SMD | 6.94% | Notreported | Notreported | SMD | Notreported | Notreported | Notreported | SMD | Notreported | SMD | SMD | SMD | SMD | SMD | SMD | SMD | SMD | SMD | SMD | SMD | SMD | SMD | [13 empty] | 0 | 0 | 0 | 0 | 0 | 0 | 0 | 0 | 0 | 0 | 0 | 0 | 0 | 0 | 0 | 0 | 0 | 0 | 0 | 0 | 0
1 | Analysis and Testing of a Bridge Deck Reinforced With GFRP Rebars | Janos Gergely, David M. Boyajian, David T. Young, Christopher R. Frank, and Iosif F. Szabo |  |  | 2007 | 3224 | 49 | Glass | E-glass | Vinyl ester | modified vinyl ester | Notreported | Notreported | Notreported | 77.4 | 59.6 | Notreported | 9.53 | 71.3 | Notreported | Notreported | Notreported | Notreported | Notreported | SMD | Notreported | Concrete Protection Products Inc. (Pultrall) | SMD | SMD | Tensile | SMD | Notreported | SMD | 852 | 3.403756 | SMD | 43.2 | Notreported | SMD | 1.97 | Notreported | SMD | SMD | SMD | SMD | SMD | SMD | SMD | 22.5 | SMD | 12960 | SMD | SMD | SMD | SMD | SMD | SMD | SMD | SMD | SMD | SMD | Notreported | Notreported | Notreported | SMD | SMD | SMD | SMD | SMD | SMD | SMD | SMD | SMD | SMD | SMD | SMD | SMD | SMD | SMD | SMD | SMD | SMD | SMD | SMD | SMD | SMD | SMD | SMD | SMD | SMD | SMD | SMD | SMD | Notreported | SMD | 2 | 621.8891 | Notreported | SMD | 72.99% | 36.53509 | Notreported | SMD | 84.57% | Notreported | Notreported | SMD | Notreported | SMD | SMD | SMD | SMD | SMD | SMD | SMD | SMD | SMD | SMD | SMD | SMD | SMD | [13 empty] | 0 | 1 | 1 | 2 | 2 | 0 | 0 | 0 | 0 | 0 | 0 | 0 | 0 | 0 | 0 | 0 | 0 | 0 | 0 | 0 | 0
1 | Analysis and Testing of a Bridge Deck Reinforced With GFRP Rebars | Janos Gergely, David M. Boyajian, David T. Young, Christopher R. Frank, and Iosif F. Szabo |  |  | 2007 | 3225 | 50 | Glass | E-glass | Vinyl ester | modified vinyl ester | Notreported | Notreported | Notreported | 77.4 | 59.6 | Notreported | 9.53 | 71.3 | Notreported | Notreported | Notreported | Notreported | Notreported | SMD | Notreported | Concrete Protection Products Inc. (Pultrall) | SMD | SMD | Tensile | SMD | Notreported | SMD | 852 | 3.403756 | SMD | 43.2 | Notreported | SMD | 1.97 | Notreported | SMD | SMD | SMD | SMD | SMD | SMD | SMD | 22.5 | SMD | 12960 | SMD | SMD | SMD | SMD | SMD | SMD | SMD | 12.95 | Notreported | NaOH:KOH:Ca(OH)2=6:10:1 | SMD | SMD | SMD | SMD | SMD | SMD | SMD | SMD | SMD | SMD | SMD | SMD | SMD | SMD | SMD | SMD | SMD | SMD | SMD | SMD | SMD | SMD | SMD | SMD | SMD | SMD | SMD | SMD | SMD | SMD | SMD | SMD | Notreported | SMD | 2 | 619.9707 | Notreported | SMD | 72.77% | 38.05538 | Notreported | SMD | 88.09% | Notreported | Notreported | SMD | Notreported | SMD | SMD | SMD | SMD | SMD | SMD | SMD | SMD | SMD | SMD | SMD | SMD | SMD | [13 empty] | 0 | 0 | 0 | 0 | 0 | 0 | 0 | 0 | 0 | 0 | 0 | 0 | 0 | 0 | 0 | 0 | 0 | 0 | 0 | 0 | 0
1 | Analysis and Testing of a Bridge Deck Reinforced With GFRP Rebars | Janos Gergely, David M. Boyajian, David T. Young, Christopher R. Frank, and Iosif F. Szabo |  |  | 2007 | 3226 | 51 | Glass | E-glass | Vinyl ester | modified vinyl ester | Notreported | Notreported | Notreported | 77.4 | 59.6 | Notreported | 9.53 | 71.3 | Notreported | Notreported | Notreported | Notreported | Notreported | SMD | Notreported | Concrete Protection Products Inc. (Pultrall) | SMD | SMD | Tensile | SMD | Notreported | SMD | 852 | 3.403756 | SMD | 43.2 | Notreported | SMD | 1.97 | Notreported | SMD | SMD | SMD | SMD | SMD | SMD | SMD | 39.79 | SMD | 12960 | SMD | SMD | SMD | SMD | SMD | SMD | SMD | 12.4 | Notreported | NaOH:KOH:Ca(OH)2=6:10:1 | SMD | SMD | SMD | SMD | SMD | SMD | SMD | SMD | SMD | SMD | SMD | SMD | SMD | SMD | SMD | SMD | SMD | SMD | SMD | SMD | SMD | SMD | SMD | SMD | SMD | SMD | SMD | SMD | SMD | SMD | SMD | SMD | Notreported | SMD | 2 | 441.8749 | Notreported | SMD | 51.86% | 34.21465 | Notreported | SMD | 79.2% | Notreported | Notreported | SMD | Notreported | SMD | SMD | SMD | SMD | SMD | SMD | SMD | SMD | SMD | SMD | SMD | SMD | SMD | [13 empty] | 0 | 0 | 0 | 0 | 0 | 0 | 0 | 0 | 0 | 0 | 0 | 0 | 0 | 0 | 0 | 0 | 0 | 0 | 0 | 0 | 0
1 | Analysis and Testing of a Bridge Deck Reinforced With GFRP Rebars | Janos Gergely, David M. Boyajian, David T. Young, Christopher R. Frank, and Iosif F. Szabo |  |  | 2007 | 3227 | 52 | Glass | E-glass | Vinyl ester | modified vinyl ester | Notreported | Notreported | Notreported | 77.4 | 59.6 | Notreported | 9.53 | 71.3 | Notreported | Notreported | Notreported | Notreported | Notreported | SMD | Notreported | Concrete Protection Products Inc. (Pultrall) | SMD | SMD | Tensile | SMD | Notreported | SMD | 852 | 3.403756 | SMD | 43.2 | Notreported | SMD | 1.97 | Notreported | SMD | SMD | SMD | SMD | SMD | SMD | SMD | 56.24 | SMD | 12960 | SMD | SMD | SMD | SMD | SMD | SMD | SMD | 12 | Notreported | NaOH:KOH:Ca(OH)2=6:10:1 | SMD | SMD | SMD | SMD | SMD | SMD | SMD | SMD | SMD | SMD | SMD | SMD | SMD | SMD | SMD | SMD | SMD | SMD | SMD | SMD | SMD | SMD | SMD | SMD | SMD | SMD | SMD | SMD | SMD | SMD | SMD | SMD | Notreported | SMD | 2 | 313.6587 | Notreported | SMD | 36.81% | 38.23141 | Notreported | SMD | 88.5% | Notreported | Notreported | SMD | Notreported | SMD | SMD | SMD | SMD | SMD | SMD | SMD | SMD | SMD | SMD | SMD | SMD | SMD | [13 empty] | 0 | 0 | 0 | 0 | 0 | 0 | 0 | 0 | 0 | 0 | 0 | 0 | 0 | 0 | 0 | 0 | 0 | 0 | 0 | 0 | 0
1 | Analysis and Testing of a Bridge Deck Reinforced With GFRP Rebars | Janos Gergely, David M. Boyajian, David T. Young, Christopher R. Frank, and Iosif F. Szabo |  |  | 2007 | 3228 | 53 | Glass | Notreported | Vinyl ester | Notreported | Notreported | Notreported | Notreported | Notreported | Notreported | Notreported | 9 | 84.32 | Notreported | Notreported | Notreported | Notreported | Notreported | SMD | Notreported | Hughes Brothers | SMD | SMD | Tensile | SMD | Notreported | SMD | 760 | Notreported | SMD | 40.8 | Notreported | SMD | Notreported | Notreported | SMD | SMD | SMD | SMD | SMD | SMD | SMD | 22.5 | SMD | 12960 | SMD | SMD | SMD | SMD | SMD | SMD | SMD | SMD | SMD | SMD | Notreported | Notreported | Notreported | SMD | SMD | SMD | SMD | SMD | SMD | SMD | SMD | SMD | SMD | SMD | SMD | SMD | SMD | SMD | SMD | SMD | SMD | SMD | SMD | SMD | SMD | SMD | SMD | SMD | SMD | SMD | SMD | SMD | Notreported | SMD | 2 | 776.9636 | Notreported | SMD | 102.2% | 29.2217 | Notreported | SMD | 71.62% | Notreported | Notreported | SMD | Notreported | SMD | SMD | SMD | SMD | SMD | SMD | SMD | SMD | SMD | SMD | SMD | SMD | SMD | [13 empty] | 0 | 1 | 1 | 2 | 2 | 0 | 0 | 0 | 0 | 0 | 0 | 0 | 0 | 0 | 0 | 0 | 0 | 0 | 0 | 0 | 0
1 | Analysis and Testing of a Bridge Deck Reinforced With GFRP Rebars | Janos Gergely, David M. Boyajian, David T. Young, Christopher R. Frank, and Iosif F. Szabo |  |  | 2007 | 3229 | 54 | Glass | Notreported | Vinyl ester | Notreported | Notreported | Notreported | Notreported | Notreported | Notreported | Notreported | 9 | 84.32 | Notreported | Notreported | Notreported | Notreported | Notreported | SMD | Notreported | Hughes Brothers | SMD | SMD | Tensile | SMD | Notreported | SMD | 760 | Notreported | SMD | 40.8 | Notreported | SMD | Notreported | Notreported | SMD | SMD | SMD | SMD | SMD | SMD | SMD | 22.5 | SMD | 12960 | SMD | SMD | SMD | SMD | SMD | SMD | SMD | 12.95 | Notreported | NaOH:KOH:Ca(OH)2=6:10:1 | SMD | SMD | SMD | SMD | SMD | SMD | SMD | SMD | SMD | SMD | SMD | SMD | SMD | SMD | SMD | SMD | SMD | SMD | SMD | SMD | SMD | SMD | SMD | SMD | SMD | SMD | SMD | SMD | SMD | SMD | SMD | SMD | Notreported | SMD | 2 | 650.3461 | Notreported | SMD | 85.57% | 35.55891 | Notreported | SMD | 87.15% | Notreported | Notreported | SMD | Notreported | SMD | SMD | SMD | SMD | SMD | SMD | SMD | SMD | SMD | SMD | SMD | SMD | SMD | [13 empty] | 0 | 0 | 0 | 0 | 0 | 0 | 0 | 0 | 0 | 0 | 0 | 0 | 0 | 0 | 0 | 0 | 0 | 0 | 0 | 0 | 0
1 | Analysis and Testing of a Bridge Deck Reinforced With GFRP Rebars | Janos Gergely, David M. Boyajian, David T. Young, Christopher R. Frank, and Iosif F. Szabo |  |  | 2007 | 3230 | 55 | Glass | Notreported | Vinyl ester | Notreported | Notreported | Notreported | Notreported | Notreported | Notreported | Notreported | 9 | 84.32 | Notreported | Notreported | Notreported | Notreported | Notreported | SMD | Notreported | Hughes Brothers | SMD | SMD | Tensile | SMD | Notreported | SMD | 760 | Notreported | SMD | 40.8 | Notreported | SMD | Notreported | Notreported | SMD | SMD | SMD | SMD | SMD | SMD | SMD | 39.79 | SMD | 12960 | SMD | SMD | SMD | SMD | SMD | SMD | SMD | 12.4 | Notreported | NaOH:KOH:Ca(OH)2=6:10:1 | SMD | SMD | SMD | SMD | SMD | SMD | SMD | SMD | SMD | SMD | SMD | SMD | SMD | SMD | SMD | SMD | SMD | SMD | SMD | SMD | SMD | SMD | SMD | SMD | SMD | SMD | SMD | SMD | SMD | SMD | SMD | SMD | Notreported | SMD | 2 | 477.3661 | Notreported | SMD | 62.81% | 35.38287 | Notreported | SMD | 86.72% | Notreported | Notreported | SMD | Notreported | SMD | SMD | SMD | SMD | SMD | SMD | SMD | SMD | SMD | SMD | SMD | SMD | SMD | [13 empty] | 0 | 0 | 0 | 0 | 0 | 0 | 0 | 0 | 0 | 0 | 0 | 0 | 0 | 0 | 0 | 0 | 0 | 0 | 0 | 0 | 0
1 | Analysis and Testing of a Bridge Deck Reinforced With GFRP Rebars | Janos Gergely, David M. Boyajian, David T. Young, Christopher R. Frank, and Iosif F. Szabo |  |  | 2007 | 3231 | 56 | Glass | Notreported | Vinyl ester | Notreported | Notreported | Notreported | Notreported | Notreported | Notreported | Notreported | 9 | 84.32 | Notreported | Notreported | Notreported | Notreported | Notreported | SMD | Notreported | Hughes Brothers | SMD | SMD | Tensile | SMD | Notreported | SMD | 760 | Notreported | SMD | 40.8 | Notreported | SMD | Notreported | Notreported | SMD | SMD | SMD | SMD | SMD | SMD | SMD | 56.24 | SMD | 12960 | SMD | SMD | SMD | SMD | SMD | SMD | SMD | 12 | Notreported | NaOH:KOH:Ca(OH)2=6:10:1 | SMD | SMD | SMD | SMD | SMD | SMD | SMD | SMD | SMD | SMD | SMD | SMD | SMD | SMD | SMD | SMD | SMD | SMD | SMD | SMD | SMD | SMD | SMD | SMD | SMD | SMD | SMD | SMD | SMD | SMD | SMD | SMD | Notreported | SMD | 2 | 301.1887 | Notreported | SMD | 39.63% | 36.80714 | Notreported | SMD | 90.21% | Notreported | Notreported | SMD | Notreported | SMD | SMD | SMD | SMD | SMD | SMD | SMD | SMD | SMD | SMD | SMD | SMD | SMD | [13 empty] | 0 | 0 | 0 | 0 | 0 | 0 | 0 | 0 | 0 | 0 | 0 | 0 | 0 | 0 | 0 | 0 | 0 | 0 | 0 | 0 | 0
1 | Analysis and Testing of a Bridge Deck Reinforced With GFRP Rebars | Janos Gergely, David M. Boyajian, David T. Young, Christopher R. Frank, and Iosif F. Szabo |  |  | 2007 | 3232 | 57 | Glass | Notreported | Notreported | Notreported | Notreported | Notreported | Notreported | Notreported | Notreported | Notreported | 9.53 | Notreported | Notreported | Notreported | Notreported | Notreported | Notreported | SMD | Notreported | International Grating, Inc, Kodiak | SMD | SMD | Tensile | SMD | Notreported | SMD | 689.5 | Notreported | SMD | 46.2 | Notreported | SMD | Notreported | Notreported | SMD | SMD | SMD | SMD | SMD | SMD | SMD | 22.5 | SMD | 12960 | SMD | SMD | SMD | SMD | SMD | SMD | SMD | SMD | SMD | SMD | Notreported | Notreported | Notreported | SMD | SMD | SMD | SMD | SMD | SMD | SMD | SMD | SMD | SMD | SMD | SMD | SMD | SMD | SMD | SMD | SMD | SMD | SMD | SMD | SMD | SMD | SMD | SMD | SMD | SMD | SMD | SMD | SMD | Notreported | SMD | 2 | 506.1428 | Notreported | SMD | 73.41% | 53.03423 | Notreported | SMD | 114.8% | Notreported | Notreported | SMD | Notreported | SMD | SMD | SMD | SMD | SMD | SMD | SMD | SMD | SMD | SMD | SMD | SMD | SMD | [13 empty] | 0 | 1 | 1 | 2 | 2 | 0 | 0 | 0 | 0 | 0 | 0 | 0 | 0 | 0 | 0 | 0 | 0 | 0 | 0 | 0 | 0
1 | Analysis and Testing of a Bridge Deck Reinforced With GFRP Rebars | Janos Gergely, David M. Boyajian, David T. Young, Christopher R. Frank, and Iosif F. Szabo |  |  | 2007 | 3233 | 58 | Glass | Notreported | Notreported | Notreported | Notreported | Notreported | Notreported | Notreported | Notreported | Notreported | 9.53 | Notreported | Notreported | Notreported | Notreported | Notreported | Notreported | SMD | Notreported | International Grating, Inc, Kodiak | SMD | SMD | Tensile | SMD | Notreported | SMD | 689.5 | Notreported | SMD | 46.2 | Notreported | SMD | Notreported | Notreported | SMD | SMD | SMD | SMD | SMD | SMD | SMD | 22.5 | SMD | 12960 | SMD | SMD | SMD | SMD | SMD | SMD | SMD | 12.95 | Notreported | NaOH:KOH:Ca(OH)2=6:10:1 | SMD | SMD | SMD | SMD | SMD | SMD | SMD | SMD | SMD | SMD | SMD | SMD | SMD | SMD | SMD | SMD | SMD | SMD | SMD | SMD | SMD | SMD | SMD | SMD | SMD | SMD | SMD | SMD | SMD | SMD | SMD | SMD | Notreported | SMD | 2 | 284.8819 | Notreported | SMD | 41.32% | 43.67245 | Notreported | SMD | 94.53% | Notreported | Notreported | SMD | Notreported | SMD | SMD | SMD | SMD | SMD | SMD | SMD | SMD | SMD | SMD | SMD | SMD | SMD | [13 empty] | 0 | 0 | 0 | 0 | 0 | 0 | 0 | 0 | 0 | 0 | 0 | 0 | 0 | 0 | 0 | 0 | 0 | 0 | 0 | 0 | 0
1 | Analysis and Testing of a Bridge Deck Reinforced With GFRP Rebars | Janos Gergely, David M. Boyajian, David T. Young, Christopher R. Frank, and Iosif F. Szabo |  |  | 2007 | 3234 | 59 | Glass | Notreported | Notreported | Notreported | Notreported | Notreported | Notreported | Notreported | Notreported | Notreported | 9.53 | Notreported | Notreported | Notreported | Notreported | Notreported | Notreported | SMD | Notreported | International Grating, Inc, Kodiak | SMD | SMD | Tensile | SMD | Notreported | SMD | 689.5 | Notreported | SMD | 46.2 | Notreported | SMD | Notreported | Notreported | SMD | SMD | SMD | SMD | SMD | SMD | SMD | 39.79 | SMD | 12960 | SMD | SMD | SMD | SMD | SMD | SMD | SMD | 12.4 | Notreported | NaOH:KOH:Ca(OH)2=6:10:1 | SMD | SMD | SMD | SMD | SMD | SMD | SMD | SMD | SMD | SMD | SMD | SMD | SMD | SMD | SMD | SMD | SMD | SMD | SMD | SMD | SMD | SMD | SMD | SMD | SMD | SMD | SMD | SMD | SMD | SMD | SMD | SMD | Notreported | SMD | 2 | 151.2301 | Notreported | SMD | 21.93% | 40.99994 | Notreported | SMD | 88.74% | Notreported | Notreported | SMD | Notreported | SMD | SMD | SMD | SMD | SMD | SMD | SMD | SMD | SMD | SMD | SMD | SMD | SMD | [13 empty] | 0 | 0 | 0 | 0 | 0 | 0 | 0 | 0 | 0 | 0 | 0 | 0 | 0 | 0 | 0 | 0 | 0 | 0 | 0 | 0 | 0
1 | Analysis and Testing of a Bridge Deck Reinforced With GFRP Rebars | Janos Gergely, David M. Boyajian, David T. Young, Christopher R. Frank, and Iosif F. Szabo |  |  | 2007 | 3235 | 60 | Glass | Notreported | Notreported | Notreported | Notreported | Notreported | Notreported | Notreported | Notreported | Notreported | 9.53 | Notreported | Notreported | Notreported | Notreported | Notreported | Notreported | SMD | Notreported | International Grating, Inc, Kodiak | SMD | SMD | Tensile | SMD | Notreported | SMD | 689.5 | Notreported | SMD | 46.2 | Notreported | SMD | Notreported | Notreported | SMD | SMD | SMD | SMD | SMD | SMD | SMD | 56.24 | SMD | 12960 | SMD | SMD | SMD | SMD | SMD | SMD | SMD | 12 | Notreported | NaOH:KOH:Ca(OH)2=6:10:1 | SMD | SMD | SMD | SMD | SMD | SMD | SMD | SMD | SMD | SMD | SMD | SMD | SMD | SMD | SMD | SMD | SMD | SMD | SMD | SMD | SMD | SMD | SMD | SMD | SMD | SMD | SMD | SMD | SMD | SMD | SMD | SMD | Notreported | SMD | 2 | 1.591286 | Notreported | SMD | 0.2308% | 0.06415364 | Notreported | SMD | 0.1389% | Notreported | Notreported | SMD | Notreported | SMD | SMD | SMD | SMD | SMD | SMD | SMD | SMD | SMD | SMD | SMD | SMD | SMD | [13 empty] | 0 | 0 | 0 | 0 | 0 | 0 | 0 | 0 | 0 | 0 | 0 | 0 | 0 | 0 | 0 | 0 | 0 | 0 | 0 | 0 | 0
1 | Analysis and Testing of a Bridge Deck Reinforced With GFRP Rebars | Janos Gergely, David M. Boyajian, David T. Young, Christopher R. Frank, and Iosif F. Szabo |  |  | 2007 | 3236 | 61 | Glass | Notreported | Vinyl ester | Notreported | Notreported | Notreported | Notreported | 70 | Notreported | Notreported | 9.53 | Notreported | Notreported | Notreported | Notreported | Notreported | Notreported | SMD | Notreported | Tillco | SMD | SMD | Tensile | SMD | Notreported | SMD | 965.3 | Notreported | SMD | 54.2 | Notreported | SMD | Notreported | Notreported | SMD | SMD | SMD | SMD | SMD | SMD | SMD | 22.5 | SMD | 12960 | SMD | SMD | SMD | SMD | SMD | SMD | SMD | SMD | SMD | SMD | Notreported | Notreported | Notreported | SMD | SMD | SMD | SMD | SMD | SMD | SMD | SMD | SMD | SMD | SMD | SMD | SMD | SMD | SMD | SMD | SMD | SMD | SMD | SMD | SMD | SMD | SMD | SMD | SMD | SMD | SMD | SMD | SMD | Notreported | SMD | 2 | 989.2717 | Notreported | SMD | 102.5% | 41.52804 | Notreported | SMD | 76.62% | Notreported | Notreported | SMD | Notreported | SMD | SMD | SMD | SMD | SMD | SMD | SMD | SMD | SMD | SMD | SMD | SMD | SMD | [13 empty] | 0 | 1 | 1 | 2 | 2 | 0 | 0 | 0 | 0 | 0 | 0 | 0 | 0 | 0 | 0 | 0 | 0 | 0 | 0 | 0 | 0
1 | Analysis and Testing of a Bridge Deck Reinforced With GFRP Rebars | Janos Gergely, David M. Boyajian, David T. Young, Christopher R. Frank, and Iosif F. Szabo |  |  | 2007 | 3237 | 62 | Glass | Notreported | Vinyl ester | Notreported | Notreported | Notreported | Notreported | 70 | Notreported | Notreported | 9.53 | Notreported | Notreported | Notreported | Notreported | Notreported | Notreported | SMD | Notreported | Tillco | SMD | SMD | Tensile | SMD | Notreported | SMD | 965.3 | Notreported | SMD | 54.2 | Notreported | SMD | Notreported | Notreported | SMD | SMD | SMD | SMD | SMD | SMD | SMD | 22.5 | SMD | 12960 | SMD | SMD | SMD | SMD | SMD | SMD | SMD | 12.95 | Notreported | NaOH:KOH:Ca(OH)2=6:10:1 | SMD | SMD | SMD | SMD | SMD | SMD | SMD | SMD | SMD | SMD | SMD | SMD | SMD | SMD | SMD | SMD | SMD | SMD | SMD | SMD | SMD | SMD | SMD | SMD | SMD | SMD | SMD | SMD | SMD | SMD | SMD | SMD | Notreported | SMD | 2 | 101.3505 | Notreported | SMD | 10.5% | 37.25523 | Notreported | SMD | 68.74% | Notreported | Notreported | SMD | Notreported | SMD | SMD | SMD | SMD | SMD | SMD | SMD | SMD | SMD | SMD | SMD | SMD | SMD | [13 empty] | 0 | 0 | 0 | 0 | 0 | 0 | 0 | 0 | 0 | 0 | 0 | 0 | 0 | 0 | 0 | 0 | 0 | 0 | 0 | 0 | 0
1 | Analysis and Testing of a Bridge Deck Reinforced With GFRP Rebars | Janos Gergely, David M. Boyajian, David T. Young, Christopher R. Frank, and Iosif F. Szabo |  |  | 2007 | 3238 | 63 | Glass | Notreported | Vinyl ester | Notreported | Notreported | Notreported | Notreported | 70 | Notreported | Notreported | 9.53 | Notreported | Notreported | Notreported | Notreported | Notreported | Notreported | SMD | Notreported | Tillco | SMD | SMD | Tensile | SMD | Notreported | SMD | 965.3 | Notreported | SMD | 54.2 | Notreported | SMD | Notreported | Notreported | SMD | SMD | SMD | SMD | SMD | SMD | SMD | 39.79 | SMD | 12960 | SMD | SMD | SMD | SMD | SMD | SMD | SMD | 12.4 | Notreported | NaOH:KOH:Ca(OH)2=6:10:1 | SMD | SMD | SMD | SMD | SMD | SMD | SMD | SMD | SMD | SMD | SMD | SMD | SMD | SMD | SMD | SMD | SMD | SMD | SMD | SMD | SMD | SMD | SMD | SMD | SMD | SMD | SMD | SMD | SMD | SMD | SMD | SMD | Notreported | SMD | 2 | 128.2088 | Notreported | SMD | 13.28% | 39.83172 | Notreported | SMD | 73.49% | Notreported | Notreported | SMD | Notreported | SMD | SMD | SMD | SMD | SMD | SMD | SMD | SMD | SMD | SMD | SMD | SMD | SMD | [13 empty] | 0 | 0 | 0 | 0 | 0 | 0 | 0 | 0 | 0 | 0 | 0 | 0 | 0 | 0 | 0 | 0 | 0 | 0 | 0 | 0 | 0
1 | Analysis and Testing of a Bridge Deck Reinforced With GFRP Rebars | Janos Gergely, David M. Boyajian, David T. Young, Christopher R. Frank, and Iosif F. Szabo |  |  | 2007 | 3239 | 64 | Glass | Notreported | Vinyl ester | Notreported | Notreported | Notreported | Notreported | 70 | Notreported | Notreported | 9.53 | Notreported | Notreported | Notreported | Notreported | Notreported | Notreported | SMD | Notreported | Tillco | SMD | SMD | Tensile | SMD | Notreported | SMD | 965.3 | Notreported | SMD | 54.2 | Notreported | SMD | Notreported | Notreported | SMD | SMD | SMD | SMD | SMD | SMD | SMD | 56.24 | SMD | 12960 | SMD | SMD | SMD | SMD | SMD | SMD | SMD | 12 | Notreported | NaOH:KOH:Ca(OH)2=6:10:1 | SMD | SMD | SMD | SMD | SMD | SMD | SMD | SMD | SMD | SMD | SMD | SMD | SMD | SMD | SMD | SMD | SMD | SMD | SMD | SMD | SMD | SMD | SMD | SMD | SMD | SMD | SMD | SMD | SMD | SMD | SMD | SMD | Notreported | SMD | 2 | 60.42366 | Notreported | SMD | 6.26% | 48.93745 | Notreported | SMD | 90.29% | Notreported | Notreported | SMD | Notreported | SMD | SMD | SMD | SMD | SMD | SMD | SMD | SMD | SMD | SMD | SMD | SMD | SMD | [13 empty] | 0 | 0 | 0 | 0 | 0 | 0 | 0 | 0 | 0 | 0 | 0 | 0 | 0 | 0 | 0 | 0 | 0 | 0 | 0 | 0 | 0
1 | Degradation Mechanisms and Service Life Estimation for Fiber Reinforced Polymer (FRP) Concrete Reinforcements | Elsafty, Adel;Benmokrane, Brahim;Rizkalla, Sami;Pour-Ghaz, Mohammad;Ali, Ahmed H;Mohamed, Hamdy;Khalaf, Omar Alla |  |  | 2019 | 3240 | 1 | Carbon | Notreported | Epoxy | Notreported | 118 | Notreported | Notreported | 82.5 | Notreported | Notreported | 7.5 | 40.8 | 31.1 | Notreported | Notreported | Notreported | Notreported | SMD | Notreported | Tokyo Rope Manufacturing Co. Ltd., Japan | Link:Theory-based approaches and microstructural analysis to evaluate the service life-retention of stressed carbon fiber composite strands for concrete bridge applications; Degradation Mechanisms and Service Life Estimation for Fiber Reinforced Polymer (FRP) Concrete Reinforcements | SMD | Transverse-shear | SMD | Notreported | SMD | Notreported | Notreported | SMD | Notreported | Notreported | SMD | Notreported | Notreported | SMD | SMD | SMD | SMD | SMD | SMD | SMD | 22 | SMD | 1000 | SMD | SMD | SMD | SMD | SMD | SMD | SMD | 12.8 | Notreported | KOH:4.2,NaOH:0.9, Ca(OH)2:118.5; g/L(mol/L) | SMD | SMD | SMD | SMD | SMD | SMD | SMD | SMD | SMD | SMD | SMD | SMD | SMD | SMD | SMD | SMD | SMD | SMD | SMD | SMD | SMD | SMD | SMD | SMD | SMD | SMD | SMD | SMD | SMD | SMD | SMD | SMD | Notreported | SMD | Notreported | Notreported | Notreported | SMD | 94.88% | Notreported | Notreported | SMD | Notreported | Notreported | Notreported | SMD | Notreported | SMD | SMD | SMD | SMD | SMD | SMD | SMD | SMD | SMD | SMD | SMD | SMD | SMD | [13 empty] | 0 | 0 | 0 | 0 | 0 | 0 | 0 | 0 | 0 | 0 | 0 | 0 | 0 | 0 | 0 | 0 | 0 | 0 | 0 | 0 | 0
1 | Degradation Mechanisms and Service Life Estimation for Fiber Reinforced Polymer (FRP) Concrete Reinforcements | Elsafty, Adel;Benmokrane, Brahim;Rizkalla, Sami;Pour-Ghaz, Mohammad;Ali, Ahmed H;Mohamed, Hamdy;Khalaf, Omar Alla |  |  | 2019 | 3241 | 2 | Carbon | Notreported | Epoxy | Notreported | 118 | Notreported | Notreported | 82.5 | Notreported | Notreported | 7.5 | 40.8 | 31.1 | Notreported | Notreported | Notreported | Notreported | SMD | Notreported | Tokyo Rope Manufacturing Co. Ltd., Japan | Link:Theory-based approaches and microstructural analysis to evaluate the service life-retention of stressed carbon fiber composite strands for concrete bridge applications; Degradation Mechanisms and Service Life Estimation for Fiber Reinforced Polymer (FRP) Concrete Reinforcements | SMD | Transverse-shear | SMD | Notreported | SMD | Notreported | Notreported | SMD | Notreported | Notreported | SMD | Notreported | Notreported | SMD | SMD | SMD | SMD | SMD | SMD | SMD | 60 | SMD | 1000 | SMD | SMD | SMD | SMD | SMD | SMD | SMD | 12.8 | Notreported | KOH:4.2,NaOH:0.9, Ca(OH)2:118.5; g/L(mol/L) | SMD | SMD | SMD | SMD | SMD | SMD | SMD | SMD | SMD | SMD | SMD | SMD | SMD | SMD | SMD | SMD | SMD | SMD | SMD | SMD | SMD | SMD | SMD | SMD | SMD | SMD | SMD | SMD | SMD | SMD | SMD | SMD | Notreported | SMD | Notreported | Notreported | Notreported | SMD | 84.75% | Notreported | Notreported | SMD | Notreported | Notreported | Notreported | SMD | Notreported | SMD | SMD | SMD | SMD | SMD | SMD | SMD | SMD | SMD | SMD | SMD | SMD | SMD | [13 empty] | 0 | 0 | 0 | 0 | 0 | 0 | 0 | 0 | 0 | 0 | 0 | 0 | 0 | 0 | 0 | 0 | 0 | 0 | 0 | 0 | 0
1 | Degradation Mechanisms and Service Life Estimation for Fiber Reinforced Polymer (FRP) Concrete Reinforcements | Elsafty, Adel;Benmokrane, Brahim;Rizkalla, Sami;Pour-Ghaz, Mohammad;Ali, Ahmed H;Mohamed, Hamdy;Khalaf, Omar Alla |  |  | 2019 | 3242 | 3 | Carbon | Notreported | Epoxy | Notreported | 118 | Notreported | Notreported | 82.5 | Notreported | Notreported | 7.5 | 40.8 | 31.1 | Notreported | Notreported | Notreported | Notreported | SMD | Notreported | Tokyo Rope Manufacturing Co. Ltd., Japan | Link:Theory-based approaches and microstructural analysis to evaluate the service life-retention of stressed carbon fiber composite strands for concrete bridge applications; Degradation Mechanisms and Service Life Estimation for Fiber Reinforced Polymer (FRP) Concrete Reinforcements | SMD | Transverse-shear | SMD | Notreported | SMD | Notreported | Notreported | SMD | Notreported | Notreported | SMD | Notreported | Notreported | SMD | SMD | SMD | SMD | SMD | SMD | SMD | 60 | SMD | 1000 | SMD | SMD | SMD | SMD | SMD | SMD | SMD | SMD | SMD | SMD | Notreported | Notreported | Notreported | SMD | SMD | SMD | SMD | SMD | SMD | SMD | SMD | SMD | SMD | SMD | SMD | SMD | SMD | SMD | SMD | SMD | SMD | SMD | SMD | SMD | SMD | SMD | SMD | SMD | SMD | SMD | SMD | SMD | Notreported | SMD | Notreported | Notreported | Notreported | SMD | 97% | Notreported | Notreported | SMD | Notreported | Notreported | Notreported | SMD | Notreported | SMD | SMD | SMD | SMD | SMD | SMD | SMD | SMD | SMD | SMD | SMD | SMD | SMD | [13 empty] | 0 | 1 | 1 | 2 | 2 | 0 | 0 | 0 | 0 | 0 | 0 | 0 | 0 | 0 | 0 | 0 | 0 | 0 | 0 | 0 | 0
1 | Degradation Mechanisms and Service Life Estimation for Fiber Reinforced Polymer (FRP) Concrete Reinforcements | Elsafty, Adel;Benmokrane, Brahim;Rizkalla, Sami;Pour-Ghaz, Mohammad;Ali, Ahmed H;Mohamed, Hamdy;Khalaf, Omar Alla |  |  | 2019 | 3243 | 4 | Carbon | Notreported | Epoxy | Notreported | 118 | Notreported | Notreported | 82.5 | Notreported | Notreported | 7.5 | 40.8 | 31.1 | Notreported | Notreported | Notreported | Notreported | SMD | Notreported | Tokyo Rope Manufacturing Co. Ltd., Japan | Link:Theory-based approaches and microstructural analysis to evaluate the service life-retention of stressed carbon fiber composite strands for concrete bridge applications; Degradation Mechanisms and Service Life Estimation for Fiber Reinforced Polymer (FRP) Concrete Reinforcements | SMD | Transverse-shear | SMD | Notreported | SMD | Notreported | Notreported | SMD | Notreported | Notreported | SMD | Notreported | Notreported | SMD | SMD | SMD | SMD | SMD | SMD | SMD | 22 | SMD | 3000 | SMD | SMD | SMD | SMD | SMD | SMD | SMD | 12.8 | Notreported | KOH:4.2,NaOH:0.9, Ca(OH)2:118.5; g/L(mol/L) | SMD | SMD | SMD | SMD | SMD | SMD | SMD | SMD | SMD | SMD | SMD | SMD | SMD | SMD | SMD | SMD | SMD | SMD | SMD | SMD | SMD | SMD | SMD | SMD | SMD | SMD | SMD | SMD | SMD | SMD | SMD | SMD | Notreported | SMD | Notreported | Notreported | Notreported | SMD | 99.85% | Notreported | Notreported | SMD | Notreported | Notreported | Notreported | SMD | Notreported | SMD | SMD | SMD | SMD | SMD | SMD | SMD | SMD | SMD | SMD | SMD | SMD | SMD | [13 empty] | 0 | 0 | 0 | 0 | 0 | 0 | 0 | 0 | 0 | 0 | 0 | 0 | 0 | 0 | 0 | 0 | 0 | 0 | 0 | 0 | 0
1 | Degradation Mechanisms and Service Life Estimation for Fiber Reinforced Polymer (FRP) Concrete Reinforcements | Elsafty, Adel;Benmokrane, Brahim;Rizkalla, Sami;Pour-Ghaz, Mohammad;Ali, Ahmed H;Mohamed, Hamdy;Khalaf, Omar Alla |  |  | 2019 | 3244 | 5 | Carbon | Notreported | Epoxy | Notreported | 118 | Notreported | Notreported | 82.5 | Notreported | Notreported | 7.5 | 40.8 | 31.1 | Notreported | Notreported | Notreported | Notreported | SMD | Notreported | Tokyo Rope Manufacturing Co. Ltd., Japan | Link:Theory-based approaches and microstructural analysis to evaluate the service life-retention of stressed carbon fiber composite strands for concrete bridge applications; Degradation Mechanisms and Service Life Estimation for Fiber Reinforced Polymer (FRP) Concrete Reinforcements | SMD | Transverse-shear | SMD | Notreported | SMD | Notreported | Notreported | SMD | Notreported | Notreported | SMD | Notreported | Notreported | SMD | SMD | SMD | SMD | SMD | SMD | SMD | 60 | SMD | 3000 | SMD | SMD | SMD | SMD | SMD | SMD | SMD | 12.8 | Notreported | KOH:4.2,NaOH:0.9, Ca(OH)2:118.5; g/L(mol/L) | SMD | SMD | SMD | SMD | SMD | SMD | SMD | SMD | SMD | SMD | SMD | SMD | SMD | SMD | SMD | SMD | SMD | SMD | SMD | SMD | SMD | SMD | SMD | SMD | SMD | SMD | SMD | SMD | SMD | SMD | SMD | SMD | Notreported | SMD | Notreported | Notreported | Notreported | SMD | 84% | Notreported | Notreported | SMD | Notreported | Notreported | Notreported | SMD | Notreported | SMD | SMD | SMD | SMD | SMD | SMD | SMD | SMD | SMD | SMD | SMD | SMD | SMD | [13 empty] | 0 | 0 | 0 | 0 | 0 | 0 | 0 | 0 | 0 | 0 | 0 | 0 | 0 | 0 | 0 | 0 | 0 | 0 | 0 | 0 | 0
1 | Degradation Mechanisms and Service Life Estimation for Fiber Reinforced Polymer (FRP) Concrete Reinforcements | Elsafty, Adel;Benmokrane, Brahim;Rizkalla, Sami;Pour-Ghaz, Mohammad;Ali, Ahmed H;Mohamed, Hamdy;Khalaf, Omar Alla |  |  | 2019 | 3245 | 6 | Carbon | Notreported | Epoxy | Notreported | 118 | Notreported | Notreported | 82.5 | Notreported | Notreported | 7.5 | 40.8 | 31.1 | Notreported | Notreported | Notreported | Notreported | SMD | Notreported | Tokyo Rope Manufacturing Co. Ltd., Japan | Link:Theory-based approaches and microstructural analysis to evaluate the service life-retention of stressed carbon fiber composite strands for concrete bridge applications; Degradation Mechanisms and Service Life Estimation for Fiber Reinforced Polymer (FRP) Concrete Reinforcements | SMD | Transverse-shear | SMD | Notreported | SMD | Notreported | Notreported | SMD | Notreported | Notreported | SMD | Notreported | Notreported | SMD | SMD | SMD | SMD | SMD | SMD | SMD | 60 | SMD | 3000 | SMD | SMD | SMD | SMD | SMD | SMD | SMD | SMD | SMD | SMD | Notreported | Notreported | Notreported | SMD | SMD | SMD | SMD | SMD | SMD | SMD | SMD | SMD | SMD | SMD | SMD | SMD | SMD | SMD | SMD | SMD | SMD | SMD | SMD | SMD | SMD | SMD | SMD | SMD | SMD | SMD | SMD | SMD | Notreported | SMD | Notreported | Notreported | Notreported | SMD | 93.16% | Notreported | Notreported | SMD | Notreported | Notreported | Notreported | SMD | Notreported | SMD | SMD | SMD | SMD | SMD | SMD | SMD | SMD | SMD | SMD | SMD | SMD | SMD | [13 empty] | 0 | 1 | 1 | 2 | 2 | 0 | 0 | 0 | 0 | 0 | 0 | 0 | 0 | 0 | 0 | 0 | 0 | 0 | 0 | 0 | 0
1 | Degradation Mechanisms and Service Life Estimation for Fiber Reinforced Polymer (FRP) Concrete Reinforcements | Elsafty, Adel;Benmokrane, Brahim;Rizkalla, Sami;Pour-Ghaz, Mohammad;Ali, Ahmed H;Mohamed, Hamdy;Khalaf, Omar Alla |  |  | 2019 | 3246 | 7 | Carbon | Notreported | Epoxy | Notreported | 118 | Notreported | Notreported | 82.5 | Notreported | Notreported | 7.5 | 40.8 | 31.1 | Notreported | Notreported | Notreported | Notreported | SMD | Notreported | Tokyo Rope Manufacturing Co. Ltd., Japan | Link:Theory-based approaches and microstructural analysis to evaluate the service life-retention of stressed carbon fiber composite strands for concrete bridge applications; Degradation Mechanisms and Service Life Estimation for Fiber Reinforced Polymer (FRP) Concrete Reinforcements | SMD | Transverse-shear | SMD | Notreported | SMD | Notreported | Notreported | SMD | Notreported | Notreported | SMD | Notreported | Notreported | SMD | SMD | SMD | SMD | SMD | SMD | SMD | 22 | SMD | 7000 | SMD | SMD | SMD | SMD | SMD | SMD | SMD | 12.8 | Notreported | KOH:4.2,NaOH:0.9, Ca(OH)2:118.5; g/L(mol/L) | SMD | SMD | SMD | SMD | SMD | SMD | SMD | SMD | SMD | SMD | SMD | SMD | SMD | SMD | SMD | SMD | SMD | SMD | SMD | SMD | SMD | SMD | SMD | SMD | SMD | SMD | SMD | SMD | SMD | SMD | SMD | SMD | Notreported | SMD | Notreported | Notreported | Notreported | SMD | 94.5% | Notreported | Notreported | SMD | Notreported | Notreported | Notreported | SMD | Notreported | SMD | SMD | SMD | SMD | SMD | SMD | SMD | SMD | SMD | SMD | SMD | SMD | SMD | [13 empty] | 0 | 0 | 0 | 0 | 0 | 0 | 0 | 0 | 0 | 0 | 0 | 0 | 0 | 0 | 0 | 0 | 0 | 0 | 0 | 0 | 0
1 | Degradation Mechanisms and Service Life Estimation for Fiber Reinforced Polymer (FRP) Concrete Reinforcements | Elsafty, Adel;Benmokrane, Brahim;Rizkalla, Sami;Pour-Ghaz, Mohammad;Ali, Ahmed H;Mohamed, Hamdy;Khalaf, Omar Alla |  |  | 2019 | 3247 | 8 | Carbon | Notreported | Epoxy | Notreported | 118 | Notreported | Notreported | 82.5 | Notreported | Notreported | 7.5 | 40.8 | 31.1 | Notreported | Notreported | Notreported | Notreported | SMD | Notreported | Tokyo Rope Manufacturing Co. Ltd., Japan | Link:Theory-based approaches and microstructural analysis to evaluate the service life-retention of stressed carbon fiber composite strands for concrete bridge applications; Degradation Mechanisms and Service Life Estimation for Fiber Reinforced Polymer (FRP) Concrete Reinforcements | SMD | Transverse-shear | SMD | Notreported | SMD | Notreported | Notreported | SMD | Notreported | Notreported | SMD | Notreported | Notreported | SMD | SMD | SMD | SMD | SMD | SMD | SMD | 60 | SMD | 7000 | SMD | SMD | SMD | SMD | SMD | SMD | SMD | 12.8 | Notreported | KOH:4.2,NaOH:0.9, Ca(OH)2:118.5; g/L(mol/L) | SMD | SMD | SMD | SMD | SMD | SMD | SMD | SMD | SMD | SMD | SMD | SMD | SMD | SMD | SMD | SMD | SMD | SMD | SMD | SMD | SMD | SMD | SMD | SMD | SMD | SMD | SMD | SMD | SMD | SMD | SMD | SMD | Notreported | SMD | Notreported | Notreported | Notreported | SMD | 81.7% | Notreported | Notreported | SMD | Notreported | Notreported | Notreported | SMD | Notreported | SMD | SMD | SMD | SMD | SMD | SMD | SMD | SMD | SMD | SMD | SMD | SMD | SMD | [13 empty] | 0 | 0 | 0 | 0 | 0 | 0 | 0 | 0 | 0 | 0 | 0 | 0 | 0 | 0 | 0 | 0 | 0 | 0 | 0 | 0 | 0
1 | Degradation Mechanisms and Service Life Estimation for Fiber Reinforced Polymer (FRP) Concrete Reinforcements | Elsafty, Adel;Benmokrane, Brahim;Rizkalla, Sami;Pour-Ghaz, Mohammad;Ali, Ahmed H;Mohamed, Hamdy;Khalaf, Omar Alla |  |  | 2019 | 3248 | 9 | Carbon | Notreported | Epoxy | Notreported | 118 | Notreported | Notreported | 82.5 | Notreported | Notreported | 7.5 | 40.8 | 31.1 | Notreported | Notreported | Notreported | Notreported | SMD | Notreported | Tokyo Rope Manufacturing Co. Ltd., Japan | Link:Theory-based approaches and microstructural analysis to evaluate the service life-retention of stressed carbon fiber composite strands for concrete bridge applications; Degradation Mechanisms and Service Life Estimation for Fiber Reinforced Polymer (FRP) Concrete Reinforcements | SMD | Transverse-shear | SMD | Notreported | SMD | Notreported | Notreported | SMD | Notreported | Notreported | SMD | Notreported | Notreported | SMD | SMD | SMD | SMD | SMD | SMD | SMD | 60 | SMD | 7000 | SMD | SMD | SMD | SMD | SMD | SMD | SMD | SMD | SMD | SMD | Notreported | Notreported | Notreported | SMD | SMD | SMD | SMD | SMD | SMD | SMD | SMD | SMD | SMD | SMD | SMD | SMD | SMD | SMD | SMD | SMD | SMD | SMD | SMD | SMD | SMD | SMD | SMD | SMD | SMD | SMD | SMD | SMD | Notreported | SMD | Notreported | Notreported | Notreported | SMD | 100.1% | Notreported | Notreported | SMD | Notreported | Notreported | Notreported | SMD | Notreported | SMD | SMD | SMD | SMD | SMD | SMD | SMD | SMD | SMD | SMD | SMD | SMD | SMD | [13 empty] | 0 | 1 | 1 | 2 | 2 | 0 | 0 | 0 | 0 | 0 | 0 | 0 | 0 | 0 | 0 | 0 | 0 | 0 | 0 | 0 | 0
1 | Degradation Mechanisms and Service Life Estimation for Fiber Reinforced Polymer (FRP) Concrete Reinforcements | Elsafty, Adel;Benmokrane, Brahim;Rizkalla, Sami;Pour-Ghaz, Mohammad;Ali, Ahmed H;Mohamed, Hamdy;Khalaf, Omar Alla |  |  | 2019 | 3249 | 10 | Carbon | Notreported | Epoxy | Notreported | 118 | Notreported | Notreported | 82.5 | Notreported | Notreported | 7.5 | 40.8 | 31.1 | Notreported | Notreported | Notreported | Notreported | SMD | Notreported | Tokyo Rope Manufacturing Co. Ltd., Japan | Link:Theory-based approaches and microstructural analysis to evaluate the service life-retention of stressed carbon fiber composite strands for concrete bridge applications; Degradation Mechanisms and Service Life Estimation for Fiber Reinforced Polymer (FRP) Concrete Reinforcements | SMD | Transverse-shear | SMD | Notreported | SMD | Notreported | Notreported | SMD | Notreported | Notreported | SMD | Notreported | Notreported | SMD | SMD | SMD | SMD | SMD | SMD | SMD | 22 | SMD | 1000 | SMD | SMD | SMD | SMD | SMD | SMD | SMD | 12.8 | Notreported | KOH:4.2,NaOH:0.9, Ca(OH)2:118.5; g/L(mol/L) | SMD | SMD | SMD | SMD | SMD | SMD | SMD | SMD | SMD | SMD | SMD | SMD | SMD | SMD | SMD | SMD | SMD | SMD | SMD | SMD | SMD | SMD | SMD | SMD | SMD | SMD | stress | tensile | Notreported | Notreported | Notreported | 0.65 | Notreported | SMD | Notreported | Notreported | Notreported | SMD | 86.05% | Notreported | Notreported | SMD | Notreported | Notreported | Notreported | SMD | Notreported | SMD | SMD | SMD | SMD | SMD | SMD | SMD | SMD | SMD | SMD | SMD | SMD | SMD | [13 empty] | 0 | 0 | 0 | 0 | 0 | 0 | 0 | 0 | 0 | 0 | 0 | 0 | 0 | 0 | 0 | 0 | 0 | 0 | 0 | 0 | 0
1 | Degradation Mechanisms and Service Life Estimation for Fiber Reinforced Polymer (FRP) Concrete Reinforcements | Elsafty, Adel;Benmokrane, Brahim;Rizkalla, Sami;Pour-Ghaz, Mohammad;Ali, Ahmed H;Mohamed, Hamdy;Khalaf, Omar Alla |  |  | 2019 | 3250 | 11 | Carbon | Notreported | Epoxy | Notreported | 118 | Notreported | Notreported | 82.5 | Notreported | Notreported | 7.5 | 40.8 | 31.1 | Notreported | Notreported | Notreported | Notreported | SMD | Notreported | Tokyo Rope Manufacturing Co. Ltd., Japan | Link:Theory-based approaches and microstructural analysis to evaluate the service life-retention of stressed carbon fiber composite strands for concrete bridge applications; Degradation Mechanisms and Service Life Estimation for Fiber Reinforced Polymer (FRP) Concrete Reinforcements | SMD | Transverse-shear | SMD | Notreported | SMD | Notreported | Notreported | SMD | Notreported | Notreported | SMD | Notreported | Notreported | SMD | SMD | SMD | SMD | SMD | SMD | SMD | 22 | SMD | 1000 | SMD | SMD | SMD | SMD | SMD | SMD | SMD | SMD | SMD | SMD | Notreported | Notreported | Notreported | SMD | SMD | SMD | SMD | SMD | SMD | SMD | SMD | SMD | SMD | SMD | SMD | SMD | SMD | SMD | SMD | SMD | SMD | SMD | SMD | SMD | SMD | SMD | stress | tensile | Notreported | Notreported | Notreported | 0.65 | Notreported | SMD | Notreported | Notreported | Notreported | SMD | 94.21% | Notreported | Notreported | SMD | Notreported | Notreported | Notreported | SMD | Notreported | SMD | SMD | SMD | SMD | SMD | SMD | SMD | SMD | SMD | SMD | SMD | SMD | SMD | [13 empty] | 0 | 1 | 1 | 2 | 2 | 0 | 0 | 0 | 0 | 0 | 0 | 0 | 0 | 0 | 0 | 0 | 0 | 0 | 0 | 0 | 0
1 | Degradation Mechanisms and Service Life Estimation for Fiber Reinforced Polymer (FRP) Concrete Reinforcements | Elsafty, Adel;Benmokrane, Brahim;Rizkalla, Sami;Pour-Ghaz, Mohammad;Ali, Ahmed H;Mohamed, Hamdy;Khalaf, Omar Alla |  |  | 2019 | 3251 | 12 | Carbon | Notreported | Epoxy | Notreported | 118 | Notreported | Notreported | 82.5 | Notreported | Notreported | 7.5 | 40.8 | 31.1 | Notreported | Notreported | Notreported | Notreported | SMD | Notreported | Tokyo Rope Manufacturing Co. Ltd., Japan | Link:Theory-based approaches and microstructural analysis to evaluate the service life-retention of stressed carbon fiber composite strands for concrete bridge applications; Degradation Mechanisms and Service Life Estimation for Fiber Reinforced Polymer (FRP) Concrete Reinforcements | SMD | Transverse-shear | SMD | Notreported | SMD | Notreported | Notreported | SMD | Notreported | Notreported | SMD | Notreported | Notreported | SMD | SMD | SMD | SMD | SMD | SMD | SMD | 60 | SMD | 1000 | SMD | SMD | SMD | SMD | SMD | SMD | SMD | SMD | SMD | SMD | Notreported | Notreported | Notreported | SMD | SMD | SMD | SMD | SMD | SMD | SMD | SMD | SMD | SMD | SMD | SMD | SMD | SMD | SMD | SMD | SMD | SMD | SMD | SMD | SMD | SMD | SMD | stress | tensile | Notreported | Notreported | Notreported | 0.65 | Notreported | SMD | Notreported | Notreported | Notreported | SMD | 87.75% | Notreported | Notreported | SMD | Notreported | Notreported | Notreported | SMD | Notreported | SMD | SMD | SMD | SMD | SMD | SMD | SMD | SMD | SMD | SMD | SMD | SMD | SMD | [13 empty] | 0 | 1 | 1 | 2 | 2 | 0 | 0 | 0 | 0 | 0 | 0 | 0 | 0 | 0 | 0 | 0 | 0 | 0 | 0 | 0 | 0
1 | Degradation Mechanisms and Service Life Estimation for Fiber Reinforced Polymer (FRP) Concrete Reinforcements | Elsafty, Adel;Benmokrane, Brahim;Rizkalla, Sami;Pour-Ghaz, Mohammad;Ali, Ahmed H;Mohamed, Hamdy;Khalaf, Omar Alla |  |  | 2019 | 3252 | 13 | Carbon | Notreported | Epoxy | Notreported | 118 | Notreported | Notreported | 82.5 | Notreported | Notreported | 7.5 | 40.8 | 31.1 | Notreported | Notreported | Notreported | Notreported | SMD | Notreported | Tokyo Rope Manufacturing Co. Ltd., Japan | Link:Theory-based approaches and microstructural analysis to evaluate the service life-retention of stressed carbon fiber composite strands for concrete bridge applications; Degradation Mechanisms and Service Life Estimation for Fiber Reinforced Polymer (FRP) Concrete Reinforcements | SMD | Transverse-shear | SMD | Notreported | SMD | Notreported | Notreported | SMD | Notreported | Notreported | SMD | Notreported | Notreported | SMD | SMD | SMD | SMD | SMD | SMD | SMD | 60 | SMD | 1000 | SMD | SMD | SMD | SMD | SMD | SMD | SMD | 12.8 | Notreported | KOH:4.2,NaOH:0.9, Ca(OH)2:118.5; g/L(mol/L) | SMD | SMD | SMD | SMD | SMD | SMD | SMD | SMD | SMD | SMD | SMD | SMD | SMD | SMD | SMD | SMD | SMD | SMD | SMD | SMD | SMD | SMD | SMD | SMD | SMD | SMD | stress | tensile | Notreported | Notreported | Notreported | 0.65 | Notreported | SMD | Notreported | Notreported | Notreported | SMD | 80.37% | Notreported | Notreported | SMD | Notreported | Notreported | Notreported | SMD | Notreported | SMD | SMD | SMD | SMD | SMD | SMD | SMD | SMD | SMD | SMD | SMD | SMD | SMD | [13 empty] | 0 | 0 | 0 | 0 | 0 | 0 | 0 | 0 | 0 | 0 | 0 | 0 | 0 | 0 | 0 | 0 | 0 | 0 | 0 | 0 | 0
1 | Degradation Mechanisms and Service Life Estimation for Fiber Reinforced Polymer (FRP) Concrete Reinforcements | Elsafty, Adel;Benmokrane, Brahim;Rizkalla, Sami;Pour-Ghaz, Mohammad;Ali, Ahmed H;Mohamed, Hamdy;Khalaf, Omar Alla |  |  | 2019 | 3253 | 14 | Carbon | Notreported | Epoxy | Notreported | 118 | Notreported | Notreported | 82.5 | Notreported | Notreported | 7.5 | 40.8 | 31.1 | Notreported | Notreported | Notreported | Notreported | SMD | Notreported | Tokyo Rope Manufacturing Co. Ltd., Japan | Link:Theory-based approaches and microstructural analysis to evaluate the service life-retention of stressed carbon fiber composite strands for concrete bridge applications; Degradation Mechanisms and Service Life Estimation for Fiber Reinforced Polymer (FRP) Concrete Reinforcements | SMD | Transverse-shear | SMD | Notreported | SMD | Notreported | Notreported | SMD | Notreported | Notreported | SMD | Notreported | Notreported | SMD | SMD | SMD | SMD | SMD | SMD | SMD | 22 | SMD | 3000 | SMD | SMD | SMD | SMD | SMD | SMD | SMD | 12.8 | Notreported | KOH:4.2,NaOH:0.9, Ca(OH)2:118.5; g/L(mol/L) | SMD | SMD | SMD | SMD | SMD | SMD | SMD | SMD | SMD | SMD | SMD | SMD | SMD | SMD | SMD | SMD | SMD | SMD | SMD | SMD | SMD | SMD | SMD | SMD | SMD | SMD | stress | tensile | Notreported | Notreported | Notreported | 0.65 | Notreported | SMD | Notreported | Notreported | Notreported | SMD | 95.16% | Notreported | Notreported | SMD | Notreported | Notreported | Notreported | SMD | Notreported | SMD | SMD | SMD | SMD | SMD | SMD | SMD | SMD | SMD | SMD | SMD | SMD | SMD | [13 empty] | 0 | 0 | 0 | 0 | 0 | 0 | 0 | 0 | 0 | 0 | 0 | 0 | 0 | 0 | 0 | 0 | 0 | 0 | 0 | 0 | 0
1 | Degradation Mechanisms and Service Life Estimation for Fiber Reinforced Polymer (FRP) Concrete Reinforcements | Elsafty, Adel;Benmokrane, Brahim;Rizkalla, Sami;Pour-Ghaz, Mohammad;Ali, Ahmed H;Mohamed, Hamdy;Khalaf, Omar Alla |  |  | 2019 | 3254 | 15 | Carbon | Notreported | Epoxy | Notreported | 118 | Notreported | Notreported | 82.5 | Notreported | Notreported | 7.5 | 40.8 | 31.1 | Notreported | Notreported | Notreported | Notreported | SMD | Notreported | Tokyo Rope Manufacturing Co. Ltd., Japan | Link:Theory-based approaches and microstructural analysis to evaluate the service life-retention of stressed carbon fiber composite strands for concrete bridge applications; Degradation Mechanisms and Service Life Estimation for Fiber Reinforced Polymer (FRP) Concrete Reinforcements | SMD | Transverse-shear | SMD | Notreported | SMD | Notreported | Notreported | SMD | Notreported | Notreported | SMD | Notreported | Notreported | SMD | SMD | SMD | SMD | SMD | SMD | SMD | 22 | SMD | 3000 | SMD | SMD | SMD | SMD | SMD | SMD | SMD | SMD | SMD | SMD | Notreported | Notreported | Notreported | SMD | SMD | SMD | SMD | SMD | SMD | SMD | SMD | SMD | SMD | SMD | SMD | SMD | SMD | SMD | SMD | SMD | SMD | SMD | SMD | SMD | SMD | SMD | stress | tensile | Notreported | Notreported | Notreported | 0.65 | Notreported | SMD | Notreported | Notreported | Notreported | SMD | 99.69% | Notreported | Notreported | SMD | Notreported | Notreported | Notreported | SMD | Notreported | SMD | SMD | SMD | SMD | SMD | SMD | SMD | SMD | SMD | SMD | SMD | SMD | SMD | [13 empty] | 0 | 1 | 1 | 2 | 2 | 0 | 0 | 0 | 0 | 0 | 0 | 0 | 0 | 0 | 0 | 0 | 0 | 0 | 0 | 0 | 0
1 | Degradation Mechanisms and Service Life Estimation for Fiber Reinforced Polymer (FRP) Concrete Reinforcements | Elsafty, Adel;Benmokrane, Brahim;Rizkalla, Sami;Pour-Ghaz, Mohammad;Ali, Ahmed H;Mohamed, Hamdy;Khalaf, Omar Alla |  |  | 2019 | 3255 | 16 | Carbon | Notreported | Epoxy | Notreported | 118 | Notreported | Notreported | 82.5 | Notreported | Notreported | 7.5 | 40.8 | 31.1 | Notreported | Notreported | Notreported | Notreported | SMD | Notreported | Tokyo Rope Manufacturing Co. Ltd., Japan | Link:Theory-based approaches and microstructural analysis to evaluate the service life-retention of stressed carbon fiber composite strands for concrete bridge applications; Degradation Mechanisms and Service Life Estimation for Fiber Reinforced Polymer (FRP) Concrete Reinforcements | SMD | Transverse-shear | SMD | Notreported | SMD | Notreported | Notreported | SMD | Notreported | Notreported | SMD | Notreported | Notreported | SMD | SMD | SMD | SMD | SMD | SMD | SMD | 60 | SMD | 3000 | SMD | SMD | SMD | SMD | SMD | SMD | SMD | SMD | SMD | SMD | Notreported | Notreported | Notreported | SMD | SMD | SMD | SMD | SMD | SMD | SMD | SMD | SMD | SMD | SMD | SMD | SMD | SMD | SMD | SMD | SMD | SMD | SMD | SMD | SMD | SMD | SMD | stress | tensile | Notreported | Notreported | Notreported | 0.65 | Notreported | SMD | Notreported | Notreported | Notreported | SMD | 84.52% | Notreported | Notreported | SMD | Notreported | Notreported | Notreported | SMD | Notreported | SMD | SMD | SMD | SMD | SMD | SMD | SMD | SMD | SMD | SMD | SMD | SMD | SMD | [13 empty] | 0 | 1 | 1 | 2 | 2 | 0 | 0 | 0 | 0 | 0 | 0 | 0 | 0 | 0 | 0 | 0 | 0 | 0 | 0 | 0 | 0
1 | Degradation Mechanisms and Service Life Estimation for Fiber Reinforced Polymer (FRP) Concrete Reinforcements | Elsafty, Adel;Benmokrane, Brahim;Rizkalla, Sami;Pour-Ghaz, Mohammad;Ali, Ahmed H;Mohamed, Hamdy;Khalaf, Omar Alla |  |  | 2019 | 3256 | 17 | Carbon | Notreported | Epoxy | Notreported | 118 | Notreported | Notreported | 82.5 | Notreported | Notreported | 7.5 | 40.8 | 31.1 | Notreported | Notreported | Notreported | Notreported | SMD | Notreported | Tokyo Rope Manufacturing Co. Ltd., Japan | Link:Theory-based approaches and microstructural analysis to evaluate the service life-retention of stressed carbon fiber composite strands for concrete bridge applications; Degradation Mechanisms and Service Life Estimation for Fiber Reinforced Polymer (FRP) Concrete Reinforcements | SMD | Transverse-shear | SMD | Notreported | SMD | Notreported | Notreported | SMD | Notreported | Notreported | SMD | Notreported | Notreported | SMD | SMD | SMD | SMD | SMD | SMD | SMD | 60 | SMD | 3000 | SMD | SMD | SMD | SMD | SMD | SMD | SMD | 12.8 | Notreported | KOH:4.2,NaOH:0.9, Ca(OH)2:118.5; g/L(mol/L) | SMD | SMD | SMD | SMD | SMD | SMD | SMD | SMD | SMD | SMD | SMD | SMD | SMD | SMD | SMD | SMD | SMD | SMD | SMD | SMD | SMD | SMD | SMD | SMD | SMD | SMD | stress | tensile | Notreported | Notreported | Notreported | 0.65 | Notreported | SMD | Notreported | Notreported | Notreported | SMD | 79.58% | Notreported | Notreported | SMD | Notreported | Notreported | Notreported | SMD | Notreported | SMD | SMD | SMD | SMD | SMD | SMD | SMD | SMD | SMD | SMD | SMD | SMD | SMD | [13 empty] | 0 | 0 | 0 | 0 | 0 | 0 | 0 | 0 | 0 | 0 | 0 | 0 | 0 | 0 | 0 | 0 | 0 | 0 | 0 | 0 | 0
1 | Degradation Mechanisms and Service Life Estimation for Fiber Reinforced Polymer (FRP) Concrete Reinforcements | Elsafty, Adel;Benmokrane, Brahim;Rizkalla, Sami;Pour-Ghaz, Mohammad;Ali, Ahmed H;Mohamed, Hamdy;Khalaf, Omar Alla |  |  | 2019 | 3257 | 18 | Carbon | Notreported | Epoxy | Notreported | 118 | Notreported | Notreported | 82.5 | Notreported | Notreported | 7.5 | 40.8 | 31.1 | Notreported | Notreported | Notreported | Notreported | SMD | Notreported | Tokyo Rope Manufacturing Co. Ltd., Japan | Link:Theory-based approaches and microstructural analysis to evaluate the service life-retention of stressed carbon fiber composite strands for concrete bridge applications; Degradation Mechanisms and Service Life Estimation for Fiber Reinforced Polymer (FRP) Concrete Reinforcements | SMD | Transverse-shear | SMD | Notreported | SMD | Notreported | Notreported | SMD | Notreported | Notreported | SMD | Notreported | Notreported | SMD | SMD | SMD | SMD | SMD | SMD | SMD | 22 | SMD | 7000 | SMD | SMD | SMD | SMD | SMD | SMD | SMD | 12.8 | Notreported | KOH:4.2,NaOH:0.9, Ca(OH)2:118.5; g/L(mol/L) | SMD | SMD | SMD | SMD | SMD | SMD | SMD | SMD | SMD | SMD | SMD | SMD | SMD | SMD | SMD | SMD | SMD | SMD | SMD | SMD | SMD | SMD | SMD | SMD | SMD | SMD | stress | tensile | Notreported | Notreported | Notreported | 0.65 | Notreported | SMD | Notreported | Notreported | Notreported | SMD | 93.43% | Notreported | Notreported | SMD | Notreported | Notreported | Notreported | SMD | Notreported | SMD | SMD | SMD | SMD | SMD | SMD | SMD | SMD | SMD | SMD | SMD | SMD | SMD | [13 empty] | 0 | 0 | 0 | 0 | 0 | 0 | 0 | 0 | 0 | 0 | 0 | 0 | 0 | 0 | 0 | 0 | 0 | 0 | 0 | 0 | 0
1 | Degradation Mechanisms and Service Life Estimation for Fiber Reinforced Polymer (FRP) Concrete Reinforcements | Elsafty, Adel;Benmokrane, Brahim;Rizkalla, Sami;Pour-Ghaz, Mohammad;Ali, Ahmed H;Mohamed, Hamdy;Khalaf, Omar Alla |  |  | 2019 | 3258 | 19 | Carbon | Notreported | Epoxy | Notreported | 118 | Notreported | Notreported | 82.5 | Notreported | Notreported | 7.5 | 40.8 | 31.1 | Notreported | Notreported | Notreported | Notreported | SMD | Notreported | Tokyo Rope Manufacturing Co. Ltd., Japan | Link:Theory-based approaches and microstructural analysis to evaluate the service life-retention of stressed carbon fiber composite strands for concrete bridge applications; Degradation Mechanisms and Service Life Estimation for Fiber Reinforced Polymer (FRP) Concrete Reinforcements | SMD | Transverse-shear | SMD | Notreported | SMD | Notreported | Notreported | SMD | Notreported | Notreported | SMD | Notreported | Notreported | SMD | SMD | SMD | SMD | SMD | SMD | SMD | 22 | SMD | 7000 | SMD | SMD | SMD | SMD | SMD | SMD | SMD | SMD | SMD | SMD | Notreported | Notreported | Notreported | SMD | SMD | SMD | SMD | SMD | SMD | SMD | SMD | SMD | SMD | SMD | SMD | SMD | SMD | SMD | SMD | SMD | SMD | SMD | SMD | SMD | SMD | SMD | stress | tensile | Notreported | Notreported | Notreported | 0.65 | Notreported | SMD | Notreported | Notreported | Notreported | SMD | 94.59% | Notreported | Notreported | SMD | Notreported | Notreported | Notreported | SMD | Notreported | SMD | SMD | SMD | SMD | SMD | SMD | SMD | SMD | SMD | SMD | SMD | SMD | SMD | [13 empty] | 0 | 1 | 1 | 2 | 2 | 0 | 0 | 0 | 0 | 0 | 0 | 0 | 0 | 0 | 0 | 0 | 0 | 0 | 0 | 0 | 0
1 | Degradation Mechanisms and Service Life Estimation for Fiber Reinforced Polymer (FRP) Concrete Reinforcements | Elsafty, Adel;Benmokrane, Brahim;Rizkalla, Sami;Pour-Ghaz, Mohammad;Ali, Ahmed H;Mohamed, Hamdy;Khalaf, Omar Alla |  |  | 2019 | 3259 | 20 | Carbon | Notreported | Epoxy | Notreported | 118 | Notreported | Notreported | 82.5 | Notreported | Notreported | 7.5 | 40.8 | 31.1 | Notreported | Notreported | Notreported | Notreported | SMD | Notreported | Tokyo Rope Manufacturing Co. Ltd., Japan | Link:Theory-based approaches and microstructural analysis to evaluate the service life-retention of stressed carbon fiber composite strands for concrete bridge applications; Degradation Mechanisms and Service Life Estimation for Fiber Reinforced Polymer (FRP) Concrete Reinforcements | SMD | Transverse-shear | SMD | Notreported | SMD | Notreported | Notreported | SMD | Notreported | Notreported | SMD | Notreported | Notreported | SMD | SMD | SMD | SMD | SMD | SMD | SMD | 60 | SMD | 7000 | SMD | SMD | SMD | SMD | SMD | SMD | SMD | SMD | SMD | SMD | Notreported | Notreported | Notreported | SMD | SMD | SMD | SMD | SMD | SMD | SMD | SMD | SMD | SMD | SMD | SMD | SMD | SMD | SMD | SMD | SMD | SMD | SMD | SMD | SMD | SMD | SMD | stress | tensile | Notreported | Notreported | Notreported | 0.65 | Notreported | SMD | Notreported | Notreported | Notreported | SMD | 83.02% | Notreported | Notreported | SMD | Notreported | Notreported | Notreported | SMD | Notreported | SMD | SMD | SMD | SMD | SMD | SMD | SMD | SMD | SMD | SMD | SMD | SMD | SMD | [13 empty] | 0 | 1 | 1 | 2 | 2 | 0 | 0 | 0 | 0 | 0 | 0 | 0 | 0 | 0 | 0 | 0 | 0 | 0 | 0 | 0 | 0
1 | Degradation Mechanisms and Service Life Estimation for Fiber Reinforced Polymer (FRP) Concrete Reinforcements | Elsafty, Adel;Benmokrane, Brahim;Rizkalla, Sami;Pour-Ghaz, Mohammad;Ali, Ahmed H;Mohamed, Hamdy;Khalaf, Omar Alla |  |  | 2019 | 3260 | 21 | Carbon | Notreported | Epoxy | Notreported | 118 | Notreported | Notreported | 82.5 | Notreported | Notreported | 7.5 | 40.8 | 31.1 | Notreported | Notreported | Notreported | Notreported | SMD | Notreported | Tokyo Rope Manufacturing Co. Ltd., Japan | Link:Theory-based approaches and microstructural analysis to evaluate the service life-retention of stressed carbon fiber composite strands for concrete bridge applications; Degradation Mechanisms and Service Life Estimation for Fiber Reinforced Polymer (FRP) Concrete Reinforcements | SMD | Transverse-shear | SMD | Notreported | SMD | Notreported | Notreported | SMD | Notreported | Notreported | SMD | Notreported | Notreported | SMD | SMD | SMD | SMD | SMD | SMD | SMD | 60 | SMD | 7000 | SMD | SMD | SMD | SMD | SMD | SMD | SMD | 12.8 | Notreported | KOH:4.2,NaOH:0.9, Ca(OH)2:118.5; g/L(mol/L) | SMD | SMD | SMD | SMD | SMD | SMD | SMD | SMD | SMD | SMD | SMD | SMD | SMD | SMD | SMD | SMD | SMD | SMD | SMD | SMD | SMD | SMD | SMD | SMD | SMD | SMD | stress | tensile | Notreported | Notreported | Notreported | 0.65 | Notreported | SMD | Notreported | Notreported | Notreported | SMD | 77.13% | Notreported | Notreported | SMD | Notreported | Notreported | Notreported | SMD | Notreported | SMD | SMD | SMD | SMD | SMD | SMD | SMD | SMD | SMD | SMD | SMD | SMD | SMD | [13 empty] | 0 | 0 | 0 | 0 | 0 | 0 | 0 | 0 | 0 | 0 | 0 | 0 | 0 | 0 | 0 | 0 | 0 | 0 | 0 | 0 | 0
1 | Degradation Mechanisms and Service Life Estimation for Fiber Reinforced Polymer (FRP) Concrete Reinforcements | Elsafty, Adel;Benmokrane, Brahim;Rizkalla, Sami;Pour-Ghaz, Mohammad;Ali, Ahmed H;Mohamed, Hamdy;Khalaf, Omar Alla |  |  | 2019 | 3261 | 22 | Glass | Notreported | Vinyl ester | Notreported | 121 | Notreported | 100 | 83.1 | Notreported | Notreported | 15.9 | Notreported | 198 | Notreported | sand coated | Notreported | Notreported | SMD | Notreported | Pultrall Inc., Thetford Mines, QC, Canada | SMD | SMD | Tensile | SMD | Notreported | SMD | 1083 | 4.432133 | SMD | 51.5 | 1.553398 | SMD | 2.1 | 3.333333 | SMD | SMD | SMD | SMD | SMD | SMD | SMD | 22 | SMD | 3000 | SMD | SMD | SMD | SMD | SMD | SMD | SMD | 12.8 | Notreported | KOH:4.2,NaOH:0.9, Ca(OH)2:118.5; g/L(mol/L) | SMD | SMD | SMD | SMD | SMD | SMD | SMD | SMD | SMD | SMD | SMD | SMD | SMD | SMD | SMD | SMD | SMD | SMD | SMD | SMD | SMD | SMD | SMD | SMD | SMD | SMD | SMD | SMD | SMD | SMD | SMD | SMD | Notreported | SMD | 3 | 1058 | 7.183365 | SMD | 97.69% | 50.4 | 2.777778 | SMD | 97.86% | 2.1 | 4.761905 | SMD | 100% | SMD | SMD | SMD | SMD | SMD | SMD | SMD | SMD | SMD | SMD | SMD | SMD | SMD | [13 empty] | 0 | 0 | 0 | 0 | 0 | 0 | 0 | 0 | 0 | 0 | 0 | 0 | 0 | 0 | 0 | 0 | 0 | 0 | 0 | 0 | 0
1 | Degradation Mechanisms and Service Life Estimation for Fiber Reinforced Polymer (FRP) Concrete Reinforcements | Elsafty, Adel;Benmokrane, Brahim;Rizkalla, Sami;Pour-Ghaz, Mohammad;Ali, Ahmed H;Mohamed, Hamdy;Khalaf, Omar Alla |  |  | 2019 | 3262 | 23 | Glass | Notreported | Vinyl ester | Notreported | 121 | Notreported | 100 | 83.1 | Notreported | Notreported | 15.9 | Notreported | 198 | Notreported | sand coated | Notreported | Notreported | SMD | Notreported | Pultrall Inc., Thetford Mines, QC, Canada | SMD | SMD | Tensile | SMD | Notreported | SMD | 1083 | 4.432133 | SMD | 51.5 | 1.553398 | SMD | 2.1 | 3.333333 | SMD | SMD | SMD | SMD | SMD | SMD | SMD | 60 | SMD | 3000 | SMD | SMD | SMD | SMD | SMD | SMD | SMD | 12.8 | Notreported | KOH:4.2,NaOH:0.9, Ca(OH)2:118.5; g/L(mol/L) | SMD | SMD | SMD | SMD | SMD | SMD | SMD | SMD | SMD | SMD | SMD | SMD | SMD | SMD | SMD | SMD | SMD | SMD | SMD | SMD | SMD | SMD | SMD | SMD | SMD | SMD | SMD | SMD | SMD | SMD | SMD | SMD | Notreported | SMD | 3 | 985 | 6.294416 | SMD | 90.95% | 50.9 | 3.339882 | SMD | 98.83% | 1.95 | 5.128205 | SMD | 92.86% | SMD | SMD | SMD | SMD | SMD | SMD | SMD | SMD | SMD | SMD | SMD | SMD | SMD | [13 empty] | 0 | 0 | 0 | 0 | 0 | 0 | 0 | 0 | 0 | 0 | 0 | 0 | 0 | 0 | 0 | 0 | 0 | 0 | 0 | 0 | 0
1 | Degradation Mechanisms and Service Life Estimation for Fiber Reinforced Polymer (FRP) Concrete Reinforcements | Elsafty, Adel;Benmokrane, Brahim;Rizkalla, Sami;Pour-Ghaz, Mohammad;Ali, Ahmed H;Mohamed, Hamdy;Khalaf, Omar Alla |  |  | 2019 | 3263 | 24 | Glass | Notreported | Vinyl ester | Notreported | 121 | Notreported | 100 | 83.1 | Notreported | Notreported | 15.9 | Notreported | 198 | Notreported | sand coated | Notreported | Notreported | SMD | Notreported | Pultrall Inc., Thetford Mines, QC, Canada | SMD | SMD | Tensile | SMD | Notreported | SMD | 1083 | 4.432133 | SMD | 51.5 | 1.553398 | SMD | 2.1 | 3.333333 | SMD | SMD | SMD | SMD | SMD | SMD | SMD | 60 | SMD | 3000 | SMD | SMD | SMD | SMD | SMD | SMD | SMD | SMD | SMD | SMD | Notreported | Notreported | Notreported | SMD | SMD | SMD | SMD | SMD | SMD | SMD | SMD | SMD | SMD | SMD | SMD | SMD | SMD | SMD | SMD | SMD | SMD | SMD | SMD | SMD | SMD | SMD | SMD | SMD | SMD | SMD | SMD | SMD | Notreported | SMD | 3 | 1074 | 6.238361 | SMD | 99.17% | 51 | 2.941176 | SMD | 99.03% | 2.12 | 4.716981 | SMD | 101% | SMD | SMD | SMD | SMD | SMD | SMD | SMD | SMD | SMD | SMD | SMD | SMD | SMD | [13 empty] | 0 | 1 | 1 | 2 | 2 | 0 | 0 | 0 | 0 | 0 | 0 | 0 | 0 | 0 | 0 | 0 | 0 | 0 | 0 | 0 | 0
1 | Degradation Mechanisms and Service Life Estimation for Fiber Reinforced Polymer (FRP) Concrete Reinforcements | Elsafty, Adel;Benmokrane, Brahim;Rizkalla, Sami;Pour-Ghaz, Mohammad;Ali, Ahmed H;Mohamed, Hamdy;Khalaf, Omar Alla |  |  | 2019 | 3264 | 25 | Glass | Notreported | Vinyl ester | Notreported | 87 | Notreported | 90.6 | 75.2 | Notreported | Notreported | 20 | Notreported | 285 | Notreported | sand coated | Notreported | Notreported | SMD | Notreported | Aslan | SMD | SMD | Tensile | SMD | Notreported | SMD | 870.1 | 3.436387 | SMD | 54.8 | 2.007299 | SMD | 1.6 | 6.25 | SMD | SMD | SMD | SMD | SMD | SMD | SMD | 22 | SMD | 3000 | SMD | SMD | SMD | SMD | SMD | SMD | SMD | 12.8 | Notreported | KOH:4.2,NaOH:0.9, Ca(OH)2:118.5; g/L(mol/L) | SMD | SMD | SMD | SMD | SMD | SMD | SMD | SMD | SMD | SMD | SMD | SMD | SMD | SMD | SMD | SMD | SMD | SMD | SMD | SMD | SMD | SMD | SMD | SMD | SMD | SMD | SMD | SMD | SMD | SMD | SMD | SMD | Notreported | SMD | 3 | 836 | 0.7177033 | SMD | 96.08% | 52.8 | 1.704545 | SMD | 96.35% | 1.58 | 1.265823 | SMD | 98.75% | SMD | SMD | SMD | SMD | SMD | SMD | SMD | SMD | SMD | SMD | SMD | SMD | SMD | [13 empty] | 0 | 0 | 0 | 0 | 0 | 0 | 0 | 0 | 0 | 0 | 0 | 0 | 0 | 0 | 0 | 0 | 0 | 0 | 0 | 0 | 0
1 | Degradation Mechanisms and Service Life Estimation for Fiber Reinforced Polymer (FRP) Concrete Reinforcements | Elsafty, Adel;Benmokrane, Brahim;Rizkalla, Sami;Pour-Ghaz, Mohammad;Ali, Ahmed H;Mohamed, Hamdy;Khalaf, Omar Alla |  |  | 2019 | 3265 | 26 | Glass | Notreported | Vinyl ester | Notreported | 87 | Notreported | 90.6 | 75.2 | Notreported | Notreported | 20 | Notreported | 285 | Notreported | sand coated | Notreported | Notreported | SMD | Notreported | Aslan | SMD | SMD | Tensile | SMD | Notreported | SMD | 870.1 | 3.436387 | SMD | 54.8 | 2.007299 | SMD | 1.6 | 6.25 | SMD | SMD | SMD | SMD | SMD | SMD | SMD | 60 | SMD | 3000 | SMD | SMD | SMD | SMD | SMD | SMD | SMD | 12.8 | Notreported | KOH:4.2,NaOH:0.9, Ca(OH)2:118.5; g/L(mol/L) | SMD | SMD | SMD | SMD | SMD | SMD | SMD | SMD | SMD | SMD | SMD | SMD | SMD | SMD | SMD | SMD | SMD | SMD | SMD | SMD | SMD | SMD | SMD | SMD | SMD | SMD | SMD | SMD | SMD | SMD | SMD | SMD | Notreported | SMD | 3 | 818 | 3.753056 | SMD | 94.01% | 50.9 | 4.125737 | SMD | 92.88% | 1.55 | 5.16129 | SMD | 96.88% | SMD | SMD | SMD | SMD | SMD | SMD | SMD | SMD | SMD | SMD | SMD | SMD | SMD | [13 empty] | 0 | 0 | 0 | 0 | 0 | 0 | 0 | 0 | 0 | 0 | 0 | 0 | 0 | 0 | 0 | 0 | 0 | 0 | 0 | 0 | 0
1 | Degradation Mechanisms and Service Life Estimation for Fiber Reinforced Polymer (FRP) Concrete Reinforcements | Elsafty, Adel;Benmokrane, Brahim;Rizkalla, Sami;Pour-Ghaz, Mohammad;Ali, Ahmed H;Mohamed, Hamdy;Khalaf, Omar Alla |  |  | 2019 | 3266 | 27 | Glass | Notreported | Vinyl ester | Notreported | 87 | Notreported | 90.6 | 75.2 | Notreported | Notreported | 20 | Notreported | 285 | Notreported | sand coated | Notreported | Notreported | SMD | Notreported | Aslan | SMD | SMD | Tensile | SMD | Notreported | SMD | 870.1 | 3.436387 | SMD | 54.8 | 2.007299 | SMD | 1.6 | 6.25 | SMD | SMD | SMD | SMD | SMD | SMD | SMD | 60 | SMD | 3000 | SMD | SMD | SMD | SMD | SMD | SMD | SMD | SMD | SMD | SMD | Notreported | Notreported | Notreported | SMD | SMD | SMD | SMD | SMD | SMD | SMD | SMD | SMD | SMD | SMD | SMD | SMD | SMD | SMD | SMD | SMD | SMD | SMD | SMD | SMD | SMD | SMD | SMD | SMD | SMD | SMD | SMD | SMD | Notreported | SMD | 3 | 851 | 2.13866 | SMD | 97.8% | 50.8 | 3.346457 | SMD | 92.7% | 1.6 | 2.5 | SMD | 100% | SMD | SMD | SMD | SMD | SMD | SMD | SMD | SMD | SMD | SMD | SMD | SMD | SMD | [13 empty] | 0 | 1 | 1 | 2 | 2 | 0 | 0 | 0 | 0 | 0 | 0 | 0 | 0 | 0 | 0 | 0 | 0 | 0 | 0 | 0 | 0
1 | Degradation Mechanisms and Service Life Estimation for Fiber Reinforced Polymer (FRP) Concrete Reinforcements | Elsafty, Adel;Benmokrane, Brahim;Rizkalla, Sami;Pour-Ghaz, Mohammad;Ali, Ahmed H;Mohamed, Hamdy;Khalaf, Omar Alla |  |  | 2019 | 3267 | 28 | Glass | Notreported | Vinyl ester | Notreported | 121 | Notreported | 100 | 83.1 | Notreported | Notreported | 15.9 | Notreported | 198 | Notreported | sand coated | Notreported | Notreported | SMD | Notreported | Pultrall Inc., Thetford Mines, QC, Canada | SMD | SMD | Tensile | SMD | Notreported | SMD | 1083 | 4.432133 | SMD | 51.5 | 1.553398 | SMD | 2.1 | 3.333333 | SMD | SMD | SMD | SMD | SMD | SMD | SMD | 22 | SMD | 5000 | SMD | SMD | SMD | SMD | SMD | SMD | SMD | 12.8 | Notreported | KOH:4.2,NaOH:0.9, Ca(OH)2:118.5; g/L(mol/L) | SMD | SMD | SMD | SMD | SMD | SMD | SMD | SMD | SMD | SMD | SMD | SMD | SMD | SMD | SMD | SMD | SMD | SMD | SMD | SMD | SMD | SMD | SMD | SMD | SMD | SMD | SMD | SMD | SMD | SMD | SMD | SMD | Notreported | SMD | 3 | 980 | 3.265306 | SMD | 90.49% | 50.1 | 2.195609 | SMD | 97.28% | 1.96 | 5.102041 | SMD | 93.33% | SMD | SMD | SMD | SMD | SMD | SMD | SMD | SMD | SMD | SMD | SMD | SMD | SMD | [13 empty] | 0 | 0 | 0 | 0 | 0 | 0 | 0 | 0 | 0 | 0 | 0 | 0 | 0 | 0 | 0 | 0 | 0 | 0 | 0 | 0 | 0
1 | Degradation Mechanisms and Service Life Estimation for Fiber Reinforced Polymer (FRP) Concrete Reinforcements | Elsafty, Adel;Benmokrane, Brahim;Rizkalla, Sami;Pour-Ghaz, Mohammad;Ali, Ahmed H;Mohamed, Hamdy;Khalaf, Omar Alla |  |  | 2019 | 3268 | 29 | Glass | Notreported | Vinyl ester | Notreported | 121 | Notreported | 100 | 83.1 | Notreported | Notreported | 15.9 | Notreported | 198 | Notreported | sand coated | Notreported | Notreported | SMD | Notreported | Pultrall Inc., Thetford Mines, QC, Canada | SMD | SMD | Tensile | SMD | Notreported | SMD | 1083 | 4.432133 | SMD | 51.5 | 1.553398 | SMD | 2.1 | 3.333333 | SMD | SMD | SMD | SMD | SMD | SMD | SMD | 60 | SMD | 5000 | SMD | SMD | SMD | SMD | SMD | SMD | SMD | 12.8 | Notreported | KOH:4.2,NaOH:0.9, Ca(OH)2:118.5; g/L(mol/L) | SMD | SMD | SMD | SMD | SMD | SMD | SMD | SMD | SMD | SMD | SMD | SMD | SMD | SMD | SMD | SMD | SMD | SMD | SMD | SMD | SMD | SMD | SMD | SMD | SMD | SMD | SMD | SMD | SMD | SMD | SMD | SMD | Notreported | SMD | 3 | 964 | 4.356846 | SMD | 89.01% | 50 | 2.6 | SMD | 97.09% | 1.93 | 5.181347 | SMD | 91.9% | SMD | SMD | SMD | SMD | SMD | SMD | SMD | SMD | SMD | SMD | SMD | SMD | SMD | [13 empty] | 0 | 0 | 0 | 0 | 0 | 0 | 0 | 0 | 0 | 0 | 0 | 0 | 0 | 0 | 0 | 0 | 0 | 0 | 0 | 0 | 0
1 | Degradation Mechanisms and Service Life Estimation for Fiber Reinforced Polymer (FRP) Concrete Reinforcements | Elsafty, Adel;Benmokrane, Brahim;Rizkalla, Sami;Pour-Ghaz, Mohammad;Ali, Ahmed H;Mohamed, Hamdy;Khalaf, Omar Alla |  |  | 2019 | 3269 | 30 | Glass | Notreported | Vinyl ester | Notreported | 121 | Notreported | 100 | 83.1 | Notreported | Notreported | 15.9 | Notreported | 198 | Notreported | sand coated | Notreported | Notreported | SMD | Notreported | Pultrall Inc., Thetford Mines, QC, Canada | SMD | SMD | Tensile | SMD | Notreported | SMD | 1083 | 4.432133 | SMD | 51.5 | 1.553398 | SMD | 2.1 | 3.333333 | SMD | SMD | SMD | SMD | SMD | SMD | SMD | 60 | SMD | 5000 | SMD | SMD | SMD | SMD | SMD | SMD | SMD | SMD | SMD | SMD | Notreported | Notreported | Notreported | SMD | SMD | SMD | SMD | SMD | SMD | SMD | SMD | SMD | SMD | SMD | SMD | SMD | SMD | SMD | SMD | SMD | SMD | SMD | SMD | SMD | SMD | SMD | SMD | SMD | SMD | SMD | SMD | SMD | Notreported | SMD | 3 | 1060 | 2.075472 | SMD | 97.88% | 49.3 | 3.042596 | SMD | 95.73% | 2.15 | 9.302326 | SMD | 102.4% | SMD | SMD | SMD | SMD | SMD | SMD | SMD | SMD | SMD | SMD | SMD | SMD | SMD | [13 empty] | 0 | 1 | 1 | 2 | 2 | 0 | 0 | 0 | 0 | 0 | 0 | 0 | 0 | 0 | 0 | 0 | 0 | 0 | 0 | 0 | 0
1 | Degradation Mechanisms and Service Life Estimation for Fiber Reinforced Polymer (FRP) Concrete Reinforcements | Elsafty, Adel;Benmokrane, Brahim;Rizkalla, Sami;Pour-Ghaz, Mohammad;Ali, Ahmed H;Mohamed, Hamdy;Khalaf, Omar Alla |  |  | 2019 | 3270 | 31 | Glass | Notreported | Vinyl ester | Notreported | 87 | Notreported | 90.6 | 75.2 | Notreported | Notreported | 20 | Notreported | 285 | Notreported | sand coated | Notreported | Notreported | SMD | Notreported | Aslan | SMD | SMD | Tensile | SMD | Notreported | SMD | 870.1 | 3.436387 | SMD | 54.8 | 2.007299 | SMD | 1.6 | 6.25 | SMD | SMD | SMD | SMD | SMD | SMD | SMD | 22 | SMD | 5000 | SMD | SMD | SMD | SMD | SMD | SMD | SMD | 12.8 | Notreported | KOH:4.2,NaOH:0.9, Ca(OH)2:118.5; g/L(mol/L) | SMD | SMD | SMD | SMD | SMD | SMD | SMD | SMD | SMD | SMD | SMD | SMD | SMD | SMD | SMD | SMD | SMD | SMD | SMD | SMD | SMD | SMD | SMD | SMD | SMD | SMD | SMD | SMD | SMD | SMD | SMD | SMD | Notreported | SMD | 3 | 821 | 0.4263094 | SMD | 94.36% | 52.3 | 1.529637 | SMD | 95.44% | 1.57 | 3.184713 | SMD | 98.12% | SMD | SMD | SMD | SMD | SMD | SMD | SMD | SMD | SMD | SMD | SMD | SMD | SMD | [13 empty] | 0 | 0 | 0 | 0 | 0 | 0 | 0 | 0 | 0 | 0 | 0 | 0 | 0 | 0 | 0 | 0 | 0 | 0 | 0 | 0 | 0
1 | Degradation Mechanisms and Service Life Estimation for Fiber Reinforced Polymer (FRP) Concrete Reinforcements | Elsafty, Adel;Benmokrane, Brahim;Rizkalla, Sami;Pour-Ghaz, Mohammad;Ali, Ahmed H;Mohamed, Hamdy;Khalaf, Omar Alla |  |  | 2019 | 3271 | 32 | Glass | Notreported | Vinyl ester | Notreported | 87 | Notreported | 90.6 | 75.2 | Notreported | Notreported | 20 | Notreported | 285 | Notreported | sand coated | Notreported | Notreported | SMD | Notreported | Aslan | SMD | SMD | Tensile | SMD | Notreported | SMD | 870.1 | 3.436387 | SMD | 54.8 | 2.007299 | SMD | 1.6 | 6.25 | SMD | SMD | SMD | SMD | SMD | SMD | SMD | 60 | SMD | 5000 | SMD | SMD | SMD | SMD | SMD | SMD | SMD | 12.8 | Notreported | KOH:4.2,NaOH:0.9, Ca(OH)2:118.5; g/L(mol/L) | SMD | SMD | SMD | SMD | SMD | SMD | SMD | SMD | SMD | SMD | SMD | SMD | SMD | SMD | SMD | SMD | SMD | SMD | SMD | SMD | SMD | SMD | SMD | SMD | SMD | SMD | SMD | SMD | SMD | SMD | SMD | SMD | Notreported | SMD | 3 | 795 | 5.157233 | SMD | 91.37% | 51.2 | 4.1015625 | SMD | 93.43% | 1.55 | 5.16129 | SMD | 96.88% | SMD | SMD | SMD | SMD | SMD | SMD | SMD | SMD | SMD | SMD | SMD | SMD | SMD | [13 empty] | 0 | 0 | 0 | 0 | 0 | 0 | 0 | 0 | 0 | 0 | 0 | 0 | 0 | 0 | 0 | 0 | 0 | 0 | 0 | 0 | 0
1 | Degradation Mechanisms and Service Life Estimation for Fiber Reinforced Polymer (FRP) Concrete Reinforcements | Elsafty, Adel;Benmokrane, Brahim;Rizkalla, Sami;Pour-Ghaz, Mohammad;Ali, Ahmed H;Mohamed, Hamdy;Khalaf, Omar Alla |  |  | 2019 | 3272 | 33 | Glass | Notreported | Vinyl ester | Notreported | 87 | Notreported | 90.6 | 75.2 | Notreported | Notreported | 20 | Notreported | 285 | Notreported | sand coated | Notreported | Notreported | SMD | Notreported | Aslan | SMD | SMD | Tensile | SMD | Notreported | SMD | 870.1 | 3.436387 | SMD | 54.8 | 2.007299 | SMD | 1.6 | 6.25 | SMD | SMD | SMD | SMD | SMD | SMD | SMD | 60 | SMD | 5000 | SMD | SMD | SMD | SMD | SMD | SMD | SMD | SMD | SMD | SMD | Notreported | Notreported | Notreported | SMD | SMD | SMD | SMD | SMD | SMD | SMD | SMD | SMD | SMD | SMD | SMD | SMD | SMD | SMD | SMD | SMD | SMD | SMD | SMD | SMD | SMD | SMD | SMD | SMD | SMD | SMD | SMD | SMD | Notreported | SMD | 3 | 829 | 1.966224 | SMD | 95.28% | 50 | 3.8 | SMD | 91.24% | 1.65 | 3.636364 | SMD | 103.1% | SMD | SMD | SMD | SMD | SMD | SMD | SMD | SMD | SMD | SMD | SMD | SMD | SMD | [13 empty] | 0 | 1 | 1 | 2 | 2 | 0 | 0 | 0 | 0 | 0 | 0 | 0 | 0 | 0 | 0 | 0 | 0 | 0 | 0 | 0 | 0
1 | Degradation Mechanisms and Service Life Estimation for Fiber Reinforced Polymer (FRP) Concrete Reinforcements | Elsafty, Adel;Benmokrane, Brahim;Rizkalla, Sami;Pour-Ghaz, Mohammad;Ali, Ahmed H;Mohamed, Hamdy;Khalaf, Omar Alla |  |  | 2019 | 3273 | 34 | Glass | Notreported | Vinyl ester | Notreported | 121 | Notreported | 100 | 83.1 | Notreported | Notreported | 15.9 | Notreported | 198 | Notreported | sand coated | Notreported | Notreported | SMD | Notreported | Pultrall Inc., Thetford Mines, QC, Canada | SMD | SMD | Tensile | SMD | Notreported | SMD | 1083 | 4.432133 | SMD | 51.5 | 1.553398 | SMD | 2.1 | 3.333333 | SMD | SMD | SMD | SMD | SMD | SMD | SMD | 22 | SMD | 7000 | SMD | SMD | SMD | SMD | SMD | SMD | SMD | 12.8 | Notreported | KOH:4.2,NaOH:0.9, Ca(OH)2:118.5; g/L(mol/L) | SMD | SMD | SMD | SMD | SMD | SMD | SMD | SMD | SMD | SMD | SMD | SMD | SMD | SMD | SMD | SMD | SMD | SMD | SMD | SMD | SMD | SMD | SMD | SMD | SMD | SMD | SMD | SMD | SMD | SMD | SMD | SMD | Notreported | SMD | 3 | 963 | 1.142264 | SMD | 88.92% | 50 | 3 | SMD | 97.09% | 1.9 | 5.263158 | SMD | 90.48% | SMD | SMD | SMD | SMD | SMD | SMD | SMD | SMD | SMD | SMD | SMD | SMD | SMD | [13 empty] | 0 | 0 | 0 | 0 | 0 | 0 | 0 | 0 | 0 | 0 | 0 | 0 | 0 | 0 | 0 | 0 | 0 | 0 | 0 | 0 | 0
1 | Degradation Mechanisms and Service Life Estimation for Fiber Reinforced Polymer (FRP) Concrete Reinforcements | Elsafty, Adel;Benmokrane, Brahim;Rizkalla, Sami;Pour-Ghaz, Mohammad;Ali, Ahmed H;Mohamed, Hamdy;Khalaf, Omar Alla |  |  | 2019 | 3274 | 35 | Glass | Notreported | Vinyl ester | Notreported | 121 | Notreported | 100 | 83.1 | Notreported | Notreported | 15.9 | Notreported | 198 | Notreported | sand coated | Notreported | Notreported | SMD | Notreported | Pultrall Inc., Thetford Mines, QC, Canada | SMD | SMD | Tensile | SMD | Notreported | SMD | 1083 | 4.432133 | SMD | 51.5 | 1.553398 | SMD | 2.1 | 3.333333 | SMD | SMD | SMD | SMD | SMD | SMD | SMD | 60 | SMD | 7000 | SMD | SMD | SMD | SMD | SMD | SMD | SMD | 12.8 | Notreported | KOH:4.2,NaOH:0.9, Ca(OH)2:118.5; g/L(mol/L) | SMD | SMD | SMD | SMD | SMD | SMD | SMD | SMD | SMD | SMD | SMD | SMD | SMD | SMD | SMD | SMD | SMD | SMD | SMD | SMD | SMD | SMD | SMD | SMD | SMD | SMD | SMD | SMD | SMD | SMD | SMD | SMD | Notreported | SMD | 3 | 924 | 2.489177 | SMD | 85.32% | 49.8 | 3.815261 | SMD | 96.7% | 1.89 | 5.291005 | SMD | 90% | SMD | SMD | SMD | SMD | SMD | SMD | SMD | SMD | SMD | SMD | SMD | SMD | SMD | [13 empty] | 0 | 0 | 0 | 0 | 0 | 0 | 0 | 0 | 0 | 0 | 0 | 0 | 0 | 0 | 0 | 0 | 0 | 0 | 0 | 0 | 0
1 | Degradation Mechanisms and Service Life Estimation for Fiber Reinforced Polymer (FRP) Concrete Reinforcements | Elsafty, Adel;Benmokrane, Brahim;Rizkalla, Sami;Pour-Ghaz, Mohammad;Ali, Ahmed H;Mohamed, Hamdy;Khalaf, Omar Alla |  |  | 2019 | 3275 | 36 | Glass | Notreported | Vinyl ester | Notreported | 121 | Notreported | 100 | 83.1 | Notreported | Notreported | 15.9 | Notreported | 198 | Notreported | sand coated | Notreported | Notreported | SMD | Notreported | Pultrall Inc., Thetford Mines, QC, Canada | SMD | SMD | Tensile | SMD | Notreported | SMD | 1083 | 4.432133 | SMD | 51.5 | 1.553398 | SMD | 2.1 | 3.333333 | SMD | SMD | SMD | SMD | SMD | SMD | SMD | 60 | SMD | 7000 | SMD | SMD | SMD | SMD | SMD | SMD | SMD | SMD | SMD | SMD | Notreported | Notreported | Notreported | SMD | SMD | SMD | SMD | SMD | SMD | SMD | SMD | SMD | SMD | SMD | SMD | SMD | SMD | SMD | SMD | SMD | SMD | SMD | SMD | SMD | SMD | SMD | SMD | SMD | SMD | SMD | SMD | SMD | Notreported | SMD | 3 | 1051 | 1.712655 | SMD | 97.05% | 51.6 | 4.069767 | SMD | 100.2% | 2.03 | 4.926108 | SMD | 96.67% | SMD | SMD | SMD | SMD | SMD | SMD | SMD | SMD | SMD | SMD | SMD | SMD | SMD | [13 empty] | 0 | 1 | 1 | 2 | 2 | 0 | 0 | 0 | 0 | 0 | 0 | 0 | 0 | 0 | 0 | 0 | 0 | 0 | 0 | 0 | 0
1 | Degradation Mechanisms and Service Life Estimation for Fiber Reinforced Polymer (FRP) Concrete Reinforcements | Elsafty, Adel;Benmokrane, Brahim;Rizkalla, Sami;Pour-Ghaz, Mohammad;Ali, Ahmed H;Mohamed, Hamdy;Khalaf, Omar Alla |  |  | 2019 | 3276 | 37 | Glass | Notreported | Vinyl ester | Notreported | 87 | Notreported | 90.6 | 75.2 | Notreported | Notreported | 20 | Notreported | 285 | Notreported | sand coated | Notreported | Notreported | SMD | Notreported | Aslan | SMD | SMD | Tensile | SMD | Notreported | SMD | 870.1 | 3.436387 | SMD | 54.8 | 2.007299 | SMD | 1.6 | 6.25 | SMD | SMD | SMD | SMD | SMD | SMD | SMD | 22 | SMD | 7000 | SMD | SMD | SMD | SMD | SMD | SMD | SMD | 12.8 | Notreported | KOH:4.2,NaOH:0.9, Ca(OH)2:118.5; g/L(mol/L) | SMD | SMD | SMD | SMD | SMD | SMD | SMD | SMD | SMD | SMD | SMD | SMD | SMD | SMD | SMD | SMD | SMD | SMD | SMD | SMD | SMD | SMD | SMD | SMD | SMD | SMD | SMD | SMD | SMD | SMD | SMD | SMD | Notreported | SMD | 3 | 814 | 0.7616708 | SMD | 93.55% | 52.1 | 1.151631 | SMD | 95.07% | 1.56 | 3.205128 | SMD | 97.5% | SMD | SMD | SMD | SMD | SMD | SMD | SMD | SMD | SMD | SMD | SMD | SMD | SMD | [13 empty] | 0 | 0 | 0 | 0 | 0 | 0 | 0 | 0 | 0 | 0 | 0 | 0 | 0 | 0 | 0 | 0 | 0 | 0 | 0 | 0 | 0
1 | Degradation Mechanisms and Service Life Estimation for Fiber Reinforced Polymer (FRP) Concrete Reinforcements | Elsafty, Adel;Benmokrane, Brahim;Rizkalla, Sami;Pour-Ghaz, Mohammad;Ali, Ahmed H;Mohamed, Hamdy;Khalaf, Omar Alla |  |  | 2019 | 3277 | 38 | Glass | Notreported | Vinyl ester | Notreported | 87 | Notreported | 90.6 | 75.2 | Notreported | Notreported | 20 | Notreported | 285 | Notreported | sand coated | Notreported | Notreported | SMD | Notreported | Aslan | SMD | SMD | Tensile | SMD | Notreported | SMD | 870.1 | 3.436387 | SMD | 54.8 | 2.007299 | SMD | 1.6 | 6.25 | SMD | SMD | SMD | SMD | SMD | SMD | SMD | 60 | SMD | 7000 | SMD | SMD | SMD | SMD | SMD | SMD | SMD | 12.8 | Notreported | KOH:4.2,NaOH:0.9, Ca(OH)2:118.5; g/L(mol/L) | SMD | SMD | SMD | SMD | SMD | SMD | SMD | SMD | SMD | SMD | SMD | SMD | SMD | SMD | SMD | SMD | SMD | SMD | SMD | SMD | SMD | SMD | SMD | SMD | SMD | SMD | SMD | SMD | SMD | SMD | SMD | SMD | Notreported | SMD | 3 | 780 | 4.307692 | SMD | 89.64% | 51 | 2.156863 | SMD | 93.07% | 1.53 | 2.614379 | SMD | 95.62% | SMD | SMD | SMD | SMD | SMD | SMD | SMD | SMD | SMD | SMD | SMD | SMD | SMD | [13 empty] | 0 | 0 | 0 | 0 | 0 | 0 | 0 | 0 | 0 | 0 | 0 | 0 | 0 | 0 | 0 | 0 | 0 | 0 | 0 | 0 | 0
1 | Degradation Mechanisms and Service Life Estimation for Fiber Reinforced Polymer (FRP) Concrete Reinforcements | Elsafty, Adel;Benmokrane, Brahim;Rizkalla, Sami;Pour-Ghaz, Mohammad;Ali, Ahmed H;Mohamed, Hamdy;Khalaf, Omar Alla |  |  | 2019 | 3278 | 39 | Glass | Notreported | Vinyl ester | Notreported | 87 | Notreported | 90.6 | 75.2 | Notreported | Notreported | 20 | Notreported | 285 | Notreported | sand coated | Notreported | Notreported | SMD | Notreported | Aslan | SMD | SMD | Tensile | SMD | Notreported | SMD | 870.1 | 3.436387 | SMD | 54.8 | 2.007299 | SMD | 1.6 | 6.25 | SMD | SMD | SMD | SMD | SMD | SMD | SMD | 60 | SMD | 7000 | SMD | SMD | SMD | SMD | SMD | SMD | SMD | SMD | SMD | SMD | Notreported | Notreported | Notreported | SMD | SMD | SMD | SMD | SMD | SMD | SMD | SMD | SMD | SMD | SMD | SMD | SMD | SMD | SMD | SMD | SMD | SMD | SMD | SMD | SMD | SMD | SMD | SMD | SMD | SMD | SMD | SMD | SMD | Notreported | SMD | 3 | 816 | 1.862745 | SMD | 93.78% | 50.8 | 2.755906 | SMD | 92.7% | 1.61 | 3.10559 | SMD | 100.6% | SMD | SMD | SMD | SMD | SMD | SMD | SMD | SMD | SMD | SMD | SMD | SMD | SMD | [13 empty] | 0 | 1 | 1 | 2 | 2 | 0 | 0 | 0 | 0 | 0 | 0 | 0 | 0 | 0 | 0 | 0 | 0 | 0 | 0 | 0 | 0
1 | Degradation Mechanisms and Service Life Estimation for Fiber Reinforced Polymer (FRP) Concrete Reinforcements | Elsafty, Adel;Benmokrane, Brahim;Rizkalla, Sami;Pour-Ghaz, Mohammad;Ali, Ahmed H;Mohamed, Hamdy;Khalaf, Omar Alla |  |  | 2019 | 3279 | 40 | Glass | Notreported | Vinyl ester | Notreported | 121 | Notreported | 100 | 83.1 | Notreported | Notreported | 15.9 | Notreported | 198 | Notreported | sand coated | Notreported | Notreported | SMD | Notreported | Pultrall Inc., Thetford Mines, QC, Canada | SMD | SMD | Tensile | SMD | Notreported | SMD | 1083 | 4.432133 | SMD | 51.5 | 1.553398 | SMD | 2.1 | 3.333333 | SMD | SMD | SMD | SMD | SMD | SMD | SMD | 22 | SMD | 3000 | SMD | SMD | SMD | SMD | SMD | SMD | SMD | SMD | SMD | SMD | Notreported | Notreported | Notreported | SMD | SMD | SMD | SMD | SMD | SMD | SMD | SMD | SMD | SMD | SMD | SMD | SMD | SMD | SMD | SMD | SMD | SMD | SMD | SMD | SMD | SMD | SMD | stress | tensile | Notreported | 1083 | 51.5 | 0.3 | Notreported | SMD | 4 | 1075 | 4.27907 | SMD | 99.26% | 50.3 | 3.777336 | SMD | 97.67% | 2.13 | 4.694836 | SMD | 101.4% | SMD | SMD | SMD | SMD | SMD | SMD | SMD | SMD | SMD | SMD | SMD | SMD | SMD | [13 empty] | 0 | 1 | 1 | 2 | 2 | 0 | 0 | 0 | 0 | 0 | 0 | 0 | 0 | 0 | 0 | 0 | 0 | 0 | 0 | 0 | 0
1 | Degradation Mechanisms and Service Life Estimation for Fiber Reinforced Polymer (FRP) Concrete Reinforcements | Elsafty, Adel;Benmokrane, Brahim;Rizkalla, Sami;Pour-Ghaz, Mohammad;Ali, Ahmed H;Mohamed, Hamdy;Khalaf, Omar Alla |  |  | 2019 | 3280 | 41 | Glass | Notreported | Vinyl ester | Notreported | 121 | Notreported | 100 | 83.1 | Notreported | Notreported | 15.9 | Notreported | 198 | Notreported | sand coated | Notreported | Notreported | SMD | Notreported | Pultrall Inc., Thetford Mines, QC, Canada | SMD | SMD | Tensile | SMD | Notreported | SMD | 1083 | 4.432133 | SMD | 51.5 | 1.553398 | SMD | 2.1 | 3.333333 | SMD | SMD | SMD | SMD | SMD | SMD | SMD | 60 | SMD | 3000 | SMD | SMD | SMD | SMD | SMD | SMD | SMD | SMD | SMD | SMD | Notreported | Notreported | Notreported | SMD | SMD | SMD | SMD | SMD | SMD | SMD | SMD | SMD | SMD | SMD | SMD | SMD | SMD | SMD | SMD | SMD | SMD | SMD | SMD | SMD | SMD | SMD | stress | tensile | Notreported | 1083 | 51.5 | 0.3 | Notreported | SMD | 4 | 1066 | 3.001876 | SMD | 98.43% | 50.7 | 2.564103 | SMD | 98.45% | 2.1 | 4.761905 | SMD | 100% | SMD | SMD | SMD | SMD | SMD | SMD | SMD | SMD | SMD | SMD | SMD | SMD | SMD | [13 empty] | 0 | 1 | 1 | 2 | 2 | 0 | 0 | 0 | 0 | 0 | 0 | 0 | 0 | 0 | 0 | 0 | 0 | 0 | 0 | 0 | 0
1 | Degradation Mechanisms and Service Life Estimation for Fiber Reinforced Polymer (FRP) Concrete Reinforcements | Elsafty, Adel;Benmokrane, Brahim;Rizkalla, Sami;Pour-Ghaz, Mohammad;Ali, Ahmed H;Mohamed, Hamdy;Khalaf, Omar Alla |  |  | 2019 | 3281 | 42 | Glass | Notreported | Vinyl ester | Notreported | 121 | Notreported | 100 | 83.1 | Notreported | Notreported | 15.9 | Notreported | 198 | Notreported | sand coated | Notreported | Notreported | SMD | Notreported | Pultrall Inc., Thetford Mines, QC, Canada | SMD | SMD | Tensile | SMD | Notreported | SMD | 1083 | 4.432133 | SMD | 51.5 | 1.553398 | SMD | 2.1 | 3.333333 | SMD | SMD | SMD | SMD | SMD | SMD | SMD | 22 | SMD | 3000 | SMD | SMD | SMD | SMD | SMD | SMD | SMD | 12.8 | Notreported | KOH:4.2,NaOH:0.9, Ca(OH)2:118.5; g/L(mol/L) | SMD | SMD | SMD | SMD | SMD | SMD | SMD | SMD | SMD | SMD | SMD | SMD | SMD | SMD | SMD | SMD | SMD | SMD | SMD | SMD | SMD | SMD | SMD | SMD | SMD | SMD | stress | tensile | Notreported | 1083 | 51.5 | 0.3 | Notreported | SMD | 4 | 1039 | 3.657363 | SMD | 95.94% | 51.3 | 3.118908 | SMD | 99.61% | 2.03 | 4.926108 | SMD | 96.67% | SMD | SMD | SMD | SMD | SMD | SMD | SMD | SMD | SMD | SMD | SMD | SMD | SMD | [13 empty] | 0 | 0 | 0 | 0 | 0 | 0 | 0 | 0 | 0 | 0 | 0 | 0 | 0 | 0 | 0 | 0 | 0 | 0 | 0 | 0 | 0
1 | Degradation Mechanisms and Service Life Estimation for Fiber Reinforced Polymer (FRP) Concrete Reinforcements | Elsafty, Adel;Benmokrane, Brahim;Rizkalla, Sami;Pour-Ghaz, Mohammad;Ali, Ahmed H;Mohamed, Hamdy;Khalaf, Omar Alla |  |  | 2019 | 3282 | 43 | Glass | Notreported | Vinyl ester | Notreported | 121 | Notreported | 100 | 83.1 | Notreported | Notreported | 15.9 | Notreported | 198 | Notreported | sand coated | Notreported | Notreported | SMD | Notreported | Pultrall Inc., Thetford Mines, QC, Canada | SMD | SMD | Tensile | SMD | Notreported | SMD | 1083 | 4.432133 | SMD | 51.5 | 1.553398 | SMD | 2.1 | 3.333333 | SMD | SMD | SMD | SMD | SMD | SMD | SMD | 60 | SMD | 3000 | SMD | SMD | SMD | SMD | SMD | SMD | SMD | 12.8 | Notreported | KOH:4.2,NaOH:0.9, Ca(OH)2:118.5; g/L(mol/L) | SMD | SMD | SMD | SMD | SMD | SMD | SMD | SMD | SMD | SMD | SMD | SMD | SMD | SMD | SMD | SMD | SMD | SMD | SMD | SMD | SMD | SMD | SMD | SMD | SMD | SMD | stress | tensile | Notreported | 1083 | 51.5 | 0.3 | Notreported | SMD | 4 | 975 | 2.25641 | SMD | 90.03% | 49.9 | 3.807615 | SMD | 96.89% | 1.95 | 0 | SMD | 92.86% | SMD | SMD | SMD | SMD | SMD | SMD | SMD | SMD | SMD | SMD | SMD | SMD | SMD | [13 empty] | 0 | 0 | 0 | 0 | 0 | 0 | 0 | 0 | 0 | 0 | 0 | 0 | 0 | 0 | 0 | 0 | 0 | 0 | 0 | 0 | 0
1 | Degradation Mechanisms and Service Life Estimation for Fiber Reinforced Polymer (FRP) Concrete Reinforcements | Elsafty, Adel;Benmokrane, Brahim;Rizkalla, Sami;Pour-Ghaz, Mohammad;Ali, Ahmed H;Mohamed, Hamdy;Khalaf, Omar Alla |  |  | 2019 | 3283 | 44 | Glass | Notreported | Vinyl ester | Notreported | 87 | Notreported | 90.6 | 75.2 | Notreported | Notreported | 20 | Notreported | 285 | Notreported | sand coated | Notreported | Notreported | SMD | Notreported | Aslan | SMD | SMD | Tensile | SMD | Notreported | SMD | 870.1 | 3.436387 | SMD | 54.8 | 2.007299 | SMD | 1.6 | 6.25 | SMD | SMD | SMD | SMD | SMD | SMD | SMD | 22 | SMD | 3000 | SMD | SMD | SMD | SMD | SMD | SMD | SMD | SMD | SMD | SMD | Notreported | Notreported | Notreported | SMD | SMD | SMD | SMD | SMD | SMD | SMD | SMD | SMD | SMD | SMD | SMD | SMD | SMD | SMD | SMD | SMD | SMD | SMD | SMD | SMD | SMD | SMD | stress | tensile | Notreported | 870.1 | 54.8 | 0.3 | Notreported | SMD | 4 | 866 | 0.3464203 | SMD | 99.53% | 52.1 | 3.646833 | SMD | 95.07% | 1.66 | 3.012048 | SMD | 103.8% | SMD | SMD | SMD | SMD | SMD | SMD | SMD | SMD | SMD | SMD | SMD | SMD | SMD | [13 empty] | 0 | 1 | 1 | 2 | 2 | 0 | 0 | 0 | 0 | 0 | 0 | 0 | 0 | 0 | 0 | 0 | 0 | 0 | 0 | 0 | 0
1 | Degradation Mechanisms and Service Life Estimation for Fiber Reinforced Polymer (FRP) Concrete Reinforcements | Elsafty, Adel;Benmokrane, Brahim;Rizkalla, Sami;Pour-Ghaz, Mohammad;Ali, Ahmed H;Mohamed, Hamdy;Khalaf, Omar Alla |  |  | 2019 | 3284 | 45 | Glass | Notreported | Vinyl ester | Notreported | 87 | Notreported | 90.6 | 75.2 | Notreported | Notreported | 20 | Notreported | 285 | Notreported | sand coated | Notreported | Notreported | SMD | Notreported | Aslan | SMD | SMD | Tensile | SMD | Notreported | SMD | 870.1 | 3.436387 | SMD | 54.8 | 2.007299 | SMD | 1.6 | 6.25 | SMD | SMD | SMD | SMD | SMD | SMD | SMD | 60 | SMD | 3000 | SMD | SMD | SMD | SMD | SMD | SMD | SMD | SMD | SMD | SMD | Notreported | Notreported | Notreported | SMD | SMD | SMD | SMD | SMD | SMD | SMD | SMD | SMD | SMD | SMD | SMD | SMD | SMD | SMD | SMD | SMD | SMD | SMD | SMD | SMD | SMD | SMD | stress | tensile | Notreported | 870.1 | 54.8 | 0.3 | Notreported | SMD | 4 | 847 | 1.558442 | SMD | 97.35% | 50.8 | 3.937008 | SMD | 92.7% | 1.67 | 5.988024 | SMD | 104.4% | SMD | SMD | SMD | SMD | SMD | SMD | SMD | SMD | SMD | SMD | SMD | SMD | SMD | [13 empty] | 0 | 1 | 1 | 2 | 2 | 0 | 0 | 0 | 0 | 0 | 0 | 0 | 0 | 0 | 0 | 0 | 0 | 0 | 0 | 0 | 0
1 | Degradation Mechanisms and Service Life Estimation for Fiber Reinforced Polymer (FRP) Concrete Reinforcements | Elsafty, Adel;Benmokrane, Brahim;Rizkalla, Sami;Pour-Ghaz, Mohammad;Ali, Ahmed H;Mohamed, Hamdy;Khalaf, Omar Alla |  |  | 2019 | 3285 | 46 | Glass | Notreported | Vinyl ester | Notreported | 87 | Notreported | 90.6 | 75.2 | Notreported | Notreported | 20 | Notreported | 285 | Notreported | sand coated | Notreported | Notreported | SMD | Notreported | Aslan | SMD | SMD | Tensile | SMD | Notreported | SMD | 870.1 | 3.436387 | SMD | 54.8 | 2.007299 | SMD | 1.6 | 6.25 | SMD | SMD | SMD | SMD | SMD | SMD | SMD | 22 | SMD | 3000 | SMD | SMD | SMD | SMD | SMD | SMD | SMD | 12.8 | Notreported | KOH:4.2,NaOH:0.9, Ca(OH)2:118.5; g/L(mol/L) | SMD | SMD | SMD | SMD | SMD | SMD | SMD | SMD | SMD | SMD | SMD | SMD | SMD | SMD | SMD | SMD | SMD | SMD | SMD | SMD | SMD | SMD | SMD | SMD | SMD | SMD | stress | tensile | Notreported | 870.1 | 54.8 | 0.3 | Notreported | SMD | 4 | 831 | 0.2286402 | SMD | 95.51% | 50.9 | 2.750491 | SMD | 92.88% | 1.63 | 4.907975 | SMD | 101.9% | SMD | SMD | SMD | SMD | SMD | SMD | SMD | SMD | SMD | SMD | SMD | SMD | SMD | [13 empty] | 0 | 0 | 0 | 0 | 0 | 0 | 0 | 0 | 0 | 0 | 0 | 0 | 0 | 0 | 0 | 0 | 0 | 0 | 0 | 0 | 0
1 | Degradation Mechanisms and Service Life Estimation for Fiber Reinforced Polymer (FRP) Concrete Reinforcements | Elsafty, Adel;Benmokrane, Brahim;Rizkalla, Sami;Pour-Ghaz, Mohammad;Ali, Ahmed H;Mohamed, Hamdy;Khalaf, Omar Alla |  |  | 2019 | 3286 | 47 | Glass | Notreported | Vinyl ester | Notreported | 87 | Notreported | 90.6 | 75.2 | Notreported | Notreported | 20 | Notreported | 285 | Notreported | sand coated | Notreported | Notreported | SMD | Notreported | Aslan | SMD | SMD | Tensile | SMD | Notreported | SMD | 870.1 | 3.436387 | SMD | 54.8 | 2.007299 | SMD | 1.6 | 6.25 | SMD | SMD | SMD | SMD | SMD | SMD | SMD | 60 | SMD | 3000 | SMD | SMD | SMD | SMD | SMD | SMD | SMD | 12.8 | Notreported | KOH:4.2,NaOH:0.9, Ca(OH)2:118.5; g/L(mol/L) | SMD | SMD | SMD | SMD | SMD | SMD | SMD | SMD | SMD | SMD | SMD | SMD | SMD | SMD | SMD | SMD | SMD | SMD | SMD | SMD | SMD | SMD | SMD | SMD | SMD | SMD | stress | tensile | Notreported | 870.1 | 54.8 | 0.3 | Notreported | SMD | 4 | 813 | 1.377614 | SMD | 93.44% | 50.3 | 2.584493 | SMD | 91.79% | 1.61 | 1.863354 | SMD | 100.6% | SMD | SMD | SMD | SMD | SMD | SMD | SMD | SMD | SMD | SMD | SMD | SMD | SMD | [13 empty] | 0 | 0 | 0 | 0 | 0 | 0 | 0 | 0 | 0 | 0 | 0 | 0 | 0 | 0 | 0 | 0 | 0 | 0 | 0 | 0 | 0
1 | Degradation Mechanisms and Service Life Estimation for Fiber Reinforced Polymer (FRP) Concrete Reinforcements | Elsafty, Adel;Benmokrane, Brahim;Rizkalla, Sami;Pour-Ghaz, Mohammad;Ali, Ahmed H;Mohamed, Hamdy;Khalaf, Omar Alla |  |  | 2019 | 3287 | 48 | Glass | Notreported | Vinyl ester | Notreported | 121 | Notreported | 100 | 83.1 | Notreported | Notreported | 15.9 | Notreported | 198 | Notreported | sand coated | Notreported | Notreported | SMD | Notreported | Pultrall Inc., Thetford Mines, QC, Canada | SMD | SMD | Tensile | SMD | Notreported | SMD | 1083 | 4.432133 | SMD | 51.5 | 1.553398 | SMD | 2.1 | 3.333333 | SMD | SMD | SMD | SMD | SMD | SMD | SMD | 22 | SMD | 5000 | SMD | SMD | SMD | SMD | SMD | SMD | SMD | SMD | SMD | SMD | Notreported | Notreported | Notreported | SMD | SMD | SMD | SMD | SMD | SMD | SMD | SMD | SMD | SMD | SMD | SMD | SMD | SMD | SMD | SMD | SMD | SMD | SMD | SMD | SMD | SMD | SMD | stress | tensile | Notreported | 1083 | 51.5 | 0.3 | Notreported | SMD | 4 | 1067 | 2.155576 | SMD | 98.52% | 50.3 | 2.186879 | SMD | 97.67% | 2.12 | 4.716981 | SMD | 101% | SMD | SMD | SMD | SMD | SMD | SMD | SMD | SMD | SMD | SMD | SMD | SMD | SMD | [13 empty] | 0 | 1 | 1 | 2 | 2 | 0 | 0 | 0 | 0 | 0 | 0 | 0 | 0 | 0 | 0 | 0 | 0 | 0 | 0 | 0 | 0
1 | Degradation Mechanisms and Service Life Estimation for Fiber Reinforced Polymer (FRP) Concrete Reinforcements | Elsafty, Adel;Benmokrane, Brahim;Rizkalla, Sami;Pour-Ghaz, Mohammad;Ali, Ahmed H;Mohamed, Hamdy;Khalaf, Omar Alla |  |  | 2019 | 3288 | 49 | Glass | Notreported | Vinyl ester | Notreported | 121 | Notreported | 100 | 83.1 | Notreported | Notreported | 15.9 | Notreported | 198 | Notreported | sand coated | Notreported | Notreported | SMD | Notreported | Pultrall Inc., Thetford Mines, QC, Canada | SMD | SMD | Tensile | SMD | Notreported | SMD | 1083 | 4.432133 | SMD | 51.5 | 1.553398 | SMD | 2.1 | 3.333333 | SMD | SMD | SMD | SMD | SMD | SMD | SMD | 60 | SMD | 5000 | SMD | SMD | SMD | SMD | SMD | SMD | SMD | SMD | SMD | SMD | Notreported | Notreported | Notreported | SMD | SMD | SMD | SMD | SMD | SMD | SMD | SMD | SMD | SMD | SMD | SMD | SMD | SMD | SMD | SMD | SMD | SMD | SMD | SMD | SMD | SMD | SMD | stress | tensile | Notreported | 1083 | 51.5 | 0.3 | Notreported | SMD | 4 | 1053 | 2.089269 | SMD | 97.23% | 51.8 | 2.509653 | SMD | 100.6% | 2.03 | 4.926108 | SMD | 96.67% | SMD | SMD | SMD | SMD | SMD | SMD | SMD | SMD | SMD | SMD | SMD | SMD | SMD | [13 empty] | 0 | 1 | 1 | 2 | 2 | 0 | 0 | 0 | 0 | 0 | 0 | 0 | 0 | 0 | 0 | 0 | 0 | 0 | 0 | 0 | 0
1 | Degradation Mechanisms and Service Life Estimation for Fiber Reinforced Polymer (FRP) Concrete Reinforcements | Elsafty, Adel;Benmokrane, Brahim;Rizkalla, Sami;Pour-Ghaz, Mohammad;Ali, Ahmed H;Mohamed, Hamdy;Khalaf, Omar Alla |  |  | 2019 | 3289 | 50 | Glass | Notreported | Vinyl ester | Notreported | 121 | Notreported | 100 | 83.1 | Notreported | Notreported | 15.9 | Notreported | 198 | Notreported | sand coated | Notreported | Notreported | SMD | Notreported | Pultrall Inc., Thetford Mines, QC, Canada | SMD | SMD | Tensile | SMD | Notreported | SMD | 1083 | 4.432133 | SMD | 51.5 | 1.553398 | SMD | 2.1 | 3.333333 | SMD | SMD | SMD | SMD | SMD | SMD | SMD | 22 | SMD | 5000 | SMD | SMD | SMD | SMD | SMD | SMD | SMD | 12.8 | Notreported | KOH:4.2,NaOH:0.9, Ca(OH)2:118.5; g/L(mol/L) | SMD | SMD | SMD | SMD | SMD | SMD | SMD | SMD | SMD | SMD | SMD | SMD | SMD | SMD | SMD | SMD | SMD | SMD | SMD | SMD | SMD | SMD | SMD | SMD | SMD | SMD | stress | tensile | Notreported | 1083 | 51.5 | 0.3 | Notreported | SMD | 4 | 970 | 2.061856 | SMD | 89.57% | 52.1 | 2.879079 | SMD | 101.2% | 1.86 | 10.75269 | SMD | 88.57% | SMD | SMD | SMD | SMD | SMD | SMD | SMD | SMD | SMD | SMD | SMD | SMD | SMD | [13 empty] | 0 | 0 | 0 | 0 | 0 | 0 | 0 | 0 | 0 | 0 | 0 | 0 | 0 | 0 | 0 | 0 | 0 | 0 | 0 | 0 | 0
1 | Degradation Mechanisms and Service Life Estimation for Fiber Reinforced Polymer (FRP) Concrete Reinforcements | Elsafty, Adel;Benmokrane, Brahim;Rizkalla, Sami;Pour-Ghaz, Mohammad;Ali, Ahmed H;Mohamed, Hamdy;Khalaf, Omar Alla |  |  | 2019 | 3290 | 51 | Glass | Notreported | Vinyl ester | Notreported | 121 | Notreported | 100 | 83.1 | Notreported | Notreported | 15.9 | Notreported | 198 | Notreported | sand coated | Notreported | Notreported | SMD | Notreported | Pultrall Inc., Thetford Mines, QC, Canada | SMD | SMD | Tensile | SMD | Notreported | SMD | 1083 | 4.432133 | SMD | 51.5 | 1.553398 | SMD | 2.1 | 3.333333 | SMD | SMD | SMD | SMD | SMD | SMD | SMD | 60 | SMD | 5000 | SMD | SMD | SMD | SMD | SMD | SMD | SMD | 12.8 | Notreported | KOH:4.2,NaOH:0.9, Ca(OH)2:118.5; g/L(mol/L) | SMD | SMD | SMD | SMD | SMD | SMD | SMD | SMD | SMD | SMD | SMD | SMD | SMD | SMD | SMD | SMD | SMD | SMD | SMD | SMD | SMD | SMD | SMD | SMD | SMD | SMD | stress | tensile | Notreported | 1083 | 51.5 | 0.3 | Notreported | SMD | 4 | 950 | 1.263158 | SMD | 87.72% | 50.8 | 2.952756 | SMD | 98.64% | 1.87 | 10.69519 | SMD | 89.05% | SMD | SMD | SMD | SMD | SMD | SMD | SMD | SMD | SMD | SMD | SMD | SMD | SMD | [13 empty] | 0 | 0 | 0 | 0 | 0 | 0 | 0 | 0 | 0 | 0 | 0 | 0 | 0 | 0 | 0 | 0 | 0 | 0 | 0 | 0 | 0
1 | Degradation Mechanisms and Service Life Estimation for Fiber Reinforced Polymer (FRP) Concrete Reinforcements | Elsafty, Adel;Benmokrane, Brahim;Rizkalla, Sami;Pour-Ghaz, Mohammad;Ali, Ahmed H;Mohamed, Hamdy;Khalaf, Omar Alla |  |  | 2019 | 3291 | 52 | Glass | Notreported | Vinyl ester | Notreported | 87 | Notreported | 90.6 | 75.2 | Notreported | Notreported | 20 | Notreported | 285 | Notreported | sand coated | Notreported | Notreported | SMD | Notreported | Aslan | SMD | SMD | Tensile | SMD | Notreported | SMD | 870.1 | 3.436387 | SMD | 54.8 | 2.007299 | SMD | 1.6 | 6.25 | SMD | SMD | SMD | SMD | SMD | SMD | SMD | 22 | SMD | 5000 | SMD | SMD | SMD | SMD | SMD | SMD | SMD | SMD | SMD | SMD | Notreported | Notreported | Notreported | SMD | SMD | SMD | SMD | SMD | SMD | SMD | SMD | SMD | SMD | SMD | SMD | SMD | SMD | SMD | SMD | SMD | SMD | SMD | SMD | SMD | SMD | SMD | stress | tensile | Notreported | 870.1 | 54.8 | 0.3 | Notreported | SMD | 4 | 857 | 0.8751459 | SMD | 98.49% | 51.3 | 1.559454 | SMD | 93.61% | 1.67 | 3.592814 | SMD | 104.4% | SMD | SMD | SMD | SMD | SMD | SMD | SMD | SMD | SMD | SMD | SMD | SMD | SMD | [13 empty] | 0 | 1 | 1 | 2 | 2 | 0 | 0 | 0 | 0 | 0 | 0 | 0 | 0 | 0 | 0 | 0 | 0 | 0 | 0 | 0 | 0
1 | Degradation Mechanisms and Service Life Estimation for Fiber Reinforced Polymer (FRP) Concrete Reinforcements | Elsafty, Adel;Benmokrane, Brahim;Rizkalla, Sami;Pour-Ghaz, Mohammad;Ali, Ahmed H;Mohamed, Hamdy;Khalaf, Omar Alla |  |  | 2019 | 3292 | 53 | Glass | Notreported | Vinyl ester | Notreported | 87 | Notreported | 90.6 | 75.2 | Notreported | Notreported | 20 | Notreported | 285 | Notreported | sand coated | Notreported | Notreported | SMD | Notreported | Aslan | SMD | SMD | Tensile | SMD | Notreported | SMD | 870.1 | 3.436387 | SMD | 54.8 | 2.007299 | SMD | 1.6 | 6.25 | SMD | SMD | SMD | SMD | SMD | SMD | SMD | 60 | SMD | 5000 | SMD | SMD | SMD | SMD | SMD | SMD | SMD | SMD | SMD | SMD | Notreported | Notreported | Notreported | SMD | SMD | SMD | SMD | SMD | SMD | SMD | SMD | SMD | SMD | SMD | SMD | SMD | SMD | SMD | SMD | SMD | SMD | SMD | SMD | SMD | SMD | SMD | stress | tensile | Notreported | 870.1 | 54.8 | 0.3 | Notreported | SMD | 4 | 822 | 1.3382 | SMD | 94.47% | 51.3 | 4.093567 | SMD | 93.61% | 1.6 | 5 | SMD | 100% | SMD | SMD | SMD | SMD | SMD | SMD | SMD | SMD | SMD | SMD | SMD | SMD | SMD | [13 empty] | 0 | 1 | 1 | 2 | 2 | 0 | 0 | 0 | 0 | 0 | 0 | 0 | 0 | 0 | 0 | 0 | 0 | 0 | 0 | 0 | 0
1 | Degradation Mechanisms and Service Life Estimation for Fiber Reinforced Polymer (FRP) Concrete Reinforcements | Elsafty, Adel;Benmokrane, Brahim;Rizkalla, Sami;Pour-Ghaz, Mohammad;Ali, Ahmed H;Mohamed, Hamdy;Khalaf, Omar Alla |  |  | 2019 | 3293 | 54 | Glass | Notreported | Vinyl ester | Notreported | 87 | Notreported | 90.6 | 75.2 | Notreported | Notreported | 20 | Notreported | 285 | Notreported | sand coated | Notreported | Notreported | SMD | Notreported | Aslan | SMD | SMD | Tensile | SMD | Notreported | SMD | 870.1 | 3.436387 | SMD | 54.8 | 2.007299 | SMD | 1.6 | 6.25 | SMD | SMD | SMD | SMD | SMD | SMD | SMD | 22 | SMD | 5000 | SMD | SMD | SMD | SMD | SMD | SMD | SMD | 12.8 | Notreported | KOH:4.2,NaOH:0.9, Ca(OH)2:118.5; g/L(mol/L) | SMD | SMD | SMD | SMD | SMD | SMD | SMD | SMD | SMD | SMD | SMD | SMD | SMD | SMD | SMD | SMD | SMD | SMD | SMD | SMD | SMD | SMD | SMD | SMD | SMD | SMD | stress | tensile | Notreported | 870.1 | 54.8 | 0.3 | Notreported | SMD | 4 | 815 | 1.386503 | SMD | 93.67% | 51 | 3.72549 | SMD | 93.07% | 1.59 | 1.886792 | SMD | 99.38% | SMD | SMD | SMD | SMD | SMD | SMD | SMD | SMD | SMD | SMD | SMD | SMD | SMD | [13 empty] | 0 | 0 | 0 | 0 | 0 | 0 | 0 | 0 | 0 | 0 | 0 | 0 | 0 | 0 | 0 | 0 | 0 | 0 | 0 | 0 | 0
1 | Degradation Mechanisms and Service Life Estimation for Fiber Reinforced Polymer (FRP) Concrete Reinforcements | Elsafty, Adel;Benmokrane, Brahim;Rizkalla, Sami;Pour-Ghaz, Mohammad;Ali, Ahmed H;Mohamed, Hamdy;Khalaf, Omar Alla |  |  | 2019 | 3294 | 55 | Glass | Notreported | Vinyl ester | Notreported | 87 | Notreported | 90.6 | 75.2 | Notreported | Notreported | 20 | Notreported | 285 | Notreported | sand coated | Notreported | Notreported | SMD | Notreported | Aslan | SMD | SMD | Tensile | SMD | Notreported | SMD | 870.1 | 3.436387 | SMD | 54.8 | 2.007299 | SMD | 1.6 | 6.25 | SMD | SMD | SMD | SMD | SMD | SMD | SMD | 60 | SMD | 5000 | SMD | SMD | SMD | SMD | SMD | SMD | SMD | 12.8 | Notreported | KOH:4.2,NaOH:0.9, Ca(OH)2:118.5; g/L(mol/L) | SMD | SMD | SMD | SMD | SMD | SMD | SMD | SMD | SMD | SMD | SMD | SMD | SMD | SMD | SMD | SMD | SMD | SMD | SMD | SMD | SMD | SMD | SMD | SMD | SMD | SMD | stress | tensile | Notreported | 870.1 | 54.8 | 0.3 | Notreported | SMD | 4 | 787 | 1.448539 | SMD | 90.45% | 50 | 3.8 | SMD | 91.24% | 1.57 | 2.547771 | SMD | 98.12% | SMD | SMD | SMD | SMD | SMD | SMD | SMD | SMD | SMD | SMD | SMD | SMD | SMD | [13 empty] | 0 | 0 | 0 | 0 | 0 | 0 | 0 | 0 | 0 | 0 | 0 | 0 | 0 | 0 | 0 | 0 | 0 | 0 | 0 | 0 | 0
1 | Degradation Mechanisms and Service Life Estimation for Fiber Reinforced Polymer (FRP) Concrete Reinforcements | Elsafty, Adel;Benmokrane, Brahim;Rizkalla, Sami;Pour-Ghaz, Mohammad;Ali, Ahmed H;Mohamed, Hamdy;Khalaf, Omar Alla |  |  | 2019 | 3295 | 56 | Glass | Notreported | Vinyl ester | Notreported | 121 | Notreported | 100 | 83.1 | Notreported | Notreported | 15.9 | Notreported | 198 | Notreported | sand coated | Notreported | Notreported | SMD | Notreported | Pultrall Inc., Thetford Mines, QC, Canada | SMD | SMD | Tensile | SMD | Notreported | SMD | 1083 | 4.432133 | SMD | 51.5 | 1.553398 | SMD | 2.1 | 3.333333 | SMD | SMD | SMD | SMD | SMD | SMD | SMD | 22 | SMD | 7000 | SMD | SMD | SMD | SMD | SMD | SMD | SMD | SMD | SMD | SMD | Notreported | Notreported | Notreported | SMD | SMD | SMD | SMD | SMD | SMD | SMD | SMD | SMD | SMD | SMD | SMD | SMD | SMD | SMD | SMD | SMD | SMD | SMD | SMD | SMD | SMD | SMD | stress | tensile | Notreported | 1083 | 51.5 | 0.3 | Notreported | SMD | 4 | 1063 | 1.505174 | SMD | 98.15% | 50.1 | 3.393214 | SMD | 97.28% | 2.12 | 5.188679 | SMD | 101% | SMD | SMD | SMD | SMD | SMD | SMD | SMD | SMD | SMD | SMD | SMD | SMD | SMD | [13 empty] | 0 | 1 | 1 | 2 | 2 | 0 | 0 | 0 | 0 | 0 | 0 | 0 | 0 | 0 | 0 | 0 | 0 | 0 | 0 | 0 | 0
1 | Degradation Mechanisms and Service Life Estimation for Fiber Reinforced Polymer (FRP) Concrete Reinforcements | Elsafty, Adel;Benmokrane, Brahim;Rizkalla, Sami;Pour-Ghaz, Mohammad;Ali, Ahmed H;Mohamed, Hamdy;Khalaf, Omar Alla |  |  | 2019 | 3296 | 57 | Glass | Notreported | Vinyl ester | Notreported | 121 | Notreported | 100 | 83.1 | Notreported | Notreported | 15.9 | Notreported | 198 | Notreported | sand coated | Notreported | Notreported | SMD | Notreported | Pultrall Inc., Thetford Mines, QC, Canada | SMD | SMD | Tensile | SMD | Notreported | SMD | 1083 | 4.432133 | SMD | 51.5 | 1.553398 | SMD | 2.1 | 3.333333 | SMD | SMD | SMD | SMD | SMD | SMD | SMD | 60 | SMD | 7000 | SMD | SMD | SMD | SMD | SMD | SMD | SMD | SMD | SMD | SMD | Notreported | Notreported | Notreported | SMD | SMD | SMD | SMD | SMD | SMD | SMD | SMD | SMD | SMD | SMD | SMD | SMD | SMD | SMD | SMD | SMD | SMD | SMD | SMD | SMD | SMD | SMD | stress | tensile | Notreported | 1083 | 51.5 | 0.3 | Notreported | SMD | 4 | 1048 | 2.003817 | SMD | 96.77% | 49.9 | 2.204409 | SMD | 96.89% | 2.1 | 5.714286 | SMD | 100% | SMD | SMD | SMD | SMD | SMD | SMD | SMD | SMD | SMD | SMD | SMD | SMD | SMD | [13 empty] | 0 | 1 | 1 | 2 | 2 | 0 | 0 | 0 | 0 | 0 | 0 | 0 | 0 | 0 | 0 | 0 | 0 | 0 | 0 | 0 | 0
1 | Degradation Mechanisms and Service Life Estimation for Fiber Reinforced Polymer (FRP) Concrete Reinforcements | Elsafty, Adel;Benmokrane, Brahim;Rizkalla, Sami;Pour-Ghaz, Mohammad;Ali, Ahmed H;Mohamed, Hamdy;Khalaf, Omar Alla |  |  | 2019 | 3297 | 58 | Glass | Notreported | Vinyl ester | Notreported | 121 | Notreported | 100 | 83.1 | Notreported | Notreported | 15.9 | Notreported | 198 | Notreported | sand coated | Notreported | Notreported | SMD | Notreported | Pultrall Inc., Thetford Mines, QC, Canada | SMD | SMD | Tensile | SMD | Notreported | SMD | 1083 | 4.432133 | SMD | 51.5 | 1.553398 | SMD | 2.1 | 3.333333 | SMD | SMD | SMD | SMD | SMD | SMD | SMD | 22 | SMD | 7000 | SMD | SMD | SMD | SMD | SMD | SMD | SMD | 12.8 | Notreported | KOH:4.2,NaOH:0.9, Ca(OH)2:118.5; g/L(mol/L) | SMD | SMD | SMD | SMD | SMD | SMD | SMD | SMD | SMD | SMD | SMD | SMD | SMD | SMD | SMD | SMD | SMD | SMD | SMD | SMD | SMD | SMD | SMD | SMD | SMD | SMD | stress | tensile | Notreported | 1083 | 51.5 | 0.3 | Notreported | SMD | 4 | 957 | 1.044932 | SMD | 88.37% | 50.6 | 3.952569 | SMD | 98.25% | 1.89 | 5.291005 | SMD | 90% | SMD | SMD | SMD | SMD | SMD | SMD | SMD | SMD | SMD | SMD | SMD | SMD | SMD | [13 empty] | 0 | 0 | 0 | 0 | 0 | 0 | 0 | 0 | 0 | 0 | 0 | 0 | 0 | 0 | 0 | 0 | 0 | 0 | 0 | 0 | 0
1 | Degradation Mechanisms and Service Life Estimation for Fiber Reinforced Polymer (FRP) Concrete Reinforcements | Elsafty, Adel;Benmokrane, Brahim;Rizkalla, Sami;Pour-Ghaz, Mohammad;Ali, Ahmed H;Mohamed, Hamdy;Khalaf, Omar Alla |  |  | 2019 | 3298 | 59 | Glass | Notreported | Vinyl ester | Notreported | 121 | Notreported | 100 | 83.1 | Notreported | Notreported | 15.9 | Notreported | 198 | Notreported | sand coated | Notreported | Notreported | SMD | Notreported | Pultrall Inc., Thetford Mines, QC, Canada | SMD | SMD | Tensile | SMD | Notreported | SMD | 1083 | 4.432133 | SMD | 51.5 | 1.553398 | SMD | 2.1 | 3.333333 | SMD | SMD | SMD | SMD | SMD | SMD | SMD | 60 | SMD | 7000 | SMD | SMD | SMD | SMD | SMD | SMD | SMD | 12.8 | Notreported | KOH:4.2,NaOH:0.9, Ca(OH)2:118.5; g/L(mol/L) | SMD | SMD | SMD | SMD | SMD | SMD | SMD | SMD | SMD | SMD | SMD | SMD | SMD | SMD | SMD | SMD | SMD | SMD | SMD | SMD | SMD | SMD | SMD | SMD | SMD | SMD | stress | tensile | Notreported | 1083 | 51.5 | 0.3 | Notreported | SMD | 4 | 906 | 1.434879 | SMD | 83.66% | 51.8 | 3.861004 | SMD | 100.6% | 1.75 | 5.714286 | SMD | 83.33% | SMD | SMD | SMD | SMD | SMD | SMD | SMD | SMD | SMD | SMD | SMD | SMD | SMD | [13 empty] | 0 | 0 | 0 | 0 | 0 | 0 | 0 | 0 | 0 | 0 | 0 | 0 | 0 | 0 | 0 | 0 | 0 | 0 | 0 | 0 | 0
1 | Degradation Mechanisms and Service Life Estimation for Fiber Reinforced Polymer (FRP) Concrete Reinforcements | Elsafty, Adel;Benmokrane, Brahim;Rizkalla, Sami;Pour-Ghaz, Mohammad;Ali, Ahmed H;Mohamed, Hamdy;Khalaf, Omar Alla |  |  | 2019 | 3299 | 60 | Glass | Notreported | Vinyl ester | Notreported | 87 | Notreported | 90.6 | 75.2 | Notreported | Notreported | 20 | Notreported | 285 | Notreported | sand coated | Notreported | Notreported | SMD | Notreported | Aslan | SMD | SMD | Tensile | SMD | Notreported | SMD | 870.1 | 3.436387 | SMD | 54.8 | 2.007299 | SMD | 1.6 | 6.25 | SMD | SMD | SMD | SMD | SMD | SMD | SMD | 22 | SMD | 7000 | SMD | SMD | SMD | SMD | SMD | SMD | SMD | SMD | SMD | SMD | Notreported | Notreported | Notreported | SMD | SMD | SMD | SMD | SMD | SMD | SMD | SMD | SMD | SMD | SMD | SMD | SMD | SMD | SMD | SMD | SMD | SMD | SMD | SMD | SMD | SMD | SMD | stress | tensile | Notreported | 870.1 | 54.8 | 0.3 | Notreported | SMD | 4 | 848 | 0.4009434 | SMD | 97.46% | 52.6 | 0.1901141 | SMD | 95.99% | 1.61 | 1.242236 | SMD | 100.6% | SMD | SMD | SMD | SMD | SMD | SMD | SMD | SMD | SMD | SMD | SMD | SMD | SMD | [13 empty] | 0 | 1 | 1 | 2 | 2 | 0 | 0 | 0 | 0 | 0 | 0 | 0 | 0 | 0 | 0 | 0 | 0 | 0 | 0 | 0 | 0
1 | Degradation Mechanisms and Service Life Estimation for Fiber Reinforced Polymer (FRP) Concrete Reinforcements | Elsafty, Adel;Benmokrane, Brahim;Rizkalla, Sami;Pour-Ghaz, Mohammad;Ali, Ahmed H;Mohamed, Hamdy;Khalaf, Omar Alla |  |  | 2019 | 3300 | 61 | Glass | Notreported | Vinyl ester | Notreported | 87 | Notreported | 90.6 | 75.2 | Notreported | Notreported | 20 | Notreported | 285 | Notreported | sand coated | Notreported | Notreported | SMD | Notreported | Aslan | SMD | SMD | Tensile | SMD | Notreported | SMD | 870.1 | 3.436387 | SMD | 54.8 | 2.007299 | SMD | 1.6 | 6.25 | SMD | SMD | SMD | SMD | SMD | SMD | SMD | 60 | SMD | 7000 | SMD | SMD | SMD | SMD | SMD | SMD | SMD | SMD | SMD | SMD | Notreported | Notreported | Notreported | SMD | SMD | SMD | SMD | SMD | SMD | SMD | SMD | SMD | SMD | SMD | SMD | SMD | SMD | SMD | SMD | SMD | SMD | SMD | SMD | SMD | SMD | SMD | stress | tensile | Notreported | 870.1 | 54.8 | 0.3 | Notreported | SMD | 4 | 805 | 1.714286 | SMD | 92.52% | 51.9 | 2.119461 | SMD | 94.71% | 1.55 | 1.935484 | SMD | 96.88% | SMD | SMD | SMD | SMD | SMD | SMD | SMD | SMD | SMD | SMD | SMD | SMD | SMD | [13 empty] | 0 | 1 | 1 | 2 | 2 | 0 | 0 | 0 | 0 | 0 | 0 | 0 | 0 | 0 | 0 | 0 | 0 | 0 | 0 | 0 | 0
1 | Degradation Mechanisms and Service Life Estimation for Fiber Reinforced Polymer (FRP) Concrete Reinforcements | Elsafty, Adel;Benmokrane, Brahim;Rizkalla, Sami;Pour-Ghaz, Mohammad;Ali, Ahmed H;Mohamed, Hamdy;Khalaf, Omar Alla |  |  | 2019 | 3301 | 62 | Glass | Notreported | Vinyl ester | Notreported | 87 | Notreported | 90.6 | 75.2 | Notreported | Notreported | 20 | Notreported | 285 | Notreported | sand coated | Notreported | Notreported | SMD | Notreported | Aslan | SMD | SMD | Tensile | SMD | Notreported | SMD | 870.1 | 3.436387 | SMD | 54.8 | 2.007299 | SMD | 1.6 | 6.25 | SMD | SMD | SMD | SMD | SMD | SMD | SMD | 22 | SMD | 7000 | SMD | SMD | SMD | SMD | SMD | SMD | SMD | 12.8 | Notreported | KOH:4.2,NaOH:0.9, Ca(OH)2:118.5; g/L(mol/L) | SMD | SMD | SMD | SMD | SMD | SMD | SMD | SMD | SMD | SMD | SMD | SMD | SMD | SMD | SMD | SMD | SMD | SMD | SMD | SMD | SMD | SMD | SMD | SMD | SMD | SMD | stress | tensile | Notreported | 870.1 | 54.8 | 0.3 | Notreported | SMD | 4 | 802 | 2.406484 | SMD | 92.17% | 50.8 | 2.755906 | SMD | 92.7% | 1.58 | 3.797468 | SMD | 98.75% | SMD | SMD | SMD | SMD | SMD | SMD | SMD | SMD | SMD | SMD | SMD | SMD | SMD | [13 empty] | 0 | 0 | 0 | 0 | 0 | 0 | 0 | 0 | 0 | 0 | 0 | 0 | 0 | 0 | 0 | 0 | 0 | 0 | 0 | 0 | 0
1 | Degradation Mechanisms and Service Life Estimation for Fiber Reinforced Polymer (FRP) Concrete Reinforcements | Elsafty, Adel;Benmokrane, Brahim;Rizkalla, Sami;Pour-Ghaz, Mohammad;Ali, Ahmed H;Mohamed, Hamdy;Khalaf, Omar Alla |  |  | 2019 | 3302 | 63 | Glass | Notreported | Vinyl ester | Notreported | 87 | Notreported | 90.6 | 75.2 | Notreported | Notreported | 20 | Notreported | 285 | Notreported | sand coated | Notreported | Notreported | SMD | Notreported | Aslan | SMD | SMD | Tensile | SMD | Notreported | SMD | 870.1 | 3.436387 | SMD | 54.8 | 2.007299 | SMD | 1.6 | 6.25 | SMD | SMD | SMD | SMD | SMD | SMD | SMD | 60 | SMD | 7000 | SMD | SMD | SMD | SMD | SMD | SMD | SMD | 12.8 | Notreported | KOH:4.2,NaOH:0.9, Ca(OH)2:118.5; g/L(mol/L) | SMD | SMD | SMD | SMD | SMD | SMD | SMD | SMD | SMD | SMD | SMD | SMD | SMD | SMD | SMD | SMD | SMD | SMD | SMD | SMD | SMD | SMD | SMD | SMD | SMD | SMD | stress | tensile | Notreported | 870.1 | 54.8 | 0.3 | Notreported | SMD | 4 | 716 | 2.276536 | SMD | 82.29% | 49.5 | 2.828283 | SMD | 90.33% | 1.46 | 6.849315 | SMD | 91.25% | SMD | SMD | SMD | SMD | SMD | SMD | SMD | SMD | SMD | SMD | SMD | SMD | SMD | [13 empty] | 0 | 0 | 0 | 0 | 0 | 0 | 0 | 0 | 0 | 0 | 0 | 0 | 0 | 0 | 0 | 0 | 0 | 0 | 0 | 0 | 0
1 | Bar size effect on long-term durability of sand-coated basalt-FRP composite bars | Ahmed H. Ali, Hamdy M. Mohamed, Brahim Benmokrane |  |  | 2020 | 3303 | 1 | Basalt | Notreported | Vinyl ester | Notreported | 133 | Notreported | 100 | 80.4 | Notreported | Notreported | 9.5 | Notreported | 71 | No rib | sand coated | 0.44 | ASTM D570 | SMD | ROCKBAR | Galen LLC., Russia | SMD | SMD | Tensile | SMD | 4 | SMD | 1240 | 5.395161 | SMD | 58.4 | Notreported | SMD | Notreported | Notreported | SMD | SMD | SMD | SMD | SMD | SMD | SMD | 60 | SMD | 2160 | SMD | SMD | SMD | SMD | SMD | SMD | SMD | 12.8 | Notreported | KOH:4.2,NaOH:0.9, Ca(OH)2:118.5; g/L(mol/L) | SMD | SMD | SMD | SMD | SMD | SMD | SMD | SMD | SMD | SMD | SMD | SMD | SMD | SMD | SMD | SMD | SMD | SMD | SMD | SMD | SMD | SMD | SMD | SMD | SMD | SMD | SMD | SMD | SMD | SMD | SMD | SMD | Notreported | SMD | 4 | 1010 | 5.544554 | SMD | 81.45% | 56.5 | Notreported | SMD | 96.75% | Notreported | Notreported | SMD | Notreported | SMD | SMD | SMD | SMD | SMD | SMD | SMD | SMD | SMD | SMD | SMD | SMD | SMD | [13 empty] | 0 | 0 | 0 | 0 | 0 | 0 | 0 | 0 | 0 | 0 | 0 | 0 | 0 | 0 | 0 | 0 | 0 | 0 | 0 | 0 | 0
1 | Bar size effect on long-term durability of sand-coated basalt-FRP composite bars | Ahmed H. Ali, Hamdy M. Mohamed, Brahim Benmokrane |  |  | 2020 | 3304 | 2 | Basalt | Notreported | Vinyl ester | Notreported | 130 | Notreported | 100 | 80.3 | Notreported | Notreported | 12.7 | Notreported | 127 | No rib | sand coated | 0.63 | ASTM D570 | SMD | ROCKBAR | Galen LLC., Russia | SMD | SMD | Tensile | SMD | 4 | SMD | 1050 | 1.714286 | SMD | 48 | Notreported | SMD | Notreported | Notreported | SMD | SMD | SMD | SMD | SMD | SMD | SMD | 60 | SMD | 2160 | SMD | SMD | SMD | SMD | SMD | SMD | SMD | 12.8 | Notreported | KOH:4.2,NaOH:0.9, Ca(OH)2:118.5; g/L(mol/L) | SMD | SMD | SMD | SMD | SMD | SMD | SMD | SMD | SMD | SMD | SMD | SMD | SMD | SMD | SMD | SMD | SMD | SMD | SMD | SMD | SMD | SMD | SMD | SMD | SMD | SMD | SMD | SMD | SMD | SMD | SMD | SMD | Notreported | SMD | 4 | 705 | 0.3404255 | SMD | 67.14% | 47 | Notreported | SMD | 97.92% | Notreported | Notreported | SMD | Notreported | SMD | SMD | SMD | SMD | SMD | SMD | SMD | SMD | SMD | SMD | SMD | SMD | SMD | [13 empty] | 0 | 0 | 0 | 0 | 0 | 0 | 0 | 0 | 0 | 0 | 0 | 0 | 0 | 0 | 0 | 0 | 0 | 0 | 0 | 0 | 0
1 | Bar size effect on long-term durability of sand-coated basalt-FRP composite bars | Ahmed H. Ali, Hamdy M. Mohamed, Brahim Benmokrane |  |  | 2020 | 3305 | 3 | Basalt | Notreported | Vinyl ester | Notreported | 126 | Notreported | 100 | 82.6 | Notreported | Notreported | 15.9 | Notreported | 198 | No rib | sand coated | 0.7 | ASTM D570 | SMD | ROCKBAR | Galen LLC., Russia | SMD | SMD | Tensile | SMD | 4 | SMD | 1388 | 0.8573487 | SMD | 56.2 | Notreported | SMD | Notreported | Notreported | SMD | SMD | SMD | SMD | SMD | SMD | SMD | 60 | SMD | 2160 | SMD | SMD | SMD | SMD | SMD | SMD | SMD | 12.8 | Notreported | KOH:4.2,NaOH:0.9, Ca(OH)2:118.5; g/L(mol/L) | SMD | SMD | SMD | SMD | SMD | SMD | SMD | SMD | SMD | SMD | SMD | SMD | SMD | SMD | SMD | SMD | SMD | SMD | SMD | SMD | SMD | SMD | SMD | SMD | SMD | SMD | SMD | SMD | SMD | SMD | SMD | SMD | Notreported | SMD | 4 | 1178 | 1.451613 | SMD | 84.87% | 56.5 | Notreported | SMD | 100.5% | Notreported | Notreported | SMD | Notreported | SMD | SMD | SMD | SMD | SMD | SMD | SMD | SMD | SMD | SMD | SMD | SMD | SMD | [13 empty] | 0 | 0 | 0 | 0 | 0 | 0 | 0 | 0 | 0 | 0 | 0 | 0 | 0 | 0 | 0 | 0 | 0 | 0 | 0 | 0 | 0
1 | Bar size effect on long-term durability of sand-coated basalt-FRP composite bars | Ahmed H. Ali, Hamdy M. Mohamed, Brahim Benmokrane |  |  | 2020 | 3306 | 4 | Basalt | Notreported | Vinyl ester | Notreported | 122 | Notreported | 100 | 82.4 | Notreported | Notreported | 19 | Notreported | 285 | No rib | sand coated | 0.21 | ASTM D570 | SMD | ROCKBAR | Galen LLC., Russia | SMD | SMD | Tensile | SMD | 4 | SMD | 1508 | 1.094164 | SMD | 63 | Notreported | SMD | Notreported | Notreported | SMD | SMD | SMD | SMD | SMD | SMD | SMD | 60 | SMD | 2160 | SMD | SMD | SMD | SMD | SMD | SMD | SMD | 12.8 | Notreported | KOH:4.2,NaOH:0.9, Ca(OH)2:118.5; g/L(mol/L) | SMD | SMD | SMD | SMD | SMD | SMD | SMD | SMD | SMD | SMD | SMD | SMD | SMD | SMD | SMD | SMD | SMD | SMD | SMD | SMD | SMD | SMD | SMD | SMD | SMD | SMD | SMD | SMD | SMD | SMD | SMD | SMD | Notreported | SMD | 4 | 1270 | 2.661417 | SMD | 84.22% | 62.9 | Notreported | SMD | 99.84% | Notreported | Notreported | SMD | Notreported | SMD | SMD | SMD | SMD | SMD | SMD | SMD | SMD | SMD | SMD | SMD | SMD | SMD | [13 empty] | 0 | 0 | 0 | 0 | 0 | 0 | 0 | 0 | 0 | 0 | 0 | 0 | 0 | 0 | 0 | 0 | 0 | 0 | 0 | 0 | 0
1 | Bar size effect on long-term durability of sand-coated basalt-FRP composite bars | Ahmed H. Ali, Hamdy M. Mohamed, Brahim Benmokrane |  |  | 2020 | 3307 | 5 | Basalt | Notreported | Vinyl ester | Notreported | 118 | Notreported | 100 | 79.6 | Notreported | Notreported | 25 | Notreported | 491 | No rib | sand coated | 0.41 | ASTM D570 | SMD | ROCKBAR | Galen LLC., Russia | SMD | SMD | Tensile | SMD | 4 | SMD | 1023 | 3.108504 | SMD | 52.9 | Notreported | SMD | Notreported | Notreported | SMD | SMD | SMD | SMD | SMD | SMD | SMD | 60 | SMD | 2160 | SMD | SMD | SMD | SMD | SMD | SMD | SMD | 12.8 | Notreported | KOH:4.2,NaOH:0.9, Ca(OH)2:118.5; g/L(mol/L) | SMD | SMD | SMD | SMD | SMD | SMD | SMD | SMD | SMD | SMD | SMD | SMD | SMD | SMD | SMD | SMD | SMD | SMD | SMD | SMD | SMD | SMD | SMD | SMD | SMD | SMD | SMD | SMD | SMD | SMD | SMD | SMD | Notreported | SMD | 4 | 821 | 1.985384 | SMD | 80.25% | 52 | Notreported | SMD | 98.3% | Notreported | Notreported | SMD | Notreported | SMD | SMD | SMD | SMD | SMD | SMD | SMD | SMD | SMD | SMD | SMD | SMD | SMD | [13 empty] | 0 | 0 | 0 | 0 | 0 | 0 | 0 | 0 | 0 | 0 | 0 | 0 | 0 | 0 | 0 | 0 | 0 | 0 | 0 | 0 | 0
1 | Bar size effect on long-term durability of sand-coated basalt-FRP composite bars | Ahmed H. Ali, Hamdy M. Mohamed, Brahim Benmokrane |  |  | 2020 | 3308 | 6 | Basalt | Notreported | Vinyl ester | Notreported | 133 | Notreported | 100 | 80.4 | Notreported | Notreported | 9.5 | Notreported | 71 | No rib | sand coated | 0.44 | ASTM D570 | SMD | ROCKBAR | Galen LLC., Russia | SMD | SMD | Transverse-shear | SMD | 4 | SMD | 231 | 6.969697 | SMD | Notreported | Notreported | SMD | Notreported | Notreported | SMD | SMD | SMD | SMD | SMD | SMD | SMD | 60 | SMD | 2160 | SMD | SMD | SMD | SMD | SMD | SMD | SMD | 12.8 | Notreported | KOH:4.2,NaOH:0.9, Ca(OH)2:118.5; g/L(mol/L) | SMD | SMD | SMD | SMD | SMD | SMD | SMD | SMD | SMD | SMD | SMD | SMD | SMD | SMD | SMD | SMD | SMD | SMD | SMD | SMD | SMD | SMD | SMD | SMD | SMD | SMD | SMD | SMD | SMD | SMD | SMD | SMD | Notreported | SMD | 4 | 209 | 5.311005 | SMD | 90.48% | Notreported | Notreported | SMD | Notreported | Notreported | Notreported | SMD | Notreported | SMD | SMD | SMD | SMD | SMD | SMD | SMD | SMD | SMD | SMD | SMD | SMD | SMD | [13 empty] | 0 | 0 | 0 | 0 | 0 | 0 | 0 | 0 | 0 | 0 | 0 | 0 | 0 | 0 | 0 | 0 | 0 | 0 | 0 | 0 | 0
1 | Bar size effect on long-term durability of sand-coated basalt-FRP composite bars | Ahmed H. Ali, Hamdy M. Mohamed, Brahim Benmokrane |  |  | 2020 | 3309 | 7 | Basalt | Notreported | Vinyl ester | Notreported | 130 | Notreported | 100 | 80.3 | Notreported | Notreported | 12.7 | Notreported | 127 | No rib | sand coated | 0.63 | ASTM D570 | SMD | ROCKBAR | Galen LLC., Russia | SMD | SMD | Transverse-shear | SMD | 4 | SMD | 214 | 5.560748 | SMD | Notreported | Notreported | SMD | Notreported | Notreported | SMD | SMD | SMD | SMD | SMD | SMD | SMD | 60 | SMD | 2160 | SMD | SMD | SMD | SMD | SMD | SMD | SMD | 12.8 | Notreported | KOH:4.2,NaOH:0.9, Ca(OH)2:118.5; g/L(mol/L) | SMD | SMD | SMD | SMD | SMD | SMD | SMD | SMD | SMD | SMD | SMD | SMD | SMD | SMD | SMD | SMD | SMD | SMD | SMD | SMD | SMD | SMD | SMD | SMD | SMD | SMD | SMD | SMD | SMD | SMD | SMD | SMD | Notreported | SMD | 4 | 175 | 4.8 | SMD | 81.78% | Notreported | Notreported | SMD | Notreported | Notreported | Notreported | SMD | Notreported | SMD | SMD | SMD | SMD | SMD | SMD | SMD | SMD | SMD | SMD | SMD | SMD | SMD | [13 empty] | 0 | 0 | 0 | 0 | 0 | 0 | 0 | 0 | 0 | 0 | 0 | 0 | 0 | 0 | 0 | 0 | 0 | 0 | 0 | 0 | 0
1 | Bar size effect on long-term durability of sand-coated basalt-FRP composite bars | Ahmed H. Ali, Hamdy M. Mohamed, Brahim Benmokrane |  |  | 2020 | 3310 | 8 | Basalt | Notreported | Vinyl ester | Notreported | 126 | Notreported | 100 | 82.6 | Notreported | Notreported | 15.9 | Notreported | 198 | No rib | sand coated | 0.7 | ASTM D570 | SMD | ROCKBAR | Galen LLC., Russia | SMD | SMD | Transverse-shear | SMD | 4 | SMD | 217 | 2.81106 | SMD | Notreported | Notreported | SMD | Notreported | Notreported | SMD | SMD | SMD | SMD | SMD | SMD | SMD | 60 | SMD | 2160 | SMD | SMD | SMD | SMD | SMD | SMD | SMD | 12.8 | Notreported | KOH:4.2,NaOH:0.9, Ca(OH)2:118.5; g/L(mol/L) | SMD | SMD | SMD | SMD | SMD | SMD | SMD | SMD | SMD | SMD | SMD | SMD | SMD | SMD | SMD | SMD | SMD | SMD | SMD | SMD | SMD | SMD | SMD | SMD | SMD | SMD | SMD | SMD | SMD | SMD | SMD | SMD | Notreported | SMD | 4 | 205 | 0.3414634 | SMD | 94.47% | Notreported | Notreported | SMD | Notreported | Notreported | Notreported | SMD | Notreported | SMD | SMD | SMD | SMD | SMD | SMD | SMD | SMD | SMD | SMD | SMD | SMD | SMD | [13 empty] | 0 | 0 | 0 | 0 | 0 | 0 | 0 | 0 | 0 | 0 | 0 | 0 | 0 | 0 | 0 | 0 | 0 | 0 | 0 | 0 | 0
1 | Bar size effect on long-term durability of sand-coated basalt-FRP composite bars | Ahmed H. Ali, Hamdy M. Mohamed, Brahim Benmokrane |  |  | 2020 | 3311 | 9 | Basalt | Notreported | Vinyl ester | Notreported | 122 | Notreported | 100 | 82.4 | Notreported | Notreported | 19 | Notreported | 285 | No rib | sand coated | 0.21 | ASTM D570 | SMD | ROCKBAR | Galen LLC., Russia | SMD | SMD | Transverse-shear | SMD | 4 | SMD | 194 | 5.412371 | SMD | Notreported | Notreported | SMD | Notreported | Notreported | SMD | SMD | SMD | SMD | SMD | SMD | SMD | 60 | SMD | 2160 | SMD | SMD | SMD | SMD | SMD | SMD | SMD | 12.8 | Notreported | KOH:4.2,NaOH:0.9, Ca(OH)2:118.5; g/L(mol/L) | SMD | SMD | SMD | SMD | SMD | SMD | SMD | SMD | SMD | SMD | SMD | SMD | SMD | SMD | SMD | SMD | SMD | SMD | SMD | SMD | SMD | SMD | SMD | SMD | SMD | SMD | SMD | SMD | SMD | SMD | SMD | SMD | Notreported | SMD | 4 | 184 | 2.391304 | SMD | 94.85% | Notreported | Notreported | SMD | Notreported | Notreported | Notreported | SMD | Notreported | SMD | SMD | SMD | SMD | SMD | SMD | SMD | SMD | SMD | SMD | SMD | SMD | SMD | [13 empty] | 0 | 0 | 0 | 0 | 0 | 0 | 0 | 0 | 0 | 0 | 0 | 0 | 0 | 0 | 0 | 0 | 0 | 0 | 0 | 0 | 0
1 | Bar size effect on long-term durability of sand-coated basalt-FRP composite bars | Ahmed H. Ali, Hamdy M. Mohamed, Brahim Benmokrane |  |  | 2020 | 3312 | 10 | Basalt | Notreported | Vinyl ester | Notreported | 118 | Notreported | 100 | 79.6 | Notreported | Notreported | 25 | Notreported | 491 | No rib | sand coated | 0.41 | ASTM D570 | SMD | ROCKBAR | Galen LLC., Russia | SMD | SMD | Transverse-shear | SMD | 4 | SMD | 188 | 2.978723 | SMD | Notreported | Notreported | SMD | Notreported | Notreported | SMD | SMD | SMD | SMD | SMD | SMD | SMD | 60 | SMD | 2160 | SMD | SMD | SMD | SMD | SMD | SMD | SMD | 12.8 | Notreported | KOH:4.2,NaOH:0.9, Ca(OH)2:118.5; g/L(mol/L) | SMD | SMD | SMD | SMD | SMD | SMD | SMD | SMD | SMD | SMD | SMD | SMD | SMD | SMD | SMD | SMD | SMD | SMD | SMD | SMD | SMD | SMD | SMD | SMD | SMD | SMD | SMD | SMD | SMD | SMD | SMD | SMD | Notreported | SMD | 4 | 174 | 3.448276 | SMD | 92.55% | Notreported | Notreported | SMD | Notreported | Notreported | Notreported | SMD | Notreported | SMD | SMD | SMD | SMD | SMD | SMD | SMD | SMD | SMD | SMD | SMD | SMD | SMD | [13 empty] | 0 | 0 | 0 | 0 | 0 | 0 | 0 | 0 | 0 | 0 | 0 | 0 | 0 | 0 | 0 | 0 | 0 | 0 | 0 | 0 | 0
1 | Bar size effect on long-term durability of sand-coated basalt-FRP composite bars | Ahmed H. Ali, Hamdy M. Mohamed, Brahim Benmokrane |  |  | 2020 | 3313 | 11 | Basalt | Notreported | Vinyl ester | Notreported | 133 | Notreported | 100 | 80.4 | Notreported | Notreported | 9.5 | Notreported | 71 | No rib | sand coated | 0.44 | ASTM D570 | SMD | ROCKBAR | Galen LLC., Russia | SMD | SMD | Shear | SMD | 4 | SMD | 58 | 1.551724 | SMD | Notreported | Notreported | SMD | Notreported | Notreported | SMD | SMD | SMD | SMD | SMD | SMD | SMD | 60 | SMD | 2160 | SMD | SMD | SMD | SMD | SMD | SMD | SMD | 12.8 | Notreported | KOH:4.2,NaOH:0.9, Ca(OH)2:118.5; g/L(mol/L) | SMD | SMD | SMD | SMD | SMD | SMD | SMD | SMD | SMD | SMD | SMD | SMD | SMD | SMD | SMD | SMD | SMD | SMD | SMD | SMD | SMD | SMD | SMD | SMD | SMD | SMD | SMD | SMD | SMD | SMD | SMD | SMD | Notreported | SMD | 4 | 49 | 10.40816 | SMD | 84.48% | Notreported | Notreported | SMD | Notreported | Notreported | Notreported | SMD | Notreported | SMD | SMD | SMD | SMD | SMD | SMD | SMD | SMD | SMD | SMD | SMD | SMD | SMD | [13 empty] | 0 | 0 | 0 | 0 | 0 | 0 | 0 | 0 | 0 | 0 | 0 | 0 | 0 | 0 | 0 | 0 | 0 | 0 | 0 | 0 | 0
1 | Bar size effect on long-term durability of sand-coated basalt-FRP composite bars | Ahmed H. Ali, Hamdy M. Mohamed, Brahim Benmokrane |  |  | 2020 | 3314 | 12 | Basalt | Notreported | Vinyl ester | Notreported | 130 | Notreported | 100 | 80.3 | Notreported | Notreported | 12.7 | Notreported | 127 | No rib | sand coated | 0.63 | ASTM D570 | SMD | ROCKBAR | Galen LLC., Russia | SMD | SMD | Shear | SMD | 4 | SMD | 52 | 12.11538 | SMD | Notreported | Notreported | SMD | Notreported | Notreported | SMD | SMD | SMD | SMD | SMD | SMD | SMD | 60 | SMD | 2160 | SMD | SMD | SMD | SMD | SMD | SMD | SMD | 12.8 | Notreported | KOH:4.2,NaOH:0.9, Ca(OH)2:118.5; g/L(mol/L) | SMD | SMD | SMD | SMD | SMD | SMD | SMD | SMD | SMD | SMD | SMD | SMD | SMD | SMD | SMD | SMD | SMD | SMD | SMD | SMD | SMD | SMD | SMD | SMD | SMD | SMD | SMD | SMD | SMD | SMD | SMD | SMD | Notreported | SMD | 4 | 40 | 9 | SMD | 76.92% | Notreported | Notreported | SMD | Notreported | Notreported | Notreported | SMD | Notreported | SMD | SMD | SMD | SMD | SMD | SMD | SMD | SMD | SMD | SMD | SMD | SMD | SMD | [13 empty] | 0 | 0 | 0 | 0 | 0 | 0 | 0 | 0 | 0 | 0 | 0 | 0 | 0 | 0 | 0 | 0 | 0 | 0 | 0 | 0 | 0
1 | Bar size effect on long-term durability of sand-coated basalt-FRP composite bars | Ahmed H. Ali, Hamdy M. Mohamed, Brahim Benmokrane |  |  | 2020 | 3315 | 13 | Basalt | Notreported | Vinyl ester | Notreported | 126 | Notreported | 100 | 82.6 | Notreported | Notreported | 15.9 | Notreported | 198 | No rib | sand coated | 0.7 | ASTM D570 | SMD | ROCKBAR | Galen LLC., Russia | SMD | SMD | Shear | SMD | 4 | SMD | 53 | 5.09434 | SMD | Notreported | Notreported | SMD | Notreported | Notreported | SMD | SMD | SMD | SMD | SMD | SMD | SMD | 60 | SMD | 2160 | SMD | SMD | SMD | SMD | SMD | SMD | SMD | 12.8 | Notreported | KOH:4.2,NaOH:0.9, Ca(OH)2:118.5; g/L(mol/L) | SMD | SMD | SMD | SMD | SMD | SMD | SMD | SMD | SMD | SMD | SMD | SMD | SMD | SMD | SMD | SMD | SMD | SMD | SMD | SMD | SMD | SMD | SMD | SMD | SMD | SMD | SMD | SMD | SMD | SMD | SMD | SMD | Notreported | SMD | 4 | 46 | 7.173913 | SMD | 86.79% | Notreported | Notreported | SMD | Notreported | Notreported | Notreported | SMD | Notreported | SMD | SMD | SMD | SMD | SMD | SMD | SMD | SMD | SMD | SMD | SMD | SMD | SMD | [13 empty] | 0 | 0 | 0 | 0 | 0 | 0 | 0 | 0 | 0 | 0 | 0 | 0 | 0 | 0 | 0 | 0 | 0 | 0 | 0 | 0 | 0
1 | Bar size effect on long-term durability of sand-coated basalt-FRP composite bars | Ahmed H. Ali, Hamdy M. Mohamed, Brahim Benmokrane |  |  | 2020 | 3316 | 14 | Basalt | Notreported | Vinyl ester | Notreported | 122 | Notreported | 100 | 82.4 | Notreported | Notreported | 19 | Notreported | 285 | No rib | sand coated | 0.21 | ASTM D570 | SMD | ROCKBAR | Galen LLC., Russia | SMD | SMD | Shear | SMD | 4 | SMD | 42 | 5.952381 | SMD | Notreported | Notreported | SMD | Notreported | Notreported | SMD | SMD | SMD | SMD | SMD | SMD | SMD | 60 | SMD | 2160 | SMD | SMD | SMD | SMD | SMD | SMD | SMD | 12.8 | Notreported | KOH:4.2,NaOH:0.9, Ca(OH)2:118.5; g/L(mol/L) | SMD | SMD | SMD | SMD | SMD | SMD | SMD | SMD | SMD | SMD | SMD | SMD | SMD | SMD | SMD | SMD | SMD | SMD | SMD | SMD | SMD | SMD | SMD | SMD | SMD | SMD | SMD | SMD | SMD | SMD | SMD | SMD | Notreported | SMD | 4 | 38 | 6.578947 | SMD | 90.48% | Notreported | Notreported | SMD | Notreported | Notreported | Notreported | SMD | Notreported | SMD | SMD | SMD | SMD | SMD | SMD | SMD | SMD | SMD | SMD | SMD | SMD | SMD | [13 empty] | 0 | 0 | 0 | 0 | 0 | 0 | 0 | 0 | 0 | 0 | 0 | 0 | 0 | 0 | 0 | 0 | 0 | 0 | 0 | 0 | 0
1 | Bar size effect on long-term durability of sand-coated basalt-FRP composite bars | Ahmed H. Ali, Hamdy M. Mohamed, Brahim Benmokrane |  |  | 2020 | 3317 | 15 | Basalt | Notreported | Vinyl ester | Notreported | 118 | Notreported | 100 | 79.6 | Notreported | Notreported | 25 | Notreported | 491 | No rib | sand coated | 0.41 | ASTM D570 | SMD | ROCKBAR | Galen LLC., Russia | SMD | SMD | Shear | SMD | 4 | SMD | 49 | 5.714286 | SMD | Notreported | Notreported | SMD | Notreported | Notreported | SMD | SMD | SMD | SMD | SMD | SMD | SMD | 60 | SMD | 2160 | SMD | SMD | SMD | SMD | SMD | SMD | SMD | 12.8 | Notreported | KOH:4.2,NaOH:0.9, Ca(OH)2:118.5; g/L(mol/L) | SMD | SMD | SMD | SMD | SMD | SMD | SMD | SMD | SMD | SMD | SMD | SMD | SMD | SMD | SMD | SMD | SMD | SMD | SMD | SMD | SMD | SMD | SMD | SMD | SMD | SMD | SMD | SMD | SMD | SMD | SMD | SMD | Notreported | SMD | 4 | 45 | 2.888889 | SMD | 91.84% | Notreported | Notreported | SMD | Notreported | Notreported | Notreported | SMD | Notreported | SMD | SMD | SMD | SMD | SMD | SMD | SMD | SMD | SMD | SMD | SMD | SMD | SMD | [13 empty] | 0 | 0 | 0 | 0 | 0 | 0 | 0 | 0 | 0 | 0 | 0 | 0 | 0 | 0 | 0 | 0 | 0 | 0 | 0 | 0 | 0
1 | Bar size effect on long-term durability of sand-coated basalt-FRP composite bars | Ahmed H. Ali, Hamdy M. Mohamed, Brahim Benmokrane |  |  | 2020 | 3318 | 16 | Basalt | Notreported | Vinyl ester | Notreported | 133 | Notreported | 100 | 80.4 | Notreported | Notreported | 9.5 | Notreported | 71 | No rib | sand coated | 0.44 | ASTM D570 | SMD | ROCKBAR | Galen LLC., Russia | SMD | SMD | Flexural | SMD | 4 | SMD | 1367 | 0.4901244 | SMD | Notreported | Notreported | SMD | Notreported | Notreported | SMD | SMD | SMD | SMD | SMD | SMD | SMD | 60 | SMD | 2160 | SMD | SMD | SMD | SMD | SMD | SMD | SMD | 12.8 | Notreported | KOH:4.2,NaOH:0.9, Ca(OH)2:118.5; g/L(mol/L) | SMD | SMD | SMD | SMD | SMD | SMD | SMD | SMD | SMD | SMD | SMD | SMD | SMD | SMD | SMD | SMD | SMD | SMD | SMD | SMD | SMD | SMD | SMD | SMD | SMD | SMD | SMD | SMD | SMD | SMD | SMD | SMD | Notreported | SMD | 4 | 1093 | 1.280878 | SMD | 79.96% | Notreported | Notreported | SMD | Notreported | Notreported | Notreported | SMD | Notreported | SMD | SMD | SMD | SMD | SMD | SMD | SMD | SMD | SMD | SMD | SMD | SMD | SMD | [13 empty] | 0 | 0 | 0 | 0 | 0 | 0 | 0 | 0 | 0 | 0 | 0 | 0 | 0 | 0 | 0 | 0 | 0 | 0 | 0 | 0 | 0
1 | Bar size effect on long-term durability of sand-coated basalt-FRP composite bars | Ahmed H. Ali, Hamdy M. Mohamed, Brahim Benmokrane |  |  | 2020 | 3319 | 17 | Basalt | Notreported | Vinyl ester | Notreported | 130 | Notreported | 100 | 80.3 | Notreported | Notreported | 12.7 | Notreported | 127 | No rib | sand coated | 0.63 | ASTM D570 | SMD | ROCKBAR | Galen LLC., Russia | SMD | SMD | Flexural | SMD | 4 | SMD | 1093 | 8.051235 | SMD | Notreported | Notreported | SMD | Notreported | Notreported | SMD | SMD | SMD | SMD | SMD | SMD | SMD | 60 | SMD | 2160 | SMD | SMD | SMD | SMD | SMD | SMD | SMD | 12.8 | Notreported | KOH:4.2,NaOH:0.9, Ca(OH)2:118.5; g/L(mol/L) | SMD | SMD | SMD | SMD | SMD | SMD | SMD | SMD | SMD | SMD | SMD | SMD | SMD | SMD | SMD | SMD | SMD | SMD | SMD | SMD | SMD | SMD | SMD | SMD | SMD | SMD | SMD | SMD | SMD | SMD | SMD | SMD | Notreported | SMD | 4 | 800 | 0.925 | SMD | 73.19% | Notreported | Notreported | SMD | Notreported | Notreported | Notreported | SMD | Notreported | SMD | SMD | SMD | SMD | SMD | SMD | SMD | SMD | SMD | SMD | SMD | SMD | SMD | [13 empty] | 0 | 0 | 0 | 0 | 0 | 0 | 0 | 0 | 0 | 0 | 0 | 0 | 0 | 0 | 0 | 0 | 0 | 0 | 0 | 0 | 0
1 | Bar size effect on long-term durability of sand-coated basalt-FRP composite bars | Ahmed H. Ali, Hamdy M. Mohamed, Brahim Benmokrane |  |  | 2020 | 3320 | 18 | Basalt | Notreported | Vinyl ester | Notreported | 126 | Notreported | 100 | 82.6 | Notreported | Notreported | 15.9 | Notreported | 198 | No rib | sand coated | 0.7 | ASTM D570 | SMD | ROCKBAR | Galen LLC., Russia | SMD | SMD | Flexural | SMD | 4 | SMD | 1421 | 0.7037298 | SMD | Notreported | Notreported | SMD | Notreported | Notreported | SMD | SMD | SMD | SMD | SMD | SMD | SMD | 60 | SMD | 2160 | SMD | SMD | SMD | SMD | SMD | SMD | SMD | 12.8 | Notreported | KOH:4.2,NaOH:0.9, Ca(OH)2:118.5; g/L(mol/L) | SMD | SMD | SMD | SMD | SMD | SMD | SMD | SMD | SMD | SMD | SMD | SMD | SMD | SMD | SMD | SMD | SMD | SMD | SMD | SMD | SMD | SMD | SMD | SMD | SMD | SMD | SMD | SMD | SMD | SMD | SMD | SMD | Notreported | SMD | 4 | 1160 | 2.413793 | SMD | 81.63% | Notreported | Notreported | SMD | Notreported | Notreported | Notreported | SMD | Notreported | SMD | SMD | SMD | SMD | SMD | SMD | SMD | SMD | SMD | SMD | SMD | SMD | SMD | [13 empty] | 0 | 0 | 0 | 0 | 0 | 0 | 0 | 0 | 0 | 0 | 0 | 0 | 0 | 0 | 0 | 0 | 0 | 0 | 0 | 0 | 0
1 | Bar size effect on long-term durability of sand-coated basalt-FRP composite bars | Ahmed H. Ali, Hamdy M. Mohamed, Brahim Benmokrane |  |  | 2020 | 3321 | 19 | Basalt | Notreported | Vinyl ester | Notreported | 122 | Notreported | 100 | 82.4 | Notreported | Notreported | 19 | Notreported | 285 | No rib | sand coated | 0.21 | ASTM D570 | SMD | ROCKBAR | Galen LLC., Russia | SMD | SMD | Flexural | SMD | 4 | SMD | 1527 | 1.047806 | SMD | Notreported | Notreported | SMD | Notreported | Notreported | SMD | SMD | SMD | SMD | SMD | SMD | SMD | 60 | SMD | 2160 | SMD | SMD | SMD | SMD | SMD | SMD | SMD | 12.8 | Notreported | KOH:4.2,NaOH:0.9, Ca(OH)2:118.5; g/L(mol/L) | SMD | SMD | SMD | SMD | SMD | SMD | SMD | SMD | SMD | SMD | SMD | SMD | SMD | SMD | SMD | SMD | SMD | SMD | SMD | SMD | SMD | SMD | SMD | SMD | SMD | SMD | SMD | SMD | SMD | SMD | SMD | SMD | Notreported | SMD | 4 | 1367 | 0.8046818 | SMD | 89.52% | Notreported | Notreported | SMD | Notreported | Notreported | Notreported | SMD | Notreported | SMD | SMD | SMD | SMD | SMD | SMD | SMD | SMD | SMD | SMD | SMD | SMD | SMD | [13 empty] | 0 | 0 | 0 | 0 | 0 | 0 | 0 | 0 | 0 | 0 | 0 | 0 | 0 | 0 | 0 | 0 | 0 | 0 | 0 | 0 | 0
1 | Bar size effect on long-term durability of sand-coated basalt-FRP composite bars | Ahmed H. Ali, Hamdy M. Mohamed, Brahim Benmokrane |  |  | 2020 | 3322 | 20 | Basalt | Notreported | Vinyl ester | Notreported | 118 | Notreported | 100 | 79.6 | Notreported | Notreported | 25 | Notreported | 491 | No rib | sand coated | 0.41 | ASTM D570 | SMD | ROCKBAR | Galen LLC., Russia | SMD | SMD | Flexural | SMD | 4 | SMD | 1174 | 2.385009 | SMD | Notreported | Notreported | SMD | Notreported | Notreported | SMD | SMD | SMD | SMD | SMD | SMD | SMD | 60 | SMD | 2160 | SMD | SMD | SMD | SMD | SMD | SMD | SMD | 12.8 | Notreported | KOH:4.2,NaOH:0.9, Ca(OH)2:118.5; g/L(mol/L) | SMD | SMD | SMD | SMD | SMD | SMD | SMD | SMD | SMD | SMD | SMD | SMD | SMD | SMD | SMD | SMD | SMD | SMD | SMD | SMD | SMD | SMD | SMD | SMD | SMD | SMD | SMD | SMD | SMD | SMD | SMD | SMD | Notreported | SMD | 4 | 1072 | 2.705224 | SMD | 91.31% | Notreported | Notreported | SMD | Notreported | Notreported | Notreported | SMD | Notreported | SMD | SMD | SMD | SMD | SMD | SMD | SMD | SMD | SMD | SMD | SMD | SMD | SMD | [13 empty] | 0 | 0 | 0 | 0 | 0 | 0 | 0 | 0 | 0 | 0 | 0 | 0 | 0 | 0 | 0 | 0 | 0 | 0 | 0 | 0 | 0
1 | DURABILITY OF GFRP RODS, LAMINATES, AND SANDWICH PANELS SUBJECTED TO VARIOUS ENVIRONMENTAL CONDITIONING | Danielle K. Stone, Daniel Koenigsfeld, John Myers, and Antonio Nanni |  | Proceeding of 2nd international conference on durability of fiber reinforced polymer (FRP) composites for construction | 2002 | 3323 | 1 | Glass | Notreported | Vinyl ester | modified vinyl ester | Notreported | Notreported | Notreported | Notreported | Notreported | Notreported | 6 | Notreported | Notreported | Notreported | Notreported | Notreported | Notreported | SMD | Notreported | Notreported | SMD | SMD | Shear | SMD | Notreported | SMD | 48.04 | Notreported | SMD | Notreported | Notreported | SMD | Notreported | Notreported | SMD | SMD | SMD | SMD | SMD | SMD | SMD | 60 | SMD | 504 | SMD | SMD | SMD | SMD | SMD | SMD | SMD | 12.6 | Notreported | KOH:1.4,NaOH:1, Ca(OH)2:0.16; g/L(mol/L) | SMD | SMD | SMD | SMD | SMD | SMD | SMD | SMD | SMD | SMD | SMD | SMD | SMD | SMD | SMD | SMD | SMD | SMD | SMD | SMD | SMD | SMD | SMD | SMD | SMD | SMD | SMD | SMD | SMD | SMD | SMD | SMD | Notreported | SMD | Notreported | 47.02 | Notreported | SMD | 97.88% | Notreported | Notreported | SMD | Notreported | Notreported | Notreported | SMD | Notreported | SMD | SMD | SMD | SMD | SMD | SMD | SMD | SMD | SMD | SMD | SMD | SMD | SMD | [13 empty] | 0 | 0 | 0 | 0 | 0 | 0 | 0 | 0 | 0 | 0 | 0 | 0 | 0 | 0 | 0 | 0 | 0 | 0 | 0 | 0 | 0
1 | DURABILITY OF GFRP RODS, LAMINATES, AND SANDWICH PANELS SUBJECTED TO VARIOUS ENVIRONMENTAL CONDITIONING | Danielle K. Stone, Daniel Koenigsfeld, John Myers, and Antonio Nanni |  | Proceeding of 2nd international conference on durability of fiber reinforced polymer (FRP) composites for construction | 2002 | 3324 | 2 | Glass | Notreported | Vinyl ester | modified vinyl ester | Notreported | Notreported | Notreported | Notreported | Notreported | Notreported | 6 | Notreported | Notreported | Notreported | Notreported | Notreported | Notreported | SMD | Notreported | Notreported | SMD | SMD | Shear | SMD | Notreported | SMD | 48.04 | Notreported | SMD | Notreported | Notreported | SMD | Notreported | Notreported | SMD | SMD | SMD | SMD | SMD | SMD | SMD | 60 | SMD | 1008 | SMD | SMD | SMD | SMD | SMD | SMD | SMD | 12.6 | Notreported | KOH:1.4,NaOH:1, Ca(OH)2:0.16; g/L(mol/L) | SMD | SMD | SMD | SMD | SMD | SMD | SMD | SMD | SMD | SMD | SMD | SMD | SMD | SMD | SMD | SMD | SMD | SMD | SMD | SMD | SMD | SMD | SMD | SMD | SMD | SMD | SMD | SMD | SMD | SMD | SMD | SMD | Notreported | SMD | Notreported | 46.53 | Notreported | SMD | 96.86% | Notreported | Notreported | SMD | Notreported | Notreported | Notreported | SMD | Notreported | SMD | SMD | SMD | SMD | SMD | SMD | SMD | SMD | SMD | SMD | SMD | SMD | SMD | [13 empty] | 0 | 0 | 0 | 0 | 0 | 0 | 0 | 0 | 0 | 0 | 0 | 0 | 0 | 0 | 0 | 0 | 0 | 0 | 0 | 0 | 0
1 | DURABILITY OF GFRP RODS, LAMINATES, AND SANDWICH PANELS SUBJECTED TO VARIOUS ENVIRONMENTAL CONDITIONING | Danielle K. Stone, Daniel Koenigsfeld, John Myers, and Antonio Nanni |  | Proceeding of 2nd international conference on durability of fiber reinforced polymer (FRP) composites for construction | 2002 | 3325 | 3 | Glass | Notreported | Vinyl ester | modified vinyl ester | Notreported | Notreported | Notreported | Notreported | Notreported | Notreported | 6 | Notreported | Notreported | Notreported | Notreported | Notreported | Notreported | SMD | Notreported | Notreported | SMD | SMD | Shear | SMD | Notreported | SMD | 72.49 | Notreported | SMD | Notreported | Notreported | SMD | Notreported | Notreported | SMD | SMD | SMD | SMD | SMD | SMD | SMD | 60 | SMD | 504 | SMD | SMD | SMD | SMD | SMD | SMD | SMD | 12.6 | Notreported | KOH:1.4,NaOH:1, Ca(OH)2:0.16; g/L(mol/L) | SMD | SMD | SMD | SMD | SMD | SMD | SMD | SMD | SMD | SMD | SMD | SMD | SMD | SMD | SMD | SMD | SMD | SMD | SMD | SMD | SMD | SMD | SMD | SMD | SMD | SMD | SMD | SMD | SMD | SMD | SMD | SMD | Notreported | SMD | Notreported | 68.33 | Notreported | SMD | 94.26% | Notreported | Notreported | SMD | Notreported | Notreported | Notreported | SMD | Notreported | SMD | SMD | SMD | SMD | SMD | SMD | SMD | SMD | SMD | SMD | SMD | SMD | SMD | [13 empty] | 0 | 0 | 0 | 0 | 0 | 0 | 0 | 0 | 0 | 0 | 0 | 0 | 0 | 0 | 0 | 0 | 0 | 0 | 0 | 0 | 0
1 | DURABILITY OF GFRP RODS, LAMINATES, AND SANDWICH PANELS SUBJECTED TO VARIOUS ENVIRONMENTAL CONDITIONING | Danielle K. Stone, Daniel Koenigsfeld, John Myers, and Antonio Nanni |  | Proceeding of 2nd international conference on durability of fiber reinforced polymer (FRP) composites for construction | 2002 | 3326 | 4 | Glass | Notreported | Vinyl ester | modified vinyl ester | Notreported | Notreported | Notreported | Notreported | Notreported | Notreported | 6 | Notreported | Notreported | Notreported | Notreported | Notreported | Notreported | SMD | Notreported | Notreported | SMD | SMD | Shear | SMD | Notreported | SMD | 72.49 | Notreported | SMD | Notreported | Notreported | SMD | Notreported | Notreported | SMD | SMD | SMD | SMD | SMD | SMD | SMD | 60 | SMD | 1008 | SMD | SMD | SMD | SMD | SMD | SMD | SMD | 12.6 | Notreported | KOH:1.4,NaOH:1, Ca(OH)2:0.16; g/L(mol/L) | SMD | SMD | SMD | SMD | SMD | SMD | SMD | SMD | SMD | SMD | SMD | SMD | SMD | SMD | SMD | SMD | SMD | SMD | SMD | SMD | SMD | SMD | SMD | SMD | SMD | SMD | SMD | SMD | SMD | SMD | SMD | SMD | Notreported | SMD | Notreported | 66.63 | Notreported | SMD | 91.92% | Notreported | Notreported | SMD | Notreported | Notreported | Notreported | SMD | Notreported | SMD | SMD | SMD | SMD | SMD | SMD | SMD | SMD | SMD | SMD | SMD | SMD | SMD | [13 empty] | 0 | 0 | 0 | 0 | 0 | 0 | 0 | 0 | 0 | 0 | 0 | 0 | 0 | 0 | 0 | 0 | 0 | 0 | 0 | 0 | 0
1 | DURABILITY OF GFRP RODS, LAMINATES, AND SANDWICH PANELS SUBJECTED TO VARIOUS ENVIRONMENTAL CONDITIONING | Danielle K. Stone, Daniel Koenigsfeld, John Myers, and Antonio Nanni |  | Proceeding of 2nd international conference on durability of fiber reinforced polymer (FRP) composites for construction | 2002 | 3327 | 5 | Glass | Notreported | Vinyl ester | modified vinyl ester | Notreported | Notreported | Notreported | Notreported | Notreported | Notreported | 6 | Notreported | Notreported | Notreported | Notreported | Notreported | Notreported | SMD | Notreported | Notreported | SMD | SMD | Tensile | SMD | Notreported | SMD | 837.71 | Notreported | SMD | 45.86 | Notreported | SMD | Notreported | Notreported | SMD | SMD | SMD | SMD | SMD | SMD | SMD | 60 | SMD | 1008 | SMD | SMD | SMD | SMD | SMD | SMD | SMD | 12.6 | Notreported | KOH:1.4,NaOH:1, Ca(OH)2:0.16; g/L(mol/L) | SMD | SMD | SMD | SMD | SMD | SMD | SMD | SMD | SMD | SMD | SMD | SMD | SMD | SMD | SMD | SMD | SMD | SMD | SMD | SMD | SMD | SMD | SMD | SMD | SMD | SMD | SMD | SMD | SMD | SMD | SMD | SMD | Notreported | SMD | Notreported | 499.87 | Notreported | SMD | 59.67% | Notreported | Notreported | SMD | Notreported | Notreported | Notreported | SMD | Notreported | SMD | SMD | SMD | SMD | SMD | SMD | SMD | SMD | SMD | SMD | SMD | SMD | SMD | [13 empty] | 0 | 0 | 0 | 0 | 0 | 0 | 0 | 0 | 0 | 0 | 0 | 0 | 0 | 0 | 0 | 0 | 0 | 0 | 0 | 0 | 0
1 | DURABILITY OF GFRP RODS, LAMINATES, AND SANDWICH PANELS SUBJECTED TO VARIOUS ENVIRONMENTAL CONDITIONING | Danielle K. Stone, Daniel Koenigsfeld, John Myers, and Antonio Nanni |  | Proceeding of 2nd international conference on durability of fiber reinforced polymer (FRP) composites for construction | 2002 | 3328 | 6 | Glass | Notreported | Vinyl ester | modified vinyl ester | Notreported | Notreported | Notreported | Notreported | Notreported | Notreported | 6 | Notreported | Notreported | Notreported | Notreported | Notreported | Notreported | SMD | Notreported | Notreported | SMD | SMD | Tensile | SMD | Notreported | SMD | 1054.9 | Notreported | SMD | 36.4 | Notreported | SMD | Notreported | Notreported | SMD | SMD | SMD | SMD | SMD | SMD | SMD | 60 | SMD | 1008 | SMD | SMD | SMD | SMD | SMD | SMD | SMD | 12.6 | Notreported | KOH:1.4,NaOH:1, Ca(OH)2:0.16; g/L(mol/L) | SMD | SMD | SMD | SMD | SMD | SMD | SMD | SMD | SMD | SMD | SMD | SMD | SMD | SMD | SMD | SMD | SMD | SMD | SMD | SMD | SMD | SMD | SMD | SMD | SMD | SMD | SMD | SMD | SMD | SMD | SMD | SMD | Notreported | SMD | Notreported | 869.43 | Notreported | SMD | 82.42% | Notreported | Notreported | SMD | Notreported | Notreported | Notreported | SMD | Notreported | SMD | SMD | SMD | SMD | SMD | SMD | SMD | SMD | SMD | SMD | SMD | SMD | SMD | [13 empty] | 0 | 0 | 0 | 0 | 0 | 0 | 0 | 0 | 0 | 0 | 0 | 0 | 0 | 0 | 0 | 0 | 0 | 0 | 0 | 0 | 0
1 | DURABILITY OF GFRP RODS, LAMINATES, AND SANDWICH PANELS SUBJECTED TO VARIOUS ENVIRONMENTAL CONDITIONING | Danielle K. Stone, Daniel Koenigsfeld, John Myers, and Antonio Nanni |  | Proceeding of 2nd international conference on durability of fiber reinforced polymer (FRP) composites for construction | 2002 | 3329 | 7 | Glass | Notreported | Vinyl ester | modified vinyl ester | Notreported | Notreported | Notreported | Notreported | Notreported | Notreported | 9.5 | Notreported | Notreported | Notreported | Notreported | Notreported | Notreported | SMD | Notreported | Notreported | SMD | SMD | Tensile | SMD | Notreported | SMD | 875.65 | Notreported | SMD | 37.23 | Notreported | SMD | Notreported | Notreported | SMD | SMD | SMD | SMD | SMD | SMD | SMD | 60 | SMD | 1008 | SMD | SMD | SMD | SMD | SMD | SMD | SMD | 12.6 | Notreported | KOH:1.4,NaOH:1, Ca(OH)2:0.16; g/L(mol/L) | SMD | SMD | SMD | SMD | SMD | SMD | SMD | SMD | SMD | SMD | SMD | SMD | SMD | SMD | SMD | SMD | SMD | SMD | SMD | SMD | SMD | SMD | SMD | SMD | SMD | SMD | SMD | SMD | SMD | SMD | SMD | SMD | Notreported | SMD | Notreported | 689.48 | Notreported | SMD | 78.74% | Notreported | Notreported | SMD | Notreported | Notreported | Notreported | SMD | Notreported | SMD | SMD | SMD | SMD | SMD | SMD | SMD | SMD | SMD | SMD | SMD | SMD | SMD | [13 empty] | 0 | 0 | 0 | 0 | 0 | 0 | 0 | 0 | 0 | 0 | 0 | 0 | 0 | 0 | 0 | 0 | 0 | 0 | 0 | 0 | 0
1 | DURABILITY OF GFRP RODS, LAMINATES, AND SANDWICH PANELS SUBJECTED TO VARIOUS ENVIRONMENTAL CONDITIONING | Danielle K. Stone, Daniel Koenigsfeld, John Myers, and Antonio Nanni |  | Proceeding of 2nd international conference on durability of fiber reinforced polymer (FRP) composites for construction | 2002 | 3330 | 8 | Glass | Notreported | Vinyl ester | modified vinyl ester | Notreported | Notreported | Notreported | Notreported | Notreported | Notreported | 12.7 | Notreported | Notreported | Notreported | Notreported | Notreported | Notreported | SMD | Notreported | Notreported | SMD | SMD | Tensile | SMD | Notreported | SMD | 786 | Notreported | SMD | 36.12 | Notreported | SMD | Notreported | Notreported | SMD | SMD | SMD | SMD | SMD | SMD | SMD | 60 | SMD | 1008 | SMD | SMD | SMD | SMD | SMD | SMD | SMD | 12.6 | Notreported | KOH:1.4,NaOH:1, Ca(OH)2:0.16; g/L(mol/L) | SMD | SMD | SMD | SMD | SMD | SMD | SMD | SMD | SMD | SMD | SMD | SMD | SMD | SMD | SMD | SMD | SMD | SMD | SMD | SMD | SMD | SMD | SMD | SMD | SMD | SMD | SMD | SMD | SMD | SMD | SMD | SMD | Notreported | SMD | Notreported | 718.43 | Notreported | SMD | 91.4% | Notreported | Notreported | SMD | Notreported | Notreported | Notreported | SMD | Notreported | SMD | SMD | SMD | SMD | SMD | SMD | SMD | SMD | SMD | SMD | SMD | SMD | SMD | [13 empty] | 0 | 0 | 0 | 0 | 0 | 0 | 0 | 0 | 0 | 0 | 0 | 0 | 0 | 0 | 0 | 0 | 0 | 0 | 0 | 0 | 0
1 | PHYSICAL, MECHANICAL, AND DURABILITY CHARACTERIZATION OF CARBON FRP CABLE | Ahmed H. Ali, Hamdy M. Mohamed, Patrice Cousin, Adel ElSafty,and Brahim Benmokrane |  | 3th conference on smart monitoring, assessment and rehabilitation of civil structures (SMAR) 2015 | 2015 | 3331 | 1 | Carbon | Notreported | Epoxy | Notreported | Notreported | Notreported | Notreported | Notreported | Notreported | Notreported | 7.5 | Notreported | 31.1 | Notreported | strand | Notreported | Notreported | SMD | Notreported | Notreported | SMD | SMD | Tensile | SMD | 5 | SMD | 3154 | 2.3 | SMD | 151 | 0.61 | SMD | 2.08 | 1.71 | SMD | SMD | SMD | SMD | SMD | SMD | SMD | 60 | SMD | 1000 | SMD | SMD | SMD | SMD | SMD | SMD | SMD | 12.8 | Notreported | KOH:4.2,NaOH:0.9, Ca(OH)2:118.5; g/L(mol/L) | SMD | SMD | SMD | SMD | SMD | SMD | SMD | SMD | SMD | SMD | SMD | SMD | SMD | SMD | SMD | SMD | SMD | SMD | SMD | SMD | SMD | SMD | SMD | SMD | SMD | SMD | SMD | SMD | SMD | SMD | SMD | SMD | Notreported | SMD | 3 | 3077 | Notreported | SMD | 97.56% | 150 | Notreported | SMD | 99.34% | 2.05 | Notreported | SMD | 98.56% | SMD | SMD | SMD | SMD | SMD | SMD | SMD | SMD | SMD | SMD | SMD | SMD | SMD | [13 empty] | 0 | 0 | 0 | 0 | 0 | 0 | 0 | 0 | 0 | 0 | 0 | 0 | 0 | 0 | 0 | 0 | 0 | 0 | 0 | 0 | 0
1 | PHYSICAL, MECHANICAL, AND DURABILITY CHARACTERIZATION OF CARBON FRP CABLE | Ahmed H. Ali, Hamdy M. Mohamed, Patrice Cousin, Adel ElSafty,and Brahim Benmokrane |  | 3th conference on smart monitoring, assessment and rehabilitation of civil structures (SMAR) 2015 | 2015 | 3332 | 2 | Carbon | Notreported | Epoxy | Notreported | Notreported | Notreported | Notreported | Notreported | Notreported | Notreported | 7.5 | Notreported | 31.1 | Notreported | strand | Notreported | Notreported | SMD | Notreported | Notreported | SMD | SMD | Tensile | SMD | 5 | SMD | 3154 | 2.3 | SMD | 151 | 0.61 | SMD | 2.08 | 1.71 | SMD | SMD | SMD | SMD | SMD | SMD | SMD | 60 | SMD | 3000 | SMD | SMD | SMD | SMD | SMD | SMD | SMD | 12.8 | Notreported | KOH:4.2,NaOH:0.9, Ca(OH)2:118.5; g/L(mol/L) | SMD | SMD | SMD | SMD | SMD | SMD | SMD | SMD | SMD | SMD | SMD | SMD | SMD | SMD | SMD | SMD | SMD | SMD | SMD | SMD | SMD | SMD | SMD | SMD | SMD | SMD | SMD | SMD | SMD | SMD | SMD | SMD | Notreported | SMD | 3 | 3067 | Notreported | SMD | 97.24% | 148.1 | Notreported | SMD | 98.08% | 2.07 | Notreported | SMD | 99.52% | SMD | SMD | SMD | SMD | SMD | SMD | SMD | SMD | SMD | SMD | SMD | SMD | SMD | [13 empty] | 0 | 0 | 0 | 0 | 0 | 0 | 0 | 0 | 0 | 0 | 0 | 0 | 0 | 0 | 0 | 0 | 0 | 0 | 0 | 0 | 0
1 | PHYSICAL, MECHANICAL, AND DURABILITY CHARACTERIZATION OF CARBON FRP CABLE | Ahmed H. Ali, Hamdy M. Mohamed, Patrice Cousin, Adel ElSafty,and Brahim Benmokrane |  | 3th conference on smart monitoring, assessment and rehabilitation of civil structures (SMAR) 2015 | 2015 | 3333 | 3 | Carbon | Notreported | Epoxy | Notreported | Notreported | Notreported | Notreported | Notreported | Notreported | Notreported | 7.5 | Notreported | 31.1 | Notreported | strand | Notreported | Notreported | SMD | Notreported | Notreported | SMD | SMD | Tensile | SMD | 5 | SMD | 3154 | 2.3 | SMD | 151 | 0.61 | SMD | 2.08 | 1.71 | SMD | SMD | SMD | SMD | SMD | SMD | SMD | 60 | SMD | 5000 | SMD | SMD | SMD | SMD | SMD | SMD | SMD | 12.8 | Notreported | KOH:4.2,NaOH:0.9, Ca(OH)2:118.5; g/L(mol/L) | SMD | SMD | SMD | SMD | SMD | SMD | SMD | SMD | SMD | SMD | SMD | SMD | SMD | SMD | SMD | SMD | SMD | SMD | SMD | SMD | SMD | SMD | SMD | SMD | SMD | SMD | SMD | SMD | SMD | SMD | SMD | SMD | Notreported | SMD | 3 | 3014 | Notreported | SMD | 95.56% | 147 | Notreported | SMD | 97.35% | 2.05 | Notreported | SMD | 98.56% | SMD | SMD | SMD | SMD | SMD | SMD | SMD | SMD | SMD | SMD | SMD | SMD | SMD | [13 empty] | 0 | 0 | 0 | 0 | 0 | 0 | 0 | 0 | 0 | 0 | 0 | 0 | 0 | 0 | 0 | 0 | 0 | 0 | 0 | 0 | 0
1 | PHYSICAL, MECHANICAL, AND DURABILITY CHARACTERIZATION OF CARBON FRP CABLE | Ahmed H. Ali, Hamdy M. Mohamed, Patrice Cousin, Adel ElSafty,and Brahim Benmokrane |  | 3th conference on smart monitoring, assessment and rehabilitation of civil structures (SMAR) 2015 | 2015 | 3334 | 4 | Carbon | Notreported | Epoxy | Notreported | Notreported | Notreported | Notreported | Notreported | Notreported | Notreported | 7.5 | Notreported | 31.1 | Notreported | strand | Notreported | Notreported | SMD | Notreported | Notreported | SMD | SMD | Tensile | SMD | 5 | SMD | 3154 | 2.3 | SMD | 151 | 0.61 | SMD | 2.08 | 1.71 | SMD | SMD | SMD | SMD | SMD | SMD | SMD | 60 | SMD | 7000 | SMD | SMD | SMD | SMD | SMD | SMD | SMD | 12.8 | Notreported | KOH:4.2,NaOH:0.9, Ca(OH)2:118.5; g/L(mol/L) | SMD | SMD | SMD | SMD | SMD | SMD | SMD | SMD | SMD | SMD | SMD | SMD | SMD | SMD | SMD | SMD | SMD | SMD | SMD | SMD | SMD | SMD | SMD | SMD | SMD | SMD | SMD | SMD | SMD | SMD | SMD | SMD | Notreported | SMD | 3 | 2928 | Notreported | SMD | 92.83% | 147.1 | Notreported | SMD | 97.42% | 1.99 | Notreported | SMD | 95.67% | SMD | SMD | SMD | SMD | SMD | SMD | SMD | SMD | SMD | SMD | SMD | SMD | SMD | [13 empty] | 0 | 0 | 0 | 0 | 0 | 0 | 0 | 0 | 0 | 0 | 0 | 0 | 0 | 0 | 0 | 0 | 0 | 0 | 0 | 0 | 0
1 | Fiber-reinforced Polymer Bars Under Freeze-Thaw Cycles and Different Loading Rates | RENE´ E KOLLER, SUNYOUNG CHANG AND YUNPING XI |  |  | 2006 | 3335 | 1 | Carbon | Notreported | Epoxy | Notreported | Notreported | Notreported | Notreported | Notreported | 65 | Notreported | 9.525 | Notreported | Notreported | Notreported | sand coated | Notreported | Notreported | SMD | Notreported | Notreported | SMD | SMD | Tensile | SMD | 1 | SMD | 3326.67 | SMD | SMD | Notreported | SMD | SMD | Notreported | SMD | SMD | SMD | SMD | SMD | SMD | SMD | SMD | SMD | SMD | 750 | SMD | SMD | SMD | SMD | SMD | SMD | SMD | SMD | SMD | SMD | SMD | SMD | SMD | SMD | SMD | SMD | SMD | SMD | SMD | SMD | 250 | FT | Notreported | SMD | SMD | SMD | [-30;20;20;-18;-30] | [20;20;-18;-30;-30] | Notreported | Notreported | SMD | SMD | [0.036,0.239;0.319;0.342;1.074;0.99] | SMD | SMD | SMD | SMD | SMD | SMD | SMD | SMD | SMD | Notreported | SMD | 1 | 3235.72 | SMD | SMD | 97.27% | Notreported | SMD | SMD | Notreported | Notreported | SMD | SMD | Notreported | SMD | SMD | SMD | SMD | SMD | SMD | SMD | SMD | SMD | SMD | SMD | SMD | SMD | [13 empty] | 1 | 1 | 0 | 2 | 2 | 0 | 0 | 0 | 0 | 0 | 0 | 0 | 0 | 0 | 0 | 0 | 0 | 0 | 0 | 0 | 0
1 | Fiber-reinforced Polymer Bars Under Freeze-Thaw Cycles and Different Loading Rates | RENE´ E KOLLER, SUNYOUNG CHANG AND YUNPING XI |  |  | 2006 | 3336 | 2 | Glass | E-glass | Vinyl ester | Notreported | Notreported | Notreported | Notreported | Notreported | 70 | Notreported | 9.525 | Notreported | Notreported | Notreported | sand coated | Notreported | Notreported | SMD | Notreported | Notreported | SMD | SMD | Tensile | SMD | 3 | SMD | 817.92 | 1.756 | 828.78,801.63,823.35 | Notreported | Notreported | SMD | Notreported | Notreported | SMD | SMD | SMD | SMD | SMD | SMD | SMD | SMD | SMD | 750 | SMD | SMD | SMD | SMD | SMD | SMD | SMD | SMD | SMD | SMD | SMD | SMD | SMD | SMD | SMD | SMD | SMD | SMD | SMD | SMD | 250 | FT | Notreported | SMD | SMD | SMD | [-30;20;20;-18;-30] | [20;20;-18;-30;-30] | Notreported | Notreported | SMD | SMD | [0.036,0.239;0.319;0.342;1.074;0.99] | SMD | SMD | SMD | SMD | SMD | SMD | SMD | SMD | SMD | Notreported | SMD | 1 | 769.05 | SMD | SMD | 94.03% | Notreported | SMD | SMD | Notreported | Notreported | SMD | SMD | Notreported | SMD | SMD | SMD | SMD | SMD | SMD | SMD | SMD | SMD | SMD | SMD | SMD | SMD | [13 empty] | 1 | 1 | 0 | 2 | 2 | 0 | 0 | 0 | 0 | 0 | 0 | 0 | 0 | 0 | 0 | 0 | 0 | 0 | 0 | 0 | 0
1 | Fiber-reinforced Polymer Bars Under Freeze-Thaw Cycles and Different Loading Rates | RENE´ E KOLLER, SUNYOUNG CHANG AND YUNPING XI |  |  | 2006 | 3337 | 3 | Glass | E-glass | Vinyl ester | Notreported | Notreported | Notreported | Notreported | Notreported | 70 | Notreported | 9.525 | Notreported | Notreported | Notreported | sand coated | Notreported | Notreported | SMD | Notreported | Notreported | SMD | SMD | Tensile | SMD | 3 | SMD | 817.92 | 1.756 | 828.78,801.63,823.35 | Notreported | Notreported | SMD | Notreported | Notreported | SMD | SMD | SMD | SMD | SMD | SMD | SMD | SMD | SMD | 750 | SMD | SMD | SMD | SMD | SMD | SMD | SMD | SMD | SMD | SMD | SMD | SMD | SMD | SMD | SMD | SMD | SMD | SMD | SMD | SMD | 250 | FT | Notreported | SMD | SMD | SMD | [-30;20;20;-18;-30] | [20;20;-18;-30;-30] | Notreported | Notreported | SMD | SMD | [0.036,0.239;0.319;0.342;1.074;0.99] | SMD | SMD | SMD | SMD | SMD | SMD | SMD | SMD | SMD | Notreported | SMD | 1 | 726.97 | SMD | SMD | 88.88% | Notreported | SMD | SMD | Notreported | Notreported | SMD | SMD | Notreported | SMD | SMD | SMD | SMD | SMD | SMD | SMD | SMD | SMD | SMD | SMD | SMD | SMD | [13 empty] | 1 | 1 | 0 | 2 | 2 | 0 | 0 | 0 | 0 | 0 | 0 | 0 | 0 | 0 | 0 | 0 | 0 | 0 | 0 | 0 | 0
1 | Fiber-reinforced Polymer Bars Under Freeze-Thaw Cycles and Different Loading Rates | RENE´ E KOLLER, SUNYOUNG CHANG AND YUNPING XI |  |  | 2006 | 3338 | 4 | Glass | E-glass | Vinyl ester | Notreported | Notreported | Notreported | Notreported | Notreported | 70 | Notreported | 9.525 | Notreported | Notreported | Notreported | sand coated | Notreported | Notreported | SMD | Notreported | Notreported | SMD | SMD | Tensile | SMD | 3 | SMD | 817.92 | 1.756 | 828.78,801.63,823.35 | Notreported | Notreported | SMD | Notreported | Notreported | SMD | SMD | SMD | SMD | SMD | SMD | SMD | SMD | SMD | 750 | SMD | SMD | SMD | SMD | SMD | SMD | SMD | SMD | SMD | SMD | SMD | SMD | SMD | SMD | SMD | SMD | SMD | SMD | SMD | SMD | 250 | FT | Notreported | SMD | SMD | SMD | [-30;20;20;-18;-30] | [20;20;-18;-30;-30] | Notreported | Notreported | SMD | SMD | [0.036,0.239;0.319;0.342;1.074;0.99] | SMD | SMD | SMD | SMD | SMD | SMD | SMD | SMD | SMD | Notreported | SMD | 1 | 726.97 | SMD | SMD | 88.88% | Notreported | SMD | SMD | Notreported | Notreported | SMD | SMD | Notreported | SMD | SMD | SMD | SMD | SMD | SMD | SMD | SMD | SMD | SMD | SMD | SMD | SMD | [13 empty] | 1 | 1 | 0 | 2 | 2 | 0 | 0 | 0 | 0 | 0 | 0 | 0 | 0 | 0 | 0 | 0 | 0 | 0 | 0 | 0 | 0
1 | Fiber-reinforced Polymer Bars Under Freeze-Thaw Cycles and Different Loading Rates | RENE´ E KOLLER, SUNYOUNG CHANG AND YUNPING XI |  |  | 2006 | 3339 | 5 | Glass | E-glass | Vinyl ester | Notreported | Notreported | Notreported | Notreported | Notreported | 70 | Notreported | 9.525 | Notreported | Notreported | Notreported | sand coated | Notreported | Notreported | SMD | Notreported | Notreported | SMD | SMD | Tensile | SMD | 3 | SMD | 752.31 | 0.833 | 748.69,759.55,748.69 | Notreported | Notreported | SMD | Notreported | Notreported | SMD | SMD | SMD | SMD | SMD | SMD | SMD | SMD | SMD | 750 | SMD | SMD | SMD | SMD | SMD | SMD | SMD | SMD | SMD | SMD | SMD | SMD | SMD | SMD | SMD | SMD | SMD | SMD | SMD | SMD | 250 | FT | Notreported | SMD | SMD | SMD | [-30;20;20;-18;-30] | [20;20;-18;-30;-30] | Notreported | Notreported | SMD | SMD | [0.036,0.239;0.319;0.342;1.074;0.99] | SMD | SMD | SMD | SMD | SMD | SMD | SMD | SMD | SMD | Notreported | SMD | 1 | 726.97 | SMD | SMD | 96.63% | Notreported | SMD | SMD | Notreported | Notreported | SMD | SMD | Notreported | SMD | SMD | SMD | SMD | SMD | SMD | SMD | SMD | SMD | SMD | SMD | SMD | SMD | [13 empty] | 1 | 1 | 0 | 2 | 2 | 0 | 0 | 0 | 0 | 0 | 0 | 0 | 0 | 0 | 0 | 0 | 0 | 0 | 0 | 0 | 0
1 | Fiber-reinforced Polymer Bars Under Freeze-Thaw Cycles and Different Loading Rates | RENE´ E KOLLER, SUNYOUNG CHANG AND YUNPING XI |  |  | 2006 | 3340 | 6 | Glass | E-glass | Vinyl ester | Notreported | Notreported | Notreported | Notreported | Notreported | 70 | Notreported | 9.525 | Notreported | Notreported | Notreported | sand coated | Notreported | Notreported | SMD | Notreported | Notreported | SMD | SMD | Tensile | SMD | 3 | SMD | 752.31 | 0.833 | 748.69,759.55,748.69 | Notreported | Notreported | SMD | Notreported | Notreported | SMD | SMD | SMD | SMD | SMD | SMD | SMD | SMD | SMD | 750 | SMD | SMD | SMD | SMD | SMD | SMD | SMD | SMD | SMD | SMD | SMD | SMD | SMD | SMD | SMD | SMD | SMD | SMD | SMD | SMD | 250 | FT | Notreported | SMD | SMD | SMD | [-30;20;20;-18;-30] | [20;20;-18;-30;-30] | Notreported | Notreported | SMD | SMD | [0.036,0.239;0.319;0.342;1.074;0.99] | SMD | SMD | SMD | SMD | SMD | SMD | SMD | SMD | SMD | Notreported | SMD | 1 | 705.25 | SMD | SMD | 93.74% | Notreported | SMD | SMD | Notreported | Notreported | SMD | SMD | Notreported | SMD | SMD | SMD | SMD | SMD | SMD | SMD | SMD | SMD | SMD | SMD | SMD | SMD | [13 empty] | 1 | 1 | 0 | 2 | 2 | 0 | 0 | 0 | 0 | 0 | 0 | 0 | 0 | 0 | 0 | 0 | 0 | 0 | 0 | 0 | 0
1 | Fiber-reinforced Polymer Bars Under Freeze-Thaw Cycles and Different Loading Rates | RENE´ E KOLLER, SUNYOUNG CHANG AND YUNPING XI |  |  | 2006 | 3341 | 7 | Glass | E-glass | Vinyl ester | Notreported | Notreported | Notreported | Notreported | Notreported | 70 | Notreported | 9.525 | Notreported | Notreported | Notreported | sand coated | Notreported | Notreported | SMD | Notreported | Notreported | SMD | SMD | Tensile | SMD | 3 | SMD | 752.31 | 0.833 | 748.69,759.55,748.69 | Notreported | Notreported | SMD | Notreported | Notreported | SMD | SMD | SMD | SMD | SMD | SMD | SMD | SMD | SMD | 750 | SMD | SMD | SMD | SMD | SMD | SMD | SMD | SMD | SMD | SMD | SMD | SMD | SMD | SMD | SMD | SMD | SMD | SMD | SMD | SMD | 250 | FT | Notreported | SMD | SMD | SMD | [-30;20;20;-18;-30] | [20;20;-18;-30;-30] | Notreported | Notreported | SMD | SMD | [0.036,0.239;0.319;0.342;1.074;0.99] | SMD | SMD | SMD | SMD | SMD | SMD | SMD | SMD | SMD | Notreported | SMD | 1 | 726.97 | SMD | SMD | 96.63% | Notreported | SMD | SMD | Notreported | Notreported | SMD | SMD | Notreported | SMD | SMD | SMD | SMD | SMD | SMD | SMD | SMD | SMD | SMD | SMD | SMD | SMD | [13 empty] | 1 | 1 | 0 | 2 | 2 | 0 | 0 | 0 | 0 | 0 | 0 | 0 | 0 | 0 | 0 | 0 | 0 | 0 | 0 | 0 | 0
1 | Fiber-reinforced Polymer Bars Under Freeze-Thaw Cycles and Different Loading Rates | RENE´ E KOLLER, SUNYOUNG CHANG AND YUNPING XI |  |  | 2006 | 3342 | 8 | Glass | E-glass | Vinyl ester | Notreported | Notreported | Notreported | Notreported | Notreported | 70 | Notreported | 12.7 | Notreported | Notreported | Notreported | sand coated | Notreported | Notreported | SMD | Notreported | Notreported | SMD | SMD | Tensile | SMD | 1 | SMD | 683.53 | SMD | SMD | Notreported | SMD | SMD | Notreported | SMD | SMD | SMD | SMD | SMD | SMD | SMD | SMD | SMD | SMD | 750 | SMD | SMD | SMD | SMD | SMD | SMD | SMD | SMD | SMD | SMD | SMD | SMD | SMD | SMD | SMD | SMD | SMD | SMD | SMD | SMD | 250 | FT | Notreported | SMD | SMD | SMD | [-30;20;20;-18;-30] | [20;20;-18;-30;-30] | Notreported | Notreported | SMD | SMD | [0.036,0.239;0.319;0.342;1.074;0.99] | SMD | SMD | SMD | SMD | SMD | SMD | SMD | SMD | SMD | Notreported | SMD | 1 | 672.67 | SMD | SMD | 98.41% | Notreported | SMD | SMD | Notreported | Notreported | SMD | SMD | Notreported | SMD | SMD | SMD | SMD | SMD | SMD | SMD | SMD | SMD | SMD | SMD | SMD | SMD | [13 empty] | 1 | 1 | 0 | 2 | 2 | 0 | 0 | 0 | 0 | 0 | 0 | 0 | 0 | 0 | 0 | 0 | 0 | 0 | 0 | 0 | 0
1 | Effects of Immersion in Water, Alkaline Solution, and Seawater on the Shear Performance of Basalt FRP Bars in Seawater–Sea Sand Concrete | Jianhe Xie; Yongchao Li; Zhongyu Lu; Zhihong Fan; Jianglin Li; and Shixin Li |  | Journal of Composites for Construction | 2022 | 3343 | 1 | Basalt | Notreported | Epoxy | Notreported | Notreported | Notreported | Notreported | Notreported | 65 | Notreported | 6 | Notreported | Notreported | helically wounded | sand coated | Notreported | Notreported | SMD | Notreported | Notreported | Link:Durability of BFRP bars wrapped in seawater sea sand concrete;Durability of BFRP bars and BFRP reinforced seawater sea-sand concrete beams immersed in water and simulated seawater; Durability of cement mortar-covered BFRP bars in simulated seawater environment;(may:Effects of Immersion in Water, Alkaline Solution, and Seawater on the Shear Performance of Basalt FRP Bars in Seawater–Sea Sand Concrete) | SMD | Shear | SMD | 5 | SMD | 37.4 | Notreported | SMD | Notreported | Notreported | SMD | Notreported | Notreported | SMD | SMD | SMD | SMD | SMD | SMD | SMD | 20 | SMD | 360 | SMD | SMD | SMD | SMD | SMD | SMD | SMD | 12.7 | Notreported | KOH:4.2,NaOH:0.9, Ca(OH)2:118.5; g/L(mol/L) | SMD | SMD | SMD | SMD | SMD | SMD | SMD | SMD | SMD | SMD | SMD | SMD | SMD | SMD | SMD | SMD | SMD | SMD | SMD | SMD | SMD | SMD | SMD | SMD | SMD | SMD | SMD | SMD | SMD | SMD | SMD | SMD | Notreported | SMD | 5 | 37.4 | 6.149733 | SMD | 100% | Notreported | Notreported | SMD | Notreported | Notreported | Notreported | SMD | Notreported | SMD | SMD | SMD | SMD | SMD | SMD | SMD | SMD | SMD | SMD | SMD | SMD | SMD | [13 empty] | 0 | 0 | 0 | 0 | 0 | 0 | 0 | 0 | 0 | 0 | 0 | 0 | 0 | 0 | 0 | 0 | 0 | 0 | 0 | 0 | 0
1 | Effects of Immersion in Water, Alkaline Solution, and Seawater on the Shear Performance of Basalt FRP Bars in Seawater–Sea Sand Concrete | Jianhe Xie; Yongchao Li; Zhongyu Lu; Zhihong Fan; Jianglin Li; and Shixin Li |  | Journal of Composites for Construction | 2022 | 3344 | 2 | Basalt | Notreported | Epoxy | Notreported | Notreported | Notreported | Notreported | Notreported | 65 | Notreported | 6 | Notreported | Notreported | helically wounded | sand coated | Notreported | Notreported | SMD | Notreported | Notreported | Link:Durability of BFRP bars wrapped in seawater sea sand concrete;Durability of BFRP bars and BFRP reinforced seawater sea-sand concrete beams immersed in water and simulated seawater; Durability of cement mortar-covered BFRP bars in simulated seawater environment;(may:Effects of Immersion in Water, Alkaline Solution, and Seawater on the Shear Performance of Basalt FRP Bars in Seawater–Sea Sand Concrete) | SMD | Shear | SMD | 5 | SMD | 37.4 | Notreported | SMD | Notreported | Notreported | SMD | Notreported | Notreported | SMD | SMD | SMD | SMD | SMD | SMD | SMD | 20 | SMD | 360 | SMD | SMD | SMD | SMD | SMD | SMD | SMD | sea water | Notreported | NaCl:24.53.Na2SO4:4.09,MgCl2:5.2,CaCl2:1.16,SrCl2:0.025,KCl:0.695,NaHCO3:0.201,KBr:0.1,H2BO3:0.027,NaF:0.003 | SMD | SMD | SMD | SMD | SMD | SMD | SMD | SMD | SMD | SMD | SMD | SMD | SMD | SMD | SMD | SMD | SMD | SMD | SMD | SMD | SMD | SMD | SMD | SMD | SMD | SMD | SMD | SMD | SMD | SMD | SMD | SMD | Notreported | SMD | 5 | 24.8 | 8.870968 | SMD | 66.31% | Notreported | Notreported | SMD | Notreported | Notreported | Notreported | SMD | Notreported | SMD | SMD | SMD | SMD | SMD | SMD | SMD | SMD | SMD | SMD | SMD | SMD | SMD | [13 empty] | 0 | 0 | 0 | 0 | 0 | 0 | 0 | 0 | 0 | 0 | 0 | 0 | 0 | 0 | 0 | 0 | 0 | 0 | 0 | 0 | 0
1 | Effects of Immersion in Water, Alkaline Solution, and Seawater on the Shear Performance of Basalt FRP Bars in Seawater–Sea Sand Concrete | Jianhe Xie; Yongchao Li; Zhongyu Lu; Zhihong Fan; Jianglin Li; and Shixin Li |  | Journal of Composites for Construction | 2022 | 3345 | 3 | Basalt | Notreported | Epoxy | Notreported | Notreported | Notreported | Notreported | Notreported | 65 | Notreported | 6 | Notreported | Notreported | helically wounded | sand coated | Notreported | Notreported | SMD | Notreported | Notreported | Link:Durability of BFRP bars wrapped in seawater sea sand concrete;Durability of BFRP bars and BFRP reinforced seawater sea-sand concrete beams immersed in water and simulated seawater; Durability of cement mortar-covered BFRP bars in simulated seawater environment;(may:Effects of Immersion in Water, Alkaline Solution, and Seawater on the Shear Performance of Basalt FRP Bars in Seawater–Sea Sand Concrete) | SMD | Shear | SMD | 5 | SMD | 37.4 | Notreported | SMD | Notreported | Notreported | SMD | Notreported | Notreported | SMD | SMD | SMD | SMD | SMD | SMD | SMD | 20 | SMD | 360 | SMD | SMD | SMD | SMD | SMD | SMD | SMD | tap water | Notreported | Notreported | SMD | SMD | SMD | SMD | SMD | SMD | SMD | SMD | SMD | SMD | SMD | SMD | SMD | SMD | SMD | SMD | SMD | SMD | SMD | SMD | SMD | SMD | SMD | SMD | SMD | SMD | SMD | SMD | SMD | SMD | SMD | SMD | Notreported | SMD | 5 | 37.3 | 1.876676 | SMD | 99.73% | Notreported | Notreported | SMD | Notreported | Notreported | Notreported | SMD | Notreported | SMD | SMD | SMD | SMD | SMD | SMD | SMD | SMD | SMD | SMD | SMD | SMD | SMD | [13 empty] | 0 | 0 | 0 | 0 | 0 | 0 | 0 | 0 | 0 | 0 | 0 | 0 | 0 | 0 | 0 | 0 | 0 | 0 | 0 | 0 | 0
1 | Effects of Immersion in Water, Alkaline Solution, and Seawater on the Shear Performance of Basalt FRP Bars in Seawater–Sea Sand Concrete | Jianhe Xie; Yongchao Li; Zhongyu Lu; Zhihong Fan; Jianglin Li; and Shixin Li |  | Journal of Composites for Construction | 2022 | 3346 | 4 | Basalt | Notreported | Epoxy | Notreported | Notreported | Notreported | Notreported | Notreported | 65 | Notreported | 6 | Notreported | Notreported | helically wounded | sand coated | Notreported | Notreported | SMD | Notreported | Notreported | Link:Durability of BFRP bars wrapped in seawater sea sand concrete;Durability of BFRP bars and BFRP reinforced seawater sea-sand concrete beams immersed in water and simulated seawater; Durability of cement mortar-covered BFRP bars in simulated seawater environment;(may:Effects of Immersion in Water, Alkaline Solution, and Seawater on the Shear Performance of Basalt FRP Bars in Seawater–Sea Sand Concrete) | SMD | Shear | SMD | 5 | SMD | 37.4 | Notreported | SMD | Notreported | Notreported | SMD | Notreported | Notreported | SMD | SMD | SMD | SMD | SMD | SMD | SMD | 40 | SMD | 360 | SMD | SMD | SMD | SMD | SMD | SMD | SMD | 12.7 | Notreported | KOH:4.2,NaOH:0.9, Ca(OH)2:118.5; g/L(mol/L) | SMD | SMD | SMD | SMD | SMD | SMD | SMD | SMD | SMD | SMD | SMD | SMD | SMD | SMD | SMD | SMD | SMD | SMD | SMD | SMD | SMD | SMD | SMD | SMD | SMD | SMD | SMD | SMD | SMD | SMD | SMD | SMD | Notreported | SMD | 5 | 34.6 | 4.913295 | SMD | 92.51% | Notreported | Notreported | SMD | Notreported | Notreported | Notreported | SMD | Notreported | SMD | SMD | SMD | SMD | SMD | SMD | SMD | SMD | SMD | SMD | SMD | SMD | SMD | [13 empty] | 0 | 0 | 0 | 0 | 0 | 0 | 0 | 0 | 0 | 0 | 0 | 0 | 0 | 0 | 0 | 0 | 0 | 0 | 0 | 0 | 0
1 | Effects of Immersion in Water, Alkaline Solution, and Seawater on the Shear Performance of Basalt FRP Bars in Seawater–Sea Sand Concrete | Jianhe Xie; Yongchao Li; Zhongyu Lu; Zhihong Fan; Jianglin Li; and Shixin Li |  | Journal of Composites for Construction | 2022 | 3347 | 5 | Basalt | Notreported | Epoxy | Notreported | Notreported | Notreported | Notreported | Notreported | 65 | Notreported | 6 | Notreported | Notreported | helically wounded | sand coated | Notreported | Notreported | SMD | Notreported | Notreported | Link:Durability of BFRP bars wrapped in seawater sea sand concrete;Durability of BFRP bars and BFRP reinforced seawater sea-sand concrete beams immersed in water and simulated seawater; Durability of cement mortar-covered BFRP bars in simulated seawater environment;(may:Effects of Immersion in Water, Alkaline Solution, and Seawater on the Shear Performance of Basalt FRP Bars in Seawater–Sea Sand Concrete) | SMD | Shear | SMD | 5 | SMD | 37.4 | Notreported | SMD | Notreported | Notreported | SMD | Notreported | Notreported | SMD | SMD | SMD | SMD | SMD | SMD | SMD | 40 | SMD | 360 | SMD | SMD | SMD | SMD | SMD | SMD | SMD | sea water | Notreported | NaCl:24.53.Na2SO4:4.09,MgCl2:5.2,CaCl2:1.16,SrCl2:0.025,KCl:0.695,NaHCO3:0.201,KBr:0.1,H2BO3:0.027,NaF:0.003 | SMD | SMD | SMD | SMD | SMD | SMD | SMD | SMD | SMD | SMD | SMD | SMD | SMD | SMD | SMD | SMD | SMD | SMD | SMD | SMD | SMD | SMD | SMD | SMD | SMD | SMD | SMD | SMD | SMD | SMD | SMD | SMD | Notreported | SMD | 5 | 36.8 | 6.521739 | SMD | 98.4% | Notreported | Notreported | SMD | Notreported | Notreported | Notreported | SMD | Notreported | SMD | SMD | SMD | SMD | SMD | SMD | SMD | SMD | SMD | SMD | SMD | SMD | SMD | [13 empty] | 0 | 0 | 0 | 0 | 0 | 0 | 0 | 0 | 0 | 0 | 0 | 0 | 0 | 0 | 0 | 0 | 0 | 0 | 0 | 0 | 0
1 | Effects of Immersion in Water, Alkaline Solution, and Seawater on the Shear Performance of Basalt FRP Bars in Seawater–Sea Sand Concrete | Jianhe Xie; Yongchao Li; Zhongyu Lu; Zhihong Fan; Jianglin Li; and Shixin Li |  | Journal of Composites for Construction | 2022 | 3348 | 6 | Basalt | Notreported | Epoxy | Notreported | Notreported | Notreported | Notreported | Notreported | 65 | Notreported | 6 | Notreported | Notreported | helically wounded | sand coated | Notreported | Notreported | SMD | Notreported | Notreported | Link:Durability of BFRP bars wrapped in seawater sea sand concrete;Durability of BFRP bars and BFRP reinforced seawater sea-sand concrete beams immersed in water and simulated seawater; Durability of cement mortar-covered BFRP bars in simulated seawater environment;(may:Effects of Immersion in Water, Alkaline Solution, and Seawater on the Shear Performance of Basalt FRP Bars in Seawater–Sea Sand Concrete) | SMD | Shear | SMD | 5 | SMD | 37.4 | Notreported | SMD | Notreported | Notreported | SMD | Notreported | Notreported | SMD | SMD | SMD | SMD | SMD | SMD | SMD | 40 | SMD | 360 | SMD | SMD | SMD | SMD | SMD | SMD | SMD | tap water | Notreported | Notreported | SMD | SMD | SMD | SMD | SMD | SMD | SMD | SMD | SMD | SMD | SMD | SMD | SMD | SMD | SMD | SMD | SMD | SMD | SMD | SMD | SMD | SMD | SMD | SMD | SMD | SMD | SMD | SMD | SMD | SMD | SMD | SMD | Notreported | SMD | 5 | 25.7 | 4.280156 | SMD | 68.72% | Notreported | Notreported | SMD | Notreported | Notreported | Notreported | SMD | Notreported | SMD | SMD | SMD | SMD | SMD | SMD | SMD | SMD | SMD | SMD | SMD | SMD | SMD | [13 empty] | 0 | 0 | 0 | 0 | 0 | 0 | 0 | 0 | 0 | 0 | 0 | 0 | 0 | 0 | 0 | 0 | 0 | 0 | 0 | 0 | 0
1 | Effects of Immersion in Water, Alkaline Solution, and Seawater on the Shear Performance of Basalt FRP Bars in Seawater–Sea Sand Concrete | Jianhe Xie; Yongchao Li; Zhongyu Lu; Zhihong Fan; Jianglin Li; and Shixin Li |  | Journal of Composites for Construction | 2022 | 3349 | 7 | Basalt | Notreported | Epoxy | Notreported | Notreported | Notreported | Notreported | Notreported | 65 | Notreported | 6 | Notreported | Notreported | helically wounded | sand coated | Notreported | Notreported | SMD | Notreported | Notreported | Link:Durability of BFRP bars wrapped in seawater sea sand concrete;Durability of BFRP bars and BFRP reinforced seawater sea-sand concrete beams immersed in water and simulated seawater; Durability of cement mortar-covered BFRP bars in simulated seawater environment;(may:Effects of Immersion in Water, Alkaline Solution, and Seawater on the Shear Performance of Basalt FRP Bars in Seawater–Sea Sand Concrete) | SMD | Shear | SMD | 5 | SMD | 37.4 | Notreported | SMD | Notreported | Notreported | SMD | Notreported | Notreported | SMD | SMD | SMD | SMD | SMD | SMD | SMD | 60 | SMD | 360 | SMD | SMD | SMD | SMD | SMD | SMD | SMD | 12.7 | Notreported | KOH:4.2,NaOH:0.9, Ca(OH)2:118.5; g/L(mol/L) | SMD | SMD | SMD | SMD | SMD | SMD | SMD | SMD | SMD | SMD | SMD | SMD | SMD | SMD | SMD | SMD | SMD | SMD | SMD | SMD | SMD | SMD | SMD | SMD | SMD | SMD | SMD | SMD | SMD | SMD | SMD | SMD | Notreported | SMD | 5 | 36.6 | 2.73224 | SMD | 97.86% | Notreported | Notreported | SMD | Notreported | Notreported | Notreported | SMD | Notreported | SMD | SMD | SMD | SMD | SMD | SMD | SMD | SMD | SMD | SMD | SMD | SMD | SMD | [13 empty] | 0 | 0 | 0 | 0 | 0 | 0 | 0 | 0 | 0 | 0 | 0 | 0 | 0 | 0 | 0 | 0 | 0 | 0 | 0 | 0 | 0
1 | Effects of Immersion in Water, Alkaline Solution, and Seawater on the Shear Performance of Basalt FRP Bars in Seawater–Sea Sand Concrete | Jianhe Xie; Yongchao Li; Zhongyu Lu; Zhihong Fan; Jianglin Li; and Shixin Li |  | Journal of Composites for Construction | 2022 | 3350 | 8 | Basalt | Notreported | Epoxy | Notreported | Notreported | Notreported | Notreported | Notreported | 65 | Notreported | 6 | Notreported | Notreported | helically wounded | sand coated | Notreported | Notreported | SMD | Notreported | Notreported | Link:Durability of BFRP bars wrapped in seawater sea sand concrete;Durability of BFRP bars and BFRP reinforced seawater sea-sand concrete beams immersed in water and simulated seawater; Durability of cement mortar-covered BFRP bars in simulated seawater environment;(may:Effects of Immersion in Water, Alkaline Solution, and Seawater on the Shear Performance of Basalt FRP Bars in Seawater–Sea Sand Concrete) | SMD | Shear | SMD | 5 | SMD | 37.4 | Notreported | SMD | Notreported | Notreported | SMD | Notreported | Notreported | SMD | SMD | SMD | SMD | SMD | SMD | SMD | 60 | SMD | 360 | SMD | SMD | SMD | SMD | SMD | SMD | SMD | sea water | Notreported | NaCl:24.53.Na2SO4:4.09,MgCl2:5.2,CaCl2:1.16,SrCl2:0.025,KCl:0.695,NaHCO3:0.201,KBr:0.1,H2BO3:0.027,NaF:0.003 | SMD | SMD | SMD | SMD | SMD | SMD | SMD | SMD | SMD | SMD | SMD | SMD | SMD | SMD | SMD | SMD | SMD | SMD | SMD | SMD | SMD | SMD | SMD | SMD | SMD | SMD | SMD | SMD | SMD | SMD | SMD | SMD | Notreported | SMD | 5 | 37.4 | 1.069519 | SMD | 100% | Notreported | Notreported | SMD | Notreported | Notreported | Notreported | SMD | Notreported | SMD | SMD | SMD | SMD | SMD | SMD | SMD | SMD | SMD | SMD | SMD | SMD | SMD | [13 empty] | 0 | 0 | 0 | 0 | 0 | 0 | 0 | 0 | 0 | 0 | 0 | 0 | 0 | 0 | 0 | 0 | 0 | 0 | 0 | 0 | 0
1 | Effects of Immersion in Water, Alkaline Solution, and Seawater on the Shear Performance of Basalt FRP Bars in Seawater–Sea Sand Concrete | Jianhe Xie; Yongchao Li; Zhongyu Lu; Zhihong Fan; Jianglin Li; and Shixin Li |  | Journal of Composites for Construction | 2022 | 3351 | 9 | Basalt | Notreported | Epoxy | Notreported | Notreported | Notreported | Notreported | Notreported | 65 | Notreported | 6 | Notreported | Notreported | helically wounded | sand coated | Notreported | Notreported | SMD | Notreported | Notreported | Link:Durability of BFRP bars wrapped in seawater sea sand concrete;Durability of BFRP bars and BFRP reinforced seawater sea-sand concrete beams immersed in water and simulated seawater; Durability of cement mortar-covered BFRP bars in simulated seawater environment;(may:Effects of Immersion in Water, Alkaline Solution, and Seawater on the Shear Performance of Basalt FRP Bars in Seawater–Sea Sand Concrete) | SMD | Shear | SMD | 5 | SMD | 37.4 | Notreported | SMD | Notreported | Notreported | SMD | Notreported | Notreported | SMD | SMD | SMD | SMD | SMD | SMD | SMD | 60 | SMD | 360 | SMD | SMD | SMD | SMD | SMD | SMD | SMD | tap water | Notreported | Notreported | SMD | SMD | SMD | SMD | SMD | SMD | SMD | SMD | SMD | SMD | SMD | SMD | SMD | SMD | SMD | SMD | SMD | SMD | SMD | SMD | SMD | SMD | SMD | SMD | SMD | SMD | SMD | SMD | SMD | SMD | SMD | SMD | Notreported | SMD | 5 | 36.6 | 1.639344 | SMD | 97.86% | Notreported | Notreported | SMD | Notreported | Notreported | Notreported | SMD | Notreported | SMD | SMD | SMD | SMD | SMD | SMD | SMD | SMD | SMD | SMD | SMD | SMD | SMD | [13 empty] | 0 | 0 | 0 | 0 | 0 | 0 | 0 | 0 | 0 | 0 | 0 | 0 | 0 | 0 | 0 | 0 | 0 | 0 | 0 | 0 | 0
1 | Effects of Immersion in Water, Alkaline Solution, and Seawater on the Shear Performance of Basalt FRP Bars in Seawater–Sea Sand Concrete | Jianhe Xie; Yongchao Li; Zhongyu Lu; Zhihong Fan; Jianglin Li; and Shixin Li |  | Journal of Composites for Construction | 2022 | 3352 | 10 | Basalt | Notreported | Epoxy | Notreported | Notreported | Notreported | Notreported | Notreported | 65 | Notreported | 6 | Notreported | Notreported | helically wounded | sand coated | Notreported | Notreported | SMD | Notreported | Notreported | Link:Durability of BFRP bars wrapped in seawater sea sand concrete;Durability of BFRP bars and BFRP reinforced seawater sea-sand concrete beams immersed in water and simulated seawater; Durability of cement mortar-covered BFRP bars in simulated seawater environment;(may:Effects of Immersion in Water, Alkaline Solution, and Seawater on the Shear Performance of Basalt FRP Bars in Seawater–Sea Sand Concrete) | SMD | Shear | SMD | 5 | SMD | 37.4 | Notreported | SMD | Notreported | Notreported | SMD | Notreported | Notreported | SMD | SMD | SMD | SMD | SMD | SMD | SMD | 20 | SMD | 360 | SMD | cement:768,seawater:460.8,fine aggregate(sea sand):2080;cure:28 days | Notreported | 42.5 | Notreported | 10 | SMD | 12.7 | Notreported | KOH:4.2,NaOH:0.9, Ca(OH)2:118.5; g/L(mol/L) | SMD | SMD | SMD | SMD | SMD | SMD | SMD | SMD | SMD | SMD | SMD | SMD | SMD | SMD | SMD | SMD | SMD | SMD | SMD | SMD | SMD | SMD | SMD | SMD | SMD | SMD | SMD | SMD | SMD | SMD | SMD | SMD | Notreported | SMD | 5 | 27.6 | 9.782609 | SMD | 73.8% | Notreported | Notreported | SMD | Notreported | Notreported | Notreported | SMD | Notreported | SMD | SMD | SMD | SMD | SMD | SMD | SMD | SMD | SMD | SMD | SMD | SMD | SMD | [13 empty] | 0 | 0 | 0 | 0 | 0 | 0 | 0 | 0 | 0 | 0 | 0 | 0 | 0 | 0 | 0 | 0 | 0 | 0 | 0 | 0 | 0
1 | Effects of Immersion in Water, Alkaline Solution, and Seawater on the Shear Performance of Basalt FRP Bars in Seawater–Sea Sand Concrete | Jianhe Xie; Yongchao Li; Zhongyu Lu; Zhihong Fan; Jianglin Li; and Shixin Li |  | Journal of Composites for Construction | 2022 | 3353 | 11 | Basalt | Notreported | Epoxy | Notreported | Notreported | Notreported | Notreported | Notreported | 65 | Notreported | 6 | Notreported | Notreported | helically wounded | sand coated | Notreported | Notreported | SMD | Notreported | Notreported | Link:Durability of BFRP bars wrapped in seawater sea sand concrete;Durability of BFRP bars and BFRP reinforced seawater sea-sand concrete beams immersed in water and simulated seawater; Durability of cement mortar-covered BFRP bars in simulated seawater environment;(may:Effects of Immersion in Water, Alkaline Solution, and Seawater on the Shear Performance of Basalt FRP Bars in Seawater–Sea Sand Concrete) | SMD | Shear | SMD | 5 | SMD | 37.4 | Notreported | SMD | Notreported | Notreported | SMD | Notreported | Notreported | SMD | SMD | SMD | SMD | SMD | SMD | SMD | 20 | SMD | 360 | SMD | cement:768,seawater:460.8,fine aggregate(sea sand):2080;cure:28 days | Notreported | 42.5 | Notreported | 10 | SMD | sea water | Notreported | NaCl:24.53.Na2SO4:4.09,MgCl2:5.2,CaCl2:1.16,SrCl2:0.025,KCl:0.695,NaHCO3:0.201,KBr:0.1,H2BO3:0.027,NaF:0.003 | SMD | SMD | SMD | SMD | SMD | SMD | SMD | SMD | SMD | SMD | SMD | SMD | SMD | SMD | SMD | SMD | SMD | SMD | SMD | SMD | SMD | SMD | SMD | SMD | SMD | SMD | SMD | SMD | SMD | SMD | SMD | SMD | Notreported | SMD | 5 | 33.1 | 4.229607 | SMD | 88.5% | Notreported | Notreported | SMD | Notreported | Notreported | Notreported | SMD | Notreported | SMD | SMD | SMD | SMD | SMD | SMD | SMD | SMD | SMD | SMD | SMD | SMD | SMD | [13 empty] | 0 | 0 | 0 | 0 | 0 | 0 | 0 | 0 | 0 | 0 | 0 | 0 | 0 | 0 | 0 | 0 | 0 | 0 | 0 | 0 | 0
1 | Effects of Immersion in Water, Alkaline Solution, and Seawater on the Shear Performance of Basalt FRP Bars in Seawater–Sea Sand Concrete | Jianhe Xie; Yongchao Li; Zhongyu Lu; Zhihong Fan; Jianglin Li; and Shixin Li |  | Journal of Composites for Construction | 2022 | 3354 | 12 | Basalt | Notreported | Epoxy | Notreported | Notreported | Notreported | Notreported | Notreported | 65 | Notreported | 6 | Notreported | Notreported | helically wounded | sand coated | Notreported | Notreported | SMD | Notreported | Notreported | Link:Durability of BFRP bars wrapped in seawater sea sand concrete;Durability of BFRP bars and BFRP reinforced seawater sea-sand concrete beams immersed in water and simulated seawater; Durability of cement mortar-covered BFRP bars in simulated seawater environment;(may:Effects of Immersion in Water, Alkaline Solution, and Seawater on the Shear Performance of Basalt FRP Bars in Seawater–Sea Sand Concrete) | SMD | Shear | SMD | 5 | SMD | 37.4 | Notreported | SMD | Notreported | Notreported | SMD | Notreported | Notreported | SMD | SMD | SMD | SMD | SMD | SMD | SMD | 20 | SMD | 360 | SMD | cement:768,seawater:460.8,fine aggregate(sea sand):2080;cure:28 days | Notreported | 42.5 | Notreported | 10 | SMD | tap water | Notreported | Notreported | SMD | SMD | SMD | SMD | SMD | SMD | SMD | SMD | SMD | SMD | SMD | SMD | SMD | SMD | SMD | SMD | SMD | SMD | SMD | SMD | SMD | SMD | SMD | SMD | SMD | SMD | SMD | SMD | SMD | SMD | SMD | SMD | Notreported | SMD | 5 | 30.5 | 7.213115 | SMD | 81.55% | Notreported | Notreported | SMD | Notreported | Notreported | Notreported | SMD | Notreported | SMD | SMD | SMD | SMD | SMD | SMD | SMD | SMD | SMD | SMD | SMD | SMD | SMD | [13 empty] | 0 | 0 | 0 | 0 | 0 | 0 | 0 | 0 | 0 | 0 | 0 | 0 | 0 | 0 | 0 | 0 | 0 | 0 | 0 | 0 | 0
1 | Effects of Immersion in Water, Alkaline Solution, and Seawater on the Shear Performance of Basalt FRP Bars in Seawater–Sea Sand Concrete | Jianhe Xie; Yongchao Li; Zhongyu Lu; Zhihong Fan; Jianglin Li; and Shixin Li |  | Journal of Composites for Construction | 2022 | 3355 | 13 | Basalt | Notreported | Epoxy | Notreported | Notreported | Notreported | Notreported | Notreported | 65 | Notreported | 6 | Notreported | Notreported | helically wounded | sand coated | Notreported | Notreported | SMD | Notreported | Notreported | Link:Durability of BFRP bars wrapped in seawater sea sand concrete;Durability of BFRP bars and BFRP reinforced seawater sea-sand concrete beams immersed in water and simulated seawater; Durability of cement mortar-covered BFRP bars in simulated seawater environment;(may:Effects of Immersion in Water, Alkaline Solution, and Seawater on the Shear Performance of Basalt FRP Bars in Seawater–Sea Sand Concrete) | SMD | Shear | SMD | 5 | SMD | 37.4 | Notreported | SMD | Notreported | Notreported | SMD | Notreported | Notreported | SMD | SMD | SMD | SMD | SMD | SMD | SMD | 40 | SMD | 360 | SMD | cement:768,seawater:460.8,fine aggregate(sea sand):2080;cure:28 days | Notreported | 42.5 | Notreported | 10 | SMD | 12.7 | Notreported | KOH:4.2,NaOH:0.9, Ca(OH)2:118.5; g/L(mol/L) | SMD | SMD | SMD | SMD | SMD | SMD | SMD | SMD | SMD | SMD | SMD | SMD | SMD | SMD | SMD | SMD | SMD | SMD | SMD | SMD | SMD | SMD | SMD | SMD | SMD | SMD | SMD | SMD | SMD | SMD | SMD | SMD | Notreported | SMD | 5 | 29.7 | 4.713805 | SMD | 79.41% | Notreported | Notreported | SMD | Notreported | Notreported | Notreported | SMD | Notreported | SMD | SMD | SMD | SMD | SMD | SMD | SMD | SMD | SMD | SMD | SMD | SMD | SMD | [13 empty] | 0 | 0 | 0 | 0 | 0 | 0 | 0 | 0 | 0 | 0 | 0 | 0 | 0 | 0 | 0 | 0 | 0 | 0 | 0 | 0 | 0
1 | Effects of Immersion in Water, Alkaline Solution, and Seawater on the Shear Performance of Basalt FRP Bars in Seawater–Sea Sand Concrete | Jianhe Xie; Yongchao Li; Zhongyu Lu; Zhihong Fan; Jianglin Li; and Shixin Li |  | Journal of Composites for Construction | 2022 | 3356 | 14 | Basalt | Notreported | Epoxy | Notreported | Notreported | Notreported | Notreported | Notreported | 65 | Notreported | 6 | Notreported | Notreported | helically wounded | sand coated | Notreported | Notreported | SMD | Notreported | Notreported | Link:Durability of BFRP bars wrapped in seawater sea sand concrete;Durability of BFRP bars and BFRP reinforced seawater sea-sand concrete beams immersed in water and simulated seawater; Durability of cement mortar-covered BFRP bars in simulated seawater environment;(may:Effects of Immersion in Water, Alkaline Solution, and Seawater on the Shear Performance of Basalt FRP Bars in Seawater–Sea Sand Concrete) | SMD | Shear | SMD | 5 | SMD | 37.4 | Notreported | SMD | Notreported | Notreported | SMD | Notreported | Notreported | SMD | SMD | SMD | SMD | SMD | SMD | SMD | 40 | SMD | 360 | SMD | cement:768,seawater:460.8,fine aggregate(sea sand):2080;cure:28 days | Notreported | 42.5 | Notreported | 10 | SMD | sea water | Notreported | NaCl:24.53.Na2SO4:4.09,MgCl2:5.2,CaCl2:1.16,SrCl2:0.025,KCl:0.695,NaHCO3:0.201,KBr:0.1,H2BO3:0.027,NaF:0.003 | SMD | SMD | SMD | SMD | SMD | SMD | SMD | SMD | SMD | SMD | SMD | SMD | SMD | SMD | SMD | SMD | SMD | SMD | SMD | SMD | SMD | SMD | SMD | SMD | SMD | SMD | SMD | SMD | SMD | SMD | SMD | SMD | Notreported | SMD | 5 | 31.1 | 5.466238 | SMD | 83.16% | Notreported | Notreported | SMD | Notreported | Notreported | Notreported | SMD | Notreported | SMD | SMD | SMD | SMD | SMD | SMD | SMD | SMD | SMD | SMD | SMD | SMD | SMD | [13 empty] | 0 | 0 | 0 | 0 | 0 | 0 | 0 | 0 | 0 | 0 | 0 | 0 | 0 | 0 | 0 | 0 | 0 | 0 | 0 | 0 | 0
1 | Effects of Immersion in Water, Alkaline Solution, and Seawater on the Shear Performance of Basalt FRP Bars in Seawater–Sea Sand Concrete | Jianhe Xie; Yongchao Li; Zhongyu Lu; Zhihong Fan; Jianglin Li; and Shixin Li |  | Journal of Composites for Construction | 2022 | 3357 | 15 | Basalt | Notreported | Epoxy | Notreported | Notreported | Notreported | Notreported | Notreported | 65 | Notreported | 6 | Notreported | Notreported | helically wounded | sand coated | Notreported | Notreported | SMD | Notreported | Notreported | Link:Durability of BFRP bars wrapped in seawater sea sand concrete;Durability of BFRP bars and BFRP reinforced seawater sea-sand concrete beams immersed in water and simulated seawater; Durability of cement mortar-covered BFRP bars in simulated seawater environment;(may:Effects of Immersion in Water, Alkaline Solution, and Seawater on the Shear Performance of Basalt FRP Bars in Seawater–Sea Sand Concrete) | SMD | Shear | SMD | 5 | SMD | 37.4 | Notreported | SMD | Notreported | Notreported | SMD | Notreported | Notreported | SMD | SMD | SMD | SMD | SMD | SMD | SMD | 40 | SMD | 360 | SMD | cement:768,seawater:460.8,fine aggregate(sea sand):2080;cure:28 days | Notreported | 42.5 | Notreported | 10 | SMD | tap water | Notreported | Notreported | SMD | SMD | SMD | SMD | SMD | SMD | SMD | SMD | SMD | SMD | SMD | SMD | SMD | SMD | SMD | SMD | SMD | SMD | SMD | SMD | SMD | SMD | SMD | SMD | SMD | SMD | SMD | SMD | SMD | SMD | SMD | SMD | Notreported | SMD | 5 | 26.8 | 8.208955 | SMD | 71.66% | Notreported | Notreported | SMD | Notreported | Notreported | Notreported | SMD | Notreported | SMD | SMD | SMD | SMD | SMD | SMD | SMD | SMD | SMD | SMD | SMD | SMD | SMD | [13 empty] | 0 | 0 | 0 | 0 | 0 | 0 | 0 | 0 | 0 | 0 | 0 | 0 | 0 | 0 | 0 | 0 | 0 | 0 | 0 | 0 | 0
1 | Effects of Immersion in Water, Alkaline Solution, and Seawater on the Shear Performance of Basalt FRP Bars in Seawater–Sea Sand Concrete | Jianhe Xie; Yongchao Li; Zhongyu Lu; Zhihong Fan; Jianglin Li; and Shixin Li |  | Journal of Composites for Construction | 2022 | 3358 | 16 | Basalt | Notreported | Epoxy | Notreported | Notreported | Notreported | Notreported | Notreported | 65 | Notreported | 6 | Notreported | Notreported | helically wounded | sand coated | Notreported | Notreported | SMD | Notreported | Notreported | Link:Durability of BFRP bars wrapped in seawater sea sand concrete;Durability of BFRP bars and BFRP reinforced seawater sea-sand concrete beams immersed in water and simulated seawater; Durability of cement mortar-covered BFRP bars in simulated seawater environment;(may:Effects of Immersion in Water, Alkaline Solution, and Seawater on the Shear Performance of Basalt FRP Bars in Seawater–Sea Sand Concrete) | SMD | Shear | SMD | 5 | SMD | 37.4 | Notreported | SMD | Notreported | Notreported | SMD | Notreported | Notreported | SMD | SMD | SMD | SMD | SMD | SMD | SMD | 60 | SMD | 360 | SMD | cement:768,seawater:460.8,fine aggregate(sea sand):2080;cure:28 days | Notreported | 42.5 | Notreported | 10 | SMD | 12.7 | Notreported | KOH:4.2,NaOH:0.9, Ca(OH)2:118.5; g/L(mol/L) | SMD | SMD | SMD | SMD | SMD | SMD | SMD | SMD | SMD | SMD | SMD | SMD | SMD | SMD | SMD | SMD | SMD | SMD | SMD | SMD | SMD | SMD | SMD | SMD | SMD | SMD | SMD | SMD | SMD | SMD | SMD | SMD | Notreported | SMD | 5 | 31.6 | 7.278481 | SMD | 84.49% | Notreported | Notreported | SMD | Notreported | Notreported | Notreported | SMD | Notreported | SMD | SMD | SMD | SMD | SMD | SMD | SMD | SMD | SMD | SMD | SMD | SMD | SMD | [13 empty] | 0 | 0 | 0 | 0 | 0 | 0 | 0 | 0 | 0 | 0 | 0 | 0 | 0 | 0 | 0 | 0 | 0 | 0 | 0 | 0 | 0
1 | Effects of Immersion in Water, Alkaline Solution, and Seawater on the Shear Performance of Basalt FRP Bars in Seawater–Sea Sand Concrete | Jianhe Xie; Yongchao Li; Zhongyu Lu; Zhihong Fan; Jianglin Li; and Shixin Li |  | Journal of Composites for Construction | 2022 | 3359 | 17 | Basalt | Notreported | Epoxy | Notreported | Notreported | Notreported | Notreported | Notreported | 65 | Notreported | 6 | Notreported | Notreported | helically wounded | sand coated | Notreported | Notreported | SMD | Notreported | Notreported | Link:Durability of BFRP bars wrapped in seawater sea sand concrete;Durability of BFRP bars and BFRP reinforced seawater sea-sand concrete beams immersed in water and simulated seawater; Durability of cement mortar-covered BFRP bars in simulated seawater environment;(may:Effects of Immersion in Water, Alkaline Solution, and Seawater on the Shear Performance of Basalt FRP Bars in Seawater–Sea Sand Concrete) | SMD | Shear | SMD | 5 | SMD | 37.4 | Notreported | SMD | Notreported | Notreported | SMD | Notreported | Notreported | SMD | SMD | SMD | SMD | SMD | SMD | SMD | 60 | SMD | 360 | SMD | cement:768,seawater:460.8,fine aggregate(sea sand):2080;cure:28 days | Notreported | 42.5 | Notreported | 10 | SMD | sea water | Notreported | NaCl:24.53.Na2SO4:4.09,MgCl2:5.2,CaCl2:1.16,SrCl2:0.025,KCl:0.695,NaHCO3:0.201,KBr:0.1,H2BO3:0.027,NaF:0.003 | SMD | SMD | SMD | SMD | SMD | SMD | SMD | SMD | SMD | SMD | SMD | SMD | SMD | SMD | SMD | SMD | SMD | SMD | SMD | SMD | SMD | SMD | SMD | SMD | SMD | SMD | SMD | SMD | SMD | SMD | SMD | SMD | Notreported | SMD | 5 | 32.3 | 5.572755 | SMD | 86.36% | Notreported | Notreported | SMD | Notreported | Notreported | Notreported | SMD | Notreported | SMD | SMD | SMD | SMD | SMD | SMD | SMD | SMD | SMD | SMD | SMD | SMD | SMD | [13 empty] | 0 | 0 | 0 | 0 | 0 | 0 | 0 | 0 | 0 | 0 | 0 | 0 | 0 | 0 | 0 | 0 | 0 | 0 | 0 | 0 | 0
1 | Effects of Immersion in Water, Alkaline Solution, and Seawater on the Shear Performance of Basalt FRP Bars in Seawater–Sea Sand Concrete | Jianhe Xie; Yongchao Li; Zhongyu Lu; Zhihong Fan; Jianglin Li; and Shixin Li |  | Journal of Composites for Construction | 2022 | 3360 | 18 | Basalt | Notreported | Epoxy | Notreported | Notreported | Notreported | Notreported | Notreported | 65 | Notreported | 6 | Notreported | Notreported | helically wounded | sand coated | Notreported | Notreported | SMD | Notreported | Notreported | Link:Durability of BFRP bars wrapped in seawater sea sand concrete;Durability of BFRP bars and BFRP reinforced seawater sea-sand concrete beams immersed in water and simulated seawater; Durability of cement mortar-covered BFRP bars in simulated seawater environment;(may:Effects of Immersion in Water, Alkaline Solution, and Seawater on the Shear Performance of Basalt FRP Bars in Seawater–Sea Sand Concrete) | SMD | Shear | SMD | 5 | SMD | 37.4 | Notreported | SMD | Notreported | Notreported | SMD | Notreported | Notreported | SMD | SMD | SMD | SMD | SMD | SMD | SMD | 60 | SMD | 360 | SMD | cement:768,seawater:460.8,fine aggregate(sea sand):2080;cure:28 days | Notreported | 42.5 | Notreported | 10 | SMD | tap water | Notreported | Notreported | SMD | SMD | SMD | SMD | SMD | SMD | SMD | SMD | SMD | SMD | SMD | SMD | SMD | SMD | SMD | SMD | SMD | SMD | SMD | SMD | SMD | SMD | SMD | SMD | SMD | SMD | SMD | SMD | SMD | SMD | SMD | SMD | Notreported | SMD | 5 | 28.2 | 8.156028 | SMD | 75.4% | Notreported | Notreported | SMD | Notreported | Notreported | Notreported | SMD | Notreported | SMD | SMD | SMD | SMD | SMD | SMD | SMD | SMD | SMD | SMD | SMD | SMD | SMD | [13 empty] | 0 | 0 | 0 | 0 | 0 | 0 | 0 | 0 | 0 | 0 | 0 | 0 | 0 | 0 | 0 | 0 | 0 | 0 | 0 | 0 | 0
1 | Effects of Immersion in Water, Alkaline Solution, and Seawater on the Shear Performance of Basalt FRP Bars in Seawater–Sea Sand Concrete | Jianhe Xie; Yongchao Li; Zhongyu Lu; Zhihong Fan; Jianglin Li; and Shixin Li |  | Journal of Composites for Construction | 2022 | 3361 | 19 | Basalt | Notreported | Epoxy | Notreported | Notreported | Notreported | Notreported | Notreported | 65 | Notreported | 6 | Notreported | Notreported | helically wounded | sand coated | Notreported | Notreported | SMD | Notreported | Notreported | Link:Durability of BFRP bars wrapped in seawater sea sand concrete;Durability of BFRP bars and BFRP reinforced seawater sea-sand concrete beams immersed in water and simulated seawater; Durability of cement mortar-covered BFRP bars in simulated seawater environment;(may:Effects of Immersion in Water, Alkaline Solution, and Seawater on the Shear Performance of Basalt FRP Bars in Seawater–Sea Sand Concrete) | SMD | Shear | SMD | 5 | SMD | 37.4 | Notreported | SMD | Notreported | Notreported | SMD | Notreported | Notreported | SMD | SMD | SMD | SMD | SMD | SMD | SMD | 20 | SMD | 360 | SMD | cement:768,seawater:460.8,fine aggregate(sea sand):2080;cure:28 days | Notreported | 42.5 | Notreported | 20 | SMD | 12.7 | Notreported | KOH:4.2,NaOH:0.9, Ca(OH)2:118.5; g/L(mol/L) | SMD | SMD | SMD | SMD | SMD | SMD | SMD | SMD | SMD | SMD | SMD | SMD | SMD | SMD | SMD | SMD | SMD | SMD | SMD | SMD | SMD | SMD | SMD | SMD | SMD | SMD | SMD | SMD | SMD | SMD | SMD | SMD | Notreported | SMD | 5 | 21.9 | 17.3516 | SMD | 58.56% | Notreported | Notreported | SMD | Notreported | Notreported | Notreported | SMD | Notreported | SMD | SMD | SMD | SMD | SMD | SMD | SMD | SMD | SMD | SMD | SMD | SMD | SMD | [13 empty] | 0 | 0 | 0 | 0 | 0 | 0 | 0 | 0 | 0 | 0 | 0 | 0 | 0 | 0 | 0 | 0 | 0 | 0 | 0 | 0 | 0
1 | Effects of Immersion in Water, Alkaline Solution, and Seawater on the Shear Performance of Basalt FRP Bars in Seawater–Sea Sand Concrete | Jianhe Xie; Yongchao Li; Zhongyu Lu; Zhihong Fan; Jianglin Li; and Shixin Li |  | Journal of Composites for Construction | 2022 | 3362 | 20 | Basalt | Notreported | Epoxy | Notreported | Notreported | Notreported | Notreported | Notreported | 65 | Notreported | 6 | Notreported | Notreported | helically wounded | sand coated | Notreported | Notreported | SMD | Notreported | Notreported | Link:Durability of BFRP bars wrapped in seawater sea sand concrete;Durability of BFRP bars and BFRP reinforced seawater sea-sand concrete beams immersed in water and simulated seawater; Durability of cement mortar-covered BFRP bars in simulated seawater environment;(may:Effects of Immersion in Water, Alkaline Solution, and Seawater on the Shear Performance of Basalt FRP Bars in Seawater–Sea Sand Concrete) | SMD | Shear | SMD | 5 | SMD | 37.4 | Notreported | SMD | Notreported | Notreported | SMD | Notreported | Notreported | SMD | SMD | SMD | SMD | SMD | SMD | SMD | 20 | SMD | 360 | SMD | cement:768,seawater:460.8,fine aggregate(sea sand):2080;cure:28 days | Notreported | 42.5 | Notreported | 20 | SMD | sea water | Notreported | NaCl:24.53.Na2SO4:4.09,MgCl2:5.2,CaCl2:1.16,SrCl2:0.025,KCl:0.695,NaHCO3:0.201,KBr:0.1,H2BO3:0.027,NaF:0.003 | SMD | SMD | SMD | SMD | SMD | SMD | SMD | SMD | SMD | SMD | SMD | SMD | SMD | SMD | SMD | SMD | SMD | SMD | SMD | SMD | SMD | SMD | SMD | SMD | SMD | SMD | SMD | SMD | SMD | SMD | SMD | SMD | Notreported | SMD | 5 | 22 | 11.36364 | SMD | 58.82% | Notreported | Notreported | SMD | Notreported | Notreported | Notreported | SMD | Notreported | SMD | SMD | SMD | SMD | SMD | SMD | SMD | SMD | SMD | SMD | SMD | SMD | SMD | [13 empty] | 0 | 0 | 0 | 0 | 0 | 0 | 0 | 0 | 0 | 0 | 0 | 0 | 0 | 0 | 0 | 0 | 0 | 0 | 0 | 0 | 0
1 | Effects of Immersion in Water, Alkaline Solution, and Seawater on the Shear Performance of Basalt FRP Bars in Seawater–Sea Sand Concrete | Jianhe Xie; Yongchao Li; Zhongyu Lu; Zhihong Fan; Jianglin Li; and Shixin Li |  | Journal of Composites for Construction | 2022 | 3363 | 21 | Basalt | Notreported | Epoxy | Notreported | Notreported | Notreported | Notreported | Notreported | 65 | Notreported | 6 | Notreported | Notreported | helically wounded | sand coated | Notreported | Notreported | SMD | Notreported | Notreported | Link:Durability of BFRP bars wrapped in seawater sea sand concrete;Durability of BFRP bars and BFRP reinforced seawater sea-sand concrete beams immersed in water and simulated seawater; Durability of cement mortar-covered BFRP bars in simulated seawater environment;(may:Effects of Immersion in Water, Alkaline Solution, and Seawater on the Shear Performance of Basalt FRP Bars in Seawater–Sea Sand Concrete) | SMD | Shear | SMD | 5 | SMD | 37.4 | Notreported | SMD | Notreported | Notreported | SMD | Notreported | Notreported | SMD | SMD | SMD | SMD | SMD | SMD | SMD | 20 | SMD | 360 | SMD | cement:768,seawater:460.8,fine aggregate(sea sand):2080;cure:28 days | Notreported | 42.5 | Notreported | 20 | SMD | tap water | Notreported | Notreported | SMD | SMD | SMD | SMD | SMD | SMD | SMD | SMD | SMD | SMD | SMD | SMD | SMD | SMD | SMD | SMD | SMD | SMD | SMD | SMD | SMD | SMD | SMD | SMD | SMD | SMD | SMD | SMD | SMD | SMD | SMD | SMD | Notreported | SMD | 5 | 22.5 | 0.8888889 | SMD | 60.16% | Notreported | Notreported | SMD | Notreported | Notreported | Notreported | SMD | Notreported | SMD | SMD | SMD | SMD | SMD | SMD | SMD | SMD | SMD | SMD | SMD | SMD | SMD | [13 empty] | 0 | 0 | 0 | 0 | 0 | 0 | 0 | 0 | 0 | 0 | 0 | 0 | 0 | 0 | 0 | 0 | 0 | 0 | 0 | 0 | 0
1 | Effects of Immersion in Water, Alkaline Solution, and Seawater on the Shear Performance of Basalt FRP Bars in Seawater–Sea Sand Concrete | Jianhe Xie; Yongchao Li; Zhongyu Lu; Zhihong Fan; Jianglin Li; and Shixin Li |  | Journal of Composites for Construction | 2022 | 3364 | 22 | Basalt | Notreported | Epoxy | Notreported | Notreported | Notreported | Notreported | Notreported | 65 | Notreported | 6 | Notreported | Notreported | helically wounded | sand coated | Notreported | Notreported | SMD | Notreported | Notreported | Link:Durability of BFRP bars wrapped in seawater sea sand concrete;Durability of BFRP bars and BFRP reinforced seawater sea-sand concrete beams immersed in water and simulated seawater; Durability of cement mortar-covered BFRP bars in simulated seawater environment;(may:Effects of Immersion in Water, Alkaline Solution, and Seawater on the Shear Performance of Basalt FRP Bars in Seawater–Sea Sand Concrete) | SMD | Shear | SMD | 5 | SMD | 37.4 | Notreported | SMD | Notreported | Notreported | SMD | Notreported | Notreported | SMD | SMD | SMD | SMD | SMD | SMD | SMD | 40 | SMD | 360 | SMD | cement:768,seawater:460.8,fine aggregate(sea sand):2080;cure:28 days | Notreported | 42.5 | Notreported | 20 | SMD | 12.7 | Notreported | KOH:4.2,NaOH:0.9, Ca(OH)2:118.5; g/L(mol/L) | SMD | SMD | SMD | SMD | SMD | SMD | SMD | SMD | SMD | SMD | SMD | SMD | SMD | SMD | SMD | SMD | SMD | SMD | SMD | SMD | SMD | SMD | SMD | SMD | SMD | SMD | SMD | SMD | SMD | SMD | SMD | SMD | Notreported | SMD | 5 | 28.4 | 11.97183 | SMD | 75.94% | Notreported | Notreported | SMD | Notreported | Notreported | Notreported | SMD | Notreported | SMD | SMD | SMD | SMD | SMD | SMD | SMD | SMD | SMD | SMD | SMD | SMD | SMD | [13 empty] | 0 | 0 | 0 | 0 | 0 | 0 | 0 | 0 | 0 | 0 | 0 | 0 | 0 | 0 | 0 | 0 | 0 | 0 | 0 | 0 | 0
1 | Effects of Immersion in Water, Alkaline Solution, and Seawater on the Shear Performance of Basalt FRP Bars in Seawater–Sea Sand Concrete | Jianhe Xie; Yongchao Li; Zhongyu Lu; Zhihong Fan; Jianglin Li; and Shixin Li |  | Journal of Composites for Construction | 2022 | 3365 | 23 | Basalt | Notreported | Epoxy | Notreported | Notreported | Notreported | Notreported | Notreported | 65 | Notreported | 6 | Notreported | Notreported | helically wounded | sand coated | Notreported | Notreported | SMD | Notreported | Notreported | Link:Durability of BFRP bars wrapped in seawater sea sand concrete;Durability of BFRP bars and BFRP reinforced seawater sea-sand concrete beams immersed in water and simulated seawater; Durability of cement mortar-covered BFRP bars in simulated seawater environment;(may:Effects of Immersion in Water, Alkaline Solution, and Seawater on the Shear Performance of Basalt FRP Bars in Seawater–Sea Sand Concrete) | SMD | Shear | SMD | 5 | SMD | 37.4 | Notreported | SMD | Notreported | Notreported | SMD | Notreported | Notreported | SMD | SMD | SMD | SMD | SMD | SMD | SMD | 40 | SMD | 360 | SMD | cement:768,seawater:460.8,fine aggregate(sea sand):2080;cure:28 days | Notreported | 42.5 | Notreported | 20 | SMD | sea water | Notreported | NaCl:24.53.Na2SO4:4.09,MgCl2:5.2,CaCl2:1.16,SrCl2:0.025,KCl:0.695,NaHCO3:0.201,KBr:0.1,H2BO3:0.027,NaF:0.003 | SMD | SMD | SMD | SMD | SMD | SMD | SMD | SMD | SMD | SMD | SMD | SMD | SMD | SMD | SMD | SMD | SMD | SMD | SMD | SMD | SMD | SMD | SMD | SMD | SMD | SMD | SMD | SMD | SMD | SMD | SMD | SMD | Notreported | SMD | 5 | 27.7 | 9.747292 | SMD | 74.06% | Notreported | Notreported | SMD | Notreported | Notreported | Notreported | SMD | Notreported | SMD | SMD | SMD | SMD | SMD | SMD | SMD | SMD | SMD | SMD | SMD | SMD | SMD | [13 empty] | 0 | 0 | 0 | 0 | 0 | 0 | 0 | 0 | 0 | 0 | 0 | 0 | 0 | 0 | 0 | 0 | 0 | 0 | 0 | 0 | 0
1 | Effects of Immersion in Water, Alkaline Solution, and Seawater on the Shear Performance of Basalt FRP Bars in Seawater–Sea Sand Concrete | Jianhe Xie; Yongchao Li; Zhongyu Lu; Zhihong Fan; Jianglin Li; and Shixin Li |  | Journal of Composites for Construction | 2022 | 3366 | 24 | Basalt | Notreported | Epoxy | Notreported | Notreported | Notreported | Notreported | Notreported | 65 | Notreported | 6 | Notreported | Notreported | helically wounded | sand coated | Notreported | Notreported | SMD | Notreported | Notreported | Link:Durability of BFRP bars wrapped in seawater sea sand concrete;Durability of BFRP bars and BFRP reinforced seawater sea-sand concrete beams immersed in water and simulated seawater; Durability of cement mortar-covered BFRP bars in simulated seawater environment;(may:Effects of Immersion in Water, Alkaline Solution, and Seawater on the Shear Performance of Basalt FRP Bars in Seawater–Sea Sand Concrete) | SMD | Shear | SMD | 5 | SMD | 37.4 | Notreported | SMD | Notreported | Notreported | SMD | Notreported | Notreported | SMD | SMD | SMD | SMD | SMD | SMD | SMD | 40 | SMD | 360 | SMD | cement:768,seawater:460.8,fine aggregate(sea sand):2080;cure:28 days | Notreported | 42.5 | Notreported | 20 | SMD | tap water | Notreported | Notreported | SMD | SMD | SMD | SMD | SMD | SMD | SMD | SMD | SMD | SMD | SMD | SMD | SMD | SMD | SMD | SMD | SMD | SMD | SMD | SMD | SMD | SMD | SMD | SMD | SMD | SMD | SMD | SMD | SMD | SMD | SMD | SMD | Notreported | SMD | 5 | 26.4 | 11.74242 | SMD | 70.59% | Notreported | Notreported | SMD | Notreported | Notreported | Notreported | SMD | Notreported | SMD | SMD | SMD | SMD | SMD | SMD | SMD | SMD | SMD | SMD | SMD | SMD | SMD | [13 empty] | 0 | 0 | 0 | 0 | 0 | 0 | 0 | 0 | 0 | 0 | 0 | 0 | 0 | 0 | 0 | 0 | 0 | 0 | 0 | 0 | 0
1 | Effects of Immersion in Water, Alkaline Solution, and Seawater on the Shear Performance of Basalt FRP Bars in Seawater–Sea Sand Concrete | Jianhe Xie; Yongchao Li; Zhongyu Lu; Zhihong Fan; Jianglin Li; and Shixin Li |  | Journal of Composites for Construction | 2022 | 3367 | 25 | Basalt | Notreported | Epoxy | Notreported | Notreported | Notreported | Notreported | Notreported | 65 | Notreported | 6 | Notreported | Notreported | helically wounded | sand coated | Notreported | Notreported | SMD | Notreported | Notreported | Link:Durability of BFRP bars wrapped in seawater sea sand concrete;Durability of BFRP bars and BFRP reinforced seawater sea-sand concrete beams immersed in water and simulated seawater; Durability of cement mortar-covered BFRP bars in simulated seawater environment;(may:Effects of Immersion in Water, Alkaline Solution, and Seawater on the Shear Performance of Basalt FRP Bars in Seawater–Sea Sand Concrete) | SMD | Shear | SMD | 5 | SMD | 37.4 | Notreported | SMD | Notreported | Notreported | SMD | Notreported | Notreported | SMD | SMD | SMD | SMD | SMD | SMD | SMD | 60 | SMD | 360 | SMD | cement:768,seawater:460.8,fine aggregate(sea sand):2080;cure:28 days | Notreported | 42.5 | Notreported | 20 | SMD | 12.7 | Notreported | KOH:4.2,NaOH:0.9, Ca(OH)2:118.5; g/L(mol/L) | SMD | SMD | SMD | SMD | SMD | SMD | SMD | SMD | SMD | SMD | SMD | SMD | SMD | SMD | SMD | SMD | SMD | SMD | SMD | SMD | SMD | SMD | SMD | SMD | SMD | SMD | SMD | SMD | SMD | SMD | SMD | SMD | Notreported | SMD | 5 | 21.5 | 6.511628 | SMD | 57.49% | Notreported | Notreported | SMD | Notreported | Notreported | Notreported | SMD | Notreported | SMD | SMD | SMD | SMD | SMD | SMD | SMD | SMD | SMD | SMD | SMD | SMD | SMD | [13 empty] | 0 | 0 | 0 | 0 | 0 | 0 | 0 | 0 | 0 | 0 | 0 | 0 | 0 | 0 | 0 | 0 | 0 | 0 | 0 | 0 | 0
1 | Effects of Immersion in Water, Alkaline Solution, and Seawater on the Shear Performance of Basalt FRP Bars in Seawater–Sea Sand Concrete | Jianhe Xie; Yongchao Li; Zhongyu Lu; Zhihong Fan; Jianglin Li; and Shixin Li |  | Journal of Composites for Construction | 2022 | 3368 | 26 | Basalt | Notreported | Epoxy | Notreported | Notreported | Notreported | Notreported | Notreported | 65 | Notreported | 6 | Notreported | Notreported | helically wounded | sand coated | Notreported | Notreported | SMD | Notreported | Notreported | Link:Durability of BFRP bars wrapped in seawater sea sand concrete;Durability of BFRP bars and BFRP reinforced seawater sea-sand concrete beams immersed in water and simulated seawater; Durability of cement mortar-covered BFRP bars in simulated seawater environment;(may:Effects of Immersion in Water, Alkaline Solution, and Seawater on the Shear Performance of Basalt FRP Bars in Seawater–Sea Sand Concrete) | SMD | Shear | SMD | 5 | SMD | 37.4 | Notreported | SMD | Notreported | Notreported | SMD | Notreported | Notreported | SMD | SMD | SMD | SMD | SMD | SMD | SMD | 60 | SMD | 360 | SMD | cement:768,seawater:460.8,fine aggregate(sea sand):2080;cure:28 days | Notreported | 42.5 | Notreported | 20 | SMD | sea water | Notreported | NaCl:24.53.Na2SO4:4.09,MgCl2:5.2,CaCl2:1.16,SrCl2:0.025,KCl:0.695,NaHCO3:0.201,KBr:0.1,H2BO3:0.027,NaF:0.003 | SMD | SMD | SMD | SMD | SMD | SMD | SMD | SMD | SMD | SMD | SMD | SMD | SMD | SMD | SMD | SMD | SMD | SMD | SMD | SMD | SMD | SMD | SMD | SMD | SMD | SMD | SMD | SMD | SMD | SMD | SMD | SMD | Notreported | SMD | 5 | 22.7 | 7.929515 | SMD | 60.7% | Notreported | Notreported | SMD | Notreported | Notreported | Notreported | SMD | Notreported | SMD | SMD | SMD | SMD | SMD | SMD | SMD | SMD | SMD | SMD | SMD | SMD | SMD | [13 empty] | 0 | 0 | 0 | 0 | 0 | 0 | 0 | 0 | 0 | 0 | 0 | 0 | 0 | 0 | 0 | 0 | 0 | 0 | 0 | 0 | 0
1 | Effects of Immersion in Water, Alkaline Solution, and Seawater on the Shear Performance of Basalt FRP Bars in Seawater–Sea Sand Concrete | Jianhe Xie; Yongchao Li; Zhongyu Lu; Zhihong Fan; Jianglin Li; and Shixin Li |  | Journal of Composites for Construction | 2022 | 3369 | 27 | Basalt | Notreported | Epoxy | Notreported | Notreported | Notreported | Notreported | Notreported | 65 | Notreported | 6 | Notreported | Notreported | helically wounded | sand coated | Notreported | Notreported | SMD | Notreported | Notreported | Link:Durability of BFRP bars wrapped in seawater sea sand concrete;Durability of BFRP bars and BFRP reinforced seawater sea-sand concrete beams immersed in water and simulated seawater; Durability of cement mortar-covered BFRP bars in simulated seawater environment;(may:Effects of Immersion in Water, Alkaline Solution, and Seawater on the Shear Performance of Basalt FRP Bars in Seawater–Sea Sand Concrete) | SMD | Shear | SMD | 5 | SMD | 37.4 | Notreported | SMD | Notreported | Notreported | SMD | Notreported | Notreported | SMD | SMD | SMD | SMD | SMD | SMD | SMD | 60 | SMD | 360 | SMD | cement:768,seawater:460.8,fine aggregate(sea sand):2080;cure:28 days | Notreported | 42.5 | Notreported | 20 | SMD | tap water | Notreported | Notreported | SMD | SMD | SMD | SMD | SMD | SMD | SMD | SMD | SMD | SMD | SMD | SMD | SMD | SMD | SMD | SMD | SMD | SMD | SMD | SMD | SMD | SMD | SMD | SMD | SMD | SMD | SMD | SMD | SMD | SMD | SMD | SMD | Notreported | SMD | 5 | 20.3 | 11.82266 | SMD | 54.28% | Notreported | Notreported | SMD | Notreported | Notreported | Notreported | SMD | Notreported | SMD | SMD | SMD | SMD | SMD | SMD | SMD | SMD | SMD | SMD | SMD | SMD | SMD | [13 empty] | 0 | 0 | 0 | 0 | 0 | 0 | 0 | 0 | 0 | 0 | 0 | 0 | 0 | 0 | 0 | 0 | 0 | 0 | 0 | 0 | 0
1 | Effects of Immersion in Water, Alkaline Solution, and Seawater on the Shear Performance of Basalt FRP Bars in Seawater–Sea Sand Concrete | Jianhe Xie; Yongchao Li; Zhongyu Lu; Zhihong Fan; Jianglin Li; and Shixin Li |  | Journal of Composites for Construction | 2022 | 3370 | 28 | Basalt | Notreported | Epoxy | Notreported | Notreported | Notreported | Notreported | Notreported | 65 | Notreported | 6 | Notreported | Notreported | helically wounded | sand coated | Notreported | Notreported | SMD | Notreported | Notreported | Link:Durability of BFRP bars wrapped in seawater sea sand concrete;Durability of BFRP bars and BFRP reinforced seawater sea-sand concrete beams immersed in water and simulated seawater; Durability of cement mortar-covered BFRP bars in simulated seawater environment;(may:Effects of Immersion in Water, Alkaline Solution, and Seawater on the Shear Performance of Basalt FRP Bars in Seawater–Sea Sand Concrete) | SMD | Shear | SMD | 5 | SMD | 37.4 | Notreported | SMD | Notreported | Notreported | SMD | Notreported | Notreported | SMD | SMD | SMD | SMD | SMD | SMD | SMD | 20 | SMD | 720 | SMD | SMD | SMD | SMD | SMD | SMD | SMD | 12.7 | Notreported | KOH:4.2,NaOH:0.9, Ca(OH)2:118.5; g/L(mol/L) | SMD | SMD | SMD | SMD | SMD | SMD | SMD | SMD | SMD | SMD | SMD | SMD | SMD | SMD | SMD | SMD | SMD | SMD | SMD | SMD | SMD | SMD | SMD | SMD | SMD | SMD | SMD | SMD | SMD | SMD | SMD | SMD | Notreported | SMD | 5 | 28.9 | 5.190311 | SMD | 77.27% | Notreported | Notreported | SMD | Notreported | Notreported | Notreported | SMD | Notreported | SMD | SMD | SMD | SMD | SMD | SMD | SMD | SMD | SMD | SMD | SMD | SMD | SMD | [13 empty] | 0 | 0 | 0 | 0 | 0 | 0 | 0 | 0 | 0 | 0 | 0 | 0 | 0 | 0 | 0 | 0 | 0 | 0 | 0 | 0 | 0
1 | Effects of Immersion in Water, Alkaline Solution, and Seawater on the Shear Performance of Basalt FRP Bars in Seawater–Sea Sand Concrete | Jianhe Xie; Yongchao Li; Zhongyu Lu; Zhihong Fan; Jianglin Li; and Shixin Li |  | Journal of Composites for Construction | 2022 | 3371 | 29 | Basalt | Notreported | Epoxy | Notreported | Notreported | Notreported | Notreported | Notreported | 65 | Notreported | 6 | Notreported | Notreported | helically wounded | sand coated | Notreported | Notreported | SMD | Notreported | Notreported | Link:Durability of BFRP bars wrapped in seawater sea sand concrete;Durability of BFRP bars and BFRP reinforced seawater sea-sand concrete beams immersed in water and simulated seawater; Durability of cement mortar-covered BFRP bars in simulated seawater environment;(may:Effects of Immersion in Water, Alkaline Solution, and Seawater on the Shear Performance of Basalt FRP Bars in Seawater–Sea Sand Concrete) | SMD | Shear | SMD | 5 | SMD | 37.4 | Notreported | SMD | Notreported | Notreported | SMD | Notreported | Notreported | SMD | SMD | SMD | SMD | SMD | SMD | SMD | 20 | SMD | 720 | SMD | SMD | SMD | SMD | SMD | SMD | SMD | sea water | Notreported | NaCl:24.53.Na2SO4:4.09,MgCl2:5.2,CaCl2:1.16,SrCl2:0.025,KCl:0.695,NaHCO3:0.201,KBr:0.1,H2BO3:0.027,NaF:0.003 | SMD | SMD | SMD | SMD | SMD | SMD | SMD | SMD | SMD | SMD | SMD | SMD | SMD | SMD | SMD | SMD | SMD | SMD | SMD | SMD | SMD | SMD | SMD | SMD | SMD | SMD | SMD | SMD | SMD | SMD | SMD | SMD | Notreported | SMD | 5 | 24.1 | 9.128631 | SMD | 64.44% | Notreported | Notreported | SMD | Notreported | Notreported | Notreported | SMD | Notreported | SMD | SMD | SMD | SMD | SMD | SMD | SMD | SMD | SMD | SMD | SMD | SMD | SMD | [13 empty] | 0 | 0 | 0 | 0 | 0 | 0 | 0 | 0 | 0 | 0 | 0 | 0 | 0 | 0 | 0 | 0 | 0 | 0 | 0 | 0 | 0
1 | Effects of Immersion in Water, Alkaline Solution, and Seawater on the Shear Performance of Basalt FRP Bars in Seawater–Sea Sand Concrete | Jianhe Xie; Yongchao Li; Zhongyu Lu; Zhihong Fan; Jianglin Li; and Shixin Li |  | Journal of Composites for Construction | 2022 | 3372 | 30 | Basalt | Notreported | Epoxy | Notreported | Notreported | Notreported | Notreported | Notreported | 65 | Notreported | 6 | Notreported | Notreported | helically wounded | sand coated | Notreported | Notreported | SMD | Notreported | Notreported | Link:Durability of BFRP bars wrapped in seawater sea sand concrete;Durability of BFRP bars and BFRP reinforced seawater sea-sand concrete beams immersed in water and simulated seawater; Durability of cement mortar-covered BFRP bars in simulated seawater environment;(may:Effects of Immersion in Water, Alkaline Solution, and Seawater on the Shear Performance of Basalt FRP Bars in Seawater–Sea Sand Concrete) | SMD | Shear | SMD | 5 | SMD | 37.4 | Notreported | SMD | Notreported | Notreported | SMD | Notreported | Notreported | SMD | SMD | SMD | SMD | SMD | SMD | SMD | 20 | SMD | 720 | SMD | SMD | SMD | SMD | SMD | SMD | SMD | tap water | Notreported | Notreported | SMD | SMD | SMD | SMD | SMD | SMD | SMD | SMD | SMD | SMD | SMD | SMD | SMD | SMD | SMD | SMD | SMD | SMD | SMD | SMD | SMD | SMD | SMD | SMD | SMD | SMD | SMD | SMD | SMD | SMD | SMD | SMD | Notreported | SMD | 5 | 31.9 | 1.880878 | SMD | 85.29% | Notreported | Notreported | SMD | Notreported | Notreported | Notreported | SMD | Notreported | SMD | SMD | SMD | SMD | SMD | SMD | SMD | SMD | SMD | SMD | SMD | SMD | SMD | [13 empty] | 0 | 0 | 0 | 0 | 0 | 0 | 0 | 0 | 0 | 0 | 0 | 0 | 0 | 0 | 0 | 0 | 0 | 0 | 0 | 0 | 0
1 | Effects of Immersion in Water, Alkaline Solution, and Seawater on the Shear Performance of Basalt FRP Bars in Seawater–Sea Sand Concrete | Jianhe Xie; Yongchao Li; Zhongyu Lu; Zhihong Fan; Jianglin Li; and Shixin Li |  | Journal of Composites for Construction | 2022 | 3373 | 31 | Basalt | Notreported | Epoxy | Notreported | Notreported | Notreported | Notreported | Notreported | 65 | Notreported | 6 | Notreported | Notreported | helically wounded | sand coated | Notreported | Notreported | SMD | Notreported | Notreported | Link:Durability of BFRP bars wrapped in seawater sea sand concrete;Durability of BFRP bars and BFRP reinforced seawater sea-sand concrete beams immersed in water and simulated seawater; Durability of cement mortar-covered BFRP bars in simulated seawater environment;(may:Effects of Immersion in Water, Alkaline Solution, and Seawater on the Shear Performance of Basalt FRP Bars in Seawater–Sea Sand Concrete) | SMD | Shear | SMD | 5 | SMD | 37.4 | Notreported | SMD | Notreported | Notreported | SMD | Notreported | Notreported | SMD | SMD | SMD | SMD | SMD | SMD | SMD | 40 | SMD | 720 | SMD | SMD | SMD | SMD | SMD | SMD | SMD | 12.7 | Notreported | KOH:4.2,NaOH:0.9, Ca(OH)2:118.5; g/L(mol/L) | SMD | SMD | SMD | SMD | SMD | SMD | SMD | SMD | SMD | SMD | SMD | SMD | SMD | SMD | SMD | SMD | SMD | SMD | SMD | SMD | SMD | SMD | SMD | SMD | SMD | SMD | SMD | SMD | SMD | SMD | SMD | SMD | Notreported | SMD | 5 | 33 | 3.636364 | SMD | 88.24% | Notreported | Notreported | SMD | Notreported | Notreported | Notreported | SMD | Notreported | SMD | SMD | SMD | SMD | SMD | SMD | SMD | SMD | SMD | SMD | SMD | SMD | SMD | [13 empty] | 0 | 0 | 0 | 0 | 0 | 0 | 0 | 0 | 0 | 0 | 0 | 0 | 0 | 0 | 0 | 0 | 0 | 0 | 0 | 0 | 0
1 | Effects of Immersion in Water, Alkaline Solution, and Seawater on the Shear Performance of Basalt FRP Bars in Seawater–Sea Sand Concrete | Jianhe Xie; Yongchao Li; Zhongyu Lu; Zhihong Fan; Jianglin Li; and Shixin Li |  | Journal of Composites for Construction | 2022 | 3374 | 32 | Basalt | Notreported | Epoxy | Notreported | Notreported | Notreported | Notreported | Notreported | 65 | Notreported | 6 | Notreported | Notreported | helically wounded | sand coated | Notreported | Notreported | SMD | Notreported | Notreported | Link:Durability of BFRP bars wrapped in seawater sea sand concrete;Durability of BFRP bars and BFRP reinforced seawater sea-sand concrete beams immersed in water and simulated seawater; Durability of cement mortar-covered BFRP bars in simulated seawater environment;(may:Effects of Immersion in Water, Alkaline Solution, and Seawater on the Shear Performance of Basalt FRP Bars in Seawater–Sea Sand Concrete) | SMD | Shear | SMD | 5 | SMD | 37.4 | Notreported | SMD | Notreported | Notreported | SMD | Notreported | Notreported | SMD | SMD | SMD | SMD | SMD | SMD | SMD | 40 | SMD | 720 | SMD | SMD | SMD | SMD | SMD | SMD | SMD | sea water | Notreported | NaCl:24.53.Na2SO4:4.09,MgCl2:5.2,CaCl2:1.16,SrCl2:0.025,KCl:0.695,NaHCO3:0.201,KBr:0.1,H2BO3:0.027,NaF:0.003 | SMD | SMD | SMD | SMD | SMD | SMD | SMD | SMD | SMD | SMD | SMD | SMD | SMD | SMD | SMD | SMD | SMD | SMD | SMD | SMD | SMD | SMD | SMD | SMD | SMD | SMD | SMD | SMD | SMD | SMD | SMD | SMD | Notreported | SMD | 5 | 33.3 | 1.801802 | SMD | 89.04% | Notreported | Notreported | SMD | Notreported | Notreported | Notreported | SMD | Notreported | SMD | SMD | SMD | SMD | SMD | SMD | SMD | SMD | SMD | SMD | SMD | SMD | SMD | [13 empty] | 0 | 0 | 0 | 0 | 0 | 0 | 0 | 0 | 0 | 0 | 0 | 0 | 0 | 0 | 0 | 0 | 0 | 0 | 0 | 0 | 0
1 | Effects of Immersion in Water, Alkaline Solution, and Seawater on the Shear Performance of Basalt FRP Bars in Seawater–Sea Sand Concrete | Jianhe Xie; Yongchao Li; Zhongyu Lu; Zhihong Fan; Jianglin Li; and Shixin Li |  | Journal of Composites for Construction | 2022 | 3375 | 33 | Basalt | Notreported | Epoxy | Notreported | Notreported | Notreported | Notreported | Notreported | 65 | Notreported | 6 | Notreported | Notreported | helically wounded | sand coated | Notreported | Notreported | SMD | Notreported | Notreported | Link:Durability of BFRP bars wrapped in seawater sea sand concrete;Durability of BFRP bars and BFRP reinforced seawater sea-sand concrete beams immersed in water and simulated seawater; Durability of cement mortar-covered BFRP bars in simulated seawater environment;(may:Effects of Immersion in Water, Alkaline Solution, and Seawater on the Shear Performance of Basalt FRP Bars in Seawater–Sea Sand Concrete) | SMD | Shear | SMD | 5 | SMD | 37.4 | Notreported | SMD | Notreported | Notreported | SMD | Notreported | Notreported | SMD | SMD | SMD | SMD | SMD | SMD | SMD | 40 | SMD | 720 | SMD | SMD | SMD | SMD | SMD | SMD | SMD | tap water | Notreported | Notreported | SMD | SMD | SMD | SMD | SMD | SMD | SMD | SMD | SMD | SMD | SMD | SMD | SMD | SMD | SMD | SMD | SMD | SMD | SMD | SMD | SMD | SMD | SMD | SMD | SMD | SMD | SMD | SMD | SMD | SMD | SMD | SMD | Notreported | SMD | 5 | 36.1 | 4.709141 | SMD | 96.52% | Notreported | Notreported | SMD | Notreported | Notreported | Notreported | SMD | Notreported | SMD | SMD | SMD | SMD | SMD | SMD | SMD | SMD | SMD | SMD | SMD | SMD | SMD | [13 empty] | 0 | 0 | 0 | 0 | 0 | 0 | 0 | 0 | 0 | 0 | 0 | 0 | 0 | 0 | 0 | 0 | 0 | 0 | 0 | 0 | 0
1 | Effects of Immersion in Water, Alkaline Solution, and Seawater on the Shear Performance of Basalt FRP Bars in Seawater–Sea Sand Concrete | Jianhe Xie; Yongchao Li; Zhongyu Lu; Zhihong Fan; Jianglin Li; and Shixin Li |  | Journal of Composites for Construction | 2022 | 3376 | 34 | Basalt | Notreported | Epoxy | Notreported | Notreported | Notreported | Notreported | Notreported | 65 | Notreported | 6 | Notreported | Notreported | helically wounded | sand coated | Notreported | Notreported | SMD | Notreported | Notreported | Link:Durability of BFRP bars wrapped in seawater sea sand concrete;Durability of BFRP bars and BFRP reinforced seawater sea-sand concrete beams immersed in water and simulated seawater; Durability of cement mortar-covered BFRP bars in simulated seawater environment;(may:Effects of Immersion in Water, Alkaline Solution, and Seawater on the Shear Performance of Basalt FRP Bars in Seawater–Sea Sand Concrete) | SMD | Shear | SMD | 5 | SMD | 37.4 | Notreported | SMD | Notreported | Notreported | SMD | Notreported | Notreported | SMD | SMD | SMD | SMD | SMD | SMD | SMD | 60 | SMD | 720 | SMD | SMD | SMD | SMD | SMD | SMD | SMD | 12.7 | Notreported | KOH:4.2,NaOH:0.9, Ca(OH)2:118.5; g/L(mol/L) | SMD | SMD | SMD | SMD | SMD | SMD | SMD | SMD | SMD | SMD | SMD | SMD | SMD | SMD | SMD | SMD | SMD | SMD | SMD | SMD | SMD | SMD | SMD | SMD | SMD | SMD | SMD | SMD | SMD | SMD | SMD | SMD | Notreported | SMD | 5 | 31.8 | 8.176101 | SMD | 85.03% | Notreported | Notreported | SMD | Notreported | Notreported | Notreported | SMD | Notreported | SMD | SMD | SMD | SMD | SMD | SMD | SMD | SMD | SMD | SMD | SMD | SMD | SMD | [13 empty] | 0 | 0 | 0 | 0 | 0 | 0 | 0 | 0 | 0 | 0 | 0 | 0 | 0 | 0 | 0 | 0 | 0 | 0 | 0 | 0 | 0
1 | Effects of Immersion in Water, Alkaline Solution, and Seawater on the Shear Performance of Basalt FRP Bars in Seawater–Sea Sand Concrete | Jianhe Xie; Yongchao Li; Zhongyu Lu; Zhihong Fan; Jianglin Li; and Shixin Li |  | Journal of Composites for Construction | 2022 | 3377 | 35 | Basalt | Notreported | Epoxy | Notreported | Notreported | Notreported | Notreported | Notreported | 65 | Notreported | 6 | Notreported | Notreported | helically wounded | sand coated | Notreported | Notreported | SMD | Notreported | Notreported | Link:Durability of BFRP bars wrapped in seawater sea sand concrete;Durability of BFRP bars and BFRP reinforced seawater sea-sand concrete beams immersed in water and simulated seawater; Durability of cement mortar-covered BFRP bars in simulated seawater environment;(may:Effects of Immersion in Water, Alkaline Solution, and Seawater on the Shear Performance of Basalt FRP Bars in Seawater–Sea Sand Concrete) | SMD | Shear | SMD | 5 | SMD | 37.4 | Notreported | SMD | Notreported | Notreported | SMD | Notreported | Notreported | SMD | SMD | SMD | SMD | SMD | SMD | SMD | 60 | SMD | 720 | SMD | SMD | SMD | SMD | SMD | SMD | SMD | sea water | Notreported | NaCl:24.53.Na2SO4:4.09,MgCl2:5.2,CaCl2:1.16,SrCl2:0.025,KCl:0.695,NaHCO3:0.201,KBr:0.1,H2BO3:0.027,NaF:0.003 | SMD | SMD | SMD | SMD | SMD | SMD | SMD | SMD | SMD | SMD | SMD | SMD | SMD | SMD | SMD | SMD | SMD | SMD | SMD | SMD | SMD | SMD | SMD | SMD | SMD | SMD | SMD | SMD | SMD | SMD | SMD | SMD | Notreported | SMD | 5 | 33.8 | 8.579882 | SMD | 90.37% | Notreported | Notreported | SMD | Notreported | Notreported | Notreported | SMD | Notreported | SMD | SMD | SMD | SMD | SMD | SMD | SMD | SMD | SMD | SMD | SMD | SMD | SMD | [13 empty] | 0 | 0 | 0 | 0 | 0 | 0 | 0 | 0 | 0 | 0 | 0 | 0 | 0 | 0 | 0 | 0 | 0 | 0 | 0 | 0 | 0
1 | Effects of Immersion in Water, Alkaline Solution, and Seawater on the Shear Performance of Basalt FRP Bars in Seawater–Sea Sand Concrete | Jianhe Xie; Yongchao Li; Zhongyu Lu; Zhihong Fan; Jianglin Li; and Shixin Li |  | Journal of Composites for Construction | 2022 | 3378 | 36 | Basalt | Notreported | Epoxy | Notreported | Notreported | Notreported | Notreported | Notreported | 65 | Notreported | 6 | Notreported | Notreported | helically wounded | sand coated | Notreported | Notreported | SMD | Notreported | Notreported | Link:Durability of BFRP bars wrapped in seawater sea sand concrete;Durability of BFRP bars and BFRP reinforced seawater sea-sand concrete beams immersed in water and simulated seawater; Durability of cement mortar-covered BFRP bars in simulated seawater environment;(may:Effects of Immersion in Water, Alkaline Solution, and Seawater on the Shear Performance of Basalt FRP Bars in Seawater–Sea Sand Concrete) | SMD | Shear | SMD | 5 | SMD | 37.4 | Notreported | SMD | Notreported | Notreported | SMD | Notreported | Notreported | SMD | SMD | SMD | SMD | SMD | SMD | SMD | 60 | SMD | 720 | SMD | SMD | SMD | SMD | SMD | SMD | SMD | tap water | Notreported | Notreported | SMD | SMD | SMD | SMD | SMD | SMD | SMD | SMD | SMD | SMD | SMD | SMD | SMD | SMD | SMD | SMD | SMD | SMD | SMD | SMD | SMD | SMD | SMD | SMD | SMD | SMD | SMD | SMD | SMD | SMD | SMD | SMD | Notreported | SMD | 5 | 25.8 | 8.527132 | SMD | 68.98% | Notreported | Notreported | SMD | Notreported | Notreported | Notreported | SMD | Notreported | SMD | SMD | SMD | SMD | SMD | SMD | SMD | SMD | SMD | SMD | SMD | SMD | SMD | [13 empty] | 0 | 0 | 0 | 0 | 0 | 0 | 0 | 0 | 0 | 0 | 0 | 0 | 0 | 0 | 0 | 0 | 0 | 0 | 0 | 0 | 0
1 | Effects of Immersion in Water, Alkaline Solution, and Seawater on the Shear Performance of Basalt FRP Bars in Seawater–Sea Sand Concrete | Jianhe Xie; Yongchao Li; Zhongyu Lu; Zhihong Fan; Jianglin Li; and Shixin Li |  | Journal of Composites for Construction | 2022 | 3379 | 37 | Basalt | Notreported | Epoxy | Notreported | Notreported | Notreported | Notreported | Notreported | 65 | Notreported | 6 | Notreported | Notreported | helically wounded | sand coated | Notreported | Notreported | SMD | Notreported | Notreported | Link:Durability of BFRP bars wrapped in seawater sea sand concrete;Durability of BFRP bars and BFRP reinforced seawater sea-sand concrete beams immersed in water and simulated seawater; Durability of cement mortar-covered BFRP bars in simulated seawater environment;(may:Effects of Immersion in Water, Alkaline Solution, and Seawater on the Shear Performance of Basalt FRP Bars in Seawater–Sea Sand Concrete) | SMD | Shear | SMD | 5 | SMD | 37.4 | Notreported | SMD | Notreported | Notreported | SMD | Notreported | Notreported | SMD | SMD | SMD | SMD | SMD | SMD | SMD | 20 | SMD | 720 | SMD | cement:768,seawater:460.8,fine aggregate(sea sand):2080;cure:28 days | Notreported | 42.5 | Notreported | 10 | SMD | 12.7 | Notreported | KOH:4.2,NaOH:0.9, Ca(OH)2:118.5; g/L(mol/L) | SMD | SMD | SMD | SMD | SMD | SMD | SMD | SMD | SMD | SMD | SMD | SMD | SMD | SMD | SMD | SMD | SMD | SMD | SMD | SMD | SMD | SMD | SMD | SMD | SMD | SMD | SMD | SMD | SMD | SMD | SMD | SMD | Notreported | SMD | 5 | 26.8 | 1.119403 | SMD | 71.66% | Notreported | Notreported | SMD | Notreported | Notreported | Notreported | SMD | Notreported | SMD | SMD | SMD | SMD | SMD | SMD | SMD | SMD | SMD | SMD | SMD | SMD | SMD | [13 empty] | 0 | 0 | 0 | 0 | 0 | 0 | 0 | 0 | 0 | 0 | 0 | 0 | 0 | 0 | 0 | 0 | 0 | 0 | 0 | 0 | 0
1 | Effects of Immersion in Water, Alkaline Solution, and Seawater on the Shear Performance of Basalt FRP Bars in Seawater–Sea Sand Concrete | Jianhe Xie; Yongchao Li; Zhongyu Lu; Zhihong Fan; Jianglin Li; and Shixin Li |  | Journal of Composites for Construction | 2022 | 3380 | 38 | Basalt | Notreported | Epoxy | Notreported | Notreported | Notreported | Notreported | Notreported | 65 | Notreported | 6 | Notreported | Notreported | helically wounded | sand coated | Notreported | Notreported | SMD | Notreported | Notreported | Link:Durability of BFRP bars wrapped in seawater sea sand concrete;Durability of BFRP bars and BFRP reinforced seawater sea-sand concrete beams immersed in water and simulated seawater; Durability of cement mortar-covered BFRP bars in simulated seawater environment;(may:Effects of Immersion in Water, Alkaline Solution, and Seawater on the Shear Performance of Basalt FRP Bars in Seawater–Sea Sand Concrete) | SMD | Shear | SMD | 5 | SMD | 37.4 | Notreported | SMD | Notreported | Notreported | SMD | Notreported | Notreported | SMD | SMD | SMD | SMD | SMD | SMD | SMD | 20 | SMD | 720 | SMD | cement:768,seawater:460.8,fine aggregate(sea sand):2080;cure:28 days | Notreported | 42.5 | Notreported | 10 | SMD | sea water | Notreported | NaCl:24.53.Na2SO4:4.09,MgCl2:5.2,CaCl2:1.16,SrCl2:0.025,KCl:0.695,NaHCO3:0.201,KBr:0.1,H2BO3:0.027,NaF:0.003 | SMD | SMD | SMD | SMD | SMD | SMD | SMD | SMD | SMD | SMD | SMD | SMD | SMD | SMD | SMD | SMD | SMD | SMD | SMD | SMD | SMD | SMD | SMD | SMD | SMD | SMD | SMD | SMD | SMD | SMD | SMD | SMD | Notreported | SMD | 5 | 32.4 | 6.481481 | SMD | 86.63% | Notreported | Notreported | SMD | Notreported | Notreported | Notreported | SMD | Notreported | SMD | SMD | SMD | SMD | SMD | SMD | SMD | SMD | SMD | SMD | SMD | SMD | SMD | [13 empty] | 0 | 0 | 0 | 0 | 0 | 0 | 0 | 0 | 0 | 0 | 0 | 0 | 0 | 0 | 0 | 0 | 0 | 0 | 0 | 0 | 0
1 | Effects of Immersion in Water, Alkaline Solution, and Seawater on the Shear Performance of Basalt FRP Bars in Seawater–Sea Sand Concrete | Jianhe Xie; Yongchao Li; Zhongyu Lu; Zhihong Fan; Jianglin Li; and Shixin Li |  | Journal of Composites for Construction | 2022 | 3381 | 39 | Basalt | Notreported | Epoxy | Notreported | Notreported | Notreported | Notreported | Notreported | 65 | Notreported | 6 | Notreported | Notreported | helically wounded | sand coated | Notreported | Notreported | SMD | Notreported | Notreported | Link:Durability of BFRP bars wrapped in seawater sea sand concrete;Durability of BFRP bars and BFRP reinforced seawater sea-sand concrete beams immersed in water and simulated seawater; Durability of cement mortar-covered BFRP bars in simulated seawater environment;(may:Effects of Immersion in Water, Alkaline Solution, and Seawater on the Shear Performance of Basalt FRP Bars in Seawater–Sea Sand Concrete) | SMD | Shear | SMD | 5 | SMD | 37.4 | Notreported | SMD | Notreported | Notreported | SMD | Notreported | Notreported | SMD | SMD | SMD | SMD | SMD | SMD | SMD | 20 | SMD | 720 | SMD | cement:768,seawater:460.8,fine aggregate(sea sand):2080;cure:28 days | Notreported | 42.5 | Notreported | 10 | SMD | tap water | Notreported | Notreported | SMD | SMD | SMD | SMD | SMD | SMD | SMD | SMD | SMD | SMD | SMD | SMD | SMD | SMD | SMD | SMD | SMD | SMD | SMD | SMD | SMD | SMD | SMD | SMD | SMD | SMD | SMD | SMD | SMD | SMD | SMD | SMD | Notreported | SMD | 5 | 28.8 | 4.513889 | SMD | 77.01% | Notreported | Notreported | SMD | Notreported | Notreported | Notreported | SMD | Notreported | SMD | SMD | SMD | SMD | SMD | SMD | SMD | SMD | SMD | SMD | SMD | SMD | SMD | [13 empty] | 0 | 0 | 0 | 0 | 0 | 0 | 0 | 0 | 0 | 0 | 0 | 0 | 0 | 0 | 0 | 0 | 0 | 0 | 0 | 0 | 0
1 | Effects of Immersion in Water, Alkaline Solution, and Seawater on the Shear Performance of Basalt FRP Bars in Seawater–Sea Sand Concrete | Jianhe Xie; Yongchao Li; Zhongyu Lu; Zhihong Fan; Jianglin Li; and Shixin Li |  | Journal of Composites for Construction | 2022 | 3382 | 40 | Basalt | Notreported | Epoxy | Notreported | Notreported | Notreported | Notreported | Notreported | 65 | Notreported | 6 | Notreported | Notreported | helically wounded | sand coated | Notreported | Notreported | SMD | Notreported | Notreported | Link:Durability of BFRP bars wrapped in seawater sea sand concrete;Durability of BFRP bars and BFRP reinforced seawater sea-sand concrete beams immersed in water and simulated seawater; Durability of cement mortar-covered BFRP bars in simulated seawater environment;(may:Effects of Immersion in Water, Alkaline Solution, and Seawater on the Shear Performance of Basalt FRP Bars in Seawater–Sea Sand Concrete) | SMD | Shear | SMD | 5 | SMD | 37.4 | Notreported | SMD | Notreported | Notreported | SMD | Notreported | Notreported | SMD | SMD | SMD | SMD | SMD | SMD | SMD | 40 | SMD | 720 | SMD | cement:768,seawater:460.8,fine aggregate(sea sand):2080;cure:28 days | Notreported | 42.5 | Notreported | 10 | SMD | 12.7 | Notreported | KOH:4.2,NaOH:0.9, Ca(OH)2:118.5; g/L(mol/L) | SMD | SMD | SMD | SMD | SMD | SMD | SMD | SMD | SMD | SMD | SMD | SMD | SMD | SMD | SMD | SMD | SMD | SMD | SMD | SMD | SMD | SMD | SMD | SMD | SMD | SMD | SMD | SMD | SMD | SMD | SMD | SMD | Notreported | SMD | 5 | 26.9 | 4.460967 | SMD | 71.93% | Notreported | Notreported | SMD | Notreported | Notreported | Notreported | SMD | Notreported | SMD | SMD | SMD | SMD | SMD | SMD | SMD | SMD | SMD | SMD | SMD | SMD | SMD | [13 empty] | 0 | 0 | 0 | 0 | 0 | 0 | 0 | 0 | 0 | 0 | 0 | 0 | 0 | 0 | 0 | 0 | 0 | 0 | 0 | 0 | 0
1 | Effects of Immersion in Water, Alkaline Solution, and Seawater on the Shear Performance of Basalt FRP Bars in Seawater–Sea Sand Concrete | Jianhe Xie; Yongchao Li; Zhongyu Lu; Zhihong Fan; Jianglin Li; and Shixin Li |  | Journal of Composites for Construction | 2022 | 3383 | 41 | Basalt | Notreported | Epoxy | Notreported | Notreported | Notreported | Notreported | Notreported | 65 | Notreported | 6 | Notreported | Notreported | helically wounded | sand coated | Notreported | Notreported | SMD | Notreported | Notreported | Link:Durability of BFRP bars wrapped in seawater sea sand concrete;Durability of BFRP bars and BFRP reinforced seawater sea-sand concrete beams immersed in water and simulated seawater; Durability of cement mortar-covered BFRP bars in simulated seawater environment;(may:Effects of Immersion in Water, Alkaline Solution, and Seawater on the Shear Performance of Basalt FRP Bars in Seawater–Sea Sand Concrete) | SMD | Shear | SMD | 5 | SMD | 37.4 | Notreported | SMD | Notreported | Notreported | SMD | Notreported | Notreported | SMD | SMD | SMD | SMD | SMD | SMD | SMD | 40 | SMD | 720 | SMD | cement:768,seawater:460.8,fine aggregate(sea sand):2080;cure:28 days | Notreported | 42.5 | Notreported | 10 | SMD | sea water | Notreported | NaCl:24.53.Na2SO4:4.09,MgCl2:5.2,CaCl2:1.16,SrCl2:0.025,KCl:0.695,NaHCO3:0.201,KBr:0.1,H2BO3:0.027,NaF:0.003 | SMD | SMD | SMD | SMD | SMD | SMD | SMD | SMD | SMD | SMD | SMD | SMD | SMD | SMD | SMD | SMD | SMD | SMD | SMD | SMD | SMD | SMD | SMD | SMD | SMD | SMD | SMD | SMD | SMD | SMD | SMD | SMD | Notreported | SMD | 5 | 30.9 | 1.618123 | SMD | 82.62% | Notreported | Notreported | SMD | Notreported | Notreported | Notreported | SMD | Notreported | SMD | SMD | SMD | SMD | SMD | SMD | SMD | SMD | SMD | SMD | SMD | SMD | SMD | [13 empty] | 0 | 0 | 0 | 0 | 0 | 0 | 0 | 0 | 0 | 0 | 0 | 0 | 0 | 0 | 0 | 0 | 0 | 0 | 0 | 0 | 0
1 | Effects of Immersion in Water, Alkaline Solution, and Seawater on the Shear Performance of Basalt FRP Bars in Seawater–Sea Sand Concrete | Jianhe Xie; Yongchao Li; Zhongyu Lu; Zhihong Fan; Jianglin Li; and Shixin Li |  | Journal of Composites for Construction | 2022 | 3384 | 42 | Basalt | Notreported | Epoxy | Notreported | Notreported | Notreported | Notreported | Notreported | 65 | Notreported | 6 | Notreported | Notreported | helically wounded | sand coated | Notreported | Notreported | SMD | Notreported | Notreported | Link:Durability of BFRP bars wrapped in seawater sea sand concrete;Durability of BFRP bars and BFRP reinforced seawater sea-sand concrete beams immersed in water and simulated seawater; Durability of cement mortar-covered BFRP bars in simulated seawater environment;(may:Effects of Immersion in Water, Alkaline Solution, and Seawater on the Shear Performance of Basalt FRP Bars in Seawater–Sea Sand Concrete) | SMD | Shear | SMD | 5 | SMD | 37.4 | Notreported | SMD | Notreported | Notreported | SMD | Notreported | Notreported | SMD | SMD | SMD | SMD | SMD | SMD | SMD | 40 | SMD | 720 | SMD | cement:768,seawater:460.8,fine aggregate(sea sand):2080;cure:28 days | Notreported | 42.5 | Notreported | 10 | SMD | tap water | Notreported | Notreported | SMD | SMD | SMD | SMD | SMD | SMD | SMD | SMD | SMD | SMD | SMD | SMD | SMD | SMD | SMD | SMD | SMD | SMD | SMD | SMD | SMD | SMD | SMD | SMD | SMD | SMD | SMD | SMD | SMD | SMD | SMD | SMD | Notreported | SMD | 5 | 28 | 1.785714 | SMD | 74.87% | Notreported | Notreported | SMD | Notreported | Notreported | Notreported | SMD | Notreported | SMD | SMD | SMD | SMD | SMD | SMD | SMD | SMD | SMD | SMD | SMD | SMD | SMD | [13 empty] | 0 | 0 | 0 | 0 | 0 | 0 | 0 | 0 | 0 | 0 | 0 | 0 | 0 | 0 | 0 | 0 | 0 | 0 | 0 | 0 | 0
1 | Effects of Immersion in Water, Alkaline Solution, and Seawater on the Shear Performance of Basalt FRP Bars in Seawater–Sea Sand Concrete | Jianhe Xie; Yongchao Li; Zhongyu Lu; Zhihong Fan; Jianglin Li; and Shixin Li |  | Journal of Composites for Construction | 2022 | 3385 | 43 | Basalt | Notreported | Epoxy | Notreported | Notreported | Notreported | Notreported | Notreported | 65 | Notreported | 6 | Notreported | Notreported | helically wounded | sand coated | Notreported | Notreported | SMD | Notreported | Notreported | Link:Durability of BFRP bars wrapped in seawater sea sand concrete;Durability of BFRP bars and BFRP reinforced seawater sea-sand concrete beams immersed in water and simulated seawater; Durability of cement mortar-covered BFRP bars in simulated seawater environment;(may:Effects of Immersion in Water, Alkaline Solution, and Seawater on the Shear Performance of Basalt FRP Bars in Seawater–Sea Sand Concrete) | SMD | Shear | SMD | 5 | SMD | 37.4 | Notreported | SMD | Notreported | Notreported | SMD | Notreported | Notreported | SMD | SMD | SMD | SMD | SMD | SMD | SMD | 60 | SMD | 720 | SMD | cement:768,seawater:460.8,fine aggregate(sea sand):2080;cure:28 days | Notreported | 42.5 | Notreported | 10 | SMD | 12.7 | Notreported | KOH:4.2,NaOH:0.9, Ca(OH)2:118.5; g/L(mol/L) | SMD | SMD | SMD | SMD | SMD | SMD | SMD | SMD | SMD | SMD | SMD | SMD | SMD | SMD | SMD | SMD | SMD | SMD | SMD | SMD | SMD | SMD | SMD | SMD | SMD | SMD | SMD | SMD | SMD | SMD | SMD | SMD | Notreported | SMD | 5 | 25.8 | 14.72868 | SMD | 68.98% | Notreported | Notreported | SMD | Notreported | Notreported | Notreported | SMD | Notreported | SMD | SMD | SMD | SMD | SMD | SMD | SMD | SMD | SMD | SMD | SMD | SMD | SMD | [13 empty] | 0 | 0 | 0 | 0 | 0 | 0 | 0 | 0 | 0 | 0 | 0 | 0 | 0 | 0 | 0 | 0 | 0 | 0 | 0 | 0 | 0
1 | Effects of Immersion in Water, Alkaline Solution, and Seawater on the Shear Performance of Basalt FRP Bars in Seawater–Sea Sand Concrete | Jianhe Xie; Yongchao Li; Zhongyu Lu; Zhihong Fan; Jianglin Li; and Shixin Li |  | Journal of Composites for Construction | 2022 | 3386 | 44 | Basalt | Notreported | Epoxy | Notreported | Notreported | Notreported | Notreported | Notreported | 65 | Notreported | 6 | Notreported | Notreported | helically wounded | sand coated | Notreported | Notreported | SMD | Notreported | Notreported | Link:Durability of BFRP bars wrapped in seawater sea sand concrete;Durability of BFRP bars and BFRP reinforced seawater sea-sand concrete beams immersed in water and simulated seawater; Durability of cement mortar-covered BFRP bars in simulated seawater environment;(may:Effects of Immersion in Water, Alkaline Solution, and Seawater on the Shear Performance of Basalt FRP Bars in Seawater–Sea Sand Concrete) | SMD | Shear | SMD | 5 | SMD | 37.4 | Notreported | SMD | Notreported | Notreported | SMD | Notreported | Notreported | SMD | SMD | SMD | SMD | SMD | SMD | SMD | 60 | SMD | 720 | SMD | cement:768,seawater:460.8,fine aggregate(sea sand):2080;cure:28 days | Notreported | 42.5 | Notreported | 10 | SMD | sea water | Notreported | NaCl:24.53.Na2SO4:4.09,MgCl2:5.2,CaCl2:1.16,SrCl2:0.025,KCl:0.695,NaHCO3:0.201,KBr:0.1,H2BO3:0.027,NaF:0.003 | SMD | SMD | SMD | SMD | SMD | SMD | SMD | SMD | SMD | SMD | SMD | SMD | SMD | SMD | SMD | SMD | SMD | SMD | SMD | SMD | SMD | SMD | SMD | SMD | SMD | SMD | SMD | SMD | SMD | SMD | SMD | SMD | Notreported | SMD | 5 | 32.2 | 8.695652 | SMD | 86.1% | Notreported | Notreported | SMD | Notreported | Notreported | Notreported | SMD | Notreported | SMD | SMD | SMD | SMD | SMD | SMD | SMD | SMD | SMD | SMD | SMD | SMD | SMD | [13 empty] | 0 | 0 | 0 | 0 | 0 | 0 | 0 | 0 | 0 | 0 | 0 | 0 | 0 | 0 | 0 | 0 | 0 | 0 | 0 | 0 | 0
1 | Effects of Immersion in Water, Alkaline Solution, and Seawater on the Shear Performance of Basalt FRP Bars in Seawater–Sea Sand Concrete | Jianhe Xie; Yongchao Li; Zhongyu Lu; Zhihong Fan; Jianglin Li; and Shixin Li |  | Journal of Composites for Construction | 2022 | 3387 | 45 | Basalt | Notreported | Epoxy | Notreported | Notreported | Notreported | Notreported | Notreported | 65 | Notreported | 6 | Notreported | Notreported | helically wounded | sand coated | Notreported | Notreported | SMD | Notreported | Notreported | Link:Durability of BFRP bars wrapped in seawater sea sand concrete;Durability of BFRP bars and BFRP reinforced seawater sea-sand concrete beams immersed in water and simulated seawater; Durability of cement mortar-covered BFRP bars in simulated seawater environment;(may:Effects of Immersion in Water, Alkaline Solution, and Seawater on the Shear Performance of Basalt FRP Bars in Seawater–Sea Sand Concrete) | SMD | Shear | SMD | 5 | SMD | 37.4 | Notreported | SMD | Notreported | Notreported | SMD | Notreported | Notreported | SMD | SMD | SMD | SMD | SMD | SMD | SMD | 60 | SMD | 720 | SMD | cement:768,seawater:460.8,fine aggregate(sea sand):2080;cure:28 days | Notreported | 42.5 | Notreported | 10 | SMD | tap water | Notreported | Notreported | SMD | SMD | SMD | SMD | SMD | SMD | SMD | SMD | SMD | SMD | SMD | SMD | SMD | SMD | SMD | SMD | SMD | SMD | SMD | SMD | SMD | SMD | SMD | SMD | SMD | SMD | SMD | SMD | SMD | SMD | SMD | SMD | Notreported | SMD | 5 | 27.4 | 11.67883 | SMD | 73.26% | Notreported | Notreported | SMD | Notreported | Notreported | Notreported | SMD | Notreported | SMD | SMD | SMD | SMD | SMD | SMD | SMD | SMD | SMD | SMD | SMD | SMD | SMD | [13 empty] | 0 | 0 | 0 | 0 | 0 | 0 | 0 | 0 | 0 | 0 | 0 | 0 | 0 | 0 | 0 | 0 | 0 | 0 | 0 | 0 | 0
1 | Effects of Immersion in Water, Alkaline Solution, and Seawater on the Shear Performance of Basalt FRP Bars in Seawater–Sea Sand Concrete | Jianhe Xie; Yongchao Li; Zhongyu Lu; Zhihong Fan; Jianglin Li; and Shixin Li |  | Journal of Composites for Construction | 2022 | 3388 | 46 | Basalt | Notreported | Epoxy | Notreported | Notreported | Notreported | Notreported | Notreported | 65 | Notreported | 6 | Notreported | Notreported | helically wounded | sand coated | Notreported | Notreported | SMD | Notreported | Notreported | Link:Durability of BFRP bars wrapped in seawater sea sand concrete;Durability of BFRP bars and BFRP reinforced seawater sea-sand concrete beams immersed in water and simulated seawater; Durability of cement mortar-covered BFRP bars in simulated seawater environment;(may:Effects of Immersion in Water, Alkaline Solution, and Seawater on the Shear Performance of Basalt FRP Bars in Seawater–Sea Sand Concrete) | SMD | Shear | SMD | 5 | SMD | 37.4 | Notreported | SMD | Notreported | Notreported | SMD | Notreported | Notreported | SMD | SMD | SMD | SMD | SMD | SMD | SMD | 20 | SMD | 720 | SMD | cement:768,seawater:460.8,fine aggregate(sea sand):2080;cure:28 days | Notreported | 42.5 | Notreported | 20 | SMD | 12.7 | Notreported | KOH:4.2,NaOH:0.9, Ca(OH)2:118.5; g/L(mol/L) | SMD | SMD | SMD | SMD | SMD | SMD | SMD | SMD | SMD | SMD | SMD | SMD | SMD | SMD | SMD | SMD | SMD | SMD | SMD | SMD | SMD | SMD | SMD | SMD | SMD | SMD | SMD | SMD | SMD | SMD | SMD | SMD | Notreported | SMD | 5 | 22.5 | 8.444444 | SMD | 60.16% | Notreported | Notreported | SMD | Notreported | Notreported | Notreported | SMD | Notreported | SMD | SMD | SMD | SMD | SMD | SMD | SMD | SMD | SMD | SMD | SMD | SMD | SMD | [13 empty] | 0 | 0 | 0 | 0 | 0 | 0 | 0 | 0 | 0 | 0 | 0 | 0 | 0 | 0 | 0 | 0 | 0 | 0 | 0 | 0 | 0
1 | Effects of Immersion in Water, Alkaline Solution, and Seawater on the Shear Performance of Basalt FRP Bars in Seawater–Sea Sand Concrete | Jianhe Xie; Yongchao Li; Zhongyu Lu; Zhihong Fan; Jianglin Li; and Shixin Li |  | Journal of Composites for Construction | 2022 | 3389 | 47 | Basalt | Notreported | Epoxy | Notreported | Notreported | Notreported | Notreported | Notreported | 65 | Notreported | 6 | Notreported | Notreported | helically wounded | sand coated | Notreported | Notreported | SMD | Notreported | Notreported | Link:Durability of BFRP bars wrapped in seawater sea sand concrete;Durability of BFRP bars and BFRP reinforced seawater sea-sand concrete beams immersed in water and simulated seawater; Durability of cement mortar-covered BFRP bars in simulated seawater environment;(may:Effects of Immersion in Water, Alkaline Solution, and Seawater on the Shear Performance of Basalt FRP Bars in Seawater–Sea Sand Concrete) | SMD | Shear | SMD | 5 | SMD | 37.4 | Notreported | SMD | Notreported | Notreported | SMD | Notreported | Notreported | SMD | SMD | SMD | SMD | SMD | SMD | SMD | 20 | SMD | 720 | SMD | cement:768,seawater:460.8,fine aggregate(sea sand):2080;cure:28 days | Notreported | 42.5 | Notreported | 20 | SMD | sea water | Notreported | NaCl:24.53.Na2SO4:4.09,MgCl2:5.2,CaCl2:1.16,SrCl2:0.025,KCl:0.695,NaHCO3:0.201,KBr:0.1,H2BO3:0.027,NaF:0.003 | SMD | SMD | SMD | SMD | SMD | SMD | SMD | SMD | SMD | SMD | SMD | SMD | SMD | SMD | SMD | SMD | SMD | SMD | SMD | SMD | SMD | SMD | SMD | SMD | SMD | SMD | SMD | SMD | SMD | SMD | SMD | SMD | Notreported | SMD | 5 | 22.6 | 15.9292 | SMD | 60.43% | Notreported | Notreported | SMD | Notreported | Notreported | Notreported | SMD | Notreported | SMD | SMD | SMD | SMD | SMD | SMD | SMD | SMD | SMD | SMD | SMD | SMD | SMD | [13 empty] | 0 | 0 | 0 | 0 | 0 | 0 | 0 | 0 | 0 | 0 | 0 | 0 | 0 | 0 | 0 | 0 | 0 | 0 | 0 | 0 | 0
1 | Effects of Immersion in Water, Alkaline Solution, and Seawater on the Shear Performance of Basalt FRP Bars in Seawater–Sea Sand Concrete | Jianhe Xie; Yongchao Li; Zhongyu Lu; Zhihong Fan; Jianglin Li; and Shixin Li |  | Journal of Composites for Construction | 2022 | 3390 | 48 | Basalt | Notreported | Epoxy | Notreported | Notreported | Notreported | Notreported | Notreported | 65 | Notreported | 6 | Notreported | Notreported | helically wounded | sand coated | Notreported | Notreported | SMD | Notreported | Notreported | Link:Durability of BFRP bars wrapped in seawater sea sand concrete;Durability of BFRP bars and BFRP reinforced seawater sea-sand concrete beams immersed in water and simulated seawater; Durability of cement mortar-covered BFRP bars in simulated seawater environment;(may:Effects of Immersion in Water, Alkaline Solution, and Seawater on the Shear Performance of Basalt FRP Bars in Seawater–Sea Sand Concrete) | SMD | Shear | SMD | 5 | SMD | 37.4 | Notreported | SMD | Notreported | Notreported | SMD | Notreported | Notreported | SMD | SMD | SMD | SMD | SMD | SMD | SMD | 20 | SMD | 720 | SMD | cement:768,seawater:460.8,fine aggregate(sea sand):2080;cure:28 days | Notreported | 42.5 | Notreported | 20 | SMD | tap water | Notreported | Notreported | SMD | SMD | SMD | SMD | SMD | SMD | SMD | SMD | SMD | SMD | SMD | SMD | SMD | SMD | SMD | SMD | SMD | SMD | SMD | SMD | SMD | SMD | SMD | SMD | SMD | SMD | SMD | SMD | SMD | SMD | SMD | SMD | Notreported | SMD | 5 | 22.4 | 2.678571 | SMD | 59.89% | Notreported | Notreported | SMD | Notreported | Notreported | Notreported | SMD | Notreported | SMD | SMD | SMD | SMD | SMD | SMD | SMD | SMD | SMD | SMD | SMD | SMD | SMD | [13 empty] | 0 | 0 | 0 | 0 | 0 | 0 | 0 | 0 | 0 | 0 | 0 | 0 | 0 | 0 | 0 | 0 | 0 | 0 | 0 | 0 | 0
1 | Effects of Immersion in Water, Alkaline Solution, and Seawater on the Shear Performance of Basalt FRP Bars in Seawater–Sea Sand Concrete | Jianhe Xie; Yongchao Li; Zhongyu Lu; Zhihong Fan; Jianglin Li; and Shixin Li |  | Journal of Composites for Construction | 2022 | 3391 | 49 | Basalt | Notreported | Epoxy | Notreported | Notreported | Notreported | Notreported | Notreported | 65 | Notreported | 6 | Notreported | Notreported | helically wounded | sand coated | Notreported | Notreported | SMD | Notreported | Notreported | Link:Durability of BFRP bars wrapped in seawater sea sand concrete;Durability of BFRP bars and BFRP reinforced seawater sea-sand concrete beams immersed in water and simulated seawater; Durability of cement mortar-covered BFRP bars in simulated seawater environment;(may:Effects of Immersion in Water, Alkaline Solution, and Seawater on the Shear Performance of Basalt FRP Bars in Seawater–Sea Sand Concrete) | SMD | Shear | SMD | 5 | SMD | 37.4 | Notreported | SMD | Notreported | Notreported | SMD | Notreported | Notreported | SMD | SMD | SMD | SMD | SMD | SMD | SMD | 40 | SMD | 720 | SMD | cement:768,seawater:460.8,fine aggregate(sea sand):2080;cure:28 days | Notreported | 42.5 | Notreported | 20 | SMD | 12.7 | Notreported | KOH:4.2,NaOH:0.9, Ca(OH)2:118.5; g/L(mol/L) | SMD | SMD | SMD | SMD | SMD | SMD | SMD | SMD | SMD | SMD | SMD | SMD | SMD | SMD | SMD | SMD | SMD | SMD | SMD | SMD | SMD | SMD | SMD | SMD | SMD | SMD | SMD | SMD | SMD | SMD | SMD | SMD | Notreported | SMD | 5 | 22.9 | 4.366812 | SMD | 61.23% | Notreported | Notreported | SMD | Notreported | Notreported | Notreported | SMD | Notreported | SMD | SMD | SMD | SMD | SMD | SMD | SMD | SMD | SMD | SMD | SMD | SMD | SMD | [13 empty] | 0 | 0 | 0 | 0 | 0 | 0 | 0 | 0 | 0 | 0 | 0 | 0 | 0 | 0 | 0 | 0 | 0 | 0 | 0 | 0 | 0
1 | Effects of Immersion in Water, Alkaline Solution, and Seawater on the Shear Performance of Basalt FRP Bars in Seawater–Sea Sand Concrete | Jianhe Xie; Yongchao Li; Zhongyu Lu; Zhihong Fan; Jianglin Li; and Shixin Li |  | Journal of Composites for Construction | 2022 | 3392 | 50 | Basalt | Notreported | Epoxy | Notreported | Notreported | Notreported | Notreported | Notreported | 65 | Notreported | 6 | Notreported | Notreported | helically wounded | sand coated | Notreported | Notreported | SMD | Notreported | Notreported | Link:Durability of BFRP bars wrapped in seawater sea sand concrete;Durability of BFRP bars and BFRP reinforced seawater sea-sand concrete beams immersed in water and simulated seawater; Durability of cement mortar-covered BFRP bars in simulated seawater environment;(may:Effects of Immersion in Water, Alkaline Solution, and Seawater on the Shear Performance of Basalt FRP Bars in Seawater–Sea Sand Concrete) | SMD | Shear | SMD | 5 | SMD | 37.4 | Notreported | SMD | Notreported | Notreported | SMD | Notreported | Notreported | SMD | SMD | SMD | SMD | SMD | SMD | SMD | 40 | SMD | 720 | SMD | cement:768,seawater:460.8,fine aggregate(sea sand):2080;cure:28 days | Notreported | 42.5 | Notreported | 20 | SMD | sea water | Notreported | NaCl:24.53.Na2SO4:4.09,MgCl2:5.2,CaCl2:1.16,SrCl2:0.025,KCl:0.695,NaHCO3:0.201,KBr:0.1,H2BO3:0.027,NaF:0.003 | SMD | SMD | SMD | SMD | SMD | SMD | SMD | SMD | SMD | SMD | SMD | SMD | SMD | SMD | SMD | SMD | SMD | SMD | SMD | SMD | SMD | SMD | SMD | SMD | SMD | SMD | SMD | SMD | SMD | SMD | SMD | SMD | Notreported | SMD | 5 | 24.2 | 16.94215 | SMD | 64.71% | Notreported | Notreported | SMD | Notreported | Notreported | Notreported | SMD | Notreported | SMD | SMD | SMD | SMD | SMD | SMD | SMD | SMD | SMD | SMD | SMD | SMD | SMD | [13 empty] | 0 | 0 | 0 | 0 | 0 | 0 | 0 | 0 | 0 | 0 | 0 | 0 | 0 | 0 | 0 | 0 | 0 | 0 | 0 | 0 | 0
1 | Effects of Immersion in Water, Alkaline Solution, and Seawater on the Shear Performance of Basalt FRP Bars in Seawater–Sea Sand Concrete | Jianhe Xie; Yongchao Li; Zhongyu Lu; Zhihong Fan; Jianglin Li; and Shixin Li |  | Journal of Composites for Construction | 2022 | 3393 | 51 | Basalt | Notreported | Epoxy | Notreported | Notreported | Notreported | Notreported | Notreported | 65 | Notreported | 6 | Notreported | Notreported | helically wounded | sand coated | Notreported | Notreported | SMD | Notreported | Notreported | Link:Durability of BFRP bars wrapped in seawater sea sand concrete;Durability of BFRP bars and BFRP reinforced seawater sea-sand concrete beams immersed in water and simulated seawater; Durability of cement mortar-covered BFRP bars in simulated seawater environment;(may:Effects of Immersion in Water, Alkaline Solution, and Seawater on the Shear Performance of Basalt FRP Bars in Seawater–Sea Sand Concrete) | SMD | Shear | SMD | 5 | SMD | 37.4 | Notreported | SMD | Notreported | Notreported | SMD | Notreported | Notreported | SMD | SMD | SMD | SMD | SMD | SMD | SMD | 40 | SMD | 720 | SMD | cement:768,seawater:460.8,fine aggregate(sea sand):2080;cure:28 days | Notreported | 42.5 | Notreported | 20 | SMD | tap water | Notreported | Notreported | SMD | SMD | SMD | SMD | SMD | SMD | SMD | SMD | SMD | SMD | SMD | SMD | SMD | SMD | SMD | SMD | SMD | SMD | SMD | SMD | SMD | SMD | SMD | SMD | SMD | SMD | SMD | SMD | SMD | SMD | SMD | SMD | Notreported | SMD | 5 | 24.1 | 9.128631 | SMD | 64.44% | Notreported | Notreported | SMD | Notreported | Notreported | Notreported | SMD | Notreported | SMD | SMD | SMD | SMD | SMD | SMD | SMD | SMD | SMD | SMD | SMD | SMD | SMD | [13 empty] | 0 | 0 | 0 | 0 | 0 | 0 | 0 | 0 | 0 | 0 | 0 | 0 | 0 | 0 | 0 | 0 | 0 | 0 | 0 | 0 | 0
1 | Effects of Immersion in Water, Alkaline Solution, and Seawater on the Shear Performance of Basalt FRP Bars in Seawater–Sea Sand Concrete | Jianhe Xie; Yongchao Li; Zhongyu Lu; Zhihong Fan; Jianglin Li; and Shixin Li |  | Journal of Composites for Construction | 2022 | 3394 | 52 | Basalt | Notreported | Epoxy | Notreported | Notreported | Notreported | Notreported | Notreported | 65 | Notreported | 6 | Notreported | Notreported | helically wounded | sand coated | Notreported | Notreported | SMD | Notreported | Notreported | Link:Durability of BFRP bars wrapped in seawater sea sand concrete;Durability of BFRP bars and BFRP reinforced seawater sea-sand concrete beams immersed in water and simulated seawater; Durability of cement mortar-covered BFRP bars in simulated seawater environment;(may:Effects of Immersion in Water, Alkaline Solution, and Seawater on the Shear Performance of Basalt FRP Bars in Seawater–Sea Sand Concrete) | SMD | Shear | SMD | 5 | SMD | 37.4 | Notreported | SMD | Notreported | Notreported | SMD | Notreported | Notreported | SMD | SMD | SMD | SMD | SMD | SMD | SMD | 60 | SMD | 720 | SMD | cement:768,seawater:460.8,fine aggregate(sea sand):2080;cure:28 days | Notreported | 42.5 | Notreported | 20 | SMD | 12.7 | Notreported | KOH:4.2,NaOH:0.9, Ca(OH)2:118.5; g/L(mol/L) | SMD | SMD | SMD | SMD | SMD | SMD | SMD | SMD | SMD | SMD | SMD | SMD | SMD | SMD | SMD | SMD | SMD | SMD | SMD | SMD | SMD | SMD | SMD | SMD | SMD | SMD | SMD | SMD | SMD | SMD | SMD | SMD | Notreported | SMD | 5 | 19 | 13.15789 | SMD | 50.8% | Notreported | Notreported | SMD | Notreported | Notreported | Notreported | SMD | Notreported | SMD | SMD | SMD | SMD | SMD | SMD | SMD | SMD | SMD | SMD | SMD | SMD | SMD | [13 empty] | 0 | 0 | 0 | 0 | 0 | 0 | 0 | 0 | 0 | 0 | 0 | 0 | 0 | 0 | 0 | 0 | 0 | 0 | 0 | 0 | 0
1 | Effects of Immersion in Water, Alkaline Solution, and Seawater on the Shear Performance of Basalt FRP Bars in Seawater–Sea Sand Concrete | Jianhe Xie; Yongchao Li; Zhongyu Lu; Zhihong Fan; Jianglin Li; and Shixin Li |  | Journal of Composites for Construction | 2022 | 3395 | 53 | Basalt | Notreported | Epoxy | Notreported | Notreported | Notreported | Notreported | Notreported | 65 | Notreported | 6 | Notreported | Notreported | helically wounded | sand coated | Notreported | Notreported | SMD | Notreported | Notreported | Link:Durability of BFRP bars wrapped in seawater sea sand concrete;Durability of BFRP bars and BFRP reinforced seawater sea-sand concrete beams immersed in water and simulated seawater; Durability of cement mortar-covered BFRP bars in simulated seawater environment;(may:Effects of Immersion in Water, Alkaline Solution, and Seawater on the Shear Performance of Basalt FRP Bars in Seawater–Sea Sand Concrete) | SMD | Shear | SMD | 5 | SMD | 37.4 | Notreported | SMD | Notreported | Notreported | SMD | Notreported | Notreported | SMD | SMD | SMD | SMD | SMD | SMD | SMD | 60 | SMD | 720 | SMD | cement:768,seawater:460.8,fine aggregate(sea sand):2080;cure:28 days | Notreported | 42.5 | Notreported | 20 | SMD | sea water | Notreported | NaCl:24.53.Na2SO4:4.09,MgCl2:5.2,CaCl2:1.16,SrCl2:0.025,KCl:0.695,NaHCO3:0.201,KBr:0.1,H2BO3:0.027,NaF:0.003 | SMD | SMD | SMD | SMD | SMD | SMD | SMD | SMD | SMD | SMD | SMD | SMD | SMD | SMD | SMD | SMD | SMD | SMD | SMD | SMD | SMD | SMD | SMD | SMD | SMD | SMD | SMD | SMD | SMD | SMD | SMD | SMD | Notreported | SMD | 5 | 21.3 | 13.14554 | SMD | 56.95% | Notreported | Notreported | SMD | Notreported | Notreported | Notreported | SMD | Notreported | SMD | SMD | SMD | SMD | SMD | SMD | SMD | SMD | SMD | SMD | SMD | SMD | SMD | [13 empty] | 0 | 0 | 0 | 0 | 0 | 0 | 0 | 0 | 0 | 0 | 0 | 0 | 0 | 0 | 0 | 0 | 0 | 0 | 0 | 0 | 0
1 | Effects of Immersion in Water, Alkaline Solution, and Seawater on the Shear Performance of Basalt FRP Bars in Seawater–Sea Sand Concrete | Jianhe Xie; Yongchao Li; Zhongyu Lu; Zhihong Fan; Jianglin Li; and Shixin Li |  | Journal of Composites for Construction | 2022 | 3396 | 54 | Basalt | Notreported | Epoxy | Notreported | Notreported | Notreported | Notreported | Notreported | 65 | Notreported | 6 | Notreported | Notreported | helically wounded | sand coated | Notreported | Notreported | SMD | Notreported | Notreported | Link:Durability of BFRP bars wrapped in seawater sea sand concrete;Durability of BFRP bars and BFRP reinforced seawater sea-sand concrete beams immersed in water and simulated seawater; Durability of cement mortar-covered BFRP bars in simulated seawater environment;(may:Effects of Immersion in Water, Alkaline Solution, and Seawater on the Shear Performance of Basalt FRP Bars in Seawater–Sea Sand Concrete) | SMD | Shear | SMD | 5 | SMD | 37.4 | Notreported | SMD | Notreported | Notreported | SMD | Notreported | Notreported | SMD | SMD | SMD | SMD | SMD | SMD | SMD | 60 | SMD | 720 | SMD | cement:768,seawater:460.8,fine aggregate(sea sand):2080;cure:28 days | Notreported | 42.5 | Notreported | 20 | SMD | tap water | Notreported | Notreported | SMD | SMD | SMD | SMD | SMD | SMD | SMD | SMD | SMD | SMD | SMD | SMD | SMD | SMD | SMD | SMD | SMD | SMD | SMD | SMD | SMD | SMD | SMD | SMD | SMD | SMD | SMD | SMD | SMD | SMD | SMD | SMD | Notreported | SMD | 5 | 19.8 | 19.19192 | SMD | 52.94% | Notreported | Notreported | SMD | Notreported | Notreported | Notreported | SMD | Notreported | SMD | SMD | SMD | SMD | SMD | SMD | SMD | SMD | SMD | SMD | SMD | SMD | SMD | [13 empty] | 0 | 0 | 0 | 0 | 0 | 0 | 0 | 0 | 0 | 0 | 0 | 0 | 0 | 0 | 0 | 0 | 0 | 0 | 0 | 0 | 0
1 | Effects of Immersion in Water, Alkaline Solution, and Seawater on the Shear Performance of Basalt FRP Bars in Seawater–Sea Sand Concrete | Jianhe Xie; Yongchao Li; Zhongyu Lu; Zhihong Fan; Jianglin Li; and Shixin Li |  | Journal of Composites for Construction | 2022 | 3397 | 55 | Basalt | Notreported | Epoxy | Notreported | Notreported | Notreported | Notreported | Notreported | 65 | Notreported | 6 | Notreported | Notreported | helically wounded | sand coated | Notreported | Notreported | SMD | Notreported | Notreported | Link:Durability of BFRP bars wrapped in seawater sea sand concrete;Durability of BFRP bars and BFRP reinforced seawater sea-sand concrete beams immersed in water and simulated seawater; Durability of cement mortar-covered BFRP bars in simulated seawater environment;(may:Effects of Immersion in Water, Alkaline Solution, and Seawater on the Shear Performance of Basalt FRP Bars in Seawater–Sea Sand Concrete) | SMD | Shear | SMD | 5 | SMD | 37.4 | Notreported | SMD | Notreported | Notreported | SMD | Notreported | Notreported | SMD | SMD | SMD | SMD | SMD | SMD | SMD | 26 | SMD | 2160 | SMD | SMD | SMD | SMD | SMD | SMD | SMD | 12.7 | Notreported | KOH:4.2,NaOH:0.9, Ca(OH)2:118.5; g/L(mol/L) | SMD | SMD | SMD | SMD | SMD | SMD | SMD | SMD | SMD | SMD | SMD | SMD | SMD | SMD | SMD | SMD | SMD | SMD | SMD | SMD | SMD | SMD | SMD | SMD | SMD | SMD | SMD | SMD | SMD | SMD | SMD | SMD | Notreported | SMD | 5 | 24.9 | 9.638554 | SMD | 66.58% | Notreported | Notreported | SMD | Notreported | Notreported | Notreported | SMD | Notreported | SMD | SMD | SMD | SMD | SMD | SMD | SMD | SMD | SMD | SMD | SMD | SMD | SMD | [13 empty] | 0 | 0 | 0 | 0 | 0 | 0 | 0 | 0 | 0 | 0 | 0 | 0 | 0 | 0 | 0 | 0 | 0 | 0 | 0 | 0 | 0
1 | Effects of Immersion in Water, Alkaline Solution, and Seawater on the Shear Performance of Basalt FRP Bars in Seawater–Sea Sand Concrete | Jianhe Xie; Yongchao Li; Zhongyu Lu; Zhihong Fan; Jianglin Li; and Shixin Li |  | Journal of Composites for Construction | 2022 | 3398 | 56 | Basalt | Notreported | Epoxy | Notreported | Notreported | Notreported | Notreported | Notreported | 65 | Notreported | 6 | Notreported | Notreported | helically wounded | sand coated | Notreported | Notreported | SMD | Notreported | Notreported | Link:Durability of BFRP bars wrapped in seawater sea sand concrete;Durability of BFRP bars and BFRP reinforced seawater sea-sand concrete beams immersed in water and simulated seawater; Durability of cement mortar-covered BFRP bars in simulated seawater environment;(may:Effects of Immersion in Water, Alkaline Solution, and Seawater on the Shear Performance of Basalt FRP Bars in Seawater–Sea Sand Concrete) | SMD | Shear | SMD | 5 | SMD | 37.4 | Notreported | SMD | Notreported | Notreported | SMD | Notreported | Notreported | SMD | SMD | SMD | SMD | SMD | SMD | SMD | 26 | SMD | 2160 | SMD | SMD | SMD | SMD | SMD | SMD | SMD | sea water | Notreported | NaCl:24.53.Na2SO4:4.09,MgCl2:5.2,CaCl2:1.16,SrCl2:0.025,KCl:0.695,NaHCO3:0.201,KBr:0.1,H2BO3:0.027,NaF:0.003 | SMD | SMD | SMD | SMD | SMD | SMD | SMD | SMD | SMD | SMD | SMD | SMD | SMD | SMD | SMD | SMD | SMD | SMD | SMD | SMD | SMD | SMD | SMD | SMD | SMD | SMD | SMD | SMD | SMD | SMD | SMD | SMD | Notreported | SMD | 5 | 35.9 | 1.671309 | SMD | 95.99% | Notreported | Notreported | SMD | Notreported | Notreported | Notreported | SMD | Notreported | SMD | SMD | SMD | SMD | SMD | SMD | SMD | SMD | SMD | SMD | SMD | SMD | SMD | [13 empty] | 0 | 0 | 0 | 0 | 0 | 0 | 0 | 0 | 0 | 0 | 0 | 0 | 0 | 0 | 0 | 0 | 0 | 0 | 0 | 0 | 0
1 | Effects of Immersion in Water, Alkaline Solution, and Seawater on the Shear Performance of Basalt FRP Bars in Seawater–Sea Sand Concrete | Jianhe Xie; Yongchao Li; Zhongyu Lu; Zhihong Fan; Jianglin Li; and Shixin Li |  | Journal of Composites for Construction | 2022 | 3399 | 57 | Basalt | Notreported | Epoxy | Notreported | Notreported | Notreported | Notreported | Notreported | 65 | Notreported | 6 | Notreported | Notreported | helically wounded | sand coated | Notreported | Notreported | SMD | Notreported | Notreported | Link:Durability of BFRP bars wrapped in seawater sea sand concrete;Durability of BFRP bars and BFRP reinforced seawater sea-sand concrete beams immersed in water and simulated seawater; Durability of cement mortar-covered BFRP bars in simulated seawater environment;(may:Effects of Immersion in Water, Alkaline Solution, and Seawater on the Shear Performance of Basalt FRP Bars in Seawater–Sea Sand Concrete) | SMD | Shear | SMD | 5 | SMD | 37.4 | Notreported | SMD | Notreported | Notreported | SMD | Notreported | Notreported | SMD | SMD | SMD | SMD | SMD | SMD | SMD | 26 | SMD | 2160 | SMD | SMD | SMD | SMD | SMD | SMD | SMD | tap water | Notreported | Notreported | SMD | SMD | SMD | SMD | SMD | SMD | SMD | SMD | SMD | SMD | SMD | SMD | SMD | SMD | SMD | SMD | SMD | SMD | SMD | SMD | SMD | SMD | SMD | SMD | SMD | SMD | SMD | SMD | SMD | SMD | SMD | SMD | Notreported | SMD | 5 | 34.1 | 3.519062 | SMD | 91.18% | Notreported | Notreported | SMD | Notreported | Notreported | Notreported | SMD | Notreported | SMD | SMD | SMD | SMD | SMD | SMD | SMD | SMD | SMD | SMD | SMD | SMD | SMD | [13 empty] | 0 | 0 | 0 | 0 | 0 | 0 | 0 | 0 | 0 | 0 | 0 | 0 | 0 | 0 | 0 | 0 | 0 | 0 | 0 | 0 | 0
1 | Effects of Immersion in Water, Alkaline Solution, and Seawater on the Shear Performance of Basalt FRP Bars in Seawater–Sea Sand Concrete | Jianhe Xie; Yongchao Li; Zhongyu Lu; Zhihong Fan; Jianglin Li; and Shixin Li |  | Journal of Composites for Construction | 2022 | 3400 | 58 | Basalt | Notreported | Epoxy | Notreported | Notreported | Notreported | Notreported | Notreported | 65 | Notreported | 6 | Notreported | Notreported | helically wounded | sand coated | Notreported | Notreported | SMD | Notreported | Notreported | Link:Durability of BFRP bars wrapped in seawater sea sand concrete;Durability of BFRP bars and BFRP reinforced seawater sea-sand concrete beams immersed in water and simulated seawater; Durability of cement mortar-covered BFRP bars in simulated seawater environment;(may:Effects of Immersion in Water, Alkaline Solution, and Seawater on the Shear Performance of Basalt FRP Bars in Seawater–Sea Sand Concrete) | SMD | Shear | SMD | 5 | SMD | 37.4 | Notreported | SMD | Notreported | Notreported | SMD | Notreported | Notreported | SMD | SMD | SMD | SMD | SMD | SMD | SMD | 40 | SMD | 2160 | SMD | SMD | SMD | SMD | SMD | SMD | SMD | 12.7 | Notreported | KOH:4.2,NaOH:0.9, Ca(OH)2:118.5; g/L(mol/L) | SMD | SMD | SMD | SMD | SMD | SMD | SMD | SMD | SMD | SMD | SMD | SMD | SMD | SMD | SMD | SMD | SMD | SMD | SMD | SMD | SMD | SMD | SMD | SMD | SMD | SMD | SMD | SMD | SMD | SMD | SMD | SMD | Notreported | SMD | 5 | 20.5 | 3.414634 | SMD | 54.81% | Notreported | Notreported | SMD | Notreported | Notreported | Notreported | SMD | Notreported | SMD | SMD | SMD | SMD | SMD | SMD | SMD | SMD | SMD | SMD | SMD | SMD | SMD | [13 empty] | 0 | 0 | 0 | 0 | 0 | 0 | 0 | 0 | 0 | 0 | 0 | 0 | 0 | 0 | 0 | 0 | 0 | 0 | 0 | 0 | 0
1 | Effects of Immersion in Water, Alkaline Solution, and Seawater on the Shear Performance of Basalt FRP Bars in Seawater–Sea Sand Concrete | Jianhe Xie; Yongchao Li; Zhongyu Lu; Zhihong Fan; Jianglin Li; and Shixin Li |  | Journal of Composites for Construction | 2022 | 3401 | 59 | Basalt | Notreported | Epoxy | Notreported | Notreported | Notreported | Notreported | Notreported | 65 | Notreported | 6 | Notreported | Notreported | helically wounded | sand coated | Notreported | Notreported | SMD | Notreported | Notreported | Link:Durability of BFRP bars wrapped in seawater sea sand concrete;Durability of BFRP bars and BFRP reinforced seawater sea-sand concrete beams immersed in water and simulated seawater; Durability of cement mortar-covered BFRP bars in simulated seawater environment;(may:Effects of Immersion in Water, Alkaline Solution, and Seawater on the Shear Performance of Basalt FRP Bars in Seawater–Sea Sand Concrete) | SMD | Shear | SMD | 5 | SMD | 37.4 | Notreported | SMD | Notreported | Notreported | SMD | Notreported | Notreported | SMD | SMD | SMD | SMD | SMD | SMD | SMD | 40 | SMD | 2160 | SMD | SMD | SMD | SMD | SMD | SMD | SMD | sea water | Notreported | NaCl:24.53.Na2SO4:4.09,MgCl2:5.2,CaCl2:1.16,SrCl2:0.025,KCl:0.695,NaHCO3:0.201,KBr:0.1,H2BO3:0.027,NaF:0.003 | SMD | SMD | SMD | SMD | SMD | SMD | SMD | SMD | SMD | SMD | SMD | SMD | SMD | SMD | SMD | SMD | SMD | SMD | SMD | SMD | SMD | SMD | SMD | SMD | SMD | SMD | SMD | SMD | SMD | SMD | SMD | SMD | Notreported | SMD | 5 | 32.9 | 5.775076 | SMD | 87.97% | Notreported | Notreported | SMD | Notreported | Notreported | Notreported | SMD | Notreported | SMD | SMD | SMD | SMD | SMD | SMD | SMD | SMD | SMD | SMD | SMD | SMD | SMD | [13 empty] | 0 | 0 | 0 | 0 | 0 | 0 | 0 | 0 | 0 | 0 | 0 | 0 | 0 | 0 | 0 | 0 | 0 | 0 | 0 | 0 | 0
1 | Effects of Immersion in Water, Alkaline Solution, and Seawater on the Shear Performance of Basalt FRP Bars in Seawater–Sea Sand Concrete | Jianhe Xie; Yongchao Li; Zhongyu Lu; Zhihong Fan; Jianglin Li; and Shixin Li |  | Journal of Composites for Construction | 2022 | 3402 | 60 | Basalt | Notreported | Epoxy | Notreported | Notreported | Notreported | Notreported | Notreported | 65 | Notreported | 6 | Notreported | Notreported | helically wounded | sand coated | Notreported | Notreported | SMD | Notreported | Notreported | Link:Durability of BFRP bars wrapped in seawater sea sand concrete;Durability of BFRP bars and BFRP reinforced seawater sea-sand concrete beams immersed in water and simulated seawater; Durability of cement mortar-covered BFRP bars in simulated seawater environment;(may:Effects of Immersion in Water, Alkaline Solution, and Seawater on the Shear Performance of Basalt FRP Bars in Seawater–Sea Sand Concrete) | SMD | Shear | SMD | 5 | SMD | 37.4 | Notreported | SMD | Notreported | Notreported | SMD | Notreported | Notreported | SMD | SMD | SMD | SMD | SMD | SMD | SMD | 40 | SMD | 2160 | SMD | SMD | SMD | SMD | SMD | SMD | SMD | tap water | Notreported | Notreported | SMD | SMD | SMD | SMD | SMD | SMD | SMD | SMD | SMD | SMD | SMD | SMD | SMD | SMD | SMD | SMD | SMD | SMD | SMD | SMD | SMD | SMD | SMD | SMD | SMD | SMD | SMD | SMD | SMD | SMD | SMD | SMD | Notreported | SMD | 5 | 35.3 | 3.68272 | SMD | 94.39% | Notreported | Notreported | SMD | Notreported | Notreported | Notreported | SMD | Notreported | SMD | SMD | SMD | SMD | SMD | SMD | SMD | SMD | SMD | SMD | SMD | SMD | SMD | [13 empty] | 0 | 0 | 0 | 0 | 0 | 0 | 0 | 0 | 0 | 0 | 0 | 0 | 0 | 0 | 0 | 0 | 0 | 0 | 0 | 0 | 0
1 | Effects of Immersion in Water, Alkaline Solution, and Seawater on the Shear Performance of Basalt FRP Bars in Seawater–Sea Sand Concrete | Jianhe Xie; Yongchao Li; Zhongyu Lu; Zhihong Fan; Jianglin Li; and Shixin Li |  | Journal of Composites for Construction | 2022 | 3403 | 61 | Basalt | Notreported | Epoxy | Notreported | Notreported | Notreported | Notreported | Notreported | 65 | Notreported | 6 | Notreported | Notreported | helically wounded | sand coated | Notreported | Notreported | SMD | Notreported | Notreported | Link:Durability of BFRP bars wrapped in seawater sea sand concrete;Durability of BFRP bars and BFRP reinforced seawater sea-sand concrete beams immersed in water and simulated seawater; Durability of cement mortar-covered BFRP bars in simulated seawater environment;(may:Effects of Immersion in Water, Alkaline Solution, and Seawater on the Shear Performance of Basalt FRP Bars in Seawater–Sea Sand Concrete) | SMD | Shear | SMD | 5 | SMD | 37.4 | Notreported | SMD | Notreported | Notreported | SMD | Notreported | Notreported | SMD | SMD | SMD | SMD | SMD | SMD | SMD | 60 | SMD | 2160 | SMD | SMD | SMD | SMD | SMD | SMD | SMD | 12.7 | Notreported | KOH:4.2,NaOH:0.9, Ca(OH)2:118.5; g/L(mol/L) | SMD | SMD | SMD | SMD | SMD | SMD | SMD | SMD | SMD | SMD | SMD | SMD | SMD | SMD | SMD | SMD | SMD | SMD | SMD | SMD | SMD | SMD | SMD | SMD | SMD | SMD | SMD | SMD | SMD | SMD | SMD | SMD | Notreported | SMD | 5 | 22.7 | 3.964758 | SMD | 60.7% | Notreported | Notreported | SMD | Notreported | Notreported | Notreported | SMD | Notreported | SMD | SMD | SMD | SMD | SMD | SMD | SMD | SMD | SMD | SMD | SMD | SMD | SMD | [13 empty] | 0 | 0 | 0 | 0 | 0 | 0 | 0 | 0 | 0 | 0 | 0 | 0 | 0 | 0 | 0 | 0 | 0 | 0 | 0 | 0 | 0
1 | Effects of Immersion in Water, Alkaline Solution, and Seawater on the Shear Performance of Basalt FRP Bars in Seawater–Sea Sand Concrete | Jianhe Xie; Yongchao Li; Zhongyu Lu; Zhihong Fan; Jianglin Li; and Shixin Li |  | Journal of Composites for Construction | 2022 | 3404 | 62 | Basalt | Notreported | Epoxy | Notreported | Notreported | Notreported | Notreported | Notreported | 65 | Notreported | 6 | Notreported | Notreported | helically wounded | sand coated | Notreported | Notreported | SMD | Notreported | Notreported | Link:Durability of BFRP bars wrapped in seawater sea sand concrete;Durability of BFRP bars and BFRP reinforced seawater sea-sand concrete beams immersed in water and simulated seawater; Durability of cement mortar-covered BFRP bars in simulated seawater environment;(may:Effects of Immersion in Water, Alkaline Solution, and Seawater on the Shear Performance of Basalt FRP Bars in Seawater–Sea Sand Concrete) | SMD | Shear | SMD | 5 | SMD | 37.4 | Notreported | SMD | Notreported | Notreported | SMD | Notreported | Notreported | SMD | SMD | SMD | SMD | SMD | SMD | SMD | 60 | SMD | 2160 | SMD | SMD | SMD | SMD | SMD | SMD | SMD | sea water | Notreported | NaCl:24.53.Na2SO4:4.09,MgCl2:5.2,CaCl2:1.16,SrCl2:0.025,KCl:0.695,NaHCO3:0.201,KBr:0.1,H2BO3:0.027,NaF:0.003 | SMD | SMD | SMD | SMD | SMD | SMD | SMD | SMD | SMD | SMD | SMD | SMD | SMD | SMD | SMD | SMD | SMD | SMD | SMD | SMD | SMD | SMD | SMD | SMD | SMD | SMD | SMD | SMD | SMD | SMD | SMD | SMD | Notreported | SMD | 5 | 24.1 | 13.27801 | SMD | 64.44% | Notreported | Notreported | SMD | Notreported | Notreported | Notreported | SMD | Notreported | SMD | SMD | SMD | SMD | SMD | SMD | SMD | SMD | SMD | SMD | SMD | SMD | SMD | [13 empty] | 0 | 0 | 0 | 0 | 0 | 0 | 0 | 0 | 0 | 0 | 0 | 0 | 0 | 0 | 0 | 0 | 0 | 0 | 0 | 0 | 0
1 | Effects of Immersion in Water, Alkaline Solution, and Seawater on the Shear Performance of Basalt FRP Bars in Seawater–Sea Sand Concrete | Jianhe Xie; Yongchao Li; Zhongyu Lu; Zhihong Fan; Jianglin Li; and Shixin Li |  | Journal of Composites for Construction | 2022 | 3405 | 63 | Basalt | Notreported | Epoxy | Notreported | Notreported | Notreported | Notreported | Notreported | 65 | Notreported | 6 | Notreported | Notreported | helically wounded | sand coated | Notreported | Notreported | SMD | Notreported | Notreported | Link:Durability of BFRP bars wrapped in seawater sea sand concrete;Durability of BFRP bars and BFRP reinforced seawater sea-sand concrete beams immersed in water and simulated seawater; Durability of cement mortar-covered BFRP bars in simulated seawater environment;(may:Effects of Immersion in Water, Alkaline Solution, and Seawater on the Shear Performance of Basalt FRP Bars in Seawater–Sea Sand Concrete) | SMD | Shear | SMD | 5 | SMD | 37.4 | Notreported | SMD | Notreported | Notreported | SMD | Notreported | Notreported | SMD | SMD | SMD | SMD | SMD | SMD | SMD | 60 | SMD | 2160 | SMD | SMD | SMD | SMD | SMD | SMD | SMD | tap water | Notreported | Notreported | SMD | SMD | SMD | SMD | SMD | SMD | SMD | SMD | SMD | SMD | SMD | SMD | SMD | SMD | SMD | SMD | SMD | SMD | SMD | SMD | SMD | SMD | SMD | SMD | SMD | SMD | SMD | SMD | SMD | SMD | SMD | SMD | Notreported | SMD | 5 | 30.7 | 6.840391 | SMD | 82.09% | Notreported | Notreported | SMD | Notreported | Notreported | Notreported | SMD | Notreported | SMD | SMD | SMD | SMD | SMD | SMD | SMD | SMD | SMD | SMD | SMD | SMD | SMD | [13 empty] | 0 | 0 | 0 | 0 | 0 | 0 | 0 | 0 | 0 | 0 | 0 | 0 | 0 | 0 | 0 | 0 | 0 | 0 | 0 | 0 | 0
1 | Effects of Immersion in Water, Alkaline Solution, and Seawater on the Shear Performance of Basalt FRP Bars in Seawater–Sea Sand Concrete | Jianhe Xie; Yongchao Li; Zhongyu Lu; Zhihong Fan; Jianglin Li; and Shixin Li |  | Journal of Composites for Construction | 2022 | 3406 | 64 | Basalt | Notreported | Epoxy | Notreported | Notreported | Notreported | Notreported | Notreported | 65 | Notreported | 6 | Notreported | Notreported | helically wounded | sand coated | Notreported | Notreported | SMD | Notreported | Notreported | Link:Durability of BFRP bars wrapped in seawater sea sand concrete;Durability of BFRP bars and BFRP reinforced seawater sea-sand concrete beams immersed in water and simulated seawater; Durability of cement mortar-covered BFRP bars in simulated seawater environment;(may:Effects of Immersion in Water, Alkaline Solution, and Seawater on the Shear Performance of Basalt FRP Bars in Seawater–Sea Sand Concrete) | SMD | Shear | SMD | 5 | SMD | 37.4 | Notreported | SMD | Notreported | Notreported | SMD | Notreported | Notreported | SMD | SMD | SMD | SMD | SMD | SMD | SMD | 26 | SMD | 2160 | SMD | cement:768,seawater:460.8,fine aggregate(sea sand):2080;cure:28 days | Notreported | 42.5 | Notreported | 10 | SMD | 12.7 | Notreported | KOH:4.2,NaOH:0.9, Ca(OH)2:118.5; g/L(mol/L) | SMD | SMD | SMD | SMD | SMD | SMD | SMD | SMD | SMD | SMD | SMD | SMD | SMD | SMD | SMD | SMD | SMD | SMD | SMD | SMD | SMD | SMD | SMD | SMD | SMD | SMD | SMD | SMD | SMD | SMD | SMD | SMD | Notreported | SMD | 5 | 21.5 | 12.09302 | SMD | 57.49% | Notreported | Notreported | SMD | Notreported | Notreported | Notreported | SMD | Notreported | SMD | SMD | SMD | SMD | SMD | SMD | SMD | SMD | SMD | SMD | SMD | SMD | SMD | [13 empty] | 0 | 0 | 0 | 0 | 0 | 0 | 0 | 0 | 0 | 0 | 0 | 0 | 0 | 0 | 0 | 0 | 0 | 0 | 0 | 0 | 0
1 | Effects of Immersion in Water, Alkaline Solution, and Seawater on the Shear Performance of Basalt FRP Bars in Seawater–Sea Sand Concrete | Jianhe Xie; Yongchao Li; Zhongyu Lu; Zhihong Fan; Jianglin Li; and Shixin Li |  | Journal of Composites for Construction | 2022 | 3407 | 65 | Basalt | Notreported | Epoxy | Notreported | Notreported | Notreported | Notreported | Notreported | 65 | Notreported | 6 | Notreported | Notreported | helically wounded | sand coated | Notreported | Notreported | SMD | Notreported | Notreported | Link:Durability of BFRP bars wrapped in seawater sea sand concrete;Durability of BFRP bars and BFRP reinforced seawater sea-sand concrete beams immersed in water and simulated seawater; Durability of cement mortar-covered BFRP bars in simulated seawater environment;(may:Effects of Immersion in Water, Alkaline Solution, and Seawater on the Shear Performance of Basalt FRP Bars in Seawater–Sea Sand Concrete) | SMD | Shear | SMD | 5 | SMD | 37.4 | Notreported | SMD | Notreported | Notreported | SMD | Notreported | Notreported | SMD | SMD | SMD | SMD | SMD | SMD | SMD | 26 | SMD | 2160 | SMD | cement:768,seawater:460.8,fine aggregate(sea sand):2080;cure:28 days | Notreported | 42.5 | Notreported | 10 | SMD | sea water | Notreported | NaCl:24.53.Na2SO4:4.09,MgCl2:5.2,CaCl2:1.16,SrCl2:0.025,KCl:0.695,NaHCO3:0.201,KBr:0.1,H2BO3:0.027,NaF:0.003 | SMD | SMD | SMD | SMD | SMD | SMD | SMD | SMD | SMD | SMD | SMD | SMD | SMD | SMD | SMD | SMD | SMD | SMD | SMD | SMD | SMD | SMD | SMD | SMD | SMD | SMD | SMD | SMD | SMD | SMD | SMD | SMD | Notreported | SMD | 5 | 28.9 | 6.228374 | SMD | 77.27% | Notreported | Notreported | SMD | Notreported | Notreported | Notreported | SMD | Notreported | SMD | SMD | SMD | SMD | SMD | SMD | SMD | SMD | SMD | SMD | SMD | SMD | SMD | [13 empty] | 0 | 0 | 0 | 0 | 0 | 0 | 0 | 0 | 0 | 0 | 0 | 0 | 0 | 0 | 0 | 0 | 0 | 0 | 0 | 0 | 0
1 | Effects of Immersion in Water, Alkaline Solution, and Seawater on the Shear Performance of Basalt FRP Bars in Seawater–Sea Sand Concrete | Jianhe Xie; Yongchao Li; Zhongyu Lu; Zhihong Fan; Jianglin Li; and Shixin Li |  | Journal of Composites for Construction | 2022 | 3408 | 66 | Basalt | Notreported | Epoxy | Notreported | Notreported | Notreported | Notreported | Notreported | 65 | Notreported | 6 | Notreported | Notreported | helically wounded | sand coated | Notreported | Notreported | SMD | Notreported | Notreported | Link:Durability of BFRP bars wrapped in seawater sea sand concrete;Durability of BFRP bars and BFRP reinforced seawater sea-sand concrete beams immersed in water and simulated seawater; Durability of cement mortar-covered BFRP bars in simulated seawater environment;(may:Effects of Immersion in Water, Alkaline Solution, and Seawater on the Shear Performance of Basalt FRP Bars in Seawater–Sea Sand Concrete) | SMD | Shear | SMD | 5 | SMD | 37.4 | Notreported | SMD | Notreported | Notreported | SMD | Notreported | Notreported | SMD | SMD | SMD | SMD | SMD | SMD | SMD | 26 | SMD | 2160 | SMD | cement:768,seawater:460.8,fine aggregate(sea sand):2080;cure:28 days | Notreported | 42.5 | Notreported | 10 | SMD | tap water | Notreported | Notreported | SMD | SMD | SMD | SMD | SMD | SMD | SMD | SMD | SMD | SMD | SMD | SMD | SMD | SMD | SMD | SMD | SMD | SMD | SMD | SMD | SMD | SMD | SMD | SMD | SMD | SMD | SMD | SMD | SMD | SMD | SMD | SMD | Notreported | SMD | 5 | 25.5 | 3.529412 | SMD | 68.18% | Notreported | Notreported | SMD | Notreported | Notreported | Notreported | SMD | Notreported | SMD | SMD | SMD | SMD | SMD | SMD | SMD | SMD | SMD | SMD | SMD | SMD | SMD | [13 empty] | 0 | 0 | 0 | 0 | 0 | 0 | 0 | 0 | 0 | 0 | 0 | 0 | 0 | 0 | 0 | 0 | 0 | 0 | 0 | 0 | 0
1 | Effects of Immersion in Water, Alkaline Solution, and Seawater on the Shear Performance of Basalt FRP Bars in Seawater–Sea Sand Concrete | Jianhe Xie; Yongchao Li; Zhongyu Lu; Zhihong Fan; Jianglin Li; and Shixin Li |  | Journal of Composites for Construction | 2022 | 3409 | 67 | Basalt | Notreported | Epoxy | Notreported | Notreported | Notreported | Notreported | Notreported | 65 | Notreported | 6 | Notreported | Notreported | helically wounded | sand coated | Notreported | Notreported | SMD | Notreported | Notreported | Link:Durability of BFRP bars wrapped in seawater sea sand concrete;Durability of BFRP bars and BFRP reinforced seawater sea-sand concrete beams immersed in water and simulated seawater; Durability of cement mortar-covered BFRP bars in simulated seawater environment;(may:Effects of Immersion in Water, Alkaline Solution, and Seawater on the Shear Performance of Basalt FRP Bars in Seawater–Sea Sand Concrete) | SMD | Shear | SMD | 5 | SMD | 37.4 | Notreported | SMD | Notreported | Notreported | SMD | Notreported | Notreported | SMD | SMD | SMD | SMD | SMD | SMD | SMD | 40 | SMD | 2160 | SMD | cement:768,seawater:460.8,fine aggregate(sea sand):2080;cure:28 days | Notreported | 42.5 | Notreported | 10 | SMD | 12.7 | Notreported | KOH:4.2,NaOH:0.9, Ca(OH)2:118.5; g/L(mol/L) | SMD | SMD | SMD | SMD | SMD | SMD | SMD | SMD | SMD | SMD | SMD | SMD | SMD | SMD | SMD | SMD | SMD | SMD | SMD | SMD | SMD | SMD | SMD | SMD | SMD | SMD | SMD | SMD | SMD | SMD | SMD | SMD | Notreported | SMD | 5 | 20.6 | 12.62136 | SMD | 55.08% | Notreported | Notreported | SMD | Notreported | Notreported | Notreported | SMD | Notreported | SMD | SMD | SMD | SMD | SMD | SMD | SMD | SMD | SMD | SMD | SMD | SMD | SMD | [13 empty] | 0 | 0 | 0 | 0 | 0 | 0 | 0 | 0 | 0 | 0 | 0 | 0 | 0 | 0 | 0 | 0 | 0 | 0 | 0 | 0 | 0
1 | Effects of Immersion in Water, Alkaline Solution, and Seawater on the Shear Performance of Basalt FRP Bars in Seawater–Sea Sand Concrete | Jianhe Xie; Yongchao Li; Zhongyu Lu; Zhihong Fan; Jianglin Li; and Shixin Li |  | Journal of Composites for Construction | 2022 | 3410 | 68 | Basalt | Notreported | Epoxy | Notreported | Notreported | Notreported | Notreported | Notreported | 65 | Notreported | 6 | Notreported | Notreported | helically wounded | sand coated | Notreported | Notreported | SMD | Notreported | Notreported | Link:Durability of BFRP bars wrapped in seawater sea sand concrete;Durability of BFRP bars and BFRP reinforced seawater sea-sand concrete beams immersed in water and simulated seawater; Durability of cement mortar-covered BFRP bars in simulated seawater environment;(may:Effects of Immersion in Water, Alkaline Solution, and Seawater on the Shear Performance of Basalt FRP Bars in Seawater–Sea Sand Concrete) | SMD | Shear | SMD | 5 | SMD | 37.4 | Notreported | SMD | Notreported | Notreported | SMD | Notreported | Notreported | SMD | SMD | SMD | SMD | SMD | SMD | SMD | 40 | SMD | 2160 | SMD | cement:768,seawater:460.8,fine aggregate(sea sand):2080;cure:28 days | Notreported | 42.5 | Notreported | 10 | SMD | sea water | Notreported | NaCl:24.53.Na2SO4:4.09,MgCl2:5.2,CaCl2:1.16,SrCl2:0.025,KCl:0.695,NaHCO3:0.201,KBr:0.1,H2BO3:0.027,NaF:0.003 | SMD | SMD | SMD | SMD | SMD | SMD | SMD | SMD | SMD | SMD | SMD | SMD | SMD | SMD | SMD | SMD | SMD | SMD | SMD | SMD | SMD | SMD | SMD | SMD | SMD | SMD | SMD | SMD | SMD | SMD | SMD | SMD | Notreported | SMD | 5 | 30.2 | 9.271523 | SMD | 80.75% | Notreported | Notreported | SMD | Notreported | Notreported | Notreported | SMD | Notreported | SMD | SMD | SMD | SMD | SMD | SMD | SMD | SMD | SMD | SMD | SMD | SMD | SMD | [13 empty] | 0 | 0 | 0 | 0 | 0 | 0 | 0 | 0 | 0 | 0 | 0 | 0 | 0 | 0 | 0 | 0 | 0 | 0 | 0 | 0 | 0
1 | Effects of Immersion in Water, Alkaline Solution, and Seawater on the Shear Performance of Basalt FRP Bars in Seawater–Sea Sand Concrete | Jianhe Xie; Yongchao Li; Zhongyu Lu; Zhihong Fan; Jianglin Li; and Shixin Li |  | Journal of Composites for Construction | 2022 | 3411 | 69 | Basalt | Notreported | Epoxy | Notreported | Notreported | Notreported | Notreported | Notreported | 65 | Notreported | 6 | Notreported | Notreported | helically wounded | sand coated | Notreported | Notreported | SMD | Notreported | Notreported | Link:Durability of BFRP bars wrapped in seawater sea sand concrete;Durability of BFRP bars and BFRP reinforced seawater sea-sand concrete beams immersed in water and simulated seawater; Durability of cement mortar-covered BFRP bars in simulated seawater environment;(may:Effects of Immersion in Water, Alkaline Solution, and Seawater on the Shear Performance of Basalt FRP Bars in Seawater–Sea Sand Concrete) | SMD | Shear | SMD | 5 | SMD | 37.4 | Notreported | SMD | Notreported | Notreported | SMD | Notreported | Notreported | SMD | SMD | SMD | SMD | SMD | SMD | SMD | 40 | SMD | 2160 | SMD | cement:768,seawater:460.8,fine aggregate(sea sand):2080;cure:28 days | Notreported | 42.5 | Notreported | 10 | SMD | tap water | Notreported | Notreported | SMD | SMD | SMD | SMD | SMD | SMD | SMD | SMD | SMD | SMD | SMD | SMD | SMD | SMD | SMD | SMD | SMD | SMD | SMD | SMD | SMD | SMD | SMD | SMD | SMD | SMD | SMD | SMD | SMD | SMD | SMD | SMD | Notreported | SMD | 5 | 27.5 | 8 | SMD | 73.53% | Notreported | Notreported | SMD | Notreported | Notreported | Notreported | SMD | Notreported | SMD | SMD | SMD | SMD | SMD | SMD | SMD | SMD | SMD | SMD | SMD | SMD | SMD | [13 empty] | 0 | 0 | 0 | 0 | 0 | 0 | 0 | 0 | 0 | 0 | 0 | 0 | 0 | 0 | 0 | 0 | 0 | 0 | 0 | 0 | 0
1 | Effects of Immersion in Water, Alkaline Solution, and Seawater on the Shear Performance of Basalt FRP Bars in Seawater–Sea Sand Concrete | Jianhe Xie; Yongchao Li; Zhongyu Lu; Zhihong Fan; Jianglin Li; and Shixin Li |  | Journal of Composites for Construction | 2022 | 3412 | 70 | Basalt | Notreported | Epoxy | Notreported | Notreported | Notreported | Notreported | Notreported | 65 | Notreported | 6 | Notreported | Notreported | helically wounded | sand coated | Notreported | Notreported | SMD | Notreported | Notreported | Link:Durability of BFRP bars wrapped in seawater sea sand concrete;Durability of BFRP bars and BFRP reinforced seawater sea-sand concrete beams immersed in water and simulated seawater; Durability of cement mortar-covered BFRP bars in simulated seawater environment;(may:Effects of Immersion in Water, Alkaline Solution, and Seawater on the Shear Performance of Basalt FRP Bars in Seawater–Sea Sand Concrete) | SMD | Shear | SMD | 5 | SMD | 37.4 | Notreported | SMD | Notreported | Notreported | SMD | Notreported | Notreported | SMD | SMD | SMD | SMD | SMD | SMD | SMD | 60 | SMD | 2160 | SMD | cement:768,seawater:460.8,fine aggregate(sea sand):2080;cure:28 days | Notreported | 42.5 | Notreported | 10 | SMD | 12.7 | Notreported | KOH:4.2,NaOH:0.9, Ca(OH)2:118.5; g/L(mol/L) | SMD | SMD | SMD | SMD | SMD | SMD | SMD | SMD | SMD | SMD | SMD | SMD | SMD | SMD | SMD | SMD | SMD | SMD | SMD | SMD | SMD | SMD | SMD | SMD | SMD | SMD | SMD | SMD | SMD | SMD | SMD | SMD | Notreported | SMD | 5 | 15.8 | 6.962025 | SMD | 42.25% | Notreported | Notreported | SMD | Notreported | Notreported | Notreported | SMD | Notreported | SMD | SMD | SMD | SMD | SMD | SMD | SMD | SMD | SMD | SMD | SMD | SMD | SMD | [13 empty] | 0 | 0 | 0 | 0 | 0 | 0 | 0 | 0 | 0 | 0 | 0 | 0 | 0 | 0 | 0 | 0 | 0 | 0 | 0 | 0 | 0
1 | Effects of Immersion in Water, Alkaline Solution, and Seawater on the Shear Performance of Basalt FRP Bars in Seawater–Sea Sand Concrete | Jianhe Xie; Yongchao Li; Zhongyu Lu; Zhihong Fan; Jianglin Li; and Shixin Li |  | Journal of Composites for Construction | 2022 | 3413 | 71 | Basalt | Notreported | Epoxy | Notreported | Notreported | Notreported | Notreported | Notreported | 65 | Notreported | 6 | Notreported | Notreported | helically wounded | sand coated | Notreported | Notreported | SMD | Notreported | Notreported | Link:Durability of BFRP bars wrapped in seawater sea sand concrete;Durability of BFRP bars and BFRP reinforced seawater sea-sand concrete beams immersed in water and simulated seawater; Durability of cement mortar-covered BFRP bars in simulated seawater environment;(may:Effects of Immersion in Water, Alkaline Solution, and Seawater on the Shear Performance of Basalt FRP Bars in Seawater–Sea Sand Concrete) | SMD | Shear | SMD | 5 | SMD | 37.4 | Notreported | SMD | Notreported | Notreported | SMD | Notreported | Notreported | SMD | SMD | SMD | SMD | SMD | SMD | SMD | 60 | SMD | 2160 | SMD | cement:768,seawater:460.8,fine aggregate(sea sand):2080;cure:28 days | Notreported | 42.5 | Notreported | 10 | SMD | sea water | Notreported | NaCl:24.53.Na2SO4:4.09,MgCl2:5.2,CaCl2:1.16,SrCl2:0.025,KCl:0.695,NaHCO3:0.201,KBr:0.1,H2BO3:0.027,NaF:0.003 | SMD | SMD | SMD | SMD | SMD | SMD | SMD | SMD | SMD | SMD | SMD | SMD | SMD | SMD | SMD | SMD | SMD | SMD | SMD | SMD | SMD | SMD | SMD | SMD | SMD | SMD | SMD | SMD | SMD | SMD | SMD | SMD | Notreported | SMD | 5 | 24.3 | 13.16872 | SMD | 64.97% | Notreported | Notreported | SMD | Notreported | Notreported | Notreported | SMD | Notreported | SMD | SMD | SMD | SMD | SMD | SMD | SMD | SMD | SMD | SMD | SMD | SMD | SMD | [13 empty] | 0 | 0 | 0 | 0 | 0 | 0 | 0 | 0 | 0 | 0 | 0 | 0 | 0 | 0 | 0 | 0 | 0 | 0 | 0 | 0 | 0
1 | Effects of Immersion in Water, Alkaline Solution, and Seawater on the Shear Performance of Basalt FRP Bars in Seawater–Sea Sand Concrete | Jianhe Xie; Yongchao Li; Zhongyu Lu; Zhihong Fan; Jianglin Li; and Shixin Li |  | Journal of Composites for Construction | 2022 | 3414 | 72 | Basalt | Notreported | Epoxy | Notreported | Notreported | Notreported | Notreported | Notreported | 65 | Notreported | 6 | Notreported | Notreported | helically wounded | sand coated | Notreported | Notreported | SMD | Notreported | Notreported | Link:Durability of BFRP bars wrapped in seawater sea sand concrete;Durability of BFRP bars and BFRP reinforced seawater sea-sand concrete beams immersed in water and simulated seawater; Durability of cement mortar-covered BFRP bars in simulated seawater environment;(may:Effects of Immersion in Water, Alkaline Solution, and Seawater on the Shear Performance of Basalt FRP Bars in Seawater–Sea Sand Concrete) | SMD | Shear | SMD | 5 | SMD | 37.4 | Notreported | SMD | Notreported | Notreported | SMD | Notreported | Notreported | SMD | SMD | SMD | SMD | SMD | SMD | SMD | 60 | SMD | 2160 | SMD | cement:768,seawater:460.8,fine aggregate(sea sand):2080;cure:28 days | Notreported | 42.5 | Notreported | 10 | SMD | tap water | Notreported | Notreported | SMD | SMD | SMD | SMD | SMD | SMD | SMD | SMD | SMD | SMD | SMD | SMD | SMD | SMD | SMD | SMD | SMD | SMD | SMD | SMD | SMD | SMD | SMD | SMD | SMD | SMD | SMD | SMD | SMD | SMD | SMD | SMD | Notreported | SMD | 5 | 21.6 | 6.944444 | SMD | 57.75% | Notreported | Notreported | SMD | Notreported | Notreported | Notreported | SMD | Notreported | SMD | SMD | SMD | SMD | SMD | SMD | SMD | SMD | SMD | SMD | SMD | SMD | SMD | [13 empty] | 0 | 0 | 0 | 0 | 0 | 0 | 0 | 0 | 0 | 0 | 0 | 0 | 0 | 0 | 0 | 0 | 0 | 0 | 0 | 0 | 0
1 | Effects of Immersion in Water, Alkaline Solution, and Seawater on the Shear Performance of Basalt FRP Bars in Seawater–Sea Sand Concrete | Jianhe Xie; Yongchao Li; Zhongyu Lu; Zhihong Fan; Jianglin Li; and Shixin Li |  | Journal of Composites for Construction | 2022 | 3415 | 73 | Basalt | Notreported | Epoxy | Notreported | Notreported | Notreported | Notreported | Notreported | 65 | Notreported | 6 | Notreported | Notreported | helically wounded | sand coated | Notreported | Notreported | SMD | Notreported | Notreported | Link:Durability of BFRP bars wrapped in seawater sea sand concrete;Durability of BFRP bars and BFRP reinforced seawater sea-sand concrete beams immersed in water and simulated seawater; Durability of cement mortar-covered BFRP bars in simulated seawater environment;(may:Effects of Immersion in Water, Alkaline Solution, and Seawater on the Shear Performance of Basalt FRP Bars in Seawater–Sea Sand Concrete) | SMD | Shear | SMD | 5 | SMD | 37.4 | Notreported | SMD | Notreported | Notreported | SMD | Notreported | Notreported | SMD | SMD | SMD | SMD | SMD | SMD | SMD | 26 | SMD | 2160 | SMD | cement:768,seawater:460.8,fine aggregate(sea sand):2080;cure:28 days | Notreported | 42.5 | Notreported | 20 | SMD | 12.7 | Notreported | KOH:4.2,NaOH:0.9, Ca(OH)2:118.5; g/L(mol/L) | SMD | SMD | SMD | SMD | SMD | SMD | SMD | SMD | SMD | SMD | SMD | SMD | SMD | SMD | SMD | SMD | SMD | SMD | SMD | SMD | SMD | SMD | SMD | SMD | SMD | SMD | SMD | SMD | SMD | SMD | SMD | SMD | Notreported | SMD | 5 | 20.2 | 9.90099 | SMD | 54.01% | Notreported | Notreported | SMD | Notreported | Notreported | Notreported | SMD | Notreported | SMD | SMD | SMD | SMD | SMD | SMD | SMD | SMD | SMD | SMD | SMD | SMD | SMD | [13 empty] | 0 | 0 | 0 | 0 | 0 | 0 | 0 | 0 | 0 | 0 | 0 | 0 | 0 | 0 | 0 | 0 | 0 | 0 | 0 | 0 | 0
1 | Effects of Immersion in Water, Alkaline Solution, and Seawater on the Shear Performance of Basalt FRP Bars in Seawater–Sea Sand Concrete | Jianhe Xie; Yongchao Li; Zhongyu Lu; Zhihong Fan; Jianglin Li; and Shixin Li |  | Journal of Composites for Construction | 2022 | 3416 | 74 | Basalt | Notreported | Epoxy | Notreported | Notreported | Notreported | Notreported | Notreported | 65 | Notreported | 6 | Notreported | Notreported | helically wounded | sand coated | Notreported | Notreported | SMD | Notreported | Notreported | Link:Durability of BFRP bars wrapped in seawater sea sand concrete;Durability of BFRP bars and BFRP reinforced seawater sea-sand concrete beams immersed in water and simulated seawater; Durability of cement mortar-covered BFRP bars in simulated seawater environment;(may:Effects of Immersion in Water, Alkaline Solution, and Seawater on the Shear Performance of Basalt FRP Bars in Seawater–Sea Sand Concrete) | SMD | Shear | SMD | 5 | SMD | 37.4 | Notreported | SMD | Notreported | Notreported | SMD | Notreported | Notreported | SMD | SMD | SMD | SMD | SMD | SMD | SMD | 26 | SMD | 2160 | SMD | cement:768,seawater:460.8,fine aggregate(sea sand):2080;cure:28 days | Notreported | 42.5 | Notreported | 20 | SMD | sea water | Notreported | NaCl:24.53.Na2SO4:4.09,MgCl2:5.2,CaCl2:1.16,SrCl2:0.025,KCl:0.695,NaHCO3:0.201,KBr:0.1,H2BO3:0.027,NaF:0.003 | SMD | SMD | SMD | SMD | SMD | SMD | SMD | SMD | SMD | SMD | SMD | SMD | SMD | SMD | SMD | SMD | SMD | SMD | SMD | SMD | SMD | SMD | SMD | SMD | SMD | SMD | SMD | SMD | SMD | SMD | SMD | SMD | Notreported | SMD | 5 | 22 | 5 | SMD | 58.82% | Notreported | Notreported | SMD | Notreported | Notreported | Notreported | SMD | Notreported | SMD | SMD | SMD | SMD | SMD | SMD | SMD | SMD | SMD | SMD | SMD | SMD | SMD | [13 empty] | 0 | 0 | 0 | 0 | 0 | 0 | 0 | 0 | 0 | 0 | 0 | 0 | 0 | 0 | 0 | 0 | 0 | 0 | 0 | 0 | 0
1 | Effects of Immersion in Water, Alkaline Solution, and Seawater on the Shear Performance of Basalt FRP Bars in Seawater–Sea Sand Concrete | Jianhe Xie; Yongchao Li; Zhongyu Lu; Zhihong Fan; Jianglin Li; and Shixin Li |  | Journal of Composites for Construction | 2022 | 3417 | 75 | Basalt | Notreported | Epoxy | Notreported | Notreported | Notreported | Notreported | Notreported | 65 | Notreported | 6 | Notreported | Notreported | helically wounded | sand coated | Notreported | Notreported | SMD | Notreported | Notreported | Link:Durability of BFRP bars wrapped in seawater sea sand concrete;Durability of BFRP bars and BFRP reinforced seawater sea-sand concrete beams immersed in water and simulated seawater; Durability of cement mortar-covered BFRP bars in simulated seawater environment;(may:Effects of Immersion in Water, Alkaline Solution, and Seawater on the Shear Performance of Basalt FRP Bars in Seawater–Sea Sand Concrete) | SMD | Shear | SMD | 5 | SMD | 37.4 | Notreported | SMD | Notreported | Notreported | SMD | Notreported | Notreported | SMD | SMD | SMD | SMD | SMD | SMD | SMD | 26 | SMD | 2160 | SMD | cement:768,seawater:460.8,fine aggregate(sea sand):2080;cure:28 days | Notreported | 42.5 | Notreported | 20 | SMD | tap water | Notreported | Notreported | SMD | SMD | SMD | SMD | SMD | SMD | SMD | SMD | SMD | SMD | SMD | SMD | SMD | SMD | SMD | SMD | SMD | SMD | SMD | SMD | SMD | SMD | SMD | SMD | SMD | SMD | SMD | SMD | SMD | SMD | SMD | SMD | Notreported | SMD | 5 | 21.6 | 9.259259 | SMD | 57.75% | Notreported | Notreported | SMD | Notreported | Notreported | Notreported | SMD | Notreported | SMD | SMD | SMD | SMD | SMD | SMD | SMD | SMD | SMD | SMD | SMD | SMD | SMD | [13 empty] | 0 | 0 | 0 | 0 | 0 | 0 | 0 | 0 | 0 | 0 | 0 | 0 | 0 | 0 | 0 | 0 | 0 | 0 | 0 | 0 | 0
1 | Effects of Immersion in Water, Alkaline Solution, and Seawater on the Shear Performance of Basalt FRP Bars in Seawater–Sea Sand Concrete | Jianhe Xie; Yongchao Li; Zhongyu Lu; Zhihong Fan; Jianglin Li; and Shixin Li |  | Journal of Composites for Construction | 2022 | 3418 | 76 | Basalt | Notreported | Epoxy | Notreported | Notreported | Notreported | Notreported | Notreported | 65 | Notreported | 6 | Notreported | Notreported | helically wounded | sand coated | Notreported | Notreported | SMD | Notreported | Notreported | Link:Durability of BFRP bars wrapped in seawater sea sand concrete;Durability of BFRP bars and BFRP reinforced seawater sea-sand concrete beams immersed in water and simulated seawater; Durability of cement mortar-covered BFRP bars in simulated seawater environment;(may:Effects of Immersion in Water, Alkaline Solution, and Seawater on the Shear Performance of Basalt FRP Bars in Seawater–Sea Sand Concrete) | SMD | Shear | SMD | 5 | SMD | 37.4 | Notreported | SMD | Notreported | Notreported | SMD | Notreported | Notreported | SMD | SMD | SMD | SMD | SMD | SMD | SMD | 40 | SMD | 2160 | SMD | cement:768,seawater:460.8,fine aggregate(sea sand):2080;cure:28 days | Notreported | 42.5 | Notreported | 20 | SMD | 12.7 | Notreported | KOH:4.2,NaOH:0.9, Ca(OH)2:118.5; g/L(mol/L) | SMD | SMD | SMD | SMD | SMD | SMD | SMD | SMD | SMD | SMD | SMD | SMD | SMD | SMD | SMD | SMD | SMD | SMD | SMD | SMD | SMD | SMD | SMD | SMD | SMD | SMD | SMD | SMD | SMD | SMD | SMD | SMD | Notreported | SMD | 5 | 16.8 | 14.88095 | SMD | 44.92% | Notreported | Notreported | SMD | Notreported | Notreported | Notreported | SMD | Notreported | SMD | SMD | SMD | SMD | SMD | SMD | SMD | SMD | SMD | SMD | SMD | SMD | SMD | [13 empty] | 0 | 0 | 0 | 0 | 0 | 0 | 0 | 0 | 0 | 0 | 0 | 0 | 0 | 0 | 0 | 0 | 0 | 0 | 0 | 0 | 0
1 | Effects of Immersion in Water, Alkaline Solution, and Seawater on the Shear Performance of Basalt FRP Bars in Seawater–Sea Sand Concrete | Jianhe Xie; Yongchao Li; Zhongyu Lu; Zhihong Fan; Jianglin Li; and Shixin Li |  | Journal of Composites for Construction | 2022 | 3419 | 77 | Basalt | Notreported | Epoxy | Notreported | Notreported | Notreported | Notreported | Notreported | 65 | Notreported | 6 | Notreported | Notreported | helically wounded | sand coated | Notreported | Notreported | SMD | Notreported | Notreported | Link:Durability of BFRP bars wrapped in seawater sea sand concrete;Durability of BFRP bars and BFRP reinforced seawater sea-sand concrete beams immersed in water and simulated seawater; Durability of cement mortar-covered BFRP bars in simulated seawater environment;(may:Effects of Immersion in Water, Alkaline Solution, and Seawater on the Shear Performance of Basalt FRP Bars in Seawater–Sea Sand Concrete) | SMD | Shear | SMD | 5 | SMD | 37.4 | Notreported | SMD | Notreported | Notreported | SMD | Notreported | Notreported | SMD | SMD | SMD | SMD | SMD | SMD | SMD | 40 | SMD | 2160 | SMD | cement:768,seawater:460.8,fine aggregate(sea sand):2080;cure:28 days | Notreported | 42.5 | Notreported | 20 | SMD | sea water | Notreported | NaCl:24.53.Na2SO4:4.09,MgCl2:5.2,CaCl2:1.16,SrCl2:0.025,KCl:0.695,NaHCO3:0.201,KBr:0.1,H2BO3:0.027,NaF:0.003 | SMD | SMD | SMD | SMD | SMD | SMD | SMD | SMD | SMD | SMD | SMD | SMD | SMD | SMD | SMD | SMD | SMD | SMD | SMD | SMD | SMD | SMD | SMD | SMD | SMD | SMD | SMD | SMD | SMD | SMD | SMD | SMD | Notreported | SMD | 5 | 18.8 | 6.382979 | SMD | 50.27% | Notreported | Notreported | SMD | Notreported | Notreported | Notreported | SMD | Notreported | SMD | SMD | SMD | SMD | SMD | SMD | SMD | SMD | SMD | SMD | SMD | SMD | SMD | [13 empty] | 0 | 0 | 0 | 0 | 0 | 0 | 0 | 0 | 0 | 0 | 0 | 0 | 0 | 0 | 0 | 0 | 0 | 0 | 0 | 0 | 0
1 | Effects of Immersion in Water, Alkaline Solution, and Seawater on the Shear Performance of Basalt FRP Bars in Seawater–Sea Sand Concrete | Jianhe Xie; Yongchao Li; Zhongyu Lu; Zhihong Fan; Jianglin Li; and Shixin Li |  | Journal of Composites for Construction | 2022 | 3420 | 78 | Basalt | Notreported | Epoxy | Notreported | Notreported | Notreported | Notreported | Notreported | 65 | Notreported | 6 | Notreported | Notreported | helically wounded | sand coated | Notreported | Notreported | SMD | Notreported | Notreported | Link:Durability of BFRP bars wrapped in seawater sea sand concrete;Durability of BFRP bars and BFRP reinforced seawater sea-sand concrete beams immersed in water and simulated seawater; Durability of cement mortar-covered BFRP bars in simulated seawater environment;(may:Effects of Immersion in Water, Alkaline Solution, and Seawater on the Shear Performance of Basalt FRP Bars in Seawater–Sea Sand Concrete) | SMD | Shear | SMD | 5 | SMD | 37.4 | Notreported | SMD | Notreported | Notreported | SMD | Notreported | Notreported | SMD | SMD | SMD | SMD | SMD | SMD | SMD | 40 | SMD | 2160 | SMD | cement:768,seawater:460.8,fine aggregate(sea sand):2080;cure:28 days | Notreported | 42.5 | Notreported | 20 | SMD | tap water | Notreported | Notreported | SMD | SMD | SMD | SMD | SMD | SMD | SMD | SMD | SMD | SMD | SMD | SMD | SMD | SMD | SMD | SMD | SMD | SMD | SMD | SMD | SMD | SMD | SMD | SMD | SMD | SMD | SMD | SMD | SMD | SMD | SMD | SMD | Notreported | SMD | 5 | 18.4 | 8.695652 | SMD | 49.2% | Notreported | Notreported | SMD | Notreported | Notreported | Notreported | SMD | Notreported | SMD | SMD | SMD | SMD | SMD | SMD | SMD | SMD | SMD | SMD | SMD | SMD | SMD | [13 empty] | 0 | 0 | 0 | 0 | 0 | 0 | 0 | 0 | 0 | 0 | 0 | 0 | 0 | 0 | 0 | 0 | 0 | 0 | 0 | 0 | 0
1 | Effects of Immersion in Water, Alkaline Solution, and Seawater on the Shear Performance of Basalt FRP Bars in Seawater–Sea Sand Concrete | Jianhe Xie; Yongchao Li; Zhongyu Lu; Zhihong Fan; Jianglin Li; and Shixin Li |  | Journal of Composites for Construction | 2022 | 3421 | 79 | Basalt | Notreported | Epoxy | Notreported | Notreported | Notreported | Notreported | Notreported | 65 | Notreported | 6 | Notreported | Notreported | helically wounded | sand coated | Notreported | Notreported | SMD | Notreported | Notreported | Link:Durability of BFRP bars wrapped in seawater sea sand concrete;Durability of BFRP bars and BFRP reinforced seawater sea-sand concrete beams immersed in water and simulated seawater; Durability of cement mortar-covered BFRP bars in simulated seawater environment;(may:Effects of Immersion in Water, Alkaline Solution, and Seawater on the Shear Performance of Basalt FRP Bars in Seawater–Sea Sand Concrete) | SMD | Shear | SMD | 5 | SMD | 37.4 | Notreported | SMD | Notreported | Notreported | SMD | Notreported | Notreported | SMD | SMD | SMD | SMD | SMD | SMD | SMD | 60 | SMD | 2160 | SMD | cement:768,seawater:460.8,fine aggregate(sea sand):2080;cure:28 days | Notreported | 42.5 | Notreported | 20 | SMD | 12.7 | Notreported | KOH:4.2,NaOH:0.9, Ca(OH)2:118.5; g/L(mol/L) | SMD | SMD | SMD | SMD | SMD | SMD | SMD | SMD | SMD | SMD | SMD | SMD | SMD | SMD | SMD | SMD | SMD | SMD | SMD | SMD | SMD | SMD | SMD | SMD | SMD | SMD | SMD | SMD | SMD | SMD | SMD | SMD | Notreported | SMD | 5 | 8.8 | 19.31818 | SMD | 23.53% | Notreported | Notreported | SMD | Notreported | Notreported | Notreported | SMD | Notreported | SMD | SMD | SMD | SMD | SMD | SMD | SMD | SMD | SMD | SMD | SMD | SMD | SMD | [13 empty] | 0 | 0 | 0 | 0 | 0 | 0 | 0 | 0 | 0 | 0 | 0 | 0 | 0 | 0 | 0 | 0 | 0 | 0 | 0 | 0 | 0
1 | Effects of Immersion in Water, Alkaline Solution, and Seawater on the Shear Performance of Basalt FRP Bars in Seawater–Sea Sand Concrete | Jianhe Xie; Yongchao Li; Zhongyu Lu; Zhihong Fan; Jianglin Li; and Shixin Li |  | Journal of Composites for Construction | 2022 | 3422 | 80 | Basalt | Notreported | Epoxy | Notreported | Notreported | Notreported | Notreported | Notreported | 65 | Notreported | 6 | Notreported | Notreported | helically wounded | sand coated | Notreported | Notreported | SMD | Notreported | Notreported | Link:Durability of BFRP bars wrapped in seawater sea sand concrete;Durability of BFRP bars and BFRP reinforced seawater sea-sand concrete beams immersed in water and simulated seawater; Durability of cement mortar-covered BFRP bars in simulated seawater environment;(may:Effects of Immersion in Water, Alkaline Solution, and Seawater on the Shear Performance of Basalt FRP Bars in Seawater–Sea Sand Concrete) | SMD | Shear | SMD | 5 | SMD | 37.4 | Notreported | SMD | Notreported | Notreported | SMD | Notreported | Notreported | SMD | SMD | SMD | SMD | SMD | SMD | SMD | 60 | SMD | 2160 | SMD | cement:768,seawater:460.8,fine aggregate(sea sand):2080;cure:28 days | Notreported | 42.5 | Notreported | 20 | SMD | sea water | Notreported | NaCl:24.53.Na2SO4:4.09,MgCl2:5.2,CaCl2:1.16,SrCl2:0.025,KCl:0.695,NaHCO3:0.201,KBr:0.1,H2BO3:0.027,NaF:0.003 | SMD | SMD | SMD | SMD | SMD | SMD | SMD | SMD | SMD | SMD | SMD | SMD | SMD | SMD | SMD | SMD | SMD | SMD | SMD | SMD | SMD | SMD | SMD | SMD | SMD | SMD | SMD | SMD | SMD | SMD | SMD | SMD | Notreported | SMD | 5 | 13.2 | 9.848485 | SMD | 35.29% | Notreported | Notreported | SMD | Notreported | Notreported | Notreported | SMD | Notreported | SMD | SMD | SMD | SMD | SMD | SMD | SMD | SMD | SMD | SMD | SMD | SMD | SMD | [13 empty] | 0 | 0 | 0 | 0 | 0 | 0 | 0 | 0 | 0 | 0 | 0 | 0 | 0 | 0 | 0 | 0 | 0 | 0 | 0 | 0 | 0
1 | Effects of Immersion in Water, Alkaline Solution, and Seawater on the Shear Performance of Basalt FRP Bars in Seawater–Sea Sand Concrete | Jianhe Xie; Yongchao Li; Zhongyu Lu; Zhihong Fan; Jianglin Li; and Shixin Li |  | Journal of Composites for Construction | 2022 | 3423 | 81 | Basalt | Notreported | Epoxy | Notreported | Notreported | Notreported | Notreported | Notreported | 65 | Notreported | 6 | Notreported | Notreported | helically wounded | sand coated | Notreported | Notreported | SMD | Notreported | Notreported | Link:Durability of BFRP bars wrapped in seawater sea sand concrete;Durability of BFRP bars and BFRP reinforced seawater sea-sand concrete beams immersed in water and simulated seawater; Durability of cement mortar-covered BFRP bars in simulated seawater environment;(may:Effects of Immersion in Water, Alkaline Solution, and Seawater on the Shear Performance of Basalt FRP Bars in Seawater–Sea Sand Concrete) | SMD | Shear | SMD | 5 | SMD | 37.4 | Notreported | SMD | Notreported | Notreported | SMD | Notreported | Notreported | SMD | SMD | SMD | SMD | SMD | SMD | SMD | 60 | SMD | 2160 | SMD | cement:768,seawater:460.8,fine aggregate(sea sand):2080;cure:28 days | Notreported | 42.5 | Notreported | 20 | SMD | tap water | Notreported | Notreported | SMD | SMD | SMD | SMD | SMD | SMD | SMD | SMD | SMD | SMD | SMD | SMD | SMD | SMD | SMD | SMD | SMD | SMD | SMD | SMD | SMD | SMD | SMD | SMD | SMD | SMD | SMD | SMD | SMD | SMD | SMD | SMD | Notreported | SMD | 5 | 8.9 | 25.8427 | SMD | 23.8% | Notreported | Notreported | SMD | Notreported | Notreported | Notreported | SMD | Notreported | SMD | SMD | SMD | SMD | SMD | SMD | SMD | SMD | SMD | SMD | SMD | SMD | SMD | [13 empty] | 0 | 0 | 0 | 0 | 0 | 0 | 0 | 0 | 0 | 0 | 0 | 0 | 0 | 0 | 0 | 0 | 0 | 0 | 0 | 0 | 0
1 | Effects of Immersion in Water, Alkaline Solution, and Seawater on the Shear Performance of Basalt FRP Bars in Seawater–Sea Sand Concrete | Jianhe Xie; Yongchao Li; Zhongyu Lu; Zhihong Fan; Jianglin Li; and Shixin Li |  | Journal of Composites for Construction | 2022 | 3424 | 82 | Basalt | Notreported | Epoxy | Notreported | Notreported | Notreported | Notreported | Notreported | 65 | Notreported | 6 | Notreported | Notreported | helically wounded | sand coated | Notreported | Notreported | SMD | Notreported | Notreported | Link:Durability of BFRP bars wrapped in seawater sea sand concrete;Durability of BFRP bars and BFRP reinforced seawater sea-sand concrete beams immersed in water and simulated seawater; Durability of cement mortar-covered BFRP bars in simulated seawater environment;(may:Effects of Immersion in Water, Alkaline Solution, and Seawater on the Shear Performance of Basalt FRP Bars in Seawater–Sea Sand Concrete) | SMD | Shear | SMD | 5 | SMD | 37.4 | Notreported | SMD | Notreported | Notreported | SMD | Notreported | Notreported | SMD | SMD | SMD | SMD | SMD | SMD | SMD | 26 | SMD | 4320 | SMD | SMD | SMD | SMD | SMD | SMD | SMD | 12.7 | Notreported | KOH:4.2,NaOH:0.9, Ca(OH)2:118.5; g/L(mol/L) | SMD | SMD | SMD | SMD | SMD | SMD | SMD | SMD | SMD | SMD | SMD | SMD | SMD | SMD | SMD | SMD | SMD | SMD | SMD | SMD | SMD | SMD | SMD | SMD | SMD | SMD | SMD | SMD | SMD | SMD | SMD | SMD | Notreported | SMD | 5 | 26.2 | 5.725191 | SMD | 70.05% | Notreported | Notreported | SMD | Notreported | Notreported | Notreported | SMD | Notreported | SMD | SMD | SMD | SMD | SMD | SMD | SMD | SMD | SMD | SMD | SMD | SMD | SMD | [13 empty] | 0 | 0 | 0 | 0 | 0 | 0 | 0 | 0 | 0 | 0 | 0 | 0 | 0 | 0 | 0 | 0 | 0 | 0 | 0 | 0 | 0
1 | Effects of Immersion in Water, Alkaline Solution, and Seawater on the Shear Performance of Basalt FRP Bars in Seawater–Sea Sand Concrete | Jianhe Xie; Yongchao Li; Zhongyu Lu; Zhihong Fan; Jianglin Li; and Shixin Li |  | Journal of Composites for Construction | 2022 | 3425 | 83 | Basalt | Notreported | Epoxy | Notreported | Notreported | Notreported | Notreported | Notreported | 65 | Notreported | 6 | Notreported | Notreported | helically wounded | sand coated | Notreported | Notreported | SMD | Notreported | Notreported | Link:Durability of BFRP bars wrapped in seawater sea sand concrete;Durability of BFRP bars and BFRP reinforced seawater sea-sand concrete beams immersed in water and simulated seawater; Durability of cement mortar-covered BFRP bars in simulated seawater environment;(may:Effects of Immersion in Water, Alkaline Solution, and Seawater on the Shear Performance of Basalt FRP Bars in Seawater–Sea Sand Concrete) | SMD | Shear | SMD | 5 | SMD | 37.4 | Notreported | SMD | Notreported | Notreported | SMD | Notreported | Notreported | SMD | SMD | SMD | SMD | SMD | SMD | SMD | 26 | SMD | 4320 | SMD | SMD | SMD | SMD | SMD | SMD | SMD | sea water | Notreported | NaCl:24.53.Na2SO4:4.09,MgCl2:5.2,CaCl2:1.16,SrCl2:0.025,KCl:0.695,NaHCO3:0.201,KBr:0.1,H2BO3:0.027,NaF:0.003 | SMD | SMD | SMD | SMD | SMD | SMD | SMD | SMD | SMD | SMD | SMD | SMD | SMD | SMD | SMD | SMD | SMD | SMD | SMD | SMD | SMD | SMD | SMD | SMD | SMD | SMD | SMD | SMD | SMD | SMD | SMD | SMD | Notreported | SMD | 5 | 31.4 | 3.821656 | SMD | 83.96% | Notreported | Notreported | SMD | Notreported | Notreported | Notreported | SMD | Notreported | SMD | SMD | SMD | SMD | SMD | SMD | SMD | SMD | SMD | SMD | SMD | SMD | SMD | [13 empty] | 0 | 0 | 0 | 0 | 0 | 0 | 0 | 0 | 0 | 0 | 0 | 0 | 0 | 0 | 0 | 0 | 0 | 0 | 0 | 0 | 0
1 | Effects of Immersion in Water, Alkaline Solution, and Seawater on the Shear Performance of Basalt FRP Bars in Seawater–Sea Sand Concrete | Jianhe Xie; Yongchao Li; Zhongyu Lu; Zhihong Fan; Jianglin Li; and Shixin Li |  | Journal of Composites for Construction | 2022 | 3426 | 84 | Basalt | Notreported | Epoxy | Notreported | Notreported | Notreported | Notreported | Notreported | 65 | Notreported | 6 | Notreported | Notreported | helically wounded | sand coated | Notreported | Notreported | SMD | Notreported | Notreported | Link:Durability of BFRP bars wrapped in seawater sea sand concrete;Durability of BFRP bars and BFRP reinforced seawater sea-sand concrete beams immersed in water and simulated seawater; Durability of cement mortar-covered BFRP bars in simulated seawater environment;(may:Effects of Immersion in Water, Alkaline Solution, and Seawater on the Shear Performance of Basalt FRP Bars in Seawater–Sea Sand Concrete) | SMD | Shear | SMD | 5 | SMD | 37.4 | Notreported | SMD | Notreported | Notreported | SMD | Notreported | Notreported | SMD | SMD | SMD | SMD | SMD | SMD | SMD | 26 | SMD | 4320 | SMD | SMD | SMD | SMD | SMD | SMD | SMD | tap water | Notreported | Notreported | SMD | SMD | SMD | SMD | SMD | SMD | SMD | SMD | SMD | SMD | SMD | SMD | SMD | SMD | SMD | SMD | SMD | SMD | SMD | SMD | SMD | SMD | SMD | SMD | SMD | SMD | SMD | SMD | SMD | SMD | SMD | SMD | Notreported | SMD | 5 | 35.6 | 2.247191 | SMD | 95.19% | Notreported | Notreported | SMD | Notreported | Notreported | Notreported | SMD | Notreported | SMD | SMD | SMD | SMD | SMD | SMD | SMD | SMD | SMD | SMD | SMD | SMD | SMD | [13 empty] | 0 | 0 | 0 | 0 | 0 | 0 | 0 | 0 | 0 | 0 | 0 | 0 | 0 | 0 | 0 | 0 | 0 | 0 | 0 | 0 | 0
1 | Effects of Immersion in Water, Alkaline Solution, and Seawater on the Shear Performance of Basalt FRP Bars in Seawater–Sea Sand Concrete | Jianhe Xie; Yongchao Li; Zhongyu Lu; Zhihong Fan; Jianglin Li; and Shixin Li |  | Journal of Composites for Construction | 2022 | 3427 | 85 | Basalt | Notreported | Epoxy | Notreported | Notreported | Notreported | Notreported | Notreported | 65 | Notreported | 6 | Notreported | Notreported | helically wounded | sand coated | Notreported | Notreported | SMD | Notreported | Notreported | Link:Durability of BFRP bars wrapped in seawater sea sand concrete;Durability of BFRP bars and BFRP reinforced seawater sea-sand concrete beams immersed in water and simulated seawater; Durability of cement mortar-covered BFRP bars in simulated seawater environment;(may:Effects of Immersion in Water, Alkaline Solution, and Seawater on the Shear Performance of Basalt FRP Bars in Seawater–Sea Sand Concrete) | SMD | Shear | SMD | 5 | SMD | 37.4 | Notreported | SMD | Notreported | Notreported | SMD | Notreported | Notreported | SMD | SMD | SMD | SMD | SMD | SMD | SMD | 40 | SMD | 4320 | SMD | SMD | SMD | SMD | SMD | SMD | SMD | 12.7 | Notreported | KOH:4.2,NaOH:0.9, Ca(OH)2:118.5; g/L(mol/L) | SMD | SMD | SMD | SMD | SMD | SMD | SMD | SMD | SMD | SMD | SMD | SMD | SMD | SMD | SMD | SMD | SMD | SMD | SMD | SMD | SMD | SMD | SMD | SMD | SMD | SMD | SMD | SMD | SMD | SMD | SMD | SMD | Notreported | SMD | 5 | 20.1 | 8.955224 | SMD | 53.74% | Notreported | Notreported | SMD | Notreported | Notreported | Notreported | SMD | Notreported | SMD | SMD | SMD | SMD | SMD | SMD | SMD | SMD | SMD | SMD | SMD | SMD | SMD | [13 empty] | 0 | 0 | 0 | 0 | 0 | 0 | 0 | 0 | 0 | 0 | 0 | 0 | 0 | 0 | 0 | 0 | 0 | 0 | 0 | 0 | 0
1 | Effects of Immersion in Water, Alkaline Solution, and Seawater on the Shear Performance of Basalt FRP Bars in Seawater–Sea Sand Concrete | Jianhe Xie; Yongchao Li; Zhongyu Lu; Zhihong Fan; Jianglin Li; and Shixin Li |  | Journal of Composites for Construction | 2022 | 3428 | 86 | Basalt | Notreported | Epoxy | Notreported | Notreported | Notreported | Notreported | Notreported | 65 | Notreported | 6 | Notreported | Notreported | helically wounded | sand coated | Notreported | Notreported | SMD | Notreported | Notreported | Link:Durability of BFRP bars wrapped in seawater sea sand concrete;Durability of BFRP bars and BFRP reinforced seawater sea-sand concrete beams immersed in water and simulated seawater; Durability of cement mortar-covered BFRP bars in simulated seawater environment;(may:Effects of Immersion in Water, Alkaline Solution, and Seawater on the Shear Performance of Basalt FRP Bars in Seawater–Sea Sand Concrete) | SMD | Shear | SMD | 5 | SMD | 37.4 | Notreported | SMD | Notreported | Notreported | SMD | Notreported | Notreported | SMD | SMD | SMD | SMD | SMD | SMD | SMD | 40 | SMD | 4320 | SMD | SMD | SMD | SMD | SMD | SMD | SMD | sea water | Notreported | NaCl:24.53.Na2SO4:4.09,MgCl2:5.2,CaCl2:1.16,SrCl2:0.025,KCl:0.695,NaHCO3:0.201,KBr:0.1,H2BO3:0.027,NaF:0.003 | SMD | SMD | SMD | SMD | SMD | SMD | SMD | SMD | SMD | SMD | SMD | SMD | SMD | SMD | SMD | SMD | SMD | SMD | SMD | SMD | SMD | SMD | SMD | SMD | SMD | SMD | SMD | SMD | SMD | SMD | SMD | SMD | Notreported | SMD | 5 | 23.1 | 2.164502 | SMD | 61.76% | Notreported | Notreported | SMD | Notreported | Notreported | Notreported | SMD | Notreported | SMD | SMD | SMD | SMD | SMD | SMD | SMD | SMD | SMD | SMD | SMD | SMD | SMD | [13 empty] | 0 | 0 | 0 | 0 | 0 | 0 | 0 | 0 | 0 | 0 | 0 | 0 | 0 | 0 | 0 | 0 | 0 | 0 | 0 | 0 | 0
1 | Effects of Immersion in Water, Alkaline Solution, and Seawater on the Shear Performance of Basalt FRP Bars in Seawater–Sea Sand Concrete | Jianhe Xie; Yongchao Li; Zhongyu Lu; Zhihong Fan; Jianglin Li; and Shixin Li |  | Journal of Composites for Construction | 2022 | 3429 | 87 | Basalt | Notreported | Epoxy | Notreported | Notreported | Notreported | Notreported | Notreported | 65 | Notreported | 6 | Notreported | Notreported | helically wounded | sand coated | Notreported | Notreported | SMD | Notreported | Notreported | Link:Durability of BFRP bars wrapped in seawater sea sand concrete;Durability of BFRP bars and BFRP reinforced seawater sea-sand concrete beams immersed in water and simulated seawater; Durability of cement mortar-covered BFRP bars in simulated seawater environment;(may:Effects of Immersion in Water, Alkaline Solution, and Seawater on the Shear Performance of Basalt FRP Bars in Seawater–Sea Sand Concrete) | SMD | Shear | SMD | 5 | SMD | 37.4 | Notreported | SMD | Notreported | Notreported | SMD | Notreported | Notreported | SMD | SMD | SMD | SMD | SMD | SMD | SMD | 40 | SMD | 4320 | SMD | SMD | SMD | SMD | SMD | SMD | SMD | tap water | Notreported | Notreported | SMD | SMD | SMD | SMD | SMD | SMD | SMD | SMD | SMD | SMD | SMD | SMD | SMD | SMD | SMD | SMD | SMD | SMD | SMD | SMD | SMD | SMD | SMD | SMD | SMD | SMD | SMD | SMD | SMD | SMD | SMD | SMD | Notreported | SMD | 5 | 32.5 | 8 | SMD | 86.9% | Notreported | Notreported | SMD | Notreported | Notreported | Notreported | SMD | Notreported | SMD | SMD | SMD | SMD | SMD | SMD | SMD | SMD | SMD | SMD | SMD | SMD | SMD | [13 empty] | 0 | 0 | 0 | 0 | 0 | 0 | 0 | 0 | 0 | 0 | 0 | 0 | 0 | 0 | 0 | 0 | 0 | 0 | 0 | 0 | 0
1 | Effects of Immersion in Water, Alkaline Solution, and Seawater on the Shear Performance of Basalt FRP Bars in Seawater–Sea Sand Concrete | Jianhe Xie; Yongchao Li; Zhongyu Lu; Zhihong Fan; Jianglin Li; and Shixin Li |  | Journal of Composites for Construction | 2022 | 3430 | 88 | Basalt | Notreported | Epoxy | Notreported | Notreported | Notreported | Notreported | Notreported | 65 | Notreported | 6 | Notreported | Notreported | helically wounded | sand coated | Notreported | Notreported | SMD | Notreported | Notreported | Link:Durability of BFRP bars wrapped in seawater sea sand concrete;Durability of BFRP bars and BFRP reinforced seawater sea-sand concrete beams immersed in water and simulated seawater; Durability of cement mortar-covered BFRP bars in simulated seawater environment;(may:Effects of Immersion in Water, Alkaline Solution, and Seawater on the Shear Performance of Basalt FRP Bars in Seawater–Sea Sand Concrete) | SMD | Shear | SMD | 5 | SMD | 37.4 | Notreported | SMD | Notreported | Notreported | SMD | Notreported | Notreported | SMD | SMD | SMD | SMD | SMD | SMD | SMD | 60 | SMD | 4320 | SMD | SMD | SMD | SMD | SMD | SMD | SMD | 12.7 | Notreported | KOH:4.2,NaOH:0.9, Ca(OH)2:118.5; g/L(mol/L) | SMD | SMD | SMD | SMD | SMD | SMD | SMD | SMD | SMD | SMD | SMD | SMD | SMD | SMD | SMD | SMD | SMD | SMD | SMD | SMD | SMD | SMD | SMD | SMD | SMD | SMD | SMD | SMD | SMD | SMD | SMD | SMD | Notreported | SMD | 5 | 12 | 16.66667 | SMD | 32.09% | Notreported | Notreported | SMD | Notreported | Notreported | Notreported | SMD | Notreported | SMD | SMD | SMD | SMD | SMD | SMD | SMD | SMD | SMD | SMD | SMD | SMD | SMD | [13 empty] | 0 | 0 | 0 | 0 | 0 | 0 | 0 | 0 | 0 | 0 | 0 | 0 | 0 | 0 | 0 | 0 | 0 | 0 | 0 | 0 | 0
1 | Effects of Immersion in Water, Alkaline Solution, and Seawater on the Shear Performance of Basalt FRP Bars in Seawater–Sea Sand Concrete | Jianhe Xie; Yongchao Li; Zhongyu Lu; Zhihong Fan; Jianglin Li; and Shixin Li |  | Journal of Composites for Construction | 2022 | 3431 | 89 | Basalt | Notreported | Epoxy | Notreported | Notreported | Notreported | Notreported | Notreported | 65 | Notreported | 6 | Notreported | Notreported | helically wounded | sand coated | Notreported | Notreported | SMD | Notreported | Notreported | Link:Durability of BFRP bars wrapped in seawater sea sand concrete;Durability of BFRP bars and BFRP reinforced seawater sea-sand concrete beams immersed in water and simulated seawater; Durability of cement mortar-covered BFRP bars in simulated seawater environment;(may:Effects of Immersion in Water, Alkaline Solution, and Seawater on the Shear Performance of Basalt FRP Bars in Seawater–Sea Sand Concrete) | SMD | Shear | SMD | 5 | SMD | 37.4 | Notreported | SMD | Notreported | Notreported | SMD | Notreported | Notreported | SMD | SMD | SMD | SMD | SMD | SMD | SMD | 60 | SMD | 4320 | SMD | SMD | SMD | SMD | SMD | SMD | SMD | sea water | Notreported | NaCl:24.53.Na2SO4:4.09,MgCl2:5.2,CaCl2:1.16,SrCl2:0.025,KCl:0.695,NaHCO3:0.201,KBr:0.1,H2BO3:0.027,NaF:0.003 | SMD | SMD | SMD | SMD | SMD | SMD | SMD | SMD | SMD | SMD | SMD | SMD | SMD | SMD | SMD | SMD | SMD | SMD | SMD | SMD | SMD | SMD | SMD | SMD | SMD | SMD | SMD | SMD | SMD | SMD | SMD | SMD | Notreported | SMD | 5 | 16.1 | 6.832298 | SMD | 43.05% | Notreported | Notreported | SMD | Notreported | Notreported | Notreported | SMD | Notreported | SMD | SMD | SMD | SMD | SMD | SMD | SMD | SMD | SMD | SMD | SMD | SMD | SMD | [13 empty] | 0 | 0 | 0 | 0 | 0 | 0 | 0 | 0 | 0 | 0 | 0 | 0 | 0 | 0 | 0 | 0 | 0 | 0 | 0 | 0 | 0
1 | Effects of Immersion in Water, Alkaline Solution, and Seawater on the Shear Performance of Basalt FRP Bars in Seawater–Sea Sand Concrete | Jianhe Xie; Yongchao Li; Zhongyu Lu; Zhihong Fan; Jianglin Li; and Shixin Li |  | Journal of Composites for Construction | 2022 | 3432 | 90 | Basalt | Notreported | Epoxy | Notreported | Notreported | Notreported | Notreported | Notreported | 65 | Notreported | 6 | Notreported | Notreported | helically wounded | sand coated | Notreported | Notreported | SMD | Notreported | Notreported | Link:Durability of BFRP bars wrapped in seawater sea sand concrete;Durability of BFRP bars and BFRP reinforced seawater sea-sand concrete beams immersed in water and simulated seawater; Durability of cement mortar-covered BFRP bars in simulated seawater environment;(may:Effects of Immersion in Water, Alkaline Solution, and Seawater on the Shear Performance of Basalt FRP Bars in Seawater–Sea Sand Concrete) | SMD | Shear | SMD | 5 | SMD | 37.4 | Notreported | SMD | Notreported | Notreported | SMD | Notreported | Notreported | SMD | SMD | SMD | SMD | SMD | SMD | SMD | 60 | SMD | 4320 | SMD | SMD | SMD | SMD | SMD | SMD | SMD | tap water | Notreported | Notreported | SMD | SMD | SMD | SMD | SMD | SMD | SMD | SMD | SMD | SMD | SMD | SMD | SMD | SMD | SMD | SMD | SMD | SMD | SMD | SMD | SMD | SMD | SMD | SMD | SMD | SMD | SMD | SMD | SMD | SMD | SMD | SMD | Notreported | SMD | 5 | 20.5 | 4.390244 | SMD | 54.81% | Notreported | Notreported | SMD | Notreported | Notreported | Notreported | SMD | Notreported | SMD | SMD | SMD | SMD | SMD | SMD | SMD | SMD | SMD | SMD | SMD | SMD | SMD | [13 empty] | 0 | 0 | 0 | 0 | 0 | 0 | 0 | 0 | 0 | 0 | 0 | 0 | 0 | 0 | 0 | 0 | 0 | 0 | 0 | 0 | 0
1 | Effects of Immersion in Water, Alkaline Solution, and Seawater on the Shear Performance of Basalt FRP Bars in Seawater–Sea Sand Concrete | Jianhe Xie; Yongchao Li; Zhongyu Lu; Zhihong Fan; Jianglin Li; and Shixin Li |  | Journal of Composites for Construction | 2022 | 3433 | 91 | Basalt | Notreported | Epoxy | Notreported | Notreported | Notreported | Notreported | Notreported | 65 | Notreported | 6 | Notreported | Notreported | helically wounded | sand coated | Notreported | Notreported | SMD | Notreported | Notreported | Link:Durability of BFRP bars wrapped in seawater sea sand concrete;Durability of BFRP bars and BFRP reinforced seawater sea-sand concrete beams immersed in water and simulated seawater; Durability of cement mortar-covered BFRP bars in simulated seawater environment;(may:Effects of Immersion in Water, Alkaline Solution, and Seawater on the Shear Performance of Basalt FRP Bars in Seawater–Sea Sand Concrete) | SMD | Shear | SMD | 5 | SMD | 37.4 | Notreported | SMD | Notreported | Notreported | SMD | Notreported | Notreported | SMD | SMD | SMD | SMD | SMD | SMD | SMD | 26 | SMD | 4320 | SMD | cement:768,seawater:460.8,fine aggregate(sea sand):2080;cure:28 days | Notreported | 42.5 | Notreported | 10 | SMD | 12.7 | Notreported | KOH:4.2,NaOH:0.9, Ca(OH)2:118.5; g/L(mol/L) | SMD | SMD | SMD | SMD | SMD | SMD | SMD | SMD | SMD | SMD | SMD | SMD | SMD | SMD | SMD | SMD | SMD | SMD | SMD | SMD | SMD | SMD | SMD | SMD | SMD | SMD | SMD | SMD | SMD | SMD | SMD | SMD | Notreported | SMD | 5 | 17.9 | 13.96648 | SMD | 47.86% | Notreported | Notreported | SMD | Notreported | Notreported | Notreported | SMD | Notreported | SMD | SMD | SMD | SMD | SMD | SMD | SMD | SMD | SMD | SMD | SMD | SMD | SMD | [13 empty] | 0 | 0 | 0 | 0 | 0 | 0 | 0 | 0 | 0 | 0 | 0 | 0 | 0 | 0 | 0 | 0 | 0 | 0 | 0 | 0 | 0
1 | Effects of Immersion in Water, Alkaline Solution, and Seawater on the Shear Performance of Basalt FRP Bars in Seawater–Sea Sand Concrete | Jianhe Xie; Yongchao Li; Zhongyu Lu; Zhihong Fan; Jianglin Li; and Shixin Li |  | Journal of Composites for Construction | 2022 | 3434 | 92 | Basalt | Notreported | Epoxy | Notreported | Notreported | Notreported | Notreported | Notreported | 65 | Notreported | 6 | Notreported | Notreported | helically wounded | sand coated | Notreported | Notreported | SMD | Notreported | Notreported | Link:Durability of BFRP bars wrapped in seawater sea sand concrete;Durability of BFRP bars and BFRP reinforced seawater sea-sand concrete beams immersed in water and simulated seawater; Durability of cement mortar-covered BFRP bars in simulated seawater environment;(may:Effects of Immersion in Water, Alkaline Solution, and Seawater on the Shear Performance of Basalt FRP Bars in Seawater–Sea Sand Concrete) | SMD | Shear | SMD | 5 | SMD | 37.4 | Notreported | SMD | Notreported | Notreported | SMD | Notreported | Notreported | SMD | SMD | SMD | SMD | SMD | SMD | SMD | 26 | SMD | 4320 | SMD | cement:768,seawater:460.8,fine aggregate(sea sand):2080;cure:28 days | Notreported | 42.5 | Notreported | 10 | SMD | sea water | Notreported | NaCl:24.53.Na2SO4:4.09,MgCl2:5.2,CaCl2:1.16,SrCl2:0.025,KCl:0.695,NaHCO3:0.201,KBr:0.1,H2BO3:0.027,NaF:0.003 | SMD | SMD | SMD | SMD | SMD | SMD | SMD | SMD | SMD | SMD | SMD | SMD | SMD | SMD | SMD | SMD | SMD | SMD | SMD | SMD | SMD | SMD | SMD | SMD | SMD | SMD | SMD | SMD | SMD | SMD | SMD | SMD | Notreported | SMD | 5 | 25.6 | 7.03125 | SMD | 68.45% | Notreported | Notreported | SMD | Notreported | Notreported | Notreported | SMD | Notreported | SMD | SMD | SMD | SMD | SMD | SMD | SMD | SMD | SMD | SMD | SMD | SMD | SMD | [13 empty] | 0 | 0 | 0 | 0 | 0 | 0 | 0 | 0 | 0 | 0 | 0 | 0 | 0 | 0 | 0 | 0 | 0 | 0 | 0 | 0 | 0
1 | Effects of Immersion in Water, Alkaline Solution, and Seawater on the Shear Performance of Basalt FRP Bars in Seawater–Sea Sand Concrete | Jianhe Xie; Yongchao Li; Zhongyu Lu; Zhihong Fan; Jianglin Li; and Shixin Li |  | Journal of Composites for Construction | 2022 | 3435 | 93 | Basalt | Notreported | Epoxy | Notreported | Notreported | Notreported | Notreported | Notreported | 65 | Notreported | 6 | Notreported | Notreported | helically wounded | sand coated | Notreported | Notreported | SMD | Notreported | Notreported | Link:Durability of BFRP bars wrapped in seawater sea sand concrete;Durability of BFRP bars and BFRP reinforced seawater sea-sand concrete beams immersed in water and simulated seawater; Durability of cement mortar-covered BFRP bars in simulated seawater environment;(may:Effects of Immersion in Water, Alkaline Solution, and Seawater on the Shear Performance of Basalt FRP Bars in Seawater–Sea Sand Concrete) | SMD | Shear | SMD | 5 | SMD | 37.4 | Notreported | SMD | Notreported | Notreported | SMD | Notreported | Notreported | SMD | SMD | SMD | SMD | SMD | SMD | SMD | 26 | SMD | 4320 | SMD | cement:768,seawater:460.8,fine aggregate(sea sand):2080;cure:28 days | Notreported | 42.5 | Notreported | 10 | SMD | tap water | Notreported | Notreported | SMD | SMD | SMD | SMD | SMD | SMD | SMD | SMD | SMD | SMD | SMD | SMD | SMD | SMD | SMD | SMD | SMD | SMD | SMD | SMD | SMD | SMD | SMD | SMD | SMD | SMD | SMD | SMD | SMD | SMD | SMD | SMD | Notreported | SMD | 5 | 23.3 | 10.72961 | SMD | 62.3% | Notreported | Notreported | SMD | Notreported | Notreported | Notreported | SMD | Notreported | SMD | SMD | SMD | SMD | SMD | SMD | SMD | SMD | SMD | SMD | SMD | SMD | SMD | [13 empty] | 0 | 0 | 0 | 0 | 0 | 0 | 0 | 0 | 0 | 0 | 0 | 0 | 0 | 0 | 0 | 0 | 0 | 0 | 0 | 0 | 0
1 | Effects of Immersion in Water, Alkaline Solution, and Seawater on the Shear Performance of Basalt FRP Bars in Seawater–Sea Sand Concrete | Jianhe Xie; Yongchao Li; Zhongyu Lu; Zhihong Fan; Jianglin Li; and Shixin Li |  | Journal of Composites for Construction | 2022 | 3436 | 94 | Basalt | Notreported | Epoxy | Notreported | Notreported | Notreported | Notreported | Notreported | 65 | Notreported | 6 | Notreported | Notreported | helically wounded | sand coated | Notreported | Notreported | SMD | Notreported | Notreported | Link:Durability of BFRP bars wrapped in seawater sea sand concrete;Durability of BFRP bars and BFRP reinforced seawater sea-sand concrete beams immersed in water and simulated seawater; Durability of cement mortar-covered BFRP bars in simulated seawater environment;(may:Effects of Immersion in Water, Alkaline Solution, and Seawater on the Shear Performance of Basalt FRP Bars in Seawater–Sea Sand Concrete) | SMD | Shear | SMD | 5 | SMD | 37.4 | Notreported | SMD | Notreported | Notreported | SMD | Notreported | Notreported | SMD | SMD | SMD | SMD | SMD | SMD | SMD | 40 | SMD | 4320 | SMD | cement:768,seawater:460.8,fine aggregate(sea sand):2080;cure:28 days | Notreported | 42.5 | Notreported | 10 | SMD | 12.7 | Notreported | KOH:4.2,NaOH:0.9, Ca(OH)2:118.5; g/L(mol/L) | SMD | SMD | SMD | SMD | SMD | SMD | SMD | SMD | SMD | SMD | SMD | SMD | SMD | SMD | SMD | SMD | SMD | SMD | SMD | SMD | SMD | SMD | SMD | SMD | SMD | SMD | SMD | SMD | SMD | SMD | SMD | SMD | Notreported | SMD | 5 | 17.3 | 8.092486 | SMD | 46.26% | Notreported | Notreported | SMD | Notreported | Notreported | Notreported | SMD | Notreported | SMD | SMD | SMD | SMD | SMD | SMD | SMD | SMD | SMD | SMD | SMD | SMD | SMD | [13 empty] | 0 | 0 | 0 | 0 | 0 | 0 | 0 | 0 | 0 | 0 | 0 | 0 | 0 | 0 | 0 | 0 | 0 | 0 | 0 | 0 | 0
1 | Effects of Immersion in Water, Alkaline Solution, and Seawater on the Shear Performance of Basalt FRP Bars in Seawater–Sea Sand Concrete | Jianhe Xie; Yongchao Li; Zhongyu Lu; Zhihong Fan; Jianglin Li; and Shixin Li |  | Journal of Composites for Construction | 2022 | 3437 | 95 | Basalt | Notreported | Epoxy | Notreported | Notreported | Notreported | Notreported | Notreported | 65 | Notreported | 6 | Notreported | Notreported | helically wounded | sand coated | Notreported | Notreported | SMD | Notreported | Notreported | Link:Durability of BFRP bars wrapped in seawater sea sand concrete;Durability of BFRP bars and BFRP reinforced seawater sea-sand concrete beams immersed in water and simulated seawater; Durability of cement mortar-covered BFRP bars in simulated seawater environment;(may:Effects of Immersion in Water, Alkaline Solution, and Seawater on the Shear Performance of Basalt FRP Bars in Seawater–Sea Sand Concrete) | SMD | Shear | SMD | 5 | SMD | 37.4 | Notreported | SMD | Notreported | Notreported | SMD | Notreported | Notreported | SMD | SMD | SMD | SMD | SMD | SMD | SMD | 40 | SMD | 4320 | SMD | cement:768,seawater:460.8,fine aggregate(sea sand):2080;cure:28 days | Notreported | 42.5 | Notreported | 10 | SMD | sea water | Notreported | NaCl:24.53.Na2SO4:4.09,MgCl2:5.2,CaCl2:1.16,SrCl2:0.025,KCl:0.695,NaHCO3:0.201,KBr:0.1,H2BO3:0.027,NaF:0.003 | SMD | SMD | SMD | SMD | SMD | SMD | SMD | SMD | SMD | SMD | SMD | SMD | SMD | SMD | SMD | SMD | SMD | SMD | SMD | SMD | SMD | SMD | SMD | SMD | SMD | SMD | SMD | SMD | SMD | SMD | SMD | SMD | Notreported | SMD | 5 | 25.3 | 6.324111 | SMD | 67.65% | Notreported | Notreported | SMD | Notreported | Notreported | Notreported | SMD | Notreported | SMD | SMD | SMD | SMD | SMD | SMD | SMD | SMD | SMD | SMD | SMD | SMD | SMD | [13 empty] | 0 | 0 | 0 | 0 | 0 | 0 | 0 | 0 | 0 | 0 | 0 | 0 | 0 | 0 | 0 | 0 | 0 | 0 | 0 | 0 | 0
1 | Effects of Immersion in Water, Alkaline Solution, and Seawater on the Shear Performance of Basalt FRP Bars in Seawater–Sea Sand Concrete | Jianhe Xie; Yongchao Li; Zhongyu Lu; Zhihong Fan; Jianglin Li; and Shixin Li |  | Journal of Composites for Construction | 2022 | 3438 | 96 | Basalt | Notreported | Epoxy | Notreported | Notreported | Notreported | Notreported | Notreported | 65 | Notreported | 6 | Notreported | Notreported | helically wounded | sand coated | Notreported | Notreported | SMD | Notreported | Notreported | Link:Durability of BFRP bars wrapped in seawater sea sand concrete;Durability of BFRP bars and BFRP reinforced seawater sea-sand concrete beams immersed in water and simulated seawater; Durability of cement mortar-covered BFRP bars in simulated seawater environment;(may:Effects of Immersion in Water, Alkaline Solution, and Seawater on the Shear Performance of Basalt FRP Bars in Seawater–Sea Sand Concrete) | SMD | Shear | SMD | 5 | SMD | 37.4 | Notreported | SMD | Notreported | Notreported | SMD | Notreported | Notreported | SMD | SMD | SMD | SMD | SMD | SMD | SMD | 40 | SMD | 4320 | SMD | cement:768,seawater:460.8,fine aggregate(sea sand):2080;cure:28 days | Notreported | 42.5 | Notreported | 10 | SMD | tap water | Notreported | Notreported | SMD | SMD | SMD | SMD | SMD | SMD | SMD | SMD | SMD | SMD | SMD | SMD | SMD | SMD | SMD | SMD | SMD | SMD | SMD | SMD | SMD | SMD | SMD | SMD | SMD | SMD | SMD | SMD | SMD | SMD | SMD | SMD | Notreported | SMD | 5 | 23.9 | 15.48117 | SMD | 63.9% | Notreported | Notreported | SMD | Notreported | Notreported | Notreported | SMD | Notreported | SMD | SMD | SMD | SMD | SMD | SMD | SMD | SMD | SMD | SMD | SMD | SMD | SMD | [13 empty] | 0 | 0 | 0 | 0 | 0 | 0 | 0 | 0 | 0 | 0 | 0 | 0 | 0 | 0 | 0 | 0 | 0 | 0 | 0 | 0 | 0
1 | Effects of Immersion in Water, Alkaline Solution, and Seawater on the Shear Performance of Basalt FRP Bars in Seawater–Sea Sand Concrete | Jianhe Xie; Yongchao Li; Zhongyu Lu; Zhihong Fan; Jianglin Li; and Shixin Li |  | Journal of Composites for Construction | 2022 | 3439 | 97 | Basalt | Notreported | Epoxy | Notreported | Notreported | Notreported | Notreported | Notreported | 65 | Notreported | 6 | Notreported | Notreported | helically wounded | sand coated | Notreported | Notreported | SMD | Notreported | Notreported | Link:Durability of BFRP bars wrapped in seawater sea sand concrete;Durability of BFRP bars and BFRP reinforced seawater sea-sand concrete beams immersed in water and simulated seawater; Durability of cement mortar-covered BFRP bars in simulated seawater environment;(may:Effects of Immersion in Water, Alkaline Solution, and Seawater on the Shear Performance of Basalt FRP Bars in Seawater–Sea Sand Concrete) | SMD | Shear | SMD | 5 | SMD | 37.4 | Notreported | SMD | Notreported | Notreported | SMD | Notreported | Notreported | SMD | SMD | SMD | SMD | SMD | SMD | SMD | 60 | SMD | 4320 | SMD | cement:768,seawater:460.8,fine aggregate(sea sand):2080;cure:28 days | Notreported | 42.5 | Notreported | 10 | SMD | 12.7 | Notreported | KOH:4.2,NaOH:0.9, Ca(OH)2:118.5; g/L(mol/L) | SMD | SMD | SMD | SMD | SMD | SMD | SMD | SMD | SMD | SMD | SMD | SMD | SMD | SMD | SMD | SMD | SMD | SMD | SMD | SMD | SMD | SMD | SMD | SMD | SMD | SMD | SMD | SMD | SMD | SMD | SMD | SMD | Notreported | SMD | 5 | 6 | 18.33333 | SMD | 16.04% | Notreported | Notreported | SMD | Notreported | Notreported | Notreported | SMD | Notreported | SMD | SMD | SMD | SMD | SMD | SMD | SMD | SMD | SMD | SMD | SMD | SMD | SMD | [13 empty] | 0 | 0 | 0 | 0 | 0 | 0 | 0 | 0 | 0 | 0 | 0 | 0 | 0 | 0 | 0 | 0 | 0 | 0 | 0 | 0 | 0
1 | Effects of Immersion in Water, Alkaline Solution, and Seawater on the Shear Performance of Basalt FRP Bars in Seawater–Sea Sand Concrete | Jianhe Xie; Yongchao Li; Zhongyu Lu; Zhihong Fan; Jianglin Li; and Shixin Li |  | Journal of Composites for Construction | 2022 | 3440 | 98 | Basalt | Notreported | Epoxy | Notreported | Notreported | Notreported | Notreported | Notreported | 65 | Notreported | 6 | Notreported | Notreported | helically wounded | sand coated | Notreported | Notreported | SMD | Notreported | Notreported | Link:Durability of BFRP bars wrapped in seawater sea sand concrete;Durability of BFRP bars and BFRP reinforced seawater sea-sand concrete beams immersed in water and simulated seawater; Durability of cement mortar-covered BFRP bars in simulated seawater environment;(may:Effects of Immersion in Water, Alkaline Solution, and Seawater on the Shear Performance of Basalt FRP Bars in Seawater–Sea Sand Concrete) | SMD | Shear | SMD | 5 | SMD | 37.4 | Notreported | SMD | Notreported | Notreported | SMD | Notreported | Notreported | SMD | SMD | SMD | SMD | SMD | SMD | SMD | 60 | SMD | 4320 | SMD | cement:768,seawater:460.8,fine aggregate(sea sand):2080;cure:28 days | Notreported | 42.5 | Notreported | 10 | SMD | sea water | Notreported | NaCl:24.53.Na2SO4:4.09,MgCl2:5.2,CaCl2:1.16,SrCl2:0.025,KCl:0.695,NaHCO3:0.201,KBr:0.1,H2BO3:0.027,NaF:0.003 | SMD | SMD | SMD | SMD | SMD | SMD | SMD | SMD | SMD | SMD | SMD | SMD | SMD | SMD | SMD | SMD | SMD | SMD | SMD | SMD | SMD | SMD | SMD | SMD | SMD | SMD | SMD | SMD | SMD | SMD | SMD | SMD | Notreported | SMD | 5 | 20.9 | 8.61244 | SMD | 55.88% | Notreported | Notreported | SMD | Notreported | Notreported | Notreported | SMD | Notreported | SMD | SMD | SMD | SMD | SMD | SMD | SMD | SMD | SMD | SMD | SMD | SMD | SMD | [13 empty] | 0 | 0 | 0 | 0 | 0 | 0 | 0 | 0 | 0 | 0 | 0 | 0 | 0 | 0 | 0 | 0 | 0 | 0 | 0 | 0 | 0
1 | Effects of Immersion in Water, Alkaline Solution, and Seawater on the Shear Performance of Basalt FRP Bars in Seawater–Sea Sand Concrete | Jianhe Xie; Yongchao Li; Zhongyu Lu; Zhihong Fan; Jianglin Li; and Shixin Li |  | Journal of Composites for Construction | 2022 | 3441 | 99 | Basalt | Notreported | Epoxy | Notreported | Notreported | Notreported | Notreported | Notreported | 65 | Notreported | 6 | Notreported | Notreported | helically wounded | sand coated | Notreported | Notreported | SMD | Notreported | Notreported | Link:Durability of BFRP bars wrapped in seawater sea sand concrete;Durability of BFRP bars and BFRP reinforced seawater sea-sand concrete beams immersed in water and simulated seawater; Durability of cement mortar-covered BFRP bars in simulated seawater environment;(may:Effects of Immersion in Water, Alkaline Solution, and Seawater on the Shear Performance of Basalt FRP Bars in Seawater–Sea Sand Concrete) | SMD | Shear | SMD | 5 | SMD | 37.4 | Notreported | SMD | Notreported | Notreported | SMD | Notreported | Notreported | SMD | SMD | SMD | SMD | SMD | SMD | SMD | 60 | SMD | 4320 | SMD | cement:768,seawater:460.8,fine aggregate(sea sand):2080;cure:28 days | Notreported | 42.5 | Notreported | 10 | SMD | tap water | Notreported | Notreported | SMD | SMD | SMD | SMD | SMD | SMD | SMD | SMD | SMD | SMD | SMD | SMD | SMD | SMD | SMD | SMD | SMD | SMD | SMD | SMD | SMD | SMD | SMD | SMD | SMD | SMD | SMD | SMD | SMD | SMD | SMD | SMD | Notreported | SMD | 5 | 21.1 | 10.42654 | SMD | 56.42% | Notreported | Notreported | SMD | Notreported | Notreported | Notreported | SMD | Notreported | SMD | SMD | SMD | SMD | SMD | SMD | SMD | SMD | SMD | SMD | SMD | SMD | SMD | [13 empty] | 0 | 0 | 0 | 0 | 0 | 0 | 0 | 0 | 0 | 0 | 0 | 0 | 0 | 0 | 0 | 0 | 0 | 0 | 0 | 0 | 0
1 | Effects of Immersion in Water, Alkaline Solution, and Seawater on the Shear Performance of Basalt FRP Bars in Seawater–Sea Sand Concrete | Jianhe Xie; Yongchao Li; Zhongyu Lu; Zhihong Fan; Jianglin Li; and Shixin Li |  | Journal of Composites for Construction | 2022 | 3442 | 100 | Basalt | Notreported | Epoxy | Notreported | Notreported | Notreported | Notreported | Notreported | 65 | Notreported | 6 | Notreported | Notreported | helically wounded | sand coated | Notreported | Notreported | SMD | Notreported | Notreported | Link:Durability of BFRP bars wrapped in seawater sea sand concrete;Durability of BFRP bars and BFRP reinforced seawater sea-sand concrete beams immersed in water and simulated seawater; Durability of cement mortar-covered BFRP bars in simulated seawater environment;(may:Effects of Immersion in Water, Alkaline Solution, and Seawater on the Shear Performance of Basalt FRP Bars in Seawater–Sea Sand Concrete) | SMD | Shear | SMD | 5 | SMD | 37.4 | Notreported | SMD | Notreported | Notreported | SMD | Notreported | Notreported | SMD | SMD | SMD | SMD | SMD | SMD | SMD | 26 | SMD | 4320 | SMD | cement:768,seawater:460.8,fine aggregate(sea sand):2080;cure:28 days | Notreported | 42.5 | Notreported | 20 | SMD | 12.7 | Notreported | KOH:4.2,NaOH:0.9, Ca(OH)2:118.5; g/L(mol/L) | SMD | SMD | SMD | SMD | SMD | SMD | SMD | SMD | SMD | SMD | SMD | SMD | SMD | SMD | SMD | SMD | SMD | SMD | SMD | SMD | SMD | SMD | SMD | SMD | SMD | SMD | SMD | SMD | SMD | SMD | SMD | SMD | Notreported | SMD | 5 | 11.3 | 14.15929 | SMD | 30.21% | Notreported | Notreported | SMD | Notreported | Notreported | Notreported | SMD | Notreported | SMD | SMD | SMD | SMD | SMD | SMD | SMD | SMD | SMD | SMD | SMD | SMD | SMD | [13 empty] | 0 | 0 | 0 | 0 | 0 | 0 | 0 | 0 | 0 | 0 | 0 | 0 | 0 | 0 | 0 | 0 | 0 | 0 | 0 | 0 | 0
1 | Effects of Immersion in Water, Alkaline Solution, and Seawater on the Shear Performance of Basalt FRP Bars in Seawater–Sea Sand Concrete | Jianhe Xie; Yongchao Li; Zhongyu Lu; Zhihong Fan; Jianglin Li; and Shixin Li |  | Journal of Composites for Construction | 2022 | 3443 | 101 | Basalt | Notreported | Epoxy | Notreported | Notreported | Notreported | Notreported | Notreported | 65 | Notreported | 6 | Notreported | Notreported | helically wounded | sand coated | Notreported | Notreported | SMD | Notreported | Notreported | Link:Durability of BFRP bars wrapped in seawater sea sand concrete;Durability of BFRP bars and BFRP reinforced seawater sea-sand concrete beams immersed in water and simulated seawater; Durability of cement mortar-covered BFRP bars in simulated seawater environment;(may:Effects of Immersion in Water, Alkaline Solution, and Seawater on the Shear Performance of Basalt FRP Bars in Seawater–Sea Sand Concrete) | SMD | Shear | SMD | 5 | SMD | 37.4 | Notreported | SMD | Notreported | Notreported | SMD | Notreported | Notreported | SMD | SMD | SMD | SMD | SMD | SMD | SMD | 26 | SMD | 4320 | SMD | cement:768,seawater:460.8,fine aggregate(sea sand):2080;cure:28 days | Notreported | 42.5 | Notreported | 20 | SMD | sea water | Notreported | NaCl:24.53.Na2SO4:4.09,MgCl2:5.2,CaCl2:1.16,SrCl2:0.025,KCl:0.695,NaHCO3:0.201,KBr:0.1,H2BO3:0.027,NaF:0.003 | SMD | SMD | SMD | SMD | SMD | SMD | SMD | SMD | SMD | SMD | SMD | SMD | SMD | SMD | SMD | SMD | SMD | SMD | SMD | SMD | SMD | SMD | SMD | SMD | SMD | SMD | SMD | SMD | SMD | SMD | SMD | SMD | Notreported | SMD | 5 | 14.6 | 13.0137 | SMD | 39.04% | Notreported | Notreported | SMD | Notreported | Notreported | Notreported | SMD | Notreported | SMD | SMD | SMD | SMD | SMD | SMD | SMD | SMD | SMD | SMD | SMD | SMD | SMD | [13 empty] | 0 | 0 | 0 | 0 | 0 | 0 | 0 | 0 | 0 | 0 | 0 | 0 | 0 | 0 | 0 | 0 | 0 | 0 | 0 | 0 | 0
1 | Effects of Immersion in Water, Alkaline Solution, and Seawater on the Shear Performance of Basalt FRP Bars in Seawater–Sea Sand Concrete | Jianhe Xie; Yongchao Li; Zhongyu Lu; Zhihong Fan; Jianglin Li; and Shixin Li |  | Journal of Composites for Construction | 2022 | 3444 | 102 | Basalt | Notreported | Epoxy | Notreported | Notreported | Notreported | Notreported | Notreported | 65 | Notreported | 6 | Notreported | Notreported | helically wounded | sand coated | Notreported | Notreported | SMD | Notreported | Notreported | Link:Durability of BFRP bars wrapped in seawater sea sand concrete;Durability of BFRP bars and BFRP reinforced seawater sea-sand concrete beams immersed in water and simulated seawater; Durability of cement mortar-covered BFRP bars in simulated seawater environment;(may:Effects of Immersion in Water, Alkaline Solution, and Seawater on the Shear Performance of Basalt FRP Bars in Seawater–Sea Sand Concrete) | SMD | Shear | SMD | 5 | SMD | 37.4 | Notreported | SMD | Notreported | Notreported | SMD | Notreported | Notreported | SMD | SMD | SMD | SMD | SMD | SMD | SMD | 26 | SMD | 4320 | SMD | cement:768,seawater:460.8,fine aggregate(sea sand):2080;cure:28 days | Notreported | 42.5 | Notreported | 20 | SMD | tap water | Notreported | Notreported | SMD | SMD | SMD | SMD | SMD | SMD | SMD | SMD | SMD | SMD | SMD | SMD | SMD | SMD | SMD | SMD | SMD | SMD | SMD | SMD | SMD | SMD | SMD | SMD | SMD | SMD | SMD | SMD | SMD | SMD | SMD | SMD | Notreported | SMD | 5 | 10.9 | 26.6055 | SMD | 29.14% | Notreported | Notreported | SMD | Notreported | Notreported | Notreported | SMD | Notreported | SMD | SMD | SMD | SMD | SMD | SMD | SMD | SMD | SMD | SMD | SMD | SMD | SMD | [13 empty] | 0 | 0 | 0 | 0 | 0 | 0 | 0 | 0 | 0 | 0 | 0 | 0 | 0 | 0 | 0 | 0 | 0 | 0 | 0 | 0 | 0
1 | Effects of Immersion in Water, Alkaline Solution, and Seawater on the Shear Performance of Basalt FRP Bars in Seawater–Sea Sand Concrete | Jianhe Xie; Yongchao Li; Zhongyu Lu; Zhihong Fan; Jianglin Li; and Shixin Li |  | Journal of Composites for Construction | 2022 | 3445 | 103 | Basalt | Notreported | Epoxy | Notreported | Notreported | Notreported | Notreported | Notreported | 65 | Notreported | 6 | Notreported | Notreported | helically wounded | sand coated | Notreported | Notreported | SMD | Notreported | Notreported | Link:Durability of BFRP bars wrapped in seawater sea sand concrete;Durability of BFRP bars and BFRP reinforced seawater sea-sand concrete beams immersed in water and simulated seawater; Durability of cement mortar-covered BFRP bars in simulated seawater environment;(may:Effects of Immersion in Water, Alkaline Solution, and Seawater on the Shear Performance of Basalt FRP Bars in Seawater–Sea Sand Concrete) | SMD | Shear | SMD | 5 | SMD | 37.4 | Notreported | SMD | Notreported | Notreported | SMD | Notreported | Notreported | SMD | SMD | SMD | SMD | SMD | SMD | SMD | 40 | SMD | 4320 | SMD | cement:768,seawater:460.8,fine aggregate(sea sand):2080;cure:28 days | Notreported | 42.5 | Notreported | 20 | SMD | 12.7 | Notreported | KOH:4.2,NaOH:0.9, Ca(OH)2:118.5; g/L(mol/L) | SMD | SMD | SMD | SMD | SMD | SMD | SMD | SMD | SMD | SMD | SMD | SMD | SMD | SMD | SMD | SMD | SMD | SMD | SMD | SMD | SMD | SMD | SMD | SMD | SMD | SMD | SMD | SMD | SMD | SMD | SMD | SMD | Notreported | SMD | 5 | 6.9 | 40.57971 | SMD | 18.45% | Notreported | Notreported | SMD | Notreported | Notreported | Notreported | SMD | Notreported | SMD | SMD | SMD | SMD | SMD | SMD | SMD | SMD | SMD | SMD | SMD | SMD | SMD | [13 empty] | 0 | 0 | 0 | 0 | 0 | 0 | 0 | 0 | 0 | 0 | 0 | 0 | 0 | 0 | 0 | 0 | 0 | 0 | 0 | 0 | 0
1 | Effects of Immersion in Water, Alkaline Solution, and Seawater on the Shear Performance of Basalt FRP Bars in Seawater–Sea Sand Concrete | Jianhe Xie; Yongchao Li; Zhongyu Lu; Zhihong Fan; Jianglin Li; and Shixin Li |  | Journal of Composites for Construction | 2022 | 3446 | 104 | Basalt | Notreported | Epoxy | Notreported | Notreported | Notreported | Notreported | Notreported | 65 | Notreported | 6 | Notreported | Notreported | helically wounded | sand coated | Notreported | Notreported | SMD | Notreported | Notreported | Link:Durability of BFRP bars wrapped in seawater sea sand concrete;Durability of BFRP bars and BFRP reinforced seawater sea-sand concrete beams immersed in water and simulated seawater; Durability of cement mortar-covered BFRP bars in simulated seawater environment;(may:Effects of Immersion in Water, Alkaline Solution, and Seawater on the Shear Performance of Basalt FRP Bars in Seawater–Sea Sand Concrete) | SMD | Shear | SMD | 5 | SMD | 37.4 | Notreported | SMD | Notreported | Notreported | SMD | Notreported | Notreported | SMD | SMD | SMD | SMD | SMD | SMD | SMD | 40 | SMD | 4320 | SMD | cement:768,seawater:460.8,fine aggregate(sea sand):2080;cure:28 days | Notreported | 42.5 | Notreported | 20 | SMD | sea water | Notreported | NaCl:24.53.Na2SO4:4.09,MgCl2:5.2,CaCl2:1.16,SrCl2:0.025,KCl:0.695,NaHCO3:0.201,KBr:0.1,H2BO3:0.027,NaF:0.003 | SMD | SMD | SMD | SMD | SMD | SMD | SMD | SMD | SMD | SMD | SMD | SMD | SMD | SMD | SMD | SMD | SMD | SMD | SMD | SMD | SMD | SMD | SMD | SMD | SMD | SMD | SMD | SMD | SMD | SMD | SMD | SMD | Notreported | SMD | 5 | 12.3 | 10.56911 | SMD | 32.89% | Notreported | Notreported | SMD | Notreported | Notreported | Notreported | SMD | Notreported | SMD | SMD | SMD | SMD | SMD | SMD | SMD | SMD | SMD | SMD | SMD | SMD | SMD | [13 empty] | 0 | 0 | 0 | 0 | 0 | 0 | 0 | 0 | 0 | 0 | 0 | 0 | 0 | 0 | 0 | 0 | 0 | 0 | 0 | 0 | 0
1 | Effects of Immersion in Water, Alkaline Solution, and Seawater on the Shear Performance of Basalt FRP Bars in Seawater–Sea Sand Concrete | Jianhe Xie; Yongchao Li; Zhongyu Lu; Zhihong Fan; Jianglin Li; and Shixin Li |  | Journal of Composites for Construction | 2022 | 3447 | 105 | Basalt | Notreported | Epoxy | Notreported | Notreported | Notreported | Notreported | Notreported | 65 | Notreported | 6 | Notreported | Notreported | helically wounded | sand coated | Notreported | Notreported | SMD | Notreported | Notreported | Link:Durability of BFRP bars wrapped in seawater sea sand concrete;Durability of BFRP bars and BFRP reinforced seawater sea-sand concrete beams immersed in water and simulated seawater; Durability of cement mortar-covered BFRP bars in simulated seawater environment;(may:Effects of Immersion in Water, Alkaline Solution, and Seawater on the Shear Performance of Basalt FRP Bars in Seawater–Sea Sand Concrete) | SMD | Shear | SMD | 5 | SMD | 37.4 | Notreported | SMD | Notreported | Notreported | SMD | Notreported | Notreported | SMD | SMD | SMD | SMD | SMD | SMD | SMD | 40 | SMD | 4320 | SMD | cement:768,seawater:460.8,fine aggregate(sea sand):2080;cure:28 days | Notreported | 42.5 | Notreported | 20 | SMD | tap water | Notreported | Notreported | SMD | SMD | SMD | SMD | SMD | SMD | SMD | SMD | SMD | SMD | SMD | SMD | SMD | SMD | SMD | SMD | SMD | SMD | SMD | SMD | SMD | SMD | SMD | SMD | SMD | SMD | SMD | SMD | SMD | SMD | SMD | SMD | Notreported | SMD | 5 | 9.2 | 14.13043 | SMD | 24.6% | Notreported | Notreported | SMD | Notreported | Notreported | Notreported | SMD | Notreported | SMD | SMD | SMD | SMD | SMD | SMD | SMD | SMD | SMD | SMD | SMD | SMD | SMD | [13 empty] | 0 | 0 | 0 | 0 | 0 | 0 | 0 | 0 | 0 | 0 | 0 | 0 | 0 | 0 | 0 | 0 | 0 | 0 | 0 | 0 | 0
1 | Effects of Immersion in Water, Alkaline Solution, and Seawater on the Shear Performance of Basalt FRP Bars in Seawater–Sea Sand Concrete | Jianhe Xie; Yongchao Li; Zhongyu Lu; Zhihong Fan; Jianglin Li; and Shixin Li |  | Journal of Composites for Construction | 2022 | 3448 | 106 | Basalt | Notreported | Epoxy | Notreported | Notreported | Notreported | Notreported | Notreported | 65 | Notreported | 6 | Notreported | Notreported | helically wounded | sand coated | Notreported | Notreported | SMD | Notreported | Notreported | Link:Durability of BFRP bars wrapped in seawater sea sand concrete;Durability of BFRP bars and BFRP reinforced seawater sea-sand concrete beams immersed in water and simulated seawater; Durability of cement mortar-covered BFRP bars in simulated seawater environment;(may:Effects of Immersion in Water, Alkaline Solution, and Seawater on the Shear Performance of Basalt FRP Bars in Seawater–Sea Sand Concrete) | SMD | Shear | SMD | 5 | SMD | 37.4 | Notreported | SMD | Notreported | Notreported | SMD | Notreported | Notreported | SMD | SMD | SMD | SMD | SMD | SMD | SMD | 60 | SMD | 4320 | SMD | cement:768,seawater:460.8,fine aggregate(sea sand):2080;cure:28 days | Notreported | 42.5 | Notreported | 20 | SMD | 12.7 | Notreported | KOH:4.2,NaOH:0.9, Ca(OH)2:118.5; g/L(mol/L) | SMD | SMD | SMD | SMD | SMD | SMD | SMD | SMD | SMD | SMD | SMD | SMD | SMD | SMD | SMD | SMD | SMD | SMD | SMD | SMD | SMD | SMD | SMD | SMD | SMD | SMD | SMD | SMD | SMD | SMD | SMD | SMD | Notreported | SMD | 5 | 0.9 | 22.22222 | SMD | 2.406% | Notreported | Notreported | SMD | Notreported | Notreported | Notreported | SMD | Notreported | SMD | SMD | SMD | SMD | SMD | SMD | SMD | SMD | SMD | SMD | SMD | SMD | SMD | [13 empty] | 0 | 0 | 0 | 0 | 0 | 0 | 0 | 0 | 0 | 0 | 0 | 0 | 0 | 0 | 0 | 0 | 0 | 0 | 0 | 0 | 0
1 | Effects of Immersion in Water, Alkaline Solution, and Seawater on the Shear Performance of Basalt FRP Bars in Seawater–Sea Sand Concrete | Jianhe Xie; Yongchao Li; Zhongyu Lu; Zhihong Fan; Jianglin Li; and Shixin Li |  | Journal of Composites for Construction | 2022 | 3449 | 107 | Basalt | Notreported | Epoxy | Notreported | Notreported | Notreported | Notreported | Notreported | 65 | Notreported | 6 | Notreported | Notreported | helically wounded | sand coated | Notreported | Notreported | SMD | Notreported | Notreported | Link:Durability of BFRP bars wrapped in seawater sea sand concrete;Durability of BFRP bars and BFRP reinforced seawater sea-sand concrete beams immersed in water and simulated seawater; Durability of cement mortar-covered BFRP bars in simulated seawater environment;(may:Effects of Immersion in Water, Alkaline Solution, and Seawater on the Shear Performance of Basalt FRP Bars in Seawater–Sea Sand Concrete) | SMD | Shear | SMD | 5 | SMD | 37.4 | Notreported | SMD | Notreported | Notreported | SMD | Notreported | Notreported | SMD | SMD | SMD | SMD | SMD | SMD | SMD | 60 | SMD | 4320 | SMD | cement:768,seawater:460.8,fine aggregate(sea sand):2080;cure:28 days | Notreported | 42.5 | Notreported | 20 | SMD | sea water | Notreported | NaCl:24.53.Na2SO4:4.09,MgCl2:5.2,CaCl2:1.16,SrCl2:0.025,KCl:0.695,NaHCO3:0.201,KBr:0.1,H2BO3:0.027,NaF:0.003 | SMD | SMD | SMD | SMD | SMD | SMD | SMD | SMD | SMD | SMD | SMD | SMD | SMD | SMD | SMD | SMD | SMD | SMD | SMD | SMD | SMD | SMD | SMD | SMD | SMD | SMD | SMD | SMD | SMD | SMD | SMD | SMD | Notreported | SMD | 5 | 8.8 | 19.31818 | SMD | 23.53% | Notreported | Notreported | SMD | Notreported | Notreported | Notreported | SMD | Notreported | SMD | SMD | SMD | SMD | SMD | SMD | SMD | SMD | SMD | SMD | SMD | SMD | SMD | [13 empty] | 0 | 0 | 0 | 0 | 0 | 0 | 0 | 0 | 0 | 0 | 0 | 0 | 0 | 0 | 0 | 0 | 0 | 0 | 0 | 0 | 0
1 | Effects of Immersion in Water, Alkaline Solution, and Seawater on the Shear Performance of Basalt FRP Bars in Seawater–Sea Sand Concrete | Jianhe Xie; Yongchao Li; Zhongyu Lu; Zhihong Fan; Jianglin Li; and Shixin Li |  | Journal of Composites for Construction | 2022 | 3450 | 108 | Basalt | Notreported | Epoxy | Notreported | Notreported | Notreported | Notreported | Notreported | 65 | Notreported | 6 | Notreported | Notreported | helically wounded | sand coated | Notreported | Notreported | SMD | Notreported | Notreported | Link:Durability of BFRP bars wrapped in seawater sea sand concrete;Durability of BFRP bars and BFRP reinforced seawater sea-sand concrete beams immersed in water and simulated seawater; Durability of cement mortar-covered BFRP bars in simulated seawater environment;(may:Effects of Immersion in Water, Alkaline Solution, and Seawater on the Shear Performance of Basalt FRP Bars in Seawater–Sea Sand Concrete) | SMD | Shear | SMD | 5 | SMD | 37.4 | Notreported | SMD | Notreported | Notreported | SMD | Notreported | Notreported | SMD | SMD | SMD | SMD | SMD | SMD | SMD | 60 | SMD | 4320 | SMD | cement:768,seawater:460.8,fine aggregate(sea sand):2080;cure:28 days | Notreported | 42.5 | Notreported | 20 | SMD | tap water | Notreported | Notreported | SMD | SMD | SMD | SMD | SMD | SMD | SMD | SMD | SMD | SMD | SMD | SMD | SMD | SMD | SMD | SMD | SMD | SMD | SMD | SMD | SMD | SMD | SMD | SMD | SMD | SMD | SMD | SMD | SMD | SMD | SMD | SMD | Notreported | SMD | 5 | 6.6 | 7.575758 | SMD | 17.65% | Notreported | Notreported | SMD | Notreported | Notreported | Notreported | SMD | Notreported | SMD | SMD | SMD | SMD | SMD | SMD | SMD | SMD | SMD | SMD | SMD | SMD | SMD | [13 empty] | 0 | 0 | 0 | 0 | 0 | 0 | 0 | 0 | 0 | 0 | 0 | 0 | 0 | 0 | 0 | 0 | 0 | 0 | 0 | 0 | 0
1 | Effects of Immersion in Water, Alkaline Solution, and Seawater on the Shear Performance of Basalt FRP Bars in Seawater–Sea Sand Concrete | Jianhe Xie; Yongchao Li; Zhongyu Lu; Zhihong Fan; Jianglin Li; and Shixin Li |  | Journal of Composites for Construction | 2022 | 3451 | 109 | Basalt | Notreported | Epoxy | Notreported | Notreported | Notreported | Notreported | Notreported | 65 | Notreported | 6 | Notreported | Notreported | helically wounded | sand coated | Notreported | Notreported | SMD | Notreported | Notreported | Link:Durability of BFRP bars wrapped in seawater sea sand concrete;Durability of BFRP bars and BFRP reinforced seawater sea-sand concrete beams immersed in water and simulated seawater; Durability of cement mortar-covered BFRP bars in simulated seawater environment;(may:Effects of Immersion in Water, Alkaline Solution, and Seawater on the Shear Performance of Basalt FRP Bars in Seawater–Sea Sand Concrete) | SMD | Shear | SMD | 5 | SMD | 37.4 | Notreported | SMD | Notreported | Notreported | SMD | Notreported | Notreported | SMD | SMD | SMD | SMD | SMD | SMD | SMD | 26 | SMD | 8640 | SMD | SMD | SMD | SMD | SMD | SMD | SMD | 12.7 | Notreported | KOH:4.2,NaOH:0.9, Ca(OH)2:118.5; g/L(mol/L) | SMD | SMD | SMD | SMD | SMD | SMD | SMD | SMD | SMD | SMD | SMD | SMD | SMD | SMD | SMD | SMD | SMD | SMD | SMD | SMD | SMD | SMD | SMD | SMD | SMD | SMD | SMD | SMD | SMD | SMD | SMD | SMD | Notreported | SMD | 5 | 7.5 | 10.66667 | SMD | 20.05% | Notreported | Notreported | SMD | Notreported | Notreported | Notreported | SMD | Notreported | SMD | SMD | SMD | SMD | SMD | SMD | SMD | SMD | SMD | SMD | SMD | SMD | SMD | [13 empty] | 0 | 0 | 0 | 0 | 0 | 0 | 0 | 0 | 0 | 0 | 0 | 0 | 0 | 0 | 0 | 0 | 0 | 0 | 0 | 0 | 0
1 | Effects of Immersion in Water, Alkaline Solution, and Seawater on the Shear Performance of Basalt FRP Bars in Seawater–Sea Sand Concrete | Jianhe Xie; Yongchao Li; Zhongyu Lu; Zhihong Fan; Jianglin Li; and Shixin Li |  | Journal of Composites for Construction | 2022 | 3452 | 110 | Basalt | Notreported | Epoxy | Notreported | Notreported | Notreported | Notreported | Notreported | 65 | Notreported | 6 | Notreported | Notreported | helically wounded | sand coated | Notreported | Notreported | SMD | Notreported | Notreported | Link:Durability of BFRP bars wrapped in seawater sea sand concrete;Durability of BFRP bars and BFRP reinforced seawater sea-sand concrete beams immersed in water and simulated seawater; Durability of cement mortar-covered BFRP bars in simulated seawater environment;(may:Effects of Immersion in Water, Alkaline Solution, and Seawater on the Shear Performance of Basalt FRP Bars in Seawater–Sea Sand Concrete) | SMD | Shear | SMD | 5 | SMD | 37.4 | Notreported | SMD | Notreported | Notreported | SMD | Notreported | Notreported | SMD | SMD | SMD | SMD | SMD | SMD | SMD | 26 | SMD | 8640 | SMD | SMD | SMD | SMD | SMD | SMD | SMD | sea water | Notreported | NaCl:24.53.Na2SO4:4.09,MgCl2:5.2,CaCl2:1.16,SrCl2:0.025,KCl:0.695,NaHCO3:0.201,KBr:0.1,H2BO3:0.027,NaF:0.003 | SMD | SMD | SMD | SMD | SMD | SMD | SMD | SMD | SMD | SMD | SMD | SMD | SMD | SMD | SMD | SMD | SMD | SMD | SMD | SMD | SMD | SMD | SMD | SMD | SMD | SMD | SMD | SMD | SMD | SMD | SMD | SMD | Notreported | SMD | 5 | 28.8 | 9.027778 | SMD | 77.01% | Notreported | Notreported | SMD | Notreported | Notreported | Notreported | SMD | Notreported | SMD | SMD | SMD | SMD | SMD | SMD | SMD | SMD | SMD | SMD | SMD | SMD | SMD | [13 empty] | 0 | 0 | 0 | 0 | 0 | 0 | 0 | 0 | 0 | 0 | 0 | 0 | 0 | 0 | 0 | 0 | 0 | 0 | 0 | 0 | 0
1 | Effects of Immersion in Water, Alkaline Solution, and Seawater on the Shear Performance of Basalt FRP Bars in Seawater–Sea Sand Concrete | Jianhe Xie; Yongchao Li; Zhongyu Lu; Zhihong Fan; Jianglin Li; and Shixin Li |  | Journal of Composites for Construction | 2022 | 3453 | 111 | Basalt | Notreported | Epoxy | Notreported | Notreported | Notreported | Notreported | Notreported | 65 | Notreported | 6 | Notreported | Notreported | helically wounded | sand coated | Notreported | Notreported | SMD | Notreported | Notreported | Link:Durability of BFRP bars wrapped in seawater sea sand concrete;Durability of BFRP bars and BFRP reinforced seawater sea-sand concrete beams immersed in water and simulated seawater; Durability of cement mortar-covered BFRP bars in simulated seawater environment;(may:Effects of Immersion in Water, Alkaline Solution, and Seawater on the Shear Performance of Basalt FRP Bars in Seawater–Sea Sand Concrete) | SMD | Shear | SMD | 5 | SMD | 37.4 | Notreported | SMD | Notreported | Notreported | SMD | Notreported | Notreported | SMD | SMD | SMD | SMD | SMD | SMD | SMD | 26 | SMD | 8640 | SMD | SMD | SMD | SMD | SMD | SMD | SMD | tap water | Notreported | Notreported | SMD | SMD | SMD | SMD | SMD | SMD | SMD | SMD | SMD | SMD | SMD | SMD | SMD | SMD | SMD | SMD | SMD | SMD | SMD | SMD | SMD | SMD | SMD | SMD | SMD | SMD | SMD | SMD | SMD | SMD | SMD | SMD | Notreported | SMD | 5 | 31.6 | 5.379747 | SMD | 84.49% | Notreported | Notreported | SMD | Notreported | Notreported | Notreported | SMD | Notreported | SMD | SMD | SMD | SMD | SMD | SMD | SMD | SMD | SMD | SMD | SMD | SMD | SMD | [13 empty] | 0 | 0 | 0 | 0 | 0 | 0 | 0 | 0 | 0 | 0 | 0 | 0 | 0 | 0 | 0 | 0 | 0 | 0 | 0 | 0 | 0
1 | Effects of Immersion in Water, Alkaline Solution, and Seawater on the Shear Performance of Basalt FRP Bars in Seawater–Sea Sand Concrete | Jianhe Xie; Yongchao Li; Zhongyu Lu; Zhihong Fan; Jianglin Li; and Shixin Li |  | Journal of Composites for Construction | 2022 | 3454 | 112 | Basalt | Notreported | Epoxy | Notreported | Notreported | Notreported | Notreported | Notreported | 65 | Notreported | 6 | Notreported | Notreported | helically wounded | sand coated | Notreported | Notreported | SMD | Notreported | Notreported | Link:Durability of BFRP bars wrapped in seawater sea sand concrete;Durability of BFRP bars and BFRP reinforced seawater sea-sand concrete beams immersed in water and simulated seawater; Durability of cement mortar-covered BFRP bars in simulated seawater environment;(may:Effects of Immersion in Water, Alkaline Solution, and Seawater on the Shear Performance of Basalt FRP Bars in Seawater–Sea Sand Concrete) | SMD | Shear | SMD | 5 | SMD | 37.4 | Notreported | SMD | Notreported | Notreported | SMD | Notreported | Notreported | SMD | SMD | SMD | SMD | SMD | SMD | SMD | 40 | SMD | 8640 | SMD | SMD | SMD | SMD | SMD | SMD | SMD | 12.7 | Notreported | KOH:4.2,NaOH:0.9, Ca(OH)2:118.5; g/L(mol/L) | SMD | SMD | SMD | SMD | SMD | SMD | SMD | SMD | SMD | SMD | SMD | SMD | SMD | SMD | SMD | SMD | SMD | SMD | SMD | SMD | SMD | SMD | SMD | SMD | SMD | SMD | SMD | SMD | SMD | SMD | SMD | SMD | Notreported | SMD | 5 | 9.9 | 13.13131 | SMD | 26.47% | Notreported | Notreported | SMD | Notreported | Notreported | Notreported | SMD | Notreported | SMD | SMD | SMD | SMD | SMD | SMD | SMD | SMD | SMD | SMD | SMD | SMD | SMD | [13 empty] | 0 | 0 | 0 | 0 | 0 | 0 | 0 | 0 | 0 | 0 | 0 | 0 | 0 | 0 | 0 | 0 | 0 | 0 | 0 | 0 | 0
1 | Effects of Immersion in Water, Alkaline Solution, and Seawater on the Shear Performance of Basalt FRP Bars in Seawater–Sea Sand Concrete | Jianhe Xie; Yongchao Li; Zhongyu Lu; Zhihong Fan; Jianglin Li; and Shixin Li |  | Journal of Composites for Construction | 2022 | 3455 | 113 | Basalt | Notreported | Epoxy | Notreported | Notreported | Notreported | Notreported | Notreported | 65 | Notreported | 6 | Notreported | Notreported | helically wounded | sand coated | Notreported | Notreported | SMD | Notreported | Notreported | Link:Durability of BFRP bars wrapped in seawater sea sand concrete;Durability of BFRP bars and BFRP reinforced seawater sea-sand concrete beams immersed in water and simulated seawater; Durability of cement mortar-covered BFRP bars in simulated seawater environment;(may:Effects of Immersion in Water, Alkaline Solution, and Seawater on the Shear Performance of Basalt FRP Bars in Seawater–Sea Sand Concrete) | SMD | Shear | SMD | 5 | SMD | 37.4 | Notreported | SMD | Notreported | Notreported | SMD | Notreported | Notreported | SMD | SMD | SMD | SMD | SMD | SMD | SMD | 40 | SMD | 8640 | SMD | SMD | SMD | SMD | SMD | SMD | SMD | sea water | Notreported | NaCl:24.53.Na2SO4:4.09,MgCl2:5.2,CaCl2:1.16,SrCl2:0.025,KCl:0.695,NaHCO3:0.201,KBr:0.1,H2BO3:0.027,NaF:0.003 | SMD | SMD | SMD | SMD | SMD | SMD | SMD | SMD | SMD | SMD | SMD | SMD | SMD | SMD | SMD | SMD | SMD | SMD | SMD | SMD | SMD | SMD | SMD | SMD | SMD | SMD | SMD | SMD | SMD | SMD | SMD | SMD | Notreported | SMD | 5 | 19 | 8.421053 | SMD | 50.8% | Notreported | Notreported | SMD | Notreported | Notreported | Notreported | SMD | Notreported | SMD | SMD | SMD | SMD | SMD | SMD | SMD | SMD | SMD | SMD | SMD | SMD | SMD | [13 empty] | 0 | 0 | 0 | 0 | 0 | 0 | 0 | 0 | 0 | 0 | 0 | 0 | 0 | 0 | 0 | 0 | 0 | 0 | 0 | 0 | 0
1 | Effects of Immersion in Water, Alkaline Solution, and Seawater on the Shear Performance of Basalt FRP Bars in Seawater–Sea Sand Concrete | Jianhe Xie; Yongchao Li; Zhongyu Lu; Zhihong Fan; Jianglin Li; and Shixin Li |  | Journal of Composites for Construction | 2022 | 3456 | 114 | Basalt | Notreported | Epoxy | Notreported | Notreported | Notreported | Notreported | Notreported | 65 | Notreported | 6 | Notreported | Notreported | helically wounded | sand coated | Notreported | Notreported | SMD | Notreported | Notreported | Link:Durability of BFRP bars wrapped in seawater sea sand concrete;Durability of BFRP bars and BFRP reinforced seawater sea-sand concrete beams immersed in water and simulated seawater; Durability of cement mortar-covered BFRP bars in simulated seawater environment;(may:Effects of Immersion in Water, Alkaline Solution, and Seawater on the Shear Performance of Basalt FRP Bars in Seawater–Sea Sand Concrete) | SMD | Shear | SMD | 5 | SMD | 37.4 | Notreported | SMD | Notreported | Notreported | SMD | Notreported | Notreported | SMD | SMD | SMD | SMD | SMD | SMD | SMD | 40 | SMD | 8640 | SMD | SMD | SMD | SMD | SMD | SMD | SMD | tap water | Notreported | Notreported | SMD | SMD | SMD | SMD | SMD | SMD | SMD | SMD | SMD | SMD | SMD | SMD | SMD | SMD | SMD | SMD | SMD | SMD | SMD | SMD | SMD | SMD | SMD | SMD | SMD | SMD | SMD | SMD | SMD | SMD | SMD | SMD | Notreported | SMD | 5 | 28.7 | 7.665505 | SMD | 76.74% | Notreported | Notreported | SMD | Notreported | Notreported | Notreported | SMD | Notreported | SMD | SMD | SMD | SMD | SMD | SMD | SMD | SMD | SMD | SMD | SMD | SMD | SMD | [13 empty] | 0 | 0 | 0 | 0 | 0 | 0 | 0 | 0 | 0 | 0 | 0 | 0 | 0 | 0 | 0 | 0 | 0 | 0 | 0 | 0 | 0
1 | Effects of Immersion in Water, Alkaline Solution, and Seawater on the Shear Performance of Basalt FRP Bars in Seawater–Sea Sand Concrete | Jianhe Xie; Yongchao Li; Zhongyu Lu; Zhihong Fan; Jianglin Li; and Shixin Li |  | Journal of Composites for Construction | 2022 | 3457 | 115 | Basalt | Notreported | Epoxy | Notreported | Notreported | Notreported | Notreported | Notreported | 65 | Notreported | 6 | Notreported | Notreported | helically wounded | sand coated | Notreported | Notreported | SMD | Notreported | Notreported | Link:Durability of BFRP bars wrapped in seawater sea sand concrete;Durability of BFRP bars and BFRP reinforced seawater sea-sand concrete beams immersed in water and simulated seawater; Durability of cement mortar-covered BFRP bars in simulated seawater environment;(may:Effects of Immersion in Water, Alkaline Solution, and Seawater on the Shear Performance of Basalt FRP Bars in Seawater–Sea Sand Concrete) | SMD | Shear | SMD | 5 | SMD | 37.4 | Notreported | SMD | Notreported | Notreported | SMD | Notreported | Notreported | SMD | SMD | SMD | SMD | SMD | SMD | SMD | 60 | SMD | 8640 | SMD | SMD | SMD | SMD | SMD | SMD | SMD | 12.7 | Notreported | KOH:4.2,NaOH:0.9, Ca(OH)2:118.5; g/L(mol/L) | SMD | SMD | SMD | SMD | SMD | SMD | SMD | SMD | SMD | SMD | SMD | SMD | SMD | SMD | SMD | SMD | SMD | SMD | SMD | SMD | SMD | SMD | SMD | SMD | SMD | SMD | SMD | SMD | SMD | SMD | SMD | SMD | Notreported | SMD | 5 | 1 | 10 | SMD | 2.674% | Notreported | Notreported | SMD | Notreported | Notreported | Notreported | SMD | Notreported | SMD | SMD | SMD | SMD | SMD | SMD | SMD | SMD | SMD | SMD | SMD | SMD | SMD | [13 empty] | 0 | 0 | 0 | 0 | 0 | 0 | 0 | 0 | 0 | 0 | 0 | 0 | 0 | 0 | 0 | 0 | 0 | 0 | 0 | 0 | 0
1 | Effects of Immersion in Water, Alkaline Solution, and Seawater on the Shear Performance of Basalt FRP Bars in Seawater–Sea Sand Concrete | Jianhe Xie; Yongchao Li; Zhongyu Lu; Zhihong Fan; Jianglin Li; and Shixin Li |  | Journal of Composites for Construction | 2022 | 3458 | 116 | Basalt | Notreported | Epoxy | Notreported | Notreported | Notreported | Notreported | Notreported | 65 | Notreported | 6 | Notreported | Notreported | helically wounded | sand coated | Notreported | Notreported | SMD | Notreported | Notreported | Link:Durability of BFRP bars wrapped in seawater sea sand concrete;Durability of BFRP bars and BFRP reinforced seawater sea-sand concrete beams immersed in water and simulated seawater; Durability of cement mortar-covered BFRP bars in simulated seawater environment;(may:Effects of Immersion in Water, Alkaline Solution, and Seawater on the Shear Performance of Basalt FRP Bars in Seawater–Sea Sand Concrete) | SMD | Shear | SMD | 5 | SMD | 37.4 | Notreported | SMD | Notreported | Notreported | SMD | Notreported | Notreported | SMD | SMD | SMD | SMD | SMD | SMD | SMD | 60 | SMD | 8640 | SMD | SMD | SMD | SMD | SMD | SMD | SMD | sea water | Notreported | NaCl:24.53.Na2SO4:4.09,MgCl2:5.2,CaCl2:1.16,SrCl2:0.025,KCl:0.695,NaHCO3:0.201,KBr:0.1,H2BO3:0.027,NaF:0.003 | SMD | SMD | SMD | SMD | SMD | SMD | SMD | SMD | SMD | SMD | SMD | SMD | SMD | SMD | SMD | SMD | SMD | SMD | SMD | SMD | SMD | SMD | SMD | SMD | SMD | SMD | SMD | SMD | SMD | SMD | SMD | SMD | Notreported | SMD | 5 | 5.6 | 21.42857 | SMD | 14.97% | Notreported | Notreported | SMD | Notreported | Notreported | Notreported | SMD | Notreported | SMD | SMD | SMD | SMD | SMD | SMD | SMD | SMD | SMD | SMD | SMD | SMD | SMD | [13 empty] | 0 | 0 | 0 | 0 | 0 | 0 | 0 | 0 | 0 | 0 | 0 | 0 | 0 | 0 | 0 | 0 | 0 | 0 | 0 | 0 | 0
1 | Effects of Immersion in Water, Alkaline Solution, and Seawater on the Shear Performance of Basalt FRP Bars in Seawater–Sea Sand Concrete | Jianhe Xie; Yongchao Li; Zhongyu Lu; Zhihong Fan; Jianglin Li; and Shixin Li |  | Journal of Composites for Construction | 2022 | 3459 | 117 | Basalt | Notreported | Epoxy | Notreported | Notreported | Notreported | Notreported | Notreported | 65 | Notreported | 6 | Notreported | Notreported | helically wounded | sand coated | Notreported | Notreported | SMD | Notreported | Notreported | Link:Durability of BFRP bars wrapped in seawater sea sand concrete;Durability of BFRP bars and BFRP reinforced seawater sea-sand concrete beams immersed in water and simulated seawater; Durability of cement mortar-covered BFRP bars in simulated seawater environment;(may:Effects of Immersion in Water, Alkaline Solution, and Seawater on the Shear Performance of Basalt FRP Bars in Seawater–Sea Sand Concrete) | SMD | Shear | SMD | 5 | SMD | 37.4 | Notreported | SMD | Notreported | Notreported | SMD | Notreported | Notreported | SMD | SMD | SMD | SMD | SMD | SMD | SMD | 60 | SMD | 8640 | SMD | SMD | SMD | SMD | SMD | SMD | SMD | tap water | Notreported | Notreported | SMD | SMD | SMD | SMD | SMD | SMD | SMD | SMD | SMD | SMD | SMD | SMD | SMD | SMD | SMD | SMD | SMD | SMD | SMD | SMD | SMD | SMD | SMD | SMD | SMD | SMD | SMD | SMD | SMD | SMD | SMD | SMD | Notreported | SMD | 5 | 16.1 | 3.10559 | SMD | 43.05% | Notreported | Notreported | SMD | Notreported | Notreported | Notreported | SMD | Notreported | SMD | SMD | SMD | SMD | SMD | SMD | SMD | SMD | SMD | SMD | SMD | SMD | SMD | [13 empty] | 0 | 0 | 0 | 0 | 0 | 0 | 0 | 0 | 0 | 0 | 0 | 0 | 0 | 0 | 0 | 0 | 0 | 0 | 0 | 0 | 0
1 | Effects of Immersion in Water, Alkaline Solution, and Seawater on the Shear Performance of Basalt FRP Bars in Seawater–Sea Sand Concrete | Jianhe Xie; Yongchao Li; Zhongyu Lu; Zhihong Fan; Jianglin Li; and Shixin Li |  | Journal of Composites for Construction | 2022 | 3460 | 118 | Basalt | Notreported | Epoxy | Notreported | Notreported | Notreported | Notreported | Notreported | 65 | Notreported | 6 | Notreported | Notreported | helically wounded | sand coated | Notreported | Notreported | SMD | Notreported | Notreported | Link:Durability of BFRP bars wrapped in seawater sea sand concrete;Durability of BFRP bars and BFRP reinforced seawater sea-sand concrete beams immersed in water and simulated seawater; Durability of cement mortar-covered BFRP bars in simulated seawater environment;(may:Effects of Immersion in Water, Alkaline Solution, and Seawater on the Shear Performance of Basalt FRP Bars in Seawater–Sea Sand Concrete) | SMD | Shear | SMD | 5 | SMD | 37.4 | Notreported | SMD | Notreported | Notreported | SMD | Notreported | Notreported | SMD | SMD | SMD | SMD | SMD | SMD | SMD | 26 | SMD | 8640 | SMD | cement:768,seawater:460.8,fine aggregate(sea sand):2080;cure:28 days | Notreported | 42.5 | Notreported | 10 | SMD | 12.7 | Notreported | KOH:4.2,NaOH:0.9, Ca(OH)2:118.5; g/L(mol/L) | SMD | SMD | SMD | SMD | SMD | SMD | SMD | SMD | SMD | SMD | SMD | SMD | SMD | SMD | SMD | SMD | SMD | SMD | SMD | SMD | SMD | SMD | SMD | SMD | SMD | SMD | SMD | SMD | SMD | SMD | SMD | SMD | Notreported | SMD | 5 | 9 | 14.44444 | SMD | 24.06% | Notreported | Notreported | SMD | Notreported | Notreported | Notreported | SMD | Notreported | SMD | SMD | SMD | SMD | SMD | SMD | SMD | SMD | SMD | SMD | SMD | SMD | SMD | [13 empty] | 0 | 0 | 0 | 0 | 0 | 0 | 0 | 0 | 0 | 0 | 0 | 0 | 0 | 0 | 0 | 0 | 0 | 0 | 0 | 0 | 0
1 | Effects of Immersion in Water, Alkaline Solution, and Seawater on the Shear Performance of Basalt FRP Bars in Seawater–Sea Sand Concrete | Jianhe Xie; Yongchao Li; Zhongyu Lu; Zhihong Fan; Jianglin Li; and Shixin Li |  | Journal of Composites for Construction | 2022 | 3461 | 119 | Basalt | Notreported | Epoxy | Notreported | Notreported | Notreported | Notreported | Notreported | 65 | Notreported | 6 | Notreported | Notreported | helically wounded | sand coated | Notreported | Notreported | SMD | Notreported | Notreported | Link:Durability of BFRP bars wrapped in seawater sea sand concrete;Durability of BFRP bars and BFRP reinforced seawater sea-sand concrete beams immersed in water and simulated seawater; Durability of cement mortar-covered BFRP bars in simulated seawater environment;(may:Effects of Immersion in Water, Alkaline Solution, and Seawater on the Shear Performance of Basalt FRP Bars in Seawater–Sea Sand Concrete) | SMD | Shear | SMD | 5 | SMD | 37.4 | Notreported | SMD | Notreported | Notreported | SMD | Notreported | Notreported | SMD | SMD | SMD | SMD | SMD | SMD | SMD | 26 | SMD | 8640 | SMD | cement:768,seawater:460.8,fine aggregate(sea sand):2080;cure:28 days | Notreported | 42.5 | Notreported | 10 | SMD | sea water | Notreported | NaCl:24.53.Na2SO4:4.09,MgCl2:5.2,CaCl2:1.16,SrCl2:0.025,KCl:0.695,NaHCO3:0.201,KBr:0.1,H2BO3:0.027,NaF:0.003 | SMD | SMD | SMD | SMD | SMD | SMD | SMD | SMD | SMD | SMD | SMD | SMD | SMD | SMD | SMD | SMD | SMD | SMD | SMD | SMD | SMD | SMD | SMD | SMD | SMD | SMD | SMD | SMD | SMD | SMD | SMD | SMD | Notreported | SMD | 5 | 21.7 | 6.912442 | SMD | 58.02% | Notreported | Notreported | SMD | Notreported | Notreported | Notreported | SMD | Notreported | SMD | SMD | SMD | SMD | SMD | SMD | SMD | SMD | SMD | SMD | SMD | SMD | SMD | [13 empty] | 0 | 0 | 0 | 0 | 0 | 0 | 0 | 0 | 0 | 0 | 0 | 0 | 0 | 0 | 0 | 0 | 0 | 0 | 0 | 0 | 0
1 | Effects of Immersion in Water, Alkaline Solution, and Seawater on the Shear Performance of Basalt FRP Bars in Seawater–Sea Sand Concrete | Jianhe Xie; Yongchao Li; Zhongyu Lu; Zhihong Fan; Jianglin Li; and Shixin Li |  | Journal of Composites for Construction | 2022 | 3462 | 120 | Basalt | Notreported | Epoxy | Notreported | Notreported | Notreported | Notreported | Notreported | 65 | Notreported | 6 | Notreported | Notreported | helically wounded | sand coated | Notreported | Notreported | SMD | Notreported | Notreported | Link:Durability of BFRP bars wrapped in seawater sea sand concrete;Durability of BFRP bars and BFRP reinforced seawater sea-sand concrete beams immersed in water and simulated seawater; Durability of cement mortar-covered BFRP bars in simulated seawater environment;(may:Effects of Immersion in Water, Alkaline Solution, and Seawater on the Shear Performance of Basalt FRP Bars in Seawater–Sea Sand Concrete) | SMD | Shear | SMD | 5 | SMD | 37.4 | Notreported | SMD | Notreported | Notreported | SMD | Notreported | Notreported | SMD | SMD | SMD | SMD | SMD | SMD | SMD | 26 | SMD | 8640 | SMD | cement:768,seawater:460.8,fine aggregate(sea sand):2080;cure:28 days | Notreported | 42.5 | Notreported | 10 | SMD | tap water | Notreported | Notreported | SMD | SMD | SMD | SMD | SMD | SMD | SMD | SMD | SMD | SMD | SMD | SMD | SMD | SMD | SMD | SMD | SMD | SMD | SMD | SMD | SMD | SMD | SMD | SMD | SMD | SMD | SMD | SMD | SMD | SMD | SMD | SMD | Notreported | SMD | 5 | 18.7 | 8.02139 | SMD | 50% | Notreported | Notreported | SMD | Notreported | Notreported | Notreported | SMD | Notreported | SMD | SMD | SMD | SMD | SMD | SMD | SMD | SMD | SMD | SMD | SMD | SMD | SMD | [13 empty] | 0 | 0 | 0 | 0 | 0 | 0 | 0 | 0 | 0 | 0 | 0 | 0 | 0 | 0 | 0 | 0 | 0 | 0 | 0 | 0 | 0
1 | Effects of Immersion in Water, Alkaline Solution, and Seawater on the Shear Performance of Basalt FRP Bars in Seawater–Sea Sand Concrete | Jianhe Xie; Yongchao Li; Zhongyu Lu; Zhihong Fan; Jianglin Li; and Shixin Li |  | Journal of Composites for Construction | 2022 | 3463 | 121 | Basalt | Notreported | Epoxy | Notreported | Notreported | Notreported | Notreported | Notreported | 65 | Notreported | 6 | Notreported | Notreported | helically wounded | sand coated | Notreported | Notreported | SMD | Notreported | Notreported | Link:Durability of BFRP bars wrapped in seawater sea sand concrete;Durability of BFRP bars and BFRP reinforced seawater sea-sand concrete beams immersed in water and simulated seawater; Durability of cement mortar-covered BFRP bars in simulated seawater environment;(may:Effects of Immersion in Water, Alkaline Solution, and Seawater on the Shear Performance of Basalt FRP Bars in Seawater–Sea Sand Concrete) | SMD | Shear | SMD | 5 | SMD | 37.4 | Notreported | SMD | Notreported | Notreported | SMD | Notreported | Notreported | SMD | SMD | SMD | SMD | SMD | SMD | SMD | 40 | SMD | 8640 | SMD | cement:768,seawater:460.8,fine aggregate(sea sand):2080;cure:28 days | Notreported | 42.5 | Notreported | 10 | SMD | 12.7 | Notreported | KOH:4.2,NaOH:0.9, Ca(OH)2:118.5; g/L(mol/L) | SMD | SMD | SMD | SMD | SMD | SMD | SMD | SMD | SMD | SMD | SMD | SMD | SMD | SMD | SMD | SMD | SMD | SMD | SMD | SMD | SMD | SMD | SMD | SMD | SMD | SMD | SMD | SMD | SMD | SMD | SMD | SMD | Notreported | SMD | 5 | 4.3 | 20.93023 | SMD | 11.5% | Notreported | Notreported | SMD | Notreported | Notreported | Notreported | SMD | Notreported | SMD | SMD | SMD | SMD | SMD | SMD | SMD | SMD | SMD | SMD | SMD | SMD | SMD | [13 empty] | 0 | 0 | 0 | 0 | 0 | 0 | 0 | 0 | 0 | 0 | 0 | 0 | 0 | 0 | 0 | 0 | 0 | 0 | 0 | 0 | 0
1 | Effects of Immersion in Water, Alkaline Solution, and Seawater on the Shear Performance of Basalt FRP Bars in Seawater–Sea Sand Concrete | Jianhe Xie; Yongchao Li; Zhongyu Lu; Zhihong Fan; Jianglin Li; and Shixin Li |  | Journal of Composites for Construction | 2022 | 3464 | 122 | Basalt | Notreported | Epoxy | Notreported | Notreported | Notreported | Notreported | Notreported | 65 | Notreported | 6 | Notreported | Notreported | helically wounded | sand coated | Notreported | Notreported | SMD | Notreported | Notreported | Link:Durability of BFRP bars wrapped in seawater sea sand concrete;Durability of BFRP bars and BFRP reinforced seawater sea-sand concrete beams immersed in water and simulated seawater; Durability of cement mortar-covered BFRP bars in simulated seawater environment;(may:Effects of Immersion in Water, Alkaline Solution, and Seawater on the Shear Performance of Basalt FRP Bars in Seawater–Sea Sand Concrete) | SMD | Shear | SMD | 5 | SMD | 37.4 | Notreported | SMD | Notreported | Notreported | SMD | Notreported | Notreported | SMD | SMD | SMD | SMD | SMD | SMD | SMD | 40 | SMD | 8640 | SMD | cement:768,seawater:460.8,fine aggregate(sea sand):2080;cure:28 days | Notreported | 42.5 | Notreported | 10 | SMD | sea water | Notreported | NaCl:24.53.Na2SO4:4.09,MgCl2:5.2,CaCl2:1.16,SrCl2:0.025,KCl:0.695,NaHCO3:0.201,KBr:0.1,H2BO3:0.027,NaF:0.003 | SMD | SMD | SMD | SMD | SMD | SMD | SMD | SMD | SMD | SMD | SMD | SMD | SMD | SMD | SMD | SMD | SMD | SMD | SMD | SMD | SMD | SMD | SMD | SMD | SMD | SMD | SMD | SMD | SMD | SMD | SMD | SMD | Notreported | SMD | 5 | 17.2 | 10.46512 | SMD | 45.99% | Notreported | Notreported | SMD | Notreported | Notreported | Notreported | SMD | Notreported | SMD | SMD | SMD | SMD | SMD | SMD | SMD | SMD | SMD | SMD | SMD | SMD | SMD | [13 empty] | 0 | 0 | 0 | 0 | 0 | 0 | 0 | 0 | 0 | 0 | 0 | 0 | 0 | 0 | 0 | 0 | 0 | 0 | 0 | 0 | 0
1 | Effects of Immersion in Water, Alkaline Solution, and Seawater on the Shear Performance of Basalt FRP Bars in Seawater–Sea Sand Concrete | Jianhe Xie; Yongchao Li; Zhongyu Lu; Zhihong Fan; Jianglin Li; and Shixin Li |  | Journal of Composites for Construction | 2022 | 3465 | 123 | Basalt | Notreported | Epoxy | Notreported | Notreported | Notreported | Notreported | Notreported | 65 | Notreported | 6 | Notreported | Notreported | helically wounded | sand coated | Notreported | Notreported | SMD | Notreported | Notreported | Link:Durability of BFRP bars wrapped in seawater sea sand concrete;Durability of BFRP bars and BFRP reinforced seawater sea-sand concrete beams immersed in water and simulated seawater; Durability of cement mortar-covered BFRP bars in simulated seawater environment;(may:Effects of Immersion in Water, Alkaline Solution, and Seawater on the Shear Performance of Basalt FRP Bars in Seawater–Sea Sand Concrete) | SMD | Shear | SMD | 5 | SMD | 37.4 | Notreported | SMD | Notreported | Notreported | SMD | Notreported | Notreported | SMD | SMD | SMD | SMD | SMD | SMD | SMD | 40 | SMD | 8640 | SMD | cement:768,seawater:460.8,fine aggregate(sea sand):2080;cure:28 days | Notreported | 42.5 | Notreported | 10 | SMD | tap water | Notreported | Notreported | SMD | SMD | SMD | SMD | SMD | SMD | SMD | SMD | SMD | SMD | SMD | SMD | SMD | SMD | SMD | SMD | SMD | SMD | SMD | SMD | SMD | SMD | SMD | SMD | SMD | SMD | SMD | SMD | SMD | SMD | SMD | SMD | Notreported | SMD | 5 | 17.4 | 14.36782 | SMD | 46.52% | Notreported | Notreported | SMD | Notreported | Notreported | Notreported | SMD | Notreported | SMD | SMD | SMD | SMD | SMD | SMD | SMD | SMD | SMD | SMD | SMD | SMD | SMD | [13 empty] | 0 | 0 | 0 | 0 | 0 | 0 | 0 | 0 | 0 | 0 | 0 | 0 | 0 | 0 | 0 | 0 | 0 | 0 | 0 | 0 | 0
1 | Effects of Immersion in Water, Alkaline Solution, and Seawater on the Shear Performance of Basalt FRP Bars in Seawater–Sea Sand Concrete | Jianhe Xie; Yongchao Li; Zhongyu Lu; Zhihong Fan; Jianglin Li; and Shixin Li |  | Journal of Composites for Construction | 2022 | 3466 | 124 | Basalt | Notreported | Epoxy | Notreported | Notreported | Notreported | Notreported | Notreported | 65 | Notreported | 6 | Notreported | Notreported | helically wounded | sand coated | Notreported | Notreported | SMD | Notreported | Notreported | Link:Durability of BFRP bars wrapped in seawater sea sand concrete;Durability of BFRP bars and BFRP reinforced seawater sea-sand concrete beams immersed in water and simulated seawater; Durability of cement mortar-covered BFRP bars in simulated seawater environment;(may:Effects of Immersion in Water, Alkaline Solution, and Seawater on the Shear Performance of Basalt FRP Bars in Seawater–Sea Sand Concrete) | SMD | Shear | SMD | 5 | SMD | 37.4 | Notreported | SMD | Notreported | Notreported | SMD | Notreported | Notreported | SMD | SMD | SMD | SMD | SMD | SMD | SMD | 60 | SMD | 8640 | SMD | cement:768,seawater:460.8,fine aggregate(sea sand):2080;cure:28 days | Notreported | 42.5 | Notreported | 10 | SMD | 12.7 | Notreported | KOH:4.2,NaOH:0.9, Ca(OH)2:118.5; g/L(mol/L) | SMD | SMD | SMD | SMD | SMD | SMD | SMD | SMD | SMD | SMD | SMD | SMD | SMD | SMD | SMD | SMD | SMD | SMD | SMD | SMD | SMD | SMD | SMD | SMD | SMD | SMD | SMD | SMD | SMD | SMD | SMD | SMD | Notreported | SMD | 5 | 0.3 | 33.33333 | SMD | 0.8021% | Notreported | Notreported | SMD | Notreported | Notreported | Notreported | SMD | Notreported | SMD | SMD | SMD | SMD | SMD | SMD | SMD | SMD | SMD | SMD | SMD | SMD | SMD | [13 empty] | 0 | 0 | 0 | 0 | 0 | 0 | 0 | 0 | 0 | 0 | 0 | 0 | 0 | 0 | 0 | 0 | 0 | 0 | 0 | 0 | 0
1 | Effects of Immersion in Water, Alkaline Solution, and Seawater on the Shear Performance of Basalt FRP Bars in Seawater–Sea Sand Concrete | Jianhe Xie; Yongchao Li; Zhongyu Lu; Zhihong Fan; Jianglin Li; and Shixin Li |  | Journal of Composites for Construction | 2022 | 3467 | 125 | Basalt | Notreported | Epoxy | Notreported | Notreported | Notreported | Notreported | Notreported | 65 | Notreported | 6 | Notreported | Notreported | helically wounded | sand coated | Notreported | Notreported | SMD | Notreported | Notreported | Link:Durability of BFRP bars wrapped in seawater sea sand concrete;Durability of BFRP bars and BFRP reinforced seawater sea-sand concrete beams immersed in water and simulated seawater; Durability of cement mortar-covered BFRP bars in simulated seawater environment;(may:Effects of Immersion in Water, Alkaline Solution, and Seawater on the Shear Performance of Basalt FRP Bars in Seawater–Sea Sand Concrete) | SMD | Shear | SMD | 5 | SMD | 37.4 | Notreported | SMD | Notreported | Notreported | SMD | Notreported | Notreported | SMD | SMD | SMD | SMD | SMD | SMD | SMD | 60 | SMD | 8640 | SMD | cement:768,seawater:460.8,fine aggregate(sea sand):2080;cure:28 days | Notreported | 42.5 | Notreported | 10 | SMD | sea water | Notreported | NaCl:24.53.Na2SO4:4.09,MgCl2:5.2,CaCl2:1.16,SrCl2:0.025,KCl:0.695,NaHCO3:0.201,KBr:0.1,H2BO3:0.027,NaF:0.003 | SMD | SMD | SMD | SMD | SMD | SMD | SMD | SMD | SMD | SMD | SMD | SMD | SMD | SMD | SMD | SMD | SMD | SMD | SMD | SMD | SMD | SMD | SMD | SMD | SMD | SMD | SMD | SMD | SMD | SMD | SMD | SMD | Notreported | SMD | 5 | 7.6 | 18.42105 | SMD | 20.32% | Notreported | Notreported | SMD | Notreported | Notreported | Notreported | SMD | Notreported | SMD | SMD | SMD | SMD | SMD | SMD | SMD | SMD | SMD | SMD | SMD | SMD | SMD | [13 empty] | 0 | 0 | 0 | 0 | 0 | 0 | 0 | 0 | 0 | 0 | 0 | 0 | 0 | 0 | 0 | 0 | 0 | 0 | 0 | 0 | 0
1 | Effects of Immersion in Water, Alkaline Solution, and Seawater on the Shear Performance of Basalt FRP Bars in Seawater–Sea Sand Concrete | Jianhe Xie; Yongchao Li; Zhongyu Lu; Zhihong Fan; Jianglin Li; and Shixin Li |  | Journal of Composites for Construction | 2022 | 3468 | 126 | Basalt | Notreported | Epoxy | Notreported | Notreported | Notreported | Notreported | Notreported | 65 | Notreported | 6 | Notreported | Notreported | helically wounded | sand coated | Notreported | Notreported | SMD | Notreported | Notreported | Link:Durability of BFRP bars wrapped in seawater sea sand concrete;Durability of BFRP bars and BFRP reinforced seawater sea-sand concrete beams immersed in water and simulated seawater; Durability of cement mortar-covered BFRP bars in simulated seawater environment;(may:Effects of Immersion in Water, Alkaline Solution, and Seawater on the Shear Performance of Basalt FRP Bars in Seawater–Sea Sand Concrete) | SMD | Shear | SMD | 5 | SMD | 37.4 | Notreported | SMD | Notreported | Notreported | SMD | Notreported | Notreported | SMD | SMD | SMD | SMD | SMD | SMD | SMD | 60 | SMD | 8640 | SMD | cement:768,seawater:460.8,fine aggregate(sea sand):2080;cure:28 days | Notreported | 42.5 | Notreported | 10 | SMD | tap water | Notreported | Notreported | SMD | SMD | SMD | SMD | SMD | SMD | SMD | SMD | SMD | SMD | SMD | SMD | SMD | SMD | SMD | SMD | SMD | SMD | SMD | SMD | SMD | SMD | SMD | SMD | SMD | SMD | SMD | SMD | SMD | SMD | SMD | SMD | Notreported | SMD | 5 | 11.4 | 14.03509 | SMD | 30.48% | Notreported | Notreported | SMD | Notreported | Notreported | Notreported | SMD | Notreported | SMD | SMD | SMD | SMD | SMD | SMD | SMD | SMD | SMD | SMD | SMD | SMD | SMD | [13 empty] | 0 | 0 | 0 | 0 | 0 | 0 | 0 | 0 | 0 | 0 | 0 | 0 | 0 | 0 | 0 | 0 | 0 | 0 | 0 | 0 | 0
1 | Effects of Immersion in Water, Alkaline Solution, and Seawater on the Shear Performance of Basalt FRP Bars in Seawater–Sea Sand Concrete | Jianhe Xie; Yongchao Li; Zhongyu Lu; Zhihong Fan; Jianglin Li; and Shixin Li |  | Journal of Composites for Construction | 2022 | 3469 | 127 | Basalt | Notreported | Epoxy | Notreported | Notreported | Notreported | Notreported | Notreported | 65 | Notreported | 6 | Notreported | Notreported | helically wounded | sand coated | Notreported | Notreported | SMD | Notreported | Notreported | Link:Durability of BFRP bars wrapped in seawater sea sand concrete;Durability of BFRP bars and BFRP reinforced seawater sea-sand concrete beams immersed in water and simulated seawater; Durability of cement mortar-covered BFRP bars in simulated seawater environment;(may:Effects of Immersion in Water, Alkaline Solution, and Seawater on the Shear Performance of Basalt FRP Bars in Seawater–Sea Sand Concrete) | SMD | Shear | SMD | 5 | SMD | 37.4 | Notreported | SMD | Notreported | Notreported | SMD | Notreported | Notreported | SMD | SMD | SMD | SMD | SMD | SMD | SMD | 26 | SMD | 8640 | SMD | cement:768,seawater:460.8,fine aggregate(sea sand):2080;cure:28 days | Notreported | 42.5 | Notreported | 20 | SMD | 12.7 | Notreported | KOH:4.2,NaOH:0.9, Ca(OH)2:118.5; g/L(mol/L) | SMD | SMD | SMD | SMD | SMD | SMD | SMD | SMD | SMD | SMD | SMD | SMD | SMD | SMD | SMD | SMD | SMD | SMD | SMD | SMD | SMD | SMD | SMD | SMD | SMD | SMD | SMD | SMD | SMD | SMD | SMD | SMD | Notreported | SMD | 5 | 5.3 | 50.9434 | SMD | 14.17% | Notreported | Notreported | SMD | Notreported | Notreported | Notreported | SMD | Notreported | SMD | SMD | SMD | SMD | SMD | SMD | SMD | SMD | SMD | SMD | SMD | SMD | SMD | [13 empty] | 0 | 0 | 0 | 0 | 0 | 0 | 0 | 0 | 0 | 0 | 0 | 0 | 0 | 0 | 0 | 0 | 0 | 0 | 0 | 0 | 0
1 | Effects of Immersion in Water, Alkaline Solution, and Seawater on the Shear Performance of Basalt FRP Bars in Seawater–Sea Sand Concrete | Jianhe Xie; Yongchao Li; Zhongyu Lu; Zhihong Fan; Jianglin Li; and Shixin Li |  | Journal of Composites for Construction | 2022 | 3470 | 128 | Basalt | Notreported | Epoxy | Notreported | Notreported | Notreported | Notreported | Notreported | 65 | Notreported | 6 | Notreported | Notreported | helically wounded | sand coated | Notreported | Notreported | SMD | Notreported | Notreported | Link:Durability of BFRP bars wrapped in seawater sea sand concrete;Durability of BFRP bars and BFRP reinforced seawater sea-sand concrete beams immersed in water and simulated seawater; Durability of cement mortar-covered BFRP bars in simulated seawater environment;(may:Effects of Immersion in Water, Alkaline Solution, and Seawater on the Shear Performance of Basalt FRP Bars in Seawater–Sea Sand Concrete) | SMD | Shear | SMD | 5 | SMD | 37.4 | Notreported | SMD | Notreported | Notreported | SMD | Notreported | Notreported | SMD | SMD | SMD | SMD | SMD | SMD | SMD | 26 | SMD | 8640 | SMD | cement:768,seawater:460.8,fine aggregate(sea sand):2080;cure:28 days | Notreported | 42.5 | Notreported | 20 | SMD | sea water | Notreported | NaCl:24.53.Na2SO4:4.09,MgCl2:5.2,CaCl2:1.16,SrCl2:0.025,KCl:0.695,NaHCO3:0.201,KBr:0.1,H2BO3:0.027,NaF:0.003 | SMD | SMD | SMD | SMD | SMD | SMD | SMD | SMD | SMD | SMD | SMD | SMD | SMD | SMD | SMD | SMD | SMD | SMD | SMD | SMD | SMD | SMD | SMD | SMD | SMD | SMD | SMD | SMD | SMD | SMD | SMD | SMD | Notreported | SMD | 5 | 14.4 | 13.88889 | SMD | 38.5% | Notreported | Notreported | SMD | Notreported | Notreported | Notreported | SMD | Notreported | SMD | SMD | SMD | SMD | SMD | SMD | SMD | SMD | SMD | SMD | SMD | SMD | SMD | [13 empty] | 0 | 0 | 0 | 0 | 0 | 0 | 0 | 0 | 0 | 0 | 0 | 0 | 0 | 0 | 0 | 0 | 0 | 0 | 0 | 0 | 0
1 | Effects of Immersion in Water, Alkaline Solution, and Seawater on the Shear Performance of Basalt FRP Bars in Seawater–Sea Sand Concrete | Jianhe Xie; Yongchao Li; Zhongyu Lu; Zhihong Fan; Jianglin Li; and Shixin Li |  | Journal of Composites for Construction | 2022 | 3471 | 129 | Basalt | Notreported | Epoxy | Notreported | Notreported | Notreported | Notreported | Notreported | 65 | Notreported | 6 | Notreported | Notreported | helically wounded | sand coated | Notreported | Notreported | SMD | Notreported | Notreported | Link:Durability of BFRP bars wrapped in seawater sea sand concrete;Durability of BFRP bars and BFRP reinforced seawater sea-sand concrete beams immersed in water and simulated seawater; Durability of cement mortar-covered BFRP bars in simulated seawater environment;(may:Effects of Immersion in Water, Alkaline Solution, and Seawater on the Shear Performance of Basalt FRP Bars in Seawater–Sea Sand Concrete) | SMD | Shear | SMD | 5 | SMD | 37.4 | Notreported | SMD | Notreported | Notreported | SMD | Notreported | Notreported | SMD | SMD | SMD | SMD | SMD | SMD | SMD | 26 | SMD | 8640 | SMD | cement:768,seawater:460.8,fine aggregate(sea sand):2080;cure:28 days | Notreported | 42.5 | Notreported | 20 | SMD | tap water | Notreported | Notreported | SMD | SMD | SMD | SMD | SMD | SMD | SMD | SMD | SMD | SMD | SMD | SMD | SMD | SMD | SMD | SMD | SMD | SMD | SMD | SMD | SMD | SMD | SMD | SMD | SMD | SMD | SMD | SMD | SMD | SMD | SMD | SMD | Notreported | SMD | 5 | 11.6 | 21.55172 | SMD | 31.02% | Notreported | Notreported | SMD | Notreported | Notreported | Notreported | SMD | Notreported | SMD | SMD | SMD | SMD | SMD | SMD | SMD | SMD | SMD | SMD | SMD | SMD | SMD | [13 empty] | 0 | 0 | 0 | 0 | 0 | 0 | 0 | 0 | 0 | 0 | 0 | 0 | 0 | 0 | 0 | 0 | 0 | 0 | 0 | 0 | 0
1 | Effects of Immersion in Water, Alkaline Solution, and Seawater on the Shear Performance of Basalt FRP Bars in Seawater–Sea Sand Concrete | Jianhe Xie; Yongchao Li; Zhongyu Lu; Zhihong Fan; Jianglin Li; and Shixin Li |  | Journal of Composites for Construction | 2022 | 3472 | 130 | Basalt | Notreported | Epoxy | Notreported | Notreported | Notreported | Notreported | Notreported | 65 | Notreported | 6 | Notreported | Notreported | helically wounded | sand coated | Notreported | Notreported | SMD | Notreported | Notreported | Link:Durability of BFRP bars wrapped in seawater sea sand concrete;Durability of BFRP bars and BFRP reinforced seawater sea-sand concrete beams immersed in water and simulated seawater; Durability of cement mortar-covered BFRP bars in simulated seawater environment;(may:Effects of Immersion in Water, Alkaline Solution, and Seawater on the Shear Performance of Basalt FRP Bars in Seawater–Sea Sand Concrete) | SMD | Shear | SMD | 5 | SMD | 37.4 | Notreported | SMD | Notreported | Notreported | SMD | Notreported | Notreported | SMD | SMD | SMD | SMD | SMD | SMD | SMD | 40 | SMD | 8640 | SMD | cement:768,seawater:460.8,fine aggregate(sea sand):2080;cure:28 days | Notreported | 42.5 | Notreported | 20 | SMD | 12.7 | Notreported | KOH:4.2,NaOH:0.9, Ca(OH)2:118.5; g/L(mol/L) | SMD | SMD | SMD | SMD | SMD | SMD | SMD | SMD | SMD | SMD | SMD | SMD | SMD | SMD | SMD | SMD | SMD | SMD | SMD | SMD | SMD | SMD | SMD | SMD | SMD | SMD | SMD | SMD | SMD | SMD | SMD | SMD | Notreported | SMD | 5 | 1.5 | 46.66667 | SMD | 4.011% | Notreported | Notreported | SMD | Notreported | Notreported | Notreported | SMD | Notreported | SMD | SMD | SMD | SMD | SMD | SMD | SMD | SMD | SMD | SMD | SMD | SMD | SMD | [13 empty] | 0 | 0 | 0 | 0 | 0 | 0 | 0 | 0 | 0 | 0 | 0 | 0 | 0 | 0 | 0 | 0 | 0 | 0 | 0 | 0 | 0
1 | Effects of Immersion in Water, Alkaline Solution, and Seawater on the Shear Performance of Basalt FRP Bars in Seawater–Sea Sand Concrete | Jianhe Xie; Yongchao Li; Zhongyu Lu; Zhihong Fan; Jianglin Li; and Shixin Li |  | Journal of Composites for Construction | 2022 | 3473 | 131 | Basalt | Notreported | Epoxy | Notreported | Notreported | Notreported | Notreported | Notreported | 65 | Notreported | 6 | Notreported | Notreported | helically wounded | sand coated | Notreported | Notreported | SMD | Notreported | Notreported | Link:Durability of BFRP bars wrapped in seawater sea sand concrete;Durability of BFRP bars and BFRP reinforced seawater sea-sand concrete beams immersed in water and simulated seawater; Durability of cement mortar-covered BFRP bars in simulated seawater environment;(may:Effects of Immersion in Water, Alkaline Solution, and Seawater on the Shear Performance of Basalt FRP Bars in Seawater–Sea Sand Concrete) | SMD | Shear | SMD | 5 | SMD | 37.4 | Notreported | SMD | Notreported | Notreported | SMD | Notreported | Notreported | SMD | SMD | SMD | SMD | SMD | SMD | SMD | 40 | SMD | 8640 | SMD | cement:768,seawater:460.8,fine aggregate(sea sand):2080;cure:28 days | Notreported | 42.5 | Notreported | 20 | SMD | sea water | Notreported | NaCl:24.53.Na2SO4:4.09,MgCl2:5.2,CaCl2:1.16,SrCl2:0.025,KCl:0.695,NaHCO3:0.201,KBr:0.1,H2BO3:0.027,NaF:0.003 | SMD | SMD | SMD | SMD | SMD | SMD | SMD | SMD | SMD | SMD | SMD | SMD | SMD | SMD | SMD | SMD | SMD | SMD | SMD | SMD | SMD | SMD | SMD | SMD | SMD | SMD | SMD | SMD | SMD | SMD | SMD | SMD | Notreported | SMD | 5 | 4.6 | 2.173913 | SMD | 12.3% | Notreported | Notreported | SMD | Notreported | Notreported | Notreported | SMD | Notreported | SMD | SMD | SMD | SMD | SMD | SMD | SMD | SMD | SMD | SMD | SMD | SMD | SMD | [13 empty] | 0 | 0 | 0 | 0 | 0 | 0 | 0 | 0 | 0 | 0 | 0 | 0 | 0 | 0 | 0 | 0 | 0 | 0 | 0 | 0 | 0
1 | Effects of Immersion in Water, Alkaline Solution, and Seawater on the Shear Performance of Basalt FRP Bars in Seawater–Sea Sand Concrete | Jianhe Xie; Yongchao Li; Zhongyu Lu; Zhihong Fan; Jianglin Li; and Shixin Li |  | Journal of Composites for Construction | 2022 | 3474 | 132 | Basalt | Notreported | Epoxy | Notreported | Notreported | Notreported | Notreported | Notreported | 65 | Notreported | 6 | Notreported | Notreported | helically wounded | sand coated | Notreported | Notreported | SMD | Notreported | Notreported | Link:Durability of BFRP bars wrapped in seawater sea sand concrete;Durability of BFRP bars and BFRP reinforced seawater sea-sand concrete beams immersed in water and simulated seawater; Durability of cement mortar-covered BFRP bars in simulated seawater environment;(may:Effects of Immersion in Water, Alkaline Solution, and Seawater on the Shear Performance of Basalt FRP Bars in Seawater–Sea Sand Concrete) | SMD | Shear | SMD | 5 | SMD | 37.4 | Notreported | SMD | Notreported | Notreported | SMD | Notreported | Notreported | SMD | SMD | SMD | SMD | SMD | SMD | SMD | 40 | SMD | 8640 | SMD | cement:768,seawater:460.8,fine aggregate(sea sand):2080;cure:28 days | Notreported | 42.5 | Notreported | 20 | SMD | tap water | Notreported | Notreported | SMD | SMD | SMD | SMD | SMD | SMD | SMD | SMD | SMD | SMD | SMD | SMD | SMD | SMD | SMD | SMD | SMD | SMD | SMD | SMD | SMD | SMD | SMD | SMD | SMD | SMD | SMD | SMD | SMD | SMD | SMD | SMD | Notreported | SMD | 5 | 2.3 | 21.73913 | SMD | 6.15% | Notreported | Notreported | SMD | Notreported | Notreported | Notreported | SMD | Notreported | SMD | SMD | SMD | SMD | SMD | SMD | SMD | SMD | SMD | SMD | SMD | SMD | SMD | [13 empty] | 0 | 0 | 0 | 0 | 0 | 0 | 0 | 0 | 0 | 0 | 0 | 0 | 0 | 0 | 0 | 0 | 0 | 0 | 0 | 0 | 0
1 | Effects of Immersion in Water, Alkaline Solution, and Seawater on the Shear Performance of Basalt FRP Bars in Seawater–Sea Sand Concrete | Jianhe Xie; Yongchao Li; Zhongyu Lu; Zhihong Fan; Jianglin Li; and Shixin Li |  | Journal of Composites for Construction | 2022 | 3475 | 133 | Basalt | Notreported | Epoxy | Notreported | Notreported | Notreported | Notreported | Notreported | 65 | Notreported | 6 | Notreported | Notreported | helically wounded | sand coated | Notreported | Notreported | SMD | Notreported | Notreported | Link:Durability of BFRP bars wrapped in seawater sea sand concrete;Durability of BFRP bars and BFRP reinforced seawater sea-sand concrete beams immersed in water and simulated seawater; Durability of cement mortar-covered BFRP bars in simulated seawater environment;(may:Effects of Immersion in Water, Alkaline Solution, and Seawater on the Shear Performance of Basalt FRP Bars in Seawater–Sea Sand Concrete) | SMD | Shear | SMD | 5 | SMD | 37.4 | Notreported | SMD | Notreported | Notreported | SMD | Notreported | Notreported | SMD | SMD | SMD | SMD | SMD | SMD | SMD | 60 | SMD | 8640 | SMD | cement:768,seawater:460.8,fine aggregate(sea sand):2080;cure:28 days | Notreported | 42.5 | Notreported | 20 | SMD | 12.7 | Notreported | KOH:4.2,NaOH:0.9, Ca(OH)2:118.5; g/L(mol/L) | SMD | SMD | SMD | SMD | SMD | SMD | SMD | SMD | SMD | SMD | SMD | SMD | SMD | SMD | SMD | SMD | SMD | SMD | SMD | SMD | SMD | SMD | SMD | SMD | SMD | SMD | SMD | SMD | SMD | SMD | SMD | SMD | Notreported | SMD | 5 | 0.3 | 33.33333 | SMD | 0.8021% | Notreported | Notreported | SMD | Notreported | Notreported | Notreported | SMD | Notreported | SMD | SMD | SMD | SMD | SMD | SMD | SMD | SMD | SMD | SMD | SMD | SMD | SMD | [13 empty] | 0 | 0 | 0 | 0 | 0 | 0 | 0 | 0 | 0 | 0 | 0 | 0 | 0 | 0 | 0 | 0 | 0 | 0 | 0 | 0 | 0
1 | Effects of Immersion in Water, Alkaline Solution, and Seawater on the Shear Performance of Basalt FRP Bars in Seawater–Sea Sand Concrete | Jianhe Xie; Yongchao Li; Zhongyu Lu; Zhihong Fan; Jianglin Li; and Shixin Li |  | Journal of Composites for Construction | 2022 | 3476 | 134 | Basalt | Notreported | Epoxy | Notreported | Notreported | Notreported | Notreported | Notreported | 65 | Notreported | 6 | Notreported | Notreported | helically wounded | sand coated | Notreported | Notreported | SMD | Notreported | Notreported | Link:Durability of BFRP bars wrapped in seawater sea sand concrete;Durability of BFRP bars and BFRP reinforced seawater sea-sand concrete beams immersed in water and simulated seawater; Durability of cement mortar-covered BFRP bars in simulated seawater environment;(may:Effects of Immersion in Water, Alkaline Solution, and Seawater on the Shear Performance of Basalt FRP Bars in Seawater–Sea Sand Concrete) | SMD | Shear | SMD | 5 | SMD | 37.4 | Notreported | SMD | Notreported | Notreported | SMD | Notreported | Notreported | SMD | SMD | SMD | SMD | SMD | SMD | SMD | 60 | SMD | 8640 | SMD | cement:768,seawater:460.8,fine aggregate(sea sand):2080;cure:28 days | Notreported | 42.5 | Notreported | 20 | SMD | sea water | Notreported | NaCl:24.53.Na2SO4:4.09,MgCl2:5.2,CaCl2:1.16,SrCl2:0.025,KCl:0.695,NaHCO3:0.201,KBr:0.1,H2BO3:0.027,NaF:0.003 | SMD | SMD | SMD | SMD | SMD | SMD | SMD | SMD | SMD | SMD | SMD | SMD | SMD | SMD | SMD | SMD | SMD | SMD | SMD | SMD | SMD | SMD | SMD | SMD | SMD | SMD | SMD | SMD | SMD | SMD | SMD | SMD | Notreported | SMD | 5 | 2 | 30 | SMD | 5.348% | Notreported | Notreported | SMD | Notreported | Notreported | Notreported | SMD | Notreported | SMD | SMD | SMD | SMD | SMD | SMD | SMD | SMD | SMD | SMD | SMD | SMD | SMD | [13 empty] | 0 | 0 | 0 | 0 | 0 | 0 | 0 | 0 | 0 | 0 | 0 | 0 | 0 | 0 | 0 | 0 | 0 | 0 | 0 | 0 | 0
1 | Effects of Immersion in Water, Alkaline Solution, and Seawater on the Shear Performance of Basalt FRP Bars in Seawater–Sea Sand Concrete | Jianhe Xie; Yongchao Li; Zhongyu Lu; Zhihong Fan; Jianglin Li; and Shixin Li |  | Journal of Composites for Construction | 2022 | 3477 | 135 | Basalt | Notreported | Epoxy | Notreported | Notreported | Notreported | Notreported | Notreported | 65 | Notreported | 6 | Notreported | Notreported | helically wounded | sand coated | Notreported | Notreported | SMD | Notreported | Notreported | Link:Durability of BFRP bars wrapped in seawater sea sand concrete;Durability of BFRP bars and BFRP reinforced seawater sea-sand concrete beams immersed in water and simulated seawater; Durability of cement mortar-covered BFRP bars in simulated seawater environment;(may:Effects of Immersion in Water, Alkaline Solution, and Seawater on the Shear Performance of Basalt FRP Bars in Seawater–Sea Sand Concrete) | SMD | Shear | SMD | 5 | SMD | 37.4 | Notreported | SMD | Notreported | Notreported | SMD | Notreported | Notreported | SMD | SMD | SMD | SMD | SMD | SMD | SMD | 60 | SMD | 8640 | SMD | cement:768,seawater:460.8,fine aggregate(sea sand):2080;cure:28 days | Notreported | 42.5 | Notreported | 20 | SMD | tap water | Notreported | Notreported | SMD | SMD | SMD | SMD | SMD | SMD | SMD | SMD | SMD | SMD | SMD | SMD | SMD | SMD | SMD | SMD | SMD | SMD | SMD | SMD | SMD | SMD | SMD | SMD | SMD | SMD | SMD | SMD | SMD | SMD | SMD | SMD | Notreported | SMD | 5 | 4.1 | 19.5122 | SMD | 10.96% | Notreported | Notreported | SMD | Notreported | Notreported | Notreported | SMD | Notreported | SMD | SMD | SMD | SMD | SMD | SMD | SMD | SMD | SMD | SMD | SMD | SMD | SMD | [13 empty] | 0 | 0 | 0 | 0 | 0 | 0 | 0 | 0 | 0 | 0 | 0 | 0 | 0 | 0 | 0 | 0 | 0 | 0 | 0 | 0 | 0
1 | Effects of Immersion in Water, Alkaline Solution, and Seawater on the Shear Performance of Basalt FRP Bars in Seawater–Sea Sand Concrete | Jianhe Xie; Yongchao Li; Zhongyu Lu; Zhihong Fan; Jianglin Li; and Shixin Li |  | Journal of Composites for Construction | 2022 | 3478 | 136 | Basalt | Notreported | Epoxy | Notreported | Notreported | Notreported | Notreported | Notreported | 65 | Notreported | 6 | Notreported | Notreported | helically wounded | sand coated | Notreported | Notreported | SMD | Notreported | Notreported | Link:Durability of BFRP bars wrapped in seawater sea sand concrete;Durability of BFRP bars and BFRP reinforced seawater sea-sand concrete beams immersed in water and simulated seawater; Durability of cement mortar-covered BFRP bars in simulated seawater environment;(may:Effects of Immersion in Water, Alkaline Solution, and Seawater on the Shear Performance of Basalt FRP Bars in Seawater–Sea Sand Concrete) | SMD | Shear | SMD | 5 | SMD | 37.4 | Notreported | SMD | Notreported | Notreported | SMD | Notreported | Notreported | SMD | SMD | SMD | SMD | SMD | SMD | SMD | 26 | SMD | 12960 | SMD | SMD | SMD | SMD | SMD | SMD | SMD | 12.7 | Notreported | KOH:4.2,NaOH:0.9, Ca(OH)2:118.5; g/L(mol/L) | SMD | SMD | SMD | SMD | SMD | SMD | SMD | SMD | SMD | SMD | SMD | SMD | SMD | SMD | SMD | SMD | SMD | SMD | SMD | SMD | SMD | SMD | SMD | SMD | SMD | SMD | SMD | SMD | SMD | SMD | SMD | SMD | Notreported | SMD | 5 | 6 | 6.666667 | SMD | 16.04% | Notreported | Notreported | SMD | Notreported | Notreported | Notreported | SMD | Notreported | SMD | SMD | SMD | SMD | SMD | SMD | SMD | SMD | SMD | SMD | SMD | SMD | SMD | [13 empty] | 0 | 0 | 0 | 0 | 0 | 0 | 0 | 0 | 0 | 0 | 0 | 0 | 0 | 0 | 0 | 0 | 0 | 0 | 0 | 0 | 0
1 | Effects of Immersion in Water, Alkaline Solution, and Seawater on the Shear Performance of Basalt FRP Bars in Seawater–Sea Sand Concrete | Jianhe Xie; Yongchao Li; Zhongyu Lu; Zhihong Fan; Jianglin Li; and Shixin Li |  | Journal of Composites for Construction | 2022 | 3479 | 137 | Basalt | Notreported | Epoxy | Notreported | Notreported | Notreported | Notreported | Notreported | 65 | Notreported | 6 | Notreported | Notreported | helically wounded | sand coated | Notreported | Notreported | SMD | Notreported | Notreported | Link:Durability of BFRP bars wrapped in seawater sea sand concrete;Durability of BFRP bars and BFRP reinforced seawater sea-sand concrete beams immersed in water and simulated seawater; Durability of cement mortar-covered BFRP bars in simulated seawater environment;(may:Effects of Immersion in Water, Alkaline Solution, and Seawater on the Shear Performance of Basalt FRP Bars in Seawater–Sea Sand Concrete) | SMD | Shear | SMD | 5 | SMD | 37.4 | Notreported | SMD | Notreported | Notreported | SMD | Notreported | Notreported | SMD | SMD | SMD | SMD | SMD | SMD | SMD | 26 | SMD | 12960 | SMD | SMD | SMD | SMD | SMD | SMD | SMD | sea water | Notreported | NaCl:24.53.Na2SO4:4.09,MgCl2:5.2,CaCl2:1.16,SrCl2:0.025,KCl:0.695,NaHCO3:0.201,KBr:0.1,H2BO3:0.027,NaF:0.003 | SMD | SMD | SMD | SMD | SMD | SMD | SMD | SMD | SMD | SMD | SMD | SMD | SMD | SMD | SMD | SMD | SMD | SMD | SMD | SMD | SMD | SMD | SMD | SMD | SMD | SMD | SMD | SMD | SMD | SMD | SMD | SMD | Notreported | SMD | 5 | 27.7 | 6.137184 | SMD | 74.06% | Notreported | Notreported | SMD | Notreported | Notreported | Notreported | SMD | Notreported | SMD | SMD | SMD | SMD | SMD | SMD | SMD | SMD | SMD | SMD | SMD | SMD | SMD | [13 empty] | 0 | 0 | 0 | 0 | 0 | 0 | 0 | 0 | 0 | 0 | 0 | 0 | 0 | 0 | 0 | 0 | 0 | 0 | 0 | 0 | 0
1 | Effects of Immersion in Water, Alkaline Solution, and Seawater on the Shear Performance of Basalt FRP Bars in Seawater–Sea Sand Concrete | Jianhe Xie; Yongchao Li; Zhongyu Lu; Zhihong Fan; Jianglin Li; and Shixin Li |  | Journal of Composites for Construction | 2022 | 3480 | 138 | Basalt | Notreported | Epoxy | Notreported | Notreported | Notreported | Notreported | Notreported | 65 | Notreported | 6 | Notreported | Notreported | helically wounded | sand coated | Notreported | Notreported | SMD | Notreported | Notreported | Link:Durability of BFRP bars wrapped in seawater sea sand concrete;Durability of BFRP bars and BFRP reinforced seawater sea-sand concrete beams immersed in water and simulated seawater; Durability of cement mortar-covered BFRP bars in simulated seawater environment;(may:Effects of Immersion in Water, Alkaline Solution, and Seawater on the Shear Performance of Basalt FRP Bars in Seawater–Sea Sand Concrete) | SMD | Shear | SMD | 5 | SMD | 37.4 | Notreported | SMD | Notreported | Notreported | SMD | Notreported | Notreported | SMD | SMD | SMD | SMD | SMD | SMD | SMD | 26 | SMD | 12960 | SMD | SMD | SMD | SMD | SMD | SMD | SMD | tap water | Notreported | Notreported | SMD | SMD | SMD | SMD | SMD | SMD | SMD | SMD | SMD | SMD | SMD | SMD | SMD | SMD | SMD | SMD | SMD | SMD | SMD | SMD | SMD | SMD | SMD | SMD | SMD | SMD | SMD | SMD | SMD | SMD | SMD | SMD | Notreported | SMD | 5 | 29.4 | 7.142857 | SMD | 78.61% | Notreported | Notreported | SMD | Notreported | Notreported | Notreported | SMD | Notreported | SMD | SMD | SMD | SMD | SMD | SMD | SMD | SMD | SMD | SMD | SMD | SMD | SMD | [13 empty] | 0 | 0 | 0 | 0 | 0 | 0 | 0 | 0 | 0 | 0 | 0 | 0 | 0 | 0 | 0 | 0 | 0 | 0 | 0 | 0 | 0
1 | Effects of Immersion in Water, Alkaline Solution, and Seawater on the Shear Performance of Basalt FRP Bars in Seawater–Sea Sand Concrete | Jianhe Xie; Yongchao Li; Zhongyu Lu; Zhihong Fan; Jianglin Li; and Shixin Li |  | Journal of Composites for Construction | 2022 | 3481 | 139 | Basalt | Notreported | Epoxy | Notreported | Notreported | Notreported | Notreported | Notreported | 65 | Notreported | 6 | Notreported | Notreported | helically wounded | sand coated | Notreported | Notreported | SMD | Notreported | Notreported | Link:Durability of BFRP bars wrapped in seawater sea sand concrete;Durability of BFRP bars and BFRP reinforced seawater sea-sand concrete beams immersed in water and simulated seawater; Durability of cement mortar-covered BFRP bars in simulated seawater environment;(may:Effects of Immersion in Water, Alkaline Solution, and Seawater on the Shear Performance of Basalt FRP Bars in Seawater–Sea Sand Concrete) | SMD | Shear | SMD | 5 | SMD | 37.4 | Notreported | SMD | Notreported | Notreported | SMD | Notreported | Notreported | SMD | SMD | SMD | SMD | SMD | SMD | SMD | 40 | SMD | 12960 | SMD | SMD | SMD | SMD | SMD | SMD | SMD | 12.7 | Notreported | KOH:4.2,NaOH:0.9, Ca(OH)2:118.5; g/L(mol/L) | SMD | SMD | SMD | SMD | SMD | SMD | SMD | SMD | SMD | SMD | SMD | SMD | SMD | SMD | SMD | SMD | SMD | SMD | SMD | SMD | SMD | SMD | SMD | SMD | SMD | SMD | SMD | SMD | SMD | SMD | SMD | SMD | Notreported | SMD | 5 | 4.6 | 32.6087 | SMD | 12.3% | Notreported | Notreported | SMD | Notreported | Notreported | Notreported | SMD | Notreported | SMD | SMD | SMD | SMD | SMD | SMD | SMD | SMD | SMD | SMD | SMD | SMD | SMD | [13 empty] | 0 | 0 | 0 | 0 | 0 | 0 | 0 | 0 | 0 | 0 | 0 | 0 | 0 | 0 | 0 | 0 | 0 | 0 | 0 | 0 | 0
1 | Effects of Immersion in Water, Alkaline Solution, and Seawater on the Shear Performance of Basalt FRP Bars in Seawater–Sea Sand Concrete | Jianhe Xie; Yongchao Li; Zhongyu Lu; Zhihong Fan; Jianglin Li; and Shixin Li |  | Journal of Composites for Construction | 2022 | 3482 | 140 | Basalt | Notreported | Epoxy | Notreported | Notreported | Notreported | Notreported | Notreported | 65 | Notreported | 6 | Notreported | Notreported | helically wounded | sand coated | Notreported | Notreported | SMD | Notreported | Notreported | Link:Durability of BFRP bars wrapped in seawater sea sand concrete;Durability of BFRP bars and BFRP reinforced seawater sea-sand concrete beams immersed in water and simulated seawater; Durability of cement mortar-covered BFRP bars in simulated seawater environment;(may:Effects of Immersion in Water, Alkaline Solution, and Seawater on the Shear Performance of Basalt FRP Bars in Seawater–Sea Sand Concrete) | SMD | Shear | SMD | 5 | SMD | 37.4 | Notreported | SMD | Notreported | Notreported | SMD | Notreported | Notreported | SMD | SMD | SMD | SMD | SMD | SMD | SMD | 40 | SMD | 12960 | SMD | SMD | SMD | SMD | SMD | SMD | SMD | sea water | Notreported | NaCl:24.53.Na2SO4:4.09,MgCl2:5.2,CaCl2:1.16,SrCl2:0.025,KCl:0.695,NaHCO3:0.201,KBr:0.1,H2BO3:0.027,NaF:0.003 | SMD | SMD | SMD | SMD | SMD | SMD | SMD | SMD | SMD | SMD | SMD | SMD | SMD | SMD | SMD | SMD | SMD | SMD | SMD | SMD | SMD | SMD | SMD | SMD | SMD | SMD | SMD | SMD | SMD | SMD | SMD | SMD | Notreported | SMD | 5 | 12.2 | 4.098361 | SMD | 32.62% | Notreported | Notreported | SMD | Notreported | Notreported | Notreported | SMD | Notreported | SMD | SMD | SMD | SMD | SMD | SMD | SMD | SMD | SMD | SMD | SMD | SMD | SMD | [13 empty] | 0 | 0 | 0 | 0 | 0 | 0 | 0 | 0 | 0 | 0 | 0 | 0 | 0 | 0 | 0 | 0 | 0 | 0 | 0 | 0 | 0
1 | Effects of Immersion in Water, Alkaline Solution, and Seawater on the Shear Performance of Basalt FRP Bars in Seawater–Sea Sand Concrete | Jianhe Xie; Yongchao Li; Zhongyu Lu; Zhihong Fan; Jianglin Li; and Shixin Li |  | Journal of Composites for Construction | 2022 | 3483 | 141 | Basalt | Notreported | Epoxy | Notreported | Notreported | Notreported | Notreported | Notreported | 65 | Notreported | 6 | Notreported | Notreported | helically wounded | sand coated | Notreported | Notreported | SMD | Notreported | Notreported | Link:Durability of BFRP bars wrapped in seawater sea sand concrete;Durability of BFRP bars and BFRP reinforced seawater sea-sand concrete beams immersed in water and simulated seawater; Durability of cement mortar-covered BFRP bars in simulated seawater environment;(may:Effects of Immersion in Water, Alkaline Solution, and Seawater on the Shear Performance of Basalt FRP Bars in Seawater–Sea Sand Concrete) | SMD | Shear | SMD | 5 | SMD | 37.4 | Notreported | SMD | Notreported | Notreported | SMD | Notreported | Notreported | SMD | SMD | SMD | SMD | SMD | SMD | SMD | 40 | SMD | 12960 | SMD | SMD | SMD | SMD | SMD | SMD | SMD | tap water | Notreported | Notreported | SMD | SMD | SMD | SMD | SMD | SMD | SMD | SMD | SMD | SMD | SMD | SMD | SMD | SMD | SMD | SMD | SMD | SMD | SMD | SMD | SMD | SMD | SMD | SMD | SMD | SMD | SMD | SMD | SMD | SMD | SMD | SMD | Notreported | SMD | 5 | 28.9 | 8.650519 | SMD | 77.27% | Notreported | Notreported | SMD | Notreported | Notreported | Notreported | SMD | Notreported | SMD | SMD | SMD | SMD | SMD | SMD | SMD | SMD | SMD | SMD | SMD | SMD | SMD | [13 empty] | 0 | 0 | 0 | 0 | 0 | 0 | 0 | 0 | 0 | 0 | 0 | 0 | 0 | 0 | 0 | 0 | 0 | 0 | 0 | 0 | 0
1 | Effects of Immersion in Water, Alkaline Solution, and Seawater on the Shear Performance of Basalt FRP Bars in Seawater–Sea Sand Concrete | Jianhe Xie; Yongchao Li; Zhongyu Lu; Zhihong Fan; Jianglin Li; and Shixin Li |  | Journal of Composites for Construction | 2022 | 3484 | 142 | Basalt | Notreported | Epoxy | Notreported | Notreported | Notreported | Notreported | Notreported | 65 | Notreported | 6 | Notreported | Notreported | helically wounded | sand coated | Notreported | Notreported | SMD | Notreported | Notreported | Link:Durability of BFRP bars wrapped in seawater sea sand concrete;Durability of BFRP bars and BFRP reinforced seawater sea-sand concrete beams immersed in water and simulated seawater; Durability of cement mortar-covered BFRP bars in simulated seawater environment;(may:Effects of Immersion in Water, Alkaline Solution, and Seawater on the Shear Performance of Basalt FRP Bars in Seawater–Sea Sand Concrete) | SMD | Shear | SMD | 5 | SMD | 37.4 | Notreported | SMD | Notreported | Notreported | SMD | Notreported | Notreported | SMD | SMD | SMD | SMD | SMD | SMD | SMD | 60 | SMD | 12960 | SMD | SMD | SMD | SMD | SMD | SMD | SMD | 12.7 | Notreported | KOH:4.2,NaOH:0.9, Ca(OH)2:118.5; g/L(mol/L) | SMD | SMD | SMD | SMD | SMD | SMD | SMD | SMD | SMD | SMD | SMD | SMD | SMD | SMD | SMD | SMD | SMD | SMD | SMD | SMD | SMD | SMD | SMD | SMD | SMD | SMD | SMD | SMD | SMD | SMD | SMD | SMD | Notreported | SMD | 5 | 0.6 | 33.33333 | SMD | 1.604% | Notreported | Notreported | SMD | Notreported | Notreported | Notreported | SMD | Notreported | SMD | SMD | SMD | SMD | SMD | SMD | SMD | SMD | SMD | SMD | SMD | SMD | SMD | [13 empty] | 0 | 0 | 0 | 0 | 0 | 0 | 0 | 0 | 0 | 0 | 0 | 0 | 0 | 0 | 0 | 0 | 0 | 0 | 0 | 0 | 0
1 | Effects of Immersion in Water, Alkaline Solution, and Seawater on the Shear Performance of Basalt FRP Bars in Seawater–Sea Sand Concrete | Jianhe Xie; Yongchao Li; Zhongyu Lu; Zhihong Fan; Jianglin Li; and Shixin Li |  | Journal of Composites for Construction | 2022 | 3485 | 143 | Basalt | Notreported | Epoxy | Notreported | Notreported | Notreported | Notreported | Notreported | 65 | Notreported | 6 | Notreported | Notreported | helically wounded | sand coated | Notreported | Notreported | SMD | Notreported | Notreported | Link:Durability of BFRP bars wrapped in seawater sea sand concrete;Durability of BFRP bars and BFRP reinforced seawater sea-sand concrete beams immersed in water and simulated seawater; Durability of cement mortar-covered BFRP bars in simulated seawater environment;(may:Effects of Immersion in Water, Alkaline Solution, and Seawater on the Shear Performance of Basalt FRP Bars in Seawater–Sea Sand Concrete) | SMD | Shear | SMD | 5 | SMD | 37.4 | Notreported | SMD | Notreported | Notreported | SMD | Notreported | Notreported | SMD | SMD | SMD | SMD | SMD | SMD | SMD | 60 | SMD | 12960 | SMD | SMD | SMD | SMD | SMD | SMD | SMD | sea water | Notreported | NaCl:24.53.Na2SO4:4.09,MgCl2:5.2,CaCl2:1.16,SrCl2:0.025,KCl:0.695,NaHCO3:0.201,KBr:0.1,H2BO3:0.027,NaF:0.003 | SMD | SMD | SMD | SMD | SMD | SMD | SMD | SMD | SMD | SMD | SMD | SMD | SMD | SMD | SMD | SMD | SMD | SMD | SMD | SMD | SMD | SMD | SMD | SMD | SMD | SMD | SMD | SMD | SMD | SMD | SMD | SMD | Notreported | SMD | 5 | 2.1 | 4.761905 | SMD | 5.615% | Notreported | Notreported | SMD | Notreported | Notreported | Notreported | SMD | Notreported | SMD | SMD | SMD | SMD | SMD | SMD | SMD | SMD | SMD | SMD | SMD | SMD | SMD | [13 empty] | 0 | 0 | 0 | 0 | 0 | 0 | 0 | 0 | 0 | 0 | 0 | 0 | 0 | 0 | 0 | 0 | 0 | 0 | 0 | 0 | 0
1 | Effects of Immersion in Water, Alkaline Solution, and Seawater on the Shear Performance of Basalt FRP Bars in Seawater–Sea Sand Concrete | Jianhe Xie; Yongchao Li; Zhongyu Lu; Zhihong Fan; Jianglin Li; and Shixin Li |  | Journal of Composites for Construction | 2022 | 3486 | 144 | Basalt | Notreported | Epoxy | Notreported | Notreported | Notreported | Notreported | Notreported | 65 | Notreported | 6 | Notreported | Notreported | helically wounded | sand coated | Notreported | Notreported | SMD | Notreported | Notreported | Link:Durability of BFRP bars wrapped in seawater sea sand concrete;Durability of BFRP bars and BFRP reinforced seawater sea-sand concrete beams immersed in water and simulated seawater; Durability of cement mortar-covered BFRP bars in simulated seawater environment;(may:Effects of Immersion in Water, Alkaline Solution, and Seawater on the Shear Performance of Basalt FRP Bars in Seawater–Sea Sand Concrete) | SMD | Shear | SMD | 5 | SMD | 37.4 | Notreported | SMD | Notreported | Notreported | SMD | Notreported | Notreported | SMD | SMD | SMD | SMD | SMD | SMD | SMD | 60 | SMD | 12960 | SMD | SMD | SMD | SMD | SMD | SMD | SMD | tap water | Notreported | Notreported | SMD | SMD | SMD | SMD | SMD | SMD | SMD | SMD | SMD | SMD | SMD | SMD | SMD | SMD | SMD | SMD | SMD | SMD | SMD | SMD | SMD | SMD | SMD | SMD | SMD | SMD | SMD | SMD | SMD | SMD | SMD | SMD | Notreported | SMD | 5 | 12.5 | 6.4 | SMD | 33.42% | Notreported | Notreported | SMD | Notreported | Notreported | Notreported | SMD | Notreported | SMD | SMD | SMD | SMD | SMD | SMD | SMD | SMD | SMD | SMD | SMD | SMD | SMD | [13 empty] | 0 | 0 | 0 | 0 | 0 | 0 | 0 | 0 | 0 | 0 | 0 | 0 | 0 | 0 | 0 | 0 | 0 | 0 | 0 | 0 | 0
1 | Effects of Immersion in Water, Alkaline Solution, and Seawater on the Shear Performance of Basalt FRP Bars in Seawater–Sea Sand Concrete | Jianhe Xie; Yongchao Li; Zhongyu Lu; Zhihong Fan; Jianglin Li; and Shixin Li |  | Journal of Composites for Construction | 2022 | 3487 | 145 | Basalt | Notreported | Epoxy | Notreported | Notreported | Notreported | Notreported | Notreported | 65 | Notreported | 6 | Notreported | Notreported | helically wounded | sand coated | Notreported | Notreported | SMD | Notreported | Notreported | Link:Durability of BFRP bars wrapped in seawater sea sand concrete;Durability of BFRP bars and BFRP reinforced seawater sea-sand concrete beams immersed in water and simulated seawater; Durability of cement mortar-covered BFRP bars in simulated seawater environment;(may:Effects of Immersion in Water, Alkaline Solution, and Seawater on the Shear Performance of Basalt FRP Bars in Seawater–Sea Sand Concrete) | SMD | Shear | SMD | 5 | SMD | 37.4 | Notreported | SMD | Notreported | Notreported | SMD | Notreported | Notreported | SMD | SMD | SMD | SMD | SMD | SMD | SMD | 26 | SMD | 12960 | SMD | cement:768,seawater:460.8,fine aggregate(sea sand):2080;cure:28 days | Notreported | 42.5 | Notreported | 10 | SMD | 12.7 | Notreported | KOH:4.2,NaOH:0.9, Ca(OH)2:118.5; g/L(mol/L) | SMD | SMD | SMD | SMD | SMD | SMD | SMD | SMD | SMD | SMD | SMD | SMD | SMD | SMD | SMD | SMD | SMD | SMD | SMD | SMD | SMD | SMD | SMD | SMD | SMD | SMD | SMD | SMD | SMD | SMD | SMD | SMD | Notreported | SMD | 5 | 8.7 | 10.34483 | SMD | 23.26% | Notreported | Notreported | SMD | Notreported | Notreported | Notreported | SMD | Notreported | SMD | SMD | SMD | SMD | SMD | SMD | SMD | SMD | SMD | SMD | SMD | SMD | SMD | [13 empty] | 0 | 0 | 0 | 0 | 0 | 0 | 0 | 0 | 0 | 0 | 0 | 0 | 0 | 0 | 0 | 0 | 0 | 0 | 0 | 0 | 0
1 | Effects of Immersion in Water, Alkaline Solution, and Seawater on the Shear Performance of Basalt FRP Bars in Seawater–Sea Sand Concrete | Jianhe Xie; Yongchao Li; Zhongyu Lu; Zhihong Fan; Jianglin Li; and Shixin Li |  | Journal of Composites for Construction | 2022 | 3488 | 146 | Basalt | Notreported | Epoxy | Notreported | Notreported | Notreported | Notreported | Notreported | 65 | Notreported | 6 | Notreported | Notreported | helically wounded | sand coated | Notreported | Notreported | SMD | Notreported | Notreported | Link:Durability of BFRP bars wrapped in seawater sea sand concrete;Durability of BFRP bars and BFRP reinforced seawater sea-sand concrete beams immersed in water and simulated seawater; Durability of cement mortar-covered BFRP bars in simulated seawater environment;(may:Effects of Immersion in Water, Alkaline Solution, and Seawater on the Shear Performance of Basalt FRP Bars in Seawater–Sea Sand Concrete) | SMD | Shear | SMD | 5 | SMD | 37.4 | Notreported | SMD | Notreported | Notreported | SMD | Notreported | Notreported | SMD | SMD | SMD | SMD | SMD | SMD | SMD | 26 | SMD | 12960 | SMD | cement:768,seawater:460.8,fine aggregate(sea sand):2080;cure:28 days | Notreported | 42.5 | Notreported | 10 | SMD | sea water | Notreported | NaCl:24.53.Na2SO4:4.09,MgCl2:5.2,CaCl2:1.16,SrCl2:0.025,KCl:0.695,NaHCO3:0.201,KBr:0.1,H2BO3:0.027,NaF:0.003 | SMD | SMD | SMD | SMD | SMD | SMD | SMD | SMD | SMD | SMD | SMD | SMD | SMD | SMD | SMD | SMD | SMD | SMD | SMD | SMD | SMD | SMD | SMD | SMD | SMD | SMD | SMD | SMD | SMD | SMD | SMD | SMD | Notreported | SMD | 5 | 18.4 | 14.13043 | SMD | 49.2% | Notreported | Notreported | SMD | Notreported | Notreported | Notreported | SMD | Notreported | SMD | SMD | SMD | SMD | SMD | SMD | SMD | SMD | SMD | SMD | SMD | SMD | SMD | [13 empty] | 0 | 0 | 0 | 0 | 0 | 0 | 0 | 0 | 0 | 0 | 0 | 0 | 0 | 0 | 0 | 0 | 0 | 0 | 0 | 0 | 0
1 | Effects of Immersion in Water, Alkaline Solution, and Seawater on the Shear Performance of Basalt FRP Bars in Seawater–Sea Sand Concrete | Jianhe Xie; Yongchao Li; Zhongyu Lu; Zhihong Fan; Jianglin Li; and Shixin Li |  | Journal of Composites for Construction | 2022 | 3489 | 147 | Basalt | Notreported | Epoxy | Notreported | Notreported | Notreported | Notreported | Notreported | 65 | Notreported | 6 | Notreported | Notreported | helically wounded | sand coated | Notreported | Notreported | SMD | Notreported | Notreported | Link:Durability of BFRP bars wrapped in seawater sea sand concrete;Durability of BFRP bars and BFRP reinforced seawater sea-sand concrete beams immersed in water and simulated seawater; Durability of cement mortar-covered BFRP bars in simulated seawater environment;(may:Effects of Immersion in Water, Alkaline Solution, and Seawater on the Shear Performance of Basalt FRP Bars in Seawater–Sea Sand Concrete) | SMD | Shear | SMD | 5 | SMD | 37.4 | Notreported | SMD | Notreported | Notreported | SMD | Notreported | Notreported | SMD | SMD | SMD | SMD | SMD | SMD | SMD | 26 | SMD | 12960 | SMD | cement:768,seawater:460.8,fine aggregate(sea sand):2080;cure:28 days | Notreported | 42.5 | Notreported | 10 | SMD | tap water | Notreported | Notreported | SMD | SMD | SMD | SMD | SMD | SMD | SMD | SMD | SMD | SMD | SMD | SMD | SMD | SMD | SMD | SMD | SMD | SMD | SMD | SMD | SMD | SMD | SMD | SMD | SMD | SMD | SMD | SMD | SMD | SMD | SMD | SMD | Notreported | SMD | 5 | 19.6 | 6.122449 | SMD | 52.41% | Notreported | Notreported | SMD | Notreported | Notreported | Notreported | SMD | Notreported | SMD | SMD | SMD | SMD | SMD | SMD | SMD | SMD | SMD | SMD | SMD | SMD | SMD | [13 empty] | 0 | 0 | 0 | 0 | 0 | 0 | 0 | 0 | 0 | 0 | 0 | 0 | 0 | 0 | 0 | 0 | 0 | 0 | 0 | 0 | 0
1 | Effects of Immersion in Water, Alkaline Solution, and Seawater on the Shear Performance of Basalt FRP Bars in Seawater–Sea Sand Concrete | Jianhe Xie; Yongchao Li; Zhongyu Lu; Zhihong Fan; Jianglin Li; and Shixin Li |  | Journal of Composites for Construction | 2022 | 3490 | 148 | Basalt | Notreported | Epoxy | Notreported | Notreported | Notreported | Notreported | Notreported | 65 | Notreported | 6 | Notreported | Notreported | helically wounded | sand coated | Notreported | Notreported | SMD | Notreported | Notreported | Link:Durability of BFRP bars wrapped in seawater sea sand concrete;Durability of BFRP bars and BFRP reinforced seawater sea-sand concrete beams immersed in water and simulated seawater; Durability of cement mortar-covered BFRP bars in simulated seawater environment;(may:Effects of Immersion in Water, Alkaline Solution, and Seawater on the Shear Performance of Basalt FRP Bars in Seawater–Sea Sand Concrete) | SMD | Shear | SMD | 5 | SMD | 37.4 | Notreported | SMD | Notreported | Notreported | SMD | Notreported | Notreported | SMD | SMD | SMD | SMD | SMD | SMD | SMD | 40 | SMD | 12960 | SMD | cement:768,seawater:460.8,fine aggregate(sea sand):2080;cure:28 days | Notreported | 42.5 | Notreported | 10 | SMD | 12.7 | Notreported | KOH:4.2,NaOH:0.9, Ca(OH)2:118.5; g/L(mol/L) | SMD | SMD | SMD | SMD | SMD | SMD | SMD | SMD | SMD | SMD | SMD | SMD | SMD | SMD | SMD | SMD | SMD | SMD | SMD | SMD | SMD | SMD | SMD | SMD | SMD | SMD | SMD | SMD | SMD | SMD | SMD | SMD | Notreported | SMD | 5 | 2 | 20 | SMD | 5.348% | Notreported | Notreported | SMD | Notreported | Notreported | Notreported | SMD | Notreported | SMD | SMD | SMD | SMD | SMD | SMD | SMD | SMD | SMD | SMD | SMD | SMD | SMD | [13 empty] | 0 | 0 | 0 | 0 | 0 | 0 | 0 | 0 | 0 | 0 | 0 | 0 | 0 | 0 | 0 | 0 | 0 | 0 | 0 | 0 | 0
1 | Effects of Immersion in Water, Alkaline Solution, and Seawater on the Shear Performance of Basalt FRP Bars in Seawater–Sea Sand Concrete | Jianhe Xie; Yongchao Li; Zhongyu Lu; Zhihong Fan; Jianglin Li; and Shixin Li |  | Journal of Composites for Construction | 2022 | 3491 | 149 | Basalt | Notreported | Epoxy | Notreported | Notreported | Notreported | Notreported | Notreported | 65 | Notreported | 6 | Notreported | Notreported | helically wounded | sand coated | Notreported | Notreported | SMD | Notreported | Notreported | Link:Durability of BFRP bars wrapped in seawater sea sand concrete;Durability of BFRP bars and BFRP reinforced seawater sea-sand concrete beams immersed in water and simulated seawater; Durability of cement mortar-covered BFRP bars in simulated seawater environment;(may:Effects of Immersion in Water, Alkaline Solution, and Seawater on the Shear Performance of Basalt FRP Bars in Seawater–Sea Sand Concrete) | SMD | Shear | SMD | 5 | SMD | 37.4 | Notreported | SMD | Notreported | Notreported | SMD | Notreported | Notreported | SMD | SMD | SMD | SMD | SMD | SMD | SMD | 40 | SMD | 12960 | SMD | cement:768,seawater:460.8,fine aggregate(sea sand):2080;cure:28 days | Notreported | 42.5 | Notreported | 10 | SMD | sea water | Notreported | NaCl:24.53.Na2SO4:4.09,MgCl2:5.2,CaCl2:1.16,SrCl2:0.025,KCl:0.695,NaHCO3:0.201,KBr:0.1,H2BO3:0.027,NaF:0.003 | SMD | SMD | SMD | SMD | SMD | SMD | SMD | SMD | SMD | SMD | SMD | SMD | SMD | SMD | SMD | SMD | SMD | SMD | SMD | SMD | SMD | SMD | SMD | SMD | SMD | SMD | SMD | SMD | SMD | SMD | SMD | SMD | Notreported | SMD | 5 | 15.7 | 11.46497 | SMD | 41.98% | Notreported | Notreported | SMD | Notreported | Notreported | Notreported | SMD | Notreported | SMD | SMD | SMD | SMD | SMD | SMD | SMD | SMD | SMD | SMD | SMD | SMD | SMD | [13 empty] | 0 | 0 | 0 | 0 | 0 | 0 | 0 | 0 | 0 | 0 | 0 | 0 | 0 | 0 | 0 | 0 | 0 | 0 | 0 | 0 | 0
1 | Effects of Immersion in Water, Alkaline Solution, and Seawater on the Shear Performance of Basalt FRP Bars in Seawater–Sea Sand Concrete | Jianhe Xie; Yongchao Li; Zhongyu Lu; Zhihong Fan; Jianglin Li; and Shixin Li |  | Journal of Composites for Construction | 2022 | 3492 | 150 | Basalt | Notreported | Epoxy | Notreported | Notreported | Notreported | Notreported | Notreported | 65 | Notreported | 6 | Notreported | Notreported | helically wounded | sand coated | Notreported | Notreported | SMD | Notreported | Notreported | Link:Durability of BFRP bars wrapped in seawater sea sand concrete;Durability of BFRP bars and BFRP reinforced seawater sea-sand concrete beams immersed in water and simulated seawater; Durability of cement mortar-covered BFRP bars in simulated seawater environment;(may:Effects of Immersion in Water, Alkaline Solution, and Seawater on the Shear Performance of Basalt FRP Bars in Seawater–Sea Sand Concrete) | SMD | Shear | SMD | 5 | SMD | 37.4 | Notreported | SMD | Notreported | Notreported | SMD | Notreported | Notreported | SMD | SMD | SMD | SMD | SMD | SMD | SMD | 40 | SMD | 12960 | SMD | cement:768,seawater:460.8,fine aggregate(sea sand):2080;cure:28 days | Notreported | 42.5 | Notreported | 10 | SMD | tap water | Notreported | Notreported | SMD | SMD | SMD | SMD | SMD | SMD | SMD | SMD | SMD | SMD | SMD | SMD | SMD | SMD | SMD | SMD | SMD | SMD | SMD | SMD | SMD | SMD | SMD | SMD | SMD | SMD | SMD | SMD | SMD | SMD | SMD | SMD | Notreported | SMD | 5 | 18.7 | 9.625668 | SMD | 50% | Notreported | Notreported | SMD | Notreported | Notreported | Notreported | SMD | Notreported | SMD | SMD | SMD | SMD | SMD | SMD | SMD | SMD | SMD | SMD | SMD | SMD | SMD | [13 empty] | 0 | 0 | 0 | 0 | 0 | 0 | 0 | 0 | 0 | 0 | 0 | 0 | 0 | 0 | 0 | 0 | 0 | 0 | 0 | 0 | 0
1 | Effects of Immersion in Water, Alkaline Solution, and Seawater on the Shear Performance of Basalt FRP Bars in Seawater–Sea Sand Concrete | Jianhe Xie; Yongchao Li; Zhongyu Lu; Zhihong Fan; Jianglin Li; and Shixin Li |  | Journal of Composites for Construction | 2022 | 3493 | 151 | Basalt | Notreported | Epoxy | Notreported | Notreported | Notreported | Notreported | Notreported | 65 | Notreported | 6 | Notreported | Notreported | helically wounded | sand coated | Notreported | Notreported | SMD | Notreported | Notreported | Link:Durability of BFRP bars wrapped in seawater sea sand concrete;Durability of BFRP bars and BFRP reinforced seawater sea-sand concrete beams immersed in water and simulated seawater; Durability of cement mortar-covered BFRP bars in simulated seawater environment;(may:Effects of Immersion in Water, Alkaline Solution, and Seawater on the Shear Performance of Basalt FRP Bars in Seawater–Sea Sand Concrete) | SMD | Shear | SMD | 5 | SMD | 37.4 | Notreported | SMD | Notreported | Notreported | SMD | Notreported | Notreported | SMD | SMD | SMD | SMD | SMD | SMD | SMD | 60 | SMD | 12960 | SMD | cement:768,seawater:460.8,fine aggregate(sea sand):2080;cure:28 days | Notreported | 42.5 | Notreported | 10 | SMD | 12.7 | Notreported | KOH:4.2,NaOH:0.9, Ca(OH)2:118.5; g/L(mol/L) | SMD | SMD | SMD | SMD | SMD | SMD | SMD | SMD | SMD | SMD | SMD | SMD | SMD | SMD | SMD | SMD | SMD | SMD | SMD | SMD | SMD | SMD | SMD | SMD | SMD | SMD | SMD | SMD | SMD | SMD | SMD | SMD | Notreported | SMD | 5 | 0.4 | 25 | SMD | 1.07% | Notreported | Notreported | SMD | Notreported | Notreported | Notreported | SMD | Notreported | SMD | SMD | SMD | SMD | SMD | SMD | SMD | SMD | SMD | SMD | SMD | SMD | SMD | [13 empty] | 0 | 0 | 0 | 0 | 0 | 0 | 0 | 0 | 0 | 0 | 0 | 0 | 0 | 0 | 0 | 0 | 0 | 0 | 0 | 0 | 0
1 | Effects of Immersion in Water, Alkaline Solution, and Seawater on the Shear Performance of Basalt FRP Bars in Seawater–Sea Sand Concrete | Jianhe Xie; Yongchao Li; Zhongyu Lu; Zhihong Fan; Jianglin Li; and Shixin Li |  | Journal of Composites for Construction | 2022 | 3494 | 152 | Basalt | Notreported | Epoxy | Notreported | Notreported | Notreported | Notreported | Notreported | 65 | Notreported | 6 | Notreported | Notreported | helically wounded | sand coated | Notreported | Notreported | SMD | Notreported | Notreported | Link:Durability of BFRP bars wrapped in seawater sea sand concrete;Durability of BFRP bars and BFRP reinforced seawater sea-sand concrete beams immersed in water and simulated seawater; Durability of cement mortar-covered BFRP bars in simulated seawater environment;(may:Effects of Immersion in Water, Alkaline Solution, and Seawater on the Shear Performance of Basalt FRP Bars in Seawater–Sea Sand Concrete) | SMD | Shear | SMD | 5 | SMD | 37.4 | Notreported | SMD | Notreported | Notreported | SMD | Notreported | Notreported | SMD | SMD | SMD | SMD | SMD | SMD | SMD | 60 | SMD | 12960 | SMD | cement:768,seawater:460.8,fine aggregate(sea sand):2080;cure:28 days | Notreported | 42.5 | Notreported | 10 | SMD | sea water | Notreported | NaCl:24.53.Na2SO4:4.09,MgCl2:5.2,CaCl2:1.16,SrCl2:0.025,KCl:0.695,NaHCO3:0.201,KBr:0.1,H2BO3:0.027,NaF:0.003 | SMD | SMD | SMD | SMD | SMD | SMD | SMD | SMD | SMD | SMD | SMD | SMD | SMD | SMD | SMD | SMD | SMD | SMD | SMD | SMD | SMD | SMD | SMD | SMD | SMD | SMD | SMD | SMD | SMD | SMD | SMD | SMD | Notreported | SMD | 5 | 6.1 | 13.11475 | SMD | 16.31% | Notreported | Notreported | SMD | Notreported | Notreported | Notreported | SMD | Notreported | SMD | SMD | SMD | SMD | SMD | SMD | SMD | SMD | SMD | SMD | SMD | SMD | SMD | [13 empty] | 0 | 0 | 0 | 0 | 0 | 0 | 0 | 0 | 0 | 0 | 0 | 0 | 0 | 0 | 0 | 0 | 0 | 0 | 0 | 0 | 0
1 | Effects of Immersion in Water, Alkaline Solution, and Seawater on the Shear Performance of Basalt FRP Bars in Seawater–Sea Sand Concrete | Jianhe Xie; Yongchao Li; Zhongyu Lu; Zhihong Fan; Jianglin Li; and Shixin Li |  | Journal of Composites for Construction | 2022 | 3495 | 153 | Basalt | Notreported | Epoxy | Notreported | Notreported | Notreported | Notreported | Notreported | 65 | Notreported | 6 | Notreported | Notreported | helically wounded | sand coated | Notreported | Notreported | SMD | Notreported | Notreported | Link:Durability of BFRP bars wrapped in seawater sea sand concrete;Durability of BFRP bars and BFRP reinforced seawater sea-sand concrete beams immersed in water and simulated seawater; Durability of cement mortar-covered BFRP bars in simulated seawater environment;(may:Effects of Immersion in Water, Alkaline Solution, and Seawater on the Shear Performance of Basalt FRP Bars in Seawater–Sea Sand Concrete) | SMD | Shear | SMD | 5 | SMD | 37.4 | Notreported | SMD | Notreported | Notreported | SMD | Notreported | Notreported | SMD | SMD | SMD | SMD | SMD | SMD | SMD | 60 | SMD | 12960 | SMD | cement:768,seawater:460.8,fine aggregate(sea sand):2080;cure:28 days | Notreported | 42.5 | Notreported | 10 | SMD | tap water | Notreported | Notreported | SMD | SMD | SMD | SMD | SMD | SMD | SMD | SMD | SMD | SMD | SMD | SMD | SMD | SMD | SMD | SMD | SMD | SMD | SMD | SMD | SMD | SMD | SMD | SMD | SMD | SMD | SMD | SMD | SMD | SMD | SMD | SMD | Notreported | SMD | 5 | 8.9 | 8.988764 | SMD | 23.8% | Notreported | Notreported | SMD | Notreported | Notreported | Notreported | SMD | Notreported | SMD | SMD | SMD | SMD | SMD | SMD | SMD | SMD | SMD | SMD | SMD | SMD | SMD | [13 empty] | 0 | 0 | 0 | 0 | 0 | 0 | 0 | 0 | 0 | 0 | 0 | 0 | 0 | 0 | 0 | 0 | 0 | 0 | 0 | 0 | 0
1 | Effects of Immersion in Water, Alkaline Solution, and Seawater on the Shear Performance of Basalt FRP Bars in Seawater–Sea Sand Concrete | Jianhe Xie; Yongchao Li; Zhongyu Lu; Zhihong Fan; Jianglin Li; and Shixin Li |  | Journal of Composites for Construction | 2022 | 3496 | 154 | Basalt | Notreported | Epoxy | Notreported | Notreported | Notreported | Notreported | Notreported | 65 | Notreported | 6 | Notreported | Notreported | helically wounded | sand coated | Notreported | Notreported | SMD | Notreported | Notreported | Link:Durability of BFRP bars wrapped in seawater sea sand concrete;Durability of BFRP bars and BFRP reinforced seawater sea-sand concrete beams immersed in water and simulated seawater; Durability of cement mortar-covered BFRP bars in simulated seawater environment;(may:Effects of Immersion in Water, Alkaline Solution, and Seawater on the Shear Performance of Basalt FRP Bars in Seawater–Sea Sand Concrete) | SMD | Shear | SMD | 5 | SMD | 37.4 | Notreported | SMD | Notreported | Notreported | SMD | Notreported | Notreported | SMD | SMD | SMD | SMD | SMD | SMD | SMD | 26 | SMD | 12960 | SMD | cement:768,seawater:460.8,fine aggregate(sea sand):2080;cure:28 days | Notreported | 42.5 | Notreported | 20 | SMD | 12.7 | Notreported | KOH:4.2,NaOH:0.9, Ca(OH)2:118.5; g/L(mol/L) | SMD | SMD | SMD | SMD | SMD | SMD | SMD | SMD | SMD | SMD | SMD | SMD | SMD | SMD | SMD | SMD | SMD | SMD | SMD | SMD | SMD | SMD | SMD | SMD | SMD | SMD | SMD | SMD | SMD | SMD | SMD | SMD | Notreported | SMD | 5 | 1.6 | 62.5 | SMD | 4.278% | Notreported | Notreported | SMD | Notreported | Notreported | Notreported | SMD | Notreported | SMD | SMD | SMD | SMD | SMD | SMD | SMD | SMD | SMD | SMD | SMD | SMD | SMD | [13 empty] | 0 | 0 | 0 | 0 | 0 | 0 | 0 | 0 | 0 | 0 | 0 | 0 | 0 | 0 | 0 | 0 | 0 | 0 | 0 | 0 | 0
1 | Effects of Immersion in Water, Alkaline Solution, and Seawater on the Shear Performance of Basalt FRP Bars in Seawater–Sea Sand Concrete | Jianhe Xie; Yongchao Li; Zhongyu Lu; Zhihong Fan; Jianglin Li; and Shixin Li |  | Journal of Composites for Construction | 2022 | 3497 | 155 | Basalt | Notreported | Epoxy | Notreported | Notreported | Notreported | Notreported | Notreported | 65 | Notreported | 6 | Notreported | Notreported | helically wounded | sand coated | Notreported | Notreported | SMD | Notreported | Notreported | Link:Durability of BFRP bars wrapped in seawater sea sand concrete;Durability of BFRP bars and BFRP reinforced seawater sea-sand concrete beams immersed in water and simulated seawater; Durability of cement mortar-covered BFRP bars in simulated seawater environment;(may:Effects of Immersion in Water, Alkaline Solution, and Seawater on the Shear Performance of Basalt FRP Bars in Seawater–Sea Sand Concrete) | SMD | Shear | SMD | 5 | SMD | 37.4 | Notreported | SMD | Notreported | Notreported | SMD | Notreported | Notreported | SMD | SMD | SMD | SMD | SMD | SMD | SMD | 26 | SMD | 12960 | SMD | cement:768,seawater:460.8,fine aggregate(sea sand):2080;cure:28 days | Notreported | 42.5 | Notreported | 20 | SMD | sea water | Notreported | NaCl:24.53.Na2SO4:4.09,MgCl2:5.2,CaCl2:1.16,SrCl2:0.025,KCl:0.695,NaHCO3:0.201,KBr:0.1,H2BO3:0.027,NaF:0.003 | SMD | SMD | SMD | SMD | SMD | SMD | SMD | SMD | SMD | SMD | SMD | SMD | SMD | SMD | SMD | SMD | SMD | SMD | SMD | SMD | SMD | SMD | SMD | SMD | SMD | SMD | SMD | SMD | SMD | SMD | SMD | SMD | Notreported | SMD | 5 | 14.8 | 20.27027 | SMD | 39.57% | Notreported | Notreported | SMD | Notreported | Notreported | Notreported | SMD | Notreported | SMD | SMD | SMD | SMD | SMD | SMD | SMD | SMD | SMD | SMD | SMD | SMD | SMD | [13 empty] | 0 | 0 | 0 | 0 | 0 | 0 | 0 | 0 | 0 | 0 | 0 | 0 | 0 | 0 | 0 | 0 | 0 | 0 | 0 | 0 | 0
1 | Effects of Immersion in Water, Alkaline Solution, and Seawater on the Shear Performance of Basalt FRP Bars in Seawater–Sea Sand Concrete | Jianhe Xie; Yongchao Li; Zhongyu Lu; Zhihong Fan; Jianglin Li; and Shixin Li |  | Journal of Composites for Construction | 2022 | 3498 | 156 | Basalt | Notreported | Epoxy | Notreported | Notreported | Notreported | Notreported | Notreported | 65 | Notreported | 6 | Notreported | Notreported | helically wounded | sand coated | Notreported | Notreported | SMD | Notreported | Notreported | Link:Durability of BFRP bars wrapped in seawater sea sand concrete;Durability of BFRP bars and BFRP reinforced seawater sea-sand concrete beams immersed in water and simulated seawater; Durability of cement mortar-covered BFRP bars in simulated seawater environment;(may:Effects of Immersion in Water, Alkaline Solution, and Seawater on the Shear Performance of Basalt FRP Bars in Seawater–Sea Sand Concrete) | SMD | Shear | SMD | 5 | SMD | 37.4 | Notreported | SMD | Notreported | Notreported | SMD | Notreported | Notreported | SMD | SMD | SMD | SMD | SMD | SMD | SMD | 26 | SMD | 12960 | SMD | cement:768,seawater:460.8,fine aggregate(sea sand):2080;cure:28 days | Notreported | 42.5 | Notreported | 20 | SMD | tap water | Notreported | Notreported | SMD | SMD | SMD | SMD | SMD | SMD | SMD | SMD | SMD | SMD | SMD | SMD | SMD | SMD | SMD | SMD | SMD | SMD | SMD | SMD | SMD | SMD | SMD | SMD | SMD | SMD | SMD | SMD | SMD | SMD | SMD | SMD | Notreported | SMD | 5 | 5.8 | 12.06897 | SMD | 15.51% | Notreported | Notreported | SMD | Notreported | Notreported | Notreported | SMD | Notreported | SMD | SMD | SMD | SMD | SMD | SMD | SMD | SMD | SMD | SMD | SMD | SMD | SMD | [13 empty] | 0 | 0 | 0 | 0 | 0 | 0 | 0 | 0 | 0 | 0 | 0 | 0 | 0 | 0 | 0 | 0 | 0 | 0 | 0 | 0 | 0
1 | Effects of Immersion in Water, Alkaline Solution, and Seawater on the Shear Performance of Basalt FRP Bars in Seawater–Sea Sand Concrete | Jianhe Xie; Yongchao Li; Zhongyu Lu; Zhihong Fan; Jianglin Li; and Shixin Li |  | Journal of Composites for Construction | 2022 | 3499 | 157 | Basalt | Notreported | Epoxy | Notreported | Notreported | Notreported | Notreported | Notreported | 65 | Notreported | 6 | Notreported | Notreported | helically wounded | sand coated | Notreported | Notreported | SMD | Notreported | Notreported | Link:Durability of BFRP bars wrapped in seawater sea sand concrete;Durability of BFRP bars and BFRP reinforced seawater sea-sand concrete beams immersed in water and simulated seawater; Durability of cement mortar-covered BFRP bars in simulated seawater environment;(may:Effects of Immersion in Water, Alkaline Solution, and Seawater on the Shear Performance of Basalt FRP Bars in Seawater–Sea Sand Concrete) | SMD | Shear | SMD | 5 | SMD | 37.4 | Notreported | SMD | Notreported | Notreported | SMD | Notreported | Notreported | SMD | SMD | SMD | SMD | SMD | SMD | SMD | 40 | SMD | 12960 | SMD | cement:768,seawater:460.8,fine aggregate(sea sand):2080;cure:28 days | Notreported | 42.5 | Notreported | 20 | SMD | 12.7 | Notreported | KOH:4.2,NaOH:0.9, Ca(OH)2:118.5; g/L(mol/L) | SMD | SMD | SMD | SMD | SMD | SMD | SMD | SMD | SMD | SMD | SMD | SMD | SMD | SMD | SMD | SMD | SMD | SMD | SMD | SMD | SMD | SMD | SMD | SMD | SMD | SMD | SMD | SMD | SMD | SMD | SMD | SMD | Notreported | SMD | 5 | 0.8 | 50 | SMD | 2.139% | Notreported | Notreported | SMD | Notreported | Notreported | Notreported | SMD | Notreported | SMD | SMD | SMD | SMD | SMD | SMD | SMD | SMD | SMD | SMD | SMD | SMD | SMD | [13 empty] | 0 | 0 | 0 | 0 | 0 | 0 | 0 | 0 | 0 | 0 | 0 | 0 | 0 | 0 | 0 | 0 | 0 | 0 | 0 | 0 | 0
1 | Effects of Immersion in Water, Alkaline Solution, and Seawater on the Shear Performance of Basalt FRP Bars in Seawater–Sea Sand Concrete | Jianhe Xie; Yongchao Li; Zhongyu Lu; Zhihong Fan; Jianglin Li; and Shixin Li |  | Journal of Composites for Construction | 2022 | 3500 | 158 | Basalt | Notreported | Epoxy | Notreported | Notreported | Notreported | Notreported | Notreported | 65 | Notreported | 6 | Notreported | Notreported | helically wounded | sand coated | Notreported | Notreported | SMD | Notreported | Notreported | Link:Durability of BFRP bars wrapped in seawater sea sand concrete;Durability of BFRP bars and BFRP reinforced seawater sea-sand concrete beams immersed in water and simulated seawater; Durability of cement mortar-covered BFRP bars in simulated seawater environment;(may:Effects of Immersion in Water, Alkaline Solution, and Seawater on the Shear Performance of Basalt FRP Bars in Seawater–Sea Sand Concrete) | SMD | Shear | SMD | 5 | SMD | 37.4 | Notreported | SMD | Notreported | Notreported | SMD | Notreported | Notreported | SMD | SMD | SMD | SMD | SMD | SMD | SMD | 40 | SMD | 12960 | SMD | cement:768,seawater:460.8,fine aggregate(sea sand):2080;cure:28 days | Notreported | 42.5 | Notreported | 20 | SMD | sea water | Notreported | NaCl:24.53.Na2SO4:4.09,MgCl2:5.2,CaCl2:1.16,SrCl2:0.025,KCl:0.695,NaHCO3:0.201,KBr:0.1,H2BO3:0.027,NaF:0.003 | SMD | SMD | SMD | SMD | SMD | SMD | SMD | SMD | SMD | SMD | SMD | SMD | SMD | SMD | SMD | SMD | SMD | SMD | SMD | SMD | SMD | SMD | SMD | SMD | SMD | SMD | SMD | SMD | SMD | SMD | SMD | SMD | Notreported | SMD | 5 | 4.7 | 17.02128 | SMD | 12.57% | Notreported | Notreported | SMD | Notreported | Notreported | Notreported | SMD | Notreported | SMD | SMD | SMD | SMD | SMD | SMD | SMD | SMD | SMD | SMD | SMD | SMD | SMD | [13 empty] | 0 | 0 | 0 | 0 | 0 | 0 | 0 | 0 | 0 | 0 | 0 | 0 | 0 | 0 | 0 | 0 | 0 | 0 | 0 | 0 | 0
1 | Effects of Immersion in Water, Alkaline Solution, and Seawater on the Shear Performance of Basalt FRP Bars in Seawater–Sea Sand Concrete | Jianhe Xie; Yongchao Li; Zhongyu Lu; Zhihong Fan; Jianglin Li; and Shixin Li |  | Journal of Composites for Construction | 2022 | 3501 | 159 | Basalt | Notreported | Epoxy | Notreported | Notreported | Notreported | Notreported | Notreported | 65 | Notreported | 6 | Notreported | Notreported | helically wounded | sand coated | Notreported | Notreported | SMD | Notreported | Notreported | Link:Durability of BFRP bars wrapped in seawater sea sand concrete;Durability of BFRP bars and BFRP reinforced seawater sea-sand concrete beams immersed in water and simulated seawater; Durability of cement mortar-covered BFRP bars in simulated seawater environment;(may:Effects of Immersion in Water, Alkaline Solution, and Seawater on the Shear Performance of Basalt FRP Bars in Seawater–Sea Sand Concrete) | SMD | Shear | SMD | 5 | SMD | 37.4 | Notreported | SMD | Notreported | Notreported | SMD | Notreported | Notreported | SMD | SMD | SMD | SMD | SMD | SMD | SMD | 40 | SMD | 12960 | SMD | cement:768,seawater:460.8,fine aggregate(sea sand):2080;cure:28 days | Notreported | 42.5 | Notreported | 20 | SMD | tap water | Notreported | Notreported | SMD | SMD | SMD | SMD | SMD | SMD | SMD | SMD | SMD | SMD | SMD | SMD | SMD | SMD | SMD | SMD | SMD | SMD | SMD | SMD | SMD | SMD | SMD | SMD | SMD | SMD | SMD | SMD | SMD | SMD | SMD | SMD | Notreported | SMD | 5 | 2.8 | 32.14286 | SMD | 7.487% | Notreported | Notreported | SMD | Notreported | Notreported | Notreported | SMD | Notreported | SMD | SMD | SMD | SMD | SMD | SMD | SMD | SMD | SMD | SMD | SMD | SMD | SMD | [13 empty] | 0 | 0 | 0 | 0 | 0 | 0 | 0 | 0 | 0 | 0 | 0 | 0 | 0 | 0 | 0 | 0 | 0 | 0 | 0 | 0 | 0
1 | Effects of Immersion in Water, Alkaline Solution, and Seawater on the Shear Performance of Basalt FRP Bars in Seawater–Sea Sand Concrete | Jianhe Xie; Yongchao Li; Zhongyu Lu; Zhihong Fan; Jianglin Li; and Shixin Li |  | Journal of Composites for Construction | 2022 | 3502 | 160 | Basalt | Notreported | Epoxy | Notreported | Notreported | Notreported | Notreported | Notreported | 65 | Notreported | 6 | Notreported | Notreported | helically wounded | sand coated | Notreported | Notreported | SMD | Notreported | Notreported | Link:Durability of BFRP bars wrapped in seawater sea sand concrete;Durability of BFRP bars and BFRP reinforced seawater sea-sand concrete beams immersed in water and simulated seawater; Durability of cement mortar-covered BFRP bars in simulated seawater environment;(may:Effects of Immersion in Water, Alkaline Solution, and Seawater on the Shear Performance of Basalt FRP Bars in Seawater–Sea Sand Concrete) | SMD | Shear | SMD | 5 | SMD | 37.4 | Notreported | SMD | Notreported | Notreported | SMD | Notreported | Notreported | SMD | SMD | SMD | SMD | SMD | SMD | SMD | 60 | SMD | 12960 | SMD | cement:768,seawater:460.8,fine aggregate(sea sand):2080;cure:28 days | Notreported | 42.5 | Notreported | 20 | SMD | 12.7 | Notreported | KOH:4.2,NaOH:0.9, Ca(OH)2:118.5; g/L(mol/L) | SMD | SMD | SMD | SMD | SMD | SMD | SMD | SMD | SMD | SMD | SMD | SMD | SMD | SMD | SMD | SMD | SMD | SMD | SMD | SMD | SMD | SMD | SMD | SMD | SMD | SMD | SMD | SMD | SMD | SMD | SMD | SMD | Notreported | SMD | 5 | 0.3 | 33.33333 | SMD | 0.8021% | Notreported | Notreported | SMD | Notreported | Notreported | Notreported | SMD | Notreported | SMD | SMD | SMD | SMD | SMD | SMD | SMD | SMD | SMD | SMD | SMD | SMD | SMD | [13 empty] | 0 | 0 | 0 | 0 | 0 | 0 | 0 | 0 | 0 | 0 | 0 | 0 | 0 | 0 | 0 | 0 | 0 | 0 | 0 | 0 | 0
1 | Effects of Immersion in Water, Alkaline Solution, and Seawater on the Shear Performance of Basalt FRP Bars in Seawater–Sea Sand Concrete | Jianhe Xie; Yongchao Li; Zhongyu Lu; Zhihong Fan; Jianglin Li; and Shixin Li |  | Journal of Composites for Construction | 2022 | 3503 | 161 | Basalt | Notreported | Epoxy | Notreported | Notreported | Notreported | Notreported | Notreported | 65 | Notreported | 6 | Notreported | Notreported | helically wounded | sand coated | Notreported | Notreported | SMD | Notreported | Notreported | Link:Durability of BFRP bars wrapped in seawater sea sand concrete;Durability of BFRP bars and BFRP reinforced seawater sea-sand concrete beams immersed in water and simulated seawater; Durability of cement mortar-covered BFRP bars in simulated seawater environment;(may:Effects of Immersion in Water, Alkaline Solution, and Seawater on the Shear Performance of Basalt FRP Bars in Seawater–Sea Sand Concrete) | SMD | Shear | SMD | 5 | SMD | 37.4 | Notreported | SMD | Notreported | Notreported | SMD | Notreported | Notreported | SMD | SMD | SMD | SMD | SMD | SMD | SMD | 60 | SMD | 12960 | SMD | cement:768,seawater:460.8,fine aggregate(sea sand):2080;cure:28 days | Notreported | 42.5 | Notreported | 20 | SMD | sea water | Notreported | NaCl:24.53.Na2SO4:4.09,MgCl2:5.2,CaCl2:1.16,SrCl2:0.025,KCl:0.695,NaHCO3:0.201,KBr:0.1,H2BO3:0.027,NaF:0.003 | SMD | SMD | SMD | SMD | SMD | SMD | SMD | SMD | SMD | SMD | SMD | SMD | SMD | SMD | SMD | SMD | SMD | SMD | SMD | SMD | SMD | SMD | SMD | SMD | SMD | SMD | SMD | SMD | SMD | SMD | SMD | SMD | Notreported | SMD | 5 | 0.7 | 28.57143 | SMD | 1.872% | Notreported | Notreported | SMD | Notreported | Notreported | Notreported | SMD | Notreported | SMD | SMD | SMD | SMD | SMD | SMD | SMD | SMD | SMD | SMD | SMD | SMD | SMD | [13 empty] | 0 | 0 | 0 | 0 | 0 | 0 | 0 | 0 | 0 | 0 | 0 | 0 | 0 | 0 | 0 | 0 | 0 | 0 | 0 | 0 | 0
1 | Effects of Immersion in Water, Alkaline Solution, and Seawater on the Shear Performance of Basalt FRP Bars in Seawater–Sea Sand Concrete | Jianhe Xie; Yongchao Li; Zhongyu Lu; Zhihong Fan; Jianglin Li; and Shixin Li |  | Journal of Composites for Construction | 2022 | 3504 | 162 | Basalt | Notreported | Epoxy | Notreported | Notreported | Notreported | Notreported | Notreported | 65 | Notreported | 6 | Notreported | Notreported | helically wounded | sand coated | Notreported | Notreported | SMD | Notreported | Notreported | Link:Durability of BFRP bars wrapped in seawater sea sand concrete;Durability of BFRP bars and BFRP reinforced seawater sea-sand concrete beams immersed in water and simulated seawater; Durability of cement mortar-covered BFRP bars in simulated seawater environment;(may:Effects of Immersion in Water, Alkaline Solution, and Seawater on the Shear Performance of Basalt FRP Bars in Seawater–Sea Sand Concrete) | SMD | Shear | SMD | 5 | SMD | 37.4 | Notreported | SMD | Notreported | Notreported | SMD | Notreported | Notreported | SMD | SMD | SMD | SMD | SMD | SMD | SMD | 60 | SMD | 12960 | SMD | cement:768,seawater:460.8,fine aggregate(sea sand):2080;cure:28 days | Notreported | 42.5 | Notreported | 20 | SMD | tap water | Notreported | Notreported | SMD | SMD | SMD | SMD | SMD | SMD | SMD | SMD | SMD | SMD | SMD | SMD | SMD | SMD | SMD | SMD | SMD | SMD | SMD | SMD | SMD | SMD | SMD | SMD | SMD | SMD | SMD | SMD | SMD | SMD | SMD | SMD | Notreported | SMD | 5 | 1.9 | 5.263158 | SMD | 5.08% | Notreported | Notreported | SMD | Notreported | Notreported | Notreported | SMD | Notreported | SMD | SMD | SMD | SMD | SMD | SMD | SMD | SMD | SMD | SMD | SMD | SMD | SMD | [13 empty] | 0 | 0 | 0 | 0 | 0 | 0 | 0 | 0 | 0 | 0 | 0 | 0 | 0 | 0 | 0 | 0 | 0 | 0 | 0 | 0 | 0
1 | Effects of Immersion in Water, Alkaline Solution, and Seawater on the Shear Performance of Basalt FRP Bars in Seawater–Sea Sand Concrete | Jianhe Xie; Yongchao Li; Zhongyu Lu; Zhihong Fan; Jianglin Li; and Shixin Li |  | Journal of Composites for Construction | 2022 | 3505 | 163 | Basalt | Notreported | Epoxy | Notreported | Notreported | Notreported | Notreported | Notreported | 65 | Notreported | 6 | Notreported | Notreported | helically wounded | sand coated | Notreported | Notreported | SMD | Notreported | Notreported | Link:Durability of BFRP bars wrapped in seawater sea sand concrete;Durability of BFRP bars and BFRP reinforced seawater sea-sand concrete beams immersed in water and simulated seawater; Durability of cement mortar-covered BFRP bars in simulated seawater environment;(may:Effects of Immersion in Water, Alkaline Solution, and Seawater on the Shear Performance of Basalt FRP Bars in Seawater–Sea Sand Concrete) | SMD | Shear | SMD | 5 | SMD | 37.4 | Notreported | SMD | Notreported | Notreported | SMD | Notreported | Notreported | SMD | SMD | SMD | SMD | SMD | SMD | SMD | 26 | SMD | 12960 | SMD | SMD | SMD | SMD | SMD | SMD | SMD | 12.7 | Notreported | KOH:4.2,NaOH:0.9, Ca(OH)2:118.5; g/L(mol/L) | SMD | SMD | SMD | SMD | SMD | SMD | SMD | SMD | SMD | SMD | SMD | SMD | SMD | SMD | SMD | SMD | SMD | SMD | SMD | SMD | SMD | SMD | SMD | SMD | SMD | SMD | SMD | SMD | SMD | SMD | SMD | SMD | Notreported | SMD | 5 | 5.9 | 6.779661 | SMD | 15.78% | Notreported | Notreported | SMD | Notreported | Notreported | Notreported | SMD | Notreported | SMD | SMD | SMD | SMD | SMD | SMD | SMD | SMD | SMD | SMD | SMD | SMD | SMD | [13 empty] | 0 | 0 | 0 | 0 | 0 | 0 | 0 | 0 | 0 | 0 | 0 | 0 | 0 | 0 | 0 | 0 | 0 | 0 | 0 | 0 | 0
1 | Effects of Immersion in Water, Alkaline Solution, and Seawater on the Shear Performance of Basalt FRP Bars in Seawater–Sea Sand Concrete | Jianhe Xie; Yongchao Li; Zhongyu Lu; Zhihong Fan; Jianglin Li; and Shixin Li |  | Journal of Composites for Construction | 2022 | 3506 | 164 | Basalt | Notreported | Epoxy | Notreported | Notreported | Notreported | Notreported | Notreported | 65 | Notreported | 6 | Notreported | Notreported | helically wounded | sand coated | Notreported | Notreported | SMD | Notreported | Notreported | Link:Durability of BFRP bars wrapped in seawater sea sand concrete;Durability of BFRP bars and BFRP reinforced seawater sea-sand concrete beams immersed in water and simulated seawater; Durability of cement mortar-covered BFRP bars in simulated seawater environment;(may:Effects of Immersion in Water, Alkaline Solution, and Seawater on the Shear Performance of Basalt FRP Bars in Seawater–Sea Sand Concrete) | SMD | Shear | SMD | 5 | SMD | 37.4 | Notreported | SMD | Notreported | Notreported | SMD | Notreported | Notreported | SMD | SMD | SMD | SMD | SMD | SMD | SMD | 26 | SMD | 12960 | SMD | SMD | SMD | SMD | SMD | SMD | SMD | sea water | Notreported | NaCl:24.53.Na2SO4:4.09,MgCl2:5.2,CaCl2:1.16,SrCl2:0.025,KCl:0.695,NaHCO3:0.201,KBr:0.1,H2BO3:0.027,NaF:0.003 | SMD | SMD | SMD | SMD | SMD | SMD | SMD | SMD | SMD | SMD | SMD | SMD | SMD | SMD | SMD | SMD | SMD | SMD | SMD | SMD | SMD | SMD | SMD | SMD | SMD | SMD | SMD | SMD | SMD | SMD | SMD | SMD | Notreported | SMD | 5 | 28.3 | 6.713781 | SMD | 75.67% | Notreported | Notreported | SMD | Notreported | Notreported | Notreported | SMD | Notreported | SMD | SMD | SMD | SMD | SMD | SMD | SMD | SMD | SMD | SMD | SMD | SMD | SMD | [13 empty] | 0 | 0 | 0 | 0 | 0 | 0 | 0 | 0 | 0 | 0 | 0 | 0 | 0 | 0 | 0 | 0 | 0 | 0 | 0 | 0 | 0
1 | Effects of Immersion in Water, Alkaline Solution, and Seawater on the Shear Performance of Basalt FRP Bars in Seawater–Sea Sand Concrete | Jianhe Xie; Yongchao Li; Zhongyu Lu; Zhihong Fan; Jianglin Li; and Shixin Li |  | Journal of Composites for Construction | 2022 | 3507 | 165 | Basalt | Notreported | Epoxy | Notreported | Notreported | Notreported | Notreported | Notreported | 65 | Notreported | 6 | Notreported | Notreported | helically wounded | sand coated | Notreported | Notreported | SMD | Notreported | Notreported | Link:Durability of BFRP bars wrapped in seawater sea sand concrete;Durability of BFRP bars and BFRP reinforced seawater sea-sand concrete beams immersed in water and simulated seawater; Durability of cement mortar-covered BFRP bars in simulated seawater environment;(may:Effects of Immersion in Water, Alkaline Solution, and Seawater on the Shear Performance of Basalt FRP Bars in Seawater–Sea Sand Concrete) | SMD | Shear | SMD | 5 | SMD | 37.4 | Notreported | SMD | Notreported | Notreported | SMD | Notreported | Notreported | SMD | SMD | SMD | SMD | SMD | SMD | SMD | 26 | SMD | 12960 | SMD | SMD | SMD | SMD | SMD | SMD | SMD | tap water | Notreported | Notreported | SMD | SMD | SMD | SMD | SMD | SMD | SMD | SMD | SMD | SMD | SMD | SMD | SMD | SMD | SMD | SMD | SMD | SMD | SMD | SMD | SMD | SMD | SMD | SMD | SMD | SMD | SMD | SMD | SMD | SMD | SMD | SMD | Notreported | SMD | 5 | 30.2 | 7.615894 | SMD | 80.75% | Notreported | Notreported | SMD | Notreported | Notreported | Notreported | SMD | Notreported | SMD | SMD | SMD | SMD | SMD | SMD | SMD | SMD | SMD | SMD | SMD | SMD | SMD | [13 empty] | 0 | 0 | 0 | 0 | 0 | 0 | 0 | 0 | 0 | 0 | 0 | 0 | 0 | 0 | 0 | 0 | 0 | 0 | 0 | 0 | 0
1 | Effects of Immersion in Water, Alkaline Solution, and Seawater on the Shear Performance of Basalt FRP Bars in Seawater–Sea Sand Concrete | Jianhe Xie; Yongchao Li; Zhongyu Lu; Zhihong Fan; Jianglin Li; and Shixin Li |  | Journal of Composites for Construction | 2022 | 3508 | 166 | Basalt | Notreported | Epoxy | Notreported | Notreported | Notreported | Notreported | Notreported | 65 | Notreported | 6 | Notreported | Notreported | helically wounded | sand coated | Notreported | Notreported | SMD | Notreported | Notreported | Link:Durability of BFRP bars wrapped in seawater sea sand concrete;Durability of BFRP bars and BFRP reinforced seawater sea-sand concrete beams immersed in water and simulated seawater; Durability of cement mortar-covered BFRP bars in simulated seawater environment;(may:Effects of Immersion in Water, Alkaline Solution, and Seawater on the Shear Performance of Basalt FRP Bars in Seawater–Sea Sand Concrete) | SMD | Shear | SMD | 5 | SMD | 37.4 | Notreported | SMD | Notreported | Notreported | SMD | Notreported | Notreported | SMD | SMD | SMD | SMD | SMD | SMD | SMD | 40 | SMD | 12960 | SMD | SMD | SMD | SMD | SMD | SMD | SMD | 12.7 | Notreported | KOH:4.2,NaOH:0.9, Ca(OH)2:118.5; g/L(mol/L) | SMD | SMD | SMD | SMD | SMD | SMD | SMD | SMD | SMD | SMD | SMD | SMD | SMD | SMD | SMD | SMD | SMD | SMD | SMD | SMD | SMD | SMD | SMD | SMD | SMD | SMD | SMD | SMD | SMD | SMD | SMD | SMD | Notreported | SMD | 5 | 4 | 45 | SMD | 10.7% | Notreported | Notreported | SMD | Notreported | Notreported | Notreported | SMD | Notreported | SMD | SMD | SMD | SMD | SMD | SMD | SMD | SMD | SMD | SMD | SMD | SMD | SMD | [13 empty] | 0 | 0 | 0 | 0 | 0 | 0 | 0 | 0 | 0 | 0 | 0 | 0 | 0 | 0 | 0 | 0 | 0 | 0 | 0 | 0 | 0
1 | Effects of Immersion in Water, Alkaline Solution, and Seawater on the Shear Performance of Basalt FRP Bars in Seawater–Sea Sand Concrete | Jianhe Xie; Yongchao Li; Zhongyu Lu; Zhihong Fan; Jianglin Li; and Shixin Li |  | Journal of Composites for Construction | 2022 | 3509 | 167 | Basalt | Notreported | Epoxy | Notreported | Notreported | Notreported | Notreported | Notreported | 65 | Notreported | 6 | Notreported | Notreported | helically wounded | sand coated | Notreported | Notreported | SMD | Notreported | Notreported | Link:Durability of BFRP bars wrapped in seawater sea sand concrete;Durability of BFRP bars and BFRP reinforced seawater sea-sand concrete beams immersed in water and simulated seawater; Durability of cement mortar-covered BFRP bars in simulated seawater environment;(may:Effects of Immersion in Water, Alkaline Solution, and Seawater on the Shear Performance of Basalt FRP Bars in Seawater–Sea Sand Concrete) | SMD | Shear | SMD | 5 | SMD | 37.4 | Notreported | SMD | Notreported | Notreported | SMD | Notreported | Notreported | SMD | SMD | SMD | SMD | SMD | SMD | SMD | 40 | SMD | 12960 | SMD | SMD | SMD | SMD | SMD | SMD | SMD | sea water | Notreported | NaCl:24.53.Na2SO4:4.09,MgCl2:5.2,CaCl2:1.16,SrCl2:0.025,KCl:0.695,NaHCO3:0.201,KBr:0.1,H2BO3:0.027,NaF:0.003 | SMD | SMD | SMD | SMD | SMD | SMD | SMD | SMD | SMD | SMD | SMD | SMD | SMD | SMD | SMD | SMD | SMD | SMD | SMD | SMD | SMD | SMD | SMD | SMD | SMD | SMD | SMD | SMD | SMD | SMD | SMD | SMD | Notreported | SMD | 5 | 11.2 | 17.85714 | SMD | 29.95% | Notreported | Notreported | SMD | Notreported | Notreported | Notreported | SMD | Notreported | SMD | SMD | SMD | SMD | SMD | SMD | SMD | SMD | SMD | SMD | SMD | SMD | SMD | [13 empty] | 0 | 0 | 0 | 0 | 0 | 0 | 0 | 0 | 0 | 0 | 0 | 0 | 0 | 0 | 0 | 0 | 0 | 0 | 0 | 0 | 0
1 | Effects of Immersion in Water, Alkaline Solution, and Seawater on the Shear Performance of Basalt FRP Bars in Seawater–Sea Sand Concrete | Jianhe Xie; Yongchao Li; Zhongyu Lu; Zhihong Fan; Jianglin Li; and Shixin Li |  | Journal of Composites for Construction | 2022 | 3510 | 168 | Basalt | Notreported | Epoxy | Notreported | Notreported | Notreported | Notreported | Notreported | 65 | Notreported | 6 | Notreported | Notreported | helically wounded | sand coated | Notreported | Notreported | SMD | Notreported | Notreported | Link:Durability of BFRP bars wrapped in seawater sea sand concrete;Durability of BFRP bars and BFRP reinforced seawater sea-sand concrete beams immersed in water and simulated seawater; Durability of cement mortar-covered BFRP bars in simulated seawater environment;(may:Effects of Immersion in Water, Alkaline Solution, and Seawater on the Shear Performance of Basalt FRP Bars in Seawater–Sea Sand Concrete) | SMD | Shear | SMD | 5 | SMD | 37.4 | Notreported | SMD | Notreported | Notreported | SMD | Notreported | Notreported | SMD | SMD | SMD | SMD | SMD | SMD | SMD | 40 | SMD | 12960 | SMD | SMD | SMD | SMD | SMD | SMD | SMD | tap water | Notreported | Notreported | SMD | SMD | SMD | SMD | SMD | SMD | SMD | SMD | SMD | SMD | SMD | SMD | SMD | SMD | SMD | SMD | SMD | SMD | SMD | SMD | SMD | SMD | SMD | SMD | SMD | SMD | SMD | SMD | SMD | SMD | SMD | SMD | Notreported | SMD | 5 | 29.2 | 7.534247 | SMD | 78.07% | Notreported | Notreported | SMD | Notreported | Notreported | Notreported | SMD | Notreported | SMD | SMD | SMD | SMD | SMD | SMD | SMD | SMD | SMD | SMD | SMD | SMD | SMD | [13 empty] | 0 | 0 | 0 | 0 | 0 | 0 | 0 | 0 | 0 | 0 | 0 | 0 | 0 | 0 | 0 | 0 | 0 | 0 | 0 | 0 | 0
1 | Effects of Immersion in Water, Alkaline Solution, and Seawater on the Shear Performance of Basalt FRP Bars in Seawater–Sea Sand Concrete | Jianhe Xie; Yongchao Li; Zhongyu Lu; Zhihong Fan; Jianglin Li; and Shixin Li |  | Journal of Composites for Construction | 2022 | 3511 | 169 | Basalt | Notreported | Epoxy | Notreported | Notreported | Notreported | Notreported | Notreported | 65 | Notreported | 6 | Notreported | Notreported | helically wounded | sand coated | Notreported | Notreported | SMD | Notreported | Notreported | Link:Durability of BFRP bars wrapped in seawater sea sand concrete;Durability of BFRP bars and BFRP reinforced seawater sea-sand concrete beams immersed in water and simulated seawater; Durability of cement mortar-covered BFRP bars in simulated seawater environment;(may:Effects of Immersion in Water, Alkaline Solution, and Seawater on the Shear Performance of Basalt FRP Bars in Seawater–Sea Sand Concrete) | SMD | Shear | SMD | 5 | SMD | 37.4 | Notreported | SMD | Notreported | Notreported | SMD | Notreported | Notreported | SMD | SMD | SMD | SMD | SMD | SMD | SMD | 60 | SMD | 12960 | SMD | SMD | SMD | SMD | SMD | SMD | SMD | 12.7 | Notreported | KOH:4.2,NaOH:0.9, Ca(OH)2:118.5; g/L(mol/L) | SMD | SMD | SMD | SMD | SMD | SMD | SMD | SMD | SMD | SMD | SMD | SMD | SMD | SMD | SMD | SMD | SMD | SMD | SMD | SMD | SMD | SMD | SMD | SMD | SMD | SMD | SMD | SMD | SMD | SMD | SMD | SMD | Notreported | SMD | 5 | 0.5 | 60 | SMD | 1.337% | Notreported | Notreported | SMD | Notreported | Notreported | Notreported | SMD | Notreported | SMD | SMD | SMD | SMD | SMD | SMD | SMD | SMD | SMD | SMD | SMD | SMD | SMD | [13 empty] | 0 | 0 | 0 | 0 | 0 | 0 | 0 | 0 | 0 | 0 | 0 | 0 | 0 | 0 | 0 | 0 | 0 | 0 | 0 | 0 | 0
1 | Effects of Immersion in Water, Alkaline Solution, and Seawater on the Shear Performance of Basalt FRP Bars in Seawater–Sea Sand Concrete | Jianhe Xie; Yongchao Li; Zhongyu Lu; Zhihong Fan; Jianglin Li; and Shixin Li |  | Journal of Composites for Construction | 2022 | 3512 | 170 | Basalt | Notreported | Epoxy | Notreported | Notreported | Notreported | Notreported | Notreported | 65 | Notreported | 6 | Notreported | Notreported | helically wounded | sand coated | Notreported | Notreported | SMD | Notreported | Notreported | Link:Durability of BFRP bars wrapped in seawater sea sand concrete;Durability of BFRP bars and BFRP reinforced seawater sea-sand concrete beams immersed in water and simulated seawater; Durability of cement mortar-covered BFRP bars in simulated seawater environment;(may:Effects of Immersion in Water, Alkaline Solution, and Seawater on the Shear Performance of Basalt FRP Bars in Seawater–Sea Sand Concrete) | SMD | Shear | SMD | 5 | SMD | 37.4 | Notreported | SMD | Notreported | Notreported | SMD | Notreported | Notreported | SMD | SMD | SMD | SMD | SMD | SMD | SMD | 60 | SMD | 12960 | SMD | SMD | SMD | SMD | SMD | SMD | SMD | sea water | Notreported | NaCl:24.53.Na2SO4:4.09,MgCl2:5.2,CaCl2:1.16,SrCl2:0.025,KCl:0.695,NaHCO3:0.201,KBr:0.1,H2BO3:0.027,NaF:0.003 | SMD | SMD | SMD | SMD | SMD | SMD | SMD | SMD | SMD | SMD | SMD | SMD | SMD | SMD | SMD | SMD | SMD | SMD | SMD | SMD | SMD | SMD | SMD | SMD | SMD | SMD | SMD | SMD | SMD | SMD | SMD | SMD | Notreported | SMD | 5 | 1.8 | 33.33333 | SMD | 4.813% | Notreported | Notreported | SMD | Notreported | Notreported | Notreported | SMD | Notreported | SMD | SMD | SMD | SMD | SMD | SMD | SMD | SMD | SMD | SMD | SMD | SMD | SMD | [13 empty] | 0 | 0 | 0 | 0 | 0 | 0 | 0 | 0 | 0 | 0 | 0 | 0 | 0 | 0 | 0 | 0 | 0 | 0 | 0 | 0 | 0
1 | Effects of Immersion in Water, Alkaline Solution, and Seawater on the Shear Performance of Basalt FRP Bars in Seawater–Sea Sand Concrete | Jianhe Xie; Yongchao Li; Zhongyu Lu; Zhihong Fan; Jianglin Li; and Shixin Li |  | Journal of Composites for Construction | 2022 | 3513 | 171 | Basalt | Notreported | Epoxy | Notreported | Notreported | Notreported | Notreported | Notreported | 65 | Notreported | 6 | Notreported | Notreported | helically wounded | sand coated | Notreported | Notreported | SMD | Notreported | Notreported | Link:Durability of BFRP bars wrapped in seawater sea sand concrete;Durability of BFRP bars and BFRP reinforced seawater sea-sand concrete beams immersed in water and simulated seawater; Durability of cement mortar-covered BFRP bars in simulated seawater environment;(may:Effects of Immersion in Water, Alkaline Solution, and Seawater on the Shear Performance of Basalt FRP Bars in Seawater–Sea Sand Concrete) | SMD | Shear | SMD | 5 | SMD | 37.4 | Notreported | SMD | Notreported | Notreported | SMD | Notreported | Notreported | SMD | SMD | SMD | SMD | SMD | SMD | SMD | 60 | SMD | 12960 | SMD | SMD | SMD | SMD | SMD | SMD | SMD | tap water | Notreported | Notreported | SMD | SMD | SMD | SMD | SMD | SMD | SMD | SMD | SMD | SMD | SMD | SMD | SMD | SMD | SMD | SMD | SMD | SMD | SMD | SMD | SMD | SMD | SMD | SMD | SMD | SMD | SMD | SMD | SMD | SMD | SMD | SMD | Notreported | SMD | 5 | 13.1 | 9.923664 | SMD | 35.03% | Notreported | Notreported | SMD | Notreported | Notreported | Notreported | SMD | Notreported | SMD | SMD | SMD | SMD | SMD | SMD | SMD | SMD | SMD | SMD | SMD | SMD | SMD | [13 empty] | 0 | 0 | 0 | 0 | 0 | 0 | 0 | 0 | 0 | 0 | 0 | 0 | 0 | 0 | 0 | 0 | 0 | 0 | 0 | 0 | 0
1 | Effects of Immersion in Water, Alkaline Solution, and Seawater on the Shear Performance of Basalt FRP Bars in Seawater–Sea Sand Concrete | Jianhe Xie; Yongchao Li; Zhongyu Lu; Zhihong Fan; Jianglin Li; and Shixin Li |  | Journal of Composites for Construction | 2022 | 3514 | 172 | Basalt | Notreported | Epoxy | Notreported | Notreported | Notreported | Notreported | Notreported | 65 | Notreported | 6 | Notreported | Notreported | helically wounded | sand coated | Notreported | Notreported | SMD | Notreported | Notreported | Link:Durability of BFRP bars wrapped in seawater sea sand concrete;Durability of BFRP bars and BFRP reinforced seawater sea-sand concrete beams immersed in water and simulated seawater; Durability of cement mortar-covered BFRP bars in simulated seawater environment;(may:Effects of Immersion in Water, Alkaline Solution, and Seawater on the Shear Performance of Basalt FRP Bars in Seawater–Sea Sand Concrete) | SMD | Shear | SMD | 5 | SMD | 37.4 | Notreported | SMD | Notreported | Notreported | SMD | Notreported | Notreported | SMD | SMD | SMD | SMD | SMD | SMD | SMD | 26 | SMD | 12960 | SMD | cement:768,water:460.8,fine aggregate(sand):2080;cure:28 days | Notreported | 42.5 | Notreported | 10 | SMD | 12.7 | Notreported | KOH:4.2,NaOH:0.9, Ca(OH)2:118.5; g/L(mol/L) | SMD | SMD | SMD | SMD | SMD | SMD | SMD | SMD | SMD | SMD | SMD | SMD | SMD | SMD | SMD | SMD | SMD | SMD | SMD | SMD | SMD | SMD | SMD | SMD | SMD | SMD | SMD | SMD | SMD | SMD | SMD | SMD | Notreported | SMD | 5 | 18.3 | 12.56831 | SMD | 48.93% | Notreported | Notreported | SMD | Notreported | Notreported | Notreported | SMD | Notreported | SMD | SMD | SMD | SMD | SMD | SMD | SMD | SMD | SMD | SMD | SMD | SMD | SMD | [13 empty] | 0 | 0 | 0 | 0 | 0 | 0 | 0 | 0 | 0 | 0 | 0 | 0 | 0 | 0 | 0 | 0 | 0 | 0 | 0 | 0 | 0
1 | Effects of Immersion in Water, Alkaline Solution, and Seawater on the Shear Performance of Basalt FRP Bars in Seawater–Sea Sand Concrete | Jianhe Xie; Yongchao Li; Zhongyu Lu; Zhihong Fan; Jianglin Li; and Shixin Li |  | Journal of Composites for Construction | 2022 | 3515 | 173 | Basalt | Notreported | Epoxy | Notreported | Notreported | Notreported | Notreported | Notreported | 65 | Notreported | 6 | Notreported | Notreported | helically wounded | sand coated | Notreported | Notreported | SMD | Notreported | Notreported | Link:Durability of BFRP bars wrapped in seawater sea sand concrete;Durability of BFRP bars and BFRP reinforced seawater sea-sand concrete beams immersed in water and simulated seawater; Durability of cement mortar-covered BFRP bars in simulated seawater environment;(may:Effects of Immersion in Water, Alkaline Solution, and Seawater on the Shear Performance of Basalt FRP Bars in Seawater–Sea Sand Concrete) | SMD | Shear | SMD | 5 | SMD | 37.4 | Notreported | SMD | Notreported | Notreported | SMD | Notreported | Notreported | SMD | SMD | SMD | SMD | SMD | SMD | SMD | 26 | SMD | 12960 | SMD | cement:768,water:460.8,fine aggregate(sand):2080;cure:28 days | Notreported | 42.5 | Notreported | 10 | SMD | sea water | Notreported | NaCl:24.53.Na2SO4:4.09,MgCl2:5.2,CaCl2:1.16,SrCl2:0.025,KCl:0.695,NaHCO3:0.201,KBr:0.1,H2BO3:0.027,NaF:0.003 | SMD | SMD | SMD | SMD | SMD | SMD | SMD | SMD | SMD | SMD | SMD | SMD | SMD | SMD | SMD | SMD | SMD | SMD | SMD | SMD | SMD | SMD | SMD | SMD | SMD | SMD | SMD | SMD | SMD | SMD | SMD | SMD | Notreported | SMD | 5 | 23 | 12.6087 | SMD | 61.5% | Notreported | Notreported | SMD | Notreported | Notreported | Notreported | SMD | Notreported | SMD | SMD | SMD | SMD | SMD | SMD | SMD | SMD | SMD | SMD | SMD | SMD | SMD | [13 empty] | 0 | 0 | 0 | 0 | 0 | 0 | 0 | 0 | 0 | 0 | 0 | 0 | 0 | 0 | 0 | 0 | 0 | 0 | 0 | 0 | 0
1 | Effects of Immersion in Water, Alkaline Solution, and Seawater on the Shear Performance of Basalt FRP Bars in Seawater–Sea Sand Concrete | Jianhe Xie; Yongchao Li; Zhongyu Lu; Zhihong Fan; Jianglin Li; and Shixin Li |  | Journal of Composites for Construction | 2022 | 3516 | 174 | Basalt | Notreported | Epoxy | Notreported | Notreported | Notreported | Notreported | Notreported | 65 | Notreported | 6 | Notreported | Notreported | helically wounded | sand coated | Notreported | Notreported | SMD | Notreported | Notreported | Link:Durability of BFRP bars wrapped in seawater sea sand concrete;Durability of BFRP bars and BFRP reinforced seawater sea-sand concrete beams immersed in water and simulated seawater; Durability of cement mortar-covered BFRP bars in simulated seawater environment;(may:Effects of Immersion in Water, Alkaline Solution, and Seawater on the Shear Performance of Basalt FRP Bars in Seawater–Sea Sand Concrete) | SMD | Shear | SMD | 5 | SMD | 37.4 | Notreported | SMD | Notreported | Notreported | SMD | Notreported | Notreported | SMD | SMD | SMD | SMD | SMD | SMD | SMD | 26 | SMD | 12960 | SMD | cement:768,water:460.8,fine aggregate(sand):2080;cure:28 days | Notreported | 42.5 | Notreported | 10 | SMD | tap water | Notreported | Notreported | SMD | SMD | SMD | SMD | SMD | SMD | SMD | SMD | SMD | SMD | SMD | SMD | SMD | SMD | SMD | SMD | SMD | SMD | SMD | SMD | SMD | SMD | SMD | SMD | SMD | SMD | SMD | SMD | SMD | SMD | SMD | SMD | Notreported | SMD | 5 | 25.5 | 10.19608 | SMD | 68.18% | Notreported | Notreported | SMD | Notreported | Notreported | Notreported | SMD | Notreported | SMD | SMD | SMD | SMD | SMD | SMD | SMD | SMD | SMD | SMD | SMD | SMD | SMD | [13 empty] | 0 | 0 | 0 | 0 | 0 | 0 | 0 | 0 | 0 | 0 | 0 | 0 | 0 | 0 | 0 | 0 | 0 | 0 | 0 | 0 | 0
1 | Effects of Immersion in Water, Alkaline Solution, and Seawater on the Shear Performance of Basalt FRP Bars in Seawater–Sea Sand Concrete | Jianhe Xie; Yongchao Li; Zhongyu Lu; Zhihong Fan; Jianglin Li; and Shixin Li |  | Journal of Composites for Construction | 2022 | 3517 | 175 | Basalt | Notreported | Epoxy | Notreported | Notreported | Notreported | Notreported | Notreported | 65 | Notreported | 6 | Notreported | Notreported | helically wounded | sand coated | Notreported | Notreported | SMD | Notreported | Notreported | Link:Durability of BFRP bars wrapped in seawater sea sand concrete;Durability of BFRP bars and BFRP reinforced seawater sea-sand concrete beams immersed in water and simulated seawater; Durability of cement mortar-covered BFRP bars in simulated seawater environment;(may:Effects of Immersion in Water, Alkaline Solution, and Seawater on the Shear Performance of Basalt FRP Bars in Seawater–Sea Sand Concrete) | SMD | Shear | SMD | 5 | SMD | 37.4 | Notreported | SMD | Notreported | Notreported | SMD | Notreported | Notreported | SMD | SMD | SMD | SMD | SMD | SMD | SMD | 40 | SMD | 12960 | SMD | cement:768,water:460.8,fine aggregate(sand):2080;cure:28 days | Notreported | 42.5 | Notreported | 10 | SMD | 12.7 | Notreported | KOH:4.2,NaOH:0.9, Ca(OH)2:118.5; g/L(mol/L) | SMD | SMD | SMD | SMD | SMD | SMD | SMD | SMD | SMD | SMD | SMD | SMD | SMD | SMD | SMD | SMD | SMD | SMD | SMD | SMD | SMD | SMD | SMD | SMD | SMD | SMD | SMD | SMD | SMD | SMD | SMD | SMD | Notreported | SMD | 5 | 13.9 | 10.79137 | SMD | 37.17% | Notreported | Notreported | SMD | Notreported | Notreported | Notreported | SMD | Notreported | SMD | SMD | SMD | SMD | SMD | SMD | SMD | SMD | SMD | SMD | SMD | SMD | SMD | [13 empty] | 0 | 0 | 0 | 0 | 0 | 0 | 0 | 0 | 0 | 0 | 0 | 0 | 0 | 0 | 0 | 0 | 0 | 0 | 0 | 0 | 0
1 | Effects of Immersion in Water, Alkaline Solution, and Seawater on the Shear Performance of Basalt FRP Bars in Seawater–Sea Sand Concrete | Jianhe Xie; Yongchao Li; Zhongyu Lu; Zhihong Fan; Jianglin Li; and Shixin Li |  | Journal of Composites for Construction | 2022 | 3518 | 176 | Basalt | Notreported | Epoxy | Notreported | Notreported | Notreported | Notreported | Notreported | 65 | Notreported | 6 | Notreported | Notreported | helically wounded | sand coated | Notreported | Notreported | SMD | Notreported | Notreported | Link:Durability of BFRP bars wrapped in seawater sea sand concrete;Durability of BFRP bars and BFRP reinforced seawater sea-sand concrete beams immersed in water and simulated seawater; Durability of cement mortar-covered BFRP bars in simulated seawater environment;(may:Effects of Immersion in Water, Alkaline Solution, and Seawater on the Shear Performance of Basalt FRP Bars in Seawater–Sea Sand Concrete) | SMD | Shear | SMD | 5 | SMD | 37.4 | Notreported | SMD | Notreported | Notreported | SMD | Notreported | Notreported | SMD | SMD | SMD | SMD | SMD | SMD | SMD | 40 | SMD | 12960 | SMD | cement:768,water:460.8,fine aggregate(sand):2080;cure:28 days | Notreported | 42.5 | Notreported | 10 | SMD | sea water | Notreported | NaCl:24.53.Na2SO4:4.09,MgCl2:5.2,CaCl2:1.16,SrCl2:0.025,KCl:0.695,NaHCO3:0.201,KBr:0.1,H2BO3:0.027,NaF:0.003 | SMD | SMD | SMD | SMD | SMD | SMD | SMD | SMD | SMD | SMD | SMD | SMD | SMD | SMD | SMD | SMD | SMD | SMD | SMD | SMD | SMD | SMD | SMD | SMD | SMD | SMD | SMD | SMD | SMD | SMD | SMD | SMD | Notreported | SMD | 5 | 19.4 | 17.52577 | SMD | 51.87% | Notreported | Notreported | SMD | Notreported | Notreported | Notreported | SMD | Notreported | SMD | SMD | SMD | SMD | SMD | SMD | SMD | SMD | SMD | SMD | SMD | SMD | SMD | [13 empty] | 0 | 0 | 0 | 0 | 0 | 0 | 0 | 0 | 0 | 0 | 0 | 0 | 0 | 0 | 0 | 0 | 0 | 0 | 0 | 0 | 0
1 | Effects of Immersion in Water, Alkaline Solution, and Seawater on the Shear Performance of Basalt FRP Bars in Seawater–Sea Sand Concrete | Jianhe Xie; Yongchao Li; Zhongyu Lu; Zhihong Fan; Jianglin Li; and Shixin Li |  | Journal of Composites for Construction | 2022 | 3519 | 177 | Basalt | Notreported | Epoxy | Notreported | Notreported | Notreported | Notreported | Notreported | 65 | Notreported | 6 | Notreported | Notreported | helically wounded | sand coated | Notreported | Notreported | SMD | Notreported | Notreported | Link:Durability of BFRP bars wrapped in seawater sea sand concrete;Durability of BFRP bars and BFRP reinforced seawater sea-sand concrete beams immersed in water and simulated seawater; Durability of cement mortar-covered BFRP bars in simulated seawater environment;(may:Effects of Immersion in Water, Alkaline Solution, and Seawater on the Shear Performance of Basalt FRP Bars in Seawater–Sea Sand Concrete) | SMD | Shear | SMD | 5 | SMD | 37.4 | Notreported | SMD | Notreported | Notreported | SMD | Notreported | Notreported | SMD | SMD | SMD | SMD | SMD | SMD | SMD | 40 | SMD | 12960 | SMD | cement:768,water:460.8,fine aggregate(sand):2080;cure:28 days | Notreported | 42.5 | Notreported | 10 | SMD | tap water | Notreported | Notreported | SMD | SMD | SMD | SMD | SMD | SMD | SMD | SMD | SMD | SMD | SMD | SMD | SMD | SMD | SMD | SMD | SMD | SMD | SMD | SMD | SMD | SMD | SMD | SMD | SMD | SMD | SMD | SMD | SMD | SMD | SMD | SMD | Notreported | SMD | 5 | 22.9 | 10.48035 | SMD | 61.23% | Notreported | Notreported | SMD | Notreported | Notreported | Notreported | SMD | Notreported | SMD | SMD | SMD | SMD | SMD | SMD | SMD | SMD | SMD | SMD | SMD | SMD | SMD | [13 empty] | 0 | 0 | 0 | 0 | 0 | 0 | 0 | 0 | 0 | 0 | 0 | 0 | 0 | 0 | 0 | 0 | 0 | 0 | 0 | 0 | 0
1 | Effects of Immersion in Water, Alkaline Solution, and Seawater on the Shear Performance of Basalt FRP Bars in Seawater–Sea Sand Concrete | Jianhe Xie; Yongchao Li; Zhongyu Lu; Zhihong Fan; Jianglin Li; and Shixin Li |  | Journal of Composites for Construction | 2022 | 3520 | 178 | Basalt | Notreported | Epoxy | Notreported | Notreported | Notreported | Notreported | Notreported | 65 | Notreported | 6 | Notreported | Notreported | helically wounded | sand coated | Notreported | Notreported | SMD | Notreported | Notreported | Link:Durability of BFRP bars wrapped in seawater sea sand concrete;Durability of BFRP bars and BFRP reinforced seawater sea-sand concrete beams immersed in water and simulated seawater; Durability of cement mortar-covered BFRP bars in simulated seawater environment;(may:Effects of Immersion in Water, Alkaline Solution, and Seawater on the Shear Performance of Basalt FRP Bars in Seawater–Sea Sand Concrete) | SMD | Shear | SMD | 5 | SMD | 37.4 | Notreported | SMD | Notreported | Notreported | SMD | Notreported | Notreported | SMD | SMD | SMD | SMD | SMD | SMD | SMD | 60 | SMD | 12960 | SMD | cement:768,water:460.8,fine aggregate(sand):2080;cure:28 days | Notreported | 42.5 | Notreported | 10 | SMD | 12.7 | Notreported | KOH:4.2,NaOH:0.9, Ca(OH)2:118.5; g/L(mol/L) | SMD | SMD | SMD | SMD | SMD | SMD | SMD | SMD | SMD | SMD | SMD | SMD | SMD | SMD | SMD | SMD | SMD | SMD | SMD | SMD | SMD | SMD | SMD | SMD | SMD | SMD | SMD | SMD | SMD | SMD | SMD | SMD | Notreported | SMD | 5 | 0.9 | 88.88889 | SMD | 2.406% | Notreported | Notreported | SMD | Notreported | Notreported | Notreported | SMD | Notreported | SMD | SMD | SMD | SMD | SMD | SMD | SMD | SMD | SMD | SMD | SMD | SMD | SMD | [13 empty] | 0 | 0 | 0 | 0 | 0 | 0 | 0 | 0 | 0 | 0 | 0 | 0 | 0 | 0 | 0 | 0 | 0 | 0 | 0 | 0 | 0
1 | Effects of Immersion in Water, Alkaline Solution, and Seawater on the Shear Performance of Basalt FRP Bars in Seawater–Sea Sand Concrete | Jianhe Xie; Yongchao Li; Zhongyu Lu; Zhihong Fan; Jianglin Li; and Shixin Li |  | Journal of Composites for Construction | 2022 | 3521 | 179 | Basalt | Notreported | Epoxy | Notreported | Notreported | Notreported | Notreported | Notreported | 65 | Notreported | 6 | Notreported | Notreported | helically wounded | sand coated | Notreported | Notreported | SMD | Notreported | Notreported | Link:Durability of BFRP bars wrapped in seawater sea sand concrete;Durability of BFRP bars and BFRP reinforced seawater sea-sand concrete beams immersed in water and simulated seawater; Durability of cement mortar-covered BFRP bars in simulated seawater environment;(may:Effects of Immersion in Water, Alkaline Solution, and Seawater on the Shear Performance of Basalt FRP Bars in Seawater–Sea Sand Concrete) | SMD | Shear | SMD | 5 | SMD | 37.4 | Notreported | SMD | Notreported | Notreported | SMD | Notreported | Notreported | SMD | SMD | SMD | SMD | SMD | SMD | SMD | 60 | SMD | 12960 | SMD | cement:768,water:460.8,fine aggregate(sand):2080;cure:28 days | Notreported | 42.5 | Notreported | 10 | SMD | sea water | Notreported | NaCl:24.53.Na2SO4:4.09,MgCl2:5.2,CaCl2:1.16,SrCl2:0.025,KCl:0.695,NaHCO3:0.201,KBr:0.1,H2BO3:0.027,NaF:0.003 | SMD | SMD | SMD | SMD | SMD | SMD | SMD | SMD | SMD | SMD | SMD | SMD | SMD | SMD | SMD | SMD | SMD | SMD | SMD | SMD | SMD | SMD | SMD | SMD | SMD | SMD | SMD | SMD | SMD | SMD | SMD | SMD | Notreported | SMD | 5 | 12.7 | 7.086614 | SMD | 33.96% | Notreported | Notreported | SMD | Notreported | Notreported | Notreported | SMD | Notreported | SMD | SMD | SMD | SMD | SMD | SMD | SMD | SMD | SMD | SMD | SMD | SMD | SMD | [13 empty] | 0 | 0 | 0 | 0 | 0 | 0 | 0 | 0 | 0 | 0 | 0 | 0 | 0 | 0 | 0 | 0 | 0 | 0 | 0 | 0 | 0
1 | Effects of Immersion in Water, Alkaline Solution, and Seawater on the Shear Performance of Basalt FRP Bars in Seawater–Sea Sand Concrete | Jianhe Xie; Yongchao Li; Zhongyu Lu; Zhihong Fan; Jianglin Li; and Shixin Li |  | Journal of Composites for Construction | 2022 | 3522 | 180 | Basalt | Notreported | Epoxy | Notreported | Notreported | Notreported | Notreported | Notreported | 65 | Notreported | 6 | Notreported | Notreported | helically wounded | sand coated | Notreported | Notreported | SMD | Notreported | Notreported | Link:Durability of BFRP bars wrapped in seawater sea sand concrete;Durability of BFRP bars and BFRP reinforced seawater sea-sand concrete beams immersed in water and simulated seawater; Durability of cement mortar-covered BFRP bars in simulated seawater environment;(may:Effects of Immersion in Water, Alkaline Solution, and Seawater on the Shear Performance of Basalt FRP Bars in Seawater–Sea Sand Concrete) | SMD | Shear | SMD | 5 | SMD | 37.4 | Notreported | SMD | Notreported | Notreported | SMD | Notreported | Notreported | SMD | SMD | SMD | SMD | SMD | SMD | SMD | 60 | SMD | 12960 | SMD | cement:768,water:460.8,fine aggregate(sand):2080;cure:28 days | Notreported | 42.5 | Notreported | 10 | SMD | tap water | Notreported | Notreported | SMD | SMD | SMD | SMD | SMD | SMD | SMD | SMD | SMD | SMD | SMD | SMD | SMD | SMD | SMD | SMD | SMD | SMD | SMD | SMD | SMD | SMD | SMD | SMD | SMD | SMD | SMD | SMD | SMD | SMD | SMD | SMD | Notreported | SMD | 5 | 17.4 | 21.26437 | SMD | 46.52% | Notreported | Notreported | SMD | Notreported | Notreported | Notreported | SMD | Notreported | SMD | SMD | SMD | SMD | SMD | SMD | SMD | SMD | SMD | SMD | SMD | SMD | SMD | [13 empty] | 0 | 0 | 0 | 0 | 0 | 0 | 0 | 0 | 0 | 0 | 0 | 0 | 0 | 0 | 0 | 0 | 0 | 0 | 0 | 0 | 0
1 | Effects of Immersion in Water, Alkaline Solution, and Seawater on the Shear Performance of Basalt FRP Bars in Seawater–Sea Sand Concrete | Jianhe Xie; Yongchao Li; Zhongyu Lu; Zhihong Fan; Jianglin Li; and Shixin Li |  | Journal of Composites for Construction | 2022 | 3523 | 181 | Basalt | Notreported | Epoxy | Notreported | Notreported | Notreported | Notreported | Notreported | 65 | Notreported | 6 | Notreported | Notreported | helically wounded | sand coated | Notreported | Notreported | SMD | Notreported | Notreported | Link:Durability of BFRP bars wrapped in seawater sea sand concrete;Durability of BFRP bars and BFRP reinforced seawater sea-sand concrete beams immersed in water and simulated seawater; Durability of cement mortar-covered BFRP bars in simulated seawater environment;(may:Effects of Immersion in Water, Alkaline Solution, and Seawater on the Shear Performance of Basalt FRP Bars in Seawater–Sea Sand Concrete) | SMD | Shear | SMD | 5 | SMD | 37.4 | Notreported | SMD | Notreported | Notreported | SMD | Notreported | Notreported | SMD | SMD | SMD | SMD | SMD | SMD | SMD | 26 | SMD | 12960 | SMD | cement:768,water:460.8,fine aggregate(sand):2080;cure:28 days | Notreported | 42.5 | Notreported | 20 | SMD | 12.7 | Notreported | KOH:4.2,NaOH:0.9, Ca(OH)2:118.5; g/L(mol/L) | SMD | SMD | SMD | SMD | SMD | SMD | SMD | SMD | SMD | SMD | SMD | SMD | SMD | SMD | SMD | SMD | SMD | SMD | SMD | SMD | SMD | SMD | SMD | SMD | SMD | SMD | SMD | SMD | SMD | SMD | SMD | SMD | Notreported | SMD | 5 | 11.5 | 5.217391 | SMD | 30.75% | Notreported | Notreported | SMD | Notreported | Notreported | Notreported | SMD | Notreported | SMD | SMD | SMD | SMD | SMD | SMD | SMD | SMD | SMD | SMD | SMD | SMD | SMD | [13 empty] | 0 | 0 | 0 | 0 | 0 | 0 | 0 | 0 | 0 | 0 | 0 | 0 | 0 | 0 | 0 | 0 | 0 | 0 | 0 | 0 | 0
1 | Effects of Immersion in Water, Alkaline Solution, and Seawater on the Shear Performance of Basalt FRP Bars in Seawater–Sea Sand Concrete | Jianhe Xie; Yongchao Li; Zhongyu Lu; Zhihong Fan; Jianglin Li; and Shixin Li |  | Journal of Composites for Construction | 2022 | 3524 | 182 | Basalt | Notreported | Epoxy | Notreported | Notreported | Notreported | Notreported | Notreported | 65 | Notreported | 6 | Notreported | Notreported | helically wounded | sand coated | Notreported | Notreported | SMD | Notreported | Notreported | Link:Durability of BFRP bars wrapped in seawater sea sand concrete;Durability of BFRP bars and BFRP reinforced seawater sea-sand concrete beams immersed in water and simulated seawater; Durability of cement mortar-covered BFRP bars in simulated seawater environment;(may:Effects of Immersion in Water, Alkaline Solution, and Seawater on the Shear Performance of Basalt FRP Bars in Seawater–Sea Sand Concrete) | SMD | Shear | SMD | 5 | SMD | 37.4 | Notreported | SMD | Notreported | Notreported | SMD | Notreported | Notreported | SMD | SMD | SMD | SMD | SMD | SMD | SMD | 26 | SMD | 12960 | SMD | cement:768,water:460.8,fine aggregate(sand):2080;cure:28 days | Notreported | 42.5 | Notreported | 20 | SMD | sea water | Notreported | NaCl:24.53.Na2SO4:4.09,MgCl2:5.2,CaCl2:1.16,SrCl2:0.025,KCl:0.695,NaHCO3:0.201,KBr:0.1,H2BO3:0.027,NaF:0.003 | SMD | SMD | SMD | SMD | SMD | SMD | SMD | SMD | SMD | SMD | SMD | SMD | SMD | SMD | SMD | SMD | SMD | SMD | SMD | SMD | SMD | SMD | SMD | SMD | SMD | SMD | SMD | SMD | SMD | SMD | SMD | SMD | Notreported | SMD | 5 | 17.1 | 20.46784 | SMD | 45.72% | Notreported | Notreported | SMD | Notreported | Notreported | Notreported | SMD | Notreported | SMD | SMD | SMD | SMD | SMD | SMD | SMD | SMD | SMD | SMD | SMD | SMD | SMD | [13 empty] | 0 | 0 | 0 | 0 | 0 | 0 | 0 | 0 | 0 | 0 | 0 | 0 | 0 | 0 | 0 | 0 | 0 | 0 | 0 | 0 | 0
1 | Effects of Immersion in Water, Alkaline Solution, and Seawater on the Shear Performance of Basalt FRP Bars in Seawater–Sea Sand Concrete | Jianhe Xie; Yongchao Li; Zhongyu Lu; Zhihong Fan; Jianglin Li; and Shixin Li |  | Journal of Composites for Construction | 2022 | 3525 | 183 | Basalt | Notreported | Epoxy | Notreported | Notreported | Notreported | Notreported | Notreported | 65 | Notreported | 6 | Notreported | Notreported | helically wounded | sand coated | Notreported | Notreported | SMD | Notreported | Notreported | Link:Durability of BFRP bars wrapped in seawater sea sand concrete;Durability of BFRP bars and BFRP reinforced seawater sea-sand concrete beams immersed in water and simulated seawater; Durability of cement mortar-covered BFRP bars in simulated seawater environment;(may:Effects of Immersion in Water, Alkaline Solution, and Seawater on the Shear Performance of Basalt FRP Bars in Seawater–Sea Sand Concrete) | SMD | Shear | SMD | 5 | SMD | 37.4 | Notreported | SMD | Notreported | Notreported | SMD | Notreported | Notreported | SMD | SMD | SMD | SMD | SMD | SMD | SMD | 26 | SMD | 12960 | SMD | cement:768,water:460.8,fine aggregate(sand):2080;cure:28 days | Notreported | 42.5 | Notreported | 20 | SMD | tap water | Notreported | Notreported | SMD | SMD | SMD | SMD | SMD | SMD | SMD | SMD | SMD | SMD | SMD | SMD | SMD | SMD | SMD | SMD | SMD | SMD | SMD | SMD | SMD | SMD | SMD | SMD | SMD | SMD | SMD | SMD | SMD | SMD | SMD | SMD | Notreported | SMD | 5 | 19 | 14.73684 | SMD | 50.8% | Notreported | Notreported | SMD | Notreported | Notreported | Notreported | SMD | Notreported | SMD | SMD | SMD | SMD | SMD | SMD | SMD | SMD | SMD | SMD | SMD | SMD | SMD | [13 empty] | 0 | 0 | 0 | 0 | 0 | 0 | 0 | 0 | 0 | 0 | 0 | 0 | 0 | 0 | 0 | 0 | 0 | 0 | 0 | 0 | 0
1 | Effects of Immersion in Water, Alkaline Solution, and Seawater on the Shear Performance of Basalt FRP Bars in Seawater–Sea Sand Concrete | Jianhe Xie; Yongchao Li; Zhongyu Lu; Zhihong Fan; Jianglin Li; and Shixin Li |  | Journal of Composites for Construction | 2022 | 3526 | 184 | Basalt | Notreported | Epoxy | Notreported | Notreported | Notreported | Notreported | Notreported | 65 | Notreported | 6 | Notreported | Notreported | helically wounded | sand coated | Notreported | Notreported | SMD | Notreported | Notreported | Link:Durability of BFRP bars wrapped in seawater sea sand concrete;Durability of BFRP bars and BFRP reinforced seawater sea-sand concrete beams immersed in water and simulated seawater; Durability of cement mortar-covered BFRP bars in simulated seawater environment;(may:Effects of Immersion in Water, Alkaline Solution, and Seawater on the Shear Performance of Basalt FRP Bars in Seawater–Sea Sand Concrete) | SMD | Shear | SMD | 5 | SMD | 37.4 | Notreported | SMD | Notreported | Notreported | SMD | Notreported | Notreported | SMD | SMD | SMD | SMD | SMD | SMD | SMD | 40 | SMD | 12960 | SMD | cement:768,water:460.8,fine aggregate(sand):2080;cure:28 days | Notreported | 42.5 | Notreported | 20 | SMD | 12.7 | Notreported | KOH:4.2,NaOH:0.9, Ca(OH)2:118.5; g/L(mol/L) | SMD | SMD | SMD | SMD | SMD | SMD | SMD | SMD | SMD | SMD | SMD | SMD | SMD | SMD | SMD | SMD | SMD | SMD | SMD | SMD | SMD | SMD | SMD | SMD | SMD | SMD | SMD | SMD | SMD | SMD | SMD | SMD | Notreported | SMD | 5 | 10.2 | 18.62745 | SMD | 27.27% | Notreported | Notreported | SMD | Notreported | Notreported | Notreported | SMD | Notreported | SMD | SMD | SMD | SMD | SMD | SMD | SMD | SMD | SMD | SMD | SMD | SMD | SMD | [13 empty] | 0 | 0 | 0 | 0 | 0 | 0 | 0 | 0 | 0 | 0 | 0 | 0 | 0 | 0 | 0 | 0 | 0 | 0 | 0 | 0 | 0
1 | Effects of Immersion in Water, Alkaline Solution, and Seawater on the Shear Performance of Basalt FRP Bars in Seawater–Sea Sand Concrete | Jianhe Xie; Yongchao Li; Zhongyu Lu; Zhihong Fan; Jianglin Li; and Shixin Li |  | Journal of Composites for Construction | 2022 | 3527 | 185 | Basalt | Notreported | Epoxy | Notreported | Notreported | Notreported | Notreported | Notreported | 65 | Notreported | 6 | Notreported | Notreported | helically wounded | sand coated | Notreported | Notreported | SMD | Notreported | Notreported | Link:Durability of BFRP bars wrapped in seawater sea sand concrete;Durability of BFRP bars and BFRP reinforced seawater sea-sand concrete beams immersed in water and simulated seawater; Durability of cement mortar-covered BFRP bars in simulated seawater environment;(may:Effects of Immersion in Water, Alkaline Solution, and Seawater on the Shear Performance of Basalt FRP Bars in Seawater–Sea Sand Concrete) | SMD | Shear | SMD | 5 | SMD | 37.4 | Notreported | SMD | Notreported | Notreported | SMD | Notreported | Notreported | SMD | SMD | SMD | SMD | SMD | SMD | SMD | 40 | SMD | 12960 | SMD | cement:768,water:460.8,fine aggregate(sand):2080;cure:28 days | Notreported | 42.5 | Notreported | 20 | SMD | sea water | Notreported | NaCl:24.53.Na2SO4:4.09,MgCl2:5.2,CaCl2:1.16,SrCl2:0.025,KCl:0.695,NaHCO3:0.201,KBr:0.1,H2BO3:0.027,NaF:0.003 | SMD | SMD | SMD | SMD | SMD | SMD | SMD | SMD | SMD | SMD | SMD | SMD | SMD | SMD | SMD | SMD | SMD | SMD | SMD | SMD | SMD | SMD | SMD | SMD | SMD | SMD | SMD | SMD | SMD | SMD | SMD | SMD | Notreported | SMD | 5 | 19.9 | 8.542714 | SMD | 53.21% | Notreported | Notreported | SMD | Notreported | Notreported | Notreported | SMD | Notreported | SMD | SMD | SMD | SMD | SMD | SMD | SMD | SMD | SMD | SMD | SMD | SMD | SMD | [13 empty] | 0 | 0 | 0 | 0 | 0 | 0 | 0 | 0 | 0 | 0 | 0 | 0 | 0 | 0 | 0 | 0 | 0 | 0 | 0 | 0 | 0
1 | Effects of Immersion in Water, Alkaline Solution, and Seawater on the Shear Performance of Basalt FRP Bars in Seawater–Sea Sand Concrete | Jianhe Xie; Yongchao Li; Zhongyu Lu; Zhihong Fan; Jianglin Li; and Shixin Li |  | Journal of Composites for Construction | 2022 | 3528 | 186 | Basalt | Notreported | Epoxy | Notreported | Notreported | Notreported | Notreported | Notreported | 65 | Notreported | 6 | Notreported | Notreported | helically wounded | sand coated | Notreported | Notreported | SMD | Notreported | Notreported | Link:Durability of BFRP bars wrapped in seawater sea sand concrete;Durability of BFRP bars and BFRP reinforced seawater sea-sand concrete beams immersed in water and simulated seawater; Durability of cement mortar-covered BFRP bars in simulated seawater environment;(may:Effects of Immersion in Water, Alkaline Solution, and Seawater on the Shear Performance of Basalt FRP Bars in Seawater–Sea Sand Concrete) | SMD | Shear | SMD | 5 | SMD | 37.4 | Notreported | SMD | Notreported | Notreported | SMD | Notreported | Notreported | SMD | SMD | SMD | SMD | SMD | SMD | SMD | 40 | SMD | 12960 | SMD | cement:768,water:460.8,fine aggregate(sand):2080;cure:28 days | Notreported | 42.5 | Notreported | 20 | SMD | tap water | Notreported | Notreported | SMD | SMD | SMD | SMD | SMD | SMD | SMD | SMD | SMD | SMD | SMD | SMD | SMD | SMD | SMD | SMD | SMD | SMD | SMD | SMD | SMD | SMD | SMD | SMD | SMD | SMD | SMD | SMD | SMD | SMD | SMD | SMD | Notreported | SMD | 5 | 19.2 | 5.208333 | SMD | 51.34% | Notreported | Notreported | SMD | Notreported | Notreported | Notreported | SMD | Notreported | SMD | SMD | SMD | SMD | SMD | SMD | SMD | SMD | SMD | SMD | SMD | SMD | SMD | [13 empty] | 0 | 0 | 0 | 0 | 0 | 0 | 0 | 0 | 0 | 0 | 0 | 0 | 0 | 0 | 0 | 0 | 0 | 0 | 0 | 0 | 0
1 | Effects of Immersion in Water, Alkaline Solution, and Seawater on the Shear Performance of Basalt FRP Bars in Seawater–Sea Sand Concrete | Jianhe Xie; Yongchao Li; Zhongyu Lu; Zhihong Fan; Jianglin Li; and Shixin Li |  | Journal of Composites for Construction | 2022 | 3529 | 187 | Basalt | Notreported | Epoxy | Notreported | Notreported | Notreported | Notreported | Notreported | 65 | Notreported | 6 | Notreported | Notreported | helically wounded | sand coated | Notreported | Notreported | SMD | Notreported | Notreported | Link:Durability of BFRP bars wrapped in seawater sea sand concrete;Durability of BFRP bars and BFRP reinforced seawater sea-sand concrete beams immersed in water and simulated seawater; Durability of cement mortar-covered BFRP bars in simulated seawater environment;(may:Effects of Immersion in Water, Alkaline Solution, and Seawater on the Shear Performance of Basalt FRP Bars in Seawater–Sea Sand Concrete) | SMD | Shear | SMD | 5 | SMD | 37.4 | Notreported | SMD | Notreported | Notreported | SMD | Notreported | Notreported | SMD | SMD | SMD | SMD | SMD | SMD | SMD | 60 | SMD | 12960 | SMD | cement:768,water:460.8,fine aggregate(sand):2080;cure:28 days | Notreported | 42.5 | Notreported | 20 | SMD | 12.7 | Notreported | KOH:4.2,NaOH:0.9, Ca(OH)2:118.5; g/L(mol/L) | SMD | SMD | SMD | SMD | SMD | SMD | SMD | SMD | SMD | SMD | SMD | SMD | SMD | SMD | SMD | SMD | SMD | SMD | SMD | SMD | SMD | SMD | SMD | SMD | SMD | SMD | SMD | SMD | SMD | SMD | SMD | SMD | Notreported | SMD | 5 | 1.1 | 45.45455 | SMD | 2.941% | Notreported | Notreported | SMD | Notreported | Notreported | Notreported | SMD | Notreported | SMD | SMD | SMD | SMD | SMD | SMD | SMD | SMD | SMD | SMD | SMD | SMD | SMD | [13 empty] | 0 | 0 | 0 | 0 | 0 | 0 | 0 | 0 | 0 | 0 | 0 | 0 | 0 | 0 | 0 | 0 | 0 | 0 | 0 | 0 | 0
1 | Effects of Immersion in Water, Alkaline Solution, and Seawater on the Shear Performance of Basalt FRP Bars in Seawater–Sea Sand Concrete | Jianhe Xie; Yongchao Li; Zhongyu Lu; Zhihong Fan; Jianglin Li; and Shixin Li |  | Journal of Composites for Construction | 2022 | 3530 | 188 | Basalt | Notreported | Epoxy | Notreported | Notreported | Notreported | Notreported | Notreported | 65 | Notreported | 6 | Notreported | Notreported | helically wounded | sand coated | Notreported | Notreported | SMD | Notreported | Notreported | Link:Durability of BFRP bars wrapped in seawater sea sand concrete;Durability of BFRP bars and BFRP reinforced seawater sea-sand concrete beams immersed in water and simulated seawater; Durability of cement mortar-covered BFRP bars in simulated seawater environment;(may:Effects of Immersion in Water, Alkaline Solution, and Seawater on the Shear Performance of Basalt FRP Bars in Seawater–Sea Sand Concrete) | SMD | Shear | SMD | 5 | SMD | 37.4 | Notreported | SMD | Notreported | Notreported | SMD | Notreported | Notreported | SMD | SMD | SMD | SMD | SMD | SMD | SMD | 60 | SMD | 12960 | SMD | cement:768,water:460.8,fine aggregate(sand):2080;cure:28 days | Notreported | 42.5 | Notreported | 20 | SMD | sea water | Notreported | NaCl:24.53.Na2SO4:4.09,MgCl2:5.2,CaCl2:1.16,SrCl2:0.025,KCl:0.695,NaHCO3:0.201,KBr:0.1,H2BO3:0.027,NaF:0.003 | SMD | SMD | SMD | SMD | SMD | SMD | SMD | SMD | SMD | SMD | SMD | SMD | SMD | SMD | SMD | SMD | SMD | SMD | SMD | SMD | SMD | SMD | SMD | SMD | SMD | SMD | SMD | SMD | SMD | SMD | SMD | SMD | Notreported | SMD | 5 | 10.9 | 17.43119 | SMD | 29.14% | Notreported | Notreported | SMD | Notreported | Notreported | Notreported | SMD | Notreported | SMD | SMD | SMD | SMD | SMD | SMD | SMD | SMD | SMD | SMD | SMD | SMD | SMD | [13 empty] | 0 | 0 | 0 | 0 | 0 | 0 | 0 | 0 | 0 | 0 | 0 | 0 | 0 | 0 | 0 | 0 | 0 | 0 | 0 | 0 | 0
1 | Effects of Immersion in Water, Alkaline Solution, and Seawater on the Shear Performance of Basalt FRP Bars in Seawater–Sea Sand Concrete | Jianhe Xie; Yongchao Li; Zhongyu Lu; Zhihong Fan; Jianglin Li; and Shixin Li |  | Journal of Composites for Construction | 2022 | 3531 | 189 | Basalt | Notreported | Epoxy | Notreported | Notreported | Notreported | Notreported | Notreported | 65 | Notreported | 6 | Notreported | Notreported | helically wounded | sand coated | Notreported | Notreported | SMD | Notreported | Notreported | Link:Durability of BFRP bars wrapped in seawater sea sand concrete;Durability of BFRP bars and BFRP reinforced seawater sea-sand concrete beams immersed in water and simulated seawater; Durability of cement mortar-covered BFRP bars in simulated seawater environment;(may:Effects of Immersion in Water, Alkaline Solution, and Seawater on the Shear Performance of Basalt FRP Bars in Seawater–Sea Sand Concrete) | SMD | Shear | SMD | 5 | SMD | 37.4 | Notreported | SMD | Notreported | Notreported | SMD | Notreported | Notreported | SMD | SMD | SMD | SMD | SMD | SMD | SMD | 60 | SMD | 12960 | SMD | cement:768,water:460.8,fine aggregate(sand):2080;cure:28 days | Notreported | 42.5 | Notreported | 20 | SMD | tap water | Notreported | Notreported | SMD | SMD | SMD | SMD | SMD | SMD | SMD | SMD | SMD | SMD | SMD | SMD | SMD | SMD | SMD | SMD | SMD | SMD | SMD | SMD | SMD | SMD | SMD | SMD | SMD | SMD | SMD | SMD | SMD | SMD | SMD | SMD | Notreported | SMD | 5 | 17.3 | 6.358382 | SMD | 46.26% | Notreported | Notreported | SMD | Notreported | Notreported | Notreported | SMD | Notreported | SMD | SMD | SMD | SMD | SMD | SMD | SMD | SMD | SMD | SMD | SMD | SMD | SMD | [13 empty] | 0 | 0 | 0 | 0 | 0 | 0 | 0 | 0 | 0 | 0 | 0 | 0 | 0 | 0 | 0 | 0 | 0 | 0 | 0 | 0 | 0
1 | Effects of Immersion in Water, Alkaline Solution, and Seawater on the Shear Performance of Basalt FRP Bars in Seawater–Sea Sand Concrete | Jianhe Xie; Yongchao Li; Zhongyu Lu; Zhihong Fan; Jianglin Li; and Shixin Li |  | Journal of Composites for Construction | 2022 | 3532 | 190 | Basalt | Notreported | Epoxy | Notreported | Notreported | Notreported | Notreported | Notreported | 65 | Notreported | 6 | Notreported | Notreported | helically wounded | sand coated | Notreported | Notreported | SMD | Notreported | Notreported | Link:Durability of BFRP bars wrapped in seawater sea sand concrete;Durability of BFRP bars and BFRP reinforced seawater sea-sand concrete beams immersed in water and simulated seawater; Durability of cement mortar-covered BFRP bars in simulated seawater environment;(may:Effects of Immersion in Water, Alkaline Solution, and Seawater on the Shear Performance of Basalt FRP Bars in Seawater–Sea Sand Concrete) | SMD | Transverse-shear | SMD | 5 | SMD | 312 | Notreported | SMD | Notreported | Notreported | SMD | Notreported | Notreported | SMD | SMD | SMD | SMD | SMD | SMD | SMD | 20 | SMD | 360 | SMD | SMD | SMD | SMD | SMD | SMD | SMD | 12.7 | Notreported | KOH:4.2,NaOH:0.9, Ca(OH)2:118.5; g/L(mol/L) | SMD | SMD | SMD | SMD | SMD | SMD | SMD | SMD | SMD | SMD | SMD | SMD | SMD | SMD | SMD | SMD | SMD | SMD | SMD | SMD | SMD | SMD | SMD | SMD | SMD | SMD | SMD | SMD | SMD | SMD | SMD | SMD | Notreported | SMD | 5 | 273 | 6.446886 | SMD | 87.5% | Notreported | Notreported | SMD | Notreported | Notreported | Notreported | SMD | Notreported | SMD | SMD | SMD | SMD | SMD | SMD | SMD | SMD | SMD | SMD | SMD | SMD | SMD | [13 empty] | 0 | 0 | 0 | 0 | 0 | 0 | 0 | 0 | 0 | 0 | 0 | 0 | 0 | 0 | 0 | 0 | 0 | 0 | 0 | 0 | 0
1 | Effects of Immersion in Water, Alkaline Solution, and Seawater on the Shear Performance of Basalt FRP Bars in Seawater–Sea Sand Concrete | Jianhe Xie; Yongchao Li; Zhongyu Lu; Zhihong Fan; Jianglin Li; and Shixin Li |  | Journal of Composites for Construction | 2022 | 3533 | 191 | Basalt | Notreported | Epoxy | Notreported | Notreported | Notreported | Notreported | Notreported | 65 | Notreported | 6 | Notreported | Notreported | helically wounded | sand coated | Notreported | Notreported | SMD | Notreported | Notreported | Link:Durability of BFRP bars wrapped in seawater sea sand concrete;Durability of BFRP bars and BFRP reinforced seawater sea-sand concrete beams immersed in water and simulated seawater; Durability of cement mortar-covered BFRP bars in simulated seawater environment;(may:Effects of Immersion in Water, Alkaline Solution, and Seawater on the Shear Performance of Basalt FRP Bars in Seawater–Sea Sand Concrete) | SMD | Transverse-shear | SMD | 5 | SMD | 312 | Notreported | SMD | Notreported | Notreported | SMD | Notreported | Notreported | SMD | SMD | SMD | SMD | SMD | SMD | SMD | 20 | SMD | 360 | SMD | SMD | SMD | SMD | SMD | SMD | SMD | sea water | Notreported | NaCl:24.53.Na2SO4:4.09,MgCl2:5.2,CaCl2:1.16,SrCl2:0.025,KCl:0.695,NaHCO3:0.201,KBr:0.1,H2BO3:0.027,NaF:0.003 | SMD | SMD | SMD | SMD | SMD | SMD | SMD | SMD | SMD | SMD | SMD | SMD | SMD | SMD | SMD | SMD | SMD | SMD | SMD | SMD | SMD | SMD | SMD | SMD | SMD | SMD | SMD | SMD | SMD | SMD | SMD | SMD | Notreported | SMD | 5 | 266 | 8.496241 | SMD | 85.26% | Notreported | Notreported | SMD | Notreported | Notreported | Notreported | SMD | Notreported | SMD | SMD | SMD | SMD | SMD | SMD | SMD | SMD | SMD | SMD | SMD | SMD | SMD | [13 empty] | 0 | 0 | 0 | 0 | 0 | 0 | 0 | 0 | 0 | 0 | 0 | 0 | 0 | 0 | 0 | 0 | 0 | 0 | 0 | 0 | 0
1 | Effects of Immersion in Water, Alkaline Solution, and Seawater on the Shear Performance of Basalt FRP Bars in Seawater–Sea Sand Concrete | Jianhe Xie; Yongchao Li; Zhongyu Lu; Zhihong Fan; Jianglin Li; and Shixin Li |  | Journal of Composites for Construction | 2022 | 3534 | 192 | Basalt | Notreported | Epoxy | Notreported | Notreported | Notreported | Notreported | Notreported | 65 | Notreported | 6 | Notreported | Notreported | helically wounded | sand coated | Notreported | Notreported | SMD | Notreported | Notreported | Link:Durability of BFRP bars wrapped in seawater sea sand concrete;Durability of BFRP bars and BFRP reinforced seawater sea-sand concrete beams immersed in water and simulated seawater; Durability of cement mortar-covered BFRP bars in simulated seawater environment;(may:Effects of Immersion in Water, Alkaline Solution, and Seawater on the Shear Performance of Basalt FRP Bars in Seawater–Sea Sand Concrete) | SMD | Transverse-shear | SMD | 5 | SMD | 312 | Notreported | SMD | Notreported | Notreported | SMD | Notreported | Notreported | SMD | SMD | SMD | SMD | SMD | SMD | SMD | 20 | SMD | 360 | SMD | SMD | SMD | SMD | SMD | SMD | SMD | tap water | Notreported | Notreported | SMD | SMD | SMD | SMD | SMD | SMD | SMD | SMD | SMD | SMD | SMD | SMD | SMD | SMD | SMD | SMD | SMD | SMD | SMD | SMD | SMD | SMD | SMD | SMD | SMD | SMD | SMD | SMD | SMD | SMD | SMD | SMD | Notreported | SMD | 5 | 310 | 13.54839 | SMD | 99.36% | Notreported | Notreported | SMD | Notreported | Notreported | Notreported | SMD | Notreported | SMD | SMD | SMD | SMD | SMD | SMD | SMD | SMD | SMD | SMD | SMD | SMD | SMD | [13 empty] | 0 | 0 | 0 | 0 | 0 | 0 | 0 | 0 | 0 | 0 | 0 | 0 | 0 | 0 | 0 | 0 | 0 | 0 | 0 | 0 | 0
1 | Effects of Immersion in Water, Alkaline Solution, and Seawater on the Shear Performance of Basalt FRP Bars in Seawater–Sea Sand Concrete | Jianhe Xie; Yongchao Li; Zhongyu Lu; Zhihong Fan; Jianglin Li; and Shixin Li |  | Journal of Composites for Construction | 2022 | 3535 | 193 | Basalt | Notreported | Epoxy | Notreported | Notreported | Notreported | Notreported | Notreported | 65 | Notreported | 6 | Notreported | Notreported | helically wounded | sand coated | Notreported | Notreported | SMD | Notreported | Notreported | Link:Durability of BFRP bars wrapped in seawater sea sand concrete;Durability of BFRP bars and BFRP reinforced seawater sea-sand concrete beams immersed in water and simulated seawater; Durability of cement mortar-covered BFRP bars in simulated seawater environment;(may:Effects of Immersion in Water, Alkaline Solution, and Seawater on the Shear Performance of Basalt FRP Bars in Seawater–Sea Sand Concrete) | SMD | Transverse-shear | SMD | 5 | SMD | 312 | Notreported | SMD | Notreported | Notreported | SMD | Notreported | Notreported | SMD | SMD | SMD | SMD | SMD | SMD | SMD | 40 | SMD | 360 | SMD | SMD | SMD | SMD | SMD | SMD | SMD | 12.7 | Notreported | KOH:4.2,NaOH:0.9, Ca(OH)2:118.5; g/L(mol/L) | SMD | SMD | SMD | SMD | SMD | SMD | SMD | SMD | SMD | SMD | SMD | SMD | SMD | SMD | SMD | SMD | SMD | SMD | SMD | SMD | SMD | SMD | SMD | SMD | SMD | SMD | SMD | SMD | SMD | SMD | SMD | SMD | Notreported | SMD | 5 | 273 | 8.864469 | SMD | 87.5% | Notreported | Notreported | SMD | Notreported | Notreported | Notreported | SMD | Notreported | SMD | SMD | SMD | SMD | SMD | SMD | SMD | SMD | SMD | SMD | SMD | SMD | SMD | [13 empty] | 0 | 0 | 0 | 0 | 0 | 0 | 0 | 0 | 0 | 0 | 0 | 0 | 0 | 0 | 0 | 0 | 0 | 0 | 0 | 0 | 0
1 | Effects of Immersion in Water, Alkaline Solution, and Seawater on the Shear Performance of Basalt FRP Bars in Seawater–Sea Sand Concrete | Jianhe Xie; Yongchao Li; Zhongyu Lu; Zhihong Fan; Jianglin Li; and Shixin Li |  | Journal of Composites for Construction | 2022 | 3536 | 194 | Basalt | Notreported | Epoxy | Notreported | Notreported | Notreported | Notreported | Notreported | 65 | Notreported | 6 | Notreported | Notreported | helically wounded | sand coated | Notreported | Notreported | SMD | Notreported | Notreported | Link:Durability of BFRP bars wrapped in seawater sea sand concrete;Durability of BFRP bars and BFRP reinforced seawater sea-sand concrete beams immersed in water and simulated seawater; Durability of cement mortar-covered BFRP bars in simulated seawater environment;(may:Effects of Immersion in Water, Alkaline Solution, and Seawater on the Shear Performance of Basalt FRP Bars in Seawater–Sea Sand Concrete) | SMD | Transverse-shear | SMD | 5 | SMD | 312 | Notreported | SMD | Notreported | Notreported | SMD | Notreported | Notreported | SMD | SMD | SMD | SMD | SMD | SMD | SMD | 40 | SMD | 360 | SMD | SMD | SMD | SMD | SMD | SMD | SMD | sea water | Notreported | NaCl:24.53.Na2SO4:4.09,MgCl2:5.2,CaCl2:1.16,SrCl2:0.025,KCl:0.695,NaHCO3:0.201,KBr:0.1,H2BO3:0.027,NaF:0.003 | SMD | SMD | SMD | SMD | SMD | SMD | SMD | SMD | SMD | SMD | SMD | SMD | SMD | SMD | SMD | SMD | SMD | SMD | SMD | SMD | SMD | SMD | SMD | SMD | SMD | SMD | SMD | SMD | SMD | SMD | SMD | SMD | Notreported | SMD | 5 | 259 | 11.69884 | SMD | 83.01% | Notreported | Notreported | SMD | Notreported | Notreported | Notreported | SMD | Notreported | SMD | SMD | SMD | SMD | SMD | SMD | SMD | SMD | SMD | SMD | SMD | SMD | SMD | [13 empty] | 0 | 0 | 0 | 0 | 0 | 0 | 0 | 0 | 0 | 0 | 0 | 0 | 0 | 0 | 0 | 0 | 0 | 0 | 0 | 0 | 0
1 | Effects of Immersion in Water, Alkaline Solution, and Seawater on the Shear Performance of Basalt FRP Bars in Seawater–Sea Sand Concrete | Jianhe Xie; Yongchao Li; Zhongyu Lu; Zhihong Fan; Jianglin Li; and Shixin Li |  | Journal of Composites for Construction | 2022 | 3537 | 195 | Basalt | Notreported | Epoxy | Notreported | Notreported | Notreported | Notreported | Notreported | 65 | Notreported | 6 | Notreported | Notreported | helically wounded | sand coated | Notreported | Notreported | SMD | Notreported | Notreported | Link:Durability of BFRP bars wrapped in seawater sea sand concrete;Durability of BFRP bars and BFRP reinforced seawater sea-sand concrete beams immersed in water and simulated seawater; Durability of cement mortar-covered BFRP bars in simulated seawater environment;(may:Effects of Immersion in Water, Alkaline Solution, and Seawater on the Shear Performance of Basalt FRP Bars in Seawater–Sea Sand Concrete) | SMD | Transverse-shear | SMD | 5 | SMD | 312 | Notreported | SMD | Notreported | Notreported | SMD | Notreported | Notreported | SMD | SMD | SMD | SMD | SMD | SMD | SMD | 40 | SMD | 360 | SMD | SMD | SMD | SMD | SMD | SMD | SMD | tap water | Notreported | Notreported | SMD | SMD | SMD | SMD | SMD | SMD | SMD | SMD | SMD | SMD | SMD | SMD | SMD | SMD | SMD | SMD | SMD | SMD | SMD | SMD | SMD | SMD | SMD | SMD | SMD | SMD | SMD | SMD | SMD | SMD | SMD | SMD | Notreported | SMD | 5 | 210 | 12.19048 | SMD | 67.31% | Notreported | Notreported | SMD | Notreported | Notreported | Notreported | SMD | Notreported | SMD | SMD | SMD | SMD | SMD | SMD | SMD | SMD | SMD | SMD | SMD | SMD | SMD | [13 empty] | 0 | 0 | 0 | 0 | 0 | 0 | 0 | 0 | 0 | 0 | 0 | 0 | 0 | 0 | 0 | 0 | 0 | 0 | 0 | 0 | 0
1 | Effects of Immersion in Water, Alkaline Solution, and Seawater on the Shear Performance of Basalt FRP Bars in Seawater–Sea Sand Concrete | Jianhe Xie; Yongchao Li; Zhongyu Lu; Zhihong Fan; Jianglin Li; and Shixin Li |  | Journal of Composites for Construction | 2022 | 3538 | 196 | Basalt | Notreported | Epoxy | Notreported | Notreported | Notreported | Notreported | Notreported | 65 | Notreported | 6 | Notreported | Notreported | helically wounded | sand coated | Notreported | Notreported | SMD | Notreported | Notreported | Link:Durability of BFRP bars wrapped in seawater sea sand concrete;Durability of BFRP bars and BFRP reinforced seawater sea-sand concrete beams immersed in water and simulated seawater; Durability of cement mortar-covered BFRP bars in simulated seawater environment;(may:Effects of Immersion in Water, Alkaline Solution, and Seawater on the Shear Performance of Basalt FRP Bars in Seawater–Sea Sand Concrete) | SMD | Transverse-shear | SMD | 5 | SMD | 312 | Notreported | SMD | Notreported | Notreported | SMD | Notreported | Notreported | SMD | SMD | SMD | SMD | SMD | SMD | SMD | 60 | SMD | 360 | SMD | SMD | SMD | SMD | SMD | SMD | SMD | 12.7 | Notreported | KOH:4.2,NaOH:0.9, Ca(OH)2:118.5; g/L(mol/L) | SMD | SMD | SMD | SMD | SMD | SMD | SMD | SMD | SMD | SMD | SMD | SMD | SMD | SMD | SMD | SMD | SMD | SMD | SMD | SMD | SMD | SMD | SMD | SMD | SMD | SMD | SMD | SMD | SMD | SMD | SMD | SMD | Notreported | SMD | 5 | 274 | 10.87591 | SMD | 87.82% | Notreported | Notreported | SMD | Notreported | Notreported | Notreported | SMD | Notreported | SMD | SMD | SMD | SMD | SMD | SMD | SMD | SMD | SMD | SMD | SMD | SMD | SMD | [13 empty] | 0 | 0 | 0 | 0 | 0 | 0 | 0 | 0 | 0 | 0 | 0 | 0 | 0 | 0 | 0 | 0 | 0 | 0 | 0 | 0 | 0
1 | Effects of Immersion in Water, Alkaline Solution, and Seawater on the Shear Performance of Basalt FRP Bars in Seawater–Sea Sand Concrete | Jianhe Xie; Yongchao Li; Zhongyu Lu; Zhihong Fan; Jianglin Li; and Shixin Li |  | Journal of Composites for Construction | 2022 | 3539 | 197 | Basalt | Notreported | Epoxy | Notreported | Notreported | Notreported | Notreported | Notreported | 65 | Notreported | 6 | Notreported | Notreported | helically wounded | sand coated | Notreported | Notreported | SMD | Notreported | Notreported | Link:Durability of BFRP bars wrapped in seawater sea sand concrete;Durability of BFRP bars and BFRP reinforced seawater sea-sand concrete beams immersed in water and simulated seawater; Durability of cement mortar-covered BFRP bars in simulated seawater environment;(may:Effects of Immersion in Water, Alkaline Solution, and Seawater on the Shear Performance of Basalt FRP Bars in Seawater–Sea Sand Concrete) | SMD | Transverse-shear | SMD | 5 | SMD | 312 | Notreported | SMD | Notreported | Notreported | SMD | Notreported | Notreported | SMD | SMD | SMD | SMD | SMD | SMD | SMD | 60 | SMD | 360 | SMD | SMD | SMD | SMD | SMD | SMD | SMD | sea water | Notreported | NaCl:24.53.Na2SO4:4.09,MgCl2:5.2,CaCl2:1.16,SrCl2:0.025,KCl:0.695,NaHCO3:0.201,KBr:0.1,H2BO3:0.027,NaF:0.003 | SMD | SMD | SMD | SMD | SMD | SMD | SMD | SMD | SMD | SMD | SMD | SMD | SMD | SMD | SMD | SMD | SMD | SMD | SMD | SMD | SMD | SMD | SMD | SMD | SMD | SMD | SMD | SMD | SMD | SMD | SMD | SMD | Notreported | SMD | 5 | 242 | 11.69421 | SMD | 77.56% | Notreported | Notreported | SMD | Notreported | Notreported | Notreported | SMD | Notreported | SMD | SMD | SMD | SMD | SMD | SMD | SMD | SMD | SMD | SMD | SMD | SMD | SMD | [13 empty] | 0 | 0 | 0 | 0 | 0 | 0 | 0 | 0 | 0 | 0 | 0 | 0 | 0 | 0 | 0 | 0 | 0 | 0 | 0 | 0 | 0
1 | Effects of Immersion in Water, Alkaline Solution, and Seawater on the Shear Performance of Basalt FRP Bars in Seawater–Sea Sand Concrete | Jianhe Xie; Yongchao Li; Zhongyu Lu; Zhihong Fan; Jianglin Li; and Shixin Li |  | Journal of Composites for Construction | 2022 | 3540 | 198 | Basalt | Notreported | Epoxy | Notreported | Notreported | Notreported | Notreported | Notreported | 65 | Notreported | 6 | Notreported | Notreported | helically wounded | sand coated | Notreported | Notreported | SMD | Notreported | Notreported | Link:Durability of BFRP bars wrapped in seawater sea sand concrete;Durability of BFRP bars and BFRP reinforced seawater sea-sand concrete beams immersed in water and simulated seawater; Durability of cement mortar-covered BFRP bars in simulated seawater environment;(may:Effects of Immersion in Water, Alkaline Solution, and Seawater on the Shear Performance of Basalt FRP Bars in Seawater–Sea Sand Concrete) | SMD | Transverse-shear | SMD | 5 | SMD | 312 | Notreported | SMD | Notreported | Notreported | SMD | Notreported | Notreported | SMD | SMD | SMD | SMD | SMD | SMD | SMD | 60 | SMD | 360 | SMD | SMD | SMD | SMD | SMD | SMD | SMD | tap water | Notreported | Notreported | SMD | SMD | SMD | SMD | SMD | SMD | SMD | SMD | SMD | SMD | SMD | SMD | SMD | SMD | SMD | SMD | SMD | SMD | SMD | SMD | SMD | SMD | SMD | SMD | SMD | SMD | SMD | SMD | SMD | SMD | SMD | SMD | Notreported | SMD | 5 | 288 | 10.20833 | SMD | 92.31% | Notreported | Notreported | SMD | Notreported | Notreported | Notreported | SMD | Notreported | SMD | SMD | SMD | SMD | SMD | SMD | SMD | SMD | SMD | SMD | SMD | SMD | SMD | [13 empty] | 0 | 0 | 0 | 0 | 0 | 0 | 0 | 0 | 0 | 0 | 0 | 0 | 0 | 0 | 0 | 0 | 0 | 0 | 0 | 0 | 0
1 | Effects of Immersion in Water, Alkaline Solution, and Seawater on the Shear Performance of Basalt FRP Bars in Seawater–Sea Sand Concrete | Jianhe Xie; Yongchao Li; Zhongyu Lu; Zhihong Fan; Jianglin Li; and Shixin Li |  | Journal of Composites for Construction | 2022 | 3541 | 199 | Basalt | Notreported | Epoxy | Notreported | Notreported | Notreported | Notreported | Notreported | 65 | Notreported | 6 | Notreported | Notreported | helically wounded | sand coated | Notreported | Notreported | SMD | Notreported | Notreported | Link:Durability of BFRP bars wrapped in seawater sea sand concrete;Durability of BFRP bars and BFRP reinforced seawater sea-sand concrete beams immersed in water and simulated seawater; Durability of cement mortar-covered BFRP bars in simulated seawater environment;(may:Effects of Immersion in Water, Alkaline Solution, and Seawater on the Shear Performance of Basalt FRP Bars in Seawater–Sea Sand Concrete) | SMD | Transverse-shear | SMD | 5 | SMD | 312 | Notreported | SMD | Notreported | Notreported | SMD | Notreported | Notreported | SMD | SMD | SMD | SMD | SMD | SMD | SMD | 20 | SMD | 360 | SMD | cement:768,seawater:460.8,fine aggregate(sea sand):2080;cure:28 days | Notreported | 42.5 | Notreported | 10 | SMD | 12.7 | Notreported | KOH:4.2,NaOH:0.9, Ca(OH)2:118.5; g/L(mol/L) | SMD | SMD | SMD | SMD | SMD | SMD | SMD | SMD | SMD | SMD | SMD | SMD | SMD | SMD | SMD | SMD | SMD | SMD | SMD | SMD | SMD | SMD | SMD | SMD | SMD | SMD | SMD | SMD | SMD | SMD | SMD | SMD | Notreported | SMD | 5 | 266 | 9.285714 | SMD | 85.26% | Notreported | Notreported | SMD | Notreported | Notreported | Notreported | SMD | Notreported | SMD | SMD | SMD | SMD | SMD | SMD | SMD | SMD | SMD | SMD | SMD | SMD | SMD | [13 empty] | 0 | 0 | 0 | 0 | 0 | 0 | 0 | 0 | 0 | 0 | 0 | 0 | 0 | 0 | 0 | 0 | 0 | 0 | 0 | 0 | 0
1 | Effects of Immersion in Water, Alkaline Solution, and Seawater on the Shear Performance of Basalt FRP Bars in Seawater–Sea Sand Concrete | Jianhe Xie; Yongchao Li; Zhongyu Lu; Zhihong Fan; Jianglin Li; and Shixin Li |  | Journal of Composites for Construction | 2022 | 3542 | 200 | Basalt | Notreported | Epoxy | Notreported | Notreported | Notreported | Notreported | Notreported | 65 | Notreported | 6 | Notreported | Notreported | helically wounded | sand coated | Notreported | Notreported | SMD | Notreported | Notreported | Link:Durability of BFRP bars wrapped in seawater sea sand concrete;Durability of BFRP bars and BFRP reinforced seawater sea-sand concrete beams immersed in water and simulated seawater; Durability of cement mortar-covered BFRP bars in simulated seawater environment;(may:Effects of Immersion in Water, Alkaline Solution, and Seawater on the Shear Performance of Basalt FRP Bars in Seawater–Sea Sand Concrete) | SMD | Transverse-shear | SMD | 5 | SMD | 312 | Notreported | SMD | Notreported | Notreported | SMD | Notreported | Notreported | SMD | SMD | SMD | SMD | SMD | SMD | SMD | 20 | SMD | 360 | SMD | cement:768,seawater:460.8,fine aggregate(sea sand):2080;cure:28 days | Notreported | 42.5 | Notreported | 10 | SMD | sea water | Notreported | NaCl:24.53.Na2SO4:4.09,MgCl2:5.2,CaCl2:1.16,SrCl2:0.025,KCl:0.695,NaHCO3:0.201,KBr:0.1,H2BO3:0.027,NaF:0.003 | SMD | SMD | SMD | SMD | SMD | SMD | SMD | SMD | SMD | SMD | SMD | SMD | SMD | SMD | SMD | SMD | SMD | SMD | SMD | SMD | SMD | SMD | SMD | SMD | SMD | SMD | SMD | SMD | SMD | SMD | SMD | SMD | Notreported | SMD | 5 | 304 | 11.18421 | SMD | 97.44% | Notreported | Notreported | SMD | Notreported | Notreported | Notreported | SMD | Notreported | SMD | SMD | SMD | SMD | SMD | SMD | SMD | SMD | SMD | SMD | SMD | SMD | SMD | [13 empty] | 0 | 0 | 0 | 0 | 0 | 0 | 0 | 0 | 0 | 0 | 0 | 0 | 0 | 0 | 0 | 0 | 0 | 0 | 0 | 0 | 0
1 | Effects of Immersion in Water, Alkaline Solution, and Seawater on the Shear Performance of Basalt FRP Bars in Seawater–Sea Sand Concrete | Jianhe Xie; Yongchao Li; Zhongyu Lu; Zhihong Fan; Jianglin Li; and Shixin Li |  | Journal of Composites for Construction | 2022 | 3543 | 201 | Basalt | Notreported | Epoxy | Notreported | Notreported | Notreported | Notreported | Notreported | 65 | Notreported | 6 | Notreported | Notreported | helically wounded | sand coated | Notreported | Notreported | SMD | Notreported | Notreported | Link:Durability of BFRP bars wrapped in seawater sea sand concrete;Durability of BFRP bars and BFRP reinforced seawater sea-sand concrete beams immersed in water and simulated seawater; Durability of cement mortar-covered BFRP bars in simulated seawater environment;(may:Effects of Immersion in Water, Alkaline Solution, and Seawater on the Shear Performance of Basalt FRP Bars in Seawater–Sea Sand Concrete) | SMD | Transverse-shear | SMD | 5 | SMD | 312 | Notreported | SMD | Notreported | Notreported | SMD | Notreported | Notreported | SMD | SMD | SMD | SMD | SMD | SMD | SMD | 20 | SMD | 360 | SMD | cement:768,seawater:460.8,fine aggregate(sea sand):2080;cure:28 days | Notreported | 42.5 | Notreported | 10 | SMD | tap water | Notreported | Notreported | SMD | SMD | SMD | SMD | SMD | SMD | SMD | SMD | SMD | SMD | SMD | SMD | SMD | SMD | SMD | SMD | SMD | SMD | SMD | SMD | SMD | SMD | SMD | SMD | SMD | SMD | SMD | SMD | SMD | SMD | SMD | SMD | Notreported | SMD | 5 | 300 | 12.26667 | SMD | 96.15% | Notreported | Notreported | SMD | Notreported | Notreported | Notreported | SMD | Notreported | SMD | SMD | SMD | SMD | SMD | SMD | SMD | SMD | SMD | SMD | SMD | SMD | SMD | [13 empty] | 0 | 0 | 0 | 0 | 0 | 0 | 0 | 0 | 0 | 0 | 0 | 0 | 0 | 0 | 0 | 0 | 0 | 0 | 0 | 0 | 0
1 | Effects of Immersion in Water, Alkaline Solution, and Seawater on the Shear Performance of Basalt FRP Bars in Seawater–Sea Sand Concrete | Jianhe Xie; Yongchao Li; Zhongyu Lu; Zhihong Fan; Jianglin Li; and Shixin Li |  | Journal of Composites for Construction | 2022 | 3544 | 202 | Basalt | Notreported | Epoxy | Notreported | Notreported | Notreported | Notreported | Notreported | 65 | Notreported | 6 | Notreported | Notreported | helically wounded | sand coated | Notreported | Notreported | SMD | Notreported | Notreported | Link:Durability of BFRP bars wrapped in seawater sea sand concrete;Durability of BFRP bars and BFRP reinforced seawater sea-sand concrete beams immersed in water and simulated seawater; Durability of cement mortar-covered BFRP bars in simulated seawater environment;(may:Effects of Immersion in Water, Alkaline Solution, and Seawater on the Shear Performance of Basalt FRP Bars in Seawater–Sea Sand Concrete) | SMD | Transverse-shear | SMD | 5 | SMD | 312 | Notreported | SMD | Notreported | Notreported | SMD | Notreported | Notreported | SMD | SMD | SMD | SMD | SMD | SMD | SMD | 40 | SMD | 360 | SMD | cement:768,seawater:460.8,fine aggregate(sea sand):2080;cure:28 days | Notreported | 42.5 | Notreported | 10 | SMD | 12.7 | Notreported | KOH:4.2,NaOH:0.9, Ca(OH)2:118.5; g/L(mol/L) | SMD | SMD | SMD | SMD | SMD | SMD | SMD | SMD | SMD | SMD | SMD | SMD | SMD | SMD | SMD | SMD | SMD | SMD | SMD | SMD | SMD | SMD | SMD | SMD | SMD | SMD | SMD | SMD | SMD | SMD | SMD | SMD | Notreported | SMD | 5 | 283 | 3.957597 | SMD | 90.71% | Notreported | Notreported | SMD | Notreported | Notreported | Notreported | SMD | Notreported | SMD | SMD | SMD | SMD | SMD | SMD | SMD | SMD | SMD | SMD | SMD | SMD | SMD | [13 empty] | 0 | 0 | 0 | 0 | 0 | 0 | 0 | 0 | 0 | 0 | 0 | 0 | 0 | 0 | 0 | 0 | 0 | 0 | 0 | 0 | 0
1 | Effects of Immersion in Water, Alkaline Solution, and Seawater on the Shear Performance of Basalt FRP Bars in Seawater–Sea Sand Concrete | Jianhe Xie; Yongchao Li; Zhongyu Lu; Zhihong Fan; Jianglin Li; and Shixin Li |  | Journal of Composites for Construction | 2022 | 3545 | 203 | Basalt | Notreported | Epoxy | Notreported | Notreported | Notreported | Notreported | Notreported | 65 | Notreported | 6 | Notreported | Notreported | helically wounded | sand coated | Notreported | Notreported | SMD | Notreported | Notreported | Link:Durability of BFRP bars wrapped in seawater sea sand concrete;Durability of BFRP bars and BFRP reinforced seawater sea-sand concrete beams immersed in water and simulated seawater; Durability of cement mortar-covered BFRP bars in simulated seawater environment;(may:Effects of Immersion in Water, Alkaline Solution, and Seawater on the Shear Performance of Basalt FRP Bars in Seawater–Sea Sand Concrete) | SMD | Transverse-shear | SMD | 5 | SMD | 312 | Notreported | SMD | Notreported | Notreported | SMD | Notreported | Notreported | SMD | SMD | SMD | SMD | SMD | SMD | SMD | 40 | SMD | 360 | SMD | cement:768,seawater:460.8,fine aggregate(sea sand):2080;cure:28 days | Notreported | 42.5 | Notreported | 10 | SMD | sea water | Notreported | NaCl:24.53.Na2SO4:4.09,MgCl2:5.2,CaCl2:1.16,SrCl2:0.025,KCl:0.695,NaHCO3:0.201,KBr:0.1,H2BO3:0.027,NaF:0.003 | SMD | SMD | SMD | SMD | SMD | SMD | SMD | SMD | SMD | SMD | SMD | SMD | SMD | SMD | SMD | SMD | SMD | SMD | SMD | SMD | SMD | SMD | SMD | SMD | SMD | SMD | SMD | SMD | SMD | SMD | SMD | SMD | Notreported | SMD | 5 | 265 | 10.9434 | SMD | 84.94% | Notreported | Notreported | SMD | Notreported | Notreported | Notreported | SMD | Notreported | SMD | SMD | SMD | SMD | SMD | SMD | SMD | SMD | SMD | SMD | SMD | SMD | SMD | [13 empty] | 0 | 0 | 0 | 0 | 0 | 0 | 0 | 0 | 0 | 0 | 0 | 0 | 0 | 0 | 0 | 0 | 0 | 0 | 0 | 0 | 0
1 | Effects of Immersion in Water, Alkaline Solution, and Seawater on the Shear Performance of Basalt FRP Bars in Seawater–Sea Sand Concrete | Jianhe Xie; Yongchao Li; Zhongyu Lu; Zhihong Fan; Jianglin Li; and Shixin Li |  | Journal of Composites for Construction | 2022 | 3546 | 204 | Basalt | Notreported | Epoxy | Notreported | Notreported | Notreported | Notreported | Notreported | 65 | Notreported | 6 | Notreported | Notreported | helically wounded | sand coated | Notreported | Notreported | SMD | Notreported | Notreported | Link:Durability of BFRP bars wrapped in seawater sea sand concrete;Durability of BFRP bars and BFRP reinforced seawater sea-sand concrete beams immersed in water and simulated seawater; Durability of cement mortar-covered BFRP bars in simulated seawater environment;(may:Effects of Immersion in Water, Alkaline Solution, and Seawater on the Shear Performance of Basalt FRP Bars in Seawater–Sea Sand Concrete) | SMD | Transverse-shear | SMD | 5 | SMD | 312 | Notreported | SMD | Notreported | Notreported | SMD | Notreported | Notreported | SMD | SMD | SMD | SMD | SMD | SMD | SMD | 40 | SMD | 360 | SMD | cement:768,seawater:460.8,fine aggregate(sea sand):2080;cure:28 days | Notreported | 42.5 | Notreported | 10 | SMD | tap water | Notreported | Notreported | SMD | SMD | SMD | SMD | SMD | SMD | SMD | SMD | SMD | SMD | SMD | SMD | SMD | SMD | SMD | SMD | SMD | SMD | SMD | SMD | SMD | SMD | SMD | SMD | SMD | SMD | SMD | SMD | SMD | SMD | SMD | SMD | Notreported | SMD | 5 | 288 | 8.993056 | SMD | 92.31% | Notreported | Notreported | SMD | Notreported | Notreported | Notreported | SMD | Notreported | SMD | SMD | SMD | SMD | SMD | SMD | SMD | SMD | SMD | SMD | SMD | SMD | SMD | [13 empty] | 0 | 0 | 0 | 0 | 0 | 0 | 0 | 0 | 0 | 0 | 0 | 0 | 0 | 0 | 0 | 0 | 0 | 0 | 0 | 0 | 0
1 | Effects of Immersion in Water, Alkaline Solution, and Seawater on the Shear Performance of Basalt FRP Bars in Seawater–Sea Sand Concrete | Jianhe Xie; Yongchao Li; Zhongyu Lu; Zhihong Fan; Jianglin Li; and Shixin Li |  | Journal of Composites for Construction | 2022 | 3547 | 205 | Basalt | Notreported | Epoxy | Notreported | Notreported | Notreported | Notreported | Notreported | 65 | Notreported | 6 | Notreported | Notreported | helically wounded | sand coated | Notreported | Notreported | SMD | Notreported | Notreported | Link:Durability of BFRP bars wrapped in seawater sea sand concrete;Durability of BFRP bars and BFRP reinforced seawater sea-sand concrete beams immersed in water and simulated seawater; Durability of cement mortar-covered BFRP bars in simulated seawater environment;(may:Effects of Immersion in Water, Alkaline Solution, and Seawater on the Shear Performance of Basalt FRP Bars in Seawater–Sea Sand Concrete) | SMD | Transverse-shear | SMD | 5 | SMD | 312 | Notreported | SMD | Notreported | Notreported | SMD | Notreported | Notreported | SMD | SMD | SMD | SMD | SMD | SMD | SMD | 60 | SMD | 360 | SMD | cement:768,seawater:460.8,fine aggregate(sea sand):2080;cure:28 days | Notreported | 42.5 | Notreported | 10 | SMD | 12.7 | Notreported | KOH:4.2,NaOH:0.9, Ca(OH)2:118.5; g/L(mol/L) | SMD | SMD | SMD | SMD | SMD | SMD | SMD | SMD | SMD | SMD | SMD | SMD | SMD | SMD | SMD | SMD | SMD | SMD | SMD | SMD | SMD | SMD | SMD | SMD | SMD | SMD | SMD | SMD | SMD | SMD | SMD | SMD | Notreported | SMD | 5 | 247 | 10.44534 | SMD | 79.17% | Notreported | Notreported | SMD | Notreported | Notreported | Notreported | SMD | Notreported | SMD | SMD | SMD | SMD | SMD | SMD | SMD | SMD | SMD | SMD | SMD | SMD | SMD | [13 empty] | 0 | 0 | 0 | 0 | 0 | 0 | 0 | 0 | 0 | 0 | 0 | 0 | 0 | 0 | 0 | 0 | 0 | 0 | 0 | 0 | 0
1 | Effects of Immersion in Water, Alkaline Solution, and Seawater on the Shear Performance of Basalt FRP Bars in Seawater–Sea Sand Concrete | Jianhe Xie; Yongchao Li; Zhongyu Lu; Zhihong Fan; Jianglin Li; and Shixin Li |  | Journal of Composites for Construction | 2022 | 3548 | 206 | Basalt | Notreported | Epoxy | Notreported | Notreported | Notreported | Notreported | Notreported | 65 | Notreported | 6 | Notreported | Notreported | helically wounded | sand coated | Notreported | Notreported | SMD | Notreported | Notreported | Link:Durability of BFRP bars wrapped in seawater sea sand concrete;Durability of BFRP bars and BFRP reinforced seawater sea-sand concrete beams immersed in water and simulated seawater; Durability of cement mortar-covered BFRP bars in simulated seawater environment;(may:Effects of Immersion in Water, Alkaline Solution, and Seawater on the Shear Performance of Basalt FRP Bars in Seawater–Sea Sand Concrete) | SMD | Transverse-shear | SMD | 5 | SMD | 312 | Notreported | SMD | Notreported | Notreported | SMD | Notreported | Notreported | SMD | SMD | SMD | SMD | SMD | SMD | SMD | 60 | SMD | 360 | SMD | cement:768,seawater:460.8,fine aggregate(sea sand):2080;cure:28 days | Notreported | 42.5 | Notreported | 10 | SMD | sea water | Notreported | NaCl:24.53.Na2SO4:4.09,MgCl2:5.2,CaCl2:1.16,SrCl2:0.025,KCl:0.695,NaHCO3:0.201,KBr:0.1,H2BO3:0.027,NaF:0.003 | SMD | SMD | SMD | SMD | SMD | SMD | SMD | SMD | SMD | SMD | SMD | SMD | SMD | SMD | SMD | SMD | SMD | SMD | SMD | SMD | SMD | SMD | SMD | SMD | SMD | SMD | SMD | SMD | SMD | SMD | SMD | SMD | Notreported | SMD | 5 | 281 | 11.74377 | SMD | 90.06% | Notreported | Notreported | SMD | Notreported | Notreported | Notreported | SMD | Notreported | SMD | SMD | SMD | SMD | SMD | SMD | SMD | SMD | SMD | SMD | SMD | SMD | SMD | [13 empty] | 0 | 0 | 0 | 0 | 0 | 0 | 0 | 0 | 0 | 0 | 0 | 0 | 0 | 0 | 0 | 0 | 0 | 0 | 0 | 0 | 0
1 | Effects of Immersion in Water, Alkaline Solution, and Seawater on the Shear Performance of Basalt FRP Bars in Seawater–Sea Sand Concrete | Jianhe Xie; Yongchao Li; Zhongyu Lu; Zhihong Fan; Jianglin Li; and Shixin Li |  | Journal of Composites for Construction | 2022 | 3549 | 207 | Basalt | Notreported | Epoxy | Notreported | Notreported | Notreported | Notreported | Notreported | 65 | Notreported | 6 | Notreported | Notreported | helically wounded | sand coated | Notreported | Notreported | SMD | Notreported | Notreported | Link:Durability of BFRP bars wrapped in seawater sea sand concrete;Durability of BFRP bars and BFRP reinforced seawater sea-sand concrete beams immersed in water and simulated seawater; Durability of cement mortar-covered BFRP bars in simulated seawater environment;(may:Effects of Immersion in Water, Alkaline Solution, and Seawater on the Shear Performance of Basalt FRP Bars in Seawater–Sea Sand Concrete) | SMD | Transverse-shear | SMD | 5 | SMD | 312 | Notreported | SMD | Notreported | Notreported | SMD | Notreported | Notreported | SMD | SMD | SMD | SMD | SMD | SMD | SMD | 60 | SMD | 360 | SMD | cement:768,seawater:460.8,fine aggregate(sea sand):2080;cure:28 days | Notreported | 42.5 | Notreported | 10 | SMD | tap water | Notreported | Notreported | SMD | SMD | SMD | SMD | SMD | SMD | SMD | SMD | SMD | SMD | SMD | SMD | SMD | SMD | SMD | SMD | SMD | SMD | SMD | SMD | SMD | SMD | SMD | SMD | SMD | SMD | SMD | SMD | SMD | SMD | SMD | SMD | Notreported | SMD | 5 | 253 | 10 | SMD | 81.09% | Notreported | Notreported | SMD | Notreported | Notreported | Notreported | SMD | Notreported | SMD | SMD | SMD | SMD | SMD | SMD | SMD | SMD | SMD | SMD | SMD | SMD | SMD | [13 empty] | 0 | 0 | 0 | 0 | 0 | 0 | 0 | 0 | 0 | 0 | 0 | 0 | 0 | 0 | 0 | 0 | 0 | 0 | 0 | 0 | 0
1 | Effects of Immersion in Water, Alkaline Solution, and Seawater on the Shear Performance of Basalt FRP Bars in Seawater–Sea Sand Concrete | Jianhe Xie; Yongchao Li; Zhongyu Lu; Zhihong Fan; Jianglin Li; and Shixin Li |  | Journal of Composites for Construction | 2022 | 3550 | 208 | Basalt | Notreported | Epoxy | Notreported | Notreported | Notreported | Notreported | Notreported | 65 | Notreported | 6 | Notreported | Notreported | helically wounded | sand coated | Notreported | Notreported | SMD | Notreported | Notreported | Link:Durability of BFRP bars wrapped in seawater sea sand concrete;Durability of BFRP bars and BFRP reinforced seawater sea-sand concrete beams immersed in water and simulated seawater; Durability of cement mortar-covered BFRP bars in simulated seawater environment;(may:Effects of Immersion in Water, Alkaline Solution, and Seawater on the Shear Performance of Basalt FRP Bars in Seawater–Sea Sand Concrete) | SMD | Transverse-shear | SMD | 5 | SMD | 312 | Notreported | SMD | Notreported | Notreported | SMD | Notreported | Notreported | SMD | SMD | SMD | SMD | SMD | SMD | SMD | 20 | SMD | 360 | SMD | cement:768,seawater:460.8,fine aggregate(sea sand):2080;cure:28 days | Notreported | 42.5 | Notreported | 20 | SMD | 12.7 | Notreported | KOH:4.2,NaOH:0.9, Ca(OH)2:118.5; g/L(mol/L) | SMD | SMD | SMD | SMD | SMD | SMD | SMD | SMD | SMD | SMD | SMD | SMD | SMD | SMD | SMD | SMD | SMD | SMD | SMD | SMD | SMD | SMD | SMD | SMD | SMD | SMD | SMD | SMD | SMD | SMD | SMD | SMD | Notreported | SMD | 5 | 274 | 18.9781 | SMD | 87.82% | Notreported | Notreported | SMD | Notreported | Notreported | Notreported | SMD | Notreported | SMD | SMD | SMD | SMD | SMD | SMD | SMD | SMD | SMD | SMD | SMD | SMD | SMD | [13 empty] | 0 | 0 | 0 | 0 | 0 | 0 | 0 | 0 | 0 | 0 | 0 | 0 | 0 | 0 | 0 | 0 | 0 | 0 | 0 | 0 | 0
1 | Effects of Immersion in Water, Alkaline Solution, and Seawater on the Shear Performance of Basalt FRP Bars in Seawater–Sea Sand Concrete | Jianhe Xie; Yongchao Li; Zhongyu Lu; Zhihong Fan; Jianglin Li; and Shixin Li |  | Journal of Composites for Construction | 2022 | 3551 | 209 | Basalt | Notreported | Epoxy | Notreported | Notreported | Notreported | Notreported | Notreported | 65 | Notreported | 6 | Notreported | Notreported | helically wounded | sand coated | Notreported | Notreported | SMD | Notreported | Notreported | Link:Durability of BFRP bars wrapped in seawater sea sand concrete;Durability of BFRP bars and BFRP reinforced seawater sea-sand concrete beams immersed in water and simulated seawater; Durability of cement mortar-covered BFRP bars in simulated seawater environment;(may:Effects of Immersion in Water, Alkaline Solution, and Seawater on the Shear Performance of Basalt FRP Bars in Seawater–Sea Sand Concrete) | SMD | Transverse-shear | SMD | 5 | SMD | 312 | Notreported | SMD | Notreported | Notreported | SMD | Notreported | Notreported | SMD | SMD | SMD | SMD | SMD | SMD | SMD | 20 | SMD | 360 | SMD | cement:768,seawater:460.8,fine aggregate(sea sand):2080;cure:28 days | Notreported | 42.5 | Notreported | 20 | SMD | sea water | Notreported | NaCl:24.53.Na2SO4:4.09,MgCl2:5.2,CaCl2:1.16,SrCl2:0.025,KCl:0.695,NaHCO3:0.201,KBr:0.1,H2BO3:0.027,NaF:0.003 | SMD | SMD | SMD | SMD | SMD | SMD | SMD | SMD | SMD | SMD | SMD | SMD | SMD | SMD | SMD | SMD | SMD | SMD | SMD | SMD | SMD | SMD | SMD | SMD | SMD | SMD | SMD | SMD | SMD | SMD | SMD | SMD | Notreported | SMD | 5 | 268 | 12.57463 | SMD | 85.9% | Notreported | Notreported | SMD | Notreported | Notreported | Notreported | SMD | Notreported | SMD | SMD | SMD | SMD | SMD | SMD | SMD | SMD | SMD | SMD | SMD | SMD | SMD | [13 empty] | 0 | 0 | 0 | 0 | 0 | 0 | 0 | 0 | 0 | 0 | 0 | 0 | 0 | 0 | 0 | 0 | 0 | 0 | 0 | 0 | 0
1 | Effects of Immersion in Water, Alkaline Solution, and Seawater on the Shear Performance of Basalt FRP Bars in Seawater–Sea Sand Concrete | Jianhe Xie; Yongchao Li; Zhongyu Lu; Zhihong Fan; Jianglin Li; and Shixin Li |  | Journal of Composites for Construction | 2022 | 3552 | 210 | Basalt | Notreported | Epoxy | Notreported | Notreported | Notreported | Notreported | Notreported | 65 | Notreported | 6 | Notreported | Notreported | helically wounded | sand coated | Notreported | Notreported | SMD | Notreported | Notreported | Link:Durability of BFRP bars wrapped in seawater sea sand concrete;Durability of BFRP bars and BFRP reinforced seawater sea-sand concrete beams immersed in water and simulated seawater; Durability of cement mortar-covered BFRP bars in simulated seawater environment;(may:Effects of Immersion in Water, Alkaline Solution, and Seawater on the Shear Performance of Basalt FRP Bars in Seawater–Sea Sand Concrete) | SMD | Transverse-shear | SMD | 5 | SMD | 312 | Notreported | SMD | Notreported | Notreported | SMD | Notreported | Notreported | SMD | SMD | SMD | SMD | SMD | SMD | SMD | 20 | SMD | 360 | SMD | cement:768,seawater:460.8,fine aggregate(sea sand):2080;cure:28 days | Notreported | 42.5 | Notreported | 20 | SMD | tap water | Notreported | Notreported | SMD | SMD | SMD | SMD | SMD | SMD | SMD | SMD | SMD | SMD | SMD | SMD | SMD | SMD | SMD | SMD | SMD | SMD | SMD | SMD | SMD | SMD | SMD | SMD | SMD | SMD | SMD | SMD | SMD | SMD | SMD | SMD | Notreported | SMD | 5 | 327 | 4.770642 | SMD | 104.8% | Notreported | Notreported | SMD | Notreported | Notreported | Notreported | SMD | Notreported | SMD | SMD | SMD | SMD | SMD | SMD | SMD | SMD | SMD | SMD | SMD | SMD | SMD | [13 empty] | 0 | 0 | 0 | 0 | 0 | 0 | 0 | 0 | 0 | 0 | 0 | 0 | 0 | 0 | 0 | 0 | 0 | 0 | 0 | 0 | 0
1 | Effects of Immersion in Water, Alkaline Solution, and Seawater on the Shear Performance of Basalt FRP Bars in Seawater–Sea Sand Concrete | Jianhe Xie; Yongchao Li; Zhongyu Lu; Zhihong Fan; Jianglin Li; and Shixin Li |  | Journal of Composites for Construction | 2022 | 3553 | 211 | Basalt | Notreported | Epoxy | Notreported | Notreported | Notreported | Notreported | Notreported | 65 | Notreported | 6 | Notreported | Notreported | helically wounded | sand coated | Notreported | Notreported | SMD | Notreported | Notreported | Link:Durability of BFRP bars wrapped in seawater sea sand concrete;Durability of BFRP bars and BFRP reinforced seawater sea-sand concrete beams immersed in water and simulated seawater; Durability of cement mortar-covered BFRP bars in simulated seawater environment;(may:Effects of Immersion in Water, Alkaline Solution, and Seawater on the Shear Performance of Basalt FRP Bars in Seawater–Sea Sand Concrete) | SMD | Transverse-shear | SMD | 5 | SMD | 312 | Notreported | SMD | Notreported | Notreported | SMD | Notreported | Notreported | SMD | SMD | SMD | SMD | SMD | SMD | SMD | 40 | SMD | 360 | SMD | cement:768,seawater:460.8,fine aggregate(sea sand):2080;cure:28 days | Notreported | 42.5 | Notreported | 20 | SMD | 12.7 | Notreported | KOH:4.2,NaOH:0.9, Ca(OH)2:118.5; g/L(mol/L) | SMD | SMD | SMD | SMD | SMD | SMD | SMD | SMD | SMD | SMD | SMD | SMD | SMD | SMD | SMD | SMD | SMD | SMD | SMD | SMD | SMD | SMD | SMD | SMD | SMD | SMD | SMD | SMD | SMD | SMD | SMD | SMD | Notreported | SMD | 5 | 226 | 12.56637 | SMD | 72.44% | Notreported | Notreported | SMD | Notreported | Notreported | Notreported | SMD | Notreported | SMD | SMD | SMD | SMD | SMD | SMD | SMD | SMD | SMD | SMD | SMD | SMD | SMD | [13 empty] | 0 | 0 | 0 | 0 | 0 | 0 | 0 | 0 | 0 | 0 | 0 | 0 | 0 | 0 | 0 | 0 | 0 | 0 | 0 | 0 | 0
1 | Effects of Immersion in Water, Alkaline Solution, and Seawater on the Shear Performance of Basalt FRP Bars in Seawater–Sea Sand Concrete | Jianhe Xie; Yongchao Li; Zhongyu Lu; Zhihong Fan; Jianglin Li; and Shixin Li |  | Journal of Composites for Construction | 2022 | 3554 | 212 | Basalt | Notreported | Epoxy | Notreported | Notreported | Notreported | Notreported | Notreported | 65 | Notreported | 6 | Notreported | Notreported | helically wounded | sand coated | Notreported | Notreported | SMD | Notreported | Notreported | Link:Durability of BFRP bars wrapped in seawater sea sand concrete;Durability of BFRP bars and BFRP reinforced seawater sea-sand concrete beams immersed in water and simulated seawater; Durability of cement mortar-covered BFRP bars in simulated seawater environment;(may:Effects of Immersion in Water, Alkaline Solution, and Seawater on the Shear Performance of Basalt FRP Bars in Seawater–Sea Sand Concrete) | SMD | Transverse-shear | SMD | 5 | SMD | 312 | Notreported | SMD | Notreported | Notreported | SMD | Notreported | Notreported | SMD | SMD | SMD | SMD | SMD | SMD | SMD | 40 | SMD | 360 | SMD | cement:768,seawater:460.8,fine aggregate(sea sand):2080;cure:28 days | Notreported | 42.5 | Notreported | 20 | SMD | sea water | Notreported | NaCl:24.53.Na2SO4:4.09,MgCl2:5.2,CaCl2:1.16,SrCl2:0.025,KCl:0.695,NaHCO3:0.201,KBr:0.1,H2BO3:0.027,NaF:0.003 | SMD | SMD | SMD | SMD | SMD | SMD | SMD | SMD | SMD | SMD | SMD | SMD | SMD | SMD | SMD | SMD | SMD | SMD | SMD | SMD | SMD | SMD | SMD | SMD | SMD | SMD | SMD | SMD | SMD | SMD | SMD | SMD | Notreported | SMD | 5 | 285 | 7.824561 | SMD | 91.35% | Notreported | Notreported | SMD | Notreported | Notreported | Notreported | SMD | Notreported | SMD | SMD | SMD | SMD | SMD | SMD | SMD | SMD | SMD | SMD | SMD | SMD | SMD | [13 empty] | 0 | 0 | 0 | 0 | 0 | 0 | 0 | 0 | 0 | 0 | 0 | 0 | 0 | 0 | 0 | 0 | 0 | 0 | 0 | 0 | 0
1 | Effects of Immersion in Water, Alkaline Solution, and Seawater on the Shear Performance of Basalt FRP Bars in Seawater–Sea Sand Concrete | Jianhe Xie; Yongchao Li; Zhongyu Lu; Zhihong Fan; Jianglin Li; and Shixin Li |  | Journal of Composites for Construction | 2022 | 3555 | 213 | Basalt | Notreported | Epoxy | Notreported | Notreported | Notreported | Notreported | Notreported | 65 | Notreported | 6 | Notreported | Notreported | helically wounded | sand coated | Notreported | Notreported | SMD | Notreported | Notreported | Link:Durability of BFRP bars wrapped in seawater sea sand concrete;Durability of BFRP bars and BFRP reinforced seawater sea-sand concrete beams immersed in water and simulated seawater; Durability of cement mortar-covered BFRP bars in simulated seawater environment;(may:Effects of Immersion in Water, Alkaline Solution, and Seawater on the Shear Performance of Basalt FRP Bars in Seawater–Sea Sand Concrete) | SMD | Transverse-shear | SMD | 5 | SMD | 312 | Notreported | SMD | Notreported | Notreported | SMD | Notreported | Notreported | SMD | SMD | SMD | SMD | SMD | SMD | SMD | 40 | SMD | 360 | SMD | cement:768,seawater:460.8,fine aggregate(sea sand):2080;cure:28 days | Notreported | 42.5 | Notreported | 20 | SMD | tap water | Notreported | Notreported | SMD | SMD | SMD | SMD | SMD | SMD | SMD | SMD | SMD | SMD | SMD | SMD | SMD | SMD | SMD | SMD | SMD | SMD | SMD | SMD | SMD | SMD | SMD | SMD | SMD | SMD | SMD | SMD | SMD | SMD | SMD | SMD | Notreported | SMD | 5 | 279 | 11.8638 | SMD | 89.42% | Notreported | Notreported | SMD | Notreported | Notreported | Notreported | SMD | Notreported | SMD | SMD | SMD | SMD | SMD | SMD | SMD | SMD | SMD | SMD | SMD | SMD | SMD | [13 empty] | 0 | 0 | 0 | 0 | 0 | 0 | 0 | 0 | 0 | 0 | 0 | 0 | 0 | 0 | 0 | 0 | 0 | 0 | 0 | 0 | 0
1 | Effects of Immersion in Water, Alkaline Solution, and Seawater on the Shear Performance of Basalt FRP Bars in Seawater–Sea Sand Concrete | Jianhe Xie; Yongchao Li; Zhongyu Lu; Zhihong Fan; Jianglin Li; and Shixin Li |  | Journal of Composites for Construction | 2022 | 3556 | 214 | Basalt | Notreported | Epoxy | Notreported | Notreported | Notreported | Notreported | Notreported | 65 | Notreported | 6 | Notreported | Notreported | helically wounded | sand coated | Notreported | Notreported | SMD | Notreported | Notreported | Link:Durability of BFRP bars wrapped in seawater sea sand concrete;Durability of BFRP bars and BFRP reinforced seawater sea-sand concrete beams immersed in water and simulated seawater; Durability of cement mortar-covered BFRP bars in simulated seawater environment;(may:Effects of Immersion in Water, Alkaline Solution, and Seawater on the Shear Performance of Basalt FRP Bars in Seawater–Sea Sand Concrete) | SMD | Transverse-shear | SMD | 5 | SMD | 312 | Notreported | SMD | Notreported | Notreported | SMD | Notreported | Notreported | SMD | SMD | SMD | SMD | SMD | SMD | SMD | 60 | SMD | 360 | SMD | cement:768,seawater:460.8,fine aggregate(sea sand):2080;cure:28 days | Notreported | 42.5 | Notreported | 20 | SMD | 12.7 | Notreported | KOH:4.2,NaOH:0.9, Ca(OH)2:118.5; g/L(mol/L) | SMD | SMD | SMD | SMD | SMD | SMD | SMD | SMD | SMD | SMD | SMD | SMD | SMD | SMD | SMD | SMD | SMD | SMD | SMD | SMD | SMD | SMD | SMD | SMD | SMD | SMD | SMD | SMD | SMD | SMD | SMD | SMD | Notreported | SMD | 5 | 265 | 8 | SMD | 84.94% | Notreported | Notreported | SMD | Notreported | Notreported | Notreported | SMD | Notreported | SMD | SMD | SMD | SMD | SMD | SMD | SMD | SMD | SMD | SMD | SMD | SMD | SMD | [13 empty] | 0 | 0 | 0 | 0 | 0 | 0 | 0 | 0 | 0 | 0 | 0 | 0 | 0 | 0 | 0 | 0 | 0 | 0 | 0 | 0 | 0
1 | Effects of Immersion in Water, Alkaline Solution, and Seawater on the Shear Performance of Basalt FRP Bars in Seawater–Sea Sand Concrete | Jianhe Xie; Yongchao Li; Zhongyu Lu; Zhihong Fan; Jianglin Li; and Shixin Li |  | Journal of Composites for Construction | 2022 | 3557 | 215 | Basalt | Notreported | Epoxy | Notreported | Notreported | Notreported | Notreported | Notreported | 65 | Notreported | 6 | Notreported | Notreported | helically wounded | sand coated | Notreported | Notreported | SMD | Notreported | Notreported | Link:Durability of BFRP bars wrapped in seawater sea sand concrete;Durability of BFRP bars and BFRP reinforced seawater sea-sand concrete beams immersed in water and simulated seawater; Durability of cement mortar-covered BFRP bars in simulated seawater environment;(may:Effects of Immersion in Water, Alkaline Solution, and Seawater on the Shear Performance of Basalt FRP Bars in Seawater–Sea Sand Concrete) | SMD | Transverse-shear | SMD | 5 | SMD | 312 | Notreported | SMD | Notreported | Notreported | SMD | Notreported | Notreported | SMD | SMD | SMD | SMD | SMD | SMD | SMD | 60 | SMD | 360 | SMD | cement:768,seawater:460.8,fine aggregate(sea sand):2080;cure:28 days | Notreported | 42.5 | Notreported | 20 | SMD | sea water | Notreported | NaCl:24.53.Na2SO4:4.09,MgCl2:5.2,CaCl2:1.16,SrCl2:0.025,KCl:0.695,NaHCO3:0.201,KBr:0.1,H2BO3:0.027,NaF:0.003 | SMD | SMD | SMD | SMD | SMD | SMD | SMD | SMD | SMD | SMD | SMD | SMD | SMD | SMD | SMD | SMD | SMD | SMD | SMD | SMD | SMD | SMD | SMD | SMD | SMD | SMD | SMD | SMD | SMD | SMD | SMD | SMD | Notreported | SMD | 5 | 252 | 7.380952 | SMD | 80.77% | Notreported | Notreported | SMD | Notreported | Notreported | Notreported | SMD | Notreported | SMD | SMD | SMD | SMD | SMD | SMD | SMD | SMD | SMD | SMD | SMD | SMD | SMD | [13 empty] | 0 | 0 | 0 | 0 | 0 | 0 | 0 | 0 | 0 | 0 | 0 | 0 | 0 | 0 | 0 | 0 | 0 | 0 | 0 | 0 | 0
1 | Effects of Immersion in Water, Alkaline Solution, and Seawater on the Shear Performance of Basalt FRP Bars in Seawater–Sea Sand Concrete | Jianhe Xie; Yongchao Li; Zhongyu Lu; Zhihong Fan; Jianglin Li; and Shixin Li |  | Journal of Composites for Construction | 2022 | 3558 | 216 | Basalt | Notreported | Epoxy | Notreported | Notreported | Notreported | Notreported | Notreported | 65 | Notreported | 6 | Notreported | Notreported | helically wounded | sand coated | Notreported | Notreported | SMD | Notreported | Notreported | Link:Durability of BFRP bars wrapped in seawater sea sand concrete;Durability of BFRP bars and BFRP reinforced seawater sea-sand concrete beams immersed in water and simulated seawater; Durability of cement mortar-covered BFRP bars in simulated seawater environment;(may:Effects of Immersion in Water, Alkaline Solution, and Seawater on the Shear Performance of Basalt FRP Bars in Seawater–Sea Sand Concrete) | SMD | Transverse-shear | SMD | 5 | SMD | 312 | Notreported | SMD | Notreported | Notreported | SMD | Notreported | Notreported | SMD | SMD | SMD | SMD | SMD | SMD | SMD | 60 | SMD | 360 | SMD | cement:768,seawater:460.8,fine aggregate(sea sand):2080;cure:28 days | Notreported | 42.5 | Notreported | 20 | SMD | tap water | Notreported | Notreported | SMD | SMD | SMD | SMD | SMD | SMD | SMD | SMD | SMD | SMD | SMD | SMD | SMD | SMD | SMD | SMD | SMD | SMD | SMD | SMD | SMD | SMD | SMD | SMD | SMD | SMD | SMD | SMD | SMD | SMD | SMD | SMD | Notreported | SMD | 5 | 239 | 7.991632 | SMD | 76.6% | Notreported | Notreported | SMD | Notreported | Notreported | Notreported | SMD | Notreported | SMD | SMD | SMD | SMD | SMD | SMD | SMD | SMD | SMD | SMD | SMD | SMD | SMD | [13 empty] | 0 | 0 | 0 | 0 | 0 | 0 | 0 | 0 | 0 | 0 | 0 | 0 | 0 | 0 | 0 | 0 | 0 | 0 | 0 | 0 | 0
1 | Effects of Immersion in Water, Alkaline Solution, and Seawater on the Shear Performance of Basalt FRP Bars in Seawater–Sea Sand Concrete | Jianhe Xie; Yongchao Li; Zhongyu Lu; Zhihong Fan; Jianglin Li; and Shixin Li |  | Journal of Composites for Construction | 2022 | 3559 | 217 | Basalt | Notreported | Epoxy | Notreported | Notreported | Notreported | Notreported | Notreported | 65 | Notreported | 6 | Notreported | Notreported | helically wounded | sand coated | Notreported | Notreported | SMD | Notreported | Notreported | Link:Durability of BFRP bars wrapped in seawater sea sand concrete;Durability of BFRP bars and BFRP reinforced seawater sea-sand concrete beams immersed in water and simulated seawater; Durability of cement mortar-covered BFRP bars in simulated seawater environment;(may:Effects of Immersion in Water, Alkaline Solution, and Seawater on the Shear Performance of Basalt FRP Bars in Seawater–Sea Sand Concrete) | SMD | Transverse-shear | SMD | 5 | SMD | 312 | Notreported | SMD | Notreported | Notreported | SMD | Notreported | Notreported | SMD | SMD | SMD | SMD | SMD | SMD | SMD | 20 | SMD | 720 | SMD | SMD | SMD | SMD | SMD | SMD | SMD | 12.7 | Notreported | KOH:4.2,NaOH:0.9, Ca(OH)2:118.5; g/L(mol/L) | SMD | SMD | SMD | SMD | SMD | SMD | SMD | SMD | SMD | SMD | SMD | SMD | SMD | SMD | SMD | SMD | SMD | SMD | SMD | SMD | SMD | SMD | SMD | SMD | SMD | SMD | SMD | SMD | SMD | SMD | SMD | SMD | Notreported | SMD | 5 | 309 | 10.16181 | SMD | 99.04% | Notreported | Notreported | SMD | Notreported | Notreported | Notreported | SMD | Notreported | SMD | SMD | SMD | SMD | SMD | SMD | SMD | SMD | SMD | SMD | SMD | SMD | SMD | [13 empty] | 0 | 0 | 0 | 0 | 0 | 0 | 0 | 0 | 0 | 0 | 0 | 0 | 0 | 0 | 0 | 0 | 0 | 0 | 0 | 0 | 0
1 | Effects of Immersion in Water, Alkaline Solution, and Seawater on the Shear Performance of Basalt FRP Bars in Seawater–Sea Sand Concrete | Jianhe Xie; Yongchao Li; Zhongyu Lu; Zhihong Fan; Jianglin Li; and Shixin Li |  | Journal of Composites for Construction | 2022 | 3560 | 218 | Basalt | Notreported | Epoxy | Notreported | Notreported | Notreported | Notreported | Notreported | 65 | Notreported | 6 | Notreported | Notreported | helically wounded | sand coated | Notreported | Notreported | SMD | Notreported | Notreported | Link:Durability of BFRP bars wrapped in seawater sea sand concrete;Durability of BFRP bars and BFRP reinforced seawater sea-sand concrete beams immersed in water and simulated seawater; Durability of cement mortar-covered BFRP bars in simulated seawater environment;(may:Effects of Immersion in Water, Alkaline Solution, and Seawater on the Shear Performance of Basalt FRP Bars in Seawater–Sea Sand Concrete) | SMD | Transverse-shear | SMD | 5 | SMD | 312 | Notreported | SMD | Notreported | Notreported | SMD | Notreported | Notreported | SMD | SMD | SMD | SMD | SMD | SMD | SMD | 20 | SMD | 720 | SMD | SMD | SMD | SMD | SMD | SMD | SMD | sea water | Notreported | NaCl:24.53.Na2SO4:4.09,MgCl2:5.2,CaCl2:1.16,SrCl2:0.025,KCl:0.695,NaHCO3:0.201,KBr:0.1,H2BO3:0.027,NaF:0.003 | SMD | SMD | SMD | SMD | SMD | SMD | SMD | SMD | SMD | SMD | SMD | SMD | SMD | SMD | SMD | SMD | SMD | SMD | SMD | SMD | SMD | SMD | SMD | SMD | SMD | SMD | SMD | SMD | SMD | SMD | SMD | SMD | Notreported | SMD | 5 | 275 | 11.01818 | SMD | 88.14% | Notreported | Notreported | SMD | Notreported | Notreported | Notreported | SMD | Notreported | SMD | SMD | SMD | SMD | SMD | SMD | SMD | SMD | SMD | SMD | SMD | SMD | SMD | [13 empty] | 0 | 0 | 0 | 0 | 0 | 0 | 0 | 0 | 0 | 0 | 0 | 0 | 0 | 0 | 0 | 0 | 0 | 0 | 0 | 0 | 0
1 | Effects of Immersion in Water, Alkaline Solution, and Seawater on the Shear Performance of Basalt FRP Bars in Seawater–Sea Sand Concrete | Jianhe Xie; Yongchao Li; Zhongyu Lu; Zhihong Fan; Jianglin Li; and Shixin Li |  | Journal of Composites for Construction | 2022 | 3561 | 219 | Basalt | Notreported | Epoxy | Notreported | Notreported | Notreported | Notreported | Notreported | 65 | Notreported | 6 | Notreported | Notreported | helically wounded | sand coated | Notreported | Notreported | SMD | Notreported | Notreported | Link:Durability of BFRP bars wrapped in seawater sea sand concrete;Durability of BFRP bars and BFRP reinforced seawater sea-sand concrete beams immersed in water and simulated seawater; Durability of cement mortar-covered BFRP bars in simulated seawater environment;(may:Effects of Immersion in Water, Alkaline Solution, and Seawater on the Shear Performance of Basalt FRP Bars in Seawater–Sea Sand Concrete) | SMD | Transverse-shear | SMD | 5 | SMD | 312 | Notreported | SMD | Notreported | Notreported | SMD | Notreported | Notreported | SMD | SMD | SMD | SMD | SMD | SMD | SMD | 20 | SMD | 720 | SMD | SMD | SMD | SMD | SMD | SMD | SMD | tap water | Notreported | Notreported | SMD | SMD | SMD | SMD | SMD | SMD | SMD | SMD | SMD | SMD | SMD | SMD | SMD | SMD | SMD | SMD | SMD | SMD | SMD | SMD | SMD | SMD | SMD | SMD | SMD | SMD | SMD | SMD | SMD | SMD | SMD | SMD | Notreported | SMD | 5 | 285 | 11.08772 | SMD | 91.35% | Notreported | Notreported | SMD | Notreported | Notreported | Notreported | SMD | Notreported | SMD | SMD | SMD | SMD | SMD | SMD | SMD | SMD | SMD | SMD | SMD | SMD | SMD | [13 empty] | 0 | 0 | 0 | 0 | 0 | 0 | 0 | 0 | 0 | 0 | 0 | 0 | 0 | 0 | 0 | 0 | 0 | 0 | 0 | 0 | 0
1 | Effects of Immersion in Water, Alkaline Solution, and Seawater on the Shear Performance of Basalt FRP Bars in Seawater–Sea Sand Concrete | Jianhe Xie; Yongchao Li; Zhongyu Lu; Zhihong Fan; Jianglin Li; and Shixin Li |  | Journal of Composites for Construction | 2022 | 3562 | 220 | Basalt | Notreported | Epoxy | Notreported | Notreported | Notreported | Notreported | Notreported | 65 | Notreported | 6 | Notreported | Notreported | helically wounded | sand coated | Notreported | Notreported | SMD | Notreported | Notreported | Link:Durability of BFRP bars wrapped in seawater sea sand concrete;Durability of BFRP bars and BFRP reinforced seawater sea-sand concrete beams immersed in water and simulated seawater; Durability of cement mortar-covered BFRP bars in simulated seawater environment;(may:Effects of Immersion in Water, Alkaline Solution, and Seawater on the Shear Performance of Basalt FRP Bars in Seawater–Sea Sand Concrete) | SMD | Transverse-shear | SMD | 5 | SMD | 312 | Notreported | SMD | Notreported | Notreported | SMD | Notreported | Notreported | SMD | SMD | SMD | SMD | SMD | SMD | SMD | 40 | SMD | 720 | SMD | SMD | SMD | SMD | SMD | SMD | SMD | 12.7 | Notreported | KOH:4.2,NaOH:0.9, Ca(OH)2:118.5; g/L(mol/L) | SMD | SMD | SMD | SMD | SMD | SMD | SMD | SMD | SMD | SMD | SMD | SMD | SMD | SMD | SMD | SMD | SMD | SMD | SMD | SMD | SMD | SMD | SMD | SMD | SMD | SMD | SMD | SMD | SMD | SMD | SMD | SMD | Notreported | SMD | 5 | 285 | 10.14035 | SMD | 91.35% | Notreported | Notreported | SMD | Notreported | Notreported | Notreported | SMD | Notreported | SMD | SMD | SMD | SMD | SMD | SMD | SMD | SMD | SMD | SMD | SMD | SMD | SMD | [13 empty] | 0 | 0 | 0 | 0 | 0 | 0 | 0 | 0 | 0 | 0 | 0 | 0 | 0 | 0 | 0 | 0 | 0 | 0 | 0 | 0 | 0
1 | Effects of Immersion in Water, Alkaline Solution, and Seawater on the Shear Performance of Basalt FRP Bars in Seawater–Sea Sand Concrete | Jianhe Xie; Yongchao Li; Zhongyu Lu; Zhihong Fan; Jianglin Li; and Shixin Li |  | Journal of Composites for Construction | 2022 | 3563 | 221 | Basalt | Notreported | Epoxy | Notreported | Notreported | Notreported | Notreported | Notreported | 65 | Notreported | 6 | Notreported | Notreported | helically wounded | sand coated | Notreported | Notreported | SMD | Notreported | Notreported | Link:Durability of BFRP bars wrapped in seawater sea sand concrete;Durability of BFRP bars and BFRP reinforced seawater sea-sand concrete beams immersed in water and simulated seawater; Durability of cement mortar-covered BFRP bars in simulated seawater environment;(may:Effects of Immersion in Water, Alkaline Solution, and Seawater on the Shear Performance of Basalt FRP Bars in Seawater–Sea Sand Concrete) | SMD | Transverse-shear | SMD | 5 | SMD | 312 | Notreported | SMD | Notreported | Notreported | SMD | Notreported | Notreported | SMD | SMD | SMD | SMD | SMD | SMD | SMD | 40 | SMD | 720 | SMD | SMD | SMD | SMD | SMD | SMD | SMD | sea water | Notreported | NaCl:24.53.Na2SO4:4.09,MgCl2:5.2,CaCl2:1.16,SrCl2:0.025,KCl:0.695,NaHCO3:0.201,KBr:0.1,H2BO3:0.027,NaF:0.003 | SMD | SMD | SMD | SMD | SMD | SMD | SMD | SMD | SMD | SMD | SMD | SMD | SMD | SMD | SMD | SMD | SMD | SMD | SMD | SMD | SMD | SMD | SMD | SMD | SMD | SMD | SMD | SMD | SMD | SMD | SMD | SMD | Notreported | SMD | 5 | 281 | 5.622776 | SMD | 90.06% | Notreported | Notreported | SMD | Notreported | Notreported | Notreported | SMD | Notreported | SMD | SMD | SMD | SMD | SMD | SMD | SMD | SMD | SMD | SMD | SMD | SMD | SMD | [13 empty] | 0 | 0 | 0 | 0 | 0 | 0 | 0 | 0 | 0 | 0 | 0 | 0 | 0 | 0 | 0 | 0 | 0 | 0 | 0 | 0 | 0
1 | Effects of Immersion in Water, Alkaline Solution, and Seawater on the Shear Performance of Basalt FRP Bars in Seawater–Sea Sand Concrete | Jianhe Xie; Yongchao Li; Zhongyu Lu; Zhihong Fan; Jianglin Li; and Shixin Li |  | Journal of Composites for Construction | 2022 | 3564 | 222 | Basalt | Notreported | Epoxy | Notreported | Notreported | Notreported | Notreported | Notreported | 65 | Notreported | 6 | Notreported | Notreported | helically wounded | sand coated | Notreported | Notreported | SMD | Notreported | Notreported | Link:Durability of BFRP bars wrapped in seawater sea sand concrete;Durability of BFRP bars and BFRP reinforced seawater sea-sand concrete beams immersed in water and simulated seawater; Durability of cement mortar-covered BFRP bars in simulated seawater environment;(may:Effects of Immersion in Water, Alkaline Solution, and Seawater on the Shear Performance of Basalt FRP Bars in Seawater–Sea Sand Concrete) | SMD | Transverse-shear | SMD | 5 | SMD | 312 | Notreported | SMD | Notreported | Notreported | SMD | Notreported | Notreported | SMD | SMD | SMD | SMD | SMD | SMD | SMD | 40 | SMD | 720 | SMD | SMD | SMD | SMD | SMD | SMD | SMD | tap water | Notreported | Notreported | SMD | SMD | SMD | SMD | SMD | SMD | SMD | SMD | SMD | SMD | SMD | SMD | SMD | SMD | SMD | SMD | SMD | SMD | SMD | SMD | SMD | SMD | SMD | SMD | SMD | SMD | SMD | SMD | SMD | SMD | SMD | SMD | Notreported | SMD | 5 | 279 | 3.225806 | SMD | 89.42% | Notreported | Notreported | SMD | Notreported | Notreported | Notreported | SMD | Notreported | SMD | SMD | SMD | SMD | SMD | SMD | SMD | SMD | SMD | SMD | SMD | SMD | SMD | [13 empty] | 0 | 0 | 0 | 0 | 0 | 0 | 0 | 0 | 0 | 0 | 0 | 0 | 0 | 0 | 0 | 0 | 0 | 0 | 0 | 0 | 0
1 | Effects of Immersion in Water, Alkaline Solution, and Seawater on the Shear Performance of Basalt FRP Bars in Seawater–Sea Sand Concrete | Jianhe Xie; Yongchao Li; Zhongyu Lu; Zhihong Fan; Jianglin Li; and Shixin Li |  | Journal of Composites for Construction | 2022 | 3565 | 223 | Basalt | Notreported | Epoxy | Notreported | Notreported | Notreported | Notreported | Notreported | 65 | Notreported | 6 | Notreported | Notreported | helically wounded | sand coated | Notreported | Notreported | SMD | Notreported | Notreported | Link:Durability of BFRP bars wrapped in seawater sea sand concrete;Durability of BFRP bars and BFRP reinforced seawater sea-sand concrete beams immersed in water and simulated seawater; Durability of cement mortar-covered BFRP bars in simulated seawater environment;(may:Effects of Immersion in Water, Alkaline Solution, and Seawater on the Shear Performance of Basalt FRP Bars in Seawater–Sea Sand Concrete) | SMD | Transverse-shear | SMD | 5 | SMD | 312 | Notreported | SMD | Notreported | Notreported | SMD | Notreported | Notreported | SMD | SMD | SMD | SMD | SMD | SMD | SMD | 60 | SMD | 720 | SMD | SMD | SMD | SMD | SMD | SMD | SMD | 12.7 | Notreported | KOH:4.2,NaOH:0.9, Ca(OH)2:118.5; g/L(mol/L) | SMD | SMD | SMD | SMD | SMD | SMD | SMD | SMD | SMD | SMD | SMD | SMD | SMD | SMD | SMD | SMD | SMD | SMD | SMD | SMD | SMD | SMD | SMD | SMD | SMD | SMD | SMD | SMD | SMD | SMD | SMD | SMD | Notreported | SMD | 5 | 285 | 1.894737 | SMD | 91.35% | Notreported | Notreported | SMD | Notreported | Notreported | Notreported | SMD | Notreported | SMD | SMD | SMD | SMD | SMD | SMD | SMD | SMD | SMD | SMD | SMD | SMD | SMD | [13 empty] | 0 | 0 | 0 | 0 | 0 | 0 | 0 | 0 | 0 | 0 | 0 | 0 | 0 | 0 | 0 | 0 | 0 | 0 | 0 | 0 | 0
1 | Effects of Immersion in Water, Alkaline Solution, and Seawater on the Shear Performance of Basalt FRP Bars in Seawater–Sea Sand Concrete | Jianhe Xie; Yongchao Li; Zhongyu Lu; Zhihong Fan; Jianglin Li; and Shixin Li |  | Journal of Composites for Construction | 2022 | 3566 | 224 | Basalt | Notreported | Epoxy | Notreported | Notreported | Notreported | Notreported | Notreported | 65 | Notreported | 6 | Notreported | Notreported | helically wounded | sand coated | Notreported | Notreported | SMD | Notreported | Notreported | Link:Durability of BFRP bars wrapped in seawater sea sand concrete;Durability of BFRP bars and BFRP reinforced seawater sea-sand concrete beams immersed in water and simulated seawater; Durability of cement mortar-covered BFRP bars in simulated seawater environment;(may:Effects of Immersion in Water, Alkaline Solution, and Seawater on the Shear Performance of Basalt FRP Bars in Seawater–Sea Sand Concrete) | SMD | Transverse-shear | SMD | 5 | SMD | 312 | Notreported | SMD | Notreported | Notreported | SMD | Notreported | Notreported | SMD | SMD | SMD | SMD | SMD | SMD | SMD | 60 | SMD | 720 | SMD | SMD | SMD | SMD | SMD | SMD | SMD | sea water | Notreported | NaCl:24.53.Na2SO4:4.09,MgCl2:5.2,CaCl2:1.16,SrCl2:0.025,KCl:0.695,NaHCO3:0.201,KBr:0.1,H2BO3:0.027,NaF:0.003 | SMD | SMD | SMD | SMD | SMD | SMD | SMD | SMD | SMD | SMD | SMD | SMD | SMD | SMD | SMD | SMD | SMD | SMD | SMD | SMD | SMD | SMD | SMD | SMD | SMD | SMD | SMD | SMD | SMD | SMD | SMD | SMD | Notreported | SMD | 5 | 261 | 13.10345 | SMD | 83.65% | Notreported | Notreported | SMD | Notreported | Notreported | Notreported | SMD | Notreported | SMD | SMD | SMD | SMD | SMD | SMD | SMD | SMD | SMD | SMD | SMD | SMD | SMD | [13 empty] | 0 | 0 | 0 | 0 | 0 | 0 | 0 | 0 | 0 | 0 | 0 | 0 | 0 | 0 | 0 | 0 | 0 | 0 | 0 | 0 | 0
1 | Effects of Immersion in Water, Alkaline Solution, and Seawater on the Shear Performance of Basalt FRP Bars in Seawater–Sea Sand Concrete | Jianhe Xie; Yongchao Li; Zhongyu Lu; Zhihong Fan; Jianglin Li; and Shixin Li |  | Journal of Composites for Construction | 2022 | 3567 | 225 | Basalt | Notreported | Epoxy | Notreported | Notreported | Notreported | Notreported | Notreported | 65 | Notreported | 6 | Notreported | Notreported | helically wounded | sand coated | Notreported | Notreported | SMD | Notreported | Notreported | Link:Durability of BFRP bars wrapped in seawater sea sand concrete;Durability of BFRP bars and BFRP reinforced seawater sea-sand concrete beams immersed in water and simulated seawater; Durability of cement mortar-covered BFRP bars in simulated seawater environment;(may:Effects of Immersion in Water, Alkaline Solution, and Seawater on the Shear Performance of Basalt FRP Bars in Seawater–Sea Sand Concrete) | SMD | Transverse-shear | SMD | 5 | SMD | 312 | Notreported | SMD | Notreported | Notreported | SMD | Notreported | Notreported | SMD | SMD | SMD | SMD | SMD | SMD | SMD | 60 | SMD | 720 | SMD | SMD | SMD | SMD | SMD | SMD | SMD | tap water | Notreported | Notreported | SMD | SMD | SMD | SMD | SMD | SMD | SMD | SMD | SMD | SMD | SMD | SMD | SMD | SMD | SMD | SMD | SMD | SMD | SMD | SMD | SMD | SMD | SMD | SMD | SMD | SMD | SMD | SMD | SMD | SMD | SMD | SMD | Notreported | SMD | 5 | 244 | 13.07377 | SMD | 78.21% | Notreported | Notreported | SMD | Notreported | Notreported | Notreported | SMD | Notreported | SMD | SMD | SMD | SMD | SMD | SMD | SMD | SMD | SMD | SMD | SMD | SMD | SMD | [13 empty] | 0 | 0 | 0 | 0 | 0 | 0 | 0 | 0 | 0 | 0 | 0 | 0 | 0 | 0 | 0 | 0 | 0 | 0 | 0 | 0 | 0
1 | Effects of Immersion in Water, Alkaline Solution, and Seawater on the Shear Performance of Basalt FRP Bars in Seawater–Sea Sand Concrete | Jianhe Xie; Yongchao Li; Zhongyu Lu; Zhihong Fan; Jianglin Li; and Shixin Li |  | Journal of Composites for Construction | 2022 | 3568 | 226 | Basalt | Notreported | Epoxy | Notreported | Notreported | Notreported | Notreported | Notreported | 65 | Notreported | 6 | Notreported | Notreported | helically wounded | sand coated | Notreported | Notreported | SMD | Notreported | Notreported | Link:Durability of BFRP bars wrapped in seawater sea sand concrete;Durability of BFRP bars and BFRP reinforced seawater sea-sand concrete beams immersed in water and simulated seawater; Durability of cement mortar-covered BFRP bars in simulated seawater environment;(may:Effects of Immersion in Water, Alkaline Solution, and Seawater on the Shear Performance of Basalt FRP Bars in Seawater–Sea Sand Concrete) | SMD | Transverse-shear | SMD | 5 | SMD | 312 | Notreported | SMD | Notreported | Notreported | SMD | Notreported | Notreported | SMD | SMD | SMD | SMD | SMD | SMD | SMD | 20 | SMD | 720 | SMD | cement:768,seawater:460.8,fine aggregate(sea sand):2080;cure:28 days | Notreported | 42.5 | Notreported | 10 | SMD | 12.7 | Notreported | KOH:4.2,NaOH:0.9, Ca(OH)2:118.5; g/L(mol/L) | SMD | SMD | SMD | SMD | SMD | SMD | SMD | SMD | SMD | SMD | SMD | SMD | SMD | SMD | SMD | SMD | SMD | SMD | SMD | SMD | SMD | SMD | SMD | SMD | SMD | SMD | SMD | SMD | SMD | SMD | SMD | SMD | Notreported | SMD | 5 | 251 | 7.649402 | SMD | 80.45% | Notreported | Notreported | SMD | Notreported | Notreported | Notreported | SMD | Notreported | SMD | SMD | SMD | SMD | SMD | SMD | SMD | SMD | SMD | SMD | SMD | SMD | SMD | [13 empty] | 0 | 0 | 0 | 0 | 0 | 0 | 0 | 0 | 0 | 0 | 0 | 0 | 0 | 0 | 0 | 0 | 0 | 0 | 0 | 0 | 0
1 | Effects of Immersion in Water, Alkaline Solution, and Seawater on the Shear Performance of Basalt FRP Bars in Seawater–Sea Sand Concrete | Jianhe Xie; Yongchao Li; Zhongyu Lu; Zhihong Fan; Jianglin Li; and Shixin Li |  | Journal of Composites for Construction | 2022 | 3569 | 227 | Basalt | Notreported | Epoxy | Notreported | Notreported | Notreported | Notreported | Notreported | 65 | Notreported | 6 | Notreported | Notreported | helically wounded | sand coated | Notreported | Notreported | SMD | Notreported | Notreported | Link:Durability of BFRP bars wrapped in seawater sea sand concrete;Durability of BFRP bars and BFRP reinforced seawater sea-sand concrete beams immersed in water and simulated seawater; Durability of cement mortar-covered BFRP bars in simulated seawater environment;(may:Effects of Immersion in Water, Alkaline Solution, and Seawater on the Shear Performance of Basalt FRP Bars in Seawater–Sea Sand Concrete) | SMD | Transverse-shear | SMD | 5 | SMD | 312 | Notreported | SMD | Notreported | Notreported | SMD | Notreported | Notreported | SMD | SMD | SMD | SMD | SMD | SMD | SMD | 20 | SMD | 720 | SMD | cement:768,seawater:460.8,fine aggregate(sea sand):2080;cure:28 days | Notreported | 42.5 | Notreported | 10 | SMD | sea water | Notreported | NaCl:24.53.Na2SO4:4.09,MgCl2:5.2,CaCl2:1.16,SrCl2:0.025,KCl:0.695,NaHCO3:0.201,KBr:0.1,H2BO3:0.027,NaF:0.003 | SMD | SMD | SMD | SMD | SMD | SMD | SMD | SMD | SMD | SMD | SMD | SMD | SMD | SMD | SMD | SMD | SMD | SMD | SMD | SMD | SMD | SMD | SMD | SMD | SMD | SMD | SMD | SMD | SMD | SMD | SMD | SMD | Notreported | SMD | 5 | 282 | 14.21986 | SMD | 90.38% | Notreported | Notreported | SMD | Notreported | Notreported | Notreported | SMD | Notreported | SMD | SMD | SMD | SMD | SMD | SMD | SMD | SMD | SMD | SMD | SMD | SMD | SMD | [13 empty] | 0 | 0 | 0 | 0 | 0 | 0 | 0 | 0 | 0 | 0 | 0 | 0 | 0 | 0 | 0 | 0 | 0 | 0 | 0 | 0 | 0
1 | Effects of Immersion in Water, Alkaline Solution, and Seawater on the Shear Performance of Basalt FRP Bars in Seawater–Sea Sand Concrete | Jianhe Xie; Yongchao Li; Zhongyu Lu; Zhihong Fan; Jianglin Li; and Shixin Li |  | Journal of Composites for Construction | 2022 | 3570 | 228 | Basalt | Notreported | Epoxy | Notreported | Notreported | Notreported | Notreported | Notreported | 65 | Notreported | 6 | Notreported | Notreported | helically wounded | sand coated | Notreported | Notreported | SMD | Notreported | Notreported | Link:Durability of BFRP bars wrapped in seawater sea sand concrete;Durability of BFRP bars and BFRP reinforced seawater sea-sand concrete beams immersed in water and simulated seawater; Durability of cement mortar-covered BFRP bars in simulated seawater environment;(may:Effects of Immersion in Water, Alkaline Solution, and Seawater on the Shear Performance of Basalt FRP Bars in Seawater–Sea Sand Concrete) | SMD | Transverse-shear | SMD | 5 | SMD | 312 | Notreported | SMD | Notreported | Notreported | SMD | Notreported | Notreported | SMD | SMD | SMD | SMD | SMD | SMD | SMD | 20 | SMD | 720 | SMD | cement:768,seawater:460.8,fine aggregate(sea sand):2080;cure:28 days | Notreported | 42.5 | Notreported | 10 | SMD | tap water | Notreported | Notreported | SMD | SMD | SMD | SMD | SMD | SMD | SMD | SMD | SMD | SMD | SMD | SMD | SMD | SMD | SMD | SMD | SMD | SMD | SMD | SMD | SMD | SMD | SMD | SMD | SMD | SMD | SMD | SMD | SMD | SMD | SMD | SMD | Notreported | SMD | 5 | 259 | 10.61776 | SMD | 83.01% | Notreported | Notreported | SMD | Notreported | Notreported | Notreported | SMD | Notreported | SMD | SMD | SMD | SMD | SMD | SMD | SMD | SMD | SMD | SMD | SMD | SMD | SMD | [13 empty] | 0 | 0 | 0 | 0 | 0 | 0 | 0 | 0 | 0 | 0 | 0 | 0 | 0 | 0 | 0 | 0 | 0 | 0 | 0 | 0 | 0
1 | Effects of Immersion in Water, Alkaline Solution, and Seawater on the Shear Performance of Basalt FRP Bars in Seawater–Sea Sand Concrete | Jianhe Xie; Yongchao Li; Zhongyu Lu; Zhihong Fan; Jianglin Li; and Shixin Li |  | Journal of Composites for Construction | 2022 | 3571 | 229 | Basalt | Notreported | Epoxy | Notreported | Notreported | Notreported | Notreported | Notreported | 65 | Notreported | 6 | Notreported | Notreported | helically wounded | sand coated | Notreported | Notreported | SMD | Notreported | Notreported | Link:Durability of BFRP bars wrapped in seawater sea sand concrete;Durability of BFRP bars and BFRP reinforced seawater sea-sand concrete beams immersed in water and simulated seawater; Durability of cement mortar-covered BFRP bars in simulated seawater environment;(may:Effects of Immersion in Water, Alkaline Solution, and Seawater on the Shear Performance of Basalt FRP Bars in Seawater–Sea Sand Concrete) | SMD | Transverse-shear | SMD | 5 | SMD | 312 | Notreported | SMD | Notreported | Notreported | SMD | Notreported | Notreported | SMD | SMD | SMD | SMD | SMD | SMD | SMD | 40 | SMD | 720 | SMD | cement:768,seawater:460.8,fine aggregate(sea sand):2080;cure:28 days | Notreported | 42.5 | Notreported | 10 | SMD | 12.7 | Notreported | KOH:4.2,NaOH:0.9, Ca(OH)2:118.5; g/L(mol/L) | SMD | SMD | SMD | SMD | SMD | SMD | SMD | SMD | SMD | SMD | SMD | SMD | SMD | SMD | SMD | SMD | SMD | SMD | SMD | SMD | SMD | SMD | SMD | SMD | SMD | SMD | SMD | SMD | SMD | SMD | SMD | SMD | Notreported | SMD | 5 | 295 | 4.745763 | SMD | 94.55% | Notreported | Notreported | SMD | Notreported | Notreported | Notreported | SMD | Notreported | SMD | SMD | SMD | SMD | SMD | SMD | SMD | SMD | SMD | SMD | SMD | SMD | SMD | [13 empty] | 0 | 0 | 0 | 0 | 0 | 0 | 0 | 0 | 0 | 0 | 0 | 0 | 0 | 0 | 0 | 0 | 0 | 0 | 0 | 0 | 0
1 | Effects of Immersion in Water, Alkaline Solution, and Seawater on the Shear Performance of Basalt FRP Bars in Seawater–Sea Sand Concrete | Jianhe Xie; Yongchao Li; Zhongyu Lu; Zhihong Fan; Jianglin Li; and Shixin Li |  | Journal of Composites for Construction | 2022 | 3572 | 230 | Basalt | Notreported | Epoxy | Notreported | Notreported | Notreported | Notreported | Notreported | 65 | Notreported | 6 | Notreported | Notreported | helically wounded | sand coated | Notreported | Notreported | SMD | Notreported | Notreported | Link:Durability of BFRP bars wrapped in seawater sea sand concrete;Durability of BFRP bars and BFRP reinforced seawater sea-sand concrete beams immersed in water and simulated seawater; Durability of cement mortar-covered BFRP bars in simulated seawater environment;(may:Effects of Immersion in Water, Alkaline Solution, and Seawater on the Shear Performance of Basalt FRP Bars in Seawater–Sea Sand Concrete) | SMD | Transverse-shear | SMD | 5 | SMD | 312 | Notreported | SMD | Notreported | Notreported | SMD | Notreported | Notreported | SMD | SMD | SMD | SMD | SMD | SMD | SMD | 40 | SMD | 720 | SMD | cement:768,seawater:460.8,fine aggregate(sea sand):2080;cure:28 days | Notreported | 42.5 | Notreported | 10 | SMD | sea water | Notreported | NaCl:24.53.Na2SO4:4.09,MgCl2:5.2,CaCl2:1.16,SrCl2:0.025,KCl:0.695,NaHCO3:0.201,KBr:0.1,H2BO3:0.027,NaF:0.003 | SMD | SMD | SMD | SMD | SMD | SMD | SMD | SMD | SMD | SMD | SMD | SMD | SMD | SMD | SMD | SMD | SMD | SMD | SMD | SMD | SMD | SMD | SMD | SMD | SMD | SMD | SMD | SMD | SMD | SMD | SMD | SMD | Notreported | SMD | 5 | 242 | 6.487603 | SMD | 77.56% | Notreported | Notreported | SMD | Notreported | Notreported | Notreported | SMD | Notreported | SMD | SMD | SMD | SMD | SMD | SMD | SMD | SMD | SMD | SMD | SMD | SMD | SMD | [13 empty] | 0 | 0 | 0 | 0 | 0 | 0 | 0 | 0 | 0 | 0 | 0 | 0 | 0 | 0 | 0 | 0 | 0 | 0 | 0 | 0 | 0
1 | Effects of Immersion in Water, Alkaline Solution, and Seawater on the Shear Performance of Basalt FRP Bars in Seawater–Sea Sand Concrete | Jianhe Xie; Yongchao Li; Zhongyu Lu; Zhihong Fan; Jianglin Li; and Shixin Li |  | Journal of Composites for Construction | 2022 | 3573 | 231 | Basalt | Notreported | Epoxy | Notreported | Notreported | Notreported | Notreported | Notreported | 65 | Notreported | 6 | Notreported | Notreported | helically wounded | sand coated | Notreported | Notreported | SMD | Notreported | Notreported | Link:Durability of BFRP bars wrapped in seawater sea sand concrete;Durability of BFRP bars and BFRP reinforced seawater sea-sand concrete beams immersed in water and simulated seawater; Durability of cement mortar-covered BFRP bars in simulated seawater environment;(may:Effects of Immersion in Water, Alkaline Solution, and Seawater on the Shear Performance of Basalt FRP Bars in Seawater–Sea Sand Concrete) | SMD | Transverse-shear | SMD | 5 | SMD | 312 | Notreported | SMD | Notreported | Notreported | SMD | Notreported | Notreported | SMD | SMD | SMD | SMD | SMD | SMD | SMD | 40 | SMD | 720 | SMD | cement:768,seawater:460.8,fine aggregate(sea sand):2080;cure:28 days | Notreported | 42.5 | Notreported | 10 | SMD | tap water | Notreported | Notreported | SMD | SMD | SMD | SMD | SMD | SMD | SMD | SMD | SMD | SMD | SMD | SMD | SMD | SMD | SMD | SMD | SMD | SMD | SMD | SMD | SMD | SMD | SMD | SMD | SMD | SMD | SMD | SMD | SMD | SMD | SMD | SMD | Notreported | SMD | 5 | 309 | 8.770227 | SMD | 99.04% | Notreported | Notreported | SMD | Notreported | Notreported | Notreported | SMD | Notreported | SMD | SMD | SMD | SMD | SMD | SMD | SMD | SMD | SMD | SMD | SMD | SMD | SMD | [13 empty] | 0 | 0 | 0 | 0 | 0 | 0 | 0 | 0 | 0 | 0 | 0 | 0 | 0 | 0 | 0 | 0 | 0 | 0 | 0 | 0 | 0
1 | Effects of Immersion in Water, Alkaline Solution, and Seawater on the Shear Performance of Basalt FRP Bars in Seawater–Sea Sand Concrete | Jianhe Xie; Yongchao Li; Zhongyu Lu; Zhihong Fan; Jianglin Li; and Shixin Li |  | Journal of Composites for Construction | 2022 | 3574 | 232 | Basalt | Notreported | Epoxy | Notreported | Notreported | Notreported | Notreported | Notreported | 65 | Notreported | 6 | Notreported | Notreported | helically wounded | sand coated | Notreported | Notreported | SMD | Notreported | Notreported | Link:Durability of BFRP bars wrapped in seawater sea sand concrete;Durability of BFRP bars and BFRP reinforced seawater sea-sand concrete beams immersed in water and simulated seawater; Durability of cement mortar-covered BFRP bars in simulated seawater environment;(may:Effects of Immersion in Water, Alkaline Solution, and Seawater on the Shear Performance of Basalt FRP Bars in Seawater–Sea Sand Concrete) | SMD | Transverse-shear | SMD | 5 | SMD | 312 | Notreported | SMD | Notreported | Notreported | SMD | Notreported | Notreported | SMD | SMD | SMD | SMD | SMD | SMD | SMD | 60 | SMD | 720 | SMD | cement:768,seawater:460.8,fine aggregate(sea sand):2080;cure:28 days | Notreported | 42.5 | Notreported | 10 | SMD | 12.7 | Notreported | KOH:4.2,NaOH:0.9, Ca(OH)2:118.5; g/L(mol/L) | SMD | SMD | SMD | SMD | SMD | SMD | SMD | SMD | SMD | SMD | SMD | SMD | SMD | SMD | SMD | SMD | SMD | SMD | SMD | SMD | SMD | SMD | SMD | SMD | SMD | SMD | SMD | SMD | SMD | SMD | SMD | SMD | Notreported | SMD | 5 | 257 | 13.22957 | SMD | 82.37% | Notreported | Notreported | SMD | Notreported | Notreported | Notreported | SMD | Notreported | SMD | SMD | SMD | SMD | SMD | SMD | SMD | SMD | SMD | SMD | SMD | SMD | SMD | [13 empty] | 0 | 0 | 0 | 0 | 0 | 0 | 0 | 0 | 0 | 0 | 0 | 0 | 0 | 0 | 0 | 0 | 0 | 0 | 0 | 0 | 0
1 | Effects of Immersion in Water, Alkaline Solution, and Seawater on the Shear Performance of Basalt FRP Bars in Seawater–Sea Sand Concrete | Jianhe Xie; Yongchao Li; Zhongyu Lu; Zhihong Fan; Jianglin Li; and Shixin Li |  | Journal of Composites for Construction | 2022 | 3575 | 233 | Basalt | Notreported | Epoxy | Notreported | Notreported | Notreported | Notreported | Notreported | 65 | Notreported | 6 | Notreported | Notreported | helically wounded | sand coated | Notreported | Notreported | SMD | Notreported | Notreported | Link:Durability of BFRP bars wrapped in seawater sea sand concrete;Durability of BFRP bars and BFRP reinforced seawater sea-sand concrete beams immersed in water and simulated seawater; Durability of cement mortar-covered BFRP bars in simulated seawater environment;(may:Effects of Immersion in Water, Alkaline Solution, and Seawater on the Shear Performance of Basalt FRP Bars in Seawater–Sea Sand Concrete) | SMD | Transverse-shear | SMD | 5 | SMD | 312 | Notreported | SMD | Notreported | Notreported | SMD | Notreported | Notreported | SMD | SMD | SMD | SMD | SMD | SMD | SMD | 60 | SMD | 720 | SMD | cement:768,seawater:460.8,fine aggregate(sea sand):2080;cure:28 days | Notreported | 42.5 | Notreported | 10 | SMD | sea water | Notreported | NaCl:24.53.Na2SO4:4.09,MgCl2:5.2,CaCl2:1.16,SrCl2:0.025,KCl:0.695,NaHCO3:0.201,KBr:0.1,H2BO3:0.027,NaF:0.003 | SMD | SMD | SMD | SMD | SMD | SMD | SMD | SMD | SMD | SMD | SMD | SMD | SMD | SMD | SMD | SMD | SMD | SMD | SMD | SMD | SMD | SMD | SMD | SMD | SMD | SMD | SMD | SMD | SMD | SMD | SMD | SMD | Notreported | SMD | 5 | 291 | 3.676976 | SMD | 93.27% | Notreported | Notreported | SMD | Notreported | Notreported | Notreported | SMD | Notreported | SMD | SMD | SMD | SMD | SMD | SMD | SMD | SMD | SMD | SMD | SMD | SMD | SMD | [13 empty] | 0 | 0 | 0 | 0 | 0 | 0 | 0 | 0 | 0 | 0 | 0 | 0 | 0 | 0 | 0 | 0 | 0 | 0 | 0 | 0 | 0
1 | Effects of Immersion in Water, Alkaline Solution, and Seawater on the Shear Performance of Basalt FRP Bars in Seawater–Sea Sand Concrete | Jianhe Xie; Yongchao Li; Zhongyu Lu; Zhihong Fan; Jianglin Li; and Shixin Li |  | Journal of Composites for Construction | 2022 | 3576 | 234 | Basalt | Notreported | Epoxy | Notreported | Notreported | Notreported | Notreported | Notreported | 65 | Notreported | 6 | Notreported | Notreported | helically wounded | sand coated | Notreported | Notreported | SMD | Notreported | Notreported | Link:Durability of BFRP bars wrapped in seawater sea sand concrete;Durability of BFRP bars and BFRP reinforced seawater sea-sand concrete beams immersed in water and simulated seawater; Durability of cement mortar-covered BFRP bars in simulated seawater environment;(may:Effects of Immersion in Water, Alkaline Solution, and Seawater on the Shear Performance of Basalt FRP Bars in Seawater–Sea Sand Concrete) | SMD | Transverse-shear | SMD | 5 | SMD | 312 | Notreported | SMD | Notreported | Notreported | SMD | Notreported | Notreported | SMD | SMD | SMD | SMD | SMD | SMD | SMD | 60 | SMD | 720 | SMD | cement:768,seawater:460.8,fine aggregate(sea sand):2080;cure:28 days | Notreported | 42.5 | Notreported | 10 | SMD | tap water | Notreported | Notreported | SMD | SMD | SMD | SMD | SMD | SMD | SMD | SMD | SMD | SMD | SMD | SMD | SMD | SMD | SMD | SMD | SMD | SMD | SMD | SMD | SMD | SMD | SMD | SMD | SMD | SMD | SMD | SMD | SMD | SMD | SMD | SMD | Notreported | SMD | 5 | 292 | 9.520548 | SMD | 93.59% | Notreported | Notreported | SMD | Notreported | Notreported | Notreported | SMD | Notreported | SMD | SMD | SMD | SMD | SMD | SMD | SMD | SMD | SMD | SMD | SMD | SMD | SMD | [13 empty] | 0 | 0 | 0 | 0 | 0 | 0 | 0 | 0 | 0 | 0 | 0 | 0 | 0 | 0 | 0 | 0 | 0 | 0 | 0 | 0 | 0
1 | Effects of Immersion in Water, Alkaline Solution, and Seawater on the Shear Performance of Basalt FRP Bars in Seawater–Sea Sand Concrete | Jianhe Xie; Yongchao Li; Zhongyu Lu; Zhihong Fan; Jianglin Li; and Shixin Li |  | Journal of Composites for Construction | 2022 | 3577 | 235 | Basalt | Notreported | Epoxy | Notreported | Notreported | Notreported | Notreported | Notreported | 65 | Notreported | 6 | Notreported | Notreported | helically wounded | sand coated | Notreported | Notreported | SMD | Notreported | Notreported | Link:Durability of BFRP bars wrapped in seawater sea sand concrete;Durability of BFRP bars and BFRP reinforced seawater sea-sand concrete beams immersed in water and simulated seawater; Durability of cement mortar-covered BFRP bars in simulated seawater environment;(may:Effects of Immersion in Water, Alkaline Solution, and Seawater on the Shear Performance of Basalt FRP Bars in Seawater–Sea Sand Concrete) | SMD | Transverse-shear | SMD | 5 | SMD | 312 | Notreported | SMD | Notreported | Notreported | SMD | Notreported | Notreported | SMD | SMD | SMD | SMD | SMD | SMD | SMD | 20 | SMD | 720 | SMD | cement:768,seawater:460.8,fine aggregate(sea sand):2080;cure:28 days | Notreported | 42.5 | Notreported | 20 | SMD | 12.7 | Notreported | KOH:4.2,NaOH:0.9, Ca(OH)2:118.5; g/L(mol/L) | SMD | SMD | SMD | SMD | SMD | SMD | SMD | SMD | SMD | SMD | SMD | SMD | SMD | SMD | SMD | SMD | SMD | SMD | SMD | SMD | SMD | SMD | SMD | SMD | SMD | SMD | SMD | SMD | SMD | SMD | SMD | SMD | Notreported | SMD | 5 | 276 | 11.73913 | SMD | 88.46% | Notreported | Notreported | SMD | Notreported | Notreported | Notreported | SMD | Notreported | SMD | SMD | SMD | SMD | SMD | SMD | SMD | SMD | SMD | SMD | SMD | SMD | SMD | [13 empty] | 0 | 0 | 0 | 0 | 0 | 0 | 0 | 0 | 0 | 0 | 0 | 0 | 0 | 0 | 0 | 0 | 0 | 0 | 0 | 0 | 0
1 | Effects of Immersion in Water, Alkaline Solution, and Seawater on the Shear Performance of Basalt FRP Bars in Seawater–Sea Sand Concrete | Jianhe Xie; Yongchao Li; Zhongyu Lu; Zhihong Fan; Jianglin Li; and Shixin Li |  | Journal of Composites for Construction | 2022 | 3578 | 236 | Basalt | Notreported | Epoxy | Notreported | Notreported | Notreported | Notreported | Notreported | 65 | Notreported | 6 | Notreported | Notreported | helically wounded | sand coated | Notreported | Notreported | SMD | Notreported | Notreported | Link:Durability of BFRP bars wrapped in seawater sea sand concrete;Durability of BFRP bars and BFRP reinforced seawater sea-sand concrete beams immersed in water and simulated seawater; Durability of cement mortar-covered BFRP bars in simulated seawater environment;(may:Effects of Immersion in Water, Alkaline Solution, and Seawater on the Shear Performance of Basalt FRP Bars in Seawater–Sea Sand Concrete) | SMD | Transverse-shear | SMD | 5 | SMD | 312 | Notreported | SMD | Notreported | Notreported | SMD | Notreported | Notreported | SMD | SMD | SMD | SMD | SMD | SMD | SMD | 20 | SMD | 720 | SMD | cement:768,seawater:460.8,fine aggregate(sea sand):2080;cure:28 days | Notreported | 42.5 | Notreported | 20 | SMD | sea water | Notreported | NaCl:24.53.Na2SO4:4.09,MgCl2:5.2,CaCl2:1.16,SrCl2:0.025,KCl:0.695,NaHCO3:0.201,KBr:0.1,H2BO3:0.027,NaF:0.003 | SMD | SMD | SMD | SMD | SMD | SMD | SMD | SMD | SMD | SMD | SMD | SMD | SMD | SMD | SMD | SMD | SMD | SMD | SMD | SMD | SMD | SMD | SMD | SMD | SMD | SMD | SMD | SMD | SMD | SMD | SMD | SMD | Notreported | SMD | 5 | 245 | 8.530612 | SMD | 78.53% | Notreported | Notreported | SMD | Notreported | Notreported | Notreported | SMD | Notreported | SMD | SMD | SMD | SMD | SMD | SMD | SMD | SMD | SMD | SMD | SMD | SMD | SMD | [13 empty] | 0 | 0 | 0 | 0 | 0 | 0 | 0 | 0 | 0 | 0 | 0 | 0 | 0 | 0 | 0 | 0 | 0 | 0 | 0 | 0 | 0
1 | Effects of Immersion in Water, Alkaline Solution, and Seawater on the Shear Performance of Basalt FRP Bars in Seawater–Sea Sand Concrete | Jianhe Xie; Yongchao Li; Zhongyu Lu; Zhihong Fan; Jianglin Li; and Shixin Li |  | Journal of Composites for Construction | 2022 | 3579 | 237 | Basalt | Notreported | Epoxy | Notreported | Notreported | Notreported | Notreported | Notreported | 65 | Notreported | 6 | Notreported | Notreported | helically wounded | sand coated | Notreported | Notreported | SMD | Notreported | Notreported | Link:Durability of BFRP bars wrapped in seawater sea sand concrete;Durability of BFRP bars and BFRP reinforced seawater sea-sand concrete beams immersed in water and simulated seawater; Durability of cement mortar-covered BFRP bars in simulated seawater environment;(may:Effects of Immersion in Water, Alkaline Solution, and Seawater on the Shear Performance of Basalt FRP Bars in Seawater–Sea Sand Concrete) | SMD | Transverse-shear | SMD | 5 | SMD | 312 | Notreported | SMD | Notreported | Notreported | SMD | Notreported | Notreported | SMD | SMD | SMD | SMD | SMD | SMD | SMD | 20 | SMD | 720 | SMD | cement:768,seawater:460.8,fine aggregate(sea sand):2080;cure:28 days | Notreported | 42.5 | Notreported | 20 | SMD | tap water | Notreported | Notreported | SMD | SMD | SMD | SMD | SMD | SMD | SMD | SMD | SMD | SMD | SMD | SMD | SMD | SMD | SMD | SMD | SMD | SMD | SMD | SMD | SMD | SMD | SMD | SMD | SMD | SMD | SMD | SMD | SMD | SMD | SMD | SMD | Notreported | SMD | 5 | 279 | 11.75627 | SMD | 89.42% | Notreported | Notreported | SMD | Notreported | Notreported | Notreported | SMD | Notreported | SMD | SMD | SMD | SMD | SMD | SMD | SMD | SMD | SMD | SMD | SMD | SMD | SMD | [13 empty] | 0 | 0 | 0 | 0 | 0 | 0 | 0 | 0 | 0 | 0 | 0 | 0 | 0 | 0 | 0 | 0 | 0 | 0 | 0 | 0 | 0
1 | Effects of Immersion in Water, Alkaline Solution, and Seawater on the Shear Performance of Basalt FRP Bars in Seawater–Sea Sand Concrete | Jianhe Xie; Yongchao Li; Zhongyu Lu; Zhihong Fan; Jianglin Li; and Shixin Li |  | Journal of Composites for Construction | 2022 | 3580 | 238 | Basalt | Notreported | Epoxy | Notreported | Notreported | Notreported | Notreported | Notreported | 65 | Notreported | 6 | Notreported | Notreported | helically wounded | sand coated | Notreported | Notreported | SMD | Notreported | Notreported | Link:Durability of BFRP bars wrapped in seawater sea sand concrete;Durability of BFRP bars and BFRP reinforced seawater sea-sand concrete beams immersed in water and simulated seawater; Durability of cement mortar-covered BFRP bars in simulated seawater environment;(may:Effects of Immersion in Water, Alkaline Solution, and Seawater on the Shear Performance of Basalt FRP Bars in Seawater–Sea Sand Concrete) | SMD | Transverse-shear | SMD | 5 | SMD | 312 | Notreported | SMD | Notreported | Notreported | SMD | Notreported | Notreported | SMD | SMD | SMD | SMD | SMD | SMD | SMD | 40 | SMD | 720 | SMD | cement:768,seawater:460.8,fine aggregate(sea sand):2080;cure:28 days | Notreported | 42.5 | Notreported | 20 | SMD | 12.7 | Notreported | KOH:4.2,NaOH:0.9, Ca(OH)2:118.5; g/L(mol/L) | SMD | SMD | SMD | SMD | SMD | SMD | SMD | SMD | SMD | SMD | SMD | SMD | SMD | SMD | SMD | SMD | SMD | SMD | SMD | SMD | SMD | SMD | SMD | SMD | SMD | SMD | SMD | SMD | SMD | SMD | SMD | SMD | Notreported | SMD | 5 | 256 | 8.515625 | SMD | 82.05% | Notreported | Notreported | SMD | Notreported | Notreported | Notreported | SMD | Notreported | SMD | SMD | SMD | SMD | SMD | SMD | SMD | SMD | SMD | SMD | SMD | SMD | SMD | [13 empty] | 0 | 0 | 0 | 0 | 0 | 0 | 0 | 0 | 0 | 0 | 0 | 0 | 0 | 0 | 0 | 0 | 0 | 0 | 0 | 0 | 0
1 | Effects of Immersion in Water, Alkaline Solution, and Seawater on the Shear Performance of Basalt FRP Bars in Seawater–Sea Sand Concrete | Jianhe Xie; Yongchao Li; Zhongyu Lu; Zhihong Fan; Jianglin Li; and Shixin Li |  | Journal of Composites for Construction | 2022 | 3581 | 239 | Basalt | Notreported | Epoxy | Notreported | Notreported | Notreported | Notreported | Notreported | 65 | Notreported | 6 | Notreported | Notreported | helically wounded | sand coated | Notreported | Notreported | SMD | Notreported | Notreported | Link:Durability of BFRP bars wrapped in seawater sea sand concrete;Durability of BFRP bars and BFRP reinforced seawater sea-sand concrete beams immersed in water and simulated seawater; Durability of cement mortar-covered BFRP bars in simulated seawater environment;(may:Effects of Immersion in Water, Alkaline Solution, and Seawater on the Shear Performance of Basalt FRP Bars in Seawater–Sea Sand Concrete) | SMD | Transverse-shear | SMD | 5 | SMD | 312 | Notreported | SMD | Notreported | Notreported | SMD | Notreported | Notreported | SMD | SMD | SMD | SMD | SMD | SMD | SMD | 40 | SMD | 720 | SMD | cement:768,seawater:460.8,fine aggregate(sea sand):2080;cure:28 days | Notreported | 42.5 | Notreported | 20 | SMD | sea water | Notreported | NaCl:24.53.Na2SO4:4.09,MgCl2:5.2,CaCl2:1.16,SrCl2:0.025,KCl:0.695,NaHCO3:0.201,KBr:0.1,H2BO3:0.027,NaF:0.003 | SMD | SMD | SMD | SMD | SMD | SMD | SMD | SMD | SMD | SMD | SMD | SMD | SMD | SMD | SMD | SMD | SMD | SMD | SMD | SMD | SMD | SMD | SMD | SMD | SMD | SMD | SMD | SMD | SMD | SMD | SMD | SMD | Notreported | SMD | 5 | 283 | 10.63604 | SMD | 90.71% | Notreported | Notreported | SMD | Notreported | Notreported | Notreported | SMD | Notreported | SMD | SMD | SMD | SMD | SMD | SMD | SMD | SMD | SMD | SMD | SMD | SMD | SMD | [13 empty] | 0 | 0 | 0 | 0 | 0 | 0 | 0 | 0 | 0 | 0 | 0 | 0 | 0 | 0 | 0 | 0 | 0 | 0 | 0 | 0 | 0
1 | Effects of Immersion in Water, Alkaline Solution, and Seawater on the Shear Performance of Basalt FRP Bars in Seawater–Sea Sand Concrete | Jianhe Xie; Yongchao Li; Zhongyu Lu; Zhihong Fan; Jianglin Li; and Shixin Li |  | Journal of Composites for Construction | 2022 | 3582 | 240 | Basalt | Notreported | Epoxy | Notreported | Notreported | Notreported | Notreported | Notreported | 65 | Notreported | 6 | Notreported | Notreported | helically wounded | sand coated | Notreported | Notreported | SMD | Notreported | Notreported | Link:Durability of BFRP bars wrapped in seawater sea sand concrete;Durability of BFRP bars and BFRP reinforced seawater sea-sand concrete beams immersed in water and simulated seawater; Durability of cement mortar-covered BFRP bars in simulated seawater environment;(may:Effects of Immersion in Water, Alkaline Solution, and Seawater on the Shear Performance of Basalt FRP Bars in Seawater–Sea Sand Concrete) | SMD | Transverse-shear | SMD | 5 | SMD | 312 | Notreported | SMD | Notreported | Notreported | SMD | Notreported | Notreported | SMD | SMD | SMD | SMD | SMD | SMD | SMD | 40 | SMD | 720 | SMD | cement:768,seawater:460.8,fine aggregate(sea sand):2080;cure:28 days | Notreported | 42.5 | Notreported | 20 | SMD | tap water | Notreported | Notreported | SMD | SMD | SMD | SMD | SMD | SMD | SMD | SMD | SMD | SMD | SMD | SMD | SMD | SMD | SMD | SMD | SMD | SMD | SMD | SMD | SMD | SMD | SMD | SMD | SMD | SMD | SMD | SMD | SMD | SMD | SMD | SMD | Notreported | SMD | 5 | 277 | 12.31047 | SMD | 88.78% | Notreported | Notreported | SMD | Notreported | Notreported | Notreported | SMD | Notreported | SMD | SMD | SMD | SMD | SMD | SMD | SMD | SMD | SMD | SMD | SMD | SMD | SMD | [13 empty] | 0 | 0 | 0 | 0 | 0 | 0 | 0 | 0 | 0 | 0 | 0 | 0 | 0 | 0 | 0 | 0 | 0 | 0 | 0 | 0 | 0
1 | Effects of Immersion in Water, Alkaline Solution, and Seawater on the Shear Performance of Basalt FRP Bars in Seawater–Sea Sand Concrete | Jianhe Xie; Yongchao Li; Zhongyu Lu; Zhihong Fan; Jianglin Li; and Shixin Li |  | Journal of Composites for Construction | 2022 | 3583 | 241 | Basalt | Notreported | Epoxy | Notreported | Notreported | Notreported | Notreported | Notreported | 65 | Notreported | 6 | Notreported | Notreported | helically wounded | sand coated | Notreported | Notreported | SMD | Notreported | Notreported | Link:Durability of BFRP bars wrapped in seawater sea sand concrete;Durability of BFRP bars and BFRP reinforced seawater sea-sand concrete beams immersed in water and simulated seawater; Durability of cement mortar-covered BFRP bars in simulated seawater environment;(may:Effects of Immersion in Water, Alkaline Solution, and Seawater on the Shear Performance of Basalt FRP Bars in Seawater–Sea Sand Concrete) | SMD | Transverse-shear | SMD | 5 | SMD | 312 | Notreported | SMD | Notreported | Notreported | SMD | Notreported | Notreported | SMD | SMD | SMD | SMD | SMD | SMD | SMD | 60 | SMD | 720 | SMD | cement:768,seawater:460.8,fine aggregate(sea sand):2080;cure:28 days | Notreported | 42.5 | Notreported | 20 | SMD | 12.7 | Notreported | KOH:4.2,NaOH:0.9, Ca(OH)2:118.5; g/L(mol/L) | SMD | SMD | SMD | SMD | SMD | SMD | SMD | SMD | SMD | SMD | SMD | SMD | SMD | SMD | SMD | SMD | SMD | SMD | SMD | SMD | SMD | SMD | SMD | SMD | SMD | SMD | SMD | SMD | SMD | SMD | SMD | SMD | Notreported | SMD | 5 | 228 | 7.5 | SMD | 73.08% | Notreported | Notreported | SMD | Notreported | Notreported | Notreported | SMD | Notreported | SMD | SMD | SMD | SMD | SMD | SMD | SMD | SMD | SMD | SMD | SMD | SMD | SMD | [13 empty] | 0 | 0 | 0 | 0 | 0 | 0 | 0 | 0 | 0 | 0 | 0 | 0 | 0 | 0 | 0 | 0 | 0 | 0 | 0 | 0 | 0
1 | Effects of Immersion in Water, Alkaline Solution, and Seawater on the Shear Performance of Basalt FRP Bars in Seawater–Sea Sand Concrete | Jianhe Xie; Yongchao Li; Zhongyu Lu; Zhihong Fan; Jianglin Li; and Shixin Li |  | Journal of Composites for Construction | 2022 | 3584 | 242 | Basalt | Notreported | Epoxy | Notreported | Notreported | Notreported | Notreported | Notreported | 65 | Notreported | 6 | Notreported | Notreported | helically wounded | sand coated | Notreported | Notreported | SMD | Notreported | Notreported | Link:Durability of BFRP bars wrapped in seawater sea sand concrete;Durability of BFRP bars and BFRP reinforced seawater sea-sand concrete beams immersed in water and simulated seawater; Durability of cement mortar-covered BFRP bars in simulated seawater environment;(may:Effects of Immersion in Water, Alkaline Solution, and Seawater on the Shear Performance of Basalt FRP Bars in Seawater–Sea Sand Concrete) | SMD | Transverse-shear | SMD | 5 | SMD | 312 | Notreported | SMD | Notreported | Notreported | SMD | Notreported | Notreported | SMD | SMD | SMD | SMD | SMD | SMD | SMD | 60 | SMD | 720 | SMD | cement:768,seawater:460.8,fine aggregate(sea sand):2080;cure:28 days | Notreported | 42.5 | Notreported | 20 | SMD | sea water | Notreported | NaCl:24.53.Na2SO4:4.09,MgCl2:5.2,CaCl2:1.16,SrCl2:0.025,KCl:0.695,NaHCO3:0.201,KBr:0.1,H2BO3:0.027,NaF:0.003 | SMD | SMD | SMD | SMD | SMD | SMD | SMD | SMD | SMD | SMD | SMD | SMD | SMD | SMD | SMD | SMD | SMD | SMD | SMD | SMD | SMD | SMD | SMD | SMD | SMD | SMD | SMD | SMD | SMD | SMD | SMD | SMD | Notreported | SMD | 5 | 237 | 15.23207 | SMD | 75.96% | Notreported | Notreported | SMD | Notreported | Notreported | Notreported | SMD | Notreported | SMD | SMD | SMD | SMD | SMD | SMD | SMD | SMD | SMD | SMD | SMD | SMD | SMD | [13 empty] | 0 | 0 | 0 | 0 | 0 | 0 | 0 | 0 | 0 | 0 | 0 | 0 | 0 | 0 | 0 | 0 | 0 | 0 | 0 | 0 | 0
1 | Effects of Immersion in Water, Alkaline Solution, and Seawater on the Shear Performance of Basalt FRP Bars in Seawater–Sea Sand Concrete | Jianhe Xie; Yongchao Li; Zhongyu Lu; Zhihong Fan; Jianglin Li; and Shixin Li |  | Journal of Composites for Construction | 2022 | 3585 | 243 | Basalt | Notreported | Epoxy | Notreported | Notreported | Notreported | Notreported | Notreported | 65 | Notreported | 6 | Notreported | Notreported | helically wounded | sand coated | Notreported | Notreported | SMD | Notreported | Notreported | Link:Durability of BFRP bars wrapped in seawater sea sand concrete;Durability of BFRP bars and BFRP reinforced seawater sea-sand concrete beams immersed in water and simulated seawater; Durability of cement mortar-covered BFRP bars in simulated seawater environment;(may:Effects of Immersion in Water, Alkaline Solution, and Seawater on the Shear Performance of Basalt FRP Bars in Seawater–Sea Sand Concrete) | SMD | Transverse-shear | SMD | 5 | SMD | 312 | Notreported | SMD | Notreported | Notreported | SMD | Notreported | Notreported | SMD | SMD | SMD | SMD | SMD | SMD | SMD | 60 | SMD | 720 | SMD | cement:768,seawater:460.8,fine aggregate(sea sand):2080;cure:28 days | Notreported | 42.5 | Notreported | 20 | SMD | tap water | Notreported | Notreported | SMD | SMD | SMD | SMD | SMD | SMD | SMD | SMD | SMD | SMD | SMD | SMD | SMD | SMD | SMD | SMD | SMD | SMD | SMD | SMD | SMD | SMD | SMD | SMD | SMD | SMD | SMD | SMD | SMD | SMD | SMD | SMD | Notreported | SMD | 5 | 282 | 3.510638 | SMD | 90.38% | Notreported | Notreported | SMD | Notreported | Notreported | Notreported | SMD | Notreported | SMD | SMD | SMD | SMD | SMD | SMD | SMD | SMD | SMD | SMD | SMD | SMD | SMD | [13 empty] | 0 | 0 | 0 | 0 | 0 | 0 | 0 | 0 | 0 | 0 | 0 | 0 | 0 | 0 | 0 | 0 | 0 | 0 | 0 | 0 | 0
1 | Effects of Immersion in Water, Alkaline Solution, and Seawater on the Shear Performance of Basalt FRP Bars in Seawater–Sea Sand Concrete | Jianhe Xie; Yongchao Li; Zhongyu Lu; Zhihong Fan; Jianglin Li; and Shixin Li |  | Journal of Composites for Construction | 2022 | 3586 | 244 | Basalt | Notreported | Epoxy | Notreported | Notreported | Notreported | Notreported | Notreported | 65 | Notreported | 6 | Notreported | Notreported | helically wounded | sand coated | Notreported | Notreported | SMD | Notreported | Notreported | Link:Durability of BFRP bars wrapped in seawater sea sand concrete;Durability of BFRP bars and BFRP reinforced seawater sea-sand concrete beams immersed in water and simulated seawater; Durability of cement mortar-covered BFRP bars in simulated seawater environment;(may:Effects of Immersion in Water, Alkaline Solution, and Seawater on the Shear Performance of Basalt FRP Bars in Seawater–Sea Sand Concrete) | SMD | Transverse-shear | SMD | 5 | SMD | 312 | Notreported | SMD | Notreported | Notreported | SMD | Notreported | Notreported | SMD | SMD | SMD | SMD | SMD | SMD | SMD | 26 | SMD | 2160 | SMD | SMD | SMD | SMD | SMD | SMD | SMD | 12.7 | Notreported | KOH:4.2,NaOH:0.9, Ca(OH)2:118.5; g/L(mol/L) | SMD | SMD | SMD | SMD | SMD | SMD | SMD | SMD | SMD | SMD | SMD | SMD | SMD | SMD | SMD | SMD | SMD | SMD | SMD | SMD | SMD | SMD | SMD | SMD | SMD | SMD | SMD | SMD | SMD | SMD | SMD | SMD | Notreported | SMD | 5 | 251 | 13.30677 | SMD | 80.45% | Notreported | Notreported | SMD | Notreported | Notreported | Notreported | SMD | Notreported | SMD | SMD | SMD | SMD | SMD | SMD | SMD | SMD | SMD | SMD | SMD | SMD | SMD | [13 empty] | 0 | 0 | 0 | 0 | 0 | 0 | 0 | 0 | 0 | 0 | 0 | 0 | 0 | 0 | 0 | 0 | 0 | 0 | 0 | 0 | 0
1 | Effects of Immersion in Water, Alkaline Solution, and Seawater on the Shear Performance of Basalt FRP Bars in Seawater–Sea Sand Concrete | Jianhe Xie; Yongchao Li; Zhongyu Lu; Zhihong Fan; Jianglin Li; and Shixin Li |  | Journal of Composites for Construction | 2022 | 3587 | 245 | Basalt | Notreported | Epoxy | Notreported | Notreported | Notreported | Notreported | Notreported | 65 | Notreported | 6 | Notreported | Notreported | helically wounded | sand coated | Notreported | Notreported | SMD | Notreported | Notreported | Link:Durability of BFRP bars wrapped in seawater sea sand concrete;Durability of BFRP bars and BFRP reinforced seawater sea-sand concrete beams immersed in water and simulated seawater; Durability of cement mortar-covered BFRP bars in simulated seawater environment;(may:Effects of Immersion in Water, Alkaline Solution, and Seawater on the Shear Performance of Basalt FRP Bars in Seawater–Sea Sand Concrete) | SMD | Transverse-shear | SMD | 5 | SMD | 312 | Notreported | SMD | Notreported | Notreported | SMD | Notreported | Notreported | SMD | SMD | SMD | SMD | SMD | SMD | SMD | 26 | SMD | 2160 | SMD | SMD | SMD | SMD | SMD | SMD | SMD | sea water | Notreported | NaCl:24.53.Na2SO4:4.09,MgCl2:5.2,CaCl2:1.16,SrCl2:0.025,KCl:0.695,NaHCO3:0.201,KBr:0.1,H2BO3:0.027,NaF:0.003 | SMD | SMD | SMD | SMD | SMD | SMD | SMD | SMD | SMD | SMD | SMD | SMD | SMD | SMD | SMD | SMD | SMD | SMD | SMD | SMD | SMD | SMD | SMD | SMD | SMD | SMD | SMD | SMD | SMD | SMD | SMD | SMD | Notreported | SMD | 5 | 270 | 19.11111 | SMD | 86.54% | Notreported | Notreported | SMD | Notreported | Notreported | Notreported | SMD | Notreported | SMD | SMD | SMD | SMD | SMD | SMD | SMD | SMD | SMD | SMD | SMD | SMD | SMD | [13 empty] | 0 | 0 | 0 | 0 | 0 | 0 | 0 | 0 | 0 | 0 | 0 | 0 | 0 | 0 | 0 | 0 | 0 | 0 | 0 | 0 | 0
1 | Effects of Immersion in Water, Alkaline Solution, and Seawater on the Shear Performance of Basalt FRP Bars in Seawater–Sea Sand Concrete | Jianhe Xie; Yongchao Li; Zhongyu Lu; Zhihong Fan; Jianglin Li; and Shixin Li |  | Journal of Composites for Construction | 2022 | 3588 | 246 | Basalt | Notreported | Epoxy | Notreported | Notreported | Notreported | Notreported | Notreported | 65 | Notreported | 6 | Notreported | Notreported | helically wounded | sand coated | Notreported | Notreported | SMD | Notreported | Notreported | Link:Durability of BFRP bars wrapped in seawater sea sand concrete;Durability of BFRP bars and BFRP reinforced seawater sea-sand concrete beams immersed in water and simulated seawater; Durability of cement mortar-covered BFRP bars in simulated seawater environment;(may:Effects of Immersion in Water, Alkaline Solution, and Seawater on the Shear Performance of Basalt FRP Bars in Seawater–Sea Sand Concrete) | SMD | Transverse-shear | SMD | 5 | SMD | 312 | Notreported | SMD | Notreported | Notreported | SMD | Notreported | Notreported | SMD | SMD | SMD | SMD | SMD | SMD | SMD | 26 | SMD | 2160 | SMD | SMD | SMD | SMD | SMD | SMD | SMD | tap water | Notreported | Notreported | SMD | SMD | SMD | SMD | SMD | SMD | SMD | SMD | SMD | SMD | SMD | SMD | SMD | SMD | SMD | SMD | SMD | SMD | SMD | SMD | SMD | SMD | SMD | SMD | SMD | SMD | SMD | SMD | SMD | SMD | SMD | SMD | Notreported | SMD | 5 | 279 | 7.132616 | SMD | 89.42% | Notreported | Notreported | SMD | Notreported | Notreported | Notreported | SMD | Notreported | SMD | SMD | SMD | SMD | SMD | SMD | SMD | SMD | SMD | SMD | SMD | SMD | SMD | [13 empty] | 0 | 0 | 0 | 0 | 0 | 0 | 0 | 0 | 0 | 0 | 0 | 0 | 0 | 0 | 0 | 0 | 0 | 0 | 0 | 0 | 0
1 | Effects of Immersion in Water, Alkaline Solution, and Seawater on the Shear Performance of Basalt FRP Bars in Seawater–Sea Sand Concrete | Jianhe Xie; Yongchao Li; Zhongyu Lu; Zhihong Fan; Jianglin Li; and Shixin Li |  | Journal of Composites for Construction | 2022 | 3589 | 247 | Basalt | Notreported | Epoxy | Notreported | Notreported | Notreported | Notreported | Notreported | 65 | Notreported | 6 | Notreported | Notreported | helically wounded | sand coated | Notreported | Notreported | SMD | Notreported | Notreported | Link:Durability of BFRP bars wrapped in seawater sea sand concrete;Durability of BFRP bars and BFRP reinforced seawater sea-sand concrete beams immersed in water and simulated seawater; Durability of cement mortar-covered BFRP bars in simulated seawater environment;(may:Effects of Immersion in Water, Alkaline Solution, and Seawater on the Shear Performance of Basalt FRP Bars in Seawater–Sea Sand Concrete) | SMD | Transverse-shear | SMD | 5 | SMD | 312 | Notreported | SMD | Notreported | Notreported | SMD | Notreported | Notreported | SMD | SMD | SMD | SMD | SMD | SMD | SMD | 40 | SMD | 2160 | SMD | SMD | SMD | SMD | SMD | SMD | SMD | 12.7 | Notreported | KOH:4.2,NaOH:0.9, Ca(OH)2:118.5; g/L(mol/L) | SMD | SMD | SMD | SMD | SMD | SMD | SMD | SMD | SMD | SMD | SMD | SMD | SMD | SMD | SMD | SMD | SMD | SMD | SMD | SMD | SMD | SMD | SMD | SMD | SMD | SMD | SMD | SMD | SMD | SMD | SMD | SMD | Notreported | SMD | 5 | 224 | 5.178571 | SMD | 71.79% | Notreported | Notreported | SMD | Notreported | Notreported | Notreported | SMD | Notreported | SMD | SMD | SMD | SMD | SMD | SMD | SMD | SMD | SMD | SMD | SMD | SMD | SMD | [13 empty] | 0 | 0 | 0 | 0 | 0 | 0 | 0 | 0 | 0 | 0 | 0 | 0 | 0 | 0 | 0 | 0 | 0 | 0 | 0 | 0 | 0
1 | Effects of Immersion in Water, Alkaline Solution, and Seawater on the Shear Performance of Basalt FRP Bars in Seawater–Sea Sand Concrete | Jianhe Xie; Yongchao Li; Zhongyu Lu; Zhihong Fan; Jianglin Li; and Shixin Li |  | Journal of Composites for Construction | 2022 | 3590 | 248 | Basalt | Notreported | Epoxy | Notreported | Notreported | Notreported | Notreported | Notreported | 65 | Notreported | 6 | Notreported | Notreported | helically wounded | sand coated | Notreported | Notreported | SMD | Notreported | Notreported | Link:Durability of BFRP bars wrapped in seawater sea sand concrete;Durability of BFRP bars and BFRP reinforced seawater sea-sand concrete beams immersed in water and simulated seawater; Durability of cement mortar-covered BFRP bars in simulated seawater environment;(may:Effects of Immersion in Water, Alkaline Solution, and Seawater on the Shear Performance of Basalt FRP Bars in Seawater–Sea Sand Concrete) | SMD | Transverse-shear | SMD | 5 | SMD | 312 | Notreported | SMD | Notreported | Notreported | SMD | Notreported | Notreported | SMD | SMD | SMD | SMD | SMD | SMD | SMD | 40 | SMD | 2160 | SMD | SMD | SMD | SMD | SMD | SMD | SMD | sea water | Notreported | NaCl:24.53.Na2SO4:4.09,MgCl2:5.2,CaCl2:1.16,SrCl2:0.025,KCl:0.695,NaHCO3:0.201,KBr:0.1,H2BO3:0.027,NaF:0.003 | SMD | SMD | SMD | SMD | SMD | SMD | SMD | SMD | SMD | SMD | SMD | SMD | SMD | SMD | SMD | SMD | SMD | SMD | SMD | SMD | SMD | SMD | SMD | SMD | SMD | SMD | SMD | SMD | SMD | SMD | SMD | SMD | Notreported | SMD | 5 | 299 | 4.280936 | SMD | 95.83% | Notreported | Notreported | SMD | Notreported | Notreported | Notreported | SMD | Notreported | SMD | SMD | SMD | SMD | SMD | SMD | SMD | SMD | SMD | SMD | SMD | SMD | SMD | [13 empty] | 0 | 0 | 0 | 0 | 0 | 0 | 0 | 0 | 0 | 0 | 0 | 0 | 0 | 0 | 0 | 0 | 0 | 0 | 0 | 0 | 0
1 | Effects of Immersion in Water, Alkaline Solution, and Seawater on the Shear Performance of Basalt FRP Bars in Seawater–Sea Sand Concrete | Jianhe Xie; Yongchao Li; Zhongyu Lu; Zhihong Fan; Jianglin Li; and Shixin Li |  | Journal of Composites for Construction | 2022 | 3591 | 249 | Basalt | Notreported | Epoxy | Notreported | Notreported | Notreported | Notreported | Notreported | 65 | Notreported | 6 | Notreported | Notreported | helically wounded | sand coated | Notreported | Notreported | SMD | Notreported | Notreported | Link:Durability of BFRP bars wrapped in seawater sea sand concrete;Durability of BFRP bars and BFRP reinforced seawater sea-sand concrete beams immersed in water and simulated seawater; Durability of cement mortar-covered BFRP bars in simulated seawater environment;(may:Effects of Immersion in Water, Alkaline Solution, and Seawater on the Shear Performance of Basalt FRP Bars in Seawater–Sea Sand Concrete) | SMD | Transverse-shear | SMD | 5 | SMD | 312 | Notreported | SMD | Notreported | Notreported | SMD | Notreported | Notreported | SMD | SMD | SMD | SMD | SMD | SMD | SMD | 40 | SMD | 2160 | SMD | SMD | SMD | SMD | SMD | SMD | SMD | tap water | Notreported | Notreported | SMD | SMD | SMD | SMD | SMD | SMD | SMD | SMD | SMD | SMD | SMD | SMD | SMD | SMD | SMD | SMD | SMD | SMD | SMD | SMD | SMD | SMD | SMD | SMD | SMD | SMD | SMD | SMD | SMD | SMD | SMD | SMD | Notreported | SMD | 5 | 237 | 8.902954 | SMD | 75.96% | Notreported | Notreported | SMD | Notreported | Notreported | Notreported | SMD | Notreported | SMD | SMD | SMD | SMD | SMD | SMD | SMD | SMD | SMD | SMD | SMD | SMD | SMD | [13 empty] | 0 | 0 | 0 | 0 | 0 | 0 | 0 | 0 | 0 | 0 | 0 | 0 | 0 | 0 | 0 | 0 | 0 | 0 | 0 | 0 | 0
1 | Effects of Immersion in Water, Alkaline Solution, and Seawater on the Shear Performance of Basalt FRP Bars in Seawater–Sea Sand Concrete | Jianhe Xie; Yongchao Li; Zhongyu Lu; Zhihong Fan; Jianglin Li; and Shixin Li |  | Journal of Composites for Construction | 2022 | 3592 | 250 | Basalt | Notreported | Epoxy | Notreported | Notreported | Notreported | Notreported | Notreported | 65 | Notreported | 6 | Notreported | Notreported | helically wounded | sand coated | Notreported | Notreported | SMD | Notreported | Notreported | Link:Durability of BFRP bars wrapped in seawater sea sand concrete;Durability of BFRP bars and BFRP reinforced seawater sea-sand concrete beams immersed in water and simulated seawater; Durability of cement mortar-covered BFRP bars in simulated seawater environment;(may:Effects of Immersion in Water, Alkaline Solution, and Seawater on the Shear Performance of Basalt FRP Bars in Seawater–Sea Sand Concrete) | SMD | Transverse-shear | SMD | 5 | SMD | 312 | Notreported | SMD | Notreported | Notreported | SMD | Notreported | Notreported | SMD | SMD | SMD | SMD | SMD | SMD | SMD | 60 | SMD | 2160 | SMD | SMD | SMD | SMD | SMD | SMD | SMD | 12.7 | Notreported | KOH:4.2,NaOH:0.9, Ca(OH)2:118.5; g/L(mol/L) | SMD | SMD | SMD | SMD | SMD | SMD | SMD | SMD | SMD | SMD | SMD | SMD | SMD | SMD | SMD | SMD | SMD | SMD | SMD | SMD | SMD | SMD | SMD | SMD | SMD | SMD | SMD | SMD | SMD | SMD | SMD | SMD | Notreported | SMD | 5 | 212 | 4.95283 | SMD | 67.95% | Notreported | Notreported | SMD | Notreported | Notreported | Notreported | SMD | Notreported | SMD | SMD | SMD | SMD | SMD | SMD | SMD | SMD | SMD | SMD | SMD | SMD | SMD | [13 empty] | 0 | 0 | 0 | 0 | 0 | 0 | 0 | 0 | 0 | 0 | 0 | 0 | 0 | 0 | 0 | 0 | 0 | 0 | 0 | 0 | 0
1 | Effects of Immersion in Water, Alkaline Solution, and Seawater on the Shear Performance of Basalt FRP Bars in Seawater–Sea Sand Concrete | Jianhe Xie; Yongchao Li; Zhongyu Lu; Zhihong Fan; Jianglin Li; and Shixin Li |  | Journal of Composites for Construction | 2022 | 3593 | 251 | Basalt | Notreported | Epoxy | Notreported | Notreported | Notreported | Notreported | Notreported | 65 | Notreported | 6 | Notreported | Notreported | helically wounded | sand coated | Notreported | Notreported | SMD | Notreported | Notreported | Link:Durability of BFRP bars wrapped in seawater sea sand concrete;Durability of BFRP bars and BFRP reinforced seawater sea-sand concrete beams immersed in water and simulated seawater; Durability of cement mortar-covered BFRP bars in simulated seawater environment;(may:Effects of Immersion in Water, Alkaline Solution, and Seawater on the Shear Performance of Basalt FRP Bars in Seawater–Sea Sand Concrete) | SMD | Transverse-shear | SMD | 5 | SMD | 312 | Notreported | SMD | Notreported | Notreported | SMD | Notreported | Notreported | SMD | SMD | SMD | SMD | SMD | SMD | SMD | 60 | SMD | 2160 | SMD | SMD | SMD | SMD | SMD | SMD | SMD | sea water | Notreported | NaCl:24.53.Na2SO4:4.09,MgCl2:5.2,CaCl2:1.16,SrCl2:0.025,KCl:0.695,NaHCO3:0.201,KBr:0.1,H2BO3:0.027,NaF:0.003 | SMD | SMD | SMD | SMD | SMD | SMD | SMD | SMD | SMD | SMD | SMD | SMD | SMD | SMD | SMD | SMD | SMD | SMD | SMD | SMD | SMD | SMD | SMD | SMD | SMD | SMD | SMD | SMD | SMD | SMD | SMD | SMD | Notreported | SMD | 5 | 232 | 3.017241 | SMD | 74.36% | Notreported | Notreported | SMD | Notreported | Notreported | Notreported | SMD | Notreported | SMD | SMD | SMD | SMD | SMD | SMD | SMD | SMD | SMD | SMD | SMD | SMD | SMD | [13 empty] | 0 | 0 | 0 | 0 | 0 | 0 | 0 | 0 | 0 | 0 | 0 | 0 | 0 | 0 | 0 | 0 | 0 | 0 | 0 | 0 | 0
1 | Effects of Immersion in Water, Alkaline Solution, and Seawater on the Shear Performance of Basalt FRP Bars in Seawater–Sea Sand Concrete | Jianhe Xie; Yongchao Li; Zhongyu Lu; Zhihong Fan; Jianglin Li; and Shixin Li |  | Journal of Composites for Construction | 2022 | 3594 | 252 | Basalt | Notreported | Epoxy | Notreported | Notreported | Notreported | Notreported | Notreported | 65 | Notreported | 6 | Notreported | Notreported | helically wounded | sand coated | Notreported | Notreported | SMD | Notreported | Notreported | Link:Durability of BFRP bars wrapped in seawater sea sand concrete;Durability of BFRP bars and BFRP reinforced seawater sea-sand concrete beams immersed in water and simulated seawater; Durability of cement mortar-covered BFRP bars in simulated seawater environment;(may:Effects of Immersion in Water, Alkaline Solution, and Seawater on the Shear Performance of Basalt FRP Bars in Seawater–Sea Sand Concrete) | SMD | Transverse-shear | SMD | 5 | SMD | 312 | Notreported | SMD | Notreported | Notreported | SMD | Notreported | Notreported | SMD | SMD | SMD | SMD | SMD | SMD | SMD | 60 | SMD | 2160 | SMD | SMD | SMD | SMD | SMD | SMD | SMD | tap water | Notreported | Notreported | SMD | SMD | SMD | SMD | SMD | SMD | SMD | SMD | SMD | SMD | SMD | SMD | SMD | SMD | SMD | SMD | SMD | SMD | SMD | SMD | SMD | SMD | SMD | SMD | SMD | SMD | SMD | SMD | SMD | SMD | SMD | SMD | Notreported | SMD | 5 | 253 | 11.3834 | SMD | 81.09% | Notreported | Notreported | SMD | Notreported | Notreported | Notreported | SMD | Notreported | SMD | SMD | SMD | SMD | SMD | SMD | SMD | SMD | SMD | SMD | SMD | SMD | SMD | [13 empty] | 0 | 0 | 0 | 0 | 0 | 0 | 0 | 0 | 0 | 0 | 0 | 0 | 0 | 0 | 0 | 0 | 0 | 0 | 0 | 0 | 0
1 | Effects of Immersion in Water, Alkaline Solution, and Seawater on the Shear Performance of Basalt FRP Bars in Seawater–Sea Sand Concrete | Jianhe Xie; Yongchao Li; Zhongyu Lu; Zhihong Fan; Jianglin Li; and Shixin Li |  | Journal of Composites for Construction | 2022 | 3595 | 253 | Basalt | Notreported | Epoxy | Notreported | Notreported | Notreported | Notreported | Notreported | 65 | Notreported | 6 | Notreported | Notreported | helically wounded | sand coated | Notreported | Notreported | SMD | Notreported | Notreported | Link:Durability of BFRP bars wrapped in seawater sea sand concrete;Durability of BFRP bars and BFRP reinforced seawater sea-sand concrete beams immersed in water and simulated seawater; Durability of cement mortar-covered BFRP bars in simulated seawater environment;(may:Effects of Immersion in Water, Alkaline Solution, and Seawater on the Shear Performance of Basalt FRP Bars in Seawater–Sea Sand Concrete) | SMD | Transverse-shear | SMD | 5 | SMD | 312 | Notreported | SMD | Notreported | Notreported | SMD | Notreported | Notreported | SMD | SMD | SMD | SMD | SMD | SMD | SMD | 26 | SMD | 2160 | SMD | cement:768,seawater:460.8,fine aggregate(sea sand):2080;cure:28 days | Notreported | 42.5 | Notreported | 10 | SMD | 12.7 | Notreported | KOH:4.2,NaOH:0.9, Ca(OH)2:118.5; g/L(mol/L) | SMD | SMD | SMD | SMD | SMD | SMD | SMD | SMD | SMD | SMD | SMD | SMD | SMD | SMD | SMD | SMD | SMD | SMD | SMD | SMD | SMD | SMD | SMD | SMD | SMD | SMD | SMD | SMD | SMD | SMD | SMD | SMD | Notreported | SMD | 5 | 220 | 7.636364 | SMD | 70.51% | Notreported | Notreported | SMD | Notreported | Notreported | Notreported | SMD | Notreported | SMD | SMD | SMD | SMD | SMD | SMD | SMD | SMD | SMD | SMD | SMD | SMD | SMD | [13 empty] | 0 | 0 | 0 | 0 | 0 | 0 | 0 | 0 | 0 | 0 | 0 | 0 | 0 | 0 | 0 | 0 | 0 | 0 | 0 | 0 | 0
1 | Effects of Immersion in Water, Alkaline Solution, and Seawater on the Shear Performance of Basalt FRP Bars in Seawater–Sea Sand Concrete | Jianhe Xie; Yongchao Li; Zhongyu Lu; Zhihong Fan; Jianglin Li; and Shixin Li |  | Journal of Composites for Construction | 2022 | 3596 | 254 | Basalt | Notreported | Epoxy | Notreported | Notreported | Notreported | Notreported | Notreported | 65 | Notreported | 6 | Notreported | Notreported | helically wounded | sand coated | Notreported | Notreported | SMD | Notreported | Notreported | Link:Durability of BFRP bars wrapped in seawater sea sand concrete;Durability of BFRP bars and BFRP reinforced seawater sea-sand concrete beams immersed in water and simulated seawater; Durability of cement mortar-covered BFRP bars in simulated seawater environment;(may:Effects of Immersion in Water, Alkaline Solution, and Seawater on the Shear Performance of Basalt FRP Bars in Seawater–Sea Sand Concrete) | SMD | Transverse-shear | SMD | 5 | SMD | 312 | Notreported | SMD | Notreported | Notreported | SMD | Notreported | Notreported | SMD | SMD | SMD | SMD | SMD | SMD | SMD | 26 | SMD | 2160 | SMD | cement:768,seawater:460.8,fine aggregate(sea sand):2080;cure:28 days | Notreported | 42.5 | Notreported | 10 | SMD | sea water | Notreported | NaCl:24.53.Na2SO4:4.09,MgCl2:5.2,CaCl2:1.16,SrCl2:0.025,KCl:0.695,NaHCO3:0.201,KBr:0.1,H2BO3:0.027,NaF:0.003 | SMD | SMD | SMD | SMD | SMD | SMD | SMD | SMD | SMD | SMD | SMD | SMD | SMD | SMD | SMD | SMD | SMD | SMD | SMD | SMD | SMD | SMD | SMD | SMD | SMD | SMD | SMD | SMD | SMD | SMD | SMD | SMD | Notreported | SMD | 5 | 238 | 11.42857 | SMD | 76.28% | Notreported | Notreported | SMD | Notreported | Notreported | Notreported | SMD | Notreported | SMD | SMD | SMD | SMD | SMD | SMD | SMD | SMD | SMD | SMD | SMD | SMD | SMD | [13 empty] | 0 | 0 | 0 | 0 | 0 | 0 | 0 | 0 | 0 | 0 | 0 | 0 | 0 | 0 | 0 | 0 | 0 | 0 | 0 | 0 | 0
1 | Effects of Immersion in Water, Alkaline Solution, and Seawater on the Shear Performance of Basalt FRP Bars in Seawater–Sea Sand Concrete | Jianhe Xie; Yongchao Li; Zhongyu Lu; Zhihong Fan; Jianglin Li; and Shixin Li |  | Journal of Composites for Construction | 2022 | 3597 | 255 | Basalt | Notreported | Epoxy | Notreported | Notreported | Notreported | Notreported | Notreported | 65 | Notreported | 6 | Notreported | Notreported | helically wounded | sand coated | Notreported | Notreported | SMD | Notreported | Notreported | Link:Durability of BFRP bars wrapped in seawater sea sand concrete;Durability of BFRP bars and BFRP reinforced seawater sea-sand concrete beams immersed in water and simulated seawater; Durability of cement mortar-covered BFRP bars in simulated seawater environment;(may:Effects of Immersion in Water, Alkaline Solution, and Seawater on the Shear Performance of Basalt FRP Bars in Seawater–Sea Sand Concrete) | SMD | Transverse-shear | SMD | 5 | SMD | 312 | Notreported | SMD | Notreported | Notreported | SMD | Notreported | Notreported | SMD | SMD | SMD | SMD | SMD | SMD | SMD | 26 | SMD | 2160 | SMD | cement:768,seawater:460.8,fine aggregate(sea sand):2080;cure:28 days | Notreported | 42.5 | Notreported | 10 | SMD | tap water | Notreported | Notreported | SMD | SMD | SMD | SMD | SMD | SMD | SMD | SMD | SMD | SMD | SMD | SMD | SMD | SMD | SMD | SMD | SMD | SMD | SMD | SMD | SMD | SMD | SMD | SMD | SMD | SMD | SMD | SMD | SMD | SMD | SMD | SMD | Notreported | SMD | 5 | 286 | 4.615385 | SMD | 91.67% | Notreported | Notreported | SMD | Notreported | Notreported | Notreported | SMD | Notreported | SMD | SMD | SMD | SMD | SMD | SMD | SMD | SMD | SMD | SMD | SMD | SMD | SMD | [13 empty] | 0 | 0 | 0 | 0 | 0 | 0 | 0 | 0 | 0 | 0 | 0 | 0 | 0 | 0 | 0 | 0 | 0 | 0 | 0 | 0 | 0
1 | Effects of Immersion in Water, Alkaline Solution, and Seawater on the Shear Performance of Basalt FRP Bars in Seawater–Sea Sand Concrete | Jianhe Xie; Yongchao Li; Zhongyu Lu; Zhihong Fan; Jianglin Li; and Shixin Li |  | Journal of Composites for Construction | 2022 | 3598 | 256 | Basalt | Notreported | Epoxy | Notreported | Notreported | Notreported | Notreported | Notreported | 65 | Notreported | 6 | Notreported | Notreported | helically wounded | sand coated | Notreported | Notreported | SMD | Notreported | Notreported | Link:Durability of BFRP bars wrapped in seawater sea sand concrete;Durability of BFRP bars and BFRP reinforced seawater sea-sand concrete beams immersed in water and simulated seawater; Durability of cement mortar-covered BFRP bars in simulated seawater environment;(may:Effects of Immersion in Water, Alkaline Solution, and Seawater on the Shear Performance of Basalt FRP Bars in Seawater–Sea Sand Concrete) | SMD | Transverse-shear | SMD | 5 | SMD | 312 | Notreported | SMD | Notreported | Notreported | SMD | Notreported | Notreported | SMD | SMD | SMD | SMD | SMD | SMD | SMD | 40 | SMD | 2160 | SMD | cement:768,seawater:460.8,fine aggregate(sea sand):2080;cure:28 days | Notreported | 42.5 | Notreported | 10 | SMD | 12.7 | Notreported | KOH:4.2,NaOH:0.9, Ca(OH)2:118.5; g/L(mol/L) | SMD | SMD | SMD | SMD | SMD | SMD | SMD | SMD | SMD | SMD | SMD | SMD | SMD | SMD | SMD | SMD | SMD | SMD | SMD | SMD | SMD | SMD | SMD | SMD | SMD | SMD | SMD | SMD | SMD | SMD | SMD | SMD | Notreported | SMD | 5 | 267 | 3.932584 | SMD | 85.58% | Notreported | Notreported | SMD | Notreported | Notreported | Notreported | SMD | Notreported | SMD | SMD | SMD | SMD | SMD | SMD | SMD | SMD | SMD | SMD | SMD | SMD | SMD | [13 empty] | 0 | 0 | 0 | 0 | 0 | 0 | 0 | 0 | 0 | 0 | 0 | 0 | 0 | 0 | 0 | 0 | 0 | 0 | 0 | 0 | 0
1 | Effects of Immersion in Water, Alkaline Solution, and Seawater on the Shear Performance of Basalt FRP Bars in Seawater–Sea Sand Concrete | Jianhe Xie; Yongchao Li; Zhongyu Lu; Zhihong Fan; Jianglin Li; and Shixin Li |  | Journal of Composites for Construction | 2022 | 3599 | 257 | Basalt | Notreported | Epoxy | Notreported | Notreported | Notreported | Notreported | Notreported | 65 | Notreported | 6 | Notreported | Notreported | helically wounded | sand coated | Notreported | Notreported | SMD | Notreported | Notreported | Link:Durability of BFRP bars wrapped in seawater sea sand concrete;Durability of BFRP bars and BFRP reinforced seawater sea-sand concrete beams immersed in water and simulated seawater; Durability of cement mortar-covered BFRP bars in simulated seawater environment;(may:Effects of Immersion in Water, Alkaline Solution, and Seawater on the Shear Performance of Basalt FRP Bars in Seawater–Sea Sand Concrete) | SMD | Transverse-shear | SMD | 5 | SMD | 312 | Notreported | SMD | Notreported | Notreported | SMD | Notreported | Notreported | SMD | SMD | SMD | SMD | SMD | SMD | SMD | 40 | SMD | 2160 | SMD | cement:768,seawater:460.8,fine aggregate(sea sand):2080;cure:28 days | Notreported | 42.5 | Notreported | 10 | SMD | sea water | Notreported | NaCl:24.53.Na2SO4:4.09,MgCl2:5.2,CaCl2:1.16,SrCl2:0.025,KCl:0.695,NaHCO3:0.201,KBr:0.1,H2BO3:0.027,NaF:0.003 | SMD | SMD | SMD | SMD | SMD | SMD | SMD | SMD | SMD | SMD | SMD | SMD | SMD | SMD | SMD | SMD | SMD | SMD | SMD | SMD | SMD | SMD | SMD | SMD | SMD | SMD | SMD | SMD | SMD | SMD | SMD | SMD | Notreported | SMD | 5 | 260 | 11.88462 | SMD | 83.33% | Notreported | Notreported | SMD | Notreported | Notreported | Notreported | SMD | Notreported | SMD | SMD | SMD | SMD | SMD | SMD | SMD | SMD | SMD | SMD | SMD | SMD | SMD | [13 empty] | 0 | 0 | 0 | 0 | 0 | 0 | 0 | 0 | 0 | 0 | 0 | 0 | 0 | 0 | 0 | 0 | 0 | 0 | 0 | 0 | 0
1 | Effects of Immersion in Water, Alkaline Solution, and Seawater on the Shear Performance of Basalt FRP Bars in Seawater–Sea Sand Concrete | Jianhe Xie; Yongchao Li; Zhongyu Lu; Zhihong Fan; Jianglin Li; and Shixin Li |  | Journal of Composites for Construction | 2022 | 3600 | 258 | Basalt | Notreported | Epoxy | Notreported | Notreported | Notreported | Notreported | Notreported | 65 | Notreported | 6 | Notreported | Notreported | helically wounded | sand coated | Notreported | Notreported | SMD | Notreported | Notreported | Link:Durability of BFRP bars wrapped in seawater sea sand concrete;Durability of BFRP bars and BFRP reinforced seawater sea-sand concrete beams immersed in water and simulated seawater; Durability of cement mortar-covered BFRP bars in simulated seawater environment;(may:Effects of Immersion in Water, Alkaline Solution, and Seawater on the Shear Performance of Basalt FRP Bars in Seawater–Sea Sand Concrete) | SMD | Transverse-shear | SMD | 5 | SMD | 312 | Notreported | SMD | Notreported | Notreported | SMD | Notreported | Notreported | SMD | SMD | SMD | SMD | SMD | SMD | SMD | 40 | SMD | 2160 | SMD | cement:768,seawater:460.8,fine aggregate(sea sand):2080;cure:28 days | Notreported | 42.5 | Notreported | 10 | SMD | tap water | Notreported | Notreported | SMD | SMD | SMD | SMD | SMD | SMD | SMD | SMD | SMD | SMD | SMD | SMD | SMD | SMD | SMD | SMD | SMD | SMD | SMD | SMD | SMD | SMD | SMD | SMD | SMD | SMD | SMD | SMD | SMD | SMD | SMD | SMD | Notreported | SMD | 5 | 274 | 5.766423 | SMD | 87.82% | Notreported | Notreported | SMD | Notreported | Notreported | Notreported | SMD | Notreported | SMD | SMD | SMD | SMD | SMD | SMD | SMD | SMD | SMD | SMD | SMD | SMD | SMD | [13 empty] | 0 | 0 | 0 | 0 | 0 | 0 | 0 | 0 | 0 | 0 | 0 | 0 | 0 | 0 | 0 | 0 | 0 | 0 | 0 | 0 | 0
1 | Effects of Immersion in Water, Alkaline Solution, and Seawater on the Shear Performance of Basalt FRP Bars in Seawater–Sea Sand Concrete | Jianhe Xie; Yongchao Li; Zhongyu Lu; Zhihong Fan; Jianglin Li; and Shixin Li |  | Journal of Composites for Construction | 2022 | 3601 | 259 | Basalt | Notreported | Epoxy | Notreported | Notreported | Notreported | Notreported | Notreported | 65 | Notreported | 6 | Notreported | Notreported | helically wounded | sand coated | Notreported | Notreported | SMD | Notreported | Notreported | Link:Durability of BFRP bars wrapped in seawater sea sand concrete;Durability of BFRP bars and BFRP reinforced seawater sea-sand concrete beams immersed in water and simulated seawater; Durability of cement mortar-covered BFRP bars in simulated seawater environment;(may:Effects of Immersion in Water, Alkaline Solution, and Seawater on the Shear Performance of Basalt FRP Bars in Seawater–Sea Sand Concrete) | SMD | Transverse-shear | SMD | 5 | SMD | 312 | Notreported | SMD | Notreported | Notreported | SMD | Notreported | Notreported | SMD | SMD | SMD | SMD | SMD | SMD | SMD | 60 | SMD | 2160 | SMD | cement:768,seawater:460.8,fine aggregate(sea sand):2080;cure:28 days | Notreported | 42.5 | Notreported | 10 | SMD | 12.7 | Notreported | KOH:4.2,NaOH:0.9, Ca(OH)2:118.5; g/L(mol/L) | SMD | SMD | SMD | SMD | SMD | SMD | SMD | SMD | SMD | SMD | SMD | SMD | SMD | SMD | SMD | SMD | SMD | SMD | SMD | SMD | SMD | SMD | SMD | SMD | SMD | SMD | SMD | SMD | SMD | SMD | SMD | SMD | Notreported | SMD | 5 | 198 | 5.909091 | SMD | 63.46% | Notreported | Notreported | SMD | Notreported | Notreported | Notreported | SMD | Notreported | SMD | SMD | SMD | SMD | SMD | SMD | SMD | SMD | SMD | SMD | SMD | SMD | SMD | [13 empty] | 0 | 0 | 0 | 0 | 0 | 0 | 0 | 0 | 0 | 0 | 0 | 0 | 0 | 0 | 0 | 0 | 0 | 0 | 0 | 0 | 0
1 | Effects of Immersion in Water, Alkaline Solution, and Seawater on the Shear Performance of Basalt FRP Bars in Seawater–Sea Sand Concrete | Jianhe Xie; Yongchao Li; Zhongyu Lu; Zhihong Fan; Jianglin Li; and Shixin Li |  | Journal of Composites for Construction | 2022 | 3602 | 260 | Basalt | Notreported | Epoxy | Notreported | Notreported | Notreported | Notreported | Notreported | 65 | Notreported | 6 | Notreported | Notreported | helically wounded | sand coated | Notreported | Notreported | SMD | Notreported | Notreported | Link:Durability of BFRP bars wrapped in seawater sea sand concrete;Durability of BFRP bars and BFRP reinforced seawater sea-sand concrete beams immersed in water and simulated seawater; Durability of cement mortar-covered BFRP bars in simulated seawater environment;(may:Effects of Immersion in Water, Alkaline Solution, and Seawater on the Shear Performance of Basalt FRP Bars in Seawater–Sea Sand Concrete) | SMD | Transverse-shear | SMD | 5 | SMD | 312 | Notreported | SMD | Notreported | Notreported | SMD | Notreported | Notreported | SMD | SMD | SMD | SMD | SMD | SMD | SMD | 60 | SMD | 2160 | SMD | cement:768,seawater:460.8,fine aggregate(sea sand):2080;cure:28 days | Notreported | 42.5 | Notreported | 10 | SMD | sea water | Notreported | NaCl:24.53.Na2SO4:4.09,MgCl2:5.2,CaCl2:1.16,SrCl2:0.025,KCl:0.695,NaHCO3:0.201,KBr:0.1,H2BO3:0.027,NaF:0.003 | SMD | SMD | SMD | SMD | SMD | SMD | SMD | SMD | SMD | SMD | SMD | SMD | SMD | SMD | SMD | SMD | SMD | SMD | SMD | SMD | SMD | SMD | SMD | SMD | SMD | SMD | SMD | SMD | SMD | SMD | SMD | SMD | Notreported | SMD | 5 | 241 | 5.560166 | SMD | 77.24% | Notreported | Notreported | SMD | Notreported | Notreported | Notreported | SMD | Notreported | SMD | SMD | SMD | SMD | SMD | SMD | SMD | SMD | SMD | SMD | SMD | SMD | SMD | [13 empty] | 0 | 0 | 0 | 0 | 0 | 0 | 0 | 0 | 0 | 0 | 0 | 0 | 0 | 0 | 0 | 0 | 0 | 0 | 0 | 0 | 0
1 | Effects of Immersion in Water, Alkaline Solution, and Seawater on the Shear Performance of Basalt FRP Bars in Seawater–Sea Sand Concrete | Jianhe Xie; Yongchao Li; Zhongyu Lu; Zhihong Fan; Jianglin Li; and Shixin Li |  | Journal of Composites for Construction | 2022 | 3603 | 261 | Basalt | Notreported | Epoxy | Notreported | Notreported | Notreported | Notreported | Notreported | 65 | Notreported | 6 | Notreported | Notreported | helically wounded | sand coated | Notreported | Notreported | SMD | Notreported | Notreported | Link:Durability of BFRP bars wrapped in seawater sea sand concrete;Durability of BFRP bars and BFRP reinforced seawater sea-sand concrete beams immersed in water and simulated seawater; Durability of cement mortar-covered BFRP bars in simulated seawater environment;(may:Effects of Immersion in Water, Alkaline Solution, and Seawater on the Shear Performance of Basalt FRP Bars in Seawater–Sea Sand Concrete) | SMD | Transverse-shear | SMD | 5 | SMD | 312 | Notreported | SMD | Notreported | Notreported | SMD | Notreported | Notreported | SMD | SMD | SMD | SMD | SMD | SMD | SMD | 60 | SMD | 2160 | SMD | cement:768,seawater:460.8,fine aggregate(sea sand):2080;cure:28 days | Notreported | 42.5 | Notreported | 10 | SMD | tap water | Notreported | Notreported | SMD | SMD | SMD | SMD | SMD | SMD | SMD | SMD | SMD | SMD | SMD | SMD | SMD | SMD | SMD | SMD | SMD | SMD | SMD | SMD | SMD | SMD | SMD | SMD | SMD | SMD | SMD | SMD | SMD | SMD | SMD | SMD | Notreported | SMD | 5 | 169 | 8.343195 | SMD | 54.17% | Notreported | Notreported | SMD | Notreported | Notreported | Notreported | SMD | Notreported | SMD | SMD | SMD | SMD | SMD | SMD | SMD | SMD | SMD | SMD | SMD | SMD | SMD | [13 empty] | 0 | 0 | 0 | 0 | 0 | 0 | 0 | 0 | 0 | 0 | 0 | 0 | 0 | 0 | 0 | 0 | 0 | 0 | 0 | 0 | 0
1 | Effects of Immersion in Water, Alkaline Solution, and Seawater on the Shear Performance of Basalt FRP Bars in Seawater–Sea Sand Concrete | Jianhe Xie; Yongchao Li; Zhongyu Lu; Zhihong Fan; Jianglin Li; and Shixin Li |  | Journal of Composites for Construction | 2022 | 3604 | 262 | Basalt | Notreported | Epoxy | Notreported | Notreported | Notreported | Notreported | Notreported | 65 | Notreported | 6 | Notreported | Notreported | helically wounded | sand coated | Notreported | Notreported | SMD | Notreported | Notreported | Link:Durability of BFRP bars wrapped in seawater sea sand concrete;Durability of BFRP bars and BFRP reinforced seawater sea-sand concrete beams immersed in water and simulated seawater; Durability of cement mortar-covered BFRP bars in simulated seawater environment;(may:Effects of Immersion in Water, Alkaline Solution, and Seawater on the Shear Performance of Basalt FRP Bars in Seawater–Sea Sand Concrete) | SMD | Transverse-shear | SMD | 5 | SMD | 312 | Notreported | SMD | Notreported | Notreported | SMD | Notreported | Notreported | SMD | SMD | SMD | SMD | SMD | SMD | SMD | 26 | SMD | 2160 | SMD | cement:768,seawater:460.8,fine aggregate(sea sand):2080;cure:28 days | Notreported | 42.5 | Notreported | 20 | SMD | 12.7 | Notreported | KOH:4.2,NaOH:0.9, Ca(OH)2:118.5; g/L(mol/L) | SMD | SMD | SMD | SMD | SMD | SMD | SMD | SMD | SMD | SMD | SMD | SMD | SMD | SMD | SMD | SMD | SMD | SMD | SMD | SMD | SMD | SMD | SMD | SMD | SMD | SMD | SMD | SMD | SMD | SMD | SMD | SMD | Notreported | SMD | 5 | 235 | 12.08511 | SMD | 75.32% | Notreported | Notreported | SMD | Notreported | Notreported | Notreported | SMD | Notreported | SMD | SMD | SMD | SMD | SMD | SMD | SMD | SMD | SMD | SMD | SMD | SMD | SMD | [13 empty] | 0 | 0 | 0 | 0 | 0 | 0 | 0 | 0 | 0 | 0 | 0 | 0 | 0 | 0 | 0 | 0 | 0 | 0 | 0 | 0 | 0
1 | Effects of Immersion in Water, Alkaline Solution, and Seawater on the Shear Performance of Basalt FRP Bars in Seawater–Sea Sand Concrete | Jianhe Xie; Yongchao Li; Zhongyu Lu; Zhihong Fan; Jianglin Li; and Shixin Li |  | Journal of Composites for Construction | 2022 | 3605 | 263 | Basalt | Notreported | Epoxy | Notreported | Notreported | Notreported | Notreported | Notreported | 65 | Notreported | 6 | Notreported | Notreported | helically wounded | sand coated | Notreported | Notreported | SMD | Notreported | Notreported | Link:Durability of BFRP bars wrapped in seawater sea sand concrete;Durability of BFRP bars and BFRP reinforced seawater sea-sand concrete beams immersed in water and simulated seawater; Durability of cement mortar-covered BFRP bars in simulated seawater environment;(may:Effects of Immersion in Water, Alkaline Solution, and Seawater on the Shear Performance of Basalt FRP Bars in Seawater–Sea Sand Concrete) | SMD | Transverse-shear | SMD | 5 | SMD | 312 | Notreported | SMD | Notreported | Notreported | SMD | Notreported | Notreported | SMD | SMD | SMD | SMD | SMD | SMD | SMD | 26 | SMD | 2160 | SMD | cement:768,seawater:460.8,fine aggregate(sea sand):2080;cure:28 days | Notreported | 42.5 | Notreported | 20 | SMD | sea water | Notreported | NaCl:24.53.Na2SO4:4.09,MgCl2:5.2,CaCl2:1.16,SrCl2:0.025,KCl:0.695,NaHCO3:0.201,KBr:0.1,H2BO3:0.027,NaF:0.003 | SMD | SMD | SMD | SMD | SMD | SMD | SMD | SMD | SMD | SMD | SMD | SMD | SMD | SMD | SMD | SMD | SMD | SMD | SMD | SMD | SMD | SMD | SMD | SMD | SMD | SMD | SMD | SMD | SMD | SMD | SMD | SMD | Notreported | SMD | 5 | 222 | 8.783784 | SMD | 71.15% | Notreported | Notreported | SMD | Notreported | Notreported | Notreported | SMD | Notreported | SMD | SMD | SMD | SMD | SMD | SMD | SMD | SMD | SMD | SMD | SMD | SMD | SMD | [13 empty] | 0 | 0 | 0 | 0 | 0 | 0 | 0 | 0 | 0 | 0 | 0 | 0 | 0 | 0 | 0 | 0 | 0 | 0 | 0 | 0 | 0
1 | Effects of Immersion in Water, Alkaline Solution, and Seawater on the Shear Performance of Basalt FRP Bars in Seawater–Sea Sand Concrete | Jianhe Xie; Yongchao Li; Zhongyu Lu; Zhihong Fan; Jianglin Li; and Shixin Li |  | Journal of Composites for Construction | 2022 | 3606 | 264 | Basalt | Notreported | Epoxy | Notreported | Notreported | Notreported | Notreported | Notreported | 65 | Notreported | 6 | Notreported | Notreported | helically wounded | sand coated | Notreported | Notreported | SMD | Notreported | Notreported | Link:Durability of BFRP bars wrapped in seawater sea sand concrete;Durability of BFRP bars and BFRP reinforced seawater sea-sand concrete beams immersed in water and simulated seawater; Durability of cement mortar-covered BFRP bars in simulated seawater environment;(may:Effects of Immersion in Water, Alkaline Solution, and Seawater on the Shear Performance of Basalt FRP Bars in Seawater–Sea Sand Concrete) | SMD | Transverse-shear | SMD | 5 | SMD | 312 | Notreported | SMD | Notreported | Notreported | SMD | Notreported | Notreported | SMD | SMD | SMD | SMD | SMD | SMD | SMD | 26 | SMD | 2160 | SMD | cement:768,seawater:460.8,fine aggregate(sea sand):2080;cure:28 days | Notreported | 42.5 | Notreported | 20 | SMD | tap water | Notreported | Notreported | SMD | SMD | SMD | SMD | SMD | SMD | SMD | SMD | SMD | SMD | SMD | SMD | SMD | SMD | SMD | SMD | SMD | SMD | SMD | SMD | SMD | SMD | SMD | SMD | SMD | SMD | SMD | SMD | SMD | SMD | SMD | SMD | Notreported | SMD | 5 | 297 | 7.912458 | SMD | 95.19% | Notreported | Notreported | SMD | Notreported | Notreported | Notreported | SMD | Notreported | SMD | SMD | SMD | SMD | SMD | SMD | SMD | SMD | SMD | SMD | SMD | SMD | SMD | [13 empty] | 0 | 0 | 0 | 0 | 0 | 0 | 0 | 0 | 0 | 0 | 0 | 0 | 0 | 0 | 0 | 0 | 0 | 0 | 0 | 0 | 0
1 | Effects of Immersion in Water, Alkaline Solution, and Seawater on the Shear Performance of Basalt FRP Bars in Seawater–Sea Sand Concrete | Jianhe Xie; Yongchao Li; Zhongyu Lu; Zhihong Fan; Jianglin Li; and Shixin Li |  | Journal of Composites for Construction | 2022 | 3607 | 265 | Basalt | Notreported | Epoxy | Notreported | Notreported | Notreported | Notreported | Notreported | 65 | Notreported | 6 | Notreported | Notreported | helically wounded | sand coated | Notreported | Notreported | SMD | Notreported | Notreported | Link:Durability of BFRP bars wrapped in seawater sea sand concrete;Durability of BFRP bars and BFRP reinforced seawater sea-sand concrete beams immersed in water and simulated seawater; Durability of cement mortar-covered BFRP bars in simulated seawater environment;(may:Effects of Immersion in Water, Alkaline Solution, and Seawater on the Shear Performance of Basalt FRP Bars in Seawater–Sea Sand Concrete) | SMD | Transverse-shear | SMD | 5 | SMD | 312 | Notreported | SMD | Notreported | Notreported | SMD | Notreported | Notreported | SMD | SMD | SMD | SMD | SMD | SMD | SMD | 40 | SMD | 2160 | SMD | cement:768,seawater:460.8,fine aggregate(sea sand):2080;cure:28 days | Notreported | 42.5 | Notreported | 20 | SMD | 12.7 | Notreported | KOH:4.2,NaOH:0.9, Ca(OH)2:118.5; g/L(mol/L) | SMD | SMD | SMD | SMD | SMD | SMD | SMD | SMD | SMD | SMD | SMD | SMD | SMD | SMD | SMD | SMD | SMD | SMD | SMD | SMD | SMD | SMD | SMD | SMD | SMD | SMD | SMD | SMD | SMD | SMD | SMD | SMD | Notreported | SMD | 5 | 212 | 11.65094 | SMD | 67.95% | Notreported | Notreported | SMD | Notreported | Notreported | Notreported | SMD | Notreported | SMD | SMD | SMD | SMD | SMD | SMD | SMD | SMD | SMD | SMD | SMD | SMD | SMD | [13 empty] | 0 | 0 | 0 | 0 | 0 | 0 | 0 | 0 | 0 | 0 | 0 | 0 | 0 | 0 | 0 | 0 | 0 | 0 | 0 | 0 | 0
1 | Effects of Immersion in Water, Alkaline Solution, and Seawater on the Shear Performance of Basalt FRP Bars in Seawater–Sea Sand Concrete | Jianhe Xie; Yongchao Li; Zhongyu Lu; Zhihong Fan; Jianglin Li; and Shixin Li |  | Journal of Composites for Construction | 2022 | 3608 | 266 | Basalt | Notreported | Epoxy | Notreported | Notreported | Notreported | Notreported | Notreported | 65 | Notreported | 6 | Notreported | Notreported | helically wounded | sand coated | Notreported | Notreported | SMD | Notreported | Notreported | Link:Durability of BFRP bars wrapped in seawater sea sand concrete;Durability of BFRP bars and BFRP reinforced seawater sea-sand concrete beams immersed in water and simulated seawater; Durability of cement mortar-covered BFRP bars in simulated seawater environment;(may:Effects of Immersion in Water, Alkaline Solution, and Seawater on the Shear Performance of Basalt FRP Bars in Seawater–Sea Sand Concrete) | SMD | Transverse-shear | SMD | 5 | SMD | 312 | Notreported | SMD | Notreported | Notreported | SMD | Notreported | Notreported | SMD | SMD | SMD | SMD | SMD | SMD | SMD | 40 | SMD | 2160 | SMD | cement:768,seawater:460.8,fine aggregate(sea sand):2080;cure:28 days | Notreported | 42.5 | Notreported | 20 | SMD | sea water | Notreported | NaCl:24.53.Na2SO4:4.09,MgCl2:5.2,CaCl2:1.16,SrCl2:0.025,KCl:0.695,NaHCO3:0.201,KBr:0.1,H2BO3:0.027,NaF:0.003 | SMD | SMD | SMD | SMD | SMD | SMD | SMD | SMD | SMD | SMD | SMD | SMD | SMD | SMD | SMD | SMD | SMD | SMD | SMD | SMD | SMD | SMD | SMD | SMD | SMD | SMD | SMD | SMD | SMD | SMD | SMD | SMD | Notreported | SMD | 5 | 271 | 7.822878 | SMD | 86.86% | Notreported | Notreported | SMD | Notreported | Notreported | Notreported | SMD | Notreported | SMD | SMD | SMD | SMD | SMD | SMD | SMD | SMD | SMD | SMD | SMD | SMD | SMD | [13 empty] | 0 | 0 | 0 | 0 | 0 | 0 | 0 | 0 | 0 | 0 | 0 | 0 | 0 | 0 | 0 | 0 | 0 | 0 | 0 | 0 | 0
1 | Effects of Immersion in Water, Alkaline Solution, and Seawater on the Shear Performance of Basalt FRP Bars in Seawater–Sea Sand Concrete | Jianhe Xie; Yongchao Li; Zhongyu Lu; Zhihong Fan; Jianglin Li; and Shixin Li |  | Journal of Composites for Construction | 2022 | 3609 | 267 | Basalt | Notreported | Epoxy | Notreported | Notreported | Notreported | Notreported | Notreported | 65 | Notreported | 6 | Notreported | Notreported | helically wounded | sand coated | Notreported | Notreported | SMD | Notreported | Notreported | Link:Durability of BFRP bars wrapped in seawater sea sand concrete;Durability of BFRP bars and BFRP reinforced seawater sea-sand concrete beams immersed in water and simulated seawater; Durability of cement mortar-covered BFRP bars in simulated seawater environment;(may:Effects of Immersion in Water, Alkaline Solution, and Seawater on the Shear Performance of Basalt FRP Bars in Seawater–Sea Sand Concrete) | SMD | Transverse-shear | SMD | 5 | SMD | 312 | Notreported | SMD | Notreported | Notreported | SMD | Notreported | Notreported | SMD | SMD | SMD | SMD | SMD | SMD | SMD | 40 | SMD | 2160 | SMD | cement:768,seawater:460.8,fine aggregate(sea sand):2080;cure:28 days | Notreported | 42.5 | Notreported | 20 | SMD | tap water | Notreported | Notreported | SMD | SMD | SMD | SMD | SMD | SMD | SMD | SMD | SMD | SMD | SMD | SMD | SMD | SMD | SMD | SMD | SMD | SMD | SMD | SMD | SMD | SMD | SMD | SMD | SMD | SMD | SMD | SMD | SMD | SMD | SMD | SMD | Notreported | SMD | 5 | 181 | 7.237569 | SMD | 58.01% | Notreported | Notreported | SMD | Notreported | Notreported | Notreported | SMD | Notreported | SMD | SMD | SMD | SMD | SMD | SMD | SMD | SMD | SMD | SMD | SMD | SMD | SMD | [13 empty] | 0 | 0 | 0 | 0 | 0 | 0 | 0 | 0 | 0 | 0 | 0 | 0 | 0 | 0 | 0 | 0 | 0 | 0 | 0 | 0 | 0
1 | Effects of Immersion in Water, Alkaline Solution, and Seawater on the Shear Performance of Basalt FRP Bars in Seawater–Sea Sand Concrete | Jianhe Xie; Yongchao Li; Zhongyu Lu; Zhihong Fan; Jianglin Li; and Shixin Li |  | Journal of Composites for Construction | 2022 | 3610 | 268 | Basalt | Notreported | Epoxy | Notreported | Notreported | Notreported | Notreported | Notreported | 65 | Notreported | 6 | Notreported | Notreported | helically wounded | sand coated | Notreported | Notreported | SMD | Notreported | Notreported | Link:Durability of BFRP bars wrapped in seawater sea sand concrete;Durability of BFRP bars and BFRP reinforced seawater sea-sand concrete beams immersed in water and simulated seawater; Durability of cement mortar-covered BFRP bars in simulated seawater environment;(may:Effects of Immersion in Water, Alkaline Solution, and Seawater on the Shear Performance of Basalt FRP Bars in Seawater–Sea Sand Concrete) | SMD | Transverse-shear | SMD | 5 | SMD | 312 | Notreported | SMD | Notreported | Notreported | SMD | Notreported | Notreported | SMD | SMD | SMD | SMD | SMD | SMD | SMD | 60 | SMD | 2160 | SMD | cement:768,seawater:460.8,fine aggregate(sea sand):2080;cure:28 days | Notreported | 42.5 | Notreported | 20 | SMD | 12.7 | Notreported | KOH:4.2,NaOH:0.9, Ca(OH)2:118.5; g/L(mol/L) | SMD | SMD | SMD | SMD | SMD | SMD | SMD | SMD | SMD | SMD | SMD | SMD | SMD | SMD | SMD | SMD | SMD | SMD | SMD | SMD | SMD | SMD | SMD | SMD | SMD | SMD | SMD | SMD | SMD | SMD | SMD | SMD | Notreported | SMD | 5 | 167 | 12.99401 | SMD | 53.53% | Notreported | Notreported | SMD | Notreported | Notreported | Notreported | SMD | Notreported | SMD | SMD | SMD | SMD | SMD | SMD | SMD | SMD | SMD | SMD | SMD | SMD | SMD | [13 empty] | 0 | 0 | 0 | 0 | 0 | 0 | 0 | 0 | 0 | 0 | 0 | 0 | 0 | 0 | 0 | 0 | 0 | 0 | 0 | 0 | 0
1 | Effects of Immersion in Water, Alkaline Solution, and Seawater on the Shear Performance of Basalt FRP Bars in Seawater–Sea Sand Concrete | Jianhe Xie; Yongchao Li; Zhongyu Lu; Zhihong Fan; Jianglin Li; and Shixin Li |  | Journal of Composites for Construction | 2022 | 3611 | 269 | Basalt | Notreported | Epoxy | Notreported | Notreported | Notreported | Notreported | Notreported | 65 | Notreported | 6 | Notreported | Notreported | helically wounded | sand coated | Notreported | Notreported | SMD | Notreported | Notreported | Link:Durability of BFRP bars wrapped in seawater sea sand concrete;Durability of BFRP bars and BFRP reinforced seawater sea-sand concrete beams immersed in water and simulated seawater; Durability of cement mortar-covered BFRP bars in simulated seawater environment;(may:Effects of Immersion in Water, Alkaline Solution, and Seawater on the Shear Performance of Basalt FRP Bars in Seawater–Sea Sand Concrete) | SMD | Transverse-shear | SMD | 5 | SMD | 312 | Notreported | SMD | Notreported | Notreported | SMD | Notreported | Notreported | SMD | SMD | SMD | SMD | SMD | SMD | SMD | 60 | SMD | 2160 | SMD | cement:768,seawater:460.8,fine aggregate(sea sand):2080;cure:28 days | Notreported | 42.5 | Notreported | 20 | SMD | sea water | Notreported | NaCl:24.53.Na2SO4:4.09,MgCl2:5.2,CaCl2:1.16,SrCl2:0.025,KCl:0.695,NaHCO3:0.201,KBr:0.1,H2BO3:0.027,NaF:0.003 | SMD | SMD | SMD | SMD | SMD | SMD | SMD | SMD | SMD | SMD | SMD | SMD | SMD | SMD | SMD | SMD | SMD | SMD | SMD | SMD | SMD | SMD | SMD | SMD | SMD | SMD | SMD | SMD | SMD | SMD | SMD | SMD | Notreported | SMD | 5 | 219 | 8.26484 | SMD | 70.19% | Notreported | Notreported | SMD | Notreported | Notreported | Notreported | SMD | Notreported | SMD | SMD | SMD | SMD | SMD | SMD | SMD | SMD | SMD | SMD | SMD | SMD | SMD | [13 empty] | 0 | 0 | 0 | 0 | 0 | 0 | 0 | 0 | 0 | 0 | 0 | 0 | 0 | 0 | 0 | 0 | 0 | 0 | 0 | 0 | 0
1 | Effects of Immersion in Water, Alkaline Solution, and Seawater on the Shear Performance of Basalt FRP Bars in Seawater–Sea Sand Concrete | Jianhe Xie; Yongchao Li; Zhongyu Lu; Zhihong Fan; Jianglin Li; and Shixin Li |  | Journal of Composites for Construction | 2022 | 3612 | 270 | Basalt | Notreported | Epoxy | Notreported | Notreported | Notreported | Notreported | Notreported | 65 | Notreported | 6 | Notreported | Notreported | helically wounded | sand coated | Notreported | Notreported | SMD | Notreported | Notreported | Link:Durability of BFRP bars wrapped in seawater sea sand concrete;Durability of BFRP bars and BFRP reinforced seawater sea-sand concrete beams immersed in water and simulated seawater; Durability of cement mortar-covered BFRP bars in simulated seawater environment;(may:Effects of Immersion in Water, Alkaline Solution, and Seawater on the Shear Performance of Basalt FRP Bars in Seawater–Sea Sand Concrete) | SMD | Transverse-shear | SMD | 5 | SMD | 312 | Notreported | SMD | Notreported | Notreported | SMD | Notreported | Notreported | SMD | SMD | SMD | SMD | SMD | SMD | SMD | 60 | SMD | 2160 | SMD | cement:768,seawater:460.8,fine aggregate(sea sand):2080;cure:28 days | Notreported | 42.5 | Notreported | 20 | SMD | tap water | Notreported | Notreported | SMD | SMD | SMD | SMD | SMD | SMD | SMD | SMD | SMD | SMD | SMD | SMD | SMD | SMD | SMD | SMD | SMD | SMD | SMD | SMD | SMD | SMD | SMD | SMD | SMD | SMD | SMD | SMD | SMD | SMD | SMD | SMD | Notreported | SMD | 5 | 233 | 13.13305 | SMD | 74.68% | Notreported | Notreported | SMD | Notreported | Notreported | Notreported | SMD | Notreported | SMD | SMD | SMD | SMD | SMD | SMD | SMD | SMD | SMD | SMD | SMD | SMD | SMD | [13 empty] | 0 | 0 | 0 | 0 | 0 | 0 | 0 | 0 | 0 | 0 | 0 | 0 | 0 | 0 | 0 | 0 | 0 | 0 | 0 | 0 | 0
1 | Effects of Immersion in Water, Alkaline Solution, and Seawater on the Shear Performance of Basalt FRP Bars in Seawater–Sea Sand Concrete | Jianhe Xie; Yongchao Li; Zhongyu Lu; Zhihong Fan; Jianglin Li; and Shixin Li |  | Journal of Composites for Construction | 2022 | 3613 | 271 | Basalt | Notreported | Epoxy | Notreported | Notreported | Notreported | Notreported | Notreported | 65 | Notreported | 6 | Notreported | Notreported | helically wounded | sand coated | Notreported | Notreported | SMD | Notreported | Notreported | Link:Durability of BFRP bars wrapped in seawater sea sand concrete;Durability of BFRP bars and BFRP reinforced seawater sea-sand concrete beams immersed in water and simulated seawater; Durability of cement mortar-covered BFRP bars in simulated seawater environment;(may:Effects of Immersion in Water, Alkaline Solution, and Seawater on the Shear Performance of Basalt FRP Bars in Seawater–Sea Sand Concrete) | SMD | Transverse-shear | SMD | 5 | SMD | 312 | Notreported | SMD | Notreported | Notreported | SMD | Notreported | Notreported | SMD | SMD | SMD | SMD | SMD | SMD | SMD | 26 | SMD | 4320 | SMD | SMD | SMD | SMD | SMD | SMD | SMD | 12.7 | Notreported | KOH:4.2,NaOH:0.9, Ca(OH)2:118.5; g/L(mol/L) | SMD | SMD | SMD | SMD | SMD | SMD | SMD | SMD | SMD | SMD | SMD | SMD | SMD | SMD | SMD | SMD | SMD | SMD | SMD | SMD | SMD | SMD | SMD | SMD | SMD | SMD | SMD | SMD | SMD | SMD | SMD | SMD | Notreported | SMD | 5 | 217 | 13.13364 | SMD | 69.55% | Notreported | Notreported | SMD | Notreported | Notreported | Notreported | SMD | Notreported | SMD | SMD | SMD | SMD | SMD | SMD | SMD | SMD | SMD | SMD | SMD | SMD | SMD | [13 empty] | 0 | 0 | 0 | 0 | 0 | 0 | 0 | 0 | 0 | 0 | 0 | 0 | 0 | 0 | 0 | 0 | 0 | 0 | 0 | 0 | 0
1 | Effects of Immersion in Water, Alkaline Solution, and Seawater on the Shear Performance of Basalt FRP Bars in Seawater–Sea Sand Concrete | Jianhe Xie; Yongchao Li; Zhongyu Lu; Zhihong Fan; Jianglin Li; and Shixin Li |  | Journal of Composites for Construction | 2022 | 3614 | 272 | Basalt | Notreported | Epoxy | Notreported | Notreported | Notreported | Notreported | Notreported | 65 | Notreported | 6 | Notreported | Notreported | helically wounded | sand coated | Notreported | Notreported | SMD | Notreported | Notreported | Link:Durability of BFRP bars wrapped in seawater sea sand concrete;Durability of BFRP bars and BFRP reinforced seawater sea-sand concrete beams immersed in water and simulated seawater; Durability of cement mortar-covered BFRP bars in simulated seawater environment;(may:Effects of Immersion in Water, Alkaline Solution, and Seawater on the Shear Performance of Basalt FRP Bars in Seawater–Sea Sand Concrete) | SMD | Transverse-shear | SMD | 5 | SMD | 312 | Notreported | SMD | Notreported | Notreported | SMD | Notreported | Notreported | SMD | SMD | SMD | SMD | SMD | SMD | SMD | 26 | SMD | 4320 | SMD | SMD | SMD | SMD | SMD | SMD | SMD | sea water | Notreported | NaCl:24.53.Na2SO4:4.09,MgCl2:5.2,CaCl2:1.16,SrCl2:0.025,KCl:0.695,NaHCO3:0.201,KBr:0.1,H2BO3:0.027,NaF:0.003 | SMD | SMD | SMD | SMD | SMD | SMD | SMD | SMD | SMD | SMD | SMD | SMD | SMD | SMD | SMD | SMD | SMD | SMD | SMD | SMD | SMD | SMD | SMD | SMD | SMD | SMD | SMD | SMD | SMD | SMD | SMD | SMD | Notreported | SMD | 5 | 239 | 9.665272 | SMD | 76.6% | Notreported | Notreported | SMD | Notreported | Notreported | Notreported | SMD | Notreported | SMD | SMD | SMD | SMD | SMD | SMD | SMD | SMD | SMD | SMD | SMD | SMD | SMD | [13 empty] | 0 | 0 | 0 | 0 | 0 | 0 | 0 | 0 | 0 | 0 | 0 | 0 | 0 | 0 | 0 | 0 | 0 | 0 | 0 | 0 | 0
1 | Effects of Immersion in Water, Alkaline Solution, and Seawater on the Shear Performance of Basalt FRP Bars in Seawater–Sea Sand Concrete | Jianhe Xie; Yongchao Li; Zhongyu Lu; Zhihong Fan; Jianglin Li; and Shixin Li |  | Journal of Composites for Construction | 2022 | 3615 | 273 | Basalt | Notreported | Epoxy | Notreported | Notreported | Notreported | Notreported | Notreported | 65 | Notreported | 6 | Notreported | Notreported | helically wounded | sand coated | Notreported | Notreported | SMD | Notreported | Notreported | Link:Durability of BFRP bars wrapped in seawater sea sand concrete;Durability of BFRP bars and BFRP reinforced seawater sea-sand concrete beams immersed in water and simulated seawater; Durability of cement mortar-covered BFRP bars in simulated seawater environment;(may:Effects of Immersion in Water, Alkaline Solution, and Seawater on the Shear Performance of Basalt FRP Bars in Seawater–Sea Sand Concrete) | SMD | Transverse-shear | SMD | 5 | SMD | 312 | Notreported | SMD | Notreported | Notreported | SMD | Notreported | Notreported | SMD | SMD | SMD | SMD | SMD | SMD | SMD | 26 | SMD | 4320 | SMD | SMD | SMD | SMD | SMD | SMD | SMD | tap water | Notreported | Notreported | SMD | SMD | SMD | SMD | SMD | SMD | SMD | SMD | SMD | SMD | SMD | SMD | SMD | SMD | SMD | SMD | SMD | SMD | SMD | SMD | SMD | SMD | SMD | SMD | SMD | SMD | SMD | SMD | SMD | SMD | SMD | SMD | Notreported | SMD | 5 | 248 | 13.3871 | SMD | 79.49% | Notreported | Notreported | SMD | Notreported | Notreported | Notreported | SMD | Notreported | SMD | SMD | SMD | SMD | SMD | SMD | SMD | SMD | SMD | SMD | SMD | SMD | SMD | [13 empty] | 0 | 0 | 0 | 0 | 0 | 0 | 0 | 0 | 0 | 0 | 0 | 0 | 0 | 0 | 0 | 0 | 0 | 0 | 0 | 0 | 0
1 | Effects of Immersion in Water, Alkaline Solution, and Seawater on the Shear Performance of Basalt FRP Bars in Seawater–Sea Sand Concrete | Jianhe Xie; Yongchao Li; Zhongyu Lu; Zhihong Fan; Jianglin Li; and Shixin Li |  | Journal of Composites for Construction | 2022 | 3616 | 274 | Basalt | Notreported | Epoxy | Notreported | Notreported | Notreported | Notreported | Notreported | 65 | Notreported | 6 | Notreported | Notreported | helically wounded | sand coated | Notreported | Notreported | SMD | Notreported | Notreported | Link:Durability of BFRP bars wrapped in seawater sea sand concrete;Durability of BFRP bars and BFRP reinforced seawater sea-sand concrete beams immersed in water and simulated seawater; Durability of cement mortar-covered BFRP bars in simulated seawater environment;(may:Effects of Immersion in Water, Alkaline Solution, and Seawater on the Shear Performance of Basalt FRP Bars in Seawater–Sea Sand Concrete) | SMD | Transverse-shear | SMD | 5 | SMD | 312 | Notreported | SMD | Notreported | Notreported | SMD | Notreported | Notreported | SMD | SMD | SMD | SMD | SMD | SMD | SMD | 40 | SMD | 4320 | SMD | SMD | SMD | SMD | SMD | SMD | SMD | 12.7 | Notreported | KOH:4.2,NaOH:0.9, Ca(OH)2:118.5; g/L(mol/L) | SMD | SMD | SMD | SMD | SMD | SMD | SMD | SMD | SMD | SMD | SMD | SMD | SMD | SMD | SMD | SMD | SMD | SMD | SMD | SMD | SMD | SMD | SMD | SMD | SMD | SMD | SMD | SMD | SMD | SMD | SMD | SMD | Notreported | SMD | 5 | 183 | 7.486339 | SMD | 58.65% | Notreported | Notreported | SMD | Notreported | Notreported | Notreported | SMD | Notreported | SMD | SMD | SMD | SMD | SMD | SMD | SMD | SMD | SMD | SMD | SMD | SMD | SMD | [13 empty] | 0 | 0 | 0 | 0 | 0 | 0 | 0 | 0 | 0 | 0 | 0 | 0 | 0 | 0 | 0 | 0 | 0 | 0 | 0 | 0 | 0
1 | Effects of Immersion in Water, Alkaline Solution, and Seawater on the Shear Performance of Basalt FRP Bars in Seawater–Sea Sand Concrete | Jianhe Xie; Yongchao Li; Zhongyu Lu; Zhihong Fan; Jianglin Li; and Shixin Li |  | Journal of Composites for Construction | 2022 | 3617 | 275 | Basalt | Notreported | Epoxy | Notreported | Notreported | Notreported | Notreported | Notreported | 65 | Notreported | 6 | Notreported | Notreported | helically wounded | sand coated | Notreported | Notreported | SMD | Notreported | Notreported | Link:Durability of BFRP bars wrapped in seawater sea sand concrete;Durability of BFRP bars and BFRP reinforced seawater sea-sand concrete beams immersed in water and simulated seawater; Durability of cement mortar-covered BFRP bars in simulated seawater environment;(may:Effects of Immersion in Water, Alkaline Solution, and Seawater on the Shear Performance of Basalt FRP Bars in Seawater–Sea Sand Concrete) | SMD | Transverse-shear | SMD | 5 | SMD | 312 | Notreported | SMD | Notreported | Notreported | SMD | Notreported | Notreported | SMD | SMD | SMD | SMD | SMD | SMD | SMD | 40 | SMD | 4320 | SMD | SMD | SMD | SMD | SMD | SMD | SMD | sea water | Notreported | NaCl:24.53.Na2SO4:4.09,MgCl2:5.2,CaCl2:1.16,SrCl2:0.025,KCl:0.695,NaHCO3:0.201,KBr:0.1,H2BO3:0.027,NaF:0.003 | SMD | SMD | SMD | SMD | SMD | SMD | SMD | SMD | SMD | SMD | SMD | SMD | SMD | SMD | SMD | SMD | SMD | SMD | SMD | SMD | SMD | SMD | SMD | SMD | SMD | SMD | SMD | SMD | SMD | SMD | SMD | SMD | Notreported | SMD | 5 | 145 | 3.172414 | SMD | 46.47% | Notreported | Notreported | SMD | Notreported | Notreported | Notreported | SMD | Notreported | SMD | SMD | SMD | SMD | SMD | SMD | SMD | SMD | SMD | SMD | SMD | SMD | SMD | [13 empty] | 0 | 0 | 0 | 0 | 0 | 0 | 0 | 0 | 0 | 0 | 0 | 0 | 0 | 0 | 0 | 0 | 0 | 0 | 0 | 0 | 0
1 | Effects of Immersion in Water, Alkaline Solution, and Seawater on the Shear Performance of Basalt FRP Bars in Seawater–Sea Sand Concrete | Jianhe Xie; Yongchao Li; Zhongyu Lu; Zhihong Fan; Jianglin Li; and Shixin Li |  | Journal of Composites for Construction | 2022 | 3618 | 276 | Basalt | Notreported | Epoxy | Notreported | Notreported | Notreported | Notreported | Notreported | 65 | Notreported | 6 | Notreported | Notreported | helically wounded | sand coated | Notreported | Notreported | SMD | Notreported | Notreported | Link:Durability of BFRP bars wrapped in seawater sea sand concrete;Durability of BFRP bars and BFRP reinforced seawater sea-sand concrete beams immersed in water and simulated seawater; Durability of cement mortar-covered BFRP bars in simulated seawater environment;(may:Effects of Immersion in Water, Alkaline Solution, and Seawater on the Shear Performance of Basalt FRP Bars in Seawater–Sea Sand Concrete) | SMD | Transverse-shear | SMD | 5 | SMD | 312 | Notreported | SMD | Notreported | Notreported | SMD | Notreported | Notreported | SMD | SMD | SMD | SMD | SMD | SMD | SMD | 40 | SMD | 4320 | SMD | SMD | SMD | SMD | SMD | SMD | SMD | tap water | Notreported | Notreported | SMD | SMD | SMD | SMD | SMD | SMD | SMD | SMD | SMD | SMD | SMD | SMD | SMD | SMD | SMD | SMD | SMD | SMD | SMD | SMD | SMD | SMD | SMD | SMD | SMD | SMD | SMD | SMD | SMD | SMD | SMD | SMD | Notreported | SMD | 5 | 256 | 10.859375 | SMD | 82.05% | Notreported | Notreported | SMD | Notreported | Notreported | Notreported | SMD | Notreported | SMD | SMD | SMD | SMD | SMD | SMD | SMD | SMD | SMD | SMD | SMD | SMD | SMD | [13 empty] | 0 | 0 | 0 | 0 | 0 | 0 | 0 | 0 | 0 | 0 | 0 | 0 | 0 | 0 | 0 | 0 | 0 | 0 | 0 | 0 | 0
1 | Effects of Immersion in Water, Alkaline Solution, and Seawater on the Shear Performance of Basalt FRP Bars in Seawater–Sea Sand Concrete | Jianhe Xie; Yongchao Li; Zhongyu Lu; Zhihong Fan; Jianglin Li; and Shixin Li |  | Journal of Composites for Construction | 2022 | 3619 | 277 | Basalt | Notreported | Epoxy | Notreported | Notreported | Notreported | Notreported | Notreported | 65 | Notreported | 6 | Notreported | Notreported | helically wounded | sand coated | Notreported | Notreported | SMD | Notreported | Notreported | Link:Durability of BFRP bars wrapped in seawater sea sand concrete;Durability of BFRP bars and BFRP reinforced seawater sea-sand concrete beams immersed in water and simulated seawater; Durability of cement mortar-covered BFRP bars in simulated seawater environment;(may:Effects of Immersion in Water, Alkaline Solution, and Seawater on the Shear Performance of Basalt FRP Bars in Seawater–Sea Sand Concrete) | SMD | Transverse-shear | SMD | 5 | SMD | 312 | Notreported | SMD | Notreported | Notreported | SMD | Notreported | Notreported | SMD | SMD | SMD | SMD | SMD | SMD | SMD | 60 | SMD | 4320 | SMD | SMD | SMD | SMD | SMD | SMD | SMD | 12.7 | Notreported | KOH:4.2,NaOH:0.9, Ca(OH)2:118.5; g/L(mol/L) | SMD | SMD | SMD | SMD | SMD | SMD | SMD | SMD | SMD | SMD | SMD | SMD | SMD | SMD | SMD | SMD | SMD | SMD | SMD | SMD | SMD | SMD | SMD | SMD | SMD | SMD | SMD | SMD | SMD | SMD | SMD | SMD | Notreported | SMD | 5 | 155 | 7.096774 | SMD | 49.68% | Notreported | Notreported | SMD | Notreported | Notreported | Notreported | SMD | Notreported | SMD | SMD | SMD | SMD | SMD | SMD | SMD | SMD | SMD | SMD | SMD | SMD | SMD | [13 empty] | 0 | 0 | 0 | 0 | 0 | 0 | 0 | 0 | 0 | 0 | 0 | 0 | 0 | 0 | 0 | 0 | 0 | 0 | 0 | 0 | 0
1 | Effects of Immersion in Water, Alkaline Solution, and Seawater on the Shear Performance of Basalt FRP Bars in Seawater–Sea Sand Concrete | Jianhe Xie; Yongchao Li; Zhongyu Lu; Zhihong Fan; Jianglin Li; and Shixin Li |  | Journal of Composites for Construction | 2022 | 3620 | 278 | Basalt | Notreported | Epoxy | Notreported | Notreported | Notreported | Notreported | Notreported | 65 | Notreported | 6 | Notreported | Notreported | helically wounded | sand coated | Notreported | Notreported | SMD | Notreported | Notreported | Link:Durability of BFRP bars wrapped in seawater sea sand concrete;Durability of BFRP bars and BFRP reinforced seawater sea-sand concrete beams immersed in water and simulated seawater; Durability of cement mortar-covered BFRP bars in simulated seawater environment;(may:Effects of Immersion in Water, Alkaline Solution, and Seawater on the Shear Performance of Basalt FRP Bars in Seawater–Sea Sand Concrete) | SMD | Transverse-shear | SMD | 5 | SMD | 312 | Notreported | SMD | Notreported | Notreported | SMD | Notreported | Notreported | SMD | SMD | SMD | SMD | SMD | SMD | SMD | 60 | SMD | 4320 | SMD | SMD | SMD | SMD | SMD | SMD | SMD | sea water | Notreported | NaCl:24.53.Na2SO4:4.09,MgCl2:5.2,CaCl2:1.16,SrCl2:0.025,KCl:0.695,NaHCO3:0.201,KBr:0.1,H2BO3:0.027,NaF:0.003 | SMD | SMD | SMD | SMD | SMD | SMD | SMD | SMD | SMD | SMD | SMD | SMD | SMD | SMD | SMD | SMD | SMD | SMD | SMD | SMD | SMD | SMD | SMD | SMD | SMD | SMD | SMD | SMD | SMD | SMD | SMD | SMD | Notreported | SMD | 5 | 195 | 7.230769 | SMD | 62.5% | Notreported | Notreported | SMD | Notreported | Notreported | Notreported | SMD | Notreported | SMD | SMD | SMD | SMD | SMD | SMD | SMD | SMD | SMD | SMD | SMD | SMD | SMD | [13 empty] | 0 | 0 | 0 | 0 | 0 | 0 | 0 | 0 | 0 | 0 | 0 | 0 | 0 | 0 | 0 | 0 | 0 | 0 | 0 | 0 | 0
1 | Effects of Immersion in Water, Alkaline Solution, and Seawater on the Shear Performance of Basalt FRP Bars in Seawater–Sea Sand Concrete | Jianhe Xie; Yongchao Li; Zhongyu Lu; Zhihong Fan; Jianglin Li; and Shixin Li |  | Journal of Composites for Construction | 2022 | 3621 | 279 | Basalt | Notreported | Epoxy | Notreported | Notreported | Notreported | Notreported | Notreported | 65 | Notreported | 6 | Notreported | Notreported | helically wounded | sand coated | Notreported | Notreported | SMD | Notreported | Notreported | Link:Durability of BFRP bars wrapped in seawater sea sand concrete;Durability of BFRP bars and BFRP reinforced seawater sea-sand concrete beams immersed in water and simulated seawater; Durability of cement mortar-covered BFRP bars in simulated seawater environment;(may:Effects of Immersion in Water, Alkaline Solution, and Seawater on the Shear Performance of Basalt FRP Bars in Seawater–Sea Sand Concrete) | SMD | Transverse-shear | SMD | 5 | SMD | 312 | Notreported | SMD | Notreported | Notreported | SMD | Notreported | Notreported | SMD | SMD | SMD | SMD | SMD | SMD | SMD | 60 | SMD | 4320 | SMD | SMD | SMD | SMD | SMD | SMD | SMD | tap water | Notreported | Notreported | SMD | SMD | SMD | SMD | SMD | SMD | SMD | SMD | SMD | SMD | SMD | SMD | SMD | SMD | SMD | SMD | SMD | SMD | SMD | SMD | SMD | SMD | SMD | SMD | SMD | SMD | SMD | SMD | SMD | SMD | SMD | SMD | Notreported | SMD | 5 | 227 | 6.079295 | SMD | 72.76% | Notreported | Notreported | SMD | Notreported | Notreported | Notreported | SMD | Notreported | SMD | SMD | SMD | SMD | SMD | SMD | SMD | SMD | SMD | SMD | SMD | SMD | SMD | [13 empty] | 0 | 0 | 0 | 0 | 0 | 0 | 0 | 0 | 0 | 0 | 0 | 0 | 0 | 0 | 0 | 0 | 0 | 0 | 0 | 0 | 0
1 | Effects of Immersion in Water, Alkaline Solution, and Seawater on the Shear Performance of Basalt FRP Bars in Seawater–Sea Sand Concrete | Jianhe Xie; Yongchao Li; Zhongyu Lu; Zhihong Fan; Jianglin Li; and Shixin Li |  | Journal of Composites for Construction | 2022 | 3622 | 280 | Basalt | Notreported | Epoxy | Notreported | Notreported | Notreported | Notreported | Notreported | 65 | Notreported | 6 | Notreported | Notreported | helically wounded | sand coated | Notreported | Notreported | SMD | Notreported | Notreported | Link:Durability of BFRP bars wrapped in seawater sea sand concrete;Durability of BFRP bars and BFRP reinforced seawater sea-sand concrete beams immersed in water and simulated seawater; Durability of cement mortar-covered BFRP bars in simulated seawater environment;(may:Effects of Immersion in Water, Alkaline Solution, and Seawater on the Shear Performance of Basalt FRP Bars in Seawater–Sea Sand Concrete) | SMD | Transverse-shear | SMD | 5 | SMD | 312 | Notreported | SMD | Notreported | Notreported | SMD | Notreported | Notreported | SMD | SMD | SMD | SMD | SMD | SMD | SMD | 26 | SMD | 4320 | SMD | cement:768,seawater:460.8,fine aggregate(sea sand):2080;cure:28 days | Notreported | 42.5 | Notreported | 10 | SMD | 12.7 | Notreported | KOH:4.2,NaOH:0.9, Ca(OH)2:118.5; g/L(mol/L) | SMD | SMD | SMD | SMD | SMD | SMD | SMD | SMD | SMD | SMD | SMD | SMD | SMD | SMD | SMD | SMD | SMD | SMD | SMD | SMD | SMD | SMD | SMD | SMD | SMD | SMD | SMD | SMD | SMD | SMD | SMD | SMD | Notreported | SMD | 5 | 166 | 5.963855 | SMD | 53.21% | Notreported | Notreported | SMD | Notreported | Notreported | Notreported | SMD | Notreported | SMD | SMD | SMD | SMD | SMD | SMD | SMD | SMD | SMD | SMD | SMD | SMD | SMD | [13 empty] | 0 | 0 | 0 | 0 | 0 | 0 | 0 | 0 | 0 | 0 | 0 | 0 | 0 | 0 | 0 | 0 | 0 | 0 | 0 | 0 | 0
1 | Effects of Immersion in Water, Alkaline Solution, and Seawater on the Shear Performance of Basalt FRP Bars in Seawater–Sea Sand Concrete | Jianhe Xie; Yongchao Li; Zhongyu Lu; Zhihong Fan; Jianglin Li; and Shixin Li |  | Journal of Composites for Construction | 2022 | 3623 | 281 | Basalt | Notreported | Epoxy | Notreported | Notreported | Notreported | Notreported | Notreported | 65 | Notreported | 6 | Notreported | Notreported | helically wounded | sand coated | Notreported | Notreported | SMD | Notreported | Notreported | Link:Durability of BFRP bars wrapped in seawater sea sand concrete;Durability of BFRP bars and BFRP reinforced seawater sea-sand concrete beams immersed in water and simulated seawater; Durability of cement mortar-covered BFRP bars in simulated seawater environment;(may:Effects of Immersion in Water, Alkaline Solution, and Seawater on the Shear Performance of Basalt FRP Bars in Seawater–Sea Sand Concrete) | SMD | Transverse-shear | SMD | 5 | SMD | 312 | Notreported | SMD | Notreported | Notreported | SMD | Notreported | Notreported | SMD | SMD | SMD | SMD | SMD | SMD | SMD | 26 | SMD | 4320 | SMD | cement:768,seawater:460.8,fine aggregate(sea sand):2080;cure:28 days | Notreported | 42.5 | Notreported | 10 | SMD | sea water | Notreported | NaCl:24.53.Na2SO4:4.09,MgCl2:5.2,CaCl2:1.16,SrCl2:0.025,KCl:0.695,NaHCO3:0.201,KBr:0.1,H2BO3:0.027,NaF:0.003 | SMD | SMD | SMD | SMD | SMD | SMD | SMD | SMD | SMD | SMD | SMD | SMD | SMD | SMD | SMD | SMD | SMD | SMD | SMD | SMD | SMD | SMD | SMD | SMD | SMD | SMD | SMD | SMD | SMD | SMD | SMD | SMD | Notreported | SMD | 5 | 202 | 4.554455 | SMD | 64.74% | Notreported | Notreported | SMD | Notreported | Notreported | Notreported | SMD | Notreported | SMD | SMD | SMD | SMD | SMD | SMD | SMD | SMD | SMD | SMD | SMD | SMD | SMD | [13 empty] | 0 | 0 | 0 | 0 | 0 | 0 | 0 | 0 | 0 | 0 | 0 | 0 | 0 | 0 | 0 | 0 | 0 | 0 | 0 | 0 | 0
1 | Effects of Immersion in Water, Alkaline Solution, and Seawater on the Shear Performance of Basalt FRP Bars in Seawater–Sea Sand Concrete | Jianhe Xie; Yongchao Li; Zhongyu Lu; Zhihong Fan; Jianglin Li; and Shixin Li |  | Journal of Composites for Construction | 2022 | 3624 | 282 | Basalt | Notreported | Epoxy | Notreported | Notreported | Notreported | Notreported | Notreported | 65 | Notreported | 6 | Notreported | Notreported | helically wounded | sand coated | Notreported | Notreported | SMD | Notreported | Notreported | Link:Durability of BFRP bars wrapped in seawater sea sand concrete;Durability of BFRP bars and BFRP reinforced seawater sea-sand concrete beams immersed in water and simulated seawater; Durability of cement mortar-covered BFRP bars in simulated seawater environment;(may:Effects of Immersion in Water, Alkaline Solution, and Seawater on the Shear Performance of Basalt FRP Bars in Seawater–Sea Sand Concrete) | SMD | Transverse-shear | SMD | 5 | SMD | 312 | Notreported | SMD | Notreported | Notreported | SMD | Notreported | Notreported | SMD | SMD | SMD | SMD | SMD | SMD | SMD | 26 | SMD | 4320 | SMD | cement:768,seawater:460.8,fine aggregate(sea sand):2080;cure:28 days | Notreported | 42.5 | Notreported | 10 | SMD | tap water | Notreported | Notreported | SMD | SMD | SMD | SMD | SMD | SMD | SMD | SMD | SMD | SMD | SMD | SMD | SMD | SMD | SMD | SMD | SMD | SMD | SMD | SMD | SMD | SMD | SMD | SMD | SMD | SMD | SMD | SMD | SMD | SMD | SMD | SMD | Notreported | SMD | 5 | 245 | 5.55102 | SMD | 78.53% | Notreported | Notreported | SMD | Notreported | Notreported | Notreported | SMD | Notreported | SMD | SMD | SMD | SMD | SMD | SMD | SMD | SMD | SMD | SMD | SMD | SMD | SMD | [13 empty] | 0 | 0 | 0 | 0 | 0 | 0 | 0 | 0 | 0 | 0 | 0 | 0 | 0 | 0 | 0 | 0 | 0 | 0 | 0 | 0 | 0
1 | Effects of Immersion in Water, Alkaline Solution, and Seawater on the Shear Performance of Basalt FRP Bars in Seawater–Sea Sand Concrete | Jianhe Xie; Yongchao Li; Zhongyu Lu; Zhihong Fan; Jianglin Li; and Shixin Li |  | Journal of Composites for Construction | 2022 | 3625 | 283 | Basalt | Notreported | Epoxy | Notreported | Notreported | Notreported | Notreported | Notreported | 65 | Notreported | 6 | Notreported | Notreported | helically wounded | sand coated | Notreported | Notreported | SMD | Notreported | Notreported | Link:Durability of BFRP bars wrapped in seawater sea sand concrete;Durability of BFRP bars and BFRP reinforced seawater sea-sand concrete beams immersed in water and simulated seawater; Durability of cement mortar-covered BFRP bars in simulated seawater environment;(may:Effects of Immersion in Water, Alkaline Solution, and Seawater on the Shear Performance of Basalt FRP Bars in Seawater–Sea Sand Concrete) | SMD | Transverse-shear | SMD | 5 | SMD | 312 | Notreported | SMD | Notreported | Notreported | SMD | Notreported | Notreported | SMD | SMD | SMD | SMD | SMD | SMD | SMD | 40 | SMD | 4320 | SMD | cement:768,seawater:460.8,fine aggregate(sea sand):2080;cure:28 days | Notreported | 42.5 | Notreported | 10 | SMD | 12.7 | Notreported | KOH:4.2,NaOH:0.9, Ca(OH)2:118.5; g/L(mol/L) | SMD | SMD | SMD | SMD | SMD | SMD | SMD | SMD | SMD | SMD | SMD | SMD | SMD | SMD | SMD | SMD | SMD | SMD | SMD | SMD | SMD | SMD | SMD | SMD | SMD | SMD | SMD | SMD | SMD | SMD | SMD | SMD | Notreported | SMD | 5 | 170 | 12.52941 | SMD | 54.49% | Notreported | Notreported | SMD | Notreported | Notreported | Notreported | SMD | Notreported | SMD | SMD | SMD | SMD | SMD | SMD | SMD | SMD | SMD | SMD | SMD | SMD | SMD | [13 empty] | 0 | 0 | 0 | 0 | 0 | 0 | 0 | 0 | 0 | 0 | 0 | 0 | 0 | 0 | 0 | 0 | 0 | 0 | 0 | 0 | 0
1 | Effects of Immersion in Water, Alkaline Solution, and Seawater on the Shear Performance of Basalt FRP Bars in Seawater–Sea Sand Concrete | Jianhe Xie; Yongchao Li; Zhongyu Lu; Zhihong Fan; Jianglin Li; and Shixin Li |  | Journal of Composites for Construction | 2022 | 3626 | 284 | Basalt | Notreported | Epoxy | Notreported | Notreported | Notreported | Notreported | Notreported | 65 | Notreported | 6 | Notreported | Notreported | helically wounded | sand coated | Notreported | Notreported | SMD | Notreported | Notreported | Link:Durability of BFRP bars wrapped in seawater sea sand concrete;Durability of BFRP bars and BFRP reinforced seawater sea-sand concrete beams immersed in water and simulated seawater; Durability of cement mortar-covered BFRP bars in simulated seawater environment;(may:Effects of Immersion in Water, Alkaline Solution, and Seawater on the Shear Performance of Basalt FRP Bars in Seawater–Sea Sand Concrete) | SMD | Transverse-shear | SMD | 5 | SMD | 312 | Notreported | SMD | Notreported | Notreported | SMD | Notreported | Notreported | SMD | SMD | SMD | SMD | SMD | SMD | SMD | 40 | SMD | 4320 | SMD | cement:768,seawater:460.8,fine aggregate(sea sand):2080;cure:28 days | Notreported | 42.5 | Notreported | 10 | SMD | sea water | Notreported | NaCl:24.53.Na2SO4:4.09,MgCl2:5.2,CaCl2:1.16,SrCl2:0.025,KCl:0.695,NaHCO3:0.201,KBr:0.1,H2BO3:0.027,NaF:0.003 | SMD | SMD | SMD | SMD | SMD | SMD | SMD | SMD | SMD | SMD | SMD | SMD | SMD | SMD | SMD | SMD | SMD | SMD | SMD | SMD | SMD | SMD | SMD | SMD | SMD | SMD | SMD | SMD | SMD | SMD | SMD | SMD | Notreported | SMD | 5 | 222 | 7.792793 | SMD | 71.15% | Notreported | Notreported | SMD | Notreported | Notreported | Notreported | SMD | Notreported | SMD | SMD | SMD | SMD | SMD | SMD | SMD | SMD | SMD | SMD | SMD | SMD | SMD | [13 empty] | 0 | 0 | 0 | 0 | 0 | 0 | 0 | 0 | 0 | 0 | 0 | 0 | 0 | 0 | 0 | 0 | 0 | 0 | 0 | 0 | 0
1 | Effects of Immersion in Water, Alkaline Solution, and Seawater on the Shear Performance of Basalt FRP Bars in Seawater–Sea Sand Concrete | Jianhe Xie; Yongchao Li; Zhongyu Lu; Zhihong Fan; Jianglin Li; and Shixin Li |  | Journal of Composites for Construction | 2022 | 3627 | 285 | Basalt | Notreported | Epoxy | Notreported | Notreported | Notreported | Notreported | Notreported | 65 | Notreported | 6 | Notreported | Notreported | helically wounded | sand coated | Notreported | Notreported | SMD | Notreported | Notreported | Link:Durability of BFRP bars wrapped in seawater sea sand concrete;Durability of BFRP bars and BFRP reinforced seawater sea-sand concrete beams immersed in water and simulated seawater; Durability of cement mortar-covered BFRP bars in simulated seawater environment;(may:Effects of Immersion in Water, Alkaline Solution, and Seawater on the Shear Performance of Basalt FRP Bars in Seawater–Sea Sand Concrete) | SMD | Transverse-shear | SMD | 5 | SMD | 312 | Notreported | SMD | Notreported | Notreported | SMD | Notreported | Notreported | SMD | SMD | SMD | SMD | SMD | SMD | SMD | 40 | SMD | 4320 | SMD | cement:768,seawater:460.8,fine aggregate(sea sand):2080;cure:28 days | Notreported | 42.5 | Notreported | 10 | SMD | tap water | Notreported | Notreported | SMD | SMD | SMD | SMD | SMD | SMD | SMD | SMD | SMD | SMD | SMD | SMD | SMD | SMD | SMD | SMD | SMD | SMD | SMD | SMD | SMD | SMD | SMD | SMD | SMD | SMD | SMD | SMD | SMD | SMD | SMD | SMD | Notreported | SMD | 5 | 178 | 17.52809 | SMD | 57.05% | Notreported | Notreported | SMD | Notreported | Notreported | Notreported | SMD | Notreported | SMD | SMD | SMD | SMD | SMD | SMD | SMD | SMD | SMD | SMD | SMD | SMD | SMD | [13 empty] | 0 | 0 | 0 | 0 | 0 | 0 | 0 | 0 | 0 | 0 | 0 | 0 | 0 | 0 | 0 | 0 | 0 | 0 | 0 | 0 | 0
1 | Effects of Immersion in Water, Alkaline Solution, and Seawater on the Shear Performance of Basalt FRP Bars in Seawater–Sea Sand Concrete | Jianhe Xie; Yongchao Li; Zhongyu Lu; Zhihong Fan; Jianglin Li; and Shixin Li |  | Journal of Composites for Construction | 2022 | 3628 | 286 | Basalt | Notreported | Epoxy | Notreported | Notreported | Notreported | Notreported | Notreported | 65 | Notreported | 6 | Notreported | Notreported | helically wounded | sand coated | Notreported | Notreported | SMD | Notreported | Notreported | Link:Durability of BFRP bars wrapped in seawater sea sand concrete;Durability of BFRP bars and BFRP reinforced seawater sea-sand concrete beams immersed in water and simulated seawater; Durability of cement mortar-covered BFRP bars in simulated seawater environment;(may:Effects of Immersion in Water, Alkaline Solution, and Seawater on the Shear Performance of Basalt FRP Bars in Seawater–Sea Sand Concrete) | SMD | Transverse-shear | SMD | 5 | SMD | 312 | Notreported | SMD | Notreported | Notreported | SMD | Notreported | Notreported | SMD | SMD | SMD | SMD | SMD | SMD | SMD | 60 | SMD | 4320 | SMD | cement:768,seawater:460.8,fine aggregate(sea sand):2080;cure:28 days | Notreported | 42.5 | Notreported | 10 | SMD | 12.7 | Notreported | KOH:4.2,NaOH:0.9, Ca(OH)2:118.5; g/L(mol/L) | SMD | SMD | SMD | SMD | SMD | SMD | SMD | SMD | SMD | SMD | SMD | SMD | SMD | SMD | SMD | SMD | SMD | SMD | SMD | SMD | SMD | SMD | SMD | SMD | SMD | SMD | SMD | SMD | SMD | SMD | SMD | SMD | Notreported | SMD | 5 | 131 | 8.396947 | SMD | 41.99% | Notreported | Notreported | SMD | Notreported | Notreported | Notreported | SMD | Notreported | SMD | SMD | SMD | SMD | SMD | SMD | SMD | SMD | SMD | SMD | SMD | SMD | SMD | [13 empty] | 0 | 0 | 0 | 0 | 0 | 0 | 0 | 0 | 0 | 0 | 0 | 0 | 0 | 0 | 0 | 0 | 0 | 0 | 0 | 0 | 0
1 | Effects of Immersion in Water, Alkaline Solution, and Seawater on the Shear Performance of Basalt FRP Bars in Seawater–Sea Sand Concrete | Jianhe Xie; Yongchao Li; Zhongyu Lu; Zhihong Fan; Jianglin Li; and Shixin Li |  | Journal of Composites for Construction | 2022 | 3629 | 287 | Basalt | Notreported | Epoxy | Notreported | Notreported | Notreported | Notreported | Notreported | 65 | Notreported | 6 | Notreported | Notreported | helically wounded | sand coated | Notreported | Notreported | SMD | Notreported | Notreported | Link:Durability of BFRP bars wrapped in seawater sea sand concrete;Durability of BFRP bars and BFRP reinforced seawater sea-sand concrete beams immersed in water and simulated seawater; Durability of cement mortar-covered BFRP bars in simulated seawater environment;(may:Effects of Immersion in Water, Alkaline Solution, and Seawater on the Shear Performance of Basalt FRP Bars in Seawater–Sea Sand Concrete) | SMD | Transverse-shear | SMD | 5 | SMD | 312 | Notreported | SMD | Notreported | Notreported | SMD | Notreported | Notreported | SMD | SMD | SMD | SMD | SMD | SMD | SMD | 60 | SMD | 4320 | SMD | cement:768,seawater:460.8,fine aggregate(sea sand):2080;cure:28 days | Notreported | 42.5 | Notreported | 10 | SMD | sea water | Notreported | NaCl:24.53.Na2SO4:4.09,MgCl2:5.2,CaCl2:1.16,SrCl2:0.025,KCl:0.695,NaHCO3:0.201,KBr:0.1,H2BO3:0.027,NaF:0.003 | SMD | SMD | SMD | SMD | SMD | SMD | SMD | SMD | SMD | SMD | SMD | SMD | SMD | SMD | SMD | SMD | SMD | SMD | SMD | SMD | SMD | SMD | SMD | SMD | SMD | SMD | SMD | SMD | SMD | SMD | SMD | SMD | Notreported | SMD | 5 | 171 | 9.649123 | SMD | 54.81% | Notreported | Notreported | SMD | Notreported | Notreported | Notreported | SMD | Notreported | SMD | SMD | SMD | SMD | SMD | SMD | SMD | SMD | SMD | SMD | SMD | SMD | SMD | [13 empty] | 0 | 0 | 0 | 0 | 0 | 0 | 0 | 0 | 0 | 0 | 0 | 0 | 0 | 0 | 0 | 0 | 0 | 0 | 0 | 0 | 0
1 | Effects of Immersion in Water, Alkaline Solution, and Seawater on the Shear Performance of Basalt FRP Bars in Seawater–Sea Sand Concrete | Jianhe Xie; Yongchao Li; Zhongyu Lu; Zhihong Fan; Jianglin Li; and Shixin Li |  | Journal of Composites for Construction | 2022 | 3630 | 288 | Basalt | Notreported | Epoxy | Notreported | Notreported | Notreported | Notreported | Notreported | 65 | Notreported | 6 | Notreported | Notreported | helically wounded | sand coated | Notreported | Notreported | SMD | Notreported | Notreported | Link:Durability of BFRP bars wrapped in seawater sea sand concrete;Durability of BFRP bars and BFRP reinforced seawater sea-sand concrete beams immersed in water and simulated seawater; Durability of cement mortar-covered BFRP bars in simulated seawater environment;(may:Effects of Immersion in Water, Alkaline Solution, and Seawater on the Shear Performance of Basalt FRP Bars in Seawater–Sea Sand Concrete) | SMD | Transverse-shear | SMD | 5 | SMD | 312 | Notreported | SMD | Notreported | Notreported | SMD | Notreported | Notreported | SMD | SMD | SMD | SMD | SMD | SMD | SMD | 60 | SMD | 4320 | SMD | cement:768,seawater:460.8,fine aggregate(sea sand):2080;cure:28 days | Notreported | 42.5 | Notreported | 10 | SMD | tap water | Notreported | Notreported | SMD | SMD | SMD | SMD | SMD | SMD | SMD | SMD | SMD | SMD | SMD | SMD | SMD | SMD | SMD | SMD | SMD | SMD | SMD | SMD | SMD | SMD | SMD | SMD | SMD | SMD | SMD | SMD | SMD | SMD | SMD | SMD | Notreported | SMD | 5 | 179 | 11.73184 | SMD | 57.37% | Notreported | Notreported | SMD | Notreported | Notreported | Notreported | SMD | Notreported | SMD | SMD | SMD | SMD | SMD | SMD | SMD | SMD | SMD | SMD | SMD | SMD | SMD | [13 empty] | 0 | 0 | 0 | 0 | 0 | 0 | 0 | 0 | 0 | 0 | 0 | 0 | 0 | 0 | 0 | 0 | 0 | 0 | 0 | 0 | 0
1 | Effects of Immersion in Water, Alkaline Solution, and Seawater on the Shear Performance of Basalt FRP Bars in Seawater–Sea Sand Concrete | Jianhe Xie; Yongchao Li; Zhongyu Lu; Zhihong Fan; Jianglin Li; and Shixin Li |  | Journal of Composites for Construction | 2022 | 3631 | 289 | Basalt | Notreported | Epoxy | Notreported | Notreported | Notreported | Notreported | Notreported | 65 | Notreported | 6 | Notreported | Notreported | helically wounded | sand coated | Notreported | Notreported | SMD | Notreported | Notreported | Link:Durability of BFRP bars wrapped in seawater sea sand concrete;Durability of BFRP bars and BFRP reinforced seawater sea-sand concrete beams immersed in water and simulated seawater; Durability of cement mortar-covered BFRP bars in simulated seawater environment;(may:Effects of Immersion in Water, Alkaline Solution, and Seawater on the Shear Performance of Basalt FRP Bars in Seawater–Sea Sand Concrete) | SMD | Transverse-shear | SMD | 5 | SMD | 312 | Notreported | SMD | Notreported | Notreported | SMD | Notreported | Notreported | SMD | SMD | SMD | SMD | SMD | SMD | SMD | 26 | SMD | 4320 | SMD | cement:768,seawater:460.8,fine aggregate(sea sand):2080;cure:28 days | Notreported | 42.5 | Notreported | 20 | SMD | 12.7 | Notreported | KOH:4.2,NaOH:0.9, Ca(OH)2:118.5; g/L(mol/L) | SMD | SMD | SMD | SMD | SMD | SMD | SMD | SMD | SMD | SMD | SMD | SMD | SMD | SMD | SMD | SMD | SMD | SMD | SMD | SMD | SMD | SMD | SMD | SMD | SMD | SMD | SMD | SMD | SMD | SMD | SMD | SMD | Notreported | SMD | 5 | 164 | 10.79268 | SMD | 52.56% | Notreported | Notreported | SMD | Notreported | Notreported | Notreported | SMD | Notreported | SMD | SMD | SMD | SMD | SMD | SMD | SMD | SMD | SMD | SMD | SMD | SMD | SMD | [13 empty] | 0 | 0 | 0 | 0 | 0 | 0 | 0 | 0 | 0 | 0 | 0 | 0 | 0 | 0 | 0 | 0 | 0 | 0 | 0 | 0 | 0
1 | Effects of Immersion in Water, Alkaline Solution, and Seawater on the Shear Performance of Basalt FRP Bars in Seawater–Sea Sand Concrete | Jianhe Xie; Yongchao Li; Zhongyu Lu; Zhihong Fan; Jianglin Li; and Shixin Li |  | Journal of Composites for Construction | 2022 | 3632 | 290 | Basalt | Notreported | Epoxy | Notreported | Notreported | Notreported | Notreported | Notreported | 65 | Notreported | 6 | Notreported | Notreported | helically wounded | sand coated | Notreported | Notreported | SMD | Notreported | Notreported | Link:Durability of BFRP bars wrapped in seawater sea sand concrete;Durability of BFRP bars and BFRP reinforced seawater sea-sand concrete beams immersed in water and simulated seawater; Durability of cement mortar-covered BFRP bars in simulated seawater environment;(may:Effects of Immersion in Water, Alkaline Solution, and Seawater on the Shear Performance of Basalt FRP Bars in Seawater–Sea Sand Concrete) | SMD | Transverse-shear | SMD | 5 | SMD | 312 | Notreported | SMD | Notreported | Notreported | SMD | Notreported | Notreported | SMD | SMD | SMD | SMD | SMD | SMD | SMD | 26 | SMD | 4320 | SMD | cement:768,seawater:460.8,fine aggregate(sea sand):2080;cure:28 days | Notreported | 42.5 | Notreported | 20 | SMD | sea water | Notreported | NaCl:24.53.Na2SO4:4.09,MgCl2:5.2,CaCl2:1.16,SrCl2:0.025,KCl:0.695,NaHCO3:0.201,KBr:0.1,H2BO3:0.027,NaF:0.003 | SMD | SMD | SMD | SMD | SMD | SMD | SMD | SMD | SMD | SMD | SMD | SMD | SMD | SMD | SMD | SMD | SMD | SMD | SMD | SMD | SMD | SMD | SMD | SMD | SMD | SMD | SMD | SMD | SMD | SMD | SMD | SMD | Notreported | SMD | 5 | 180 | 2.611111 | SMD | 57.69% | Notreported | Notreported | SMD | Notreported | Notreported | Notreported | SMD | Notreported | SMD | SMD | SMD | SMD | SMD | SMD | SMD | SMD | SMD | SMD | SMD | SMD | SMD | [13 empty] | 0 | 0 | 0 | 0 | 0 | 0 | 0 | 0 | 0 | 0 | 0 | 0 | 0 | 0 | 0 | 0 | 0 | 0 | 0 | 0 | 0
1 | Effects of Immersion in Water, Alkaline Solution, and Seawater on the Shear Performance of Basalt FRP Bars in Seawater–Sea Sand Concrete | Jianhe Xie; Yongchao Li; Zhongyu Lu; Zhihong Fan; Jianglin Li; and Shixin Li |  | Journal of Composites for Construction | 2022 | 3633 | 291 | Basalt | Notreported | Epoxy | Notreported | Notreported | Notreported | Notreported | Notreported | 65 | Notreported | 6 | Notreported | Notreported | helically wounded | sand coated | Notreported | Notreported | SMD | Notreported | Notreported | Link:Durability of BFRP bars wrapped in seawater sea sand concrete;Durability of BFRP bars and BFRP reinforced seawater sea-sand concrete beams immersed in water and simulated seawater; Durability of cement mortar-covered BFRP bars in simulated seawater environment;(may:Effects of Immersion in Water, Alkaline Solution, and Seawater on the Shear Performance of Basalt FRP Bars in Seawater–Sea Sand Concrete) | SMD | Transverse-shear | SMD | 5 | SMD | 312 | Notreported | SMD | Notreported | Notreported | SMD | Notreported | Notreported | SMD | SMD | SMD | SMD | SMD | SMD | SMD | 26 | SMD | 4320 | SMD | cement:768,seawater:460.8,fine aggregate(sea sand):2080;cure:28 days | Notreported | 42.5 | Notreported | 20 | SMD | tap water | Notreported | Notreported | SMD | SMD | SMD | SMD | SMD | SMD | SMD | SMD | SMD | SMD | SMD | SMD | SMD | SMD | SMD | SMD | SMD | SMD | SMD | SMD | SMD | SMD | SMD | SMD | SMD | SMD | SMD | SMD | SMD | SMD | SMD | SMD | Notreported | SMD | 5 | 178 | 7.303371 | SMD | 57.05% | Notreported | Notreported | SMD | Notreported | Notreported | Notreported | SMD | Notreported | SMD | SMD | SMD | SMD | SMD | SMD | SMD | SMD | SMD | SMD | SMD | SMD | SMD | [13 empty] | 0 | 0 | 0 | 0 | 0 | 0 | 0 | 0 | 0 | 0 | 0 | 0 | 0 | 0 | 0 | 0 | 0 | 0 | 0 | 0 | 0
1 | Effects of Immersion in Water, Alkaline Solution, and Seawater on the Shear Performance of Basalt FRP Bars in Seawater–Sea Sand Concrete | Jianhe Xie; Yongchao Li; Zhongyu Lu; Zhihong Fan; Jianglin Li; and Shixin Li |  | Journal of Composites for Construction | 2022 | 3634 | 292 | Basalt | Notreported | Epoxy | Notreported | Notreported | Notreported | Notreported | Notreported | 65 | Notreported | 6 | Notreported | Notreported | helically wounded | sand coated | Notreported | Notreported | SMD | Notreported | Notreported | Link:Durability of BFRP bars wrapped in seawater sea sand concrete;Durability of BFRP bars and BFRP reinforced seawater sea-sand concrete beams immersed in water and simulated seawater; Durability of cement mortar-covered BFRP bars in simulated seawater environment;(may:Effects of Immersion in Water, Alkaline Solution, and Seawater on the Shear Performance of Basalt FRP Bars in Seawater–Sea Sand Concrete) | SMD | Transverse-shear | SMD | 5 | SMD | 312 | Notreported | SMD | Notreported | Notreported | SMD | Notreported | Notreported | SMD | SMD | SMD | SMD | SMD | SMD | SMD | 40 | SMD | 4320 | SMD | cement:768,seawater:460.8,fine aggregate(sea sand):2080;cure:28 days | Notreported | 42.5 | Notreported | 20 | SMD | 12.7 | Notreported | KOH:4.2,NaOH:0.9, Ca(OH)2:118.5; g/L(mol/L) | SMD | SMD | SMD | SMD | SMD | SMD | SMD | SMD | SMD | SMD | SMD | SMD | SMD | SMD | SMD | SMD | SMD | SMD | SMD | SMD | SMD | SMD | SMD | SMD | SMD | SMD | SMD | SMD | SMD | SMD | SMD | SMD | Notreported | SMD | 5 | 138 | 4.855072 | SMD | 44.23% | Notreported | Notreported | SMD | Notreported | Notreported | Notreported | SMD | Notreported | SMD | SMD | SMD | SMD | SMD | SMD | SMD | SMD | SMD | SMD | SMD | SMD | SMD | [13 empty] | 0 | 0 | 0 | 0 | 0 | 0 | 0 | 0 | 0 | 0 | 0 | 0 | 0 | 0 | 0 | 0 | 0 | 0 | 0 | 0 | 0
1 | Effects of Immersion in Water, Alkaline Solution, and Seawater on the Shear Performance of Basalt FRP Bars in Seawater–Sea Sand Concrete | Jianhe Xie; Yongchao Li; Zhongyu Lu; Zhihong Fan; Jianglin Li; and Shixin Li |  | Journal of Composites for Construction | 2022 | 3635 | 293 | Basalt | Notreported | Epoxy | Notreported | Notreported | Notreported | Notreported | Notreported | 65 | Notreported | 6 | Notreported | Notreported | helically wounded | sand coated | Notreported | Notreported | SMD | Notreported | Notreported | Link:Durability of BFRP bars wrapped in seawater sea sand concrete;Durability of BFRP bars and BFRP reinforced seawater sea-sand concrete beams immersed in water and simulated seawater; Durability of cement mortar-covered BFRP bars in simulated seawater environment;(may:Effects of Immersion in Water, Alkaline Solution, and Seawater on the Shear Performance of Basalt FRP Bars in Seawater–Sea Sand Concrete) | SMD | Transverse-shear | SMD | 5 | SMD | 312 | Notreported | SMD | Notreported | Notreported | SMD | Notreported | Notreported | SMD | SMD | SMD | SMD | SMD | SMD | SMD | 40 | SMD | 4320 | SMD | cement:768,seawater:460.8,fine aggregate(sea sand):2080;cure:28 days | Notreported | 42.5 | Notreported | 20 | SMD | sea water | Notreported | NaCl:24.53.Na2SO4:4.09,MgCl2:5.2,CaCl2:1.16,SrCl2:0.025,KCl:0.695,NaHCO3:0.201,KBr:0.1,H2BO3:0.027,NaF:0.003 | SMD | SMD | SMD | SMD | SMD | SMD | SMD | SMD | SMD | SMD | SMD | SMD | SMD | SMD | SMD | SMD | SMD | SMD | SMD | SMD | SMD | SMD | SMD | SMD | SMD | SMD | SMD | SMD | SMD | SMD | SMD | SMD | Notreported | SMD | 5 | 168 | 3.214286 | SMD | 53.85% | Notreported | Notreported | SMD | Notreported | Notreported | Notreported | SMD | Notreported | SMD | SMD | SMD | SMD | SMD | SMD | SMD | SMD | SMD | SMD | SMD | SMD | SMD | [13 empty] | 0 | 0 | 0 | 0 | 0 | 0 | 0 | 0 | 0 | 0 | 0 | 0 | 0 | 0 | 0 | 0 | 0 | 0 | 0 | 0 | 0
1 | Effects of Immersion in Water, Alkaline Solution, and Seawater on the Shear Performance of Basalt FRP Bars in Seawater–Sea Sand Concrete | Jianhe Xie; Yongchao Li; Zhongyu Lu; Zhihong Fan; Jianglin Li; and Shixin Li |  | Journal of Composites for Construction | 2022 | 3636 | 294 | Basalt | Notreported | Epoxy | Notreported | Notreported | Notreported | Notreported | Notreported | 65 | Notreported | 6 | Notreported | Notreported | helically wounded | sand coated | Notreported | Notreported | SMD | Notreported | Notreported | Link:Durability of BFRP bars wrapped in seawater sea sand concrete;Durability of BFRP bars and BFRP reinforced seawater sea-sand concrete beams immersed in water and simulated seawater; Durability of cement mortar-covered BFRP bars in simulated seawater environment;(may:Effects of Immersion in Water, Alkaline Solution, and Seawater on the Shear Performance of Basalt FRP Bars in Seawater–Sea Sand Concrete) | SMD | Transverse-shear | SMD | 5 | SMD | 312 | Notreported | SMD | Notreported | Notreported | SMD | Notreported | Notreported | SMD | SMD | SMD | SMD | SMD | SMD | SMD | 40 | SMD | 4320 | SMD | cement:768,seawater:460.8,fine aggregate(sea sand):2080;cure:28 days | Notreported | 42.5 | Notreported | 20 | SMD | tap water | Notreported | Notreported | SMD | SMD | SMD | SMD | SMD | SMD | SMD | SMD | SMD | SMD | SMD | SMD | SMD | SMD | SMD | SMD | SMD | SMD | SMD | SMD | SMD | SMD | SMD | SMD | SMD | SMD | SMD | SMD | SMD | SMD | SMD | SMD | Notreported | SMD | 5 | 152 | 0.7236842 | SMD | 48.72% | Notreported | Notreported | SMD | Notreported | Notreported | Notreported | SMD | Notreported | SMD | SMD | SMD | SMD | SMD | SMD | SMD | SMD | SMD | SMD | SMD | SMD | SMD | [13 empty] | 0 | 0 | 0 | 0 | 0 | 0 | 0 | 0 | 0 | 0 | 0 | 0 | 0 | 0 | 0 | 0 | 0 | 0 | 0 | 0 | 0
1 | Effects of Immersion in Water, Alkaline Solution, and Seawater on the Shear Performance of Basalt FRP Bars in Seawater–Sea Sand Concrete | Jianhe Xie; Yongchao Li; Zhongyu Lu; Zhihong Fan; Jianglin Li; and Shixin Li |  | Journal of Composites for Construction | 2022 | 3637 | 295 | Basalt | Notreported | Epoxy | Notreported | Notreported | Notreported | Notreported | Notreported | 65 | Notreported | 6 | Notreported | Notreported | helically wounded | sand coated | Notreported | Notreported | SMD | Notreported | Notreported | Link:Durability of BFRP bars wrapped in seawater sea sand concrete;Durability of BFRP bars and BFRP reinforced seawater sea-sand concrete beams immersed in water and simulated seawater; Durability of cement mortar-covered BFRP bars in simulated seawater environment;(may:Effects of Immersion in Water, Alkaline Solution, and Seawater on the Shear Performance of Basalt FRP Bars in Seawater–Sea Sand Concrete) | SMD | Transverse-shear | SMD | 5 | SMD | 312 | Notreported | SMD | Notreported | Notreported | SMD | Notreported | Notreported | SMD | SMD | SMD | SMD | SMD | SMD | SMD | 60 | SMD | 4320 | SMD | cement:768,seawater:460.8,fine aggregate(sea sand):2080;cure:28 days | Notreported | 42.5 | Notreported | 20 | SMD | 12.7 | Notreported | KOH:4.2,NaOH:0.9, Ca(OH)2:118.5; g/L(mol/L) | SMD | SMD | SMD | SMD | SMD | SMD | SMD | SMD | SMD | SMD | SMD | SMD | SMD | SMD | SMD | SMD | SMD | SMD | SMD | SMD | SMD | SMD | SMD | SMD | SMD | SMD | SMD | SMD | SMD | SMD | SMD | SMD | Notreported | SMD | 5 | 117 | 9.487179 | SMD | 37.5% | Notreported | Notreported | SMD | Notreported | Notreported | Notreported | SMD | Notreported | SMD | SMD | SMD | SMD | SMD | SMD | SMD | SMD | SMD | SMD | SMD | SMD | SMD | [13 empty] | 0 | 0 | 0 | 0 | 0 | 0 | 0 | 0 | 0 | 0 | 0 | 0 | 0 | 0 | 0 | 0 | 0 | 0 | 0 | 0 | 0
1 | Effects of Immersion in Water, Alkaline Solution, and Seawater on the Shear Performance of Basalt FRP Bars in Seawater–Sea Sand Concrete | Jianhe Xie; Yongchao Li; Zhongyu Lu; Zhihong Fan; Jianglin Li; and Shixin Li |  | Journal of Composites for Construction | 2022 | 3638 | 296 | Basalt | Notreported | Epoxy | Notreported | Notreported | Notreported | Notreported | Notreported | 65 | Notreported | 6 | Notreported | Notreported | helically wounded | sand coated | Notreported | Notreported | SMD | Notreported | Notreported | Link:Durability of BFRP bars wrapped in seawater sea sand concrete;Durability of BFRP bars and BFRP reinforced seawater sea-sand concrete beams immersed in water and simulated seawater; Durability of cement mortar-covered BFRP bars in simulated seawater environment;(may:Effects of Immersion in Water, Alkaline Solution, and Seawater on the Shear Performance of Basalt FRP Bars in Seawater–Sea Sand Concrete) | SMD | Transverse-shear | SMD | 5 | SMD | 312 | Notreported | SMD | Notreported | Notreported | SMD | Notreported | Notreported | SMD | SMD | SMD | SMD | SMD | SMD | SMD | 60 | SMD | 4320 | SMD | cement:768,seawater:460.8,fine aggregate(sea sand):2080;cure:28 days | Notreported | 42.5 | Notreported | 20 | SMD | sea water | Notreported | NaCl:24.53.Na2SO4:4.09,MgCl2:5.2,CaCl2:1.16,SrCl2:0.025,KCl:0.695,NaHCO3:0.201,KBr:0.1,H2BO3:0.027,NaF:0.003 | SMD | SMD | SMD | SMD | SMD | SMD | SMD | SMD | SMD | SMD | SMD | SMD | SMD | SMD | SMD | SMD | SMD | SMD | SMD | SMD | SMD | SMD | SMD | SMD | SMD | SMD | SMD | SMD | SMD | SMD | SMD | SMD | Notreported | SMD | 5 | 151 | 6.887417 | SMD | 48.4% | Notreported | Notreported | SMD | Notreported | Notreported | Notreported | SMD | Notreported | SMD | SMD | SMD | SMD | SMD | SMD | SMD | SMD | SMD | SMD | SMD | SMD | SMD | [13 empty] | 0 | 0 | 0 | 0 | 0 | 0 | 0 | 0 | 0 | 0 | 0 | 0 | 0 | 0 | 0 | 0 | 0 | 0 | 0 | 0 | 0
1 | Effects of Immersion in Water, Alkaline Solution, and Seawater on the Shear Performance of Basalt FRP Bars in Seawater–Sea Sand Concrete | Jianhe Xie; Yongchao Li; Zhongyu Lu; Zhihong Fan; Jianglin Li; and Shixin Li |  | Journal of Composites for Construction | 2022 | 3639 | 297 | Basalt | Notreported | Epoxy | Notreported | Notreported | Notreported | Notreported | Notreported | 65 | Notreported | 6 | Notreported | Notreported | helically wounded | sand coated | Notreported | Notreported | SMD | Notreported | Notreported | Link:Durability of BFRP bars wrapped in seawater sea sand concrete;Durability of BFRP bars and BFRP reinforced seawater sea-sand concrete beams immersed in water and simulated seawater; Durability of cement mortar-covered BFRP bars in simulated seawater environment;(may:Effects of Immersion in Water, Alkaline Solution, and Seawater on the Shear Performance of Basalt FRP Bars in Seawater–Sea Sand Concrete) | SMD | Transverse-shear | SMD | 5 | SMD | 312 | Notreported | SMD | Notreported | Notreported | SMD | Notreported | Notreported | SMD | SMD | SMD | SMD | SMD | SMD | SMD | 60 | SMD | 4320 | SMD | cement:768,seawater:460.8,fine aggregate(sea sand):2080;cure:28 days | Notreported | 42.5 | Notreported | 20 | SMD | tap water | Notreported | Notreported | SMD | SMD | SMD | SMD | SMD | SMD | SMD | SMD | SMD | SMD | SMD | SMD | SMD | SMD | SMD | SMD | SMD | SMD | SMD | SMD | SMD | SMD | SMD | SMD | SMD | SMD | SMD | SMD | SMD | SMD | SMD | SMD | Notreported | SMD | 5 | 141 | 7.588652 | SMD | 45.19% | Notreported | Notreported | SMD | Notreported | Notreported | Notreported | SMD | Notreported | SMD | SMD | SMD | SMD | SMD | SMD | SMD | SMD | SMD | SMD | SMD | SMD | SMD | [13 empty] | 0 | 0 | 0 | 0 | 0 | 0 | 0 | 0 | 0 | 0 | 0 | 0 | 0 | 0 | 0 | 0 | 0 | 0 | 0 | 0 | 0
1 | Effects of Immersion in Water, Alkaline Solution, and Seawater on the Shear Performance of Basalt FRP Bars in Seawater–Sea Sand Concrete | Jianhe Xie; Yongchao Li; Zhongyu Lu; Zhihong Fan; Jianglin Li; and Shixin Li |  | Journal of Composites for Construction | 2022 | 3640 | 298 | Basalt | Notreported | Epoxy | Notreported | Notreported | Notreported | Notreported | Notreported | 65 | Notreported | 6 | Notreported | Notreported | helically wounded | sand coated | Notreported | Notreported | SMD | Notreported | Notreported | Link:Durability of BFRP bars wrapped in seawater sea sand concrete;Durability of BFRP bars and BFRP reinforced seawater sea-sand concrete beams immersed in water and simulated seawater; Durability of cement mortar-covered BFRP bars in simulated seawater environment;(may:Effects of Immersion in Water, Alkaline Solution, and Seawater on the Shear Performance of Basalt FRP Bars in Seawater–Sea Sand Concrete) | SMD | Transverse-shear | SMD | 5 | SMD | 312 | Notreported | SMD | Notreported | Notreported | SMD | Notreported | Notreported | SMD | SMD | SMD | SMD | SMD | SMD | SMD | 26 | SMD | 8640 | SMD | SMD | SMD | SMD | SMD | SMD | SMD | 12.7 | Notreported | KOH:4.2,NaOH:0.9, Ca(OH)2:118.5; g/L(mol/L) | SMD | SMD | SMD | SMD | SMD | SMD | SMD | SMD | SMD | SMD | SMD | SMD | SMD | SMD | SMD | SMD | SMD | SMD | SMD | SMD | SMD | SMD | SMD | SMD | SMD | SMD | SMD | SMD | SMD | SMD | SMD | SMD | Notreported | SMD | 5 | 210 | 20.2381 | SMD | 67.31% | Notreported | Notreported | SMD | Notreported | Notreported | Notreported | SMD | Notreported | SMD | SMD | SMD | SMD | SMD | SMD | SMD | SMD | SMD | SMD | SMD | SMD | SMD | [13 empty] | 0 | 0 | 0 | 0 | 0 | 0 | 0 | 0 | 0 | 0 | 0 | 0 | 0 | 0 | 0 | 0 | 0 | 0 | 0 | 0 | 0
1 | Effects of Immersion in Water, Alkaline Solution, and Seawater on the Shear Performance of Basalt FRP Bars in Seawater–Sea Sand Concrete | Jianhe Xie; Yongchao Li; Zhongyu Lu; Zhihong Fan; Jianglin Li; and Shixin Li |  | Journal of Composites for Construction | 2022 | 3641 | 299 | Basalt | Notreported | Epoxy | Notreported | Notreported | Notreported | Notreported | Notreported | 65 | Notreported | 6 | Notreported | Notreported | helically wounded | sand coated | Notreported | Notreported | SMD | Notreported | Notreported | Link:Durability of BFRP bars wrapped in seawater sea sand concrete;Durability of BFRP bars and BFRP reinforced seawater sea-sand concrete beams immersed in water and simulated seawater; Durability of cement mortar-covered BFRP bars in simulated seawater environment;(may:Effects of Immersion in Water, Alkaline Solution, and Seawater on the Shear Performance of Basalt FRP Bars in Seawater–Sea Sand Concrete) | SMD | Transverse-shear | SMD | 5 | SMD | 312 | Notreported | SMD | Notreported | Notreported | SMD | Notreported | Notreported | SMD | SMD | SMD | SMD | SMD | SMD | SMD | 26 | SMD | 8640 | SMD | SMD | SMD | SMD | SMD | SMD | SMD | sea water | Notreported | NaCl:24.53.Na2SO4:4.09,MgCl2:5.2,CaCl2:1.16,SrCl2:0.025,KCl:0.695,NaHCO3:0.201,KBr:0.1,H2BO3:0.027,NaF:0.003 | SMD | SMD | SMD | SMD | SMD | SMD | SMD | SMD | SMD | SMD | SMD | SMD | SMD | SMD | SMD | SMD | SMD | SMD | SMD | SMD | SMD | SMD | SMD | SMD | SMD | SMD | SMD | SMD | SMD | SMD | SMD | SMD | Notreported | SMD | 5 | 275 | 6.690909 | SMD | 88.14% | Notreported | Notreported | SMD | Notreported | Notreported | Notreported | SMD | Notreported | SMD | SMD | SMD | SMD | SMD | SMD | SMD | SMD | SMD | SMD | SMD | SMD | SMD | [13 empty] | 0 | 0 | 0 | 0 | 0 | 0 | 0 | 0 | 0 | 0 | 0 | 0 | 0 | 0 | 0 | 0 | 0 | 0 | 0 | 0 | 0
1 | Effects of Immersion in Water, Alkaline Solution, and Seawater on the Shear Performance of Basalt FRP Bars in Seawater–Sea Sand Concrete | Jianhe Xie; Yongchao Li; Zhongyu Lu; Zhihong Fan; Jianglin Li; and Shixin Li |  | Journal of Composites for Construction | 2022 | 3642 | 300 | Basalt | Notreported | Epoxy | Notreported | Notreported | Notreported | Notreported | Notreported | 65 | Notreported | 6 | Notreported | Notreported | helically wounded | sand coated | Notreported | Notreported | SMD | Notreported | Notreported | Link:Durability of BFRP bars wrapped in seawater sea sand concrete;Durability of BFRP bars and BFRP reinforced seawater sea-sand concrete beams immersed in water and simulated seawater; Durability of cement mortar-covered BFRP bars in simulated seawater environment;(may:Effects of Immersion in Water, Alkaline Solution, and Seawater on the Shear Performance of Basalt FRP Bars in Seawater–Sea Sand Concrete) | SMD | Transverse-shear | SMD | 5 | SMD | 312 | Notreported | SMD | Notreported | Notreported | SMD | Notreported | Notreported | SMD | SMD | SMD | SMD | SMD | SMD | SMD | 26 | SMD | 8640 | SMD | SMD | SMD | SMD | SMD | SMD | SMD | tap water | Notreported | Notreported | SMD | SMD | SMD | SMD | SMD | SMD | SMD | SMD | SMD | SMD | SMD | SMD | SMD | SMD | SMD | SMD | SMD | SMD | SMD | SMD | SMD | SMD | SMD | SMD | SMD | SMD | SMD | SMD | SMD | SMD | SMD | SMD | Notreported | SMD | 5 | 255 | 8 | SMD | 81.73% | Notreported | Notreported | SMD | Notreported | Notreported | Notreported | SMD | Notreported | SMD | SMD | SMD | SMD | SMD | SMD | SMD | SMD | SMD | SMD | SMD | SMD | SMD | [13 empty] | 0 | 0 | 0 | 0 | 0 | 0 | 0 | 0 | 0 | 0 | 0 | 0 | 0 | 0 | 0 | 0 | 0 | 0 | 0 | 0 | 0
1 | Effects of Immersion in Water, Alkaline Solution, and Seawater on the Shear Performance of Basalt FRP Bars in Seawater–Sea Sand Concrete | Jianhe Xie; Yongchao Li; Zhongyu Lu; Zhihong Fan; Jianglin Li; and Shixin Li |  | Journal of Composites for Construction | 2022 | 3643 | 301 | Basalt | Notreported | Epoxy | Notreported | Notreported | Notreported | Notreported | Notreported | 65 | Notreported | 6 | Notreported | Notreported | helically wounded | sand coated | Notreported | Notreported | SMD | Notreported | Notreported | Link:Durability of BFRP bars wrapped in seawater sea sand concrete;Durability of BFRP bars and BFRP reinforced seawater sea-sand concrete beams immersed in water and simulated seawater; Durability of cement mortar-covered BFRP bars in simulated seawater environment;(may:Effects of Immersion in Water, Alkaline Solution, and Seawater on the Shear Performance of Basalt FRP Bars in Seawater–Sea Sand Concrete) | SMD | Transverse-shear | SMD | 5 | SMD | 312 | Notreported | SMD | Notreported | Notreported | SMD | Notreported | Notreported | SMD | SMD | SMD | SMD | SMD | SMD | SMD | 40 | SMD | 8640 | SMD | SMD | SMD | SMD | SMD | SMD | SMD | 12.7 | Notreported | KOH:4.2,NaOH:0.9, Ca(OH)2:118.5; g/L(mol/L) | SMD | SMD | SMD | SMD | SMD | SMD | SMD | SMD | SMD | SMD | SMD | SMD | SMD | SMD | SMD | SMD | SMD | SMD | SMD | SMD | SMD | SMD | SMD | SMD | SMD | SMD | SMD | SMD | SMD | SMD | SMD | SMD | Notreported | SMD | 5 | 194 | 6.391753 | SMD | 62.18% | Notreported | Notreported | SMD | Notreported | Notreported | Notreported | SMD | Notreported | SMD | SMD | SMD | SMD | SMD | SMD | SMD | SMD | SMD | SMD | SMD | SMD | SMD | [13 empty] | 0 | 0 | 0 | 0 | 0 | 0 | 0 | 0 | 0 | 0 | 0 | 0 | 0 | 0 | 0 | 0 | 0 | 0 | 0 | 0 | 0
1 | Effects of Immersion in Water, Alkaline Solution, and Seawater on the Shear Performance of Basalt FRP Bars in Seawater–Sea Sand Concrete | Jianhe Xie; Yongchao Li; Zhongyu Lu; Zhihong Fan; Jianglin Li; and Shixin Li |  | Journal of Composites for Construction | 2022 | 3644 | 302 | Basalt | Notreported | Epoxy | Notreported | Notreported | Notreported | Notreported | Notreported | 65 | Notreported | 6 | Notreported | Notreported | helically wounded | sand coated | Notreported | Notreported | SMD | Notreported | Notreported | Link:Durability of BFRP bars wrapped in seawater sea sand concrete;Durability of BFRP bars and BFRP reinforced seawater sea-sand concrete beams immersed in water and simulated seawater; Durability of cement mortar-covered BFRP bars in simulated seawater environment;(may:Effects of Immersion in Water, Alkaline Solution, and Seawater on the Shear Performance of Basalt FRP Bars in Seawater–Sea Sand Concrete) | SMD | Transverse-shear | SMD | 5 | SMD | 312 | Notreported | SMD | Notreported | Notreported | SMD | Notreported | Notreported | SMD | SMD | SMD | SMD | SMD | SMD | SMD | 40 | SMD | 8640 | SMD | SMD | SMD | SMD | SMD | SMD | SMD | sea water | Notreported | NaCl:24.53.Na2SO4:4.09,MgCl2:5.2,CaCl2:1.16,SrCl2:0.025,KCl:0.695,NaHCO3:0.201,KBr:0.1,H2BO3:0.027,NaF:0.003 | SMD | SMD | SMD | SMD | SMD | SMD | SMD | SMD | SMD | SMD | SMD | SMD | SMD | SMD | SMD | SMD | SMD | SMD | SMD | SMD | SMD | SMD | SMD | SMD | SMD | SMD | SMD | SMD | SMD | SMD | SMD | SMD | Notreported | SMD | 5 | 212 | 7.216981 | SMD | 67.95% | Notreported | Notreported | SMD | Notreported | Notreported | Notreported | SMD | Notreported | SMD | SMD | SMD | SMD | SMD | SMD | SMD | SMD | SMD | SMD | SMD | SMD | SMD | [13 empty] | 0 | 0 | 0 | 0 | 0 | 0 | 0 | 0 | 0 | 0 | 0 | 0 | 0 | 0 | 0 | 0 | 0 | 0 | 0 | 0 | 0
1 | Effects of Immersion in Water, Alkaline Solution, and Seawater on the Shear Performance of Basalt FRP Bars in Seawater–Sea Sand Concrete | Jianhe Xie; Yongchao Li; Zhongyu Lu; Zhihong Fan; Jianglin Li; and Shixin Li |  | Journal of Composites for Construction | 2022 | 3645 | 303 | Basalt | Notreported | Epoxy | Notreported | Notreported | Notreported | Notreported | Notreported | 65 | Notreported | 6 | Notreported | Notreported | helically wounded | sand coated | Notreported | Notreported | SMD | Notreported | Notreported | Link:Durability of BFRP bars wrapped in seawater sea sand concrete;Durability of BFRP bars and BFRP reinforced seawater sea-sand concrete beams immersed in water and simulated seawater; Durability of cement mortar-covered BFRP bars in simulated seawater environment;(may:Effects of Immersion in Water, Alkaline Solution, and Seawater on the Shear Performance of Basalt FRP Bars in Seawater–Sea Sand Concrete) | SMD | Transverse-shear | SMD | 5 | SMD | 312 | Notreported | SMD | Notreported | Notreported | SMD | Notreported | Notreported | SMD | SMD | SMD | SMD | SMD | SMD | SMD | 40 | SMD | 8640 | SMD | SMD | SMD | SMD | SMD | SMD | SMD | tap water | Notreported | Notreported | SMD | SMD | SMD | SMD | SMD | SMD | SMD | SMD | SMD | SMD | SMD | SMD | SMD | SMD | SMD | SMD | SMD | SMD | SMD | SMD | SMD | SMD | SMD | SMD | SMD | SMD | SMD | SMD | SMD | SMD | SMD | SMD | Notreported | SMD | 5 | 264 | 7.083333 | SMD | 84.62% | Notreported | Notreported | SMD | Notreported | Notreported | Notreported | SMD | Notreported | SMD | SMD | SMD | SMD | SMD | SMD | SMD | SMD | SMD | SMD | SMD | SMD | SMD | [13 empty] | 0 | 0 | 0 | 0 | 0 | 0 | 0 | 0 | 0 | 0 | 0 | 0 | 0 | 0 | 0 | 0 | 0 | 0 | 0 | 0 | 0
1 | Effects of Immersion in Water, Alkaline Solution, and Seawater on the Shear Performance of Basalt FRP Bars in Seawater–Sea Sand Concrete | Jianhe Xie; Yongchao Li; Zhongyu Lu; Zhihong Fan; Jianglin Li; and Shixin Li |  | Journal of Composites for Construction | 2022 | 3646 | 304 | Basalt | Notreported | Epoxy | Notreported | Notreported | Notreported | Notreported | Notreported | 65 | Notreported | 6 | Notreported | Notreported | helically wounded | sand coated | Notreported | Notreported | SMD | Notreported | Notreported | Link:Durability of BFRP bars wrapped in seawater sea sand concrete;Durability of BFRP bars and BFRP reinforced seawater sea-sand concrete beams immersed in water and simulated seawater; Durability of cement mortar-covered BFRP bars in simulated seawater environment;(may:Effects of Immersion in Water, Alkaline Solution, and Seawater on the Shear Performance of Basalt FRP Bars in Seawater–Sea Sand Concrete) | SMD | Transverse-shear | SMD | 5 | SMD | 312 | Notreported | SMD | Notreported | Notreported | SMD | Notreported | Notreported | SMD | SMD | SMD | SMD | SMD | SMD | SMD | 60 | SMD | 8640 | SMD | SMD | SMD | SMD | SMD | SMD | SMD | 12.7 | Notreported | KOH:4.2,NaOH:0.9, Ca(OH)2:118.5; g/L(mol/L) | SMD | SMD | SMD | SMD | SMD | SMD | SMD | SMD | SMD | SMD | SMD | SMD | SMD | SMD | SMD | SMD | SMD | SMD | SMD | SMD | SMD | SMD | SMD | SMD | SMD | SMD | SMD | SMD | SMD | SMD | SMD | SMD | Notreported | SMD | 5 | 157 | 5.350318 | SMD | 50.32% | Notreported | Notreported | SMD | Notreported | Notreported | Notreported | SMD | Notreported | SMD | SMD | SMD | SMD | SMD | SMD | SMD | SMD | SMD | SMD | SMD | SMD | SMD | [13 empty] | 0 | 0 | 0 | 0 | 0 | 0 | 0 | 0 | 0 | 0 | 0 | 0 | 0 | 0 | 0 | 0 | 0 | 0 | 0 | 0 | 0
1 | Effects of Immersion in Water, Alkaline Solution, and Seawater on the Shear Performance of Basalt FRP Bars in Seawater–Sea Sand Concrete | Jianhe Xie; Yongchao Li; Zhongyu Lu; Zhihong Fan; Jianglin Li; and Shixin Li |  | Journal of Composites for Construction | 2022 | 3647 | 305 | Basalt | Notreported | Epoxy | Notreported | Notreported | Notreported | Notreported | Notreported | 65 | Notreported | 6 | Notreported | Notreported | helically wounded | sand coated | Notreported | Notreported | SMD | Notreported | Notreported | Link:Durability of BFRP bars wrapped in seawater sea sand concrete;Durability of BFRP bars and BFRP reinforced seawater sea-sand concrete beams immersed in water and simulated seawater; Durability of cement mortar-covered BFRP bars in simulated seawater environment;(may:Effects of Immersion in Water, Alkaline Solution, and Seawater on the Shear Performance of Basalt FRP Bars in Seawater–Sea Sand Concrete) | SMD | Transverse-shear | SMD | 5 | SMD | 312 | Notreported | SMD | Notreported | Notreported | SMD | Notreported | Notreported | SMD | SMD | SMD | SMD | SMD | SMD | SMD | 60 | SMD | 8640 | SMD | SMD | SMD | SMD | SMD | SMD | SMD | sea water | Notreported | NaCl:24.53.Na2SO4:4.09,MgCl2:5.2,CaCl2:1.16,SrCl2:0.025,KCl:0.695,NaHCO3:0.201,KBr:0.1,H2BO3:0.027,NaF:0.003 | SMD | SMD | SMD | SMD | SMD | SMD | SMD | SMD | SMD | SMD | SMD | SMD | SMD | SMD | SMD | SMD | SMD | SMD | SMD | SMD | SMD | SMD | SMD | SMD | SMD | SMD | SMD | SMD | SMD | SMD | SMD | SMD | Notreported | SMD | 5 | 166 | 4.578313 | SMD | 53.21% | Notreported | Notreported | SMD | Notreported | Notreported | Notreported | SMD | Notreported | SMD | SMD | SMD | SMD | SMD | SMD | SMD | SMD | SMD | SMD | SMD | SMD | SMD | [13 empty] | 0 | 0 | 0 | 0 | 0 | 0 | 0 | 0 | 0 | 0 | 0 | 0 | 0 | 0 | 0 | 0 | 0 | 0 | 0 | 0 | 0
1 | Effects of Immersion in Water, Alkaline Solution, and Seawater on the Shear Performance of Basalt FRP Bars in Seawater–Sea Sand Concrete | Jianhe Xie; Yongchao Li; Zhongyu Lu; Zhihong Fan; Jianglin Li; and Shixin Li |  | Journal of Composites for Construction | 2022 | 3648 | 306 | Basalt | Notreported | Epoxy | Notreported | Notreported | Notreported | Notreported | Notreported | 65 | Notreported | 6 | Notreported | Notreported | helically wounded | sand coated | Notreported | Notreported | SMD | Notreported | Notreported | Link:Durability of BFRP bars wrapped in seawater sea sand concrete;Durability of BFRP bars and BFRP reinforced seawater sea-sand concrete beams immersed in water and simulated seawater; Durability of cement mortar-covered BFRP bars in simulated seawater environment;(may:Effects of Immersion in Water, Alkaline Solution, and Seawater on the Shear Performance of Basalt FRP Bars in Seawater–Sea Sand Concrete) | SMD | Transverse-shear | SMD | 5 | SMD | 312 | Notreported | SMD | Notreported | Notreported | SMD | Notreported | Notreported | SMD | SMD | SMD | SMD | SMD | SMD | SMD | 60 | SMD | 8640 | SMD | SMD | SMD | SMD | SMD | SMD | SMD | tap water | Notreported | Notreported | SMD | SMD | SMD | SMD | SMD | SMD | SMD | SMD | SMD | SMD | SMD | SMD | SMD | SMD | SMD | SMD | SMD | SMD | SMD | SMD | SMD | SMD | SMD | SMD | SMD | SMD | SMD | SMD | SMD | SMD | SMD | SMD | Notreported | SMD | 5 | 246 | 6.463415 | SMD | 78.85% | Notreported | Notreported | SMD | Notreported | Notreported | Notreported | SMD | Notreported | SMD | SMD | SMD | SMD | SMD | SMD | SMD | SMD | SMD | SMD | SMD | SMD | SMD | [13 empty] | 0 | 0 | 0 | 0 | 0 | 0 | 0 | 0 | 0 | 0 | 0 | 0 | 0 | 0 | 0 | 0 | 0 | 0 | 0 | 0 | 0
1 | Effects of Immersion in Water, Alkaline Solution, and Seawater on the Shear Performance of Basalt FRP Bars in Seawater–Sea Sand Concrete | Jianhe Xie; Yongchao Li; Zhongyu Lu; Zhihong Fan; Jianglin Li; and Shixin Li |  | Journal of Composites for Construction | 2022 | 3649 | 307 | Basalt | Notreported | Epoxy | Notreported | Notreported | Notreported | Notreported | Notreported | 65 | Notreported | 6 | Notreported | Notreported | helically wounded | sand coated | Notreported | Notreported | SMD | Notreported | Notreported | Link:Durability of BFRP bars wrapped in seawater sea sand concrete;Durability of BFRP bars and BFRP reinforced seawater sea-sand concrete beams immersed in water and simulated seawater; Durability of cement mortar-covered BFRP bars in simulated seawater environment;(may:Effects of Immersion in Water, Alkaline Solution, and Seawater on the Shear Performance of Basalt FRP Bars in Seawater–Sea Sand Concrete) | SMD | Transverse-shear | SMD | 5 | SMD | 312 | Notreported | SMD | Notreported | Notreported | SMD | Notreported | Notreported | SMD | SMD | SMD | SMD | SMD | SMD | SMD | 26 | SMD | 8640 | SMD | cement:768,seawater:460.8,fine aggregate(sea sand):2080;cure:28 days | Notreported | 42.5 | Notreported | 10 | SMD | 12.7 | Notreported | KOH:4.2,NaOH:0.9, Ca(OH)2:118.5; g/L(mol/L) | SMD | SMD | SMD | SMD | SMD | SMD | SMD | SMD | SMD | SMD | SMD | SMD | SMD | SMD | SMD | SMD | SMD | SMD | SMD | SMD | SMD | SMD | SMD | SMD | SMD | SMD | SMD | SMD | SMD | SMD | SMD | SMD | Notreported | SMD | 5 | 221 | 5.475113 | SMD | 70.83% | Notreported | Notreported | SMD | Notreported | Notreported | Notreported | SMD | Notreported | SMD | SMD | SMD | SMD | SMD | SMD | SMD | SMD | SMD | SMD | SMD | SMD | SMD | [13 empty] | 0 | 0 | 0 | 0 | 0 | 0 | 0 | 0 | 0 | 0 | 0 | 0 | 0 | 0 | 0 | 0 | 0 | 0 | 0 | 0 | 0
1 | Effects of Immersion in Water, Alkaline Solution, and Seawater on the Shear Performance of Basalt FRP Bars in Seawater–Sea Sand Concrete | Jianhe Xie; Yongchao Li; Zhongyu Lu; Zhihong Fan; Jianglin Li; and Shixin Li |  | Journal of Composites for Construction | 2022 | 3650 | 308 | Basalt | Notreported | Epoxy | Notreported | Notreported | Notreported | Notreported | Notreported | 65 | Notreported | 6 | Notreported | Notreported | helically wounded | sand coated | Notreported | Notreported | SMD | Notreported | Notreported | Link:Durability of BFRP bars wrapped in seawater sea sand concrete;Durability of BFRP bars and BFRP reinforced seawater sea-sand concrete beams immersed in water and simulated seawater; Durability of cement mortar-covered BFRP bars in simulated seawater environment;(may:Effects of Immersion in Water, Alkaline Solution, and Seawater on the Shear Performance of Basalt FRP Bars in Seawater–Sea Sand Concrete) | SMD | Transverse-shear | SMD | 5 | SMD | 312 | Notreported | SMD | Notreported | Notreported | SMD | Notreported | Notreported | SMD | SMD | SMD | SMD | SMD | SMD | SMD | 26 | SMD | 8640 | SMD | cement:768,seawater:460.8,fine aggregate(sea sand):2080;cure:28 days | Notreported | 42.5 | Notreported | 10 | SMD | sea water | Notreported | NaCl:24.53.Na2SO4:4.09,MgCl2:5.2,CaCl2:1.16,SrCl2:0.025,KCl:0.695,NaHCO3:0.201,KBr:0.1,H2BO3:0.027,NaF:0.003 | SMD | SMD | SMD | SMD | SMD | SMD | SMD | SMD | SMD | SMD | SMD | SMD | SMD | SMD | SMD | SMD | SMD | SMD | SMD | SMD | SMD | SMD | SMD | SMD | SMD | SMD | SMD | SMD | SMD | SMD | SMD | SMD | Notreported | SMD | 5 | 219 | 19.08676 | SMD | 70.19% | Notreported | Notreported | SMD | Notreported | Notreported | Notreported | SMD | Notreported | SMD | SMD | SMD | SMD | SMD | SMD | SMD | SMD | SMD | SMD | SMD | SMD | SMD | [13 empty] | 0 | 0 | 0 | 0 | 0 | 0 | 0 | 0 | 0 | 0 | 0 | 0 | 0 | 0 | 0 | 0 | 0 | 0 | 0 | 0 | 0
1 | Effects of Immersion in Water, Alkaline Solution, and Seawater on the Shear Performance of Basalt FRP Bars in Seawater–Sea Sand Concrete | Jianhe Xie; Yongchao Li; Zhongyu Lu; Zhihong Fan; Jianglin Li; and Shixin Li |  | Journal of Composites for Construction | 2022 | 3651 | 309 | Basalt | Notreported | Epoxy | Notreported | Notreported | Notreported | Notreported | Notreported | 65 | Notreported | 6 | Notreported | Notreported | helically wounded | sand coated | Notreported | Notreported | SMD | Notreported | Notreported | Link:Durability of BFRP bars wrapped in seawater sea sand concrete;Durability of BFRP bars and BFRP reinforced seawater sea-sand concrete beams immersed in water and simulated seawater; Durability of cement mortar-covered BFRP bars in simulated seawater environment;(may:Effects of Immersion in Water, Alkaline Solution, and Seawater on the Shear Performance of Basalt FRP Bars in Seawater–Sea Sand Concrete) | SMD | Transverse-shear | SMD | 5 | SMD | 312 | Notreported | SMD | Notreported | Notreported | SMD | Notreported | Notreported | SMD | SMD | SMD | SMD | SMD | SMD | SMD | 26 | SMD | 8640 | SMD | cement:768,seawater:460.8,fine aggregate(sea sand):2080;cure:28 days | Notreported | 42.5 | Notreported | 10 | SMD | tap water | Notreported | Notreported | SMD | SMD | SMD | SMD | SMD | SMD | SMD | SMD | SMD | SMD | SMD | SMD | SMD | SMD | SMD | SMD | SMD | SMD | SMD | SMD | SMD | SMD | SMD | SMD | SMD | SMD | SMD | SMD | SMD | SMD | SMD | SMD | Notreported | SMD | 5 | 192 | 15.52083 | SMD | 61.54% | Notreported | Notreported | SMD | Notreported | Notreported | Notreported | SMD | Notreported | SMD | SMD | SMD | SMD | SMD | SMD | SMD | SMD | SMD | SMD | SMD | SMD | SMD | [13 empty] | 0 | 0 | 0 | 0 | 0 | 0 | 0 | 0 | 0 | 0 | 0 | 0 | 0 | 0 | 0 | 0 | 0 | 0 | 0 | 0 | 0
1 | Effects of Immersion in Water, Alkaline Solution, and Seawater on the Shear Performance of Basalt FRP Bars in Seawater–Sea Sand Concrete | Jianhe Xie; Yongchao Li; Zhongyu Lu; Zhihong Fan; Jianglin Li; and Shixin Li |  | Journal of Composites for Construction | 2022 | 3652 | 310 | Basalt | Notreported | Epoxy | Notreported | Notreported | Notreported | Notreported | Notreported | 65 | Notreported | 6 | Notreported | Notreported | helically wounded | sand coated | Notreported | Notreported | SMD | Notreported | Notreported | Link:Durability of BFRP bars wrapped in seawater sea sand concrete;Durability of BFRP bars and BFRP reinforced seawater sea-sand concrete beams immersed in water and simulated seawater; Durability of cement mortar-covered BFRP bars in simulated seawater environment;(may:Effects of Immersion in Water, Alkaline Solution, and Seawater on the Shear Performance of Basalt FRP Bars in Seawater–Sea Sand Concrete) | SMD | Transverse-shear | SMD | 5 | SMD | 312 | Notreported | SMD | Notreported | Notreported | SMD | Notreported | Notreported | SMD | SMD | SMD | SMD | SMD | SMD | SMD | 40 | SMD | 8640 | SMD | cement:768,seawater:460.8,fine aggregate(sea sand):2080;cure:28 days | Notreported | 42.5 | Notreported | 10 | SMD | 12.7 | Notreported | KOH:4.2,NaOH:0.9, Ca(OH)2:118.5; g/L(mol/L) | SMD | SMD | SMD | SMD | SMD | SMD | SMD | SMD | SMD | SMD | SMD | SMD | SMD | SMD | SMD | SMD | SMD | SMD | SMD | SMD | SMD | SMD | SMD | SMD | SMD | SMD | SMD | SMD | SMD | SMD | SMD | SMD | Notreported | SMD | 5 | 173 | 7.572254 | SMD | 55.45% | Notreported | Notreported | SMD | Notreported | Notreported | Notreported | SMD | Notreported | SMD | SMD | SMD | SMD | SMD | SMD | SMD | SMD | SMD | SMD | SMD | SMD | SMD | [13 empty] | 0 | 0 | 0 | 0 | 0 | 0 | 0 | 0 | 0 | 0 | 0 | 0 | 0 | 0 | 0 | 0 | 0 | 0 | 0 | 0 | 0
1 | Effects of Immersion in Water, Alkaline Solution, and Seawater on the Shear Performance of Basalt FRP Bars in Seawater–Sea Sand Concrete | Jianhe Xie; Yongchao Li; Zhongyu Lu; Zhihong Fan; Jianglin Li; and Shixin Li |  | Journal of Composites for Construction | 2022 | 3653 | 311 | Basalt | Notreported | Epoxy | Notreported | Notreported | Notreported | Notreported | Notreported | 65 | Notreported | 6 | Notreported | Notreported | helically wounded | sand coated | Notreported | Notreported | SMD | Notreported | Notreported | Link:Durability of BFRP bars wrapped in seawater sea sand concrete;Durability of BFRP bars and BFRP reinforced seawater sea-sand concrete beams immersed in water and simulated seawater; Durability of cement mortar-covered BFRP bars in simulated seawater environment;(may:Effects of Immersion in Water, Alkaline Solution, and Seawater on the Shear Performance of Basalt FRP Bars in Seawater–Sea Sand Concrete) | SMD | Transverse-shear | SMD | 5 | SMD | 312 | Notreported | SMD | Notreported | Notreported | SMD | Notreported | Notreported | SMD | SMD | SMD | SMD | SMD | SMD | SMD | 40 | SMD | 8640 | SMD | cement:768,seawater:460.8,fine aggregate(sea sand):2080;cure:28 days | Notreported | 42.5 | Notreported | 10 | SMD | sea water | Notreported | NaCl:24.53.Na2SO4:4.09,MgCl2:5.2,CaCl2:1.16,SrCl2:0.025,KCl:0.695,NaHCO3:0.201,KBr:0.1,H2BO3:0.027,NaF:0.003 | SMD | SMD | SMD | SMD | SMD | SMD | SMD | SMD | SMD | SMD | SMD | SMD | SMD | SMD | SMD | SMD | SMD | SMD | SMD | SMD | SMD | SMD | SMD | SMD | SMD | SMD | SMD | SMD | SMD | SMD | SMD | SMD | Notreported | SMD | 5 | 215 | 5.209302 | SMD | 68.91% | Notreported | Notreported | SMD | Notreported | Notreported | Notreported | SMD | Notreported | SMD | SMD | SMD | SMD | SMD | SMD | SMD | SMD | SMD | SMD | SMD | SMD | SMD | [13 empty] | 0 | 0 | 0 | 0 | 0 | 0 | 0 | 0 | 0 | 0 | 0 | 0 | 0 | 0 | 0 | 0 | 0 | 0 | 0 | 0 | 0
1 | Effects of Immersion in Water, Alkaline Solution, and Seawater on the Shear Performance of Basalt FRP Bars in Seawater–Sea Sand Concrete | Jianhe Xie; Yongchao Li; Zhongyu Lu; Zhihong Fan; Jianglin Li; and Shixin Li |  | Journal of Composites for Construction | 2022 | 3654 | 312 | Basalt | Notreported | Epoxy | Notreported | Notreported | Notreported | Notreported | Notreported | 65 | Notreported | 6 | Notreported | Notreported | helically wounded | sand coated | Notreported | Notreported | SMD | Notreported | Notreported | Link:Durability of BFRP bars wrapped in seawater sea sand concrete;Durability of BFRP bars and BFRP reinforced seawater sea-sand concrete beams immersed in water and simulated seawater; Durability of cement mortar-covered BFRP bars in simulated seawater environment;(may:Effects of Immersion in Water, Alkaline Solution, and Seawater on the Shear Performance of Basalt FRP Bars in Seawater–Sea Sand Concrete) | SMD | Transverse-shear | SMD | 5 | SMD | 312 | Notreported | SMD | Notreported | Notreported | SMD | Notreported | Notreported | SMD | SMD | SMD | SMD | SMD | SMD | SMD | 40 | SMD | 8640 | SMD | cement:768,seawater:460.8,fine aggregate(sea sand):2080;cure:28 days | Notreported | 42.5 | Notreported | 10 | SMD | tap water | Notreported | Notreported | SMD | SMD | SMD | SMD | SMD | SMD | SMD | SMD | SMD | SMD | SMD | SMD | SMD | SMD | SMD | SMD | SMD | SMD | SMD | SMD | SMD | SMD | SMD | SMD | SMD | SMD | SMD | SMD | SMD | SMD | SMD | SMD | Notreported | SMD | 5 | 224 | 8.258929 | SMD | 71.79% | Notreported | Notreported | SMD | Notreported | Notreported | Notreported | SMD | Notreported | SMD | SMD | SMD | SMD | SMD | SMD | SMD | SMD | SMD | SMD | SMD | SMD | SMD | [13 empty] | 0 | 0 | 0 | 0 | 0 | 0 | 0 | 0 | 0 | 0 | 0 | 0 | 0 | 0 | 0 | 0 | 0 | 0 | 0 | 0 | 0
1 | Effects of Immersion in Water, Alkaline Solution, and Seawater on the Shear Performance of Basalt FRP Bars in Seawater–Sea Sand Concrete | Jianhe Xie; Yongchao Li; Zhongyu Lu; Zhihong Fan; Jianglin Li; and Shixin Li |  | Journal of Composites for Construction | 2022 | 3655 | 313 | Basalt | Notreported | Epoxy | Notreported | Notreported | Notreported | Notreported | Notreported | 65 | Notreported | 6 | Notreported | Notreported | helically wounded | sand coated | Notreported | Notreported | SMD | Notreported | Notreported | Link:Durability of BFRP bars wrapped in seawater sea sand concrete;Durability of BFRP bars and BFRP reinforced seawater sea-sand concrete beams immersed in water and simulated seawater; Durability of cement mortar-covered BFRP bars in simulated seawater environment;(may:Effects of Immersion in Water, Alkaline Solution, and Seawater on the Shear Performance of Basalt FRP Bars in Seawater–Sea Sand Concrete) | SMD | Transverse-shear | SMD | 5 | SMD | 312 | Notreported | SMD | Notreported | Notreported | SMD | Notreported | Notreported | SMD | SMD | SMD | SMD | SMD | SMD | SMD | 60 | SMD | 8640 | SMD | cement:768,seawater:460.8,fine aggregate(sea sand):2080;cure:28 days | Notreported | 42.5 | Notreported | 10 | SMD | 12.7 | Notreported | KOH:4.2,NaOH:0.9, Ca(OH)2:118.5; g/L(mol/L) | SMD | SMD | SMD | SMD | SMD | SMD | SMD | SMD | SMD | SMD | SMD | SMD | SMD | SMD | SMD | SMD | SMD | SMD | SMD | SMD | SMD | SMD | SMD | SMD | SMD | SMD | SMD | SMD | SMD | SMD | SMD | SMD | Notreported | SMD | 5 | 167 | 6.467066 | SMD | 53.53% | Notreported | Notreported | SMD | Notreported | Notreported | Notreported | SMD | Notreported | SMD | SMD | SMD | SMD | SMD | SMD | SMD | SMD | SMD | SMD | SMD | SMD | SMD | [13 empty] | 0 | 0 | 0 | 0 | 0 | 0 | 0 | 0 | 0 | 0 | 0 | 0 | 0 | 0 | 0 | 0 | 0 | 0 | 0 | 0 | 0
1 | Effects of Immersion in Water, Alkaline Solution, and Seawater on the Shear Performance of Basalt FRP Bars in Seawater–Sea Sand Concrete | Jianhe Xie; Yongchao Li; Zhongyu Lu; Zhihong Fan; Jianglin Li; and Shixin Li |  | Journal of Composites for Construction | 2022 | 3656 | 314 | Basalt | Notreported | Epoxy | Notreported | Notreported | Notreported | Notreported | Notreported | 65 | Notreported | 6 | Notreported | Notreported | helically wounded | sand coated | Notreported | Notreported | SMD | Notreported | Notreported | Link:Durability of BFRP bars wrapped in seawater sea sand concrete;Durability of BFRP bars and BFRP reinforced seawater sea-sand concrete beams immersed in water and simulated seawater; Durability of cement mortar-covered BFRP bars in simulated seawater environment;(may:Effects of Immersion in Water, Alkaline Solution, and Seawater on the Shear Performance of Basalt FRP Bars in Seawater–Sea Sand Concrete) | SMD | Transverse-shear | SMD | 5 | SMD | 312 | Notreported | SMD | Notreported | Notreported | SMD | Notreported | Notreported | SMD | SMD | SMD | SMD | SMD | SMD | SMD | 60 | SMD | 8640 | SMD | cement:768,seawater:460.8,fine aggregate(sea sand):2080;cure:28 days | Notreported | 42.5 | Notreported | 10 | SMD | sea water | Notreported | NaCl:24.53.Na2SO4:4.09,MgCl2:5.2,CaCl2:1.16,SrCl2:0.025,KCl:0.695,NaHCO3:0.201,KBr:0.1,H2BO3:0.027,NaF:0.003 | SMD | SMD | SMD | SMD | SMD | SMD | SMD | SMD | SMD | SMD | SMD | SMD | SMD | SMD | SMD | SMD | SMD | SMD | SMD | SMD | SMD | SMD | SMD | SMD | SMD | SMD | SMD | SMD | SMD | SMD | SMD | SMD | Notreported | SMD | 5 | 179 | 12.34637 | SMD | 57.37% | Notreported | Notreported | SMD | Notreported | Notreported | Notreported | SMD | Notreported | SMD | SMD | SMD | SMD | SMD | SMD | SMD | SMD | SMD | SMD | SMD | SMD | SMD | [13 empty] | 0 | 0 | 0 | 0 | 0 | 0 | 0 | 0 | 0 | 0 | 0 | 0 | 0 | 0 | 0 | 0 | 0 | 0 | 0 | 0 | 0
1 | Effects of Immersion in Water, Alkaline Solution, and Seawater on the Shear Performance of Basalt FRP Bars in Seawater–Sea Sand Concrete | Jianhe Xie; Yongchao Li; Zhongyu Lu; Zhihong Fan; Jianglin Li; and Shixin Li |  | Journal of Composites for Construction | 2022 | 3657 | 315 | Basalt | Notreported | Epoxy | Notreported | Notreported | Notreported | Notreported | Notreported | 65 | Notreported | 6 | Notreported | Notreported | helically wounded | sand coated | Notreported | Notreported | SMD | Notreported | Notreported | Link:Durability of BFRP bars wrapped in seawater sea sand concrete;Durability of BFRP bars and BFRP reinforced seawater sea-sand concrete beams immersed in water and simulated seawater; Durability of cement mortar-covered BFRP bars in simulated seawater environment;(may:Effects of Immersion in Water, Alkaline Solution, and Seawater on the Shear Performance of Basalt FRP Bars in Seawater–Sea Sand Concrete) | SMD | Transverse-shear | SMD | 5 | SMD | 312 | Notreported | SMD | Notreported | Notreported | SMD | Notreported | Notreported | SMD | SMD | SMD | SMD | SMD | SMD | SMD | 60 | SMD | 8640 | SMD | cement:768,seawater:460.8,fine aggregate(sea sand):2080;cure:28 days | Notreported | 42.5 | Notreported | 10 | SMD | tap water | Notreported | Notreported | SMD | SMD | SMD | SMD | SMD | SMD | SMD | SMD | SMD | SMD | SMD | SMD | SMD | SMD | SMD | SMD | SMD | SMD | SMD | SMD | SMD | SMD | SMD | SMD | SMD | SMD | SMD | SMD | SMD | SMD | SMD | SMD | Notreported | SMD | 5 | 191 | 9.47644 | SMD | 61.22% | Notreported | Notreported | SMD | Notreported | Notreported | Notreported | SMD | Notreported | SMD | SMD | SMD | SMD | SMD | SMD | SMD | SMD | SMD | SMD | SMD | SMD | SMD | [13 empty] | 0 | 0 | 0 | 0 | 0 | 0 | 0 | 0 | 0 | 0 | 0 | 0 | 0 | 0 | 0 | 0 | 0 | 0 | 0 | 0 | 0
1 | Effects of Immersion in Water, Alkaline Solution, and Seawater on the Shear Performance of Basalt FRP Bars in Seawater–Sea Sand Concrete | Jianhe Xie; Yongchao Li; Zhongyu Lu; Zhihong Fan; Jianglin Li; and Shixin Li |  | Journal of Composites for Construction | 2022 | 3658 | 316 | Basalt | Notreported | Epoxy | Notreported | Notreported | Notreported | Notreported | Notreported | 65 | Notreported | 6 | Notreported | Notreported | helically wounded | sand coated | Notreported | Notreported | SMD | Notreported | Notreported | Link:Durability of BFRP bars wrapped in seawater sea sand concrete;Durability of BFRP bars and BFRP reinforced seawater sea-sand concrete beams immersed in water and simulated seawater; Durability of cement mortar-covered BFRP bars in simulated seawater environment;(may:Effects of Immersion in Water, Alkaline Solution, and Seawater on the Shear Performance of Basalt FRP Bars in Seawater–Sea Sand Concrete) | SMD | Transverse-shear | SMD | 5 | SMD | 312 | Notreported | SMD | Notreported | Notreported | SMD | Notreported | Notreported | SMD | SMD | SMD | SMD | SMD | SMD | SMD | 26 | SMD | 8640 | SMD | cement:768,seawater:460.8,fine aggregate(sea sand):2080;cure:28 days | Notreported | 42.5 | Notreported | 20 | SMD | 12.7 | Notreported | KOH:4.2,NaOH:0.9, Ca(OH)2:118.5; g/L(mol/L) | SMD | SMD | SMD | SMD | SMD | SMD | SMD | SMD | SMD | SMD | SMD | SMD | SMD | SMD | SMD | SMD | SMD | SMD | SMD | SMD | SMD | SMD | SMD | SMD | SMD | SMD | SMD | SMD | SMD | SMD | SMD | SMD | Notreported | SMD | 5 | 163 | 16.07362 | SMD | 52.24% | Notreported | Notreported | SMD | Notreported | Notreported | Notreported | SMD | Notreported | SMD | SMD | SMD | SMD | SMD | SMD | SMD | SMD | SMD | SMD | SMD | SMD | SMD | [13 empty] | 0 | 0 | 0 | 0 | 0 | 0 | 0 | 0 | 0 | 0 | 0 | 0 | 0 | 0 | 0 | 0 | 0 | 0 | 0 | 0 | 0
1 | Effects of Immersion in Water, Alkaline Solution, and Seawater on the Shear Performance of Basalt FRP Bars in Seawater–Sea Sand Concrete | Jianhe Xie; Yongchao Li; Zhongyu Lu; Zhihong Fan; Jianglin Li; and Shixin Li |  | Journal of Composites for Construction | 2022 | 3659 | 317 | Basalt | Notreported | Epoxy | Notreported | Notreported | Notreported | Notreported | Notreported | 65 | Notreported | 6 | Notreported | Notreported | helically wounded | sand coated | Notreported | Notreported | SMD | Notreported | Notreported | Link:Durability of BFRP bars wrapped in seawater sea sand concrete;Durability of BFRP bars and BFRP reinforced seawater sea-sand concrete beams immersed in water and simulated seawater; Durability of cement mortar-covered BFRP bars in simulated seawater environment;(may:Effects of Immersion in Water, Alkaline Solution, and Seawater on the Shear Performance of Basalt FRP Bars in Seawater–Sea Sand Concrete) | SMD | Transverse-shear | SMD | 5 | SMD | 312 | Notreported | SMD | Notreported | Notreported | SMD | Notreported | Notreported | SMD | SMD | SMD | SMD | SMD | SMD | SMD | 26 | SMD | 8640 | SMD | cement:768,seawater:460.8,fine aggregate(sea sand):2080;cure:28 days | Notreported | 42.5 | Notreported | 20 | SMD | sea water | Notreported | NaCl:24.53.Na2SO4:4.09,MgCl2:5.2,CaCl2:1.16,SrCl2:0.025,KCl:0.695,NaHCO3:0.201,KBr:0.1,H2BO3:0.027,NaF:0.003 | SMD | SMD | SMD | SMD | SMD | SMD | SMD | SMD | SMD | SMD | SMD | SMD | SMD | SMD | SMD | SMD | SMD | SMD | SMD | SMD | SMD | SMD | SMD | SMD | SMD | SMD | SMD | SMD | SMD | SMD | SMD | SMD | Notreported | SMD | 5 | 205 | 20.53659 | SMD | 65.71% | Notreported | Notreported | SMD | Notreported | Notreported | Notreported | SMD | Notreported | SMD | SMD | SMD | SMD | SMD | SMD | SMD | SMD | SMD | SMD | SMD | SMD | SMD | [13 empty] | 0 | 0 | 0 | 0 | 0 | 0 | 0 | 0 | 0 | 0 | 0 | 0 | 0 | 0 | 0 | 0 | 0 | 0 | 0 | 0 | 0
1 | Effects of Immersion in Water, Alkaline Solution, and Seawater on the Shear Performance of Basalt FRP Bars in Seawater–Sea Sand Concrete | Jianhe Xie; Yongchao Li; Zhongyu Lu; Zhihong Fan; Jianglin Li; and Shixin Li |  | Journal of Composites for Construction | 2022 | 3660 | 318 | Basalt | Notreported | Epoxy | Notreported | Notreported | Notreported | Notreported | Notreported | 65 | Notreported | 6 | Notreported | Notreported | helically wounded | sand coated | Notreported | Notreported | SMD | Notreported | Notreported | Link:Durability of BFRP bars wrapped in seawater sea sand concrete;Durability of BFRP bars and BFRP reinforced seawater sea-sand concrete beams immersed in water and simulated seawater; Durability of cement mortar-covered BFRP bars in simulated seawater environment;(may:Effects of Immersion in Water, Alkaline Solution, and Seawater on the Shear Performance of Basalt FRP Bars in Seawater–Sea Sand Concrete) | SMD | Transverse-shear | SMD | 5 | SMD | 312 | Notreported | SMD | Notreported | Notreported | SMD | Notreported | Notreported | SMD | SMD | SMD | SMD | SMD | SMD | SMD | 26 | SMD | 8640 | SMD | cement:768,seawater:460.8,fine aggregate(sea sand):2080;cure:28 days | Notreported | 42.5 | Notreported | 20 | SMD | tap water | Notreported | Notreported | SMD | SMD | SMD | SMD | SMD | SMD | SMD | SMD | SMD | SMD | SMD | SMD | SMD | SMD | SMD | SMD | SMD | SMD | SMD | SMD | SMD | SMD | SMD | SMD | SMD | SMD | SMD | SMD | SMD | SMD | SMD | SMD | Notreported | SMD | 5 | 183 | 18.46995 | SMD | 58.65% | Notreported | Notreported | SMD | Notreported | Notreported | Notreported | SMD | Notreported | SMD | SMD | SMD | SMD | SMD | SMD | SMD | SMD | SMD | SMD | SMD | SMD | SMD | [13 empty] | 0 | 0 | 0 | 0 | 0 | 0 | 0 | 0 | 0 | 0 | 0 | 0 | 0 | 0 | 0 | 0 | 0 | 0 | 0 | 0 | 0
1 | Effects of Immersion in Water, Alkaline Solution, and Seawater on the Shear Performance of Basalt FRP Bars in Seawater–Sea Sand Concrete | Jianhe Xie; Yongchao Li; Zhongyu Lu; Zhihong Fan; Jianglin Li; and Shixin Li |  | Journal of Composites for Construction | 2022 | 3661 | 319 | Basalt | Notreported | Epoxy | Notreported | Notreported | Notreported | Notreported | Notreported | 65 | Notreported | 6 | Notreported | Notreported | helically wounded | sand coated | Notreported | Notreported | SMD | Notreported | Notreported | Link:Durability of BFRP bars wrapped in seawater sea sand concrete;Durability of BFRP bars and BFRP reinforced seawater sea-sand concrete beams immersed in water and simulated seawater; Durability of cement mortar-covered BFRP bars in simulated seawater environment;(may:Effects of Immersion in Water, Alkaline Solution, and Seawater on the Shear Performance of Basalt FRP Bars in Seawater–Sea Sand Concrete) | SMD | Transverse-shear | SMD | 5 | SMD | 312 | Notreported | SMD | Notreported | Notreported | SMD | Notreported | Notreported | SMD | SMD | SMD | SMD | SMD | SMD | SMD | 40 | SMD | 8640 | SMD | cement:768,seawater:460.8,fine aggregate(sea sand):2080;cure:28 days | Notreported | 42.5 | Notreported | 20 | SMD | 12.7 | Notreported | KOH:4.2,NaOH:0.9, Ca(OH)2:118.5; g/L(mol/L) | SMD | SMD | SMD | SMD | SMD | SMD | SMD | SMD | SMD | SMD | SMD | SMD | SMD | SMD | SMD | SMD | SMD | SMD | SMD | SMD | SMD | SMD | SMD | SMD | SMD | SMD | SMD | SMD | SMD | SMD | SMD | SMD | Notreported | SMD | 5 | 116 | 26.89655 | SMD | 37.18% | Notreported | Notreported | SMD | Notreported | Notreported | Notreported | SMD | Notreported | SMD | SMD | SMD | SMD | SMD | SMD | SMD | SMD | SMD | SMD | SMD | SMD | SMD | [13 empty] | 0 | 0 | 0 | 0 | 0 | 0 | 0 | 0 | 0 | 0 | 0 | 0 | 0 | 0 | 0 | 0 | 0 | 0 | 0 | 0 | 0
1 | Effects of Immersion in Water, Alkaline Solution, and Seawater on the Shear Performance of Basalt FRP Bars in Seawater–Sea Sand Concrete | Jianhe Xie; Yongchao Li; Zhongyu Lu; Zhihong Fan; Jianglin Li; and Shixin Li |  | Journal of Composites for Construction | 2022 | 3662 | 320 | Basalt | Notreported | Epoxy | Notreported | Notreported | Notreported | Notreported | Notreported | 65 | Notreported | 6 | Notreported | Notreported | helically wounded | sand coated | Notreported | Notreported | SMD | Notreported | Notreported | Link:Durability of BFRP bars wrapped in seawater sea sand concrete;Durability of BFRP bars and BFRP reinforced seawater sea-sand concrete beams immersed in water and simulated seawater; Durability of cement mortar-covered BFRP bars in simulated seawater environment;(may:Effects of Immersion in Water, Alkaline Solution, and Seawater on the Shear Performance of Basalt FRP Bars in Seawater–Sea Sand Concrete) | SMD | Transverse-shear | SMD | 5 | SMD | 312 | Notreported | SMD | Notreported | Notreported | SMD | Notreported | Notreported | SMD | SMD | SMD | SMD | SMD | SMD | SMD | 40 | SMD | 8640 | SMD | cement:768,seawater:460.8,fine aggregate(sea sand):2080;cure:28 days | Notreported | 42.5 | Notreported | 20 | SMD | sea water | Notreported | NaCl:24.53.Na2SO4:4.09,MgCl2:5.2,CaCl2:1.16,SrCl2:0.025,KCl:0.695,NaHCO3:0.201,KBr:0.1,H2BO3:0.027,NaF:0.003 | SMD | SMD | SMD | SMD | SMD | SMD | SMD | SMD | SMD | SMD | SMD | SMD | SMD | SMD | SMD | SMD | SMD | SMD | SMD | SMD | SMD | SMD | SMD | SMD | SMD | SMD | SMD | SMD | SMD | SMD | SMD | SMD | Notreported | SMD | 5 | 184 | 14.18478 | SMD | 58.97% | Notreported | Notreported | SMD | Notreported | Notreported | Notreported | SMD | Notreported | SMD | SMD | SMD | SMD | SMD | SMD | SMD | SMD | SMD | SMD | SMD | SMD | SMD | [13 empty] | 0 | 0 | 0 | 0 | 0 | 0 | 0 | 0 | 0 | 0 | 0 | 0 | 0 | 0 | 0 | 0 | 0 | 0 | 0 | 0 | 0
1 | Effects of Immersion in Water, Alkaline Solution, and Seawater on the Shear Performance of Basalt FRP Bars in Seawater–Sea Sand Concrete | Jianhe Xie; Yongchao Li; Zhongyu Lu; Zhihong Fan; Jianglin Li; and Shixin Li |  | Journal of Composites for Construction | 2022 | 3663 | 321 | Basalt | Notreported | Epoxy | Notreported | Notreported | Notreported | Notreported | Notreported | 65 | Notreported | 6 | Notreported | Notreported | helically wounded | sand coated | Notreported | Notreported | SMD | Notreported | Notreported | Link:Durability of BFRP bars wrapped in seawater sea sand concrete;Durability of BFRP bars and BFRP reinforced seawater sea-sand concrete beams immersed in water and simulated seawater; Durability of cement mortar-covered BFRP bars in simulated seawater environment;(may:Effects of Immersion in Water, Alkaline Solution, and Seawater on the Shear Performance of Basalt FRP Bars in Seawater–Sea Sand Concrete) | SMD | Transverse-shear | SMD | 5 | SMD | 312 | Notreported | SMD | Notreported | Notreported | SMD | Notreported | Notreported | SMD | SMD | SMD | SMD | SMD | SMD | SMD | 40 | SMD | 8640 | SMD | cement:768,seawater:460.8,fine aggregate(sea sand):2080;cure:28 days | Notreported | 42.5 | Notreported | 20 | SMD | tap water | Notreported | Notreported | SMD | SMD | SMD | SMD | SMD | SMD | SMD | SMD | SMD | SMD | SMD | SMD | SMD | SMD | SMD | SMD | SMD | SMD | SMD | SMD | SMD | SMD | SMD | SMD | SMD | SMD | SMD | SMD | SMD | SMD | SMD | SMD | Notreported | SMD | 5 | 169 | 7.04142 | SMD | 54.17% | Notreported | Notreported | SMD | Notreported | Notreported | Notreported | SMD | Notreported | SMD | SMD | SMD | SMD | SMD | SMD | SMD | SMD | SMD | SMD | SMD | SMD | SMD | [13 empty] | 0 | 0 | 0 | 0 | 0 | 0 | 0 | 0 | 0 | 0 | 0 | 0 | 0 | 0 | 0 | 0 | 0 | 0 | 0 | 0 | 0
1 | Effects of Immersion in Water, Alkaline Solution, and Seawater on the Shear Performance of Basalt FRP Bars in Seawater–Sea Sand Concrete | Jianhe Xie; Yongchao Li; Zhongyu Lu; Zhihong Fan; Jianglin Li; and Shixin Li |  | Journal of Composites for Construction | 2022 | 3664 | 322 | Basalt | Notreported | Epoxy | Notreported | Notreported | Notreported | Notreported | Notreported | 65 | Notreported | 6 | Notreported | Notreported | helically wounded | sand coated | Notreported | Notreported | SMD | Notreported | Notreported | Link:Durability of BFRP bars wrapped in seawater sea sand concrete;Durability of BFRP bars and BFRP reinforced seawater sea-sand concrete beams immersed in water and simulated seawater; Durability of cement mortar-covered BFRP bars in simulated seawater environment;(may:Effects of Immersion in Water, Alkaline Solution, and Seawater on the Shear Performance of Basalt FRP Bars in Seawater–Sea Sand Concrete) | SMD | Transverse-shear | SMD | 5 | SMD | 312 | Notreported | SMD | Notreported | Notreported | SMD | Notreported | Notreported | SMD | SMD | SMD | SMD | SMD | SMD | SMD | 60 | SMD | 8640 | SMD | cement:768,seawater:460.8,fine aggregate(sea sand):2080;cure:28 days | Notreported | 42.5 | Notreported | 20 | SMD | 12.7 | Notreported | KOH:4.2,NaOH:0.9, Ca(OH)2:118.5; g/L(mol/L) | SMD | SMD | SMD | SMD | SMD | SMD | SMD | SMD | SMD | SMD | SMD | SMD | SMD | SMD | SMD | SMD | SMD | SMD | SMD | SMD | SMD | SMD | SMD | SMD | SMD | SMD | SMD | SMD | SMD | SMD | SMD | SMD | Notreported | SMD | 5 | 109 | 12.66055 | SMD | 34.94% | Notreported | Notreported | SMD | Notreported | Notreported | Notreported | SMD | Notreported | SMD | SMD | SMD | SMD | SMD | SMD | SMD | SMD | SMD | SMD | SMD | SMD | SMD | [13 empty] | 0 | 0 | 0 | 0 | 0 | 0 | 0 | 0 | 0 | 0 | 0 | 0 | 0 | 0 | 0 | 0 | 0 | 0 | 0 | 0 | 0
1 | Effects of Immersion in Water, Alkaline Solution, and Seawater on the Shear Performance of Basalt FRP Bars in Seawater–Sea Sand Concrete | Jianhe Xie; Yongchao Li; Zhongyu Lu; Zhihong Fan; Jianglin Li; and Shixin Li |  | Journal of Composites for Construction | 2022 | 3665 | 323 | Basalt | Notreported | Epoxy | Notreported | Notreported | Notreported | Notreported | Notreported | 65 | Notreported | 6 | Notreported | Notreported | helically wounded | sand coated | Notreported | Notreported | SMD | Notreported | Notreported | Link:Durability of BFRP bars wrapped in seawater sea sand concrete;Durability of BFRP bars and BFRP reinforced seawater sea-sand concrete beams immersed in water and simulated seawater; Durability of cement mortar-covered BFRP bars in simulated seawater environment;(may:Effects of Immersion in Water, Alkaline Solution, and Seawater on the Shear Performance of Basalt FRP Bars in Seawater–Sea Sand Concrete) | SMD | Transverse-shear | SMD | 5 | SMD | 312 | Notreported | SMD | Notreported | Notreported | SMD | Notreported | Notreported | SMD | SMD | SMD | SMD | SMD | SMD | SMD | 60 | SMD | 8640 | SMD | cement:768,seawater:460.8,fine aggregate(sea sand):2080;cure:28 days | Notreported | 42.5 | Notreported | 20 | SMD | sea water | Notreported | NaCl:24.53.Na2SO4:4.09,MgCl2:5.2,CaCl2:1.16,SrCl2:0.025,KCl:0.695,NaHCO3:0.201,KBr:0.1,H2BO3:0.027,NaF:0.003 | SMD | SMD | SMD | SMD | SMD | SMD | SMD | SMD | SMD | SMD | SMD | SMD | SMD | SMD | SMD | SMD | SMD | SMD | SMD | SMD | SMD | SMD | SMD | SMD | SMD | SMD | SMD | SMD | SMD | SMD | SMD | SMD | Notreported | SMD | 5 | 146 | 11.64384 | SMD | 46.79% | Notreported | Notreported | SMD | Notreported | Notreported | Notreported | SMD | Notreported | SMD | SMD | SMD | SMD | SMD | SMD | SMD | SMD | SMD | SMD | SMD | SMD | SMD | [13 empty] | 0 | 0 | 0 | 0 | 0 | 0 | 0 | 0 | 0 | 0 | 0 | 0 | 0 | 0 | 0 | 0 | 0 | 0 | 0 | 0 | 0
1 | Effects of Immersion in Water, Alkaline Solution, and Seawater on the Shear Performance of Basalt FRP Bars in Seawater–Sea Sand Concrete | Jianhe Xie; Yongchao Li; Zhongyu Lu; Zhihong Fan; Jianglin Li; and Shixin Li |  | Journal of Composites for Construction | 2022 | 3666 | 324 | Basalt | Notreported | Epoxy | Notreported | Notreported | Notreported | Notreported | Notreported | 65 | Notreported | 6 | Notreported | Notreported | helically wounded | sand coated | Notreported | Notreported | SMD | Notreported | Notreported | Link:Durability of BFRP bars wrapped in seawater sea sand concrete;Durability of BFRP bars and BFRP reinforced seawater sea-sand concrete beams immersed in water and simulated seawater; Durability of cement mortar-covered BFRP bars in simulated seawater environment;(may:Effects of Immersion in Water, Alkaline Solution, and Seawater on the Shear Performance of Basalt FRP Bars in Seawater–Sea Sand Concrete) | SMD | Transverse-shear | SMD | 5 | SMD | 312 | Notreported | SMD | Notreported | Notreported | SMD | Notreported | Notreported | SMD | SMD | SMD | SMD | SMD | SMD | SMD | 60 | SMD | 8640 | SMD | cement:768,seawater:460.8,fine aggregate(sea sand):2080;cure:28 days | Notreported | 42.5 | Notreported | 20 | SMD | tap water | Notreported | Notreported | SMD | SMD | SMD | SMD | SMD | SMD | SMD | SMD | SMD | SMD | SMD | SMD | SMD | SMD | SMD | SMD | SMD | SMD | SMD | SMD | SMD | SMD | SMD | SMD | SMD | SMD | SMD | SMD | SMD | SMD | SMD | SMD | Notreported | SMD | 5 | 143 | 8.951049 | SMD | 45.83% | Notreported | Notreported | SMD | Notreported | Notreported | Notreported | SMD | Notreported | SMD | SMD | SMD | SMD | SMD | SMD | SMD | SMD | SMD | SMD | SMD | SMD | SMD | [13 empty] | 0 | 0 | 0 | 0 | 0 | 0 | 0 | 0 | 0 | 0 | 0 | 0 | 0 | 0 | 0 | 0 | 0 | 0 | 0 | 0 | 0
1 | Effects of Immersion in Water, Alkaline Solution, and Seawater on the Shear Performance of Basalt FRP Bars in Seawater–Sea Sand Concrete | Jianhe Xie; Yongchao Li; Zhongyu Lu; Zhihong Fan; Jianglin Li; and Shixin Li |  | Journal of Composites for Construction | 2022 | 3667 | 325 | Basalt | Notreported | Epoxy | Notreported | Notreported | Notreported | Notreported | Notreported | 65 | Notreported | 6 | Notreported | Notreported | helically wounded | sand coated | Notreported | Notreported | SMD | Notreported | Notreported | Link:Durability of BFRP bars wrapped in seawater sea sand concrete;Durability of BFRP bars and BFRP reinforced seawater sea-sand concrete beams immersed in water and simulated seawater; Durability of cement mortar-covered BFRP bars in simulated seawater environment;(may:Effects of Immersion in Water, Alkaline Solution, and Seawater on the Shear Performance of Basalt FRP Bars in Seawater–Sea Sand Concrete) | SMD | Transverse-shear | SMD | 5 | SMD | 312 | Notreported | SMD | Notreported | Notreported | SMD | Notreported | Notreported | SMD | SMD | SMD | SMD | SMD | SMD | SMD | 26 | SMD | 12960 | SMD | SMD | SMD | SMD | SMD | SMD | SMD | 12.7 | Notreported | KOH:4.2,NaOH:0.9, Ca(OH)2:118.5; g/L(mol/L) | SMD | SMD | SMD | SMD | SMD | SMD | SMD | SMD | SMD | SMD | SMD | SMD | SMD | SMD | SMD | SMD | SMD | SMD | SMD | SMD | SMD | SMD | SMD | SMD | SMD | SMD | SMD | SMD | SMD | SMD | SMD | SMD | Notreported | SMD | 5 | 204 | 2.990196 | SMD | 65.38% | Notreported | Notreported | SMD | Notreported | Notreported | Notreported | SMD | Notreported | SMD | SMD | SMD | SMD | SMD | SMD | SMD | SMD | SMD | SMD | SMD | SMD | SMD | [13 empty] | 0 | 0 | 0 | 0 | 0 | 0 | 0 | 0 | 0 | 0 | 0 | 0 | 0 | 0 | 0 | 0 | 0 | 0 | 0 | 0 | 0
1 | Effects of Immersion in Water, Alkaline Solution, and Seawater on the Shear Performance of Basalt FRP Bars in Seawater–Sea Sand Concrete | Jianhe Xie; Yongchao Li; Zhongyu Lu; Zhihong Fan; Jianglin Li; and Shixin Li |  | Journal of Composites for Construction | 2022 | 3668 | 326 | Basalt | Notreported | Epoxy | Notreported | Notreported | Notreported | Notreported | Notreported | 65 | Notreported | 6 | Notreported | Notreported | helically wounded | sand coated | Notreported | Notreported | SMD | Notreported | Notreported | Link:Durability of BFRP bars wrapped in seawater sea sand concrete;Durability of BFRP bars and BFRP reinforced seawater sea-sand concrete beams immersed in water and simulated seawater; Durability of cement mortar-covered BFRP bars in simulated seawater environment;(may:Effects of Immersion in Water, Alkaline Solution, and Seawater on the Shear Performance of Basalt FRP Bars in Seawater–Sea Sand Concrete) | SMD | Transverse-shear | SMD | 5 | SMD | 312 | Notreported | SMD | Notreported | Notreported | SMD | Notreported | Notreported | SMD | SMD | SMD | SMD | SMD | SMD | SMD | 26 | SMD | 12960 | SMD | SMD | SMD | SMD | SMD | SMD | SMD | sea water | Notreported | NaCl:24.53.Na2SO4:4.09,MgCl2:5.2,CaCl2:1.16,SrCl2:0.025,KCl:0.695,NaHCO3:0.201,KBr:0.1,H2BO3:0.027,NaF:0.003 | SMD | SMD | SMD | SMD | SMD | SMD | SMD | SMD | SMD | SMD | SMD | SMD | SMD | SMD | SMD | SMD | SMD | SMD | SMD | SMD | SMD | SMD | SMD | SMD | SMD | SMD | SMD | SMD | SMD | SMD | SMD | SMD | Notreported | SMD | 5 | 285 | 6.877193 | SMD | 91.35% | Notreported | Notreported | SMD | Notreported | Notreported | Notreported | SMD | Notreported | SMD | SMD | SMD | SMD | SMD | SMD | SMD | SMD | SMD | SMD | SMD | SMD | SMD | [13 empty] | 0 | 0 | 0 | 0 | 0 | 0 | 0 | 0 | 0 | 0 | 0 | 0 | 0 | 0 | 0 | 0 | 0 | 0 | 0 | 0 | 0
1 | Effects of Immersion in Water, Alkaline Solution, and Seawater on the Shear Performance of Basalt FRP Bars in Seawater–Sea Sand Concrete | Jianhe Xie; Yongchao Li; Zhongyu Lu; Zhihong Fan; Jianglin Li; and Shixin Li |  | Journal of Composites for Construction | 2022 | 3669 | 327 | Basalt | Notreported | Epoxy | Notreported | Notreported | Notreported | Notreported | Notreported | 65 | Notreported | 6 | Notreported | Notreported | helically wounded | sand coated | Notreported | Notreported | SMD | Notreported | Notreported | Link:Durability of BFRP bars wrapped in seawater sea sand concrete;Durability of BFRP bars and BFRP reinforced seawater sea-sand concrete beams immersed in water and simulated seawater; Durability of cement mortar-covered BFRP bars in simulated seawater environment;(may:Effects of Immersion in Water, Alkaline Solution, and Seawater on the Shear Performance of Basalt FRP Bars in Seawater–Sea Sand Concrete) | SMD | Transverse-shear | SMD | 5 | SMD | 312 | Notreported | SMD | Notreported | Notreported | SMD | Notreported | Notreported | SMD | SMD | SMD | SMD | SMD | SMD | SMD | 26 | SMD | 12960 | SMD | SMD | SMD | SMD | SMD | SMD | SMD | tap water | Notreported | Notreported | SMD | SMD | SMD | SMD | SMD | SMD | SMD | SMD | SMD | SMD | SMD | SMD | SMD | SMD | SMD | SMD | SMD | SMD | SMD | SMD | SMD | SMD | SMD | SMD | SMD | SMD | SMD | SMD | SMD | SMD | SMD | SMD | Notreported | SMD | 5 | 291 | 3.058419 | SMD | 93.27% | Notreported | Notreported | SMD | Notreported | Notreported | Notreported | SMD | Notreported | SMD | SMD | SMD | SMD | SMD | SMD | SMD | SMD | SMD | SMD | SMD | SMD | SMD | [13 empty] | 0 | 0 | 0 | 0 | 0 | 0 | 0 | 0 | 0 | 0 | 0 | 0 | 0 | 0 | 0 | 0 | 0 | 0 | 0 | 0 | 0
1 | Effects of Immersion in Water, Alkaline Solution, and Seawater on the Shear Performance of Basalt FRP Bars in Seawater–Sea Sand Concrete | Jianhe Xie; Yongchao Li; Zhongyu Lu; Zhihong Fan; Jianglin Li; and Shixin Li |  | Journal of Composites for Construction | 2022 | 3670 | 328 | Basalt | Notreported | Epoxy | Notreported | Notreported | Notreported | Notreported | Notreported | 65 | Notreported | 6 | Notreported | Notreported | helically wounded | sand coated | Notreported | Notreported | SMD | Notreported | Notreported | Link:Durability of BFRP bars wrapped in seawater sea sand concrete;Durability of BFRP bars and BFRP reinforced seawater sea-sand concrete beams immersed in water and simulated seawater; Durability of cement mortar-covered BFRP bars in simulated seawater environment;(may:Effects of Immersion in Water, Alkaline Solution, and Seawater on the Shear Performance of Basalt FRP Bars in Seawater–Sea Sand Concrete) | SMD | Transverse-shear | SMD | 5 | SMD | 312 | Notreported | SMD | Notreported | Notreported | SMD | Notreported | Notreported | SMD | SMD | SMD | SMD | SMD | SMD | SMD | 40 | SMD | 12960 | SMD | SMD | SMD | SMD | SMD | SMD | SMD | 12.7 | Notreported | KOH:4.2,NaOH:0.9, Ca(OH)2:118.5; g/L(mol/L) | SMD | SMD | SMD | SMD | SMD | SMD | SMD | SMD | SMD | SMD | SMD | SMD | SMD | SMD | SMD | SMD | SMD | SMD | SMD | SMD | SMD | SMD | SMD | SMD | SMD | SMD | SMD | SMD | SMD | SMD | SMD | SMD | Notreported | SMD | 5 | 194 | 13.19588 | SMD | 62.18% | Notreported | Notreported | SMD | Notreported | Notreported | Notreported | SMD | Notreported | SMD | SMD | SMD | SMD | SMD | SMD | SMD | SMD | SMD | SMD | SMD | SMD | SMD | [13 empty] | 0 | 0 | 0 | 0 | 0 | 0 | 0 | 0 | 0 | 0 | 0 | 0 | 0 | 0 | 0 | 0 | 0 | 0 | 0 | 0 | 0
1 | Effects of Immersion in Water, Alkaline Solution, and Seawater on the Shear Performance of Basalt FRP Bars in Seawater–Sea Sand Concrete | Jianhe Xie; Yongchao Li; Zhongyu Lu; Zhihong Fan; Jianglin Li; and Shixin Li |  | Journal of Composites for Construction | 2022 | 3671 | 329 | Basalt | Notreported | Epoxy | Notreported | Notreported | Notreported | Notreported | Notreported | 65 | Notreported | 6 | Notreported | Notreported | helically wounded | sand coated | Notreported | Notreported | SMD | Notreported | Notreported | Link:Durability of BFRP bars wrapped in seawater sea sand concrete;Durability of BFRP bars and BFRP reinforced seawater sea-sand concrete beams immersed in water and simulated seawater; Durability of cement mortar-covered BFRP bars in simulated seawater environment;(may:Effects of Immersion in Water, Alkaline Solution, and Seawater on the Shear Performance of Basalt FRP Bars in Seawater–Sea Sand Concrete) | SMD | Transverse-shear | SMD | 5 | SMD | 312 | Notreported | SMD | Notreported | Notreported | SMD | Notreported | Notreported | SMD | SMD | SMD | SMD | SMD | SMD | SMD | 40 | SMD | 12960 | SMD | SMD | SMD | SMD | SMD | SMD | SMD | sea water | Notreported | NaCl:24.53.Na2SO4:4.09,MgCl2:5.2,CaCl2:1.16,SrCl2:0.025,KCl:0.695,NaHCO3:0.201,KBr:0.1,H2BO3:0.027,NaF:0.003 | SMD | SMD | SMD | SMD | SMD | SMD | SMD | SMD | SMD | SMD | SMD | SMD | SMD | SMD | SMD | SMD | SMD | SMD | SMD | SMD | SMD | SMD | SMD | SMD | SMD | SMD | SMD | SMD | SMD | SMD | SMD | SMD | Notreported | SMD | 5 | 215 | 9.348837 | SMD | 68.91% | Notreported | Notreported | SMD | Notreported | Notreported | Notreported | SMD | Notreported | SMD | SMD | SMD | SMD | SMD | SMD | SMD | SMD | SMD | SMD | SMD | SMD | SMD | [13 empty] | 0 | 0 | 0 | 0 | 0 | 0 | 0 | 0 | 0 | 0 | 0 | 0 | 0 | 0 | 0 | 0 | 0 | 0 | 0 | 0 | 0
1 | Effects of Immersion in Water, Alkaline Solution, and Seawater on the Shear Performance of Basalt FRP Bars in Seawater–Sea Sand Concrete | Jianhe Xie; Yongchao Li; Zhongyu Lu; Zhihong Fan; Jianglin Li; and Shixin Li |  | Journal of Composites for Construction | 2022 | 3672 | 330 | Basalt | Notreported | Epoxy | Notreported | Notreported | Notreported | Notreported | Notreported | 65 | Notreported | 6 | Notreported | Notreported | helically wounded | sand coated | Notreported | Notreported | SMD | Notreported | Notreported | Link:Durability of BFRP bars wrapped in seawater sea sand concrete;Durability of BFRP bars and BFRP reinforced seawater sea-sand concrete beams immersed in water and simulated seawater; Durability of cement mortar-covered BFRP bars in simulated seawater environment;(may:Effects of Immersion in Water, Alkaline Solution, and Seawater on the Shear Performance of Basalt FRP Bars in Seawater–Sea Sand Concrete) | SMD | Transverse-shear | SMD | 5 | SMD | 312 | Notreported | SMD | Notreported | Notreported | SMD | Notreported | Notreported | SMD | SMD | SMD | SMD | SMD | SMD | SMD | 40 | SMD | 12960 | SMD | SMD | SMD | SMD | SMD | SMD | SMD | tap water | Notreported | Notreported | SMD | SMD | SMD | SMD | SMD | SMD | SMD | SMD | SMD | SMD | SMD | SMD | SMD | SMD | SMD | SMD | SMD | SMD | SMD | SMD | SMD | SMD | SMD | SMD | SMD | SMD | SMD | SMD | SMD | SMD | SMD | SMD | Notreported | SMD | 5 | 304 | 2.401316 | SMD | 97.44% | Notreported | Notreported | SMD | Notreported | Notreported | Notreported | SMD | Notreported | SMD | SMD | SMD | SMD | SMD | SMD | SMD | SMD | SMD | SMD | SMD | SMD | SMD | [13 empty] | 0 | 0 | 0 | 0 | 0 | 0 | 0 | 0 | 0 | 0 | 0 | 0 | 0 | 0 | 0 | 0 | 0 | 0 | 0 | 0 | 0
1 | Effects of Immersion in Water, Alkaline Solution, and Seawater on the Shear Performance of Basalt FRP Bars in Seawater–Sea Sand Concrete | Jianhe Xie; Yongchao Li; Zhongyu Lu; Zhihong Fan; Jianglin Li; and Shixin Li |  | Journal of Composites for Construction | 2022 | 3673 | 331 | Basalt | Notreported | Epoxy | Notreported | Notreported | Notreported | Notreported | Notreported | 65 | Notreported | 6 | Notreported | Notreported | helically wounded | sand coated | Notreported | Notreported | SMD | Notreported | Notreported | Link:Durability of BFRP bars wrapped in seawater sea sand concrete;Durability of BFRP bars and BFRP reinforced seawater sea-sand concrete beams immersed in water and simulated seawater; Durability of cement mortar-covered BFRP bars in simulated seawater environment;(may:Effects of Immersion in Water, Alkaline Solution, and Seawater on the Shear Performance of Basalt FRP Bars in Seawater–Sea Sand Concrete) | SMD | Transverse-shear | SMD | 5 | SMD | 312 | Notreported | SMD | Notreported | Notreported | SMD | Notreported | Notreported | SMD | SMD | SMD | SMD | SMD | SMD | SMD | 60 | SMD | 12960 | SMD | SMD | SMD | SMD | SMD | SMD | SMD | 12.7 | Notreported | KOH:4.2,NaOH:0.9, Ca(OH)2:118.5; g/L(mol/L) | SMD | SMD | SMD | SMD | SMD | SMD | SMD | SMD | SMD | SMD | SMD | SMD | SMD | SMD | SMD | SMD | SMD | SMD | SMD | SMD | SMD | SMD | SMD | SMD | SMD | SMD | SMD | SMD | SMD | SMD | SMD | SMD | Notreported | SMD | 5 | 159 | 11.69811 | SMD | 50.96% | Notreported | Notreported | SMD | Notreported | Notreported | Notreported | SMD | Notreported | SMD | SMD | SMD | SMD | SMD | SMD | SMD | SMD | SMD | SMD | SMD | SMD | SMD | [13 empty] | 0 | 0 | 0 | 0 | 0 | 0 | 0 | 0 | 0 | 0 | 0 | 0 | 0 | 0 | 0 | 0 | 0 | 0 | 0 | 0 | 0
1 | Effects of Immersion in Water, Alkaline Solution, and Seawater on the Shear Performance of Basalt FRP Bars in Seawater–Sea Sand Concrete | Jianhe Xie; Yongchao Li; Zhongyu Lu; Zhihong Fan; Jianglin Li; and Shixin Li |  | Journal of Composites for Construction | 2022 | 3674 | 332 | Basalt | Notreported | Epoxy | Notreported | Notreported | Notreported | Notreported | Notreported | 65 | Notreported | 6 | Notreported | Notreported | helically wounded | sand coated | Notreported | Notreported | SMD | Notreported | Notreported | Link:Durability of BFRP bars wrapped in seawater sea sand concrete;Durability of BFRP bars and BFRP reinforced seawater sea-sand concrete beams immersed in water and simulated seawater; Durability of cement mortar-covered BFRP bars in simulated seawater environment;(may:Effects of Immersion in Water, Alkaline Solution, and Seawater on the Shear Performance of Basalt FRP Bars in Seawater–Sea Sand Concrete) | SMD | Transverse-shear | SMD | 5 | SMD | 312 | Notreported | SMD | Notreported | Notreported | SMD | Notreported | Notreported | SMD | SMD | SMD | SMD | SMD | SMD | SMD | 60 | SMD | 12960 | SMD | SMD | SMD | SMD | SMD | SMD | SMD | sea water | Notreported | NaCl:24.53.Na2SO4:4.09,MgCl2:5.2,CaCl2:1.16,SrCl2:0.025,KCl:0.695,NaHCO3:0.201,KBr:0.1,H2BO3:0.027,NaF:0.003 | SMD | SMD | SMD | SMD | SMD | SMD | SMD | SMD | SMD | SMD | SMD | SMD | SMD | SMD | SMD | SMD | SMD | SMD | SMD | SMD | SMD | SMD | SMD | SMD | SMD | SMD | SMD | SMD | SMD | SMD | SMD | SMD | Notreported | SMD | 5 | 172 | 21.04651 | SMD | 55.13% | Notreported | Notreported | SMD | Notreported | Notreported | Notreported | SMD | Notreported | SMD | SMD | SMD | SMD | SMD | SMD | SMD | SMD | SMD | SMD | SMD | SMD | SMD | [13 empty] | 0 | 0 | 0 | 0 | 0 | 0 | 0 | 0 | 0 | 0 | 0 | 0 | 0 | 0 | 0 | 0 | 0 | 0 | 0 | 0 | 0
1 | Effects of Immersion in Water, Alkaline Solution, and Seawater on the Shear Performance of Basalt FRP Bars in Seawater–Sea Sand Concrete | Jianhe Xie; Yongchao Li; Zhongyu Lu; Zhihong Fan; Jianglin Li; and Shixin Li |  | Journal of Composites for Construction | 2022 | 3675 | 333 | Basalt | Notreported | Epoxy | Notreported | Notreported | Notreported | Notreported | Notreported | 65 | Notreported | 6 | Notreported | Notreported | helically wounded | sand coated | Notreported | Notreported | SMD | Notreported | Notreported | Link:Durability of BFRP bars wrapped in seawater sea sand concrete;Durability of BFRP bars and BFRP reinforced seawater sea-sand concrete beams immersed in water and simulated seawater; Durability of cement mortar-covered BFRP bars in simulated seawater environment;(may:Effects of Immersion in Water, Alkaline Solution, and Seawater on the Shear Performance of Basalt FRP Bars in Seawater–Sea Sand Concrete) | SMD | Transverse-shear | SMD | 5 | SMD | 312 | Notreported | SMD | Notreported | Notreported | SMD | Notreported | Notreported | SMD | SMD | SMD | SMD | SMD | SMD | SMD | 60 | SMD | 12960 | SMD | SMD | SMD | SMD | SMD | SMD | SMD | tap water | Notreported | Notreported | SMD | SMD | SMD | SMD | SMD | SMD | SMD | SMD | SMD | SMD | SMD | SMD | SMD | SMD | SMD | SMD | SMD | SMD | SMD | SMD | SMD | SMD | SMD | SMD | SMD | SMD | SMD | SMD | SMD | SMD | SMD | SMD | Notreported | SMD | 5 | 213 | 5.117371 | SMD | 68.27% | Notreported | Notreported | SMD | Notreported | Notreported | Notreported | SMD | Notreported | SMD | SMD | SMD | SMD | SMD | SMD | SMD | SMD | SMD | SMD | SMD | SMD | SMD | [13 empty] | 0 | 0 | 0 | 0 | 0 | 0 | 0 | 0 | 0 | 0 | 0 | 0 | 0 | 0 | 0 | 0 | 0 | 0 | 0 | 0 | 0
1 | Effects of Immersion in Water, Alkaline Solution, and Seawater on the Shear Performance of Basalt FRP Bars in Seawater–Sea Sand Concrete | Jianhe Xie; Yongchao Li; Zhongyu Lu; Zhihong Fan; Jianglin Li; and Shixin Li |  | Journal of Composites for Construction | 2022 | 3676 | 334 | Basalt | Notreported | Epoxy | Notreported | Notreported | Notreported | Notreported | Notreported | 65 | Notreported | 6 | Notreported | Notreported | helically wounded | sand coated | Notreported | Notreported | SMD | Notreported | Notreported | Link:Durability of BFRP bars wrapped in seawater sea sand concrete;Durability of BFRP bars and BFRP reinforced seawater sea-sand concrete beams immersed in water and simulated seawater; Durability of cement mortar-covered BFRP bars in simulated seawater environment;(may:Effects of Immersion in Water, Alkaline Solution, and Seawater on the Shear Performance of Basalt FRP Bars in Seawater–Sea Sand Concrete) | SMD | Transverse-shear | SMD | 5 | SMD | 312 | Notreported | SMD | Notreported | Notreported | SMD | Notreported | Notreported | SMD | SMD | SMD | SMD | SMD | SMD | SMD | 26 | SMD | 12960 | SMD | cement:768,seawater:460.8,fine aggregate(sea sand):2080;cure:28 days | Notreported | 42.5 | Notreported | 10 | SMD | 12.7 | Notreported | KOH:4.2,NaOH:0.9, Ca(OH)2:118.5; g/L(mol/L) | SMD | SMD | SMD | SMD | SMD | SMD | SMD | SMD | SMD | SMD | SMD | SMD | SMD | SMD | SMD | SMD | SMD | SMD | SMD | SMD | SMD | SMD | SMD | SMD | SMD | SMD | SMD | SMD | SMD | SMD | SMD | SMD | Notreported | SMD | 5 | 189 | 5.132275 | SMD | 60.58% | Notreported | Notreported | SMD | Notreported | Notreported | Notreported | SMD | Notreported | SMD | SMD | SMD | SMD | SMD | SMD | SMD | SMD | SMD | SMD | SMD | SMD | SMD | [13 empty] | 0 | 0 | 0 | 0 | 0 | 0 | 0 | 0 | 0 | 0 | 0 | 0 | 0 | 0 | 0 | 0 | 0 | 0 | 0 | 0 | 0
1 | Effects of Immersion in Water, Alkaline Solution, and Seawater on the Shear Performance of Basalt FRP Bars in Seawater–Sea Sand Concrete | Jianhe Xie; Yongchao Li; Zhongyu Lu; Zhihong Fan; Jianglin Li; and Shixin Li |  | Journal of Composites for Construction | 2022 | 3677 | 335 | Basalt | Notreported | Epoxy | Notreported | Notreported | Notreported | Notreported | Notreported | 65 | Notreported | 6 | Notreported | Notreported | helically wounded | sand coated | Notreported | Notreported | SMD | Notreported | Notreported | Link:Durability of BFRP bars wrapped in seawater sea sand concrete;Durability of BFRP bars and BFRP reinforced seawater sea-sand concrete beams immersed in water and simulated seawater; Durability of cement mortar-covered BFRP bars in simulated seawater environment;(may:Effects of Immersion in Water, Alkaline Solution, and Seawater on the Shear Performance of Basalt FRP Bars in Seawater–Sea Sand Concrete) | SMD | Transverse-shear | SMD | 5 | SMD | 312 | Notreported | SMD | Notreported | Notreported | SMD | Notreported | Notreported | SMD | SMD | SMD | SMD | SMD | SMD | SMD | 26 | SMD | 12960 | SMD | cement:768,seawater:460.8,fine aggregate(sea sand):2080;cure:28 days | Notreported | 42.5 | Notreported | 10 | SMD | sea water | Notreported | NaCl:24.53.Na2SO4:4.09,MgCl2:5.2,CaCl2:1.16,SrCl2:0.025,KCl:0.695,NaHCO3:0.201,KBr:0.1,H2BO3:0.027,NaF:0.003 | SMD | SMD | SMD | SMD | SMD | SMD | SMD | SMD | SMD | SMD | SMD | SMD | SMD | SMD | SMD | SMD | SMD | SMD | SMD | SMD | SMD | SMD | SMD | SMD | SMD | SMD | SMD | SMD | SMD | SMD | SMD | SMD | Notreported | SMD | 5 | 260 | 6.730769 | SMD | 83.33% | Notreported | Notreported | SMD | Notreported | Notreported | Notreported | SMD | Notreported | SMD | SMD | SMD | SMD | SMD | SMD | SMD | SMD | SMD | SMD | SMD | SMD | SMD | [13 empty] | 0 | 0 | 0 | 0 | 0 | 0 | 0 | 0 | 0 | 0 | 0 | 0 | 0 | 0 | 0 | 0 | 0 | 0 | 0 | 0 | 0
1 | Effects of Immersion in Water, Alkaline Solution, and Seawater on the Shear Performance of Basalt FRP Bars in Seawater–Sea Sand Concrete | Jianhe Xie; Yongchao Li; Zhongyu Lu; Zhihong Fan; Jianglin Li; and Shixin Li |  | Journal of Composites for Construction | 2022 | 3678 | 336 | Basalt | Notreported | Epoxy | Notreported | Notreported | Notreported | Notreported | Notreported | 65 | Notreported | 6 | Notreported | Notreported | helically wounded | sand coated | Notreported | Notreported | SMD | Notreported | Notreported | Link:Durability of BFRP bars wrapped in seawater sea sand concrete;Durability of BFRP bars and BFRP reinforced seawater sea-sand concrete beams immersed in water and simulated seawater; Durability of cement mortar-covered BFRP bars in simulated seawater environment;(may:Effects of Immersion in Water, Alkaline Solution, and Seawater on the Shear Performance of Basalt FRP Bars in Seawater–Sea Sand Concrete) | SMD | Transverse-shear | SMD | 5 | SMD | 312 | Notreported | SMD | Notreported | Notreported | SMD | Notreported | Notreported | SMD | SMD | SMD | SMD | SMD | SMD | SMD | 26 | SMD | 12960 | SMD | cement:768,seawater:460.8,fine aggregate(sea sand):2080;cure:28 days | Notreported | 42.5 | Notreported | 10 | SMD | tap water | Notreported | Notreported | SMD | SMD | SMD | SMD | SMD | SMD | SMD | SMD | SMD | SMD | SMD | SMD | SMD | SMD | SMD | SMD | SMD | SMD | SMD | SMD | SMD | SMD | SMD | SMD | SMD | SMD | SMD | SMD | SMD | SMD | SMD | SMD | Notreported | SMD | 5 | 254 | 5.275591 | SMD | 81.41% | Notreported | Notreported | SMD | Notreported | Notreported | Notreported | SMD | Notreported | SMD | SMD | SMD | SMD | SMD | SMD | SMD | SMD | SMD | SMD | SMD | SMD | SMD | [13 empty] | 0 | 0 | 0 | 0 | 0 | 0 | 0 | 0 | 0 | 0 | 0 | 0 | 0 | 0 | 0 | 0 | 0 | 0 | 0 | 0 | 0
1 | Effects of Immersion in Water, Alkaline Solution, and Seawater on the Shear Performance of Basalt FRP Bars in Seawater–Sea Sand Concrete | Jianhe Xie; Yongchao Li; Zhongyu Lu; Zhihong Fan; Jianglin Li; and Shixin Li |  | Journal of Composites for Construction | 2022 | 3679 | 337 | Basalt | Notreported | Epoxy | Notreported | Notreported | Notreported | Notreported | Notreported | 65 | Notreported | 6 | Notreported | Notreported | helically wounded | sand coated | Notreported | Notreported | SMD | Notreported | Notreported | Link:Durability of BFRP bars wrapped in seawater sea sand concrete;Durability of BFRP bars and BFRP reinforced seawater sea-sand concrete beams immersed in water and simulated seawater; Durability of cement mortar-covered BFRP bars in simulated seawater environment;(may:Effects of Immersion in Water, Alkaline Solution, and Seawater on the Shear Performance of Basalt FRP Bars in Seawater–Sea Sand Concrete) | SMD | Transverse-shear | SMD | 5 | SMD | 312 | Notreported | SMD | Notreported | Notreported | SMD | Notreported | Notreported | SMD | SMD | SMD | SMD | SMD | SMD | SMD | 40 | SMD | 12960 | SMD | cement:768,seawater:460.8,fine aggregate(sea sand):2080;cure:28 days | Notreported | 42.5 | Notreported | 10 | SMD | 12.7 | Notreported | KOH:4.2,NaOH:0.9, Ca(OH)2:118.5; g/L(mol/L) | SMD | SMD | SMD | SMD | SMD | SMD | SMD | SMD | SMD | SMD | SMD | SMD | SMD | SMD | SMD | SMD | SMD | SMD | SMD | SMD | SMD | SMD | SMD | SMD | SMD | SMD | SMD | SMD | SMD | SMD | SMD | SMD | Notreported | SMD | 5 | 174 | 9.597701 | SMD | 55.77% | Notreported | Notreported | SMD | Notreported | Notreported | Notreported | SMD | Notreported | SMD | SMD | SMD | SMD | SMD | SMD | SMD | SMD | SMD | SMD | SMD | SMD | SMD | [13 empty] | 0 | 0 | 0 | 0 | 0 | 0 | 0 | 0 | 0 | 0 | 0 | 0 | 0 | 0 | 0 | 0 | 0 | 0 | 0 | 0 | 0
1 | Effects of Immersion in Water, Alkaline Solution, and Seawater on the Shear Performance of Basalt FRP Bars in Seawater–Sea Sand Concrete | Jianhe Xie; Yongchao Li; Zhongyu Lu; Zhihong Fan; Jianglin Li; and Shixin Li |  | Journal of Composites for Construction | 2022 | 3680 | 338 | Basalt | Notreported | Epoxy | Notreported | Notreported | Notreported | Notreported | Notreported | 65 | Notreported | 6 | Notreported | Notreported | helically wounded | sand coated | Notreported | Notreported | SMD | Notreported | Notreported | Link:Durability of BFRP bars wrapped in seawater sea sand concrete;Durability of BFRP bars and BFRP reinforced seawater sea-sand concrete beams immersed in water and simulated seawater; Durability of cement mortar-covered BFRP bars in simulated seawater environment;(may:Effects of Immersion in Water, Alkaline Solution, and Seawater on the Shear Performance of Basalt FRP Bars in Seawater–Sea Sand Concrete) | SMD | Transverse-shear | SMD | 5 | SMD | 312 | Notreported | SMD | Notreported | Notreported | SMD | Notreported | Notreported | SMD | SMD | SMD | SMD | SMD | SMD | SMD | 40 | SMD | 12960 | SMD | cement:768,seawater:460.8,fine aggregate(sea sand):2080;cure:28 days | Notreported | 42.5 | Notreported | 10 | SMD | sea water | Notreported | NaCl:24.53.Na2SO4:4.09,MgCl2:5.2,CaCl2:1.16,SrCl2:0.025,KCl:0.695,NaHCO3:0.201,KBr:0.1,H2BO3:0.027,NaF:0.003 | SMD | SMD | SMD | SMD | SMD | SMD | SMD | SMD | SMD | SMD | SMD | SMD | SMD | SMD | SMD | SMD | SMD | SMD | SMD | SMD | SMD | SMD | SMD | SMD | SMD | SMD | SMD | SMD | SMD | SMD | SMD | SMD | Notreported | SMD | 5 | 231 | 7.056277 | SMD | 74.04% | Notreported | Notreported | SMD | Notreported | Notreported | Notreported | SMD | Notreported | SMD | SMD | SMD | SMD | SMD | SMD | SMD | SMD | SMD | SMD | SMD | SMD | SMD | [13 empty] | 0 | 0 | 0 | 0 | 0 | 0 | 0 | 0 | 0 | 0 | 0 | 0 | 0 | 0 | 0 | 0 | 0 | 0 | 0 | 0 | 0
1 | Effects of Immersion in Water, Alkaline Solution, and Seawater on the Shear Performance of Basalt FRP Bars in Seawater–Sea Sand Concrete | Jianhe Xie; Yongchao Li; Zhongyu Lu; Zhihong Fan; Jianglin Li; and Shixin Li |  | Journal of Composites for Construction | 2022 | 3681 | 339 | Basalt | Notreported | Epoxy | Notreported | Notreported | Notreported | Notreported | Notreported | 65 | Notreported | 6 | Notreported | Notreported | helically wounded | sand coated | Notreported | Notreported | SMD | Notreported | Notreported | Link:Durability of BFRP bars wrapped in seawater sea sand concrete;Durability of BFRP bars and BFRP reinforced seawater sea-sand concrete beams immersed in water and simulated seawater; Durability of cement mortar-covered BFRP bars in simulated seawater environment;(may:Effects of Immersion in Water, Alkaline Solution, and Seawater on the Shear Performance of Basalt FRP Bars in Seawater–Sea Sand Concrete) | SMD | Transverse-shear | SMD | 5 | SMD | 312 | Notreported | SMD | Notreported | Notreported | SMD | Notreported | Notreported | SMD | SMD | SMD | SMD | SMD | SMD | SMD | 40 | SMD | 12960 | SMD | cement:768,seawater:460.8,fine aggregate(sea sand):2080;cure:28 days | Notreported | 42.5 | Notreported | 10 | SMD | tap water | Notreported | Notreported | SMD | SMD | SMD | SMD | SMD | SMD | SMD | SMD | SMD | SMD | SMD | SMD | SMD | SMD | SMD | SMD | SMD | SMD | SMD | SMD | SMD | SMD | SMD | SMD | SMD | SMD | SMD | SMD | SMD | SMD | SMD | SMD | Notreported | SMD | 5 | 211 | 7.393365 | SMD | 67.63% | Notreported | Notreported | SMD | Notreported | Notreported | Notreported | SMD | Notreported | SMD | SMD | SMD | SMD | SMD | SMD | SMD | SMD | SMD | SMD | SMD | SMD | SMD | [13 empty] | 0 | 0 | 0 | 0 | 0 | 0 | 0 | 0 | 0 | 0 | 0 | 0 | 0 | 0 | 0 | 0 | 0 | 0 | 0 | 0 | 0
1 | Effects of Immersion in Water, Alkaline Solution, and Seawater on the Shear Performance of Basalt FRP Bars in Seawater–Sea Sand Concrete | Jianhe Xie; Yongchao Li; Zhongyu Lu; Zhihong Fan; Jianglin Li; and Shixin Li |  | Journal of Composites for Construction | 2022 | 3682 | 340 | Basalt | Notreported | Epoxy | Notreported | Notreported | Notreported | Notreported | Notreported | 65 | Notreported | 6 | Notreported | Notreported | helically wounded | sand coated | Notreported | Notreported | SMD | Notreported | Notreported | Link:Durability of BFRP bars wrapped in seawater sea sand concrete;Durability of BFRP bars and BFRP reinforced seawater sea-sand concrete beams immersed in water and simulated seawater; Durability of cement mortar-covered BFRP bars in simulated seawater environment;(may:Effects of Immersion in Water, Alkaline Solution, and Seawater on the Shear Performance of Basalt FRP Bars in Seawater–Sea Sand Concrete) | SMD | Transverse-shear | SMD | 5 | SMD | 312 | Notreported | SMD | Notreported | Notreported | SMD | Notreported | Notreported | SMD | SMD | SMD | SMD | SMD | SMD | SMD | 60 | SMD | 12960 | SMD | cement:768,seawater:460.8,fine aggregate(sea sand):2080;cure:28 days | Notreported | 42.5 | Notreported | 10 | SMD | 12.7 | Notreported | KOH:4.2,NaOH:0.9, Ca(OH)2:118.5; g/L(mol/L) | SMD | SMD | SMD | SMD | SMD | SMD | SMD | SMD | SMD | SMD | SMD | SMD | SMD | SMD | SMD | SMD | SMD | SMD | SMD | SMD | SMD | SMD | SMD | SMD | SMD | SMD | SMD | SMD | SMD | SMD | SMD | SMD | Notreported | SMD | 5 | 118 | 8.135593 | SMD | 37.82% | Notreported | Notreported | SMD | Notreported | Notreported | Notreported | SMD | Notreported | SMD | SMD | SMD | SMD | SMD | SMD | SMD | SMD | SMD | SMD | SMD | SMD | SMD | [13 empty] | 0 | 0 | 0 | 0 | 0 | 0 | 0 | 0 | 0 | 0 | 0 | 0 | 0 | 0 | 0 | 0 | 0 | 0 | 0 | 0 | 0
1 | Effects of Immersion in Water, Alkaline Solution, and Seawater on the Shear Performance of Basalt FRP Bars in Seawater–Sea Sand Concrete | Jianhe Xie; Yongchao Li; Zhongyu Lu; Zhihong Fan; Jianglin Li; and Shixin Li |  | Journal of Composites for Construction | 2022 | 3683 | 341 | Basalt | Notreported | Epoxy | Notreported | Notreported | Notreported | Notreported | Notreported | 65 | Notreported | 6 | Notreported | Notreported | helically wounded | sand coated | Notreported | Notreported | SMD | Notreported | Notreported | Link:Durability of BFRP bars wrapped in seawater sea sand concrete;Durability of BFRP bars and BFRP reinforced seawater sea-sand concrete beams immersed in water and simulated seawater; Durability of cement mortar-covered BFRP bars in simulated seawater environment;(may:Effects of Immersion in Water, Alkaline Solution, and Seawater on the Shear Performance of Basalt FRP Bars in Seawater–Sea Sand Concrete) | SMD | Transverse-shear | SMD | 5 | SMD | 312 | Notreported | SMD | Notreported | Notreported | SMD | Notreported | Notreported | SMD | SMD | SMD | SMD | SMD | SMD | SMD | 60 | SMD | 12960 | SMD | cement:768,seawater:460.8,fine aggregate(sea sand):2080;cure:28 days | Notreported | 42.5 | Notreported | 10 | SMD | sea water | Notreported | NaCl:24.53.Na2SO4:4.09,MgCl2:5.2,CaCl2:1.16,SrCl2:0.025,KCl:0.695,NaHCO3:0.201,KBr:0.1,H2BO3:0.027,NaF:0.003 | SMD | SMD | SMD | SMD | SMD | SMD | SMD | SMD | SMD | SMD | SMD | SMD | SMD | SMD | SMD | SMD | SMD | SMD | SMD | SMD | SMD | SMD | SMD | SMD | SMD | SMD | SMD | SMD | SMD | SMD | SMD | SMD | Notreported | SMD | 5 | 194 | 7.628866 | SMD | 62.18% | Notreported | Notreported | SMD | Notreported | Notreported | Notreported | SMD | Notreported | SMD | SMD | SMD | SMD | SMD | SMD | SMD | SMD | SMD | SMD | SMD | SMD | SMD | [13 empty] | 0 | 0 | 0 | 0 | 0 | 0 | 0 | 0 | 0 | 0 | 0 | 0 | 0 | 0 | 0 | 0 | 0 | 0 | 0 | 0 | 0
1 | Effects of Immersion in Water, Alkaline Solution, and Seawater on the Shear Performance of Basalt FRP Bars in Seawater–Sea Sand Concrete | Jianhe Xie; Yongchao Li; Zhongyu Lu; Zhihong Fan; Jianglin Li; and Shixin Li |  | Journal of Composites for Construction | 2022 | 3684 | 342 | Basalt | Notreported | Epoxy | Notreported | Notreported | Notreported | Notreported | Notreported | 65 | Notreported | 6 | Notreported | Notreported | helically wounded | sand coated | Notreported | Notreported | SMD | Notreported | Notreported | Link:Durability of BFRP bars wrapped in seawater sea sand concrete;Durability of BFRP bars and BFRP reinforced seawater sea-sand concrete beams immersed in water and simulated seawater; Durability of cement mortar-covered BFRP bars in simulated seawater environment;(may:Effects of Immersion in Water, Alkaline Solution, and Seawater on the Shear Performance of Basalt FRP Bars in Seawater–Sea Sand Concrete) | SMD | Transverse-shear | SMD | 5 | SMD | 312 | Notreported | SMD | Notreported | Notreported | SMD | Notreported | Notreported | SMD | SMD | SMD | SMD | SMD | SMD | SMD | 60 | SMD | 12960 | SMD | cement:768,seawater:460.8,fine aggregate(sea sand):2080;cure:28 days | Notreported | 42.5 | Notreported | 10 | SMD | tap water | Notreported | Notreported | SMD | SMD | SMD | SMD | SMD | SMD | SMD | SMD | SMD | SMD | SMD | SMD | SMD | SMD | SMD | SMD | SMD | SMD | SMD | SMD | SMD | SMD | SMD | SMD | SMD | SMD | SMD | SMD | SMD | SMD | SMD | SMD | Notreported | SMD | 5 | 194 | 3.762887 | SMD | 62.18% | Notreported | Notreported | SMD | Notreported | Notreported | Notreported | SMD | Notreported | SMD | SMD | SMD | SMD | SMD | SMD | SMD | SMD | SMD | SMD | SMD | SMD | SMD | [13 empty] | 0 | 0 | 0 | 0 | 0 | 0 | 0 | 0 | 0 | 0 | 0 | 0 | 0 | 0 | 0 | 0 | 0 | 0 | 0 | 0 | 0
1 | Effects of Immersion in Water, Alkaline Solution, and Seawater on the Shear Performance of Basalt FRP Bars in Seawater–Sea Sand Concrete | Jianhe Xie; Yongchao Li; Zhongyu Lu; Zhihong Fan; Jianglin Li; and Shixin Li |  | Journal of Composites for Construction | 2022 | 3685 | 343 | Basalt | Notreported | Epoxy | Notreported | Notreported | Notreported | Notreported | Notreported | 65 | Notreported | 6 | Notreported | Notreported | helically wounded | sand coated | Notreported | Notreported | SMD | Notreported | Notreported | Link:Durability of BFRP bars wrapped in seawater sea sand concrete;Durability of BFRP bars and BFRP reinforced seawater sea-sand concrete beams immersed in water and simulated seawater; Durability of cement mortar-covered BFRP bars in simulated seawater environment;(may:Effects of Immersion in Water, Alkaline Solution, and Seawater on the Shear Performance of Basalt FRP Bars in Seawater–Sea Sand Concrete) | SMD | Transverse-shear | SMD | 5 | SMD | 312 | Notreported | SMD | Notreported | Notreported | SMD | Notreported | Notreported | SMD | SMD | SMD | SMD | SMD | SMD | SMD | 26 | SMD | 12960 | SMD | cement:768,seawater:460.8,fine aggregate(sea sand):2080;cure:28 days | Notreported | 42.5 | Notreported | 20 | SMD | 12.7 | Notreported | KOH:4.2,NaOH:0.9, Ca(OH)2:118.5; g/L(mol/L) | SMD | SMD | SMD | SMD | SMD | SMD | SMD | SMD | SMD | SMD | SMD | SMD | SMD | SMD | SMD | SMD | SMD | SMD | SMD | SMD | SMD | SMD | SMD | SMD | SMD | SMD | SMD | SMD | SMD | SMD | SMD | SMD | Notreported | SMD | 5 | 179 | 5.307263 | SMD | 57.37% | Notreported | Notreported | SMD | Notreported | Notreported | Notreported | SMD | Notreported | SMD | SMD | SMD | SMD | SMD | SMD | SMD | SMD | SMD | SMD | SMD | SMD | SMD | [13 empty] | 0 | 0 | 0 | 0 | 0 | 0 | 0 | 0 | 0 | 0 | 0 | 0 | 0 | 0 | 0 | 0 | 0 | 0 | 0 | 0 | 0
1 | Effects of Immersion in Water, Alkaline Solution, and Seawater on the Shear Performance of Basalt FRP Bars in Seawater–Sea Sand Concrete | Jianhe Xie; Yongchao Li; Zhongyu Lu; Zhihong Fan; Jianglin Li; and Shixin Li |  | Journal of Composites for Construction | 2022 | 3686 | 344 | Basalt | Notreported | Epoxy | Notreported | Notreported | Notreported | Notreported | Notreported | 65 | Notreported | 6 | Notreported | Notreported | helically wounded | sand coated | Notreported | Notreported | SMD | Notreported | Notreported | Link:Durability of BFRP bars wrapped in seawater sea sand concrete;Durability of BFRP bars and BFRP reinforced seawater sea-sand concrete beams immersed in water and simulated seawater; Durability of cement mortar-covered BFRP bars in simulated seawater environment;(may:Effects of Immersion in Water, Alkaline Solution, and Seawater on the Shear Performance of Basalt FRP Bars in Seawater–Sea Sand Concrete) | SMD | Transverse-shear | SMD | 5 | SMD | 312 | Notreported | SMD | Notreported | Notreported | SMD | Notreported | Notreported | SMD | SMD | SMD | SMD | SMD | SMD | SMD | 26 | SMD | 12960 | SMD | cement:768,seawater:460.8,fine aggregate(sea sand):2080;cure:28 days | Notreported | 42.5 | Notreported | 20 | SMD | sea water | Notreported | NaCl:24.53.Na2SO4:4.09,MgCl2:5.2,CaCl2:1.16,SrCl2:0.025,KCl:0.695,NaHCO3:0.201,KBr:0.1,H2BO3:0.027,NaF:0.003 | SMD | SMD | SMD | SMD | SMD | SMD | SMD | SMD | SMD | SMD | SMD | SMD | SMD | SMD | SMD | SMD | SMD | SMD | SMD | SMD | SMD | SMD | SMD | SMD | SMD | SMD | SMD | SMD | SMD | SMD | SMD | SMD | Notreported | SMD | 5 | 209 | 7.751196 | SMD | 66.99% | Notreported | Notreported | SMD | Notreported | Notreported | Notreported | SMD | Notreported | SMD | SMD | SMD | SMD | SMD | SMD | SMD | SMD | SMD | SMD | SMD | SMD | SMD | [13 empty] | 0 | 0 | 0 | 0 | 0 | 0 | 0 | 0 | 0 | 0 | 0 | 0 | 0 | 0 | 0 | 0 | 0 | 0 | 0 | 0 | 0
1 | Effects of Immersion in Water, Alkaline Solution, and Seawater on the Shear Performance of Basalt FRP Bars in Seawater–Sea Sand Concrete | Jianhe Xie; Yongchao Li; Zhongyu Lu; Zhihong Fan; Jianglin Li; and Shixin Li |  | Journal of Composites for Construction | 2022 | 3687 | 345 | Basalt | Notreported | Epoxy | Notreported | Notreported | Notreported | Notreported | Notreported | 65 | Notreported | 6 | Notreported | Notreported | helically wounded | sand coated | Notreported | Notreported | SMD | Notreported | Notreported | Link:Durability of BFRP bars wrapped in seawater sea sand concrete;Durability of BFRP bars and BFRP reinforced seawater sea-sand concrete beams immersed in water and simulated seawater; Durability of cement mortar-covered BFRP bars in simulated seawater environment;(may:Effects of Immersion in Water, Alkaline Solution, and Seawater on the Shear Performance of Basalt FRP Bars in Seawater–Sea Sand Concrete) | SMD | Transverse-shear | SMD | 5 | SMD | 312 | Notreported | SMD | Notreported | Notreported | SMD | Notreported | Notreported | SMD | SMD | SMD | SMD | SMD | SMD | SMD | 26 | SMD | 12960 | SMD | cement:768,seawater:460.8,fine aggregate(sea sand):2080;cure:28 days | Notreported | 42.5 | Notreported | 20 | SMD | tap water | Notreported | Notreported | SMD | SMD | SMD | SMD | SMD | SMD | SMD | SMD | SMD | SMD | SMD | SMD | SMD | SMD | SMD | SMD | SMD | SMD | SMD | SMD | SMD | SMD | SMD | SMD | SMD | SMD | SMD | SMD | SMD | SMD | SMD | SMD | Notreported | SMD | 5 | 174 | 11.49425 | SMD | 55.77% | Notreported | Notreported | SMD | Notreported | Notreported | Notreported | SMD | Notreported | SMD | SMD | SMD | SMD | SMD | SMD | SMD | SMD | SMD | SMD | SMD | SMD | SMD | [13 empty] | 0 | 0 | 0 | 0 | 0 | 0 | 0 | 0 | 0 | 0 | 0 | 0 | 0 | 0 | 0 | 0 | 0 | 0 | 0 | 0 | 0
1 | Effects of Immersion in Water, Alkaline Solution, and Seawater on the Shear Performance of Basalt FRP Bars in Seawater–Sea Sand Concrete | Jianhe Xie; Yongchao Li; Zhongyu Lu; Zhihong Fan; Jianglin Li; and Shixin Li |  | Journal of Composites for Construction | 2022 | 3688 | 346 | Basalt | Notreported | Epoxy | Notreported | Notreported | Notreported | Notreported | Notreported | 65 | Notreported | 6 | Notreported | Notreported | helically wounded | sand coated | Notreported | Notreported | SMD | Notreported | Notreported | Link:Durability of BFRP bars wrapped in seawater sea sand concrete;Durability of BFRP bars and BFRP reinforced seawater sea-sand concrete beams immersed in water and simulated seawater; Durability of cement mortar-covered BFRP bars in simulated seawater environment;(may:Effects of Immersion in Water, Alkaline Solution, and Seawater on the Shear Performance of Basalt FRP Bars in Seawater–Sea Sand Concrete) | SMD | Transverse-shear | SMD | 5 | SMD | 312 | Notreported | SMD | Notreported | Notreported | SMD | Notreported | Notreported | SMD | SMD | SMD | SMD | SMD | SMD | SMD | 40 | SMD | 12960 | SMD | cement:768,seawater:460.8,fine aggregate(sea sand):2080;cure:28 days | Notreported | 42.5 | Notreported | 20 | SMD | 12.7 | Notreported | KOH:4.2,NaOH:0.9, Ca(OH)2:118.5; g/L(mol/L) | SMD | SMD | SMD | SMD | SMD | SMD | SMD | SMD | SMD | SMD | SMD | SMD | SMD | SMD | SMD | SMD | SMD | SMD | SMD | SMD | SMD | SMD | SMD | SMD | SMD | SMD | SMD | SMD | SMD | SMD | SMD | SMD | Notreported | SMD | 5 | 166 | 6.927711 | SMD | 53.21% | Notreported | Notreported | SMD | Notreported | Notreported | Notreported | SMD | Notreported | SMD | SMD | SMD | SMD | SMD | SMD | SMD | SMD | SMD | SMD | SMD | SMD | SMD | [13 empty] | 0 | 0 | 0 | 0 | 0 | 0 | 0 | 0 | 0 | 0 | 0 | 0 | 0 | 0 | 0 | 0 | 0 | 0 | 0 | 0 | 0
1 | Effects of Immersion in Water, Alkaline Solution, and Seawater on the Shear Performance of Basalt FRP Bars in Seawater–Sea Sand Concrete | Jianhe Xie; Yongchao Li; Zhongyu Lu; Zhihong Fan; Jianglin Li; and Shixin Li |  | Journal of Composites for Construction | 2022 | 3689 | 347 | Basalt | Notreported | Epoxy | Notreported | Notreported | Notreported | Notreported | Notreported | 65 | Notreported | 6 | Notreported | Notreported | helically wounded | sand coated | Notreported | Notreported | SMD | Notreported | Notreported | Link:Durability of BFRP bars wrapped in seawater sea sand concrete;Durability of BFRP bars and BFRP reinforced seawater sea-sand concrete beams immersed in water and simulated seawater; Durability of cement mortar-covered BFRP bars in simulated seawater environment;(may:Effects of Immersion in Water, Alkaline Solution, and Seawater on the Shear Performance of Basalt FRP Bars in Seawater–Sea Sand Concrete) | SMD | Transverse-shear | SMD | 5 | SMD | 312 | Notreported | SMD | Notreported | Notreported | SMD | Notreported | Notreported | SMD | SMD | SMD | SMD | SMD | SMD | SMD | 40 | SMD | 12960 | SMD | cement:768,seawater:460.8,fine aggregate(sea sand):2080;cure:28 days | Notreported | 42.5 | Notreported | 20 | SMD | sea water | Notreported | NaCl:24.53.Na2SO4:4.09,MgCl2:5.2,CaCl2:1.16,SrCl2:0.025,KCl:0.695,NaHCO3:0.201,KBr:0.1,H2BO3:0.027,NaF:0.003 | SMD | SMD | SMD | SMD | SMD | SMD | SMD | SMD | SMD | SMD | SMD | SMD | SMD | SMD | SMD | SMD | SMD | SMD | SMD | SMD | SMD | SMD | SMD | SMD | SMD | SMD | SMD | SMD | SMD | SMD | SMD | SMD | Notreported | SMD | 5 | 190 | 12.63158 | SMD | 60.9% | Notreported | Notreported | SMD | Notreported | Notreported | Notreported | SMD | Notreported | SMD | SMD | SMD | SMD | SMD | SMD | SMD | SMD | SMD | SMD | SMD | SMD | SMD | [13 empty] | 0 | 0 | 0 | 0 | 0 | 0 | 0 | 0 | 0 | 0 | 0 | 0 | 0 | 0 | 0 | 0 | 0 | 0 | 0 | 0 | 0
1 | Effects of Immersion in Water, Alkaline Solution, and Seawater on the Shear Performance of Basalt FRP Bars in Seawater–Sea Sand Concrete | Jianhe Xie; Yongchao Li; Zhongyu Lu; Zhihong Fan; Jianglin Li; and Shixin Li |  | Journal of Composites for Construction | 2022 | 3690 | 348 | Basalt | Notreported | Epoxy | Notreported | Notreported | Notreported | Notreported | Notreported | 65 | Notreported | 6 | Notreported | Notreported | helically wounded | sand coated | Notreported | Notreported | SMD | Notreported | Notreported | Link:Durability of BFRP bars wrapped in seawater sea sand concrete;Durability of BFRP bars and BFRP reinforced seawater sea-sand concrete beams immersed in water and simulated seawater; Durability of cement mortar-covered BFRP bars in simulated seawater environment;(may:Effects of Immersion in Water, Alkaline Solution, and Seawater on the Shear Performance of Basalt FRP Bars in Seawater–Sea Sand Concrete) | SMD | Transverse-shear | SMD | 5 | SMD | 312 | Notreported | SMD | Notreported | Notreported | SMD | Notreported | Notreported | SMD | SMD | SMD | SMD | SMD | SMD | SMD | 40 | SMD | 12960 | SMD | cement:768,seawater:460.8,fine aggregate(sea sand):2080;cure:28 days | Notreported | 42.5 | Notreported | 20 | SMD | tap water | Notreported | Notreported | SMD | SMD | SMD | SMD | SMD | SMD | SMD | SMD | SMD | SMD | SMD | SMD | SMD | SMD | SMD | SMD | SMD | SMD | SMD | SMD | SMD | SMD | SMD | SMD | SMD | SMD | SMD | SMD | SMD | SMD | SMD | SMD | Notreported | SMD | 5 | 170 | 7.588235 | SMD | 54.49% | Notreported | Notreported | SMD | Notreported | Notreported | Notreported | SMD | Notreported | SMD | SMD | SMD | SMD | SMD | SMD | SMD | SMD | SMD | SMD | SMD | SMD | SMD | [13 empty] | 0 | 0 | 0 | 0 | 0 | 0 | 0 | 0 | 0 | 0 | 0 | 0 | 0 | 0 | 0 | 0 | 0 | 0 | 0 | 0 | 0
1 | Effects of Immersion in Water, Alkaline Solution, and Seawater on the Shear Performance of Basalt FRP Bars in Seawater–Sea Sand Concrete | Jianhe Xie; Yongchao Li; Zhongyu Lu; Zhihong Fan; Jianglin Li; and Shixin Li |  | Journal of Composites for Construction | 2022 | 3691 | 349 | Basalt | Notreported | Epoxy | Notreported | Notreported | Notreported | Notreported | Notreported | 65 | Notreported | 6 | Notreported | Notreported | helically wounded | sand coated | Notreported | Notreported | SMD | Notreported | Notreported | Link:Durability of BFRP bars wrapped in seawater sea sand concrete;Durability of BFRP bars and BFRP reinforced seawater sea-sand concrete beams immersed in water and simulated seawater; Durability of cement mortar-covered BFRP bars in simulated seawater environment;(may:Effects of Immersion in Water, Alkaline Solution, and Seawater on the Shear Performance of Basalt FRP Bars in Seawater–Sea Sand Concrete) | SMD | Transverse-shear | SMD | 5 | SMD | 312 | Notreported | SMD | Notreported | Notreported | SMD | Notreported | Notreported | SMD | SMD | SMD | SMD | SMD | SMD | SMD | 60 | SMD | 12960 | SMD | cement:768,seawater:460.8,fine aggregate(sea sand):2080;cure:28 days | Notreported | 42.5 | Notreported | 20 | SMD | 12.7 | Notreported | KOH:4.2,NaOH:0.9, Ca(OH)2:118.5; g/L(mol/L) | SMD | SMD | SMD | SMD | SMD | SMD | SMD | SMD | SMD | SMD | SMD | SMD | SMD | SMD | SMD | SMD | SMD | SMD | SMD | SMD | SMD | SMD | SMD | SMD | SMD | SMD | SMD | SMD | SMD | SMD | SMD | SMD | Notreported | SMD | 5 | 110 | 5 | SMD | 35.26% | Notreported | Notreported | SMD | Notreported | Notreported | Notreported | SMD | Notreported | SMD | SMD | SMD | SMD | SMD | SMD | SMD | SMD | SMD | SMD | SMD | SMD | SMD | [13 empty] | 0 | 0 | 0 | 0 | 0 | 0 | 0 | 0 | 0 | 0 | 0 | 0 | 0 | 0 | 0 | 0 | 0 | 0 | 0 | 0 | 0
1 | Effects of Immersion in Water, Alkaline Solution, and Seawater on the Shear Performance of Basalt FRP Bars in Seawater–Sea Sand Concrete | Jianhe Xie; Yongchao Li; Zhongyu Lu; Zhihong Fan; Jianglin Li; and Shixin Li |  | Journal of Composites for Construction | 2022 | 3692 | 350 | Basalt | Notreported | Epoxy | Notreported | Notreported | Notreported | Notreported | Notreported | 65 | Notreported | 6 | Notreported | Notreported | helically wounded | sand coated | Notreported | Notreported | SMD | Notreported | Notreported | Link:Durability of BFRP bars wrapped in seawater sea sand concrete;Durability of BFRP bars and BFRP reinforced seawater sea-sand concrete beams immersed in water and simulated seawater; Durability of cement mortar-covered BFRP bars in simulated seawater environment;(may:Effects of Immersion in Water, Alkaline Solution, and Seawater on the Shear Performance of Basalt FRP Bars in Seawater–Sea Sand Concrete) | SMD | Transverse-shear | SMD | 5 | SMD | 312 | Notreported | SMD | Notreported | Notreported | SMD | Notreported | Notreported | SMD | SMD | SMD | SMD | SMD | SMD | SMD | 60 | SMD | 12960 | SMD | cement:768,seawater:460.8,fine aggregate(sea sand):2080;cure:28 days | Notreported | 42.5 | Notreported | 20 | SMD | sea water | Notreported | NaCl:24.53.Na2SO4:4.09,MgCl2:5.2,CaCl2:1.16,SrCl2:0.025,KCl:0.695,NaHCO3:0.201,KBr:0.1,H2BO3:0.027,NaF:0.003 | SMD | SMD | SMD | SMD | SMD | SMD | SMD | SMD | SMD | SMD | SMD | SMD | SMD | SMD | SMD | SMD | SMD | SMD | SMD | SMD | SMD | SMD | SMD | SMD | SMD | SMD | SMD | SMD | SMD | SMD | SMD | SMD | Notreported | SMD | 5 | 149 | 3.087248 | SMD | 47.76% | Notreported | Notreported | SMD | Notreported | Notreported | Notreported | SMD | Notreported | SMD | SMD | SMD | SMD | SMD | SMD | SMD | SMD | SMD | SMD | SMD | SMD | SMD | [13 empty] | 0 | 0 | 0 | 0 | 0 | 0 | 0 | 0 | 0 | 0 | 0 | 0 | 0 | 0 | 0 | 0 | 0 | 0 | 0 | 0 | 0
1 | Effects of Immersion in Water, Alkaline Solution, and Seawater on the Shear Performance of Basalt FRP Bars in Seawater–Sea Sand Concrete | Jianhe Xie; Yongchao Li; Zhongyu Lu; Zhihong Fan; Jianglin Li; and Shixin Li |  | Journal of Composites for Construction | 2022 | 3693 | 351 | Basalt | Notreported | Epoxy | Notreported | Notreported | Notreported | Notreported | Notreported | 65 | Notreported | 6 | Notreported | Notreported | helically wounded | sand coated | Notreported | Notreported | SMD | Notreported | Notreported | Link:Durability of BFRP bars wrapped in seawater sea sand concrete;Durability of BFRP bars and BFRP reinforced seawater sea-sand concrete beams immersed in water and simulated seawater; Durability of cement mortar-covered BFRP bars in simulated seawater environment;(may:Effects of Immersion in Water, Alkaline Solution, and Seawater on the Shear Performance of Basalt FRP Bars in Seawater–Sea Sand Concrete) | SMD | Transverse-shear | SMD | 5 | SMD | 312 | Notreported | SMD | Notreported | Notreported | SMD | Notreported | Notreported | SMD | SMD | SMD | SMD | SMD | SMD | SMD | 60 | SMD | 12960 | SMD | cement:768,seawater:460.8,fine aggregate(sea sand):2080;cure:28 days | Notreported | 42.5 | Notreported | 20 | SMD | tap water | Notreported | Notreported | SMD | SMD | SMD | SMD | SMD | SMD | SMD | SMD | SMD | SMD | SMD | SMD | SMD | SMD | SMD | SMD | SMD | SMD | SMD | SMD | SMD | SMD | SMD | SMD | SMD | SMD | SMD | SMD | SMD | SMD | SMD | SMD | Notreported | SMD | 5 | 146 | 2.808219 | SMD | 46.79% | Notreported | Notreported | SMD | Notreported | Notreported | Notreported | SMD | Notreported | SMD | SMD | SMD | SMD | SMD | SMD | SMD | SMD | SMD | SMD | SMD | SMD | SMD | [13 empty] | 0 | 0 | 0 | 0 | 0 | 0 | 0 | 0 | 0 | 0 | 0 | 0 | 0 | 0 | 0 | 0 | 0 | 0 | 0 | 0 | 0
1 | Durability of basalt fibers, glass fibers, and their reinforced polymer composites in artificial seawater | Zhongyu Lu; Mingchao Jiang; Yunfeng Pan; Guijun Xian; Miaomiao Yang |  | Polymer Composites | 2021 | 3694 | 1 | Basalt | Notreported | Epoxy | Notreported | Notreported | Notreported | Notreported | Notreported | 61 | Notreported | 8 | Notreported | Notreported | helically wrapped | sand coated | Notreported | Notreported | SMD | Notreported | TuoXin Aerospace Basalt Industrial Co., Ltd | SMD | SMD | Tensile | SMD | 5 | SMD | 1433 | 3.907886 | SMD | 56.2 | 3.269853 | SMD | 2.61 | 3.501946 | SMD | SMD | SMD | SMD | SMD | SMD | SMD | 20 | SMD | 720 | SMD | SMD | SMD | SMD | SMD | SMD | SMD | sea water | Notreported | NaCl:24.53.Na2SO4:4.09,MgCl2:5.2,CaCl2:1.16,SrCl2:0.025,KCl:0.695,NaHCO3:0.201,KBr:0.1,H2BO3:0.027,NaF:0.003 | SMD | SMD | SMD | SMD | SMD | SMD | SMD | SMD | SMD | SMD | SMD | SMD | SMD | SMD | SMD | SMD | SMD | SMD | SMD | SMD | SMD | SMD | SMD | SMD | SMD | SMD | SMD | SMD | SMD | SMD | SMD | SMD | Notreported | SMD | 5 | 1425.99231 | 10.48195 | SMD | 99.51% | 55.67781 | 1.045695 | SMD | 99.07% | 2.56026 | 4.566333 | SMD | 98.09% | SMD | SMD | SMD | SMD | SMD | SMD | SMD | SMD | SMD | SMD | SMD | SMD | SMD | [13 empty] | 0 | 0 | 0 | 0 | 0 | 0 | 0 | 0 | 0 | 0 | 0 | 0 | 0 | 0 | 0 | 0 | 0 | 0 | 0 | 0 | 0
1 | Durability of basalt fibers, glass fibers, and their reinforced polymer composites in artificial seawater | Zhongyu Lu; Mingchao Jiang; Yunfeng Pan; Guijun Xian; Miaomiao Yang |  | Polymer Composites | 2021 | 3695 | 2 | Basalt | Notreported | Epoxy | Notreported | Notreported | Notreported | Notreported | Notreported | 61 | Notreported | 8 | Notreported | Notreported | helically wrapped | sand coated | Notreported | Notreported | SMD | Notreported | TuoXin Aerospace Basalt Industrial Co., Ltd | SMD | SMD | Tensile | SMD | 5 | SMD | 1433 | 3.907886 | SMD | 56.2 | 3.269853 | SMD | 2.61 | 3.501946 | SMD | SMD | SMD | SMD | SMD | SMD | SMD | 20 | SMD | 1440 | SMD | SMD | SMD | SMD | SMD | SMD | SMD | sea water | Notreported | NaCl:24.53.Na2SO4:4.09,MgCl2:5.2,CaCl2:1.16,SrCl2:0.025,KCl:0.695,NaHCO3:0.201,KBr:0.1,H2BO3:0.027,NaF:0.003 | SMD | SMD | SMD | SMD | SMD | SMD | SMD | SMD | SMD | SMD | SMD | SMD | SMD | SMD | SMD | SMD | SMD | SMD | SMD | SMD | SMD | SMD | SMD | SMD | SMD | SMD | SMD | SMD | SMD | SMD | SMD | SMD | Notreported | SMD | 5 | 1312.34757 | 13.2977 | SMD | 91.58% | 55.3719 | 7.467235 | SMD | 98.53% | 2.36854 | 7.69968 | SMD | 90.75% | SMD | SMD | SMD | SMD | SMD | SMD | SMD | SMD | SMD | SMD | SMD | SMD | SMD | [13 empty] | 0 | 0 | 0 | 0 | 0 | 0 | 0 | 0 | 0 | 0 | 0 | 0 | 0 | 0 | 0 | 0 | 0 | 0 | 0 | 0 | 0
1 | Durability of basalt fibers, glass fibers, and their reinforced polymer composites in artificial seawater | Zhongyu Lu; Mingchao Jiang; Yunfeng Pan; Guijun Xian; Miaomiao Yang |  | Polymer Composites | 2021 | 3696 | 3 | Basalt | Notreported | Epoxy | Notreported | Notreported | Notreported | Notreported | Notreported | 61 | Notreported | 8 | Notreported | Notreported | helically wrapped | sand coated | Notreported | Notreported | SMD | Notreported | TuoXin Aerospace Basalt Industrial Co., Ltd | SMD | SMD | Tensile | SMD | 5 | SMD | 1433 | 3.907886 | SMD | 56.2 | 3.269853 | SMD | 2.61 | 3.501946 | SMD | SMD | SMD | SMD | SMD | SMD | SMD | 20 | SMD | 2160 | SMD | SMD | SMD | SMD | SMD | SMD | SMD | sea water | Notreported | NaCl:24.53.Na2SO4:4.09,MgCl2:5.2,CaCl2:1.16,SrCl2:0.025,KCl:0.695,NaHCO3:0.201,KBr:0.1,H2BO3:0.027,NaF:0.003 | SMD | SMD | SMD | SMD | SMD | SMD | SMD | SMD | SMD | SMD | SMD | SMD | SMD | SMD | SMD | SMD | SMD | SMD | SMD | SMD | SMD | SMD | SMD | SMD | SMD | SMD | SMD | SMD | SMD | SMD | SMD | SMD | Notreported | SMD | 5 | 1253.02116 | 12.05189 | SMD | 87.44% | 54.6614 | 6.408892 | SMD | 97.26% | 2.29138 | 5.510217 | SMD | 87.79% | SMD | SMD | SMD | SMD | SMD | SMD | SMD | SMD | SMD | SMD | SMD | SMD | SMD | [13 empty] | 0 | 0 | 0 | 0 | 0 | 0 | 0 | 0 | 0 | 0 | 0 | 0 | 0 | 0 | 0 | 0 | 0 | 0 | 0 | 0 | 0
1 | Durability of basalt fibers, glass fibers, and their reinforced polymer composites in artificial seawater | Zhongyu Lu; Mingchao Jiang; Yunfeng Pan; Guijun Xian; Miaomiao Yang |  | Polymer Composites | 2021 | 3697 | 4 | Basalt | Notreported | Epoxy | Notreported | Notreported | Notreported | Notreported | Notreported | 61 | Notreported | 8 | Notreported | Notreported | helically wrapped | sand coated | Notreported | Notreported | SMD | Notreported | TuoXin Aerospace Basalt Industrial Co., Ltd | SMD | SMD | Tensile | SMD | 5 | SMD | 1433 | 3.907886 | SMD | 56.2 | 3.269853 | SMD | 2.61 | 3.501946 | SMD | SMD | SMD | SMD | SMD | SMD | SMD | 20 | SMD | 4320 | SMD | SMD | SMD | SMD | SMD | SMD | SMD | sea water | Notreported | NaCl:24.53.Na2SO4:4.09,MgCl2:5.2,CaCl2:1.16,SrCl2:0.025,KCl:0.695,NaHCO3:0.201,KBr:0.1,H2BO3:0.027,NaF:0.003 | SMD | SMD | SMD | SMD | SMD | SMD | SMD | SMD | SMD | SMD | SMD | SMD | SMD | SMD | SMD | SMD | SMD | SMD | SMD | SMD | SMD | SMD | SMD | SMD | SMD | SMD | SMD | SMD | SMD | SMD | SMD | SMD | Notreported | SMD | 5 | 1169.8101 | 14.32522 | SMD | 81.63% | 55.49032 | 5.050521 | SMD | 98.74% | 2.10355 | 12.7456 | SMD | 80.6% | SMD | SMD | SMD | SMD | SMD | SMD | SMD | SMD | SMD | SMD | SMD | SMD | SMD | [13 empty] | 0 | 0 | 0 | 0 | 0 | 0 | 0 | 0 | 0 | 0 | 0 | 0 | 0 | 0 | 0 | 0 | 0 | 0 | 0 | 0 | 0
1 | Durability of basalt fibers, glass fibers, and their reinforced polymer composites in artificial seawater | Zhongyu Lu; Mingchao Jiang; Yunfeng Pan; Guijun Xian; Miaomiao Yang |  | Polymer Composites | 2021 | 3698 | 5 | Basalt | Notreported | Epoxy | Notreported | Notreported | Notreported | Notreported | Notreported | 61 | Notreported | 8 | Notreported | Notreported | helically wrapped | sand coated | Notreported | Notreported | SMD | Notreported | TuoXin Aerospace Basalt Industrial Co., Ltd | SMD | SMD | Tensile | SMD | 5 | SMD | 1433 | 3.907886 | SMD | 56.2 | 3.269853 | SMD | 2.61 | 3.501946 | SMD | SMD | SMD | SMD | SMD | SMD | SMD | 40 | SMD | 720 | SMD | SMD | SMD | SMD | SMD | SMD | SMD | sea water | Notreported | NaCl:24.53.Na2SO4:4.09,MgCl2:5.2,CaCl2:1.16,SrCl2:0.025,KCl:0.695,NaHCO3:0.201,KBr:0.1,H2BO3:0.027,NaF:0.003 | SMD | SMD | SMD | SMD | SMD | SMD | SMD | SMD | SMD | SMD | SMD | SMD | SMD | SMD | SMD | SMD | SMD | SMD | SMD | SMD | SMD | SMD | SMD | SMD | SMD | SMD | SMD | SMD | SMD | SMD | SMD | SMD | Notreported | SMD | 5 | 1359.73165 | 2.124885 | SMD | 94.89% | 56.2699 | 1.946636 | SMD | 100.1% | 2.40595 | 4.211226 | SMD | 92.18% | SMD | SMD | SMD | SMD | SMD | SMD | SMD | SMD | SMD | SMD | SMD | SMD | SMD | [13 empty] | 0 | 0 | 0 | 0 | 0 | 0 | 0 | 0 | 0 | 0 | 0 | 0 | 0 | 0 | 0 | 0 | 0 | 0 | 0 | 0 | 0
1 | Durability of basalt fibers, glass fibers, and their reinforced polymer composites in artificial seawater | Zhongyu Lu; Mingchao Jiang; Yunfeng Pan; Guijun Xian; Miaomiao Yang |  | Polymer Composites | 2021 | 3699 | 6 | Basalt | Notreported | Epoxy | Notreported | Notreported | Notreported | Notreported | Notreported | 61 | Notreported | 8 | Notreported | Notreported | helically wrapped | sand coated | Notreported | Notreported | SMD | Notreported | TuoXin Aerospace Basalt Industrial Co., Ltd | SMD | SMD | Tensile | SMD | 5 | SMD | 1433 | 3.907886 | SMD | 56.2 | 3.269853 | SMD | 2.61 | 3.501946 | SMD | SMD | SMD | SMD | SMD | SMD | SMD | 40 | SMD | 1440 | SMD | SMD | SMD | SMD | SMD | SMD | SMD | sea water | Notreported | NaCl:24.53.Na2SO4:4.09,MgCl2:5.2,CaCl2:1.16,SrCl2:0.025,KCl:0.695,NaHCO3:0.201,KBr:0.1,H2BO3:0.027,NaF:0.003 | SMD | SMD | SMD | SMD | SMD | SMD | SMD | SMD | SMD | SMD | SMD | SMD | SMD | SMD | SMD | SMD | SMD | SMD | SMD | SMD | SMD | SMD | SMD | SMD | SMD | SMD | SMD | SMD | SMD | SMD | SMD | SMD | Notreported | SMD | 5 | 1243.39025 | 13.13668 | SMD | 86.77% | 56.08241 | 3.20243 | SMD | 99.79% | 2.20799 | 10.34199 | SMD | 84.6% | SMD | SMD | SMD | SMD | SMD | SMD | SMD | SMD | SMD | SMD | SMD | SMD | SMD | [13 empty] | 0 | 0 | 0 | 0 | 0 | 0 | 0 | 0 | 0 | 0 | 0 | 0 | 0 | 0 | 0 | 0 | 0 | 0 | 0 | 0 | 0
1 | Durability of basalt fibers, glass fibers, and their reinforced polymer composites in artificial seawater | Zhongyu Lu; Mingchao Jiang; Yunfeng Pan; Guijun Xian; Miaomiao Yang |  | Polymer Composites | 2021 | 3700 | 7 | Basalt | Notreported | Epoxy | Notreported | Notreported | Notreported | Notreported | Notreported | 61 | Notreported | 8 | Notreported | Notreported | helically wrapped | sand coated | Notreported | Notreported | SMD | Notreported | TuoXin Aerospace Basalt Industrial Co., Ltd | SMD | SMD | Tensile | SMD | 5 | SMD | 1433 | 3.907886 | SMD | 56.2 | 3.269853 | SMD | 2.61 | 3.501946 | SMD | SMD | SMD | SMD | SMD | SMD | SMD | 40 | SMD | 2160 | SMD | SMD | SMD | SMD | SMD | SMD | SMD | sea water | Notreported | NaCl:24.53.Na2SO4:4.09,MgCl2:5.2,CaCl2:1.16,SrCl2:0.025,KCl:0.695,NaHCO3:0.201,KBr:0.1,H2BO3:0.027,NaF:0.003 | SMD | SMD | SMD | SMD | SMD | SMD | SMD | SMD | SMD | SMD | SMD | SMD | SMD | SMD | SMD | SMD | SMD | SMD | SMD | SMD | SMD | SMD | SMD | SMD | SMD | SMD | SMD | SMD | SMD | SMD | SMD | SMD | Notreported | SMD | 5 | 1089.68092 | 17.28769 | SMD | 76.04% | 58.20406 | 3.475651 | SMD | 103.6% | 1.86273 | 12.76138 | SMD | 71.37% | SMD | SMD | SMD | SMD | SMD | SMD | SMD | SMD | SMD | SMD | SMD | SMD | SMD | [13 empty] | 0 | 0 | 0 | 0 | 0 | 0 | 0 | 0 | 0 | 0 | 0 | 0 | 0 | 0 | 0 | 0 | 0 | 0 | 0 | 0 | 0
1 | Durability of basalt fibers, glass fibers, and their reinforced polymer composites in artificial seawater | Zhongyu Lu; Mingchao Jiang; Yunfeng Pan; Guijun Xian; Miaomiao Yang |  | Polymer Composites | 2021 | 3701 | 8 | Basalt | Notreported | Epoxy | Notreported | Notreported | Notreported | Notreported | Notreported | 61 | Notreported | 8 | Notreported | Notreported | helically wrapped | sand coated | Notreported | Notreported | SMD | Notreported | TuoXin Aerospace Basalt Industrial Co., Ltd | SMD | SMD | Tensile | SMD | 5 | SMD | 1433 | 3.907886 | SMD | 56.2 | 3.269853 | SMD | 2.61 | 3.501946 | SMD | SMD | SMD | SMD | SMD | SMD | SMD | 40 | SMD | 4320 | SMD | SMD | SMD | SMD | SMD | SMD | SMD | sea water | Notreported | NaCl:24.53.Na2SO4:4.09,MgCl2:5.2,CaCl2:1.16,SrCl2:0.025,KCl:0.695,NaHCO3:0.201,KBr:0.1,H2BO3:0.027,NaF:0.003 | SMD | SMD | SMD | SMD | SMD | SMD | SMD | SMD | SMD | SMD | SMD | SMD | SMD | SMD | SMD | SMD | SMD | SMD | SMD | SMD | SMD | SMD | SMD | SMD | SMD | SMD | SMD | SMD | SMD | SMD | SMD | SMD | Notreported | SMD | 5 | 1021.87931 | 12.44061 | SMD | 71.31% | 56.11201 | 1.60037 | SMD | 99.84% | 1.81285 | 16.50826 | SMD | 69.46% | SMD | SMD | SMD | SMD | SMD | SMD | SMD | SMD | SMD | SMD | SMD | SMD | SMD | [13 empty] | 0 | 0 | 0 | 0 | 0 | 0 | 0 | 0 | 0 | 0 | 0 | 0 | 0 | 0 | 0 | 0 | 0 | 0 | 0 | 0 | 0
1 | Durability of basalt fibers, glass fibers, and their reinforced polymer composites in artificial seawater | Zhongyu Lu; Mingchao Jiang; Yunfeng Pan; Guijun Xian; Miaomiao Yang |  | Polymer Composites | 2021 | 3702 | 9 | Basalt | Notreported | Epoxy | Notreported | Notreported | Notreported | Notreported | Notreported | 61 | Notreported | 8 | Notreported | Notreported | helically wrapped | sand coated | Notreported | Notreported | SMD | Notreported | TuoXin Aerospace Basalt Industrial Co., Ltd | SMD | SMD | Tensile | SMD | 5 | SMD | 1433 | 3.907886 | SMD | 56.2 | 3.269853 | SMD | 2.61 | 3.501946 | SMD | SMD | SMD | SMD | SMD | SMD | SMD | 60 | SMD | 720 | SMD | SMD | SMD | SMD | SMD | SMD | SMD | sea water | Notreported | NaCl:24.53.Na2SO4:4.09,MgCl2:5.2,CaCl2:1.16,SrCl2:0.025,KCl:0.695,NaHCO3:0.201,KBr:0.1,H2BO3:0.027,NaF:0.003 | SMD | SMD | SMD | SMD | SMD | SMD | SMD | SMD | SMD | SMD | SMD | SMD | SMD | SMD | SMD | SMD | SMD | SMD | SMD | SMD | SMD | SMD | SMD | SMD | SMD | SMD | SMD | SMD | SMD | SMD | SMD | SMD | Notreported | SMD | 5 | 1219.89083 | 4.51588 | SMD | 85.13% | 55.00678 | 7.767952 | SMD | 97.88% | 2.22046 | 3.89604 | SMD | 85.08% | SMD | SMD | SMD | SMD | SMD | SMD | SMD | SMD | SMD | SMD | SMD | SMD | SMD | [13 empty] | 0 | 0 | 0 | 0 | 0 | 0 | 0 | 0 | 0 | 0 | 0 | 0 | 0 | 0 | 0 | 0 | 0 | 0 | 0 | 0 | 0
1 | Durability of basalt fibers, glass fibers, and their reinforced polymer composites in artificial seawater | Zhongyu Lu; Mingchao Jiang; Yunfeng Pan; Guijun Xian; Miaomiao Yang |  | Polymer Composites | 2021 | 3703 | 10 | Basalt | Notreported | Epoxy | Notreported | Notreported | Notreported | Notreported | Notreported | 61 | Notreported | 8 | Notreported | Notreported | helically wrapped | sand coated | Notreported | Notreported | SMD | Notreported | TuoXin Aerospace Basalt Industrial Co., Ltd | SMD | SMD | Tensile | SMD | 5 | SMD | 1433 | 3.907886 | SMD | 56.2 | 3.269853 | SMD | 2.61 | 3.501946 | SMD | SMD | SMD | SMD | SMD | SMD | SMD | 60 | SMD | 1440 | SMD | SMD | SMD | SMD | SMD | SMD | SMD | sea water | Notreported | NaCl:24.53.Na2SO4:4.09,MgCl2:5.2,CaCl2:1.16,SrCl2:0.025,KCl:0.695,NaHCO3:0.201,KBr:0.1,H2BO3:0.027,NaF:0.003 | SMD | SMD | SMD | SMD | SMD | SMD | SMD | SMD | SMD | SMD | SMD | SMD | SMD | SMD | SMD | SMD | SMD | SMD | SMD | SMD | SMD | SMD | SMD | SMD | SMD | SMD | SMD | SMD | SMD | SMD | SMD | SMD | Notreported | SMD | 5 | 1021.87931 | 0.6785792 | SMD | 71.31% | 57.6021 | 1.130688 | SMD | 102.5% | 1.76999 | 4.887598 | SMD | 67.82% | SMD | SMD | SMD | SMD | SMD | SMD | SMD | SMD | SMD | SMD | SMD | SMD | SMD | [13 empty] | 0 | 0 | 0 | 0 | 0 | 0 | 0 | 0 | 0 | 0 | 0 | 0 | 0 | 0 | 0 | 0 | 0 | 0 | 0 | 0 | 0
1 | Durability of basalt fibers, glass fibers, and their reinforced polymer composites in artificial seawater | Zhongyu Lu; Mingchao Jiang; Yunfeng Pan; Guijun Xian; Miaomiao Yang |  | Polymer Composites | 2021 | 3704 | 11 | Basalt | Notreported | Epoxy | Notreported | Notreported | Notreported | Notreported | Notreported | 61 | Notreported | 8 | Notreported | Notreported | helically wrapped | sand coated | Notreported | Notreported | SMD | Notreported | TuoXin Aerospace Basalt Industrial Co., Ltd | SMD | SMD | Tensile | SMD | 5 | SMD | 1433 | 3.907886 | SMD | 56.2 | 3.269853 | SMD | 2.61 | 3.501946 | SMD | SMD | SMD | SMD | SMD | SMD | SMD | 60 | SMD | 2160 | SMD | SMD | SMD | SMD | SMD | SMD | SMD | sea water | Notreported | NaCl:24.53.Na2SO4:4.09,MgCl2:5.2,CaCl2:1.16,SrCl2:0.025,KCl:0.695,NaHCO3:0.201,KBr:0.1,H2BO3:0.027,NaF:0.003 | SMD | SMD | SMD | SMD | SMD | SMD | SMD | SMD | SMD | SMD | SMD | SMD | SMD | SMD | SMD | SMD | SMD | SMD | SMD | SMD | SMD | SMD | SMD | SMD | SMD | SMD | SMD | SMD | SMD | SMD | SMD | SMD | Notreported | SMD | 5 | 768.39375 | 4.16123 | SMD | 53.62% | 51.75029 | 2.707753 | SMD | 92.08% | 1.49175 | 14.47159 | SMD | 57.16% | SMD | SMD | SMD | SMD | SMD | SMD | SMD | SMD | SMD | SMD | SMD | SMD | SMD | [13 empty] | 0 | 0 | 0 | 0 | 0 | 0 | 0 | 0 | 0 | 0 | 0 | 0 | 0 | 0 | 0 | 0 | 0 | 0 | 0 | 0 | 0
1 | Durability of basalt fibers, glass fibers, and their reinforced polymer composites in artificial seawater | Zhongyu Lu; Mingchao Jiang; Yunfeng Pan; Guijun Xian; Miaomiao Yang |  | Polymer Composites | 2021 | 3705 | 12 | Basalt | Notreported | Epoxy | Notreported | Notreported | Notreported | Notreported | Notreported | 61 | Notreported | 8 | Notreported | Notreported | helically wrapped | sand coated | Notreported | Notreported | SMD | Notreported | TuoXin Aerospace Basalt Industrial Co., Ltd | SMD | SMD | Tensile | SMD | 5 | SMD | 1433 | 3.907886 | SMD | 56.2 | 3.269853 | SMD | 2.61 | 3.501946 | SMD | SMD | SMD | SMD | SMD | SMD | SMD | 60 | SMD | 4320 | SMD | SMD | SMD | SMD | SMD | SMD | SMD | sea water | Notreported | NaCl:24.53.Na2SO4:4.09,MgCl2:5.2,CaCl2:1.16,SrCl2:0.025,KCl:0.695,NaHCO3:0.201,KBr:0.1,H2BO3:0.027,NaF:0.003 | SMD | SMD | SMD | SMD | SMD | SMD | SMD | SMD | SMD | SMD | SMD | SMD | SMD | SMD | SMD | SMD | SMD | SMD | SMD | SMD | SMD | SMD | SMD | SMD | SMD | SMD | SMD | SMD | SMD | SMD | SMD | SMD | Notreported | SMD | 5 | 764.15615 | 16.33391 | SMD | 53.33% | 59.72375 | 5.84913 | SMD | 106.3% | 1.2634 | 10.98069 | SMD | 48.41% | SMD | SMD | SMD | SMD | SMD | SMD | SMD | SMD | SMD | SMD | SMD | SMD | SMD | [13 empty] | 0 | 0 | 0 | 0 | 0 | 0 | 0 | 0 | 0 | 0 | 0 | 0 | 0 | 0 | 0 | 0 | 0 | 0 | 0 | 0 | 0
1 | Durability of basalt fibers, glass fibers, and their reinforced polymer composites in artificial seawater | Zhongyu Lu; Mingchao Jiang; Yunfeng Pan; Guijun Xian; Miaomiao Yang |  | Polymer Composites | 2021 | 3706 | 13 | Basalt | Notreported | Epoxy | Notreported | Notreported | Notreported | Notreported | Notreported | 61 | Notreported | 8 | Notreported | Notreported | helically wrapped | sand coated | Notreported | Notreported | SMD | Notreported | TuoXin Aerospace Basalt Industrial Co., Ltd | SMD | SMD | Tensile | SMD | 5 | SMD | 1433 | 3.907886 | SMD | 56.2 | 3.269853 | SMD | 2.61 | 3.501946 | SMD | SMD | SMD | SMD | SMD | SMD | SMD | 60 | SMD | 720 | SMD | SMD | SMD | SMD | SMD | SMD | SMD | distilled water | Notreported | 0 | SMD | SMD | SMD | SMD | SMD | SMD | SMD | SMD | SMD | SMD | SMD | SMD | SMD | SMD | SMD | SMD | SMD | SMD | SMD | SMD | SMD | SMD | SMD | SMD | SMD | SMD | SMD | SMD | SMD | SMD | SMD | SMD | Notreported | SMD | 5 | 1225.28414 | 4.401681 | SMD | 85.5% | 55.90478 | 0.84728 | SMD | 99.47% | 2.18929 | 2.812327 | SMD | 83.88% | SMD | SMD | SMD | SMD | SMD | SMD | SMD | SMD | SMD | SMD | SMD | SMD | SMD | [13 empty] | 0 | 0 | 0 | 0 | 0 | 0 | 0 | 0 | 0 | 0 | 0 | 0 | 0 | 0 | 0 | 0 | 0 | 0 | 0 | 0 | 0
1 | Durability of basalt fibers, glass fibers, and their reinforced polymer composites in artificial seawater | Zhongyu Lu; Mingchao Jiang; Yunfeng Pan; Guijun Xian; Miaomiao Yang |  | Polymer Composites | 2021 | 3707 | 14 | Basalt | Notreported | Epoxy | Notreported | Notreported | Notreported | Notreported | Notreported | 61 | Notreported | 8 | Notreported | Notreported | helically wrapped | sand coated | Notreported | Notreported | SMD | Notreported | TuoXin Aerospace Basalt Industrial Co., Ltd | SMD | SMD | Tensile | SMD | 5 | SMD | 1433 | 3.907886 | SMD | 56.2 | 3.269853 | SMD | 2.61 | 3.501946 | SMD | SMD | SMD | SMD | SMD | SMD | SMD | 60 | SMD | 1440 | SMD | SMD | SMD | SMD | SMD | SMD | SMD | distilled water | Notreported | 0 | SMD | SMD | SMD | SMD | SMD | SMD | SMD | SMD | SMD | SMD | SMD | SMD | SMD | SMD | SMD | SMD | SMD | SMD | SMD | SMD | SMD | SMD | SMD | SMD | SMD | SMD | SMD | SMD | SMD | SMD | SMD | SMD | Notreported | SMD | 5 | 826.56445 | 13.37619 | SMD | 57.68% | 56.08241 | 3.096853 | SMD | 99.79% | 1.46448 | 16.44474 | SMD | 56.11% | SMD | SMD | SMD | SMD | SMD | SMD | SMD | SMD | SMD | SMD | SMD | SMD | SMD | [13 empty] | 0 | 0 | 0 | 0 | 0 | 0 | 0 | 0 | 0 | 0 | 0 | 0 | 0 | 0 | 0 | 0 | 0 | 0 | 0 | 0 | 0
1 | Durability of basalt fibers, glass fibers, and their reinforced polymer composites in artificial seawater | Zhongyu Lu; Mingchao Jiang; Yunfeng Pan; Guijun Xian; Miaomiao Yang |  | Polymer Composites | 2021 | 3708 | 15 | Basalt | Notreported | Epoxy | Notreported | Notreported | Notreported | Notreported | Notreported | 61 | Notreported | 8 | Notreported | Notreported | helically wrapped | sand coated | Notreported | Notreported | SMD | Notreported | TuoXin Aerospace Basalt Industrial Co., Ltd | SMD | SMD | Tensile | SMD | 5 | SMD | 1433 | 3.907886 | SMD | 56.2 | 3.269853 | SMD | 2.61 | 3.501946 | SMD | SMD | SMD | SMD | SMD | SMD | SMD | 60 | SMD | 2160 | SMD | SMD | SMD | SMD | SMD | SMD | SMD | distilled water | Notreported | 0 | SMD | SMD | SMD | SMD | SMD | SMD | SMD | SMD | SMD | SMD | SMD | SMD | SMD | SMD | SMD | SMD | SMD | SMD | SMD | SMD | SMD | SMD | SMD | SMD | SMD | SMD | SMD | SMD | SMD | SMD | SMD | SMD | Notreported | SMD | 5 | 789.19652 | 13.32615 | SMD | 55.07% | 58.29287 | 3.419578 | SMD | 103.7% | 1.33744 | 22.60961 | SMD | 51.24% | SMD | SMD | SMD | SMD | SMD | SMD | SMD | SMD | SMD | SMD | SMD | SMD | SMD | [13 empty] | 0 | 0 | 0 | 0 | 0 | 0 | 0 | 0 | 0 | 0 | 0 | 0 | 0 | 0 | 0 | 0 | 0 | 0 | 0 | 0 | 0
1 | Durability of basalt fibers, glass fibers, and their reinforced polymer composites in artificial seawater | Zhongyu Lu; Mingchao Jiang; Yunfeng Pan; Guijun Xian; Miaomiao Yang |  | Polymer Composites | 2021 | 3709 | 16 | Basalt | Notreported | Epoxy | Notreported | Notreported | Notreported | Notreported | Notreported | 61 | Notreported | 8 | Notreported | Notreported | helically wrapped | sand coated | Notreported | Notreported | SMD | Notreported | TuoXin Aerospace Basalt Industrial Co., Ltd | SMD | SMD | Tensile | SMD | 5 | SMD | 1433 | 3.907886 | SMD | 56.2 | 3.269853 | SMD | 2.61 | 3.501946 | SMD | SMD | SMD | SMD | SMD | SMD | SMD | 60 | SMD | 4320 | SMD | SMD | SMD | SMD | SMD | SMD | SMD | distilled water | Notreported | 0 | SMD | SMD | SMD | SMD | SMD | SMD | SMD | SMD | SMD | SMD | SMD | SMD | SMD | SMD | SMD | SMD | SMD | SMD | SMD | SMD | SMD | SMD | SMD | SMD | SMD | SMD | SMD | SMD | SMD | SMD | SMD | SMD | Notreported | SMD | 5 | 717.15731 | 11.97892 | SMD | 50.05% | 59.16127 | 6.855499 | SMD | 105.3% | 1.20495 | 10.73737 | SMD | 46.17% | SMD | SMD | SMD | SMD | SMD | SMD | SMD | SMD | SMD | SMD | SMD | SMD | SMD | [13 empty] | 0 | 0 | 0 | 0 | 0 | 0 | 0 | 0 | 0 | 0 | 0 | 0 | 0 | 0 | 0 | 0 | 0 | 0 | 0 | 0 | 0
1 | Durability of basalt fibers, glass fibers, and their reinforced polymer composites in artificial seawater | Zhongyu Lu; Mingchao Jiang; Yunfeng Pan; Guijun Xian; Miaomiao Yang |  | Polymer Composites | 2021 | 3710 | 17 | Glass | Notreported | Epoxy | Notreported | Notreported | Notreported | Notreported | Notreported | 59 | Notreported | 8 | Notreported | Notreported | helically wrapped | sand coated | Notreported | Notreported | SMD | Notreported | Harbin FRP Institute Co., Ltd | SMD | SMD | Tensile | SMD | 5 | SMD | 1210 | 7.768595 | SMD | 44.3 | 0.8583691 | SMD | 2.76 | 3.303085 | SMD | SMD | SMD | SMD | SMD | SMD | SMD | 20 | SMD | 720 | SMD | SMD | SMD | SMD | SMD | SMD | SMD | sea water | Notreported | NaCl:24.53.Na2SO4:4.09,MgCl2:5.2,CaCl2:1.16,SrCl2:0.025,KCl:0.695,NaHCO3:0.201,KBr:0.1,H2BO3:0.027,NaF:0.003 | SMD | SMD | SMD | SMD | SMD | SMD | SMD | SMD | SMD | SMD | SMD | SMD | SMD | SMD | SMD | SMD | SMD | SMD | SMD | SMD | SMD | SMD | SMD | SMD | SMD | SMD | SMD | SMD | SMD | SMD | SMD | SMD | Notreported | SMD | 5 | 1162.31778 | 1.617823 | SMD | 96.06% | 44.47288 | 1.401124 | SMD | 100.4% | 2.65621 | 3.848717 | SMD | 96.24% | SMD | SMD | SMD | SMD | SMD | SMD | SMD | SMD | SMD | SMD | SMD | SMD | SMD | [13 empty] | 0 | 0 | 0 | 0 | 0 | 0 | 0 | 0 | 0 | 0 | 0 | 0 | 0 | 0 | 0 | 0 | 0 | 0 | 0 | 0 | 0
1 | Durability of basalt fibers, glass fibers, and their reinforced polymer composites in artificial seawater | Zhongyu Lu; Mingchao Jiang; Yunfeng Pan; Guijun Xian; Miaomiao Yang |  | Polymer Composites | 2021 | 3711 | 18 | Glass | Notreported | Epoxy | Notreported | Notreported | Notreported | Notreported | Notreported | 59 | Notreported | 8 | Notreported | Notreported | helically wrapped | sand coated | Notreported | Notreported | SMD | Notreported | Harbin FRP Institute Co., Ltd | SMD | SMD | Tensile | SMD | 5 | SMD | 1210 | 7.768595 | SMD | 44.3 | 0.8583691 | SMD | 2.76 | 3.303085 | SMD | SMD | SMD | SMD | SMD | SMD | SMD | 20 | SMD | 1440 | SMD | SMD | SMD | SMD | SMD | SMD | SMD | sea water | Notreported | NaCl:24.53.Na2SO4:4.09,MgCl2:5.2,CaCl2:1.16,SrCl2:0.025,KCl:0.695,NaHCO3:0.201,KBr:0.1,H2BO3:0.027,NaF:0.003 | SMD | SMD | SMD | SMD | SMD | SMD | SMD | SMD | SMD | SMD | SMD | SMD | SMD | SMD | SMD | SMD | SMD | SMD | SMD | SMD | SMD | SMD | SMD | SMD | SMD | SMD | SMD | SMD | SMD | SMD | SMD | SMD | Notreported | SMD | 5 | 1138.38512 | 3.754169 | SMD | 94.08% | 43.1893 | 3.33578 | SMD | 97.49% | 2.6318 | 3.797401 | SMD | 95.36% | SMD | SMD | SMD | SMD | SMD | SMD | SMD | SMD | SMD | SMD | SMD | SMD | SMD | [13 empty] | 0 | 0 | 0 | 0 | 0 | 0 | 0 | 0 | 0 | 0 | 0 | 0 | 0 | 0 | 0 | 0 | 0 | 0 | 0 | 0 | 0
1 | Durability of basalt fibers, glass fibers, and their reinforced polymer composites in artificial seawater | Zhongyu Lu; Mingchao Jiang; Yunfeng Pan; Guijun Xian; Miaomiao Yang |  | Polymer Composites | 2021 | 3712 | 19 | Glass | Notreported | Epoxy | Notreported | Notreported | Notreported | Notreported | Notreported | 59 | Notreported | 8 | Notreported | Notreported | helically wrapped | sand coated | Notreported | Notreported | SMD | Notreported | Harbin FRP Institute Co., Ltd | SMD | SMD | Tensile | SMD | 5 | SMD | 1210 | 7.768595 | SMD | 44.3 | 0.8583691 | SMD | 2.76 | 3.303085 | SMD | SMD | SMD | SMD | SMD | SMD | SMD | 20 | SMD | 2160 | SMD | SMD | SMD | SMD | SMD | SMD | SMD | sea water | Notreported | NaCl:24.53.Na2SO4:4.09,MgCl2:5.2,CaCl2:1.16,SrCl2:0.025,KCl:0.695,NaHCO3:0.201,KBr:0.1,H2BO3:0.027,NaF:0.003 | SMD | SMD | SMD | SMD | SMD | SMD | SMD | SMD | SMD | SMD | SMD | SMD | SMD | SMD | SMD | SMD | SMD | SMD | SMD | SMD | SMD | SMD | SMD | SMD | SMD | SMD | SMD | SMD | SMD | SMD | SMD | SMD | Notreported | SMD | 5 | 1175.70868 | 0.9208642 | SMD | 97.17% | 43.38527 | 5.542734 | SMD | 97.94% | 2.72258 | 3.642868 | SMD | 98.64% | SMD | SMD | SMD | SMD | SMD | SMD | SMD | SMD | SMD | SMD | SMD | SMD | SMD | [13 empty] | 0 | 0 | 0 | 0 | 0 | 0 | 0 | 0 | 0 | 0 | 0 | 0 | 0 | 0 | 0 | 0 | 0 | 0 | 0 | 0 | 0
1 | Durability of basalt fibers, glass fibers, and their reinforced polymer composites in artificial seawater | Zhongyu Lu; Mingchao Jiang; Yunfeng Pan; Guijun Xian; Miaomiao Yang |  | Polymer Composites | 2021 | 3713 | 20 | Glass | Notreported | Epoxy | Notreported | Notreported | Notreported | Notreported | Notreported | 59 | Notreported | 8 | Notreported | Notreported | helically wrapped | sand coated | Notreported | Notreported | SMD | Notreported | Harbin FRP Institute Co., Ltd | SMD | SMD | Tensile | SMD | 5 | SMD | 1210 | 7.768595 | SMD | 44.3 | 0.8583691 | SMD | 2.76 | 3.303085 | SMD | SMD | SMD | SMD | SMD | SMD | SMD | 20 | SMD | 4320 | SMD | SMD | SMD | SMD | SMD | SMD | SMD | sea water | Notreported | NaCl:24.53.Na2SO4:4.09,MgCl2:5.2,CaCl2:1.16,SrCl2:0.025,KCl:0.695,NaHCO3:0.201,KBr:0.1,H2BO3:0.027,NaF:0.003 | SMD | SMD | SMD | SMD | SMD | SMD | SMD | SMD | SMD | SMD | SMD | SMD | SMD | SMD | SMD | SMD | SMD | SMD | SMD | SMD | SMD | SMD | SMD | SMD | SMD | SMD | SMD | SMD | SMD | SMD | SMD | SMD | Notreported | SMD | 5 | 1190.23923 | 1.891057 | SMD | 98.37% | 46.84408 | 4.858501 | SMD | 105.7% | 2.53186 | 2.983182 | SMD | 91.73% | SMD | SMD | SMD | SMD | SMD | SMD | SMD | SMD | SMD | SMD | SMD | SMD | SMD | [13 empty] | 0 | 0 | 0 | 0 | 0 | 0 | 0 | 0 | 0 | 0 | 0 | 0 | 0 | 0 | 0 | 0 | 0 | 0 | 0 | 0 | 0
1 | Durability of basalt fibers, glass fibers, and their reinforced polymer composites in artificial seawater | Zhongyu Lu; Mingchao Jiang; Yunfeng Pan; Guijun Xian; Miaomiao Yang |  | Polymer Composites | 2021 | 3714 | 21 | Glass | Notreported | Epoxy | Notreported | Notreported | Notreported | Notreported | Notreported | 59 | Notreported | 8 | Notreported | Notreported | helically wrapped | sand coated | Notreported | Notreported | SMD | Notreported | Harbin FRP Institute Co., Ltd | SMD | SMD | Tensile | SMD | 5 | SMD | 1210 | 7.768595 | SMD | 44.3 | 0.8583691 | SMD | 2.76 | 3.303085 | SMD | SMD | SMD | SMD | SMD | SMD | SMD | 40 | SMD | 720 | SMD | SMD | SMD | SMD | SMD | SMD | SMD | sea water | Notreported | NaCl:24.53.Na2SO4:4.09,MgCl2:5.2,CaCl2:1.16,SrCl2:0.025,KCl:0.695,NaHCO3:0.201,KBr:0.1,H2BO3:0.027,NaF:0.003 | SMD | SMD | SMD | SMD | SMD | SMD | SMD | SMD | SMD | SMD | SMD | SMD | SMD | SMD | SMD | SMD | SMD | SMD | SMD | SMD | SMD | SMD | SMD | SMD | SMD | SMD | SMD | SMD | SMD | SMD | SMD | SMD | Notreported | SMD | 5 | 1202.20556 | 3.554875 | SMD | 99.36% | 44.23772 | 1.940154 | SMD | 99.86% | 2.72869 | 3.410794 | SMD | 98.87% | SMD | SMD | SMD | SMD | SMD | SMD | SMD | SMD | SMD | SMD | SMD | SMD | SMD | [13 empty] | 0 | 0 | 0 | 0 | 0 | 0 | 0 | 0 | 0 | 0 | 0 | 0 | 0 | 0 | 0 | 0 | 0 | 0 | 0 | 0 | 0
1 | Durability of basalt fibers, glass fibers, and their reinforced polymer composites in artificial seawater | Zhongyu Lu; Mingchao Jiang; Yunfeng Pan; Guijun Xian; Miaomiao Yang |  | Polymer Composites | 2021 | 3715 | 22 | Glass | Notreported | Epoxy | Notreported | Notreported | Notreported | Notreported | Notreported | 59 | Notreported | 8 | Notreported | Notreported | helically wrapped | sand coated | Notreported | Notreported | SMD | Notreported | Harbin FRP Institute Co., Ltd | SMD | SMD | Tensile | SMD | 5 | SMD | 1210 | 7.768595 | SMD | 44.3 | 0.8583691 | SMD | 2.76 | 3.303085 | SMD | SMD | SMD | SMD | SMD | SMD | SMD | 40 | SMD | 1440 | SMD | SMD | SMD | SMD | SMD | SMD | SMD | sea water | Notreported | NaCl:24.53.Na2SO4:4.09,MgCl2:5.2,CaCl2:1.16,SrCl2:0.025,KCl:0.695,NaHCO3:0.201,KBr:0.1,H2BO3:0.027,NaF:0.003 | SMD | SMD | SMD | SMD | SMD | SMD | SMD | SMD | SMD | SMD | SMD | SMD | SMD | SMD | SMD | SMD | SMD | SMD | SMD | SMD | SMD | SMD | SMD | SMD | SMD | SMD | SMD | SMD | SMD | SMD | SMD | SMD | Notreported | SMD | 5 | 1147.78724 | 0.9184429 | SMD | 94.86% | 43.96337 | 1.516331 | SMD | 99.24% | 2.61044 | 3.945312 | SMD | 94.58% | SMD | SMD | SMD | SMD | SMD | SMD | SMD | SMD | SMD | SMD | SMD | SMD | SMD | [13 empty] | 0 | 0 | 0 | 0 | 0 | 0 | 0 | 0 | 0 | 0 | 0 | 0 | 0 | 0 | 0 | 0 | 0 | 0 | 0 | 0 | 0
1 | Durability of basalt fibers, glass fibers, and their reinforced polymer composites in artificial seawater | Zhongyu Lu; Mingchao Jiang; Yunfeng Pan; Guijun Xian; Miaomiao Yang |  | Polymer Composites | 2021 | 3716 | 23 | Glass | Notreported | Epoxy | Notreported | Notreported | Notreported | Notreported | Notreported | 59 | Notreported | 8 | Notreported | Notreported | helically wrapped | sand coated | Notreported | Notreported | SMD | Notreported | Harbin FRP Institute Co., Ltd | SMD | SMD | Tensile | SMD | 5 | SMD | 1210 | 7.768595 | SMD | 44.3 | 0.8583691 | SMD | 2.76 | 3.303085 | SMD | SMD | SMD | SMD | SMD | SMD | SMD | 40 | SMD | 2160 | SMD | SMD | SMD | SMD | SMD | SMD | SMD | sea water | Notreported | NaCl:24.53.Na2SO4:4.09,MgCl2:5.2,CaCl2:1.16,SrCl2:0.025,KCl:0.695,NaHCO3:0.201,KBr:0.1,H2BO3:0.027,NaF:0.003 | SMD | SMD | SMD | SMD | SMD | SMD | SMD | SMD | SMD | SMD | SMD | SMD | SMD | SMD | SMD | SMD | SMD | SMD | SMD | SMD | SMD | SMD | SMD | SMD | SMD | SMD | SMD | SMD | SMD | SMD | SMD | SMD | Notreported | SMD | 5 | 1186.25045 | 4.371262 | SMD | 98.04% | 43.50285 | 5.257472 | SMD | 98.2% | 2.75844 | 3.290991 | SMD | 99.94% | SMD | SMD | SMD | SMD | SMD | SMD | SMD | SMD | SMD | SMD | SMD | SMD | SMD | [13 empty] | 0 | 0 | 0 | 0 | 0 | 0 | 0 | 0 | 0 | 0 | 0 | 0 | 0 | 0 | 0 | 0 | 0 | 0 | 0 | 0 | 0
1 | Durability of basalt fibers, glass fibers, and their reinforced polymer composites in artificial seawater | Zhongyu Lu; Mingchao Jiang; Yunfeng Pan; Guijun Xian; Miaomiao Yang |  | Polymer Composites | 2021 | 3717 | 24 | Glass | Notreported | Epoxy | Notreported | Notreported | Notreported | Notreported | Notreported | 59 | Notreported | 8 | Notreported | Notreported | helically wrapped | sand coated | Notreported | Notreported | SMD | Notreported | Harbin FRP Institute Co., Ltd | SMD | SMD | Tensile | SMD | 5 | SMD | 1210 | 7.768595 | SMD | 44.3 | 0.8583691 | SMD | 2.76 | 3.303085 | SMD | SMD | SMD | SMD | SMD | SMD | SMD | 40 | SMD | 4320 | SMD | SMD | SMD | SMD | SMD | SMD | SMD | sea water | Notreported | NaCl:24.53.Na2SO4:4.09,MgCl2:5.2,CaCl2:1.16,SrCl2:0.025,KCl:0.695,NaHCO3:0.201,KBr:0.1,H2BO3:0.027,NaF:0.003 | SMD | SMD | SMD | SMD | SMD | SMD | SMD | SMD | SMD | SMD | SMD | SMD | SMD | SMD | SMD | SMD | SMD | SMD | SMD | SMD | SMD | SMD | SMD | SMD | SMD | SMD | SMD | SMD | SMD | SMD | SMD | SMD | Notreported | SMD | 5 | 1146.36267 | 1.864022 | SMD | 94.74% | 46.95186 | 4.617794 | SMD | 106% | 2.44413 | 3.932688 | SMD | 88.56% | SMD | SMD | SMD | SMD | SMD | SMD | SMD | SMD | SMD | SMD | SMD | SMD | SMD | [13 empty] | 0 | 0 | 0 | 0 | 0 | 0 | 0 | 0 | 0 | 0 | 0 | 0 | 0 | 0 | 0 | 0 | 0 | 0 | 0 | 0 | 0
1 | Durability of basalt fibers, glass fibers, and their reinforced polymer composites in artificial seawater | Zhongyu Lu; Mingchao Jiang; Yunfeng Pan; Guijun Xian; Miaomiao Yang |  | Polymer Composites | 2021 | 3718 | 25 | Glass | Notreported | Epoxy | Notreported | Notreported | Notreported | Notreported | Notreported | 59 | Notreported | 8 | Notreported | Notreported | helically wrapped | sand coated | Notreported | Notreported | SMD | Notreported | Harbin FRP Institute Co., Ltd | SMD | SMD | Tensile | SMD | 5 | SMD | 1210 | 7.768595 | SMD | 44.3 | 0.8583691 | SMD | 2.76 | 3.303085 | SMD | SMD | SMD | SMD | SMD | SMD | SMD | 60 | SMD | 720 | SMD | SMD | SMD | SMD | SMD | SMD | SMD | sea water | Notreported | NaCl:24.53.Na2SO4:4.09,MgCl2:5.2,CaCl2:1.16,SrCl2:0.025,KCl:0.695,NaHCO3:0.201,KBr:0.1,H2BO3:0.027,NaF:0.003 | SMD | SMD | SMD | SMD | SMD | SMD | SMD | SMD | SMD | SMD | SMD | SMD | SMD | SMD | SMD | SMD | SMD | SMD | SMD | SMD | SMD | SMD | SMD | SMD | SMD | SMD | SMD | SMD | SMD | SMD | SMD | SMD | Notreported | SMD | 5 | 1160.89322 | 1.374382 | SMD | 95.94% | 43.7772 | 3.012527 | SMD | 98.82% | 2.60739 | 1.726247 | SMD | 94.47% | SMD | SMD | SMD | SMD | SMD | SMD | SMD | SMD | SMD | SMD | SMD | SMD | SMD | [13 empty] | 0 | 0 | 0 | 0 | 0 | 0 | 0 | 0 | 0 | 0 | 0 | 0 | 0 | 0 | 0 | 0 | 0 | 0 | 0 | 0 | 0
1 | Durability of basalt fibers, glass fibers, and their reinforced polymer composites in artificial seawater | Zhongyu Lu; Mingchao Jiang; Yunfeng Pan; Guijun Xian; Miaomiao Yang |  | Polymer Composites | 2021 | 3719 | 26 | Glass | Notreported | Epoxy | Notreported | Notreported | Notreported | Notreported | Notreported | 59 | Notreported | 8 | Notreported | Notreported | helically wrapped | sand coated | Notreported | Notreported | SMD | Notreported | Harbin FRP Institute Co., Ltd | SMD | SMD | Tensile | SMD | 5 | SMD | 1210 | 7.768595 | SMD | 44.3 | 0.8583691 | SMD | 2.76 | 3.303085 | SMD | SMD | SMD | SMD | SMD | SMD | SMD | 60 | SMD | 1440 | SMD | SMD | SMD | SMD | SMD | SMD | SMD | sea water | Notreported | NaCl:24.53.Na2SO4:4.09,MgCl2:5.2,CaCl2:1.16,SrCl2:0.025,KCl:0.695,NaHCO3:0.201,KBr:0.1,H2BO3:0.027,NaF:0.003 | SMD | SMD | SMD | SMD | SMD | SMD | SMD | SMD | SMD | SMD | SMD | SMD | SMD | SMD | SMD | SMD | SMD | SMD | SMD | SMD | SMD | SMD | SMD | SMD | SMD | SMD | SMD | SMD | SMD | SMD | SMD | SMD | Notreported | SMD | 5 | 1138.38512 | 4.680197 | SMD | 94.08% | 43.85559 | 1.765818 | SMD | 99% | 2.60129 | 3.255308 | SMD | 94.25% | SMD | SMD | SMD | SMD | SMD | SMD | SMD | SMD | SMD | SMD | SMD | SMD | SMD | [13 empty] | 0 | 0 | 0 | 0 | 0 | 0 | 0 | 0 | 0 | 0 | 0 | 0 | 0 | 0 | 0 | 0 | 0 | 0 | 0 | 0 | 0
1 | Durability of basalt fibers, glass fibers, and their reinforced polymer composites in artificial seawater | Zhongyu Lu; Mingchao Jiang; Yunfeng Pan; Guijun Xian; Miaomiao Yang |  | Polymer Composites | 2021 | 3720 | 27 | Glass | Notreported | Epoxy | Notreported | Notreported | Notreported | Notreported | Notreported | 59 | Notreported | 8 | Notreported | Notreported | helically wrapped | sand coated | Notreported | Notreported | SMD | Notreported | Harbin FRP Institute Co., Ltd | SMD | SMD | Tensile | SMD | 5 | SMD | 1210 | 7.768595 | SMD | 44.3 | 0.8583691 | SMD | 2.76 | 3.303085 | SMD | SMD | SMD | SMD | SMD | SMD | SMD | 60 | SMD | 2160 | SMD | SMD | SMD | SMD | SMD | SMD | SMD | sea water | Notreported | NaCl:24.53.Na2SO4:4.09,MgCl2:5.2,CaCl2:1.16,SrCl2:0.025,KCl:0.695,NaHCO3:0.201,KBr:0.1,H2BO3:0.027,NaF:0.003 | SMD | SMD | SMD | SMD | SMD | SMD | SMD | SMD | SMD | SMD | SMD | SMD | SMD | SMD | SMD | SMD | SMD | SMD | SMD | SMD | SMD | SMD | SMD | SMD | SMD | SMD | SMD | SMD | SMD | SMD | SMD | SMD | Notreported | SMD | 5 | 1009.03474 | 1.835351 | SMD | 83.39% | 44.47288 | 2.961625 | SMD | 100.4% | 2.26638 | 2.558265 | SMD | 82.12% | SMD | SMD | SMD | SMD | SMD | SMD | SMD | SMD | SMD | SMD | SMD | SMD | SMD | [13 empty] | 0 | 0 | 0 | 0 | 0 | 0 | 0 | 0 | 0 | 0 | 0 | 0 | 0 | 0 | 0 | 0 | 0 | 0 | 0 | 0 | 0
1 | Durability of basalt fibers, glass fibers, and their reinforced polymer composites in artificial seawater | Zhongyu Lu; Mingchao Jiang; Yunfeng Pan; Guijun Xian; Miaomiao Yang |  | Polymer Composites | 2021 | 3721 | 28 | Glass | Notreported | Epoxy | Notreported | Notreported | Notreported | Notreported | Notreported | 59 | Notreported | 8 | Notreported | Notreported | helically wrapped | sand coated | Notreported | Notreported | SMD | Notreported | Harbin FRP Institute Co., Ltd | SMD | SMD | Tensile | SMD | 5 | SMD | 1210 | 7.768595 | SMD | 44.3 | 0.8583691 | SMD | 2.76 | 3.303085 | SMD | SMD | SMD | SMD | SMD | SMD | SMD | 60 | SMD | 4320 | SMD | SMD | SMD | SMD | SMD | SMD | SMD | sea water | Notreported | NaCl:24.53.Na2SO4:4.09,MgCl2:5.2,CaCl2:1.16,SrCl2:0.025,KCl:0.695,NaHCO3:0.201,KBr:0.1,H2BO3:0.027,NaF:0.003 | SMD | SMD | SMD | SMD | SMD | SMD | SMD | SMD | SMD | SMD | SMD | SMD | SMD | SMD | SMD | SMD | SMD | SMD | SMD | SMD | SMD | SMD | SMD | SMD | SMD | SMD | SMD | SMD | SMD | SMD | SMD | SMD | Notreported | SMD | 5 | 883.67315 | 1.644335 | SMD | 73.03% | 48.00029 | 2.332715 | SMD | 108.4% | 1.83993 | 3.938737 | SMD | 66.66% | SMD | SMD | SMD | SMD | SMD | SMD | SMD | SMD | SMD | SMD | SMD | SMD | SMD | [13 empty] | 0 | 0 | 0 | 0 | 0 | 0 | 0 | 0 | 0 | 0 | 0 | 0 | 0 | 0 | 0 | 0 | 0 | 0 | 0 | 0 | 0
1 | Durability of basalt fibers, glass fibers, and their reinforced polymer composites in artificial seawater | Zhongyu Lu; Mingchao Jiang; Yunfeng Pan; Guijun Xian; Miaomiao Yang |  | Polymer Composites | 2021 | 3722 | 29 | Glass | Notreported | Epoxy | Notreported | Notreported | Notreported | Notreported | Notreported | 59 | Notreported | 8 | Notreported | Notreported | helically wrapped | sand coated | Notreported | Notreported | SMD | Notreported | Harbin FRP Institute Co., Ltd | SMD | SMD | Tensile | SMD | 5 | SMD | 1210 | 7.768595 | SMD | 44.3 | 0.8583691 | SMD | 2.76 | 3.303085 | SMD | SMD | SMD | SMD | SMD | SMD | SMD | 60 | SMD | 720 | SMD | SMD | SMD | SMD | SMD | SMD | SMD | distilled water | Notreported | 0 | SMD | SMD | SMD | SMD | SMD | SMD | SMD | SMD | SMD | SMD | SMD | SMD | SMD | SMD | SMD | SMD | SMD | SMD | SMD | SMD | SMD | SMD | SMD | SMD | SMD | SMD | SMD | SMD | SMD | SMD | SMD | SMD | Notreported | SMD | 5 | 1130.40756 | 7.662145 | SMD | 93.42% | 44.55127 | 1.222704 | SMD | 100.6% | 2.64706 | 4.46722 | SMD | 95.91% | SMD | SMD | SMD | SMD | SMD | SMD | SMD | SMD | SMD | SMD | SMD | SMD | SMD | [13 empty] | 0 | 0 | 0 | 0 | 0 | 0 | 0 | 0 | 0 | 0 | 0 | 0 | 0 | 0 | 0 | 0 | 0 | 0 | 0 | 0 | 0
1 | Durability of basalt fibers, glass fibers, and their reinforced polymer composites in artificial seawater | Zhongyu Lu; Mingchao Jiang; Yunfeng Pan; Guijun Xian; Miaomiao Yang |  | Polymer Composites | 2021 | 3723 | 30 | Glass | Notreported | Epoxy | Notreported | Notreported | Notreported | Notreported | Notreported | 59 | Notreported | 8 | Notreported | Notreported | helically wrapped | sand coated | Notreported | Notreported | SMD | Notreported | Harbin FRP Institute Co., Ltd | SMD | SMD | Tensile | SMD | 5 | SMD | 1210 | 7.768595 | SMD | 44.3 | 0.8583691 | SMD | 2.76 | 3.303085 | SMD | SMD | SMD | SMD | SMD | SMD | SMD | 60 | SMD | 1440 | SMD | SMD | SMD | SMD | SMD | SMD | SMD | distilled water | Notreported | 0 | SMD | SMD | SMD | SMD | SMD | SMD | SMD | SMD | SMD | SMD | SMD | SMD | SMD | SMD | SMD | SMD | SMD | SMD | SMD | SMD | SMD | SMD | SMD | SMD | SMD | SMD | SMD | SMD | SMD | SMD | SMD | SMD | Notreported | SMD | 5 | 1082.25731 | 5.05455 | SMD | 89.44% | 44.00256 | 1.425917 | SMD | 99.33% | 2.45329 | 7.276759 | SMD | 88.89% | SMD | SMD | SMD | SMD | SMD | SMD | SMD | SMD | SMD | SMD | SMD | SMD | SMD | [13 empty] | 0 | 0 | 0 | 0 | 0 | 0 | 0 | 0 | 0 | 0 | 0 | 0 | 0 | 0 | 0 | 0 | 0 | 0 | 0 | 0 | 0
1 | Durability of basalt fibers, glass fibers, and their reinforced polymer composites in artificial seawater | Zhongyu Lu; Mingchao Jiang; Yunfeng Pan; Guijun Xian; Miaomiao Yang |  | Polymer Composites | 2021 | 3724 | 31 | Glass | Notreported | Epoxy | Notreported | Notreported | Notreported | Notreported | Notreported | 59 | Notreported | 8 | Notreported | Notreported | helically wrapped | sand coated | Notreported | Notreported | SMD | Notreported | Harbin FRP Institute Co., Ltd | SMD | SMD | Tensile | SMD | 5 | SMD | 1210 | 7.768595 | SMD | 44.3 | 0.8583691 | SMD | 2.76 | 3.303085 | SMD | SMD | SMD | SMD | SMD | SMD | SMD | 60 | SMD | 2160 | SMD | SMD | SMD | SMD | SMD | SMD | SMD | distilled water | Notreported | 0 | SMD | SMD | SMD | SMD | SMD | SMD | SMD | SMD | SMD | SMD | SMD | SMD | SMD | SMD | SMD | SMD | SMD | SMD | SMD | SMD | SMD | SMD | SMD | SMD | SMD | SMD | SMD | SMD | SMD | SMD | SMD | SMD | Notreported | SMD | 5 | 1009.03474 | 5.421344 | SMD | 83.39% | 43.30688 | 5.733777 | SMD | 97.76% | 2.30834 | 6.543663 | SMD | 83.64% | SMD | SMD | SMD | SMD | SMD | SMD | SMD | SMD | SMD | SMD | SMD | SMD | SMD | [13 empty] | 0 | 0 | 0 | 0 | 0 | 0 | 0 | 0 | 0 | 0 | 0 | 0 | 0 | 0 | 0 | 0 | 0 | 0 | 0 | 0 | 0
1 | Durability of basalt fibers, glass fibers, and their reinforced polymer composites in artificial seawater | Zhongyu Lu; Mingchao Jiang; Yunfeng Pan; Guijun Xian; Miaomiao Yang |  | Polymer Composites | 2021 | 3725 | 32 | Glass | Notreported | Epoxy | Notreported | Notreported | Notreported | Notreported | Notreported | 59 | Notreported | 8 | Notreported | Notreported | helically wrapped | sand coated | Notreported | Notreported | SMD | Notreported | Harbin FRP Institute Co., Ltd | SMD | SMD | Tensile | SMD | 5 | SMD | 1210 | 7.768595 | SMD | 44.3 | 0.8583691 | SMD | 2.76 | 3.303085 | SMD | SMD | SMD | SMD | SMD | SMD | SMD | 60 | SMD | 4320 | SMD | SMD | SMD | SMD | SMD | SMD | SMD | distilled water | Notreported | 0 | SMD | SMD | SMD | SMD | SMD | SMD | SMD | SMD | SMD | SMD | SMD | SMD | SMD | SMD | SMD | SMD | SMD | SMD | SMD | SMD | SMD | SMD | SMD | SMD | SMD | SMD | SMD | SMD | SMD | SMD | SMD | SMD | Notreported | SMD | 5 | 819.56779 | 2.433464 | SMD | 67.73% | 47.65734 | 3.069118 | SMD | 107.6% | 1.71024 | 4.059664 | SMD | 61.97% | SMD | SMD | SMD | SMD | SMD | SMD | SMD | SMD | SMD | SMD | SMD | SMD | SMD | [13 empty] | 0 | 0 | 0 | 0 | 0 | 0 | 0 | 0 | 0 | 0 | 0 | 0 | 0 | 0 | 0 | 0 | 0 | 0 | 0 | 0 | 0
1 | Durability of basalt fibers, glass fibers, and their reinforced polymer composites in artificial seawater | Zhongyu Lu; Mingchao Jiang; Yunfeng Pan; Guijun Xian; Miaomiao Yang |  | Polymer Composites | 2021 | 3726 | 33 | Basalt | Notreported | Epoxy | Notreported | Notreported | Notreported | Notreported | Notreported | 61 | Notreported | 8 | Notreported | Notreported | helically wrapped | sand coated | Notreported | Notreported | SMD | Notreported | TuoXin Aerospace Basalt Industrial Co., Ltd | SMD | SMD | Water absorption | SMD | 5 | SMD | 1433 | 3.907886 | Tensile strength | 56.2 | 3.269853 | Tensile modulus | 2.61 | 3.501946 | Tensile deformation | SMD | SMD | SMD | SMD | SMD | SMD | 20 | SMD | 6 | SMD | SMD | SMD | SMD | SMD | SMD | SMD | sea water | Notreported | NaCl:24.53.Na2SO4:4.09,MgCl2:5.2,CaCl2:1.16,SrCl2:0.025,KCl:0.695,NaHCO3:0.201,KBr:0.1,H2BO3:0.027,NaF:0.003 | SMD | SMD | SMD | SMD | SMD | SMD | SMD | SMD | SMD | SMD | SMD | SMD | SMD | SMD | SMD | SMD | SMD | SMD | SMD | SMD | SMD | SMD | SMD | SMD | SMD | SMD | SMD | SMD | SMD | SMD | SMD | SMD | Notreported | SMD | SMD | SMD | SMD | SMD | SMD | SMD | SMD | SMD | SMD | SMD | SMD | SMD | SMD | 10 | 0.04351 | 2.551138 | SMD | SMD | SMD | SMD | SMD | SMD | SMD | SMD | SMD | SMD | [13 empty] | 0 | 0 | 0 | 0 | 0 | 0 | 0 | 0 | 0 | 0 | 0 | 0 | 0 | 0 | 0 | 0 | 0 | 0 | 0 | 0 | 0
1 | Durability of basalt fibers, glass fibers, and their reinforced polymer composites in artificial seawater | Zhongyu Lu; Mingchao Jiang; Yunfeng Pan; Guijun Xian; Miaomiao Yang |  | Polymer Composites | 2021 | 3727 | 34 | Basalt | Notreported | Epoxy | Notreported | Notreported | Notreported | Notreported | Notreported | 61 | Notreported | 8 | Notreported | Notreported | helically wrapped | sand coated | Notreported | Notreported | SMD | Notreported | TuoXin Aerospace Basalt Industrial Co., Ltd | SMD | SMD | Water absorption | SMD | 5 | SMD | 1433 | 3.907886 | Tensile strength | 56.2 | 3.269853 | Tensile modulus | 2.61 | 3.501946 | Tensile deformation | SMD | SMD | SMD | SMD | SMD | SMD | 20 | SMD | 12 | SMD | SMD | SMD | SMD | SMD | SMD | SMD | sea water | Notreported | NaCl:24.53.Na2SO4:4.09,MgCl2:5.2,CaCl2:1.16,SrCl2:0.025,KCl:0.695,NaHCO3:0.201,KBr:0.1,H2BO3:0.027,NaF:0.003 | SMD | SMD | SMD | SMD | SMD | SMD | SMD | SMD | SMD | SMD | SMD | SMD | SMD | SMD | SMD | SMD | SMD | SMD | SMD | SMD | SMD | SMD | SMD | SMD | SMD | SMD | SMD | SMD | SMD | SMD | SMD | SMD | Notreported | SMD | SMD | SMD | SMD | SMD | SMD | SMD | SMD | SMD | SMD | SMD | SMD | SMD | SMD | 10 | 0.03492 | 19.01489 | SMD | SMD | SMD | SMD | SMD | SMD | SMD | SMD | SMD | SMD | [13 empty] | 0 | 0 | 0 | 0 | 0 | 0 | 0 | 0 | 0 | 0 | 0 | 0 | 0 | 0 | 0 | 0 | 0 | 0 | 0 | 0 | 0
1 | Durability of basalt fibers, glass fibers, and their reinforced polymer composites in artificial seawater | Zhongyu Lu; Mingchao Jiang; Yunfeng Pan; Guijun Xian; Miaomiao Yang |  | Polymer Composites | 2021 | 3728 | 35 | Basalt | Notreported | Epoxy | Notreported | Notreported | Notreported | Notreported | Notreported | 61 | Notreported | 8 | Notreported | Notreported | helically wrapped | sand coated | Notreported | Notreported | SMD | Notreported | TuoXin Aerospace Basalt Industrial Co., Ltd | SMD | SMD | Water absorption | SMD | 5 | SMD | 1433 | 3.907886 | Tensile strength | 56.2 | 3.269853 | Tensile modulus | 2.61 | 3.501946 | Tensile deformation | SMD | SMD | SMD | SMD | SMD | SMD | 20 | SMD | 24 | SMD | SMD | SMD | SMD | SMD | SMD | SMD | sea water | Notreported | NaCl:24.53.Na2SO4:4.09,MgCl2:5.2,CaCl2:1.16,SrCl2:0.025,KCl:0.695,NaHCO3:0.201,KBr:0.1,H2BO3:0.027,NaF:0.003 | SMD | SMD | SMD | SMD | SMD | SMD | SMD | SMD | SMD | SMD | SMD | SMD | SMD | SMD | SMD | SMD | SMD | SMD | SMD | SMD | SMD | SMD | SMD | SMD | SMD | SMD | SMD | SMD | SMD | SMD | SMD | SMD | Notreported | SMD | SMD | SMD | SMD | SMD | SMD | SMD | SMD | SMD | SMD | SMD | SMD | SMD | SMD | 10 | 0.06012 | 14.73719 | SMD | SMD | SMD | SMD | SMD | SMD | SMD | SMD | SMD | SMD | [13 empty] | 0 | 0 | 0 | 0 | 0 | 0 | 0 | 0 | 0 | 0 | 0 | 0 | 0 | 0 | 0 | 0 | 0 | 0 | 0 | 0 | 0
1 | Durability of basalt fibers, glass fibers, and their reinforced polymer composites in artificial seawater | Zhongyu Lu; Mingchao Jiang; Yunfeng Pan; Guijun Xian; Miaomiao Yang |  | Polymer Composites | 2021 | 3729 | 36 | Basalt | Notreported | Epoxy | Notreported | Notreported | Notreported | Notreported | Notreported | 61 | Notreported | 8 | Notreported | Notreported | helically wrapped | sand coated | Notreported | Notreported | SMD | Notreported | TuoXin Aerospace Basalt Industrial Co., Ltd | SMD | SMD | Water absorption | SMD | 5 | SMD | 1433 | 3.907886 | Tensile strength | 56.2 | 3.269853 | Tensile modulus | 2.61 | 3.501946 | Tensile deformation | SMD | SMD | SMD | SMD | SMD | SMD | 20 | SMD | 72 | SMD | SMD | SMD | SMD | SMD | SMD | SMD | sea water | Notreported | NaCl:24.53.Na2SO4:4.09,MgCl2:5.2,CaCl2:1.16,SrCl2:0.025,KCl:0.695,NaHCO3:0.201,KBr:0.1,H2BO3:0.027,NaF:0.003 | SMD | SMD | SMD | SMD | SMD | SMD | SMD | SMD | SMD | SMD | SMD | SMD | SMD | SMD | SMD | SMD | SMD | SMD | SMD | SMD | SMD | SMD | SMD | SMD | SMD | SMD | SMD | SMD | SMD | SMD | SMD | SMD | Notreported | SMD | SMD | SMD | SMD | SMD | SMD | SMD | SMD | SMD | SMD | SMD | SMD | SMD | SMD | 10 | 0.10608 | 11.22738 | SMD | SMD | SMD | SMD | SMD | SMD | SMD | SMD | SMD | SMD | [13 empty] | 0 | 0 | 0 | 0 | 0 | 0 | 0 | 0 | 0 | 0 | 0 | 0 | 0 | 0 | 0 | 0 | 0 | 0 | 0 | 0 | 0
1 | Durability of basalt fibers, glass fibers, and their reinforced polymer composites in artificial seawater | Zhongyu Lu; Mingchao Jiang; Yunfeng Pan; Guijun Xian; Miaomiao Yang |  | Polymer Composites | 2021 | 3730 | 37 | Basalt | Notreported | Epoxy | Notreported | Notreported | Notreported | Notreported | Notreported | 61 | Notreported | 8 | Notreported | Notreported | helically wrapped | sand coated | Notreported | Notreported | SMD | Notreported | TuoXin Aerospace Basalt Industrial Co., Ltd | SMD | SMD | Water absorption | SMD | 5 | SMD | 1433 | 3.907886 | Tensile strength | 56.2 | 3.269853 | Tensile modulus | 2.61 | 3.501946 | Tensile deformation | SMD | SMD | SMD | SMD | SMD | SMD | 20 | SMD | 168 | SMD | SMD | SMD | SMD | SMD | SMD | SMD | sea water | Notreported | NaCl:24.53.Na2SO4:4.09,MgCl2:5.2,CaCl2:1.16,SrCl2:0.025,KCl:0.695,NaHCO3:0.201,KBr:0.1,H2BO3:0.027,NaF:0.003 | SMD | SMD | SMD | SMD | SMD | SMD | SMD | SMD | SMD | SMD | SMD | SMD | SMD | SMD | SMD | SMD | SMD | SMD | SMD | SMD | SMD | SMD | SMD | SMD | SMD | SMD | SMD | SMD | SMD | SMD | SMD | SMD | Notreported | SMD | SMD | SMD | SMD | SMD | SMD | SMD | SMD | SMD | SMD | SMD | SMD | SMD | SMD | 10 | 0.14235 | 11.66842 | SMD | SMD | SMD | SMD | SMD | SMD | SMD | SMD | SMD | SMD | [13 empty] | 0 | 0 | 0 | 0 | 0 | 0 | 0 | 0 | 0 | 0 | 0 | 0 | 0 | 0 | 0 | 0 | 0 | 0 | 0 | 0 | 0
1 | Durability of basalt fibers, glass fibers, and their reinforced polymer composites in artificial seawater | Zhongyu Lu; Mingchao Jiang; Yunfeng Pan; Guijun Xian; Miaomiao Yang |  | Polymer Composites | 2021 | 3731 | 38 | Basalt | Notreported | Epoxy | Notreported | Notreported | Notreported | Notreported | Notreported | 61 | Notreported | 8 | Notreported | Notreported | helically wrapped | sand coated | Notreported | Notreported | SMD | Notreported | TuoXin Aerospace Basalt Industrial Co., Ltd | SMD | SMD | Water absorption | SMD | 5 | SMD | 1433 | 3.907886 | Tensile strength | 56.2 | 3.269853 | Tensile modulus | 2.61 | 3.501946 | Tensile deformation | SMD | SMD | SMD | SMD | SMD | SMD | 20 | SMD | 336 | SMD | SMD | SMD | SMD | SMD | SMD | SMD | sea water | Notreported | NaCl:24.53.Na2SO4:4.09,MgCl2:5.2,CaCl2:1.16,SrCl2:0.025,KCl:0.695,NaHCO3:0.201,KBr:0.1,H2BO3:0.027,NaF:0.003 | SMD | SMD | SMD | SMD | SMD | SMD | SMD | SMD | SMD | SMD | SMD | SMD | SMD | SMD | SMD | SMD | SMD | SMD | SMD | SMD | SMD | SMD | SMD | SMD | SMD | SMD | SMD | SMD | SMD | SMD | SMD | SMD | Notreported | SMD | SMD | SMD | SMD | SMD | SMD | SMD | SMD | SMD | SMD | SMD | SMD | SMD | SMD | 10 | 0.19274 | 6.319394 | SMD | SMD | SMD | SMD | SMD | SMD | SMD | SMD | SMD | SMD | [13 empty] | 0 | 0 | 0 | 0 | 0 | 0 | 0 | 0 | 0 | 0 | 0 | 0 | 0 | 0 | 0 | 0 | 0 | 0 | 0 | 0 | 0
1 | Durability of basalt fibers, glass fibers, and their reinforced polymer composites in artificial seawater | Zhongyu Lu; Mingchao Jiang; Yunfeng Pan; Guijun Xian; Miaomiao Yang |  | Polymer Composites | 2021 | 3732 | 39 | Basalt | Notreported | Epoxy | Notreported | Notreported | Notreported | Notreported | Notreported | 61 | Notreported | 8 | Notreported | Notreported | helically wrapped | sand coated | Notreported | Notreported | SMD | Notreported | TuoXin Aerospace Basalt Industrial Co., Ltd | SMD | SMD | Water absorption | SMD | 5 | SMD | 1433 | 3.907886 | Tensile strength | 56.2 | 3.269853 | Tensile modulus | 2.61 | 3.501946 | Tensile deformation | SMD | SMD | SMD | SMD | SMD | SMD | 20 | SMD | 720 | SMD | SMD | SMD | SMD | SMD | SMD | SMD | sea water | Notreported | NaCl:24.53.Na2SO4:4.09,MgCl2:5.2,CaCl2:1.16,SrCl2:0.025,KCl:0.695,NaHCO3:0.201,KBr:0.1,H2BO3:0.027,NaF:0.003 | SMD | SMD | SMD | SMD | SMD | SMD | SMD | SMD | SMD | SMD | SMD | SMD | SMD | SMD | SMD | SMD | SMD | SMD | SMD | SMD | SMD | SMD | SMD | SMD | SMD | SMD | SMD | SMD | SMD | SMD | SMD | SMD | Notreported | SMD | SMD | SMD | SMD | SMD | SMD | SMD | SMD | SMD | SMD | SMD | SMD | SMD | SMD | 10 | 0.2398 | 4.962469 | SMD | SMD | SMD | SMD | SMD | SMD | SMD | SMD | SMD | SMD | [13 empty] | 0 | 0 | 0 | 0 | 0 | 0 | 0 | 0 | 0 | 0 | 0 | 0 | 0 | 0 | 0 | 0 | 0 | 0 | 0 | 0 | 0
1 | Durability of basalt fibers, glass fibers, and their reinforced polymer composites in artificial seawater | Zhongyu Lu; Mingchao Jiang; Yunfeng Pan; Guijun Xian; Miaomiao Yang |  | Polymer Composites | 2021 | 3733 | 40 | Basalt | Notreported | Epoxy | Notreported | Notreported | Notreported | Notreported | Notreported | 61 | Notreported | 8 | Notreported | Notreported | helically wrapped | sand coated | Notreported | Notreported | SMD | Notreported | TuoXin Aerospace Basalt Industrial Co., Ltd | SMD | SMD | Water absorption | SMD | 5 | SMD | 1433 | 3.907886 | Tensile strength | 56.2 | 3.269853 | Tensile modulus | 2.61 | 3.501946 | Tensile deformation | SMD | SMD | SMD | SMD | SMD | SMD | 20 | SMD | 1440 | SMD | SMD | SMD | SMD | SMD | SMD | SMD | sea water | Notreported | NaCl:24.53.Na2SO4:4.09,MgCl2:5.2,CaCl2:1.16,SrCl2:0.025,KCl:0.695,NaHCO3:0.201,KBr:0.1,H2BO3:0.027,NaF:0.003 | SMD | SMD | SMD | SMD | SMD | SMD | SMD | SMD | SMD | SMD | SMD | SMD | SMD | SMD | SMD | SMD | SMD | SMD | SMD | SMD | SMD | SMD | SMD | SMD | SMD | SMD | SMD | SMD | SMD | SMD | SMD | SMD | Notreported | SMD | SMD | SMD | SMD | SMD | SMD | SMD | SMD | SMD | SMD | SMD | SMD | SMD | SMD | 10 | 0.29462 | 10.80714 | SMD | SMD | SMD | SMD | SMD | SMD | SMD | SMD | SMD | SMD | [13 empty] | 0 | 0 | 0 | 0 | 0 | 0 | 0 | 0 | 0 | 0 | 0 | 0 | 0 | 0 | 0 | 0 | 0 | 0 | 0 | 0 | 0
1 | Durability of basalt fibers, glass fibers, and their reinforced polymer composites in artificial seawater | Zhongyu Lu; Mingchao Jiang; Yunfeng Pan; Guijun Xian; Miaomiao Yang |  | Polymer Composites | 2021 | 3734 | 41 | Basalt | Notreported | Epoxy | Notreported | Notreported | Notreported | Notreported | Notreported | 61 | Notreported | 8 | Notreported | Notreported | helically wrapped | sand coated | Notreported | Notreported | SMD | Notreported | TuoXin Aerospace Basalt Industrial Co., Ltd | SMD | SMD | Water absorption | SMD | 5 | SMD | 1433 | 3.907886 | Tensile strength | 56.2 | 3.269853 | Tensile modulus | 2.61 | 3.501946 | Tensile deformation | SMD | SMD | SMD | SMD | SMD | SMD | 20 | SMD | 2160 | SMD | SMD | SMD | SMD | SMD | SMD | SMD | sea water | Notreported | NaCl:24.53.Na2SO4:4.09,MgCl2:5.2,CaCl2:1.16,SrCl2:0.025,KCl:0.695,NaHCO3:0.201,KBr:0.1,H2BO3:0.027,NaF:0.003 | SMD | SMD | SMD | SMD | SMD | SMD | SMD | SMD | SMD | SMD | SMD | SMD | SMD | SMD | SMD | SMD | SMD | SMD | SMD | SMD | SMD | SMD | SMD | SMD | SMD | SMD | SMD | SMD | SMD | SMD | SMD | SMD | Notreported | SMD | SMD | SMD | SMD | SMD | SMD | SMD | SMD | SMD | SMD | SMD | SMD | SMD | SMD | 10 | 0.34501 | 7.944697 | SMD | SMD | SMD | SMD | SMD | SMD | SMD | SMD | SMD | SMD | [13 empty] | 0 | 0 | 0 | 0 | 0 | 0 | 0 | 0 | 0 | 0 | 0 | 0 | 0 | 0 | 0 | 0 | 0 | 0 | 0 | 0 | 0
1 | Durability of basalt fibers, glass fibers, and their reinforced polymer composites in artificial seawater | Zhongyu Lu; Mingchao Jiang; Yunfeng Pan; Guijun Xian; Miaomiao Yang |  | Polymer Composites | 2021 | 3735 | 42 | Basalt | Notreported | Epoxy | Notreported | Notreported | Notreported | Notreported | Notreported | 61 | Notreported | 8 | Notreported | Notreported | helically wrapped | sand coated | Notreported | Notreported | SMD | Notreported | TuoXin Aerospace Basalt Industrial Co., Ltd | SMD | SMD | Water absorption | SMD | 5 | SMD | 1433 | 3.907886 | Tensile strength | 56.2 | 3.269853 | Tensile modulus | 2.61 | 3.501946 | Tensile deformation | SMD | SMD | SMD | SMD | SMD | SMD | 20 | SMD | 4320 | SMD | SMD | SMD | SMD | SMD | SMD | SMD | sea water | Notreported | NaCl:24.53.Na2SO4:4.09,MgCl2:5.2,CaCl2:1.16,SrCl2:0.025,KCl:0.695,NaHCO3:0.201,KBr:0.1,H2BO3:0.027,NaF:0.003 | SMD | SMD | SMD | SMD | SMD | SMD | SMD | SMD | SMD | SMD | SMD | SMD | SMD | SMD | SMD | SMD | SMD | SMD | SMD | SMD | SMD | SMD | SMD | SMD | SMD | SMD | SMD | SMD | SMD | SMD | SMD | SMD | Notreported | SMD | SMD | SMD | SMD | SMD | SMD | SMD | SMD | SMD | SMD | SMD | SMD | SMD | SMD | 10 | 0.41312 | 6.097502 | SMD | SMD | SMD | SMD | SMD | SMD | SMD | SMD | SMD | SMD | [13 empty] | 0 | 0 | 0 | 0 | 0 | 0 | 0 | 0 | 0 | 0 | 0 | 0 | 0 | 0 | 0 | 0 | 0 | 0 | 0 | 0 | 0
1 | Durability of basalt fibers, glass fibers, and their reinforced polymer composites in artificial seawater | Zhongyu Lu; Mingchao Jiang; Yunfeng Pan; Guijun Xian; Miaomiao Yang |  | Polymer Composites | 2021 | 3736 | 43 | Basalt | Notreported | Epoxy | Notreported | Notreported | Notreported | Notreported | Notreported | 61 | Notreported | 8 | Notreported | Notreported | helically wrapped | sand coated | Notreported | Notreported | SMD | Notreported | TuoXin Aerospace Basalt Industrial Co., Ltd | SMD | SMD | Water absorption | SMD | 5 | SMD | 1433 | 3.907886 | Tensile strength | 56.2 | 3.269853 | Tensile modulus | 2.61 | 3.501946 | Tensile deformation | SMD | SMD | SMD | SMD | SMD | SMD | 40 | SMD | 6 | SMD | SMD | SMD | SMD | SMD | SMD | SMD | sea water | Notreported | NaCl:24.53.Na2SO4:4.09,MgCl2:5.2,CaCl2:1.16,SrCl2:0.025,KCl:0.695,NaHCO3:0.201,KBr:0.1,H2BO3:0.027,NaF:0.003 | SMD | SMD | SMD | SMD | SMD | SMD | SMD | SMD | SMD | SMD | SMD | SMD | SMD | SMD | SMD | SMD | SMD | SMD | SMD | SMD | SMD | SMD | SMD | SMD | SMD | SMD | SMD | SMD | SMD | SMD | SMD | SMD | Notreported | SMD | SMD | SMD | SMD | SMD | SMD | SMD | SMD | SMD | SMD | SMD | SMD | SMD | SMD | 10 | 0.06123 | 23.51788 | SMD | SMD | SMD | SMD | SMD | SMD | SMD | SMD | SMD | SMD | [13 empty] | 0 | 0 | 0 | 0 | 0 | 0 | 0 | 0 | 0 | 0 | 0 | 0 | 0 | 0 | 0 | 0 | 0 | 0 | 0 | 0 | 0
1 | Durability of basalt fibers, glass fibers, and their reinforced polymer composites in artificial seawater | Zhongyu Lu; Mingchao Jiang; Yunfeng Pan; Guijun Xian; Miaomiao Yang |  | Polymer Composites | 2021 | 3737 | 44 | Basalt | Notreported | Epoxy | Notreported | Notreported | Notreported | Notreported | Notreported | 61 | Notreported | 8 | Notreported | Notreported | helically wrapped | sand coated | Notreported | Notreported | SMD | Notreported | TuoXin Aerospace Basalt Industrial Co., Ltd | SMD | SMD | Water absorption | SMD | 5 | SMD | 1433 | 3.907886 | Tensile strength | 56.2 | 3.269853 | Tensile modulus | 2.61 | 3.501946 | Tensile deformation | SMD | SMD | SMD | SMD | SMD | SMD | 40 | SMD | 12 | SMD | SMD | SMD | SMD | SMD | SMD | SMD | sea water | Notreported | NaCl:24.53.Na2SO4:4.09,MgCl2:5.2,CaCl2:1.16,SrCl2:0.025,KCl:0.695,NaHCO3:0.201,KBr:0.1,H2BO3:0.027,NaF:0.003 | SMD | SMD | SMD | SMD | SMD | SMD | SMD | SMD | SMD | SMD | SMD | SMD | SMD | SMD | SMD | SMD | SMD | SMD | SMD | SMD | SMD | SMD | SMD | SMD | SMD | SMD | SMD | SMD | SMD | SMD | SMD | SMD | Notreported | SMD | SMD | SMD | SMD | SMD | SMD | SMD | SMD | SMD | SMD | SMD | SMD | SMD | SMD | 10 | 0.05458 | 16.23305 | SMD | SMD | SMD | SMD | SMD | SMD | SMD | SMD | SMD | SMD | [13 empty] | 0 | 0 | 0 | 0 | 0 | 0 | 0 | 0 | 0 | 0 | 0 | 0 | 0 | 0 | 0 | 0 | 0 | 0 | 0 | 0 | 0
1 | Durability of basalt fibers, glass fibers, and their reinforced polymer composites in artificial seawater | Zhongyu Lu; Mingchao Jiang; Yunfeng Pan; Guijun Xian; Miaomiao Yang |  | Polymer Composites | 2021 | 3738 | 45 | Basalt | Notreported | Epoxy | Notreported | Notreported | Notreported | Notreported | Notreported | 61 | Notreported | 8 | Notreported | Notreported | helically wrapped | sand coated | Notreported | Notreported | SMD | Notreported | TuoXin Aerospace Basalt Industrial Co., Ltd | SMD | SMD | Water absorption | SMD | 5 | SMD | 1433 | 3.907886 | Tensile strength | 56.2 | 3.269853 | Tensile modulus | 2.61 | 3.501946 | Tensile deformation | SMD | SMD | SMD | SMD | SMD | SMD | 40 | SMD | 24 | SMD | SMD | SMD | SMD | SMD | SMD | SMD | sea water | Notreported | NaCl:24.53.Na2SO4:4.09,MgCl2:5.2,CaCl2:1.16,SrCl2:0.025,KCl:0.695,NaHCO3:0.201,KBr:0.1,H2BO3:0.027,NaF:0.003 | SMD | SMD | SMD | SMD | SMD | SMD | SMD | SMD | SMD | SMD | SMD | SMD | SMD | SMD | SMD | SMD | SMD | SMD | SMD | SMD | SMD | SMD | SMD | SMD | SMD | SMD | SMD | SMD | SMD | SMD | SMD | SMD | Notreported | SMD | SMD | SMD | SMD | SMD | SMD | SMD | SMD | SMD | SMD | SMD | SMD | SMD | SMD | 10 | 0.08421 | 11.83945 | SMD | SMD | SMD | SMD | SMD | SMD | SMD | SMD | SMD | SMD | [13 empty] | 0 | 0 | 0 | 0 | 0 | 0 | 0 | 0 | 0 | 0 | 0 | 0 | 0 | 0 | 0 | 0 | 0 | 0 | 0 | 0 | 0
1 | Durability of basalt fibers, glass fibers, and their reinforced polymer composites in artificial seawater | Zhongyu Lu; Mingchao Jiang; Yunfeng Pan; Guijun Xian; Miaomiao Yang |  | Polymer Composites | 2021 | 3739 | 46 | Basalt | Notreported | Epoxy | Notreported | Notreported | Notreported | Notreported | Notreported | 61 | Notreported | 8 | Notreported | Notreported | helically wrapped | sand coated | Notreported | Notreported | SMD | Notreported | TuoXin Aerospace Basalt Industrial Co., Ltd | SMD | SMD | Water absorption | SMD | 5 | SMD | 1433 | 3.907886 | Tensile strength | 56.2 | 3.269853 | Tensile modulus | 2.61 | 3.501946 | Tensile deformation | SMD | SMD | SMD | SMD | SMD | SMD | 40 | SMD | 72 | SMD | SMD | SMD | SMD | SMD | SMD | SMD | sea water | Notreported | NaCl:24.53.Na2SO4:4.09,MgCl2:5.2,CaCl2:1.16,SrCl2:0.025,KCl:0.695,NaHCO3:0.201,KBr:0.1,H2BO3:0.027,NaF:0.003 | SMD | SMD | SMD | SMD | SMD | SMD | SMD | SMD | SMD | SMD | SMD | SMD | SMD | SMD | SMD | SMD | SMD | SMD | SMD | SMD | SMD | SMD | SMD | SMD | SMD | SMD | SMD | SMD | SMD | SMD | SMD | SMD | Notreported | SMD | SMD | SMD | SMD | SMD | SMD | SMD | SMD | SMD | SMD | SMD | SMD | SMD | SMD | 10 | 0.15093 | 11.55503 | SMD | SMD | SMD | SMD | SMD | SMD | SMD | SMD | SMD | SMD | [13 empty] | 0 | 0 | 0 | 0 | 0 | 0 | 0 | 0 | 0 | 0 | 0 | 0 | 0 | 0 | 0 | 0 | 0 | 0 | 0 | 0 | 0
1 | Durability of basalt fibers, glass fibers, and their reinforced polymer composites in artificial seawater | Zhongyu Lu; Mingchao Jiang; Yunfeng Pan; Guijun Xian; Miaomiao Yang |  | Polymer Composites | 2021 | 3740 | 47 | Basalt | Notreported | Epoxy | Notreported | Notreported | Notreported | Notreported | Notreported | 61 | Notreported | 8 | Notreported | Notreported | helically wrapped | sand coated | Notreported | Notreported | SMD | Notreported | TuoXin Aerospace Basalt Industrial Co., Ltd | SMD | SMD | Water absorption | SMD | 5 | SMD | 1433 | 3.907886 | Tensile strength | 56.2 | 3.269853 | Tensile modulus | 2.61 | 3.501946 | Tensile deformation | SMD | SMD | SMD | SMD | SMD | SMD | 40 | SMD | 168 | SMD | SMD | SMD | SMD | SMD | SMD | SMD | sea water | Notreported | NaCl:24.53.Na2SO4:4.09,MgCl2:5.2,CaCl2:1.16,SrCl2:0.025,KCl:0.695,NaHCO3:0.201,KBr:0.1,H2BO3:0.027,NaF:0.003 | SMD | SMD | SMD | SMD | SMD | SMD | SMD | SMD | SMD | SMD | SMD | SMD | SMD | SMD | SMD | SMD | SMD | SMD | SMD | SMD | SMD | SMD | SMD | SMD | SMD | SMD | SMD | SMD | SMD | SMD | SMD | SMD | Notreported | SMD | SMD | SMD | SMD | SMD | SMD | SMD | SMD | SMD | SMD | SMD | SMD | SMD | SMD | 10 | 0.21793 | 9.021245 | SMD | SMD | SMD | SMD | SMD | SMD | SMD | SMD | SMD | SMD | [13 empty] | 0 | 0 | 0 | 0 | 0 | 0 | 0 | 0 | 0 | 0 | 0 | 0 | 0 | 0 | 0 | 0 | 0 | 0 | 0 | 0 | 0
1 | Durability of basalt fibers, glass fibers, and their reinforced polymer composites in artificial seawater | Zhongyu Lu; Mingchao Jiang; Yunfeng Pan; Guijun Xian; Miaomiao Yang |  | Polymer Composites | 2021 | 3741 | 48 | Basalt | Notreported | Epoxy | Notreported | Notreported | Notreported | Notreported | Notreported | 61 | Notreported | 8 | Notreported | Notreported | helically wrapped | sand coated | Notreported | Notreported | SMD | Notreported | TuoXin Aerospace Basalt Industrial Co., Ltd | SMD | SMD | Water absorption | SMD | 5 | SMD | 1433 | 3.907886 | Tensile strength | 56.2 | 3.269853 | Tensile modulus | 2.61 | 3.501946 | Tensile deformation | SMD | SMD | SMD | SMD | SMD | SMD | 40 | SMD | 336 | SMD | SMD | SMD | SMD | SMD | SMD | SMD | sea water | Notreported | NaCl:24.53.Na2SO4:4.09,MgCl2:5.2,CaCl2:1.16,SrCl2:0.025,KCl:0.695,NaHCO3:0.201,KBr:0.1,H2BO3:0.027,NaF:0.003 | SMD | SMD | SMD | SMD | SMD | SMD | SMD | SMD | SMD | SMD | SMD | SMD | SMD | SMD | SMD | SMD | SMD | SMD | SMD | SMD | SMD | SMD | SMD | SMD | SMD | SMD | SMD | SMD | SMD | SMD | SMD | SMD | Notreported | SMD | SMD | SMD | SMD | SMD | SMD | SMD | SMD | SMD | SMD | SMD | SMD | SMD | SMD | 10 | 0.28493 | 5.439933 | SMD | SMD | SMD | SMD | SMD | SMD | SMD | SMD | SMD | SMD | [13 empty] | 0 | 0 | 0 | 0 | 0 | 0 | 0 | 0 | 0 | 0 | 0 | 0 | 0 | 0 | 0 | 0 | 0 | 0 | 0 | 0 | 0
1 | Durability of basalt fibers, glass fibers, and their reinforced polymer composites in artificial seawater | Zhongyu Lu; Mingchao Jiang; Yunfeng Pan; Guijun Xian; Miaomiao Yang |  | Polymer Composites | 2021 | 3742 | 49 | Basalt | Notreported | Epoxy | Notreported | Notreported | Notreported | Notreported | Notreported | 61 | Notreported | 8 | Notreported | Notreported | helically wrapped | sand coated | Notreported | Notreported | SMD | Notreported | TuoXin Aerospace Basalt Industrial Co., Ltd | SMD | SMD | Water absorption | SMD | 5 | SMD | 1433 | 3.907886 | Tensile strength | 56.2 | 3.269853 | Tensile modulus | 2.61 | 3.501946 | Tensile deformation | SMD | SMD | SMD | SMD | SMD | SMD | 40 | SMD | 720 | SMD | SMD | SMD | SMD | SMD | SMD | SMD | sea water | Notreported | NaCl:24.53.Na2SO4:4.09,MgCl2:5.2,CaCl2:1.16,SrCl2:0.025,KCl:0.695,NaHCO3:0.201,KBr:0.1,H2BO3:0.027,NaF:0.003 | SMD | SMD | SMD | SMD | SMD | SMD | SMD | SMD | SMD | SMD | SMD | SMD | SMD | SMD | SMD | SMD | SMD | SMD | SMD | SMD | SMD | SMD | SMD | SMD | SMD | SMD | SMD | SMD | SMD | SMD | SMD | SMD | Notreported | SMD | SMD | SMD | SMD | SMD | SMD | SMD | SMD | SMD | SMD | SMD | SMD | SMD | SMD | 10 | 0.34833 | 5.641202 | SMD | SMD | SMD | SMD | SMD | SMD | SMD | SMD | SMD | SMD | [13 empty] | 0 | 0 | 0 | 0 | 0 | 0 | 0 | 0 | 0 | 0 | 0 | 0 | 0 | 0 | 0 | 0 | 0 | 0 | 0 | 0 | 0
1 | Durability of basalt fibers, glass fibers, and their reinforced polymer composites in artificial seawater | Zhongyu Lu; Mingchao Jiang; Yunfeng Pan; Guijun Xian; Miaomiao Yang |  | Polymer Composites | 2021 | 3743 | 50 | Basalt | Notreported | Epoxy | Notreported | Notreported | Notreported | Notreported | Notreported | 61 | Notreported | 8 | Notreported | Notreported | helically wrapped | sand coated | Notreported | Notreported | SMD | Notreported | TuoXin Aerospace Basalt Industrial Co., Ltd | SMD | SMD | Water absorption | SMD | 5 | SMD | 1433 | 3.907886 | Tensile strength | 56.2 | 3.269853 | Tensile modulus | 2.61 | 3.501946 | Tensile deformation | SMD | SMD | SMD | SMD | SMD | SMD | 40 | SMD | 1440 | SMD | SMD | SMD | SMD | SMD | SMD | SMD | sea water | Notreported | NaCl:24.53.Na2SO4:4.09,MgCl2:5.2,CaCl2:1.16,SrCl2:0.025,KCl:0.695,NaHCO3:0.201,KBr:0.1,H2BO3:0.027,NaF:0.003 | SMD | SMD | SMD | SMD | SMD | SMD | SMD | SMD | SMD | SMD | SMD | SMD | SMD | SMD | SMD | SMD | SMD | SMD | SMD | SMD | SMD | SMD | SMD | SMD | SMD | SMD | SMD | SMD | SMD | SMD | SMD | SMD | Notreported | SMD | SMD | SMD | SMD | SMD | SMD | SMD | SMD | SMD | SMD | SMD | SMD | SMD | SMD | 10 | 0.4516 | 5.577945 | SMD | SMD | SMD | SMD | SMD | SMD | SMD | SMD | SMD | SMD | [13 empty] | 0 | 0 | 0 | 0 | 0 | 0 | 0 | 0 | 0 | 0 | 0 | 0 | 0 | 0 | 0 | 0 | 0 | 0 | 0 | 0 | 0
1 | Durability of basalt fibers, glass fibers, and their reinforced polymer composites in artificial seawater | Zhongyu Lu; Mingchao Jiang; Yunfeng Pan; Guijun Xian; Miaomiao Yang |  | Polymer Composites | 2021 | 3744 | 51 | Basalt | Notreported | Epoxy | Notreported | Notreported | Notreported | Notreported | Notreported | 61 | Notreported | 8 | Notreported | Notreported | helically wrapped | sand coated | Notreported | Notreported | SMD | Notreported | TuoXin Aerospace Basalt Industrial Co., Ltd | SMD | SMD | Water absorption | SMD | 5 | SMD | 1433 | 3.907886 | Tensile strength | 56.2 | 3.269853 | Tensile modulus | 2.61 | 3.501946 | Tensile deformation | SMD | SMD | SMD | SMD | SMD | SMD | 40 | SMD | 2160 | SMD | SMD | SMD | SMD | SMD | SMD | SMD | sea water | Notreported | NaCl:24.53.Na2SO4:4.09,MgCl2:5.2,CaCl2:1.16,SrCl2:0.025,KCl:0.695,NaHCO3:0.201,KBr:0.1,H2BO3:0.027,NaF:0.003 | SMD | SMD | SMD | SMD | SMD | SMD | SMD | SMD | SMD | SMD | SMD | SMD | SMD | SMD | SMD | SMD | SMD | SMD | SMD | SMD | SMD | SMD | SMD | SMD | SMD | SMD | SMD | SMD | SMD | SMD | SMD | SMD | Notreported | SMD | SMD | SMD | SMD | SMD | SMD | SMD | SMD | SMD | SMD | SMD | SMD | SMD | SMD | 10 | 0.55017 | 5.183852 | SMD | SMD | SMD | SMD | SMD | SMD | SMD | SMD | SMD | SMD | [13 empty] | 0 | 0 | 0 | 0 | 0 | 0 | 0 | 0 | 0 | 0 | 0 | 0 | 0 | 0 | 0 | 0 | 0 | 0 | 0 | 0 | 0
1 | Durability of basalt fibers, glass fibers, and their reinforced polymer composites in artificial seawater | Zhongyu Lu; Mingchao Jiang; Yunfeng Pan; Guijun Xian; Miaomiao Yang |  | Polymer Composites | 2021 | 3745 | 52 | Basalt | Notreported | Epoxy | Notreported | Notreported | Notreported | Notreported | Notreported | 61 | Notreported | 8 | Notreported | Notreported | helically wrapped | sand coated | Notreported | Notreported | SMD | Notreported | TuoXin Aerospace Basalt Industrial Co., Ltd | SMD | SMD | Water absorption | SMD | 5 | SMD | 1433 | 3.907886 | Tensile strength | 56.2 | 3.269853 | Tensile modulus | 2.61 | 3.501946 | Tensile deformation | SMD | SMD | SMD | SMD | SMD | SMD | 40 | SMD | 4320 | SMD | SMD | SMD | SMD | SMD | SMD | SMD | sea water | Notreported | NaCl:24.53.Na2SO4:4.09,MgCl2:5.2,CaCl2:1.16,SrCl2:0.025,KCl:0.695,NaHCO3:0.201,KBr:0.1,H2BO3:0.027,NaF:0.003 | SMD | SMD | SMD | SMD | SMD | SMD | SMD | SMD | SMD | SMD | SMD | SMD | SMD | SMD | SMD | SMD | SMD | SMD | SMD | SMD | SMD | SMD | SMD | SMD | SMD | SMD | SMD | SMD | SMD | SMD | SMD | SMD | Notreported | SMD | SMD | SMD | SMD | SMD | SMD | SMD | SMD | SMD | SMD | SMD | SMD | SMD | SMD | 10 | 0.64236 | 4.095834 | SMD | SMD | SMD | SMD | SMD | SMD | SMD | SMD | SMD | SMD | [13 empty] | 0 | 0 | 0 | 0 | 0 | 0 | 0 | 0 | 0 | 0 | 0 | 0 | 0 | 0 | 0 | 0 | 0 | 0 | 0 | 0 | 0
1 | Durability of basalt fibers, glass fibers, and their reinforced polymer composites in artificial seawater | Zhongyu Lu; Mingchao Jiang; Yunfeng Pan; Guijun Xian; Miaomiao Yang |  | Polymer Composites | 2021 | 3746 | 53 | Basalt | Notreported | Epoxy | Notreported | Notreported | Notreported | Notreported | Notreported | 61 | Notreported | 8 | Notreported | Notreported | helically wrapped | sand coated | Notreported | Notreported | SMD | Notreported | TuoXin Aerospace Basalt Industrial Co., Ltd | SMD | SMD | Water absorption | SMD | 5 | SMD | 1433 | 3.907886 | Tensile strength | 56.2 | 3.269853 | Tensile modulus | 2.61 | 3.501946 | Tensile deformation | SMD | SMD | SMD | SMD | SMD | SMD | 60 | SMD | 6 | SMD | SMD | SMD | SMD | SMD | SMD | SMD | sea water | Notreported | NaCl:24.53.Na2SO4:4.09,MgCl2:5.2,CaCl2:1.16,SrCl2:0.025,KCl:0.695,NaHCO3:0.201,KBr:0.1,H2BO3:0.027,NaF:0.003 | SMD | SMD | SMD | SMD | SMD | SMD | SMD | SMD | SMD | SMD | SMD | SMD | SMD | SMD | SMD | SMD | SMD | SMD | SMD | SMD | SMD | SMD | SMD | SMD | SMD | SMD | SMD | SMD | SMD | SMD | SMD | SMD | Notreported | SMD | SMD | SMD | SMD | SMD | SMD | SMD | SMD | SMD | SMD | SMD | SMD | SMD | SMD | 10 | 0.07978 | 5.55277 | SMD | SMD | SMD | SMD | SMD | SMD | SMD | SMD | SMD | SMD | [13 empty] | 0 | 0 | 0 | 0 | 0 | 0 | 0 | 0 | 0 | 0 | 0 | 0 | 0 | 0 | 0 | 0 | 0 | 0 | 0 | 0 | 0
1 | Durability of basalt fibers, glass fibers, and their reinforced polymer composites in artificial seawater | Zhongyu Lu; Mingchao Jiang; Yunfeng Pan; Guijun Xian; Miaomiao Yang |  | Polymer Composites | 2021 | 3747 | 54 | Basalt | Notreported | Epoxy | Notreported | Notreported | Notreported | Notreported | Notreported | 61 | Notreported | 8 | Notreported | Notreported | helically wrapped | sand coated | Notreported | Notreported | SMD | Notreported | TuoXin Aerospace Basalt Industrial Co., Ltd | SMD | SMD | Water absorption | SMD | 5 | SMD | 1433 | 3.907886 | Tensile strength | 56.2 | 3.269853 | Tensile modulus | 2.61 | 3.501946 | Tensile deformation | SMD | SMD | SMD | SMD | SMD | SMD | 60 | SMD | 12 | SMD | SMD | SMD | SMD | SMD | SMD | SMD | sea water | Notreported | NaCl:24.53.Na2SO4:4.09,MgCl2:5.2,CaCl2:1.16,SrCl2:0.025,KCl:0.695,NaHCO3:0.201,KBr:0.1,H2BO3:0.027,NaF:0.003 | SMD | SMD | SMD | SMD | SMD | SMD | SMD | SMD | SMD | SMD | SMD | SMD | SMD | SMD | SMD | SMD | SMD | SMD | SMD | SMD | SMD | SMD | SMD | SMD | SMD | SMD | SMD | SMD | SMD | SMD | SMD | SMD | Notreported | SMD | SMD | SMD | SMD | SMD | SMD | SMD | SMD | SMD | SMD | SMD | SMD | SMD | SMD | 10 | 0.08753 | 18.97635 | SMD | SMD | SMD | SMD | SMD | SMD | SMD | SMD | SMD | SMD | [13 empty] | 0 | 0 | 0 | 0 | 0 | 0 | 0 | 0 | 0 | 0 | 0 | 0 | 0 | 0 | 0 | 0 | 0 | 0 | 0 | 0 | 0
1 | Durability of basalt fibers, glass fibers, and their reinforced polymer composites in artificial seawater | Zhongyu Lu; Mingchao Jiang; Yunfeng Pan; Guijun Xian; Miaomiao Yang |  | Polymer Composites | 2021 | 3748 | 55 | Basalt | Notreported | Epoxy | Notreported | Notreported | Notreported | Notreported | Notreported | 61 | Notreported | 8 | Notreported | Notreported | helically wrapped | sand coated | Notreported | Notreported | SMD | Notreported | TuoXin Aerospace Basalt Industrial Co., Ltd | SMD | SMD | Water absorption | SMD | 5 | SMD | 1433 | 3.907886 | Tensile strength | 56.2 | 3.269853 | Tensile modulus | 2.61 | 3.501946 | Tensile deformation | SMD | SMD | SMD | SMD | SMD | SMD | 60 | SMD | 24 | SMD | SMD | SMD | SMD | SMD | SMD | SMD | sea water | Notreported | NaCl:24.53.Na2SO4:4.09,MgCl2:5.2,CaCl2:1.16,SrCl2:0.025,KCl:0.695,NaHCO3:0.201,KBr:0.1,H2BO3:0.027,NaF:0.003 | SMD | SMD | SMD | SMD | SMD | SMD | SMD | SMD | SMD | SMD | SMD | SMD | SMD | SMD | SMD | SMD | SMD | SMD | SMD | SMD | SMD | SMD | SMD | SMD | SMD | SMD | SMD | SMD | SMD | SMD | SMD | SMD | Notreported | SMD | SMD | SMD | SMD | SMD | SMD | SMD | SMD | SMD | SMD | SMD | SMD | SMD | SMD | 10 | 0.14456 | 9.193414 | SMD | SMD | SMD | SMD | SMD | SMD | SMD | SMD | SMD | SMD | [13 empty] | 0 | 0 | 0 | 0 | 0 | 0 | 0 | 0 | 0 | 0 | 0 | 0 | 0 | 0 | 0 | 0 | 0 | 0 | 0 | 0 | 0
1 | Durability of basalt fibers, glass fibers, and their reinforced polymer composites in artificial seawater | Zhongyu Lu; Mingchao Jiang; Yunfeng Pan; Guijun Xian; Miaomiao Yang |  | Polymer Composites | 2021 | 3749 | 56 | Basalt | Notreported | Epoxy | Notreported | Notreported | Notreported | Notreported | Notreported | 61 | Notreported | 8 | Notreported | Notreported | helically wrapped | sand coated | Notreported | Notreported | SMD | Notreported | TuoXin Aerospace Basalt Industrial Co., Ltd | SMD | SMD | Water absorption | SMD | 5 | SMD | 1433 | 3.907886 | Tensile strength | 56.2 | 3.269853 | Tensile modulus | 2.61 | 3.501946 | Tensile deformation | SMD | SMD | SMD | SMD | SMD | SMD | 60 | SMD | 72 | SMD | SMD | SMD | SMD | SMD | SMD | SMD | sea water | Notreported | NaCl:24.53.Na2SO4:4.09,MgCl2:5.2,CaCl2:1.16,SrCl2:0.025,KCl:0.695,NaHCO3:0.201,KBr:0.1,H2BO3:0.027,NaF:0.003 | SMD | SMD | SMD | SMD | SMD | SMD | SMD | SMD | SMD | SMD | SMD | SMD | SMD | SMD | SMD | SMD | SMD | SMD | SMD | SMD | SMD | SMD | SMD | SMD | SMD | SMD | SMD | SMD | SMD | SMD | SMD | SMD | Notreported | SMD | SMD | SMD | SMD | SMD | SMD | SMD | SMD | SMD | SMD | SMD | SMD | SMD | SMD | 10 | 0.2794 | 7.036507 | SMD | SMD | SMD | SMD | SMD | SMD | SMD | SMD | SMD | SMD | [13 empty] | 0 | 0 | 0 | 0 | 0 | 0 | 0 | 0 | 0 | 0 | 0 | 0 | 0 | 0 | 0 | 0 | 0 | 0 | 0 | 0 | 0
1 | Durability of basalt fibers, glass fibers, and their reinforced polymer composites in artificial seawater | Zhongyu Lu; Mingchao Jiang; Yunfeng Pan; Guijun Xian; Miaomiao Yang |  | Polymer Composites | 2021 | 3750 | 57 | Basalt | Notreported | Epoxy | Notreported | Notreported | Notreported | Notreported | Notreported | 61 | Notreported | 8 | Notreported | Notreported | helically wrapped | sand coated | Notreported | Notreported | SMD | Notreported | TuoXin Aerospace Basalt Industrial Co., Ltd | SMD | SMD | Water absorption | SMD | 5 | SMD | 1433 | 3.907886 | Tensile strength | 56.2 | 3.269853 | Tensile modulus | 2.61 | 3.501946 | Tensile deformation | SMD | SMD | SMD | SMD | SMD | SMD | 60 | SMD | 168 | SMD | SMD | SMD | SMD | SMD | SMD | SMD | sea water | Notreported | NaCl:24.53.Na2SO4:4.09,MgCl2:5.2,CaCl2:1.16,SrCl2:0.025,KCl:0.695,NaHCO3:0.201,KBr:0.1,H2BO3:0.027,NaF:0.003 | SMD | SMD | SMD | SMD | SMD | SMD | SMD | SMD | SMD | SMD | SMD | SMD | SMD | SMD | SMD | SMD | SMD | SMD | SMD | SMD | SMD | SMD | SMD | SMD | SMD | SMD | SMD | SMD | SMD | SMD | SMD | SMD | Notreported | SMD | SMD | SMD | SMD | SMD | SMD | SMD | SMD | SMD | SMD | SMD | SMD | SMD | SMD | 10 | 0.3835 | 4.550196 | SMD | SMD | SMD | SMD | SMD | SMD | SMD | SMD | SMD | SMD | [13 empty] | 0 | 0 | 0 | 0 | 0 | 0 | 0 | 0 | 0 | 0 | 0 | 0 | 0 | 0 | 0 | 0 | 0 | 0 | 0 | 0 | 0
1 | Durability of basalt fibers, glass fibers, and their reinforced polymer composites in artificial seawater | Zhongyu Lu; Mingchao Jiang; Yunfeng Pan; Guijun Xian; Miaomiao Yang |  | Polymer Composites | 2021 | 3751 | 58 | Basalt | Notreported | Epoxy | Notreported | Notreported | Notreported | Notreported | Notreported | 61 | Notreported | 8 | Notreported | Notreported | helically wrapped | sand coated | Notreported | Notreported | SMD | Notreported | TuoXin Aerospace Basalt Industrial Co., Ltd | SMD | SMD | Water absorption | SMD | 5 | SMD | 1433 | 3.907886 | Tensile strength | 56.2 | 3.269853 | Tensile modulus | 2.61 | 3.501946 | Tensile deformation | SMD | SMD | SMD | SMD | SMD | SMD | 60 | SMD | 336 | SMD | SMD | SMD | SMD | SMD | SMD | SMD | sea water | Notreported | NaCl:24.53.Na2SO4:4.09,MgCl2:5.2,CaCl2:1.16,SrCl2:0.025,KCl:0.695,NaHCO3:0.201,KBr:0.1,H2BO3:0.027,NaF:0.003 | SMD | SMD | SMD | SMD | SMD | SMD | SMD | SMD | SMD | SMD | SMD | SMD | SMD | SMD | SMD | SMD | SMD | SMD | SMD | SMD | SMD | SMD | SMD | SMD | SMD | SMD | SMD | SMD | SMD | SMD | SMD | SMD | Notreported | SMD | SMD | SMD | SMD | SMD | SMD | SMD | SMD | SMD | SMD | SMD | SMD | SMD | SMD | 10 | 0.45493 | 5.356868 | SMD | SMD | SMD | SMD | SMD | SMD | SMD | SMD | SMD | SMD | [13 empty] | 0 | 0 | 0 | 0 | 0 | 0 | 0 | 0 | 0 | 0 | 0 | 0 | 0 | 0 | 0 | 0 | 0 | 0 | 0 | 0 | 0
1 | Durability of basalt fibers, glass fibers, and their reinforced polymer composites in artificial seawater | Zhongyu Lu; Mingchao Jiang; Yunfeng Pan; Guijun Xian; Miaomiao Yang |  | Polymer Composites | 2021 | 3752 | 59 | Basalt | Notreported | Epoxy | Notreported | Notreported | Notreported | Notreported | Notreported | 61 | Notreported | 8 | Notreported | Notreported | helically wrapped | sand coated | Notreported | Notreported | SMD | Notreported | TuoXin Aerospace Basalt Industrial Co., Ltd | SMD | SMD | Water absorption | SMD | 5 | SMD | 1433 | 3.907886 | Tensile strength | 56.2 | 3.269853 | Tensile modulus | 2.61 | 3.501946 | Tensile deformation | SMD | SMD | SMD | SMD | SMD | SMD | 60 | SMD | 720 | SMD | SMD | SMD | SMD | SMD | SMD | SMD | sea water | Notreported | NaCl:24.53.Na2SO4:4.09,MgCl2:5.2,CaCl2:1.16,SrCl2:0.025,KCl:0.695,NaHCO3:0.201,KBr:0.1,H2BO3:0.027,NaF:0.003 | SMD | SMD | SMD | SMD | SMD | SMD | SMD | SMD | SMD | SMD | SMD | SMD | SMD | SMD | SMD | SMD | SMD | SMD | SMD | SMD | SMD | SMD | SMD | SMD | SMD | SMD | SMD | SMD | SMD | SMD | SMD | SMD | Notreported | SMD | SMD | SMD | SMD | SMD | SMD | SMD | SMD | SMD | SMD | SMD | SMD | SMD | SMD | 10 | 0.56124 | 3.896729 | SMD | SMD | SMD | SMD | SMD | SMD | SMD | SMD | SMD | SMD | [13 empty] | 0 | 0 | 0 | 0 | 0 | 0 | 0 | 0 | 0 | 0 | 0 | 0 | 0 | 0 | 0 | 0 | 0 | 0 | 0 | 0 | 0
1 | Durability of basalt fibers, glass fibers, and their reinforced polymer composites in artificial seawater | Zhongyu Lu; Mingchao Jiang; Yunfeng Pan; Guijun Xian; Miaomiao Yang |  | Polymer Composites | 2021 | 3753 | 60 | Basalt | Notreported | Epoxy | Notreported | Notreported | Notreported | Notreported | Notreported | 61 | Notreported | 8 | Notreported | Notreported | helically wrapped | sand coated | Notreported | Notreported | SMD | Notreported | TuoXin Aerospace Basalt Industrial Co., Ltd | SMD | SMD | Water absorption | SMD | 5 | SMD | 1433 | 3.907886 | Tensile strength | 56.2 | 3.269853 | Tensile modulus | 2.61 | 3.501946 | Tensile deformation | SMD | SMD | SMD | SMD | SMD | SMD | 60 | SMD | 1440 | SMD | SMD | SMD | SMD | SMD | SMD | SMD | sea water | Notreported | NaCl:24.53.Na2SO4:4.09,MgCl2:5.2,CaCl2:1.16,SrCl2:0.025,KCl:0.695,NaHCO3:0.201,KBr:0.1,H2BO3:0.027,NaF:0.003 | SMD | SMD | SMD | SMD | SMD | SMD | SMD | SMD | SMD | SMD | SMD | SMD | SMD | SMD | SMD | SMD | SMD | SMD | SMD | SMD | SMD | SMD | SMD | SMD | SMD | SMD | SMD | SMD | SMD | SMD | SMD | SMD | Notreported | SMD | SMD | SMD | SMD | SMD | SMD | SMD | SMD | SMD | SMD | SMD | SMD | SMD | SMD | 10 | 0.66313 | 3.80016 | SMD | SMD | SMD | SMD | SMD | SMD | SMD | SMD | SMD | SMD | [13 empty] | 0 | 0 | 0 | 0 | 0 | 0 | 0 | 0 | 0 | 0 | 0 | 0 | 0 | 0 | 0 | 0 | 0 | 0 | 0 | 0 | 0
1 | Durability of basalt fibers, glass fibers, and their reinforced polymer composites in artificial seawater | Zhongyu Lu; Mingchao Jiang; Yunfeng Pan; Guijun Xian; Miaomiao Yang |  | Polymer Composites | 2021 | 3754 | 61 | Basalt | Notreported | Epoxy | Notreported | Notreported | Notreported | Notreported | Notreported | 61 | Notreported | 8 | Notreported | Notreported | helically wrapped | sand coated | Notreported | Notreported | SMD | Notreported | TuoXin Aerospace Basalt Industrial Co., Ltd | SMD | SMD | Water absorption | SMD | 5 | SMD | 1433 | 3.907886 | Tensile strength | 56.2 | 3.269853 | Tensile modulus | 2.61 | 3.501946 | Tensile deformation | SMD | SMD | SMD | SMD | SMD | SMD | 60 | SMD | 2160 | SMD | SMD | SMD | SMD | SMD | SMD | SMD | sea water | Notreported | NaCl:24.53.Na2SO4:4.09,MgCl2:5.2,CaCl2:1.16,SrCl2:0.025,KCl:0.695,NaHCO3:0.201,KBr:0.1,H2BO3:0.027,NaF:0.003 | SMD | SMD | SMD | SMD | SMD | SMD | SMD | SMD | SMD | SMD | SMD | SMD | SMD | SMD | SMD | SMD | SMD | SMD | SMD | SMD | SMD | SMD | SMD | SMD | SMD | SMD | SMD | SMD | SMD | SMD | SMD | SMD | Notreported | SMD | SMD | SMD | SMD | SMD | SMD | SMD | SMD | SMD | SMD | SMD | SMD | SMD | SMD | 10 | 0.75532 | 4.361066 | SMD | SMD | SMD | SMD | SMD | SMD | SMD | SMD | SMD | SMD | [13 empty] | 0 | 0 | 0 | 0 | 0 | 0 | 0 | 0 | 0 | 0 | 0 | 0 | 0 | 0 | 0 | 0 | 0 | 0 | 0 | 0 | 0
1 | Durability of basalt fibers, glass fibers, and their reinforced polymer composites in artificial seawater | Zhongyu Lu; Mingchao Jiang; Yunfeng Pan; Guijun Xian; Miaomiao Yang |  | Polymer Composites | 2021 | 3755 | 62 | Basalt | Notreported | Epoxy | Notreported | Notreported | Notreported | Notreported | Notreported | 61 | Notreported | 8 | Notreported | Notreported | helically wrapped | sand coated | Notreported | Notreported | SMD | Notreported | TuoXin Aerospace Basalt Industrial Co., Ltd | SMD | SMD | Water absorption | SMD | 5 | SMD | 1433 | 3.907886 | Tensile strength | 56.2 | 3.269853 | Tensile modulus | 2.61 | 3.501946 | Tensile deformation | SMD | SMD | SMD | SMD | SMD | SMD | 60 | SMD | 4320 | SMD | SMD | SMD | SMD | SMD | SMD | SMD | sea water | Notreported | NaCl:24.53.Na2SO4:4.09,MgCl2:5.2,CaCl2:1.16,SrCl2:0.025,KCl:0.695,NaHCO3:0.201,KBr:0.1,H2BO3:0.027,NaF:0.003 | SMD | SMD | SMD | SMD | SMD | SMD | SMD | SMD | SMD | SMD | SMD | SMD | SMD | SMD | SMD | SMD | SMD | SMD | SMD | SMD | SMD | SMD | SMD | SMD | SMD | SMD | SMD | SMD | SMD | SMD | SMD | SMD | Notreported | SMD | SMD | SMD | SMD | SMD | SMD | SMD | SMD | SMD | SMD | SMD | SMD | SMD | SMD | 10 | 0.89237 | 3.94007 | SMD | SMD | SMD | SMD | SMD | SMD | SMD | SMD | SMD | SMD | [13 empty] | 0 | 0 | 0 | 0 | 0 | 0 | 0 | 0 | 0 | 0 | 0 | 0 | 0 | 0 | 0 | 0 | 0 | 0 | 0 | 0 | 0
1 | Durability of basalt fibers, glass fibers, and their reinforced polymer composites in artificial seawater | Zhongyu Lu; Mingchao Jiang; Yunfeng Pan; Guijun Xian; Miaomiao Yang |  | Polymer Composites | 2021 | 3756 | 63 | Basalt | Notreported | Epoxy | Notreported | Notreported | Notreported | Notreported | Notreported | 61 | Notreported | 8 | Notreported | Notreported | helically wrapped | sand coated | Notreported | Notreported | SMD | Notreported | TuoXin Aerospace Basalt Industrial Co., Ltd | SMD | SMD | Water absorption | SMD | 5 | SMD | 1433 | 3.907886 | Tensile strength | 56.2 | 3.269853 | Tensile modulus | 2.61 | 3.501946 | Tensile deformation | SMD | SMD | SMD | SMD | SMD | SMD | 60 | SMD | 6 | SMD | SMD | SMD | SMD | SMD | SMD | SMD | distilled water | Notreported | 0 | SMD | SMD | SMD | SMD | SMD | SMD | SMD | SMD | SMD | SMD | SMD | SMD | SMD | SMD | SMD | SMD | SMD | SMD | SMD | SMD | SMD | SMD | SMD | SMD | SMD | SMD | SMD | SMD | SMD | SMD | SMD | SMD | Notreported | SMD | SMD | SMD | SMD | SMD | SMD | SMD | SMD | SMD | SMD | SMD | SMD | SMD | SMD | 10 | 0.0831 | 7.990373 | SMD | SMD | SMD | SMD | SMD | SMD | SMD | SMD | SMD | SMD | [13 empty] | 0 | 0 | 0 | 0 | 0 | 0 | 0 | 0 | 0 | 0 | 0 | 0 | 0 | 0 | 0 | 0 | 0 | 0 | 0 | 0 | 0
1 | Durability of basalt fibers, glass fibers, and their reinforced polymer composites in artificial seawater | Zhongyu Lu; Mingchao Jiang; Yunfeng Pan; Guijun Xian; Miaomiao Yang |  | Polymer Composites | 2021 | 3757 | 64 | Basalt | Notreported | Epoxy | Notreported | Notreported | Notreported | Notreported | Notreported | 61 | Notreported | 8 | Notreported | Notreported | helically wrapped | sand coated | Notreported | Notreported | SMD | Notreported | TuoXin Aerospace Basalt Industrial Co., Ltd | SMD | SMD | Water absorption | SMD | 5 | SMD | 1433 | 3.907886 | Tensile strength | 56.2 | 3.269853 | Tensile modulus | 2.61 | 3.501946 | Tensile deformation | SMD | SMD | SMD | SMD | SMD | SMD | 60 | SMD | 12 | SMD | SMD | SMD | SMD | SMD | SMD | SMD | distilled water | Notreported | 0 | SMD | SMD | SMD | SMD | SMD | SMD | SMD | SMD | SMD | SMD | SMD | SMD | SMD | SMD | SMD | SMD | SMD | SMD | SMD | SMD | SMD | SMD | SMD | SMD | SMD | SMD | SMD | SMD | SMD | SMD | SMD | SMD | Notreported | SMD | SMD | SMD | SMD | SMD | SMD | SMD | SMD | SMD | SMD | SMD | SMD | SMD | SMD | 10 | 0.08974 | 23.14464 | SMD | SMD | SMD | SMD | SMD | SMD | SMD | SMD | SMD | SMD | [13 empty] | 0 | 0 | 0 | 0 | 0 | 0 | 0 | 0 | 0 | 0 | 0 | 0 | 0 | 0 | 0 | 0 | 0 | 0 | 0 | 0 | 0
1 | Durability of basalt fibers, glass fibers, and their reinforced polymer composites in artificial seawater | Zhongyu Lu; Mingchao Jiang; Yunfeng Pan; Guijun Xian; Miaomiao Yang |  | Polymer Composites | 2021 | 3758 | 65 | Basalt | Notreported | Epoxy | Notreported | Notreported | Notreported | Notreported | Notreported | 61 | Notreported | 8 | Notreported | Notreported | helically wrapped | sand coated | Notreported | Notreported | SMD | Notreported | TuoXin Aerospace Basalt Industrial Co., Ltd | SMD | SMD | Water absorption | SMD | 5 | SMD | 1433 | 3.907886 | Tensile strength | 56.2 | 3.269853 | Tensile modulus | 2.61 | 3.501946 | Tensile deformation | SMD | SMD | SMD | SMD | SMD | SMD | 60 | SMD | 24 | SMD | SMD | SMD | SMD | SMD | SMD | SMD | distilled water | Notreported | 0 | SMD | SMD | SMD | SMD | SMD | SMD | SMD | SMD | SMD | SMD | SMD | SMD | SMD | SMD | SMD | SMD | SMD | SMD | SMD | SMD | SMD | SMD | SMD | SMD | SMD | SMD | SMD | SMD | SMD | SMD | SMD | SMD | Notreported | SMD | SMD | SMD | SMD | SMD | SMD | SMD | SMD | SMD | SMD | SMD | SMD | SMD | SMD | 10 | 0.15315 | 10.1208 | SMD | SMD | SMD | SMD | SMD | SMD | SMD | SMD | SMD | SMD | [13 empty] | 0 | 0 | 0 | 0 | 0 | 0 | 0 | 0 | 0 | 0 | 0 | 0 | 0 | 0 | 0 | 0 | 0 | 0 | 0 | 0 | 0
1 | Durability of basalt fibers, glass fibers, and their reinforced polymer composites in artificial seawater | Zhongyu Lu; Mingchao Jiang; Yunfeng Pan; Guijun Xian; Miaomiao Yang |  | Polymer Composites | 2021 | 3759 | 66 | Basalt | Notreported | Epoxy | Notreported | Notreported | Notreported | Notreported | Notreported | 61 | Notreported | 8 | Notreported | Notreported | helically wrapped | sand coated | Notreported | Notreported | SMD | Notreported | TuoXin Aerospace Basalt Industrial Co., Ltd | SMD | SMD | Water absorption | SMD | 5 | SMD | 1433 | 3.907886 | Tensile strength | 56.2 | 3.269853 | Tensile modulus | 2.61 | 3.501946 | Tensile deformation | SMD | SMD | SMD | SMD | SMD | SMD | 60 | SMD | 72 | SMD | SMD | SMD | SMD | SMD | SMD | SMD | distilled water | Notreported | 0 | SMD | SMD | SMD | SMD | SMD | SMD | SMD | SMD | SMD | SMD | SMD | SMD | SMD | SMD | SMD | SMD | SMD | SMD | SMD | SMD | SMD | SMD | SMD | SMD | SMD | SMD | SMD | SMD | SMD | SMD | SMD | SMD | Notreported | SMD | SMD | SMD | SMD | SMD | SMD | SMD | SMD | SMD | SMD | SMD | SMD | SMD | SMD | 10 | 0.31123 | 10.23038 | SMD | SMD | SMD | SMD | SMD | SMD | SMD | SMD | SMD | SMD | [13 empty] | 0 | 0 | 0 | 0 | 0 | 0 | 0 | 0 | 0 | 0 | 0 | 0 | 0 | 0 | 0 | 0 | 0 | 0 | 0 | 0 | 0
1 | Durability of basalt fibers, glass fibers, and their reinforced polymer composites in artificial seawater | Zhongyu Lu; Mingchao Jiang; Yunfeng Pan; Guijun Xian; Miaomiao Yang |  | Polymer Composites | 2021 | 3760 | 67 | Basalt | Notreported | Epoxy | Notreported | Notreported | Notreported | Notreported | Notreported | 61 | Notreported | 8 | Notreported | Notreported | helically wrapped | sand coated | Notreported | Notreported | SMD | Notreported | TuoXin Aerospace Basalt Industrial Co., Ltd | SMD | SMD | Water absorption | SMD | 5 | SMD | 1433 | 3.907886 | Tensile strength | 56.2 | 3.269853 | Tensile modulus | 2.61 | 3.501946 | Tensile deformation | SMD | SMD | SMD | SMD | SMD | SMD | 60 | SMD | 168 | SMD | SMD | SMD | SMD | SMD | SMD | SMD | distilled water | Notreported | 0 | SMD | SMD | SMD | SMD | SMD | SMD | SMD | SMD | SMD | SMD | SMD | SMD | SMD | SMD | SMD | SMD | SMD | SMD | SMD | SMD | SMD | SMD | SMD | SMD | SMD | SMD | SMD | SMD | SMD | SMD | SMD | SMD | Notreported | SMD | SMD | SMD | SMD | SMD | SMD | SMD | SMD | SMD | SMD | SMD | SMD | SMD | SMD | 10 | 0.40011 | 6.295769 | SMD | SMD | SMD | SMD | SMD | SMD | SMD | SMD | SMD | SMD | [13 empty] | 0 | 0 | 0 | 0 | 0 | 0 | 0 | 0 | 0 | 0 | 0 | 0 | 0 | 0 | 0 | 0 | 0 | 0 | 0 | 0 | 0
1 | Durability of basalt fibers, glass fibers, and their reinforced polymer composites in artificial seawater | Zhongyu Lu; Mingchao Jiang; Yunfeng Pan; Guijun Xian; Miaomiao Yang |  | Polymer Composites | 2021 | 3761 | 68 | Basalt | Notreported | Epoxy | Notreported | Notreported | Notreported | Notreported | Notreported | 61 | Notreported | 8 | Notreported | Notreported | helically wrapped | sand coated | Notreported | Notreported | SMD | Notreported | TuoXin Aerospace Basalt Industrial Co., Ltd | SMD | SMD | Water absorption | SMD | 5 | SMD | 1433 | 3.907886 | Tensile strength | 56.2 | 3.269853 | Tensile modulus | 2.61 | 3.501946 | Tensile deformation | SMD | SMD | SMD | SMD | SMD | SMD | 60 | SMD | 336 | SMD | SMD | SMD | SMD | SMD | SMD | SMD | distilled water | Notreported | 0 | SMD | SMD | SMD | SMD | SMD | SMD | SMD | SMD | SMD | SMD | SMD | SMD | SMD | SMD | SMD | SMD | SMD | SMD | SMD | SMD | SMD | SMD | SMD | SMD | SMD | SMD | SMD | SMD | SMD | SMD | SMD | SMD | Notreported | SMD | SMD | SMD | SMD | SMD | SMD | SMD | SMD | SMD | SMD | SMD | SMD | SMD | SMD | 10 | 0.47015 | 9.069446 | SMD | SMD | SMD | SMD | SMD | SMD | SMD | SMD | SMD | SMD | [13 empty] | 0 | 0 | 0 | 0 | 0 | 0 | 0 | 0 | 0 | 0 | 0 | 0 | 0 | 0 | 0 | 0 | 0 | 0 | 0 | 0 | 0
1 | Durability of basalt fibers, glass fibers, and their reinforced polymer composites in artificial seawater | Zhongyu Lu; Mingchao Jiang; Yunfeng Pan; Guijun Xian; Miaomiao Yang |  | Polymer Composites | 2021 | 3762 | 69 | Basalt | Notreported | Epoxy | Notreported | Notreported | Notreported | Notreported | Notreported | 61 | Notreported | 8 | Notreported | Notreported | helically wrapped | sand coated | Notreported | Notreported | SMD | Notreported | TuoXin Aerospace Basalt Industrial Co., Ltd | SMD | SMD | Water absorption | SMD | 5 | SMD | 1433 | 3.907886 | Tensile strength | 56.2 | 3.269853 | Tensile modulus | 2.61 | 3.501946 | Tensile deformation | SMD | SMD | SMD | SMD | SMD | SMD | 60 | SMD | 720 | SMD | SMD | SMD | SMD | SMD | SMD | SMD | distilled water | Notreported | 0 | SMD | SMD | SMD | SMD | SMD | SMD | SMD | SMD | SMD | SMD | SMD | SMD | SMD | SMD | SMD | SMD | SMD | SMD | SMD | SMD | SMD | SMD | SMD | SMD | SMD | SMD | SMD | SMD | SMD | SMD | SMD | SMD | Notreported | SMD | SMD | SMD | SMD | SMD | SMD | SMD | SMD | SMD | SMD | SMD | SMD | SMD | SMD | 10 | 0.58312 | 5.079572 | SMD | SMD | SMD | SMD | SMD | SMD | SMD | SMD | SMD | SMD | [13 empty] | 0 | 0 | 0 | 0 | 0 | 0 | 0 | 0 | 0 | 0 | 0 | 0 | 0 | 0 | 0 | 0 | 0 | 0 | 0 | 0 | 0
1 | Durability of basalt fibers, glass fibers, and their reinforced polymer composites in artificial seawater | Zhongyu Lu; Mingchao Jiang; Yunfeng Pan; Guijun Xian; Miaomiao Yang |  | Polymer Composites | 2021 | 3763 | 70 | Glass | Notreported | Epoxy | Notreported | Notreported | Notreported | Notreported | Notreported | 59 | Notreported | 8 | Notreported | Notreported | helically wrapped | sand coated | Notreported | Notreported | SMD | Notreported | Harbin FRP Institute Co., Ltd | SMD | SMD | Water absorption | SMD | 5 | SMD | 1433 | 3.907886 | Tensile strength | 56.2 | 3.269853 | Tensile modulus | 2.61 | 3.501946 | Tensile deformation | SMD | SMD | SMD | SMD | SMD | SMD | 20 | SMD | 6 | SMD | SMD | SMD | SMD | SMD | SMD | SMD | sea water | Notreported | NaCl:24.53.Na2SO4:4.09,MgCl2:5.2,CaCl2:1.16,SrCl2:0.025,KCl:0.695,NaHCO3:0.201,KBr:0.1,H2BO3:0.027,NaF:0.003 | SMD | SMD | SMD | SMD | SMD | SMD | SMD | SMD | SMD | SMD | SMD | SMD | SMD | SMD | SMD | SMD | SMD | SMD | SMD | SMD | SMD | SMD | SMD | SMD | SMD | SMD | SMD | SMD | SMD | SMD | SMD | SMD | Notreported | SMD | SMD | SMD | SMD | SMD | SMD | SMD | SMD | SMD | SMD | SMD | SMD | SMD | SMD | 10 | 0.02217 | 33.33333 | SMD | SMD | SMD | SMD | SMD | SMD | SMD | SMD | SMD | SMD | [13 empty] | 0 | 0 | 0 | 0 | 0 | 0 | 0 | 0 | 0 | 0 | 0 | 0 | 0 | 0 | 0 | 0 | 0 | 0 | 0 | 0 | 0
1 | Durability of basalt fibers, glass fibers, and their reinforced polymer composites in artificial seawater | Zhongyu Lu; Mingchao Jiang; Yunfeng Pan; Guijun Xian; Miaomiao Yang |  | Polymer Composites | 2021 | 3764 | 71 | Glass | Notreported | Epoxy | Notreported | Notreported | Notreported | Notreported | Notreported | 59 | Notreported | 8 | Notreported | Notreported | helically wrapped | sand coated | Notreported | Notreported | SMD | Notreported | Harbin FRP Institute Co., Ltd | SMD | SMD | Water absorption | SMD | 5 | SMD | 1433 | 3.907886 | Tensile strength | 56.2 | 3.269853 | Tensile modulus | 2.61 | 3.501946 | Tensile deformation | SMD | SMD | SMD | SMD | SMD | SMD | 20 | SMD | 12 | SMD | SMD | SMD | SMD | SMD | SMD | SMD | sea water | Notreported | NaCl:24.53.Na2SO4:4.09,MgCl2:5.2,CaCl2:1.16,SrCl2:0.025,KCl:0.695,NaHCO3:0.201,KBr:0.1,H2BO3:0.027,NaF:0.003 | SMD | SMD | SMD | SMD | SMD | SMD | SMD | SMD | SMD | SMD | SMD | SMD | SMD | SMD | SMD | SMD | SMD | SMD | SMD | SMD | SMD | SMD | SMD | SMD | SMD | SMD | SMD | SMD | SMD | SMD | SMD | SMD | Notreported | SMD | SMD | SMD | SMD | SMD | SMD | SMD | SMD | SMD | SMD | SMD | SMD | SMD | SMD | 10 | 0.02402 | 38.46794 | SMD | SMD | SMD | SMD | SMD | SMD | SMD | SMD | SMD | SMD | [13 empty] | 0 | 0 | 0 | 0 | 0 | 0 | 0 | 0 | 0 | 0 | 0 | 0 | 0 | 0 | 0 | 0 | 0 | 0 | 0 | 0 | 0
1 | Durability of basalt fibers, glass fibers, and their reinforced polymer composites in artificial seawater | Zhongyu Lu; Mingchao Jiang; Yunfeng Pan; Guijun Xian; Miaomiao Yang |  | Polymer Composites | 2021 | 3765 | 72 | Glass | Notreported | Epoxy | Notreported | Notreported | Notreported | Notreported | Notreported | 59 | Notreported | 8 | Notreported | Notreported | helically wrapped | sand coated | Notreported | Notreported | SMD | Notreported | Harbin FRP Institute Co., Ltd | SMD | SMD | Water absorption | SMD | 5 | SMD | 1433 | 3.907886 | Tensile strength | 56.2 | 3.269853 | Tensile modulus | 2.61 | 3.501946 | Tensile deformation | SMD | SMD | SMD | SMD | SMD | SMD | 20 | SMD | 24 | SMD | SMD | SMD | SMD | SMD | SMD | SMD | sea water | Notreported | NaCl:24.53.Na2SO4:4.09,MgCl2:5.2,CaCl2:1.16,SrCl2:0.025,KCl:0.695,NaHCO3:0.201,KBr:0.1,H2BO3:0.027,NaF:0.003 | SMD | SMD | SMD | SMD | SMD | SMD | SMD | SMD | SMD | SMD | SMD | SMD | SMD | SMD | SMD | SMD | SMD | SMD | SMD | SMD | SMD | SMD | SMD | SMD | SMD | SMD | SMD | SMD | SMD | SMD | SMD | SMD | Notreported | SMD | SMD | SMD | SMD | SMD | SMD | SMD | SMD | SMD | SMD | SMD | SMD | SMD | SMD | 10 | 0.03776 | 38.47987 | SMD | SMD | SMD | SMD | SMD | SMD | SMD | SMD | SMD | SMD | [13 empty] | 0 | 0 | 0 | 0 | 0 | 0 | 0 | 0 | 0 | 0 | 0 | 0 | 0 | 0 | 0 | 0 | 0 | 0 | 0 | 0 | 0
1 | Durability of basalt fibers, glass fibers, and their reinforced polymer composites in artificial seawater | Zhongyu Lu; Mingchao Jiang; Yunfeng Pan; Guijun Xian; Miaomiao Yang |  | Polymer Composites | 2021 | 3766 | 73 | Glass | Notreported | Epoxy | Notreported | Notreported | Notreported | Notreported | Notreported | 59 | Notreported | 8 | Notreported | Notreported | helically wrapped | sand coated | Notreported | Notreported | SMD | Notreported | Harbin FRP Institute Co., Ltd | SMD | SMD | Water absorption | SMD | 5 | SMD | 1433 | 3.907886 | Tensile strength | 56.2 | 3.269853 | Tensile modulus | 2.61 | 3.501946 | Tensile deformation | SMD | SMD | SMD | SMD | SMD | SMD | 20 | SMD | 72 | SMD | SMD | SMD | SMD | SMD | SMD | SMD | sea water | Notreported | NaCl:24.53.Na2SO4:4.09,MgCl2:5.2,CaCl2:1.16,SrCl2:0.025,KCl:0.695,NaHCO3:0.201,KBr:0.1,H2BO3:0.027,NaF:0.003 | SMD | SMD | SMD | SMD | SMD | SMD | SMD | SMD | SMD | SMD | SMD | SMD | SMD | SMD | SMD | SMD | SMD | SMD | SMD | SMD | SMD | SMD | SMD | SMD | SMD | SMD | SMD | SMD | SMD | SMD | SMD | SMD | Notreported | SMD | SMD | SMD | SMD | SMD | SMD | SMD | SMD | SMD | SMD | SMD | SMD | SMD | SMD | 10 | 0.03036 | 51.31752 | SMD | SMD | SMD | SMD | SMD | SMD | SMD | SMD | SMD | SMD | [13 empty] | 0 | 0 | 0 | 0 | 0 | 0 | 0 | 0 | 0 | 0 | 0 | 0 | 0 | 0 | 0 | 0 | 0 | 0 | 0 | 0 | 0
1 | Durability of basalt fibers, glass fibers, and their reinforced polymer composites in artificial seawater | Zhongyu Lu; Mingchao Jiang; Yunfeng Pan; Guijun Xian; Miaomiao Yang |  | Polymer Composites | 2021 | 3767 | 74 | Glass | Notreported | Epoxy | Notreported | Notreported | Notreported | Notreported | Notreported | 59 | Notreported | 8 | Notreported | Notreported | helically wrapped | sand coated | Notreported | Notreported | SMD | Notreported | Harbin FRP Institute Co., Ltd | SMD | SMD | Water absorption | SMD | 5 | SMD | 1433 | 3.907886 | Tensile strength | 56.2 | 3.269853 | Tensile modulus | 2.61 | 3.501946 | Tensile deformation | SMD | SMD | SMD | SMD | SMD | SMD | 20 | SMD | 168 | SMD | SMD | SMD | SMD | SMD | SMD | SMD | sea water | Notreported | NaCl:24.53.Na2SO4:4.09,MgCl2:5.2,CaCl2:1.16,SrCl2:0.025,KCl:0.695,NaHCO3:0.201,KBr:0.1,H2BO3:0.027,NaF:0.003 | SMD | SMD | SMD | SMD | SMD | SMD | SMD | SMD | SMD | SMD | SMD | SMD | SMD | SMD | SMD | SMD | SMD | SMD | SMD | SMD | SMD | SMD | SMD | SMD | SMD | SMD | SMD | SMD | SMD | SMD | SMD | SMD | Notreported | SMD | SMD | SMD | SMD | SMD | SMD | SMD | SMD | SMD | SMD | SMD | SMD | SMD | SMD | 10 | 0.04727 | 29.04591 | SMD | SMD | SMD | SMD | SMD | SMD | SMD | SMD | SMD | SMD | [13 empty] | 0 | 0 | 0 | 0 | 0 | 0 | 0 | 0 | 0 | 0 | 0 | 0 | 0 | 0 | 0 | 0 | 0 | 0 | 0 | 0 | 0
1 | Durability of basalt fibers, glass fibers, and their reinforced polymer composites in artificial seawater | Zhongyu Lu; Mingchao Jiang; Yunfeng Pan; Guijun Xian; Miaomiao Yang |  | Polymer Composites | 2021 | 3768 | 75 | Glass | Notreported | Epoxy | Notreported | Notreported | Notreported | Notreported | Notreported | 59 | Notreported | 8 | Notreported | Notreported | helically wrapped | sand coated | Notreported | Notreported | SMD | Notreported | Harbin FRP Institute Co., Ltd | SMD | SMD | Water absorption | SMD | 5 | SMD | 1433 | 3.907886 | Tensile strength | 56.2 | 3.269853 | Tensile modulus | 2.61 | 3.501946 | Tensile deformation | SMD | SMD | SMD | SMD | SMD | SMD | 20 | SMD | 336 | SMD | SMD | SMD | SMD | SMD | SMD | SMD | sea water | Notreported | NaCl:24.53.Na2SO4:4.09,MgCl2:5.2,CaCl2:1.16,SrCl2:0.025,KCl:0.695,NaHCO3:0.201,KBr:0.1,H2BO3:0.027,NaF:0.003 | SMD | SMD | SMD | SMD | SMD | SMD | SMD | SMD | SMD | SMD | SMD | SMD | SMD | SMD | SMD | SMD | SMD | SMD | SMD | SMD | SMD | SMD | SMD | SMD | SMD | SMD | SMD | SMD | SMD | SMD | SMD | SMD | Notreported | SMD | SMD | SMD | SMD | SMD | SMD | SMD | SMD | SMD | SMD | SMD | SMD | SMD | SMD | 10 | 0.07026 | 28.57956 | SMD | SMD | SMD | SMD | SMD | SMD | SMD | SMD | SMD | SMD | [13 empty] | 0 | 0 | 0 | 0 | 0 | 0 | 0 | 0 | 0 | 0 | 0 | 0 | 0 | 0 | 0 | 0 | 0 | 0 | 0 | 0 | 0
1 | Durability of basalt fibers, glass fibers, and their reinforced polymer composites in artificial seawater | Zhongyu Lu; Mingchao Jiang; Yunfeng Pan; Guijun Xian; Miaomiao Yang |  | Polymer Composites | 2021 | 3769 | 76 | Glass | Notreported | Epoxy | Notreported | Notreported | Notreported | Notreported | Notreported | 59 | Notreported | 8 | Notreported | Notreported | helically wrapped | sand coated | Notreported | Notreported | SMD | Notreported | Harbin FRP Institute Co., Ltd | SMD | SMD | Water absorption | SMD | 5 | SMD | 1433 | 3.907886 | Tensile strength | 56.2 | 3.269853 | Tensile modulus | 2.61 | 3.501946 | Tensile deformation | SMD | SMD | SMD | SMD | SMD | SMD | 20 | SMD | 720 | SMD | SMD | SMD | SMD | SMD | SMD | SMD | sea water | Notreported | NaCl:24.53.Na2SO4:4.09,MgCl2:5.2,CaCl2:1.16,SrCl2:0.025,KCl:0.695,NaHCO3:0.201,KBr:0.1,H2BO3:0.027,NaF:0.003 | SMD | SMD | SMD | SMD | SMD | SMD | SMD | SMD | SMD | SMD | SMD | SMD | SMD | SMD | SMD | SMD | SMD | SMD | SMD | SMD | SMD | SMD | SMD | SMD | SMD | SMD | SMD | SMD | SMD | SMD | SMD | SMD | Notreported | SMD | SMD | SMD | SMD | SMD | SMD | SMD | SMD | SMD | SMD | SMD | SMD | SMD | SMD | 10 | 0.08902 | 22.26466 | SMD | SMD | SMD | SMD | SMD | SMD | SMD | SMD | SMD | SMD | [13 empty] | 0 | 0 | 0 | 0 | 0 | 0 | 0 | 0 | 0 | 0 | 0 | 0 | 0 | 0 | 0 | 0 | 0 | 0 | 0 | 0 | 0
1 | Durability of basalt fibers, glass fibers, and their reinforced polymer composites in artificial seawater | Zhongyu Lu; Mingchao Jiang; Yunfeng Pan; Guijun Xian; Miaomiao Yang |  | Polymer Composites | 2021 | 3770 | 77 | Glass | Notreported | Epoxy | Notreported | Notreported | Notreported | Notreported | Notreported | 59 | Notreported | 8 | Notreported | Notreported | helically wrapped | sand coated | Notreported | Notreported | SMD | Notreported | Harbin FRP Institute Co., Ltd | SMD | SMD | Water absorption | SMD | 5 | SMD | 1433 | 3.907886 | Tensile strength | 56.2 | 3.269853 | Tensile modulus | 2.61 | 3.501946 | Tensile deformation | SMD | SMD | SMD | SMD | SMD | SMD | 20 | SMD | 1440 | SMD | SMD | SMD | SMD | SMD | SMD | SMD | sea water | Notreported | NaCl:24.53.Na2SO4:4.09,MgCl2:5.2,CaCl2:1.16,SrCl2:0.025,KCl:0.695,NaHCO3:0.201,KBr:0.1,H2BO3:0.027,NaF:0.003 | SMD | SMD | SMD | SMD | SMD | SMD | SMD | SMD | SMD | SMD | SMD | SMD | SMD | SMD | SMD | SMD | SMD | SMD | SMD | SMD | SMD | SMD | SMD | SMD | SMD | SMD | SMD | SMD | SMD | SMD | SMD | SMD | Notreported | SMD | SMD | SMD | SMD | SMD | SMD | SMD | SMD | SMD | SMD | SMD | SMD | SMD | SMD | 10 | 0.11518 | 27.30509 | SMD | SMD | SMD | SMD | SMD | SMD | SMD | SMD | SMD | SMD | [13 empty] | 0 | 0 | 0 | 0 | 0 | 0 | 0 | 0 | 0 | 0 | 0 | 0 | 0 | 0 | 0 | 0 | 0 | 0 | 0 | 0 | 0
1 | Durability of basalt fibers, glass fibers, and their reinforced polymer composites in artificial seawater | Zhongyu Lu; Mingchao Jiang; Yunfeng Pan; Guijun Xian; Miaomiao Yang |  | Polymer Composites | 2021 | 3771 | 78 | Glass | Notreported | Epoxy | Notreported | Notreported | Notreported | Notreported | Notreported | 59 | Notreported | 8 | Notreported | Notreported | helically wrapped | sand coated | Notreported | Notreported | SMD | Notreported | Harbin FRP Institute Co., Ltd | SMD | SMD | Water absorption | SMD | 5 | SMD | 1433 | 3.907886 | Tensile strength | 56.2 | 3.269853 | Tensile modulus | 2.61 | 3.501946 | Tensile deformation | SMD | SMD | SMD | SMD | SMD | SMD | 20 | SMD | 2160 | SMD | SMD | SMD | SMD | SMD | SMD | SMD | sea water | Notreported | NaCl:24.53.Na2SO4:4.09,MgCl2:5.2,CaCl2:1.16,SrCl2:0.025,KCl:0.695,NaHCO3:0.201,KBr:0.1,H2BO3:0.027,NaF:0.003 | SMD | SMD | SMD | SMD | SMD | SMD | SMD | SMD | SMD | SMD | SMD | SMD | SMD | SMD | SMD | SMD | SMD | SMD | SMD | SMD | SMD | SMD | SMD | SMD | SMD | SMD | SMD | SMD | SMD | SMD | SMD | SMD | Notreported | SMD | SMD | SMD | SMD | SMD | SMD | SMD | SMD | SMD | SMD | SMD | SMD | SMD | SMD | 10 | 0.14028 | 21.66382 | SMD | SMD | SMD | SMD | SMD | SMD | SMD | SMD | SMD | SMD | [13 empty] | 0 | 0 | 0 | 0 | 0 | 0 | 0 | 0 | 0 | 0 | 0 | 0 | 0 | 0 | 0 | 0 | 0 | 0 | 0 | 0 | 0
1 | Durability of basalt fibers, glass fibers, and their reinforced polymer composites in artificial seawater | Zhongyu Lu; Mingchao Jiang; Yunfeng Pan; Guijun Xian; Miaomiao Yang |  | Polymer Composites | 2021 | 3772 | 79 | Glass | Notreported | Epoxy | Notreported | Notreported | Notreported | Notreported | Notreported | 59 | Notreported | 8 | Notreported | Notreported | helically wrapped | sand coated | Notreported | Notreported | SMD | Notreported | Harbin FRP Institute Co., Ltd | SMD | SMD | Water absorption | SMD | 5 | SMD | 1433 | 3.907886 | Tensile strength | 56.2 | 3.269853 | Tensile modulus | 2.61 | 3.501946 | Tensile deformation | SMD | SMD | SMD | SMD | SMD | SMD | 20 | SMD | 4320 | SMD | SMD | SMD | SMD | SMD | SMD | SMD | sea water | Notreported | NaCl:24.53.Na2SO4:4.09,MgCl2:5.2,CaCl2:1.16,SrCl2:0.025,KCl:0.695,NaHCO3:0.201,KBr:0.1,H2BO3:0.027,NaF:0.003 | SMD | SMD | SMD | SMD | SMD | SMD | SMD | SMD | SMD | SMD | SMD | SMD | SMD | SMD | SMD | SMD | SMD | SMD | SMD | SMD | SMD | SMD | SMD | SMD | SMD | SMD | SMD | SMD | SMD | SMD | SMD | SMD | Notreported | SMD | SMD | SMD | SMD | SMD | SMD | SMD | SMD | SMD | SMD | SMD | SMD | SMD | SMD | 10 | 0.18836 | 18.23636 | SMD | SMD | SMD | SMD | SMD | SMD | SMD | SMD | SMD | SMD | [13 empty] | 0 | 0 | 0 | 0 | 0 | 0 | 0 | 0 | 0 | 0 | 0 | 0 | 0 | 0 | 0 | 0 | 0 | 0 | 0 | 0 | 0
1 | Durability of basalt fibers, glass fibers, and their reinforced polymer composites in artificial seawater | Zhongyu Lu; Mingchao Jiang; Yunfeng Pan; Guijun Xian; Miaomiao Yang |  | Polymer Composites | 2021 | 3773 | 80 | Glass | Notreported | Epoxy | Notreported | Notreported | Notreported | Notreported | Notreported | 59 | Notreported | 8 | Notreported | Notreported | helically wrapped | sand coated | Notreported | Notreported | SMD | Notreported | Harbin FRP Institute Co., Ltd | SMD | SMD | Water absorption | SMD | 5 | SMD | 1433 | 3.907886 | Tensile strength | 56.2 | 3.269853 | Tensile modulus | 2.61 | 3.501946 | Tensile deformation | SMD | SMD | SMD | SMD | SMD | SMD | 40 | SMD | 6 | SMD | SMD | SMD | SMD | SMD | SMD | SMD | sea water | Notreported | NaCl:24.53.Na2SO4:4.09,MgCl2:5.2,CaCl2:1.16,SrCl2:0.025,KCl:0.695,NaHCO3:0.201,KBr:0.1,H2BO3:0.027,NaF:0.003 | SMD | SMD | SMD | SMD | SMD | SMD | SMD | SMD | SMD | SMD | SMD | SMD | SMD | SMD | SMD | SMD | SMD | SMD | SMD | SMD | SMD | SMD | SMD | SMD | SMD | SMD | SMD | SMD | SMD | SMD | SMD | SMD | Notreported | SMD | SMD | SMD | SMD | SMD | SMD | SMD | SMD | SMD | SMD | SMD | SMD | SMD | SMD | 10 | 0.03671 | 8.635249 | SMD | SMD | SMD | SMD | SMD | SMD | SMD | SMD | SMD | SMD | [13 empty] | 0 | 0 | 0 | 0 | 0 | 0 | 0 | 0 | 0 | 0 | 0 | 0 | 0 | 0 | 0 | 0 | 0 | 0 | 0 | 0 | 0
1 | Durability of basalt fibers, glass fibers, and their reinforced polymer composites in artificial seawater | Zhongyu Lu; Mingchao Jiang; Yunfeng Pan; Guijun Xian; Miaomiao Yang |  | Polymer Composites | 2021 | 3774 | 81 | Glass | Notreported | Epoxy | Notreported | Notreported | Notreported | Notreported | Notreported | 59 | Notreported | 8 | Notreported | Notreported | helically wrapped | sand coated | Notreported | Notreported | SMD | Notreported | Harbin FRP Institute Co., Ltd | SMD | SMD | Water absorption | SMD | 5 | SMD | 1433 | 3.907886 | Tensile strength | 56.2 | 3.269853 | Tensile modulus | 2.61 | 3.501946 | Tensile deformation | SMD | SMD | SMD | SMD | SMD | SMD | 40 | SMD | 12 | SMD | SMD | SMD | SMD | SMD | SMD | SMD | sea water | Notreported | NaCl:24.53.Na2SO4:4.09,MgCl2:5.2,CaCl2:1.16,SrCl2:0.025,KCl:0.695,NaHCO3:0.201,KBr:0.1,H2BO3:0.027,NaF:0.003 | SMD | SMD | SMD | SMD | SMD | SMD | SMD | SMD | SMD | SMD | SMD | SMD | SMD | SMD | SMD | SMD | SMD | SMD | SMD | SMD | SMD | SMD | SMD | SMD | SMD | SMD | SMD | SMD | SMD | SMD | SMD | SMD | Notreported | SMD | SMD | SMD | SMD | SMD | SMD | SMD | SMD | SMD | SMD | SMD | SMD | SMD | SMD | 10 | 0.05018 | 16.32124 | SMD | SMD | SMD | SMD | SMD | SMD | SMD | SMD | SMD | SMD | [13 empty] | 0 | 0 | 0 | 0 | 0 | 0 | 0 | 0 | 0 | 0 | 0 | 0 | 0 | 0 | 0 | 0 | 0 | 0 | 0 | 0 | 0
1 | Durability of basalt fibers, glass fibers, and their reinforced polymer composites in artificial seawater | Zhongyu Lu; Mingchao Jiang; Yunfeng Pan; Guijun Xian; Miaomiao Yang |  | Polymer Composites | 2021 | 3775 | 82 | Glass | Notreported | Epoxy | Notreported | Notreported | Notreported | Notreported | Notreported | 59 | Notreported | 8 | Notreported | Notreported | helically wrapped | sand coated | Notreported | Notreported | SMD | Notreported | Harbin FRP Institute Co., Ltd | SMD | SMD | Water absorption | SMD | 5 | SMD | 1433 | 3.907886 | Tensile strength | 56.2 | 3.269853 | Tensile modulus | 2.61 | 3.501946 | Tensile deformation | SMD | SMD | SMD | SMD | SMD | SMD | 40 | SMD | 24 | SMD | SMD | SMD | SMD | SMD | SMD | SMD | sea water | Notreported | NaCl:24.53.Na2SO4:4.09,MgCl2:5.2,CaCl2:1.16,SrCl2:0.025,KCl:0.695,NaHCO3:0.201,KBr:0.1,H2BO3:0.027,NaF:0.003 | SMD | SMD | SMD | SMD | SMD | SMD | SMD | SMD | SMD | SMD | SMD | SMD | SMD | SMD | SMD | SMD | SMD | SMD | SMD | SMD | SMD | SMD | SMD | SMD | SMD | SMD | SMD | SMD | SMD | SMD | SMD | SMD | Notreported | SMD | SMD | SMD | SMD | SMD | SMD | SMD | SMD | SMD | SMD | SMD | SMD | SMD | SMD | 10 | 0.06709 | 20.47995 | SMD | SMD | SMD | SMD | SMD | SMD | SMD | SMD | SMD | SMD | [13 empty] | 0 | 0 | 0 | 0 | 0 | 0 | 0 | 0 | 0 | 0 | 0 | 0 | 0 | 0 | 0 | 0 | 0 | 0 | 0 | 0 | 0
1 | Durability of basalt fibers, glass fibers, and their reinforced polymer composites in artificial seawater | Zhongyu Lu; Mingchao Jiang; Yunfeng Pan; Guijun Xian; Miaomiao Yang |  | Polymer Composites | 2021 | 3776 | 83 | Glass | Notreported | Epoxy | Notreported | Notreported | Notreported | Notreported | Notreported | 59 | Notreported | 8 | Notreported | Notreported | helically wrapped | sand coated | Notreported | Notreported | SMD | Notreported | Harbin FRP Institute Co., Ltd | SMD | SMD | Water absorption | SMD | 5 | SMD | 1433 | 3.907886 | Tensile strength | 56.2 | 3.269853 | Tensile modulus | 2.61 | 3.501946 | Tensile deformation | SMD | SMD | SMD | SMD | SMD | SMD | 40 | SMD | 72 | SMD | SMD | SMD | SMD | SMD | SMD | SMD | sea water | Notreported | NaCl:24.53.Na2SO4:4.09,MgCl2:5.2,CaCl2:1.16,SrCl2:0.025,KCl:0.695,NaHCO3:0.201,KBr:0.1,H2BO3:0.027,NaF:0.003 | SMD | SMD | SMD | SMD | SMD | SMD | SMD | SMD | SMD | SMD | SMD | SMD | SMD | SMD | SMD | SMD | SMD | SMD | SMD | SMD | SMD | SMD | SMD | SMD | SMD | SMD | SMD | SMD | SMD | SMD | SMD | SMD | Notreported | SMD | SMD | SMD | SMD | SMD | SMD | SMD | SMD | SMD | SMD | SMD | SMD | SMD | SMD | 10 | 0.07951 | 6.313671 | SMD | SMD | SMD | SMD | SMD | SMD | SMD | SMD | SMD | SMD | [13 empty] | 0 | 0 | 0 | 0 | 0 | 0 | 0 | 0 | 0 | 0 | 0 | 0 | 0 | 0 | 0 | 0 | 0 | 0 | 0 | 0 | 0
1 | Durability of basalt fibers, glass fibers, and their reinforced polymer composites in artificial seawater | Zhongyu Lu; Mingchao Jiang; Yunfeng Pan; Guijun Xian; Miaomiao Yang |  | Polymer Composites | 2021 | 3777 | 84 | Glass | Notreported | Epoxy | Notreported | Notreported | Notreported | Notreported | Notreported | 59 | Notreported | 8 | Notreported | Notreported | helically wrapped | sand coated | Notreported | Notreported | SMD | Notreported | Harbin FRP Institute Co., Ltd | SMD | SMD | Water absorption | SMD | 5 | SMD | 1433 | 3.907886 | Tensile strength | 56.2 | 3.269853 | Tensile modulus | 2.61 | 3.501946 | Tensile deformation | SMD | SMD | SMD | SMD | SMD | SMD | 40 | SMD | 168 | SMD | SMD | SMD | SMD | SMD | SMD | SMD | sea water | Notreported | NaCl:24.53.Na2SO4:4.09,MgCl2:5.2,CaCl2:1.16,SrCl2:0.025,KCl:0.695,NaHCO3:0.201,KBr:0.1,H2BO3:0.027,NaF:0.003 | SMD | SMD | SMD | SMD | SMD | SMD | SMD | SMD | SMD | SMD | SMD | SMD | SMD | SMD | SMD | SMD | SMD | SMD | SMD | SMD | SMD | SMD | SMD | SMD | SMD | SMD | SMD | SMD | SMD | SMD | SMD | SMD | Notreported | SMD | SMD | SMD | SMD | SMD | SMD | SMD | SMD | SMD | SMD | SMD | SMD | SMD | SMD | 10 | 0.11729 | 8.108108 | SMD | SMD | SMD | SMD | SMD | SMD | SMD | SMD | SMD | SMD | [13 empty] | 0 | 0 | 0 | 0 | 0 | 0 | 0 | 0 | 0 | 0 | 0 | 0 | 0 | 0 | 0 | 0 | 0 | 0 | 0 | 0 | 0
1 | Durability of basalt fibers, glass fibers, and their reinforced polymer composites in artificial seawater | Zhongyu Lu; Mingchao Jiang; Yunfeng Pan; Guijun Xian; Miaomiao Yang |  | Polymer Composites | 2021 | 3778 | 85 | Glass | Notreported | Epoxy | Notreported | Notreported | Notreported | Notreported | Notreported | 59 | Notreported | 8 | Notreported | Notreported | helically wrapped | sand coated | Notreported | Notreported | SMD | Notreported | Harbin FRP Institute Co., Ltd | SMD | SMD | Water absorption | SMD | 5 | SMD | 1433 | 3.907886 | Tensile strength | 56.2 | 3.269853 | Tensile modulus | 2.61 | 3.501946 | Tensile deformation | SMD | SMD | SMD | SMD | SMD | SMD | 40 | SMD | 336 | SMD | SMD | SMD | SMD | SMD | SMD | SMD | sea water | Notreported | NaCl:24.53.Na2SO4:4.09,MgCl2:5.2,CaCl2:1.16,SrCl2:0.025,KCl:0.695,NaHCO3:0.201,KBr:0.1,H2BO3:0.027,NaF:0.003 | SMD | SMD | SMD | SMD | SMD | SMD | SMD | SMD | SMD | SMD | SMD | SMD | SMD | SMD | SMD | SMD | SMD | SMD | SMD | SMD | SMD | SMD | SMD | SMD | SMD | SMD | SMD | SMD | SMD | SMD | SMD | SMD | Notreported | SMD | SMD | SMD | SMD | SMD | SMD | SMD | SMD | SMD | SMD | SMD | SMD | SMD | SMD | 10 | 0.14767 | 3.57554 | SMD | SMD | SMD | SMD | SMD | SMD | SMD | SMD | SMD | SMD | [13 empty] | 0 | 0 | 0 | 0 | 0 | 0 | 0 | 0 | 0 | 0 | 0 | 0 | 0 | 0 | 0 | 0 | 0 | 0 | 0 | 0 | 0
1 | Durability of basalt fibers, glass fibers, and their reinforced polymer composites in artificial seawater | Zhongyu Lu; Mingchao Jiang; Yunfeng Pan; Guijun Xian; Miaomiao Yang |  | Polymer Composites | 2021 | 3779 | 86 | Glass | Notreported | Epoxy | Notreported | Notreported | Notreported | Notreported | Notreported | 59 | Notreported | 8 | Notreported | Notreported | helically wrapped | sand coated | Notreported | Notreported | SMD | Notreported | Harbin FRP Institute Co., Ltd | SMD | SMD | Water absorption | SMD | 5 | SMD | 1433 | 3.907886 | Tensile strength | 56.2 | 3.269853 | Tensile modulus | 2.61 | 3.501946 | Tensile deformation | SMD | SMD | SMD | SMD | SMD | SMD | 40 | SMD | 720 | SMD | SMD | SMD | SMD | SMD | SMD | SMD | sea water | Notreported | NaCl:24.53.Na2SO4:4.09,MgCl2:5.2,CaCl2:1.16,SrCl2:0.025,KCl:0.695,NaHCO3:0.201,KBr:0.1,H2BO3:0.027,NaF:0.003 | SMD | SMD | SMD | SMD | SMD | SMD | SMD | SMD | SMD | SMD | SMD | SMD | SMD | SMD | SMD | SMD | SMD | SMD | SMD | SMD | SMD | SMD | SMD | SMD | SMD | SMD | SMD | SMD | SMD | SMD | SMD | SMD | Notreported | SMD | SMD | SMD | SMD | SMD | SMD | SMD | SMD | SMD | SMD | SMD | SMD | SMD | SMD | 10 | 0.16326 | 10.19233 | SMD | SMD | SMD | SMD | SMD | SMD | SMD | SMD | SMD | SMD | [13 empty] | 0 | 0 | 0 | 0 | 0 | 0 | 0 | 0 | 0 | 0 | 0 | 0 | 0 | 0 | 0 | 0 | 0 | 0 | 0 | 0 | 0
1 | Durability of basalt fibers, glass fibers, and their reinforced polymer composites in artificial seawater | Zhongyu Lu; Mingchao Jiang; Yunfeng Pan; Guijun Xian; Miaomiao Yang |  | Polymer Composites | 2021 | 3780 | 87 | Glass | Notreported | Epoxy | Notreported | Notreported | Notreported | Notreported | Notreported | 59 | Notreported | 8 | Notreported | Notreported | helically wrapped | sand coated | Notreported | Notreported | SMD | Notreported | Harbin FRP Institute Co., Ltd | SMD | SMD | Water absorption | SMD | 5 | SMD | 1433 | 3.907886 | Tensile strength | 56.2 | 3.269853 | Tensile modulus | 2.61 | 3.501946 | Tensile deformation | SMD | SMD | SMD | SMD | SMD | SMD | 40 | SMD | 1440 | SMD | SMD | SMD | SMD | SMD | SMD | SMD | sea water | Notreported | NaCl:24.53.Na2SO4:4.09,MgCl2:5.2,CaCl2:1.16,SrCl2:0.025,KCl:0.695,NaHCO3:0.201,KBr:0.1,H2BO3:0.027,NaF:0.003 | SMD | SMD | SMD | SMD | SMD | SMD | SMD | SMD | SMD | SMD | SMD | SMD | SMD | SMD | SMD | SMD | SMD | SMD | SMD | SMD | SMD | SMD | SMD | SMD | SMD | SMD | SMD | SMD | SMD | SMD | SMD | SMD | Notreported | SMD | SMD | SMD | SMD | SMD | SMD | SMD | SMD | SMD | SMD | SMD | SMD | SMD | SMD | 10 | 0.24173 | 16.83283 | SMD | SMD | SMD | SMD | SMD | SMD | SMD | SMD | SMD | SMD | [13 empty] | 0 | 0 | 0 | 0 | 0 | 0 | 0 | 0 | 0 | 0 | 0 | 0 | 0 | 0 | 0 | 0 | 0 | 0 | 0 | 0 | 0
1 | Durability of basalt fibers, glass fibers, and their reinforced polymer composites in artificial seawater | Zhongyu Lu; Mingchao Jiang; Yunfeng Pan; Guijun Xian; Miaomiao Yang |  | Polymer Composites | 2021 | 3781 | 88 | Glass | Notreported | Epoxy | Notreported | Notreported | Notreported | Notreported | Notreported | 59 | Notreported | 8 | Notreported | Notreported | helically wrapped | sand coated | Notreported | Notreported | SMD | Notreported | Harbin FRP Institute Co., Ltd | SMD | SMD | Water absorption | SMD | 5 | SMD | 1433 | 3.907886 | Tensile strength | 56.2 | 3.269853 | Tensile modulus | 2.61 | 3.501946 | Tensile deformation | SMD | SMD | SMD | SMD | SMD | SMD | 40 | SMD | 2160 | SMD | SMD | SMD | SMD | SMD | SMD | SMD | sea water | Notreported | NaCl:24.53.Na2SO4:4.09,MgCl2:5.2,CaCl2:1.16,SrCl2:0.025,KCl:0.695,NaHCO3:0.201,KBr:0.1,H2BO3:0.027,NaF:0.003 | SMD | SMD | SMD | SMD | SMD | SMD | SMD | SMD | SMD | SMD | SMD | SMD | SMD | SMD | SMD | SMD | SMD | SMD | SMD | SMD | SMD | SMD | SMD | SMD | SMD | SMD | SMD | SMD | SMD | SMD | SMD | SMD | Notreported | SMD | SMD | SMD | SMD | SMD | SMD | SMD | SMD | SMD | SMD | SMD | SMD | SMD | SMD | 10 | 0.32337 | 18.13712 | SMD | SMD | SMD | SMD | SMD | SMD | SMD | SMD | SMD | SMD | [13 empty] | 0 | 0 | 0 | 0 | 0 | 0 | 0 | 0 | 0 | 0 | 0 | 0 | 0 | 0 | 0 | 0 | 0 | 0 | 0 | 0 | 0
1 | Durability of basalt fibers, glass fibers, and their reinforced polymer composites in artificial seawater | Zhongyu Lu; Mingchao Jiang; Yunfeng Pan; Guijun Xian; Miaomiao Yang |  | Polymer Composites | 2021 | 3782 | 89 | Glass | Notreported | Epoxy | Notreported | Notreported | Notreported | Notreported | Notreported | 59 | Notreported | 8 | Notreported | Notreported | helically wrapped | sand coated | Notreported | Notreported | SMD | Notreported | Harbin FRP Institute Co., Ltd | SMD | SMD | Water absorption | SMD | 5 | SMD | 1433 | 3.907886 | Tensile strength | 56.2 | 3.269853 | Tensile modulus | 2.61 | 3.501946 | Tensile deformation | SMD | SMD | SMD | SMD | SMD | SMD | 40 | SMD | 4320 | SMD | SMD | SMD | SMD | SMD | SMD | SMD | sea water | Notreported | NaCl:24.53.Na2SO4:4.09,MgCl2:5.2,CaCl2:1.16,SrCl2:0.025,KCl:0.695,NaHCO3:0.201,KBr:0.1,H2BO3:0.027,NaF:0.003 | SMD | SMD | SMD | SMD | SMD | SMD | SMD | SMD | SMD | SMD | SMD | SMD | SMD | SMD | SMD | SMD | SMD | SMD | SMD | SMD | SMD | SMD | SMD | SMD | SMD | SMD | SMD | SMD | SMD | SMD | SMD | SMD | Notreported | SMD | SMD | SMD | SMD | SMD | SMD | SMD | SMD | SMD | SMD | SMD | SMD | SMD | SMD | 10 | 0.40184 | 3.35208 | SMD | SMD | SMD | SMD | SMD | SMD | SMD | SMD | SMD | SMD | [13 empty] | 0 | 0 | 0 | 0 | 0 | 0 | 0 | 0 | 0 | 0 | 0 | 0 | 0 | 0 | 0 | 0 | 0 | 0 | 0 | 0 | 0
1 | Durability of basalt fibers, glass fibers, and their reinforced polymer composites in artificial seawater | Zhongyu Lu; Mingchao Jiang; Yunfeng Pan; Guijun Xian; Miaomiao Yang |  | Polymer Composites | 2021 | 3783 | 90 | Glass | Notreported | Epoxy | Notreported | Notreported | Notreported | Notreported | Notreported | 59 | Notreported | 8 | Notreported | Notreported | helically wrapped | sand coated | Notreported | Notreported | SMD | Notreported | Harbin FRP Institute Co., Ltd | SMD | SMD | Water absorption | SMD | 5 | SMD | 1433 | 3.907886 | Tensile strength | 56.2 | 3.269853 | Tensile modulus | 2.61 | 3.501946 | Tensile deformation | SMD | SMD | SMD | SMD | SMD | SMD | 60 | SMD | 6 | SMD | SMD | SMD | SMD | SMD | SMD | SMD | sea water | Notreported | NaCl:24.53.Na2SO4:4.09,MgCl2:5.2,CaCl2:1.16,SrCl2:0.025,KCl:0.695,NaHCO3:0.201,KBr:0.1,H2BO3:0.027,NaF:0.003 | SMD | SMD | SMD | SMD | SMD | SMD | SMD | SMD | SMD | SMD | SMD | SMD | SMD | SMD | SMD | SMD | SMD | SMD | SMD | SMD | SMD | SMD | SMD | SMD | SMD | SMD | SMD | SMD | SMD | SMD | SMD | SMD | Notreported | SMD | SMD | SMD | SMD | SMD | SMD | SMD | SMD | SMD | SMD | SMD | SMD | SMD | SMD | 10 | 0.06815 | 6.206897 | SMD | SMD | SMD | SMD | SMD | SMD | SMD | SMD | SMD | SMD | [13 empty] | 0 | 0 | 0 | 0 | 0 | 0 | 0 | 0 | 0 | 0 | 0 | 0 | 0 | 0 | 0 | 0 | 0 | 0 | 0 | 0 | 0
1 | Durability of basalt fibers, glass fibers, and their reinforced polymer composites in artificial seawater | Zhongyu Lu; Mingchao Jiang; Yunfeng Pan; Guijun Xian; Miaomiao Yang |  | Polymer Composites | 2021 | 3784 | 91 | Glass | Notreported | Epoxy | Notreported | Notreported | Notreported | Notreported | Notreported | 59 | Notreported | 8 | Notreported | Notreported | helically wrapped | sand coated | Notreported | Notreported | SMD | Notreported | Harbin FRP Institute Co., Ltd | SMD | SMD | Water absorption | SMD | 5 | SMD | 1433 | 3.907886 | Tensile strength | 56.2 | 3.269853 | Tensile modulus | 2.61 | 3.501946 | Tensile deformation | SMD | SMD | SMD | SMD | SMD | SMD | 60 | SMD | 12 | SMD | SMD | SMD | SMD | SMD | SMD | SMD | sea water | Notreported | NaCl:24.53.Na2SO4:4.09,MgCl2:5.2,CaCl2:1.16,SrCl2:0.025,KCl:0.695,NaHCO3:0.201,KBr:0.1,H2BO3:0.027,NaF:0.003 | SMD | SMD | SMD | SMD | SMD | SMD | SMD | SMD | SMD | SMD | SMD | SMD | SMD | SMD | SMD | SMD | SMD | SMD | SMD | SMD | SMD | SMD | SMD | SMD | SMD | SMD | SMD | SMD | SMD | SMD | SMD | SMD | Notreported | SMD | SMD | SMD | SMD | SMD | SMD | SMD | SMD | SMD | SMD | SMD | SMD | SMD | SMD | 10 | 0.06498 | 11.37273 | SMD | SMD | SMD | SMD | SMD | SMD | SMD | SMD | SMD | SMD | [13 empty] | 0 | 0 | 0 | 0 | 0 | 0 | 0 | 0 | 0 | 0 | 0 | 0 | 0 | 0 | 0 | 0 | 0 | 0 | 0 | 0 | 0
1 | Durability of basalt fibers, glass fibers, and their reinforced polymer composites in artificial seawater | Zhongyu Lu; Mingchao Jiang; Yunfeng Pan; Guijun Xian; Miaomiao Yang |  | Polymer Composites | 2021 | 3785 | 92 | Glass | Notreported | Epoxy | Notreported | Notreported | Notreported | Notreported | Notreported | 59 | Notreported | 8 | Notreported | Notreported | helically wrapped | sand coated | Notreported | Notreported | SMD | Notreported | Harbin FRP Institute Co., Ltd | SMD | SMD | Water absorption | SMD | 5 | SMD | 1433 | 3.907886 | Tensile strength | 56.2 | 3.269853 | Tensile modulus | 2.61 | 3.501946 | Tensile deformation | SMD | SMD | SMD | SMD | SMD | SMD | 60 | SMD | 24 | SMD | SMD | SMD | SMD | SMD | SMD | SMD | sea water | Notreported | NaCl:24.53.Na2SO4:4.09,MgCl2:5.2,CaCl2:1.16,SrCl2:0.025,KCl:0.695,NaHCO3:0.201,KBr:0.1,H2BO3:0.027,NaF:0.003 | SMD | SMD | SMD | SMD | SMD | SMD | SMD | SMD | SMD | SMD | SMD | SMD | SMD | SMD | SMD | SMD | SMD | SMD | SMD | SMD | SMD | SMD | SMD | SMD | SMD | SMD | SMD | SMD | SMD | SMD | SMD | SMD | Notreported | SMD | SMD | SMD | SMD | SMD | SMD | SMD | SMD | SMD | SMD | SMD | SMD | SMD | SMD | 10 | 0.08479 | 10.90931 | SMD | SMD | SMD | SMD | SMD | SMD | SMD | SMD | SMD | SMD | [13 empty] | 0 | 0 | 0 | 0 | 0 | 0 | 0 | 0 | 0 | 0 | 0 | 0 | 0 | 0 | 0 | 0 | 0 | 0 | 0 | 0 | 0
1 | Durability of basalt fibers, glass fibers, and their reinforced polymer composites in artificial seawater | Zhongyu Lu; Mingchao Jiang; Yunfeng Pan; Guijun Xian; Miaomiao Yang |  | Polymer Composites | 2021 | 3786 | 93 | Glass | Notreported | Epoxy | Notreported | Notreported | Notreported | Notreported | Notreported | 59 | Notreported | 8 | Notreported | Notreported | helically wrapped | sand coated | Notreported | Notreported | SMD | Notreported | Harbin FRP Institute Co., Ltd | SMD | SMD | Water absorption | SMD | 5 | SMD | 1433 | 3.907886 | Tensile strength | 56.2 | 3.269853 | Tensile modulus | 2.61 | 3.501946 | Tensile deformation | SMD | SMD | SMD | SMD | SMD | SMD | 60 | SMD | 72 | SMD | SMD | SMD | SMD | SMD | SMD | SMD | sea water | Notreported | NaCl:24.53.Na2SO4:4.09,MgCl2:5.2,CaCl2:1.16,SrCl2:0.025,KCl:0.695,NaHCO3:0.201,KBr:0.1,H2BO3:0.027,NaF:0.003 | SMD | SMD | SMD | SMD | SMD | SMD | SMD | SMD | SMD | SMD | SMD | SMD | SMD | SMD | SMD | SMD | SMD | SMD | SMD | SMD | SMD | SMD | SMD | SMD | SMD | SMD | SMD | SMD | SMD | SMD | SMD | SMD | Notreported | SMD | SMD | SMD | SMD | SMD | SMD | SMD | SMD | SMD | SMD | SMD | SMD | SMD | SMD | 10 | 0.11201 | 12.03464 | SMD | SMD | SMD | SMD | SMD | SMD | SMD | SMD | SMD | SMD | [13 empty] | 0 | 0 | 0 | 0 | 0 | 0 | 0 | 0 | 0 | 0 | 0 | 0 | 0 | 0 | 0 | 0 | 0 | 0 | 0 | 0 | 0
1 | Durability of basalt fibers, glass fibers, and their reinforced polymer composites in artificial seawater | Zhongyu Lu; Mingchao Jiang; Yunfeng Pan; Guijun Xian; Miaomiao Yang |  | Polymer Composites | 2021 | 3787 | 94 | Glass | Notreported | Epoxy | Notreported | Notreported | Notreported | Notreported | Notreported | 59 | Notreported | 8 | Notreported | Notreported | helically wrapped | sand coated | Notreported | Notreported | SMD | Notreported | Harbin FRP Institute Co., Ltd | SMD | SMD | Water absorption | SMD | 5 | SMD | 1433 | 3.907886 | Tensile strength | 56.2 | 3.269853 | Tensile modulus | 2.61 | 3.501946 | Tensile deformation | SMD | SMD | SMD | SMD | SMD | SMD | 60 | SMD | 168 | SMD | SMD | SMD | SMD | SMD | SMD | SMD | sea water | Notreported | NaCl:24.53.Na2SO4:4.09,MgCl2:5.2,CaCl2:1.16,SrCl2:0.025,KCl:0.695,NaHCO3:0.201,KBr:0.1,H2BO3:0.027,NaF:0.003 | SMD | SMD | SMD | SMD | SMD | SMD | SMD | SMD | SMD | SMD | SMD | SMD | SMD | SMD | SMD | SMD | SMD | SMD | SMD | SMD | SMD | SMD | SMD | SMD | SMD | SMD | SMD | SMD | SMD | SMD | SMD | SMD | Notreported | SMD | SMD | SMD | SMD | SMD | SMD | SMD | SMD | SMD | SMD | SMD | SMD | SMD | SMD | 10 | 0.14345 | 9.390031 | SMD | SMD | SMD | SMD | SMD | SMD | SMD | SMD | SMD | SMD | [13 empty] | 0 | 0 | 0 | 0 | 0 | 0 | 0 | 0 | 0 | 0 | 0 | 0 | 0 | 0 | 0 | 0 | 0 | 0 | 0 | 0 | 0
1 | Durability of basalt fibers, glass fibers, and their reinforced polymer composites in artificial seawater | Zhongyu Lu; Mingchao Jiang; Yunfeng Pan; Guijun Xian; Miaomiao Yang |  | Polymer Composites | 2021 | 3788 | 95 | Glass | Notreported | Epoxy | Notreported | Notreported | Notreported | Notreported | Notreported | 59 | Notreported | 8 | Notreported | Notreported | helically wrapped | sand coated | Notreported | Notreported | SMD | Notreported | Harbin FRP Institute Co., Ltd | SMD | SMD | Water absorption | SMD | 5 | SMD | 1433 | 3.907886 | Tensile strength | 56.2 | 3.269853 | Tensile modulus | 2.61 | 3.501946 | Tensile deformation | SMD | SMD | SMD | SMD | SMD | SMD | 60 | SMD | 336 | SMD | SMD | SMD | SMD | SMD | SMD | SMD | sea water | Notreported | NaCl:24.53.Na2SO4:4.09,MgCl2:5.2,CaCl2:1.16,SrCl2:0.025,KCl:0.695,NaHCO3:0.201,KBr:0.1,H2BO3:0.027,NaF:0.003 | SMD | SMD | SMD | SMD | SMD | SMD | SMD | SMD | SMD | SMD | SMD | SMD | SMD | SMD | SMD | SMD | SMD | SMD | SMD | SMD | SMD | SMD | SMD | SMD | SMD | SMD | SMD | SMD | SMD | SMD | SMD | SMD | Notreported | SMD | SMD | SMD | SMD | SMD | SMD | SMD | SMD | SMD | SMD | SMD | SMD | SMD | SMD | 10 | 0.21663 | 12.56059 | SMD | SMD | SMD | SMD | SMD | SMD | SMD | SMD | SMD | SMD | [13 empty] | 0 | 0 | 0 | 0 | 0 | 0 | 0 | 0 | 0 | 0 | 0 | 0 | 0 | 0 | 0 | 0 | 0 | 0 | 0 | 0 | 0
1 | Durability of basalt fibers, glass fibers, and their reinforced polymer composites in artificial seawater | Zhongyu Lu; Mingchao Jiang; Yunfeng Pan; Guijun Xian; Miaomiao Yang |  | Polymer Composites | 2021 | 3789 | 96 | Glass | Notreported | Epoxy | Notreported | Notreported | Notreported | Notreported | Notreported | 59 | Notreported | 8 | Notreported | Notreported | helically wrapped | sand coated | Notreported | Notreported | SMD | Notreported | Harbin FRP Institute Co., Ltd | SMD | SMD | Water absorption | SMD | 5 | SMD | 1433 | 3.907886 | Tensile strength | 56.2 | 3.269853 | Tensile modulus | 2.61 | 3.501946 | Tensile deformation | SMD | SMD | SMD | SMD | SMD | SMD | 60 | SMD | 720 | SMD | SMD | SMD | SMD | SMD | SMD | SMD | sea water | Notreported | NaCl:24.53.Na2SO4:4.09,MgCl2:5.2,CaCl2:1.16,SrCl2:0.025,KCl:0.695,NaHCO3:0.201,KBr:0.1,H2BO3:0.027,NaF:0.003 | SMD | SMD | SMD | SMD | SMD | SMD | SMD | SMD | SMD | SMD | SMD | SMD | SMD | SMD | SMD | SMD | SMD | SMD | SMD | SMD | SMD | SMD | SMD | SMD | SMD | SMD | SMD | SMD | SMD | SMD | SMD | SMD | Notreported | SMD | SMD | SMD | SMD | SMD | SMD | SMD | SMD | SMD | SMD | SMD | SMD | SMD | SMD | 10 | 0.28585 | 12.10775 | SMD | SMD | SMD | SMD | SMD | SMD | SMD | SMD | SMD | SMD | [13 empty] | 0 | 0 | 0 | 0 | 0 | 0 | 0 | 0 | 0 | 0 | 0 | 0 | 0 | 0 | 0 | 0 | 0 | 0 | 0 | 0 | 0
1 | Durability of basalt fibers, glass fibers, and their reinforced polymer composites in artificial seawater | Zhongyu Lu; Mingchao Jiang; Yunfeng Pan; Guijun Xian; Miaomiao Yang |  | Polymer Composites | 2021 | 3790 | 97 | Glass | Notreported | Epoxy | Notreported | Notreported | Notreported | Notreported | Notreported | 59 | Notreported | 8 | Notreported | Notreported | helically wrapped | sand coated | Notreported | Notreported | SMD | Notreported | Harbin FRP Institute Co., Ltd | SMD | SMD | Water absorption | SMD | 5 | SMD | 1433 | 3.907886 | Tensile strength | 56.2 | 3.269853 | Tensile modulus | 2.61 | 3.501946 | Tensile deformation | SMD | SMD | SMD | SMD | SMD | SMD | 60 | SMD | 1440 | SMD | SMD | SMD | SMD | SMD | SMD | SMD | sea water | Notreported | NaCl:24.53.Na2SO4:4.09,MgCl2:5.2,CaCl2:1.16,SrCl2:0.025,KCl:0.695,NaHCO3:0.201,KBr:0.1,H2BO3:0.027,NaF:0.003 | SMD | SMD | SMD | SMD | SMD | SMD | SMD | SMD | SMD | SMD | SMD | SMD | SMD | SMD | SMD | SMD | SMD | SMD | SMD | SMD | SMD | SMD | SMD | SMD | SMD | SMD | SMD | SMD | SMD | SMD | SMD | SMD | Notreported | SMD | SMD | SMD | SMD | SMD | SMD | SMD | SMD | SMD | SMD | SMD | SMD | SMD | SMD | 10 | 0.39048 | 11.02745 | SMD | SMD | SMD | SMD | SMD | SMD | SMD | SMD | SMD | SMD | [13 empty] | 0 | 0 | 0 | 0 | 0 | 0 | 0 | 0 | 0 | 0 | 0 | 0 | 0 | 0 | 0 | 0 | 0 | 0 | 0 | 0 | 0
1 | Durability of basalt fibers, glass fibers, and their reinforced polymer composites in artificial seawater | Zhongyu Lu; Mingchao Jiang; Yunfeng Pan; Guijun Xian; Miaomiao Yang |  | Polymer Composites | 2021 | 3791 | 98 | Glass | Notreported | Epoxy | Notreported | Notreported | Notreported | Notreported | Notreported | 59 | Notreported | 8 | Notreported | Notreported | helically wrapped | sand coated | Notreported | Notreported | SMD | Notreported | Harbin FRP Institute Co., Ltd | SMD | SMD | Water absorption | SMD | 5 | SMD | 1433 | 3.907886 | Tensile strength | 56.2 | 3.269853 | Tensile modulus | 2.61 | 3.501946 | Tensile deformation | SMD | SMD | SMD | SMD | SMD | SMD | 60 | SMD | 2160 | SMD | SMD | SMD | SMD | SMD | SMD | SMD | sea water | Notreported | NaCl:24.53.Na2SO4:4.09,MgCl2:5.2,CaCl2:1.16,SrCl2:0.025,KCl:0.695,NaHCO3:0.201,KBr:0.1,H2BO3:0.027,NaF:0.003 | SMD | SMD | SMD | SMD | SMD | SMD | SMD | SMD | SMD | SMD | SMD | SMD | SMD | SMD | SMD | SMD | SMD | SMD | SMD | SMD | SMD | SMD | SMD | SMD | SMD | SMD | SMD | SMD | SMD | SMD | SMD | SMD | Notreported | SMD | SMD | SMD | SMD | SMD | SMD | SMD | SMD | SMD | SMD | SMD | SMD | SMD | SMD | 10 | 0.47608 | 5.049572 | SMD | SMD | SMD | SMD | SMD | SMD | SMD | SMD | SMD | SMD | [13 empty] | 0 | 0 | 0 | 0 | 0 | 0 | 0 | 0 | 0 | 0 | 0 | 0 | 0 | 0 | 0 | 0 | 0 | 0 | 0 | 0 | 0
1 | Durability of basalt fibers, glass fibers, and their reinforced polymer composites in artificial seawater | Zhongyu Lu; Mingchao Jiang; Yunfeng Pan; Guijun Xian; Miaomiao Yang |  | Polymer Composites | 2021 | 3792 | 99 | Glass | Notreported | Epoxy | Notreported | Notreported | Notreported | Notreported | Notreported | 59 | Notreported | 8 | Notreported | Notreported | helically wrapped | sand coated | Notreported | Notreported | SMD | Notreported | Harbin FRP Institute Co., Ltd | SMD | SMD | Water absorption | SMD | 5 | SMD | 1433 | 3.907886 | Tensile strength | 56.2 | 3.269853 | Tensile modulus | 2.61 | 3.501946 | Tensile deformation | SMD | SMD | SMD | SMD | SMD | SMD | 60 | SMD | 4320 | SMD | SMD | SMD | SMD | SMD | SMD | SMD | sea water | Notreported | NaCl:24.53.Na2SO4:4.09,MgCl2:5.2,CaCl2:1.16,SrCl2:0.025,KCl:0.695,NaHCO3:0.201,KBr:0.1,H2BO3:0.027,NaF:0.003 | SMD | SMD | SMD | SMD | SMD | SMD | SMD | SMD | SMD | SMD | SMD | SMD | SMD | SMD | SMD | SMD | SMD | SMD | SMD | SMD | SMD | SMD | SMD | SMD | SMD | SMD | SMD | SMD | SMD | SMD | SMD | SMD | Notreported | SMD | SMD | SMD | SMD | SMD | SMD | SMD | SMD | SMD | SMD | SMD | SMD | SMD | SMD | 10 | 0.59973 | 6.828073 | SMD | SMD | SMD | SMD | SMD | SMD | SMD | SMD | SMD | SMD | [13 empty] | 0 | 0 | 0 | 0 | 0 | 0 | 0 | 0 | 0 | 0 | 0 | 0 | 0 | 0 | 0 | 0 | 0 | 0 | 0 | 0 | 0
1 | Durability of basalt fibers, glass fibers, and their reinforced polymer composites in artificial seawater | Zhongyu Lu; Mingchao Jiang; Yunfeng Pan; Guijun Xian; Miaomiao Yang |  | Polymer Composites | 2021 | 3793 | 100 | Glass | Notreported | Epoxy | Notreported | Notreported | Notreported | Notreported | Notreported | 59 | Notreported | 8 | Notreported | Notreported | helically wrapped | sand coated | Notreported | Notreported | SMD | Notreported | Harbin FRP Institute Co., Ltd | SMD | SMD | Water absorption | SMD | 5 | SMD | 1433 | 3.907886 | Tensile strength | 56.2 | 3.269853 | Tensile modulus | 2.61 | 3.501946 | Tensile deformation | SMD | SMD | SMD | SMD | SMD | SMD | 60 | SMD | 6 | SMD | SMD | SMD | SMD | SMD | SMD | SMD | distilled water | Notreported | 0 | SMD | SMD | SMD | SMD | SMD | SMD | SMD | SMD | SMD | SMD | SMD | SMD | SMD | SMD | SMD | SMD | SMD | SMD | SMD | SMD | SMD | SMD | SMD | SMD | SMD | SMD | SMD | SMD | SMD | SMD | SMD | SMD | Notreported | SMD | SMD | SMD | SMD | SMD | SMD | SMD | SMD | SMD | SMD | SMD | SMD | SMD | SMD | 10 | 0.0766 | 9.308094 | SMD | SMD | SMD | SMD | SMD | SMD | SMD | SMD | SMD | SMD | [13 empty] | 0 | 0 | 0 | 0 | 0 | 0 | 0 | 0 | 0 | 0 | 0 | 0 | 0 | 0 | 0 | 0 | 0 | 0 | 0 | 0 | 0
1 | Durability of basalt fibers, glass fibers, and their reinforced polymer composites in artificial seawater | Zhongyu Lu; Mingchao Jiang; Yunfeng Pan; Guijun Xian; Miaomiao Yang |  | Polymer Composites | 2021 | 3794 | 101 | Glass | Notreported | Epoxy | Notreported | Notreported | Notreported | Notreported | Notreported | 59 | Notreported | 8 | Notreported | Notreported | helically wrapped | sand coated | Notreported | Notreported | SMD | Notreported | Harbin FRP Institute Co., Ltd | SMD | SMD | Water absorption | SMD | 5 | SMD | 1433 | 3.907886 | Tensile strength | 56.2 | 3.269853 | Tensile modulus | 2.61 | 3.501946 | Tensile deformation | SMD | SMD | SMD | SMD | SMD | SMD | 60 | SMD | 12 | SMD | SMD | SMD | SMD | SMD | SMD | SMD | distilled water | Notreported | 0 | SMD | SMD | SMD | SMD | SMD | SMD | SMD | SMD | SMD | SMD | SMD | SMD | SMD | SMD | SMD | SMD | SMD | SMD | SMD | SMD | SMD | SMD | SMD | SMD | SMD | SMD | SMD | SMD | SMD | SMD | SMD | SMD | Notreported | SMD | SMD | SMD | SMD | SMD | SMD | SMD | SMD | SMD | SMD | SMD | SMD | SMD | SMD | 10 | 0.06603 | 9.601696 | SMD | SMD | SMD | SMD | SMD | SMD | SMD | SMD | SMD | SMD | [13 empty] | 0 | 0 | 0 | 0 | 0 | 0 | 0 | 0 | 0 | 0 | 0 | 0 | 0 | 0 | 0 | 0 | 0 | 0 | 0 | 0 | 0
1 | Durability of basalt fibers, glass fibers, and their reinforced polymer composites in artificial seawater | Zhongyu Lu; Mingchao Jiang; Yunfeng Pan; Guijun Xian; Miaomiao Yang |  | Polymer Composites | 2021 | 3795 | 102 | Glass | Notreported | Epoxy | Notreported | Notreported | Notreported | Notreported | Notreported | 59 | Notreported | 8 | Notreported | Notreported | helically wrapped | sand coated | Notreported | Notreported | SMD | Notreported | Harbin FRP Institute Co., Ltd | SMD | SMD | Water absorption | SMD | 5 | SMD | 1433 | 3.907886 | Tensile strength | 56.2 | 3.269853 | Tensile modulus | 2.61 | 3.501946 | Tensile deformation | SMD | SMD | SMD | SMD | SMD | SMD | 60 | SMD | 24 | SMD | SMD | SMD | SMD | SMD | SMD | SMD | distilled water | Notreported | 0 | SMD | SMD | SMD | SMD | SMD | SMD | SMD | SMD | SMD | SMD | SMD | SMD | SMD | SMD | SMD | SMD | SMD | SMD | SMD | SMD | SMD | SMD | SMD | SMD | SMD | SMD | SMD | SMD | SMD | SMD | SMD | SMD | Notreported | SMD | SMD | SMD | SMD | SMD | SMD | SMD | SMD | SMD | SMD | SMD | SMD | SMD | SMD | 10 | 0.11095 | 11.19423 | SMD | SMD | SMD | SMD | SMD | SMD | SMD | SMD | SMD | SMD | [13 empty] | 0 | 0 | 0 | 0 | 0 | 0 | 0 | 0 | 0 | 0 | 0 | 0 | 0 | 0 | 0 | 0 | 0 | 0 | 0 | 0 | 0
1 | Durability of basalt fibers, glass fibers, and their reinforced polymer composites in artificial seawater | Zhongyu Lu; Mingchao Jiang; Yunfeng Pan; Guijun Xian; Miaomiao Yang |  | Polymer Composites | 2021 | 3796 | 103 | Glass | Notreported | Epoxy | Notreported | Notreported | Notreported | Notreported | Notreported | 59 | Notreported | 8 | Notreported | Notreported | helically wrapped | sand coated | Notreported | Notreported | SMD | Notreported | Harbin FRP Institute Co., Ltd | SMD | SMD | Water absorption | SMD | 5 | SMD | 1433 | 3.907886 | Tensile strength | 56.2 | 3.269853 | Tensile modulus | 2.61 | 3.501946 | Tensile deformation | SMD | SMD | SMD | SMD | SMD | SMD | 60 | SMD | 72 | SMD | SMD | SMD | SMD | SMD | SMD | SMD | distilled water | Notreported | 0 | SMD | SMD | SMD | SMD | SMD | SMD | SMD | SMD | SMD | SMD | SMD | SMD | SMD | SMD | SMD | SMD | SMD | SMD | SMD | SMD | SMD | SMD | SMD | SMD | SMD | SMD | SMD | SMD | SMD | SMD | SMD | SMD | Notreported | SMD | SMD | SMD | SMD | SMD | SMD | SMD | SMD | SMD | SMD | SMD | SMD | SMD | SMD | 10 | 0.1445 | 9.508651 | SMD | SMD | SMD | SMD | SMD | SMD | SMD | SMD | SMD | SMD | [13 empty] | 0 | 0 | 0 | 0 | 0 | 0 | 0 | 0 | 0 | 0 | 0 | 0 | 0 | 0 | 0 | 0 | 0 | 0 | 0 | 0 | 0
1 | Durability of basalt fibers, glass fibers, and their reinforced polymer composites in artificial seawater | Zhongyu Lu; Mingchao Jiang; Yunfeng Pan; Guijun Xian; Miaomiao Yang |  | Polymer Composites | 2021 | 3797 | 104 | Glass | Notreported | Epoxy | Notreported | Notreported | Notreported | Notreported | Notreported | 59 | Notreported | 8 | Notreported | Notreported | helically wrapped | sand coated | Notreported | Notreported | SMD | Notreported | Harbin FRP Institute Co., Ltd | SMD | SMD | Water absorption | SMD | 5 | SMD | 1433 | 3.907886 | Tensile strength | 56.2 | 3.269853 | Tensile modulus | 2.61 | 3.501946 | Tensile deformation | SMD | SMD | SMD | SMD | SMD | SMD | 60 | SMD | 168 | SMD | SMD | SMD | SMD | SMD | SMD | SMD | distilled water | Notreported | 0 | SMD | SMD | SMD | SMD | SMD | SMD | SMD | SMD | SMD | SMD | SMD | SMD | SMD | SMD | SMD | SMD | SMD | SMD | SMD | SMD | SMD | SMD | SMD | SMD | SMD | SMD | SMD | SMD | SMD | SMD | SMD | SMD | Notreported | SMD | SMD | SMD | SMD | SMD | SMD | SMD | SMD | SMD | SMD | SMD | SMD | SMD | SMD | 10 | 0.17277 | 4.283151 | SMD | SMD | SMD | SMD | SMD | SMD | SMD | SMD | SMD | SMD | [13 empty] | 0 | 0 | 0 | 0 | 0 | 0 | 0 | 0 | 0 | 0 | 0 | 0 | 0 | 0 | 0 | 0 | 0 | 0 | 0 | 0 | 0
1 | Durability of basalt fibers, glass fibers, and their reinforced polymer composites in artificial seawater | Zhongyu Lu; Mingchao Jiang; Yunfeng Pan; Guijun Xian; Miaomiao Yang |  | Polymer Composites | 2021 | 3798 | 105 | Glass | Notreported | Epoxy | Notreported | Notreported | Notreported | Notreported | Notreported | 59 | Notreported | 8 | Notreported | Notreported | helically wrapped | sand coated | Notreported | Notreported | SMD | Notreported | Harbin FRP Institute Co., Ltd | SMD | SMD | Water absorption | SMD | 5 | SMD | 1433 | 3.907886 | Tensile strength | 56.2 | 3.269853 | Tensile modulus | 2.61 | 3.501946 | Tensile deformation | SMD | SMD | SMD | SMD | SMD | SMD | 60 | SMD | 336 | SMD | SMD | SMD | SMD | SMD | SMD | SMD | distilled water | Notreported | 0 | SMD | SMD | SMD | SMD | SMD | SMD | SMD | SMD | SMD | SMD | SMD | SMD | SMD | SMD | SMD | SMD | SMD | SMD | SMD | SMD | SMD | SMD | SMD | SMD | SMD | SMD | SMD | SMD | SMD | SMD | SMD | SMD | Notreported | SMD | SMD | SMD | SMD | SMD | SMD | SMD | SMD | SMD | SMD | SMD | SMD | SMD | SMD | 10 | 0.23565 | 3.925313 | SMD | SMD | SMD | SMD | SMD | SMD | SMD | SMD | SMD | SMD | [13 empty] | 0 | 0 | 0 | 0 | 0 | 0 | 0 | 0 | 0 | 0 | 0 | 0 | 0 | 0 | 0 | 0 | 0 | 0 | 0 | 0 | 0
1 | Durability of basalt fibers, glass fibers, and their reinforced polymer composites in artificial seawater | Zhongyu Lu; Mingchao Jiang; Yunfeng Pan; Guijun Xian; Miaomiao Yang |  | Polymer Composites | 2021 | 3799 | 106 | Glass | Notreported | Epoxy | Notreported | Notreported | Notreported | Notreported | Notreported | 59 | Notreported | 8 | Notreported | Notreported | helically wrapped | sand coated | Notreported | Notreported | SMD | Notreported | Harbin FRP Institute Co., Ltd | SMD | SMD | Water absorption | SMD | 5 | SMD | 1433 | 3.907886 | Tensile strength | 56.2 | 3.269853 | Tensile modulus | 2.61 | 3.501946 | Tensile deformation | SMD | SMD | SMD | SMD | SMD | SMD | 60 | SMD | 720 | SMD | SMD | SMD | SMD | SMD | SMD | SMD | distilled water | Notreported | 0 | SMD | SMD | SMD | SMD | SMD | SMD | SMD | SMD | SMD | SMD | SMD | SMD | SMD | SMD | SMD | SMD | SMD | SMD | SMD | SMD | SMD | SMD | SMD | SMD | SMD | SMD | SMD | SMD | SMD | SMD | SMD | SMD | Notreported | SMD | SMD | SMD | SMD | SMD | SMD | SMD | SMD | SMD | SMD | SMD | SMD | SMD | SMD | 10 | 0.30778 | 2.660992 | SMD | SMD | SMD | SMD | SMD | SMD | SMD | SMD | SMD | SMD | [13 empty] | 0 | 0 | 0 | 0 | 0 | 0 | 0 | 0 | 0 | 0 | 0 | 0 | 0 | 0 | 0 | 0 | 0 | 0 | 0 | 0 | 0
1 | Durability of cement mortar-covered BFRP bars in simulated seawater environment | Zhongyu Lu, Sirong Tan, Peihao Huang, Zhoupeng Lei, Feng Liu, Jianhe Xie | 1 | Construction and Building Materials | 2020 | 3800 | 1 | Basalt | Notreported | Epoxy | Notreported | Notreported | Notreported | Notreported | Notreported | 65 | Notreported | 6 | Notreported | Notreported | helically wrapped | sand coated | Notreported | Notreported | SMD | Notreported | Tuo Xin Aerospace Basalt Industrial Co., Ltd. (Chengdu City, China). | Link:Durability of BFRP bars wrapped in seawater sea sand concrete;Durability of BFRP bars and BFRP reinforced seawater sea-sand concrete beams immersed in water and simulated seawater; Durability of cement mortar-covered BFRP bars in simulated seawater environment;(may:Effects of Immersion in Water, Alkaline Solution, and Seawater on the Shear Performance of Basalt FRP Bars in Seawater–Sea Sand Concrete) | SMD | Tensile | SMD | 5 | SMD | 954.2 | Notreported | SMD | 46.7 | Notreported | SMD | 2 | Notreported | SMD | SMD | SMD | SMD | SMD | SMD | SMD | 28 | SMD | 360 | SMD | water/cement:0.4;sand/cement:2.71 | Notreported | 42.7 | 0 | 10 | SMD | 12.6,13 | Notreported | KOH:4.2,NaOH:0.9, Ca(OH)2:118.5; g/L(mol/L) | SMD | SMD | SMD | SMD | SMD | SMD | SMD | SMD | SMD | SMD | SMD | SMD | SMD | SMD | SMD | SMD | SMD | SMD | SMD | SMD | SMD | SMD | SMD | SMD | SMD | SMD | SMD | SMD | SMD | SMD | SMD | SMD | Notreported | SMD | 5 | 751.85015 | Notreported | SMD | 78.79% | 47.42885 | Notreported | SMD | 101.6% | Notreported | Notreported | SMD | Notreported | SMD | SMD | SMD | SMD | SMD | SMD | SMD | SMD | SMD | SMD | SMD | SMD | SMD | [13 empty] | 0 | 0 | 0 | 0 | 0 | 0 | 0 | 0 | 0 | 0 | 0 | 0 | 0 | 0 | 0 | 0 | 0 | 0 | 0 | 0 | 0
1 | Durability of cement mortar-covered BFRP bars in simulated seawater environment | Zhongyu Lu, Sirong Tan, Peihao Huang, Zhoupeng Lei, Feng Liu, Jianhe Xie | 1 | Construction and Building Materials | 2020 | 3801 | 2 | Basalt | Notreported | Epoxy | Notreported | Notreported | Notreported | Notreported | Notreported | 65 | Notreported | 6 | Notreported | Notreported | helically wrapped | sand coated | Notreported | Notreported | SMD | Notreported | Tuo Xin Aerospace Basalt Industrial Co., Ltd. (Chengdu City, China). | Link:Durability of BFRP bars wrapped in seawater sea sand concrete;Durability of BFRP bars and BFRP reinforced seawater sea-sand concrete beams immersed in water and simulated seawater; Durability of cement mortar-covered BFRP bars in simulated seawater environment;(may:Effects of Immersion in Water, Alkaline Solution, and Seawater on the Shear Performance of Basalt FRP Bars in Seawater–Sea Sand Concrete) | SMD | Tensile | SMD | 5 | SMD | 954.2 | Notreported | SMD | 46.7 | Notreported | SMD | 2 | Notreported | SMD | SMD | SMD | SMD | SMD | SMD | SMD | 28 | SMD | 720 | SMD | water/cement:0.4;sand/cement:2.71 | Notreported | 42.7 | 0 | 10 | SMD | 12.6,13 | Notreported | KOH:4.2,NaOH:0.9, Ca(OH)2:118.5; g/L(mol/L) | SMD | SMD | SMD | SMD | SMD | SMD | SMD | SMD | SMD | SMD | SMD | SMD | SMD | SMD | SMD | SMD | SMD | SMD | SMD | SMD | SMD | SMD | SMD | SMD | SMD | SMD | SMD | SMD | SMD | SMD | SMD | SMD | Notreported | SMD | 5 | 694.17088 | Notreported | SMD | 72.75% | 45.46265 | Notreported | SMD | 97.35% | Notreported | Notreported | SMD | Notreported | SMD | SMD | SMD | SMD | SMD | SMD | SMD | SMD | SMD | SMD | SMD | SMD | SMD | [13 empty] | 0 | 0 | 0 | 0 | 0 | 0 | 0 | 0 | 0 | 0 | 0 | 0 | 0 | 0 | 0 | 0 | 0 | 0 | 0 | 0 | 0
1 | Durability of cement mortar-covered BFRP bars in simulated seawater environment | Zhongyu Lu, Sirong Tan, Peihao Huang, Zhoupeng Lei, Feng Liu, Jianhe Xie | 1 | Construction and Building Materials | 2020 | 3802 | 3 | Basalt | Notreported | Epoxy | Notreported | Notreported | Notreported | Notreported | Notreported | 65 | Notreported | 6 | Notreported | Notreported | helically wrapped | sand coated | Notreported | Notreported | SMD | Notreported | Tuo Xin Aerospace Basalt Industrial Co., Ltd. (Chengdu City, China). | Link:Durability of BFRP bars wrapped in seawater sea sand concrete;Durability of BFRP bars and BFRP reinforced seawater sea-sand concrete beams immersed in water and simulated seawater; Durability of cement mortar-covered BFRP bars in simulated seawater environment;(may:Effects of Immersion in Water, Alkaline Solution, and Seawater on the Shear Performance of Basalt FRP Bars in Seawater–Sea Sand Concrete) | SMD | Tensile | SMD | 5 | SMD | 954.2 | Notreported | SMD | 46.7 | Notreported | SMD | 2 | Notreported | SMD | SMD | SMD | SMD | SMD | SMD | SMD | 28 | SMD | 2160 | SMD | water/cement:0.4;sand/cement:2.71 | Notreported | 42.7 | 0 | 10 | SMD | 12.6,13 | Notreported | KOH:4.2,NaOH:0.9, Ca(OH)2:118.5; g/L(mol/L) | SMD | SMD | SMD | SMD | SMD | SMD | SMD | SMD | SMD | SMD | SMD | SMD | SMD | SMD | SMD | SMD | SMD | SMD | SMD | SMD | SMD | SMD | SMD | SMD | SMD | SMD | SMD | SMD | SMD | SMD | SMD | SMD | Notreported | SMD | 5 | 624.28022 | Notreported | SMD | 65.42% | 44.7422 | Notreported | SMD | 95.81% | Notreported | Notreported | SMD | Notreported | SMD | SMD | SMD | SMD | SMD | SMD | SMD | SMD | SMD | SMD | SMD | SMD | SMD | [13 empty] | 0 | 0 | 0 | 0 | 0 | 0 | 0 | 0 | 0 | 0 | 0 | 0 | 0 | 0 | 0 | 0 | 0 | 0 | 0 | 0 | 0
1 | Durability of cement mortar-covered BFRP bars in simulated seawater environment | Zhongyu Lu, Sirong Tan, Peihao Huang, Zhoupeng Lei, Feng Liu, Jianhe Xie | 1 | Construction and Building Materials | 2020 | 3803 | 4 | Basalt | Notreported | Epoxy | Notreported | Notreported | Notreported | Notreported | Notreported | 65 | Notreported | 6 | Notreported | Notreported | helically wrapped | sand coated | Notreported | Notreported | SMD | Notreported | Tuo Xin Aerospace Basalt Industrial Co., Ltd. (Chengdu City, China). | Link:Durability of BFRP bars wrapped in seawater sea sand concrete;Durability of BFRP bars and BFRP reinforced seawater sea-sand concrete beams immersed in water and simulated seawater; Durability of cement mortar-covered BFRP bars in simulated seawater environment;(may:Effects of Immersion in Water, Alkaline Solution, and Seawater on the Shear Performance of Basalt FRP Bars in Seawater–Sea Sand Concrete) | SMD | Tensile | SMD | 5 | SMD | 954.2 | Notreported | SMD | 46.7 | Notreported | SMD | 2 | Notreported | SMD | SMD | SMD | SMD | SMD | SMD | SMD | 28 | SMD | 4320 | SMD | water/cement:0.4;sand/cement:2.71 | Notreported | 42.7 | 0 | 10 | SMD | 12.6,13 | Notreported | KOH:4.2,NaOH:0.9, Ca(OH)2:118.5; g/L(mol/L) | SMD | SMD | SMD | SMD | SMD | SMD | SMD | SMD | SMD | SMD | SMD | SMD | SMD | SMD | SMD | SMD | SMD | SMD | SMD | SMD | SMD | SMD | SMD | SMD | SMD | SMD | SMD | SMD | SMD | SMD | SMD | SMD | Notreported | SMD | 5 | 590.24426 | Notreported | SMD | 61.86% | 44.80224 | Notreported | SMD | 95.94% | Notreported | Notreported | SMD | Notreported | SMD | SMD | SMD | SMD | SMD | SMD | SMD | SMD | SMD | SMD | SMD | SMD | SMD | [13 empty] | 0 | 0 | 0 | 0 | 0 | 0 | 0 | 0 | 0 | 0 | 0 | 0 | 0 | 0 | 0 | 0 | 0 | 0 | 0 | 0 | 0
1 | Durability of cement mortar-covered BFRP bars in simulated seawater environment | Zhongyu Lu, Sirong Tan, Peihao Huang, Zhoupeng Lei, Feng Liu, Jianhe Xie | 1 | Construction and Building Materials | 2020 | 3804 | 5 | Basalt | Notreported | Epoxy | Notreported | Notreported | Notreported | Notreported | Notreported | 65 | Notreported | 6 | Notreported | Notreported | helically wrapped | sand coated | Notreported | Notreported | SMD | Notreported | Tuo Xin Aerospace Basalt Industrial Co., Ltd. (Chengdu City, China). | Link:Durability of BFRP bars wrapped in seawater sea sand concrete;Durability of BFRP bars and BFRP reinforced seawater sea-sand concrete beams immersed in water and simulated seawater; Durability of cement mortar-covered BFRP bars in simulated seawater environment;(may:Effects of Immersion in Water, Alkaline Solution, and Seawater on the Shear Performance of Basalt FRP Bars in Seawater–Sea Sand Concrete) | SMD | Tensile | SMD | 5 | SMD | 954.2 | Notreported | SMD | 46.7 | Notreported | SMD | 2 | Notreported | SMD | SMD | SMD | SMD | SMD | SMD | SMD | 28 | SMD | 8640 | SMD | water/cement:0.4;sand/cement:2.71 | Notreported | 42.7 | 0 | 10 | SMD | 12.6,13 | Notreported | KOH:4.2,NaOH:0.9, Ca(OH)2:118.5; g/L(mol/L) | SMD | SMD | SMD | SMD | SMD | SMD | SMD | SMD | SMD | SMD | SMD | SMD | SMD | SMD | SMD | SMD | SMD | SMD | SMD | SMD | SMD | SMD | SMD | SMD | SMD | SMD | SMD | SMD | SMD | SMD | SMD | SMD | Notreported | SMD | 5 | 529.707 | Notreported | SMD | 55.51% | 43.61652 | Notreported | SMD | 93.4% | Notreported | Notreported | SMD | Notreported | SMD | SMD | SMD | SMD | SMD | SMD | SMD | SMD | SMD | SMD | SMD | SMD | SMD | [13 empty] | 0 | 0 | 0 | 0 | 0 | 0 | 0 | 0 | 0 | 0 | 0 | 0 | 0 | 0 | 0 | 0 | 0 | 0 | 0 | 0 | 0
1 | Durability of cement mortar-covered BFRP bars in simulated seawater environment | Zhongyu Lu, Sirong Tan, Peihao Huang, Zhoupeng Lei, Feng Liu, Jianhe Xie | 1 | Construction and Building Materials | 2020 | 3805 | 6 | Basalt | Notreported | Epoxy | Notreported | Notreported | Notreported | Notreported | Notreported | 65 | Notreported | 6 | Notreported | Notreported | helically wrapped | sand coated | Notreported | Notreported | SMD | Notreported | Tuo Xin Aerospace Basalt Industrial Co., Ltd. (Chengdu City, China). | Link:Durability of BFRP bars wrapped in seawater sea sand concrete;Durability of BFRP bars and BFRP reinforced seawater sea-sand concrete beams immersed in water and simulated seawater; Durability of cement mortar-covered BFRP bars in simulated seawater environment;(may:Effects of Immersion in Water, Alkaline Solution, and Seawater on the Shear Performance of Basalt FRP Bars in Seawater–Sea Sand Concrete) | SMD | Tensile | SMD | 5 | SMD | 954.2 | Notreported | SMD | 46.7 | Notreported | SMD | 2 | Notreported | SMD | SMD | SMD | SMD | SMD | SMD | SMD | 28 | SMD | 360 | SMD | water/cement:0.4;sand/cement:2.71 | Notreported | 42.7 | 0 | 10 | SMD | sea water | Notreported | NaCl:24.53.Na2SO4:4.09,MgCl2:5.2,CaCl2:1.16,SrCl2:0.025,KCl:0.695,NaHCO3:0.201,KBr:0.1,H2BO3:0.027,NaF:0.003 | SMD | SMD | SMD | SMD | SMD | SMD | SMD | SMD | SMD | SMD | SMD | SMD | SMD | SMD | SMD | SMD | SMD | SMD | SMD | SMD | SMD | SMD | SMD | SMD | SMD | SMD | SMD | SMD | SMD | SMD | SMD | SMD | Notreported | SMD | 5 | 734.18262 | Notreported | SMD | 76.94% | 45.76283 | Notreported | SMD | 97.99% | Notreported | Notreported | SMD | Notreported | SMD | SMD | SMD | SMD | SMD | SMD | SMD | SMD | SMD | SMD | SMD | SMD | SMD | [13 empty] | 0 | 0 | 0 | 0 | 0 | 0 | 0 | 0 | 0 | 0 | 0 | 0 | 0 | 0 | 0 | 0 | 0 | 0 | 0 | 0 | 0
1 | Durability of cement mortar-covered BFRP bars in simulated seawater environment | Zhongyu Lu, Sirong Tan, Peihao Huang, Zhoupeng Lei, Feng Liu, Jianhe Xie | 1 | Construction and Building Materials | 2020 | 3806 | 7 | Basalt | Notreported | Epoxy | Notreported | Notreported | Notreported | Notreported | Notreported | 65 | Notreported | 6 | Notreported | Notreported | helically wrapped | sand coated | Notreported | Notreported | SMD | Notreported | Tuo Xin Aerospace Basalt Industrial Co., Ltd. (Chengdu City, China). | Link:Durability of BFRP bars wrapped in seawater sea sand concrete;Durability of BFRP bars and BFRP reinforced seawater sea-sand concrete beams immersed in water and simulated seawater; Durability of cement mortar-covered BFRP bars in simulated seawater environment;(may:Effects of Immersion in Water, Alkaline Solution, and Seawater on the Shear Performance of Basalt FRP Bars in Seawater–Sea Sand Concrete) | SMD | Tensile | SMD | 5 | SMD | 954.2 | Notreported | SMD | 46.7 | Notreported | SMD | 2 | Notreported | SMD | SMD | SMD | SMD | SMD | SMD | SMD | 28 | SMD | 720 | SMD | water/cement:0.4;sand/cement:2.71 | Notreported | 42.7 | 0 | 10 | SMD | sea water | Notreported | NaCl:24.53.Na2SO4:4.09,MgCl2:5.2,CaCl2:1.16,SrCl2:0.025,KCl:0.695,NaHCO3:0.201,KBr:0.1,H2BO3:0.027,NaF:0.003 | SMD | SMD | SMD | SMD | SMD | SMD | SMD | SMD | SMD | SMD | SMD | SMD | SMD | SMD | SMD | SMD | SMD | SMD | SMD | SMD | SMD | SMD | SMD | SMD | SMD | SMD | SMD | SMD | SMD | SMD | SMD | SMD | Notreported | SMD | 5 | 674.68463 | Notreported | SMD | 70.71% | 44.62213 | Notreported | SMD | 95.55% | Notreported | Notreported | SMD | Notreported | SMD | SMD | SMD | SMD | SMD | SMD | SMD | SMD | SMD | SMD | SMD | SMD | SMD | [13 empty] | 0 | 0 | 0 | 0 | 0 | 0 | 0 | 0 | 0 | 0 | 0 | 0 | 0 | 0 | 0 | 0 | 0 | 0 | 0 | 0 | 0
1 | Durability of cement mortar-covered BFRP bars in simulated seawater environment | Zhongyu Lu, Sirong Tan, Peihao Huang, Zhoupeng Lei, Feng Liu, Jianhe Xie | 1 | Construction and Building Materials | 2020 | 3807 | 8 | Basalt | Notreported | Epoxy | Notreported | Notreported | Notreported | Notreported | Notreported | 65 | Notreported | 6 | Notreported | Notreported | helically wrapped | sand coated | Notreported | Notreported | SMD | Notreported | Tuo Xin Aerospace Basalt Industrial Co., Ltd. (Chengdu City, China). | Link:Durability of BFRP bars wrapped in seawater sea sand concrete;Durability of BFRP bars and BFRP reinforced seawater sea-sand concrete beams immersed in water and simulated seawater; Durability of cement mortar-covered BFRP bars in simulated seawater environment;(may:Effects of Immersion in Water, Alkaline Solution, and Seawater on the Shear Performance of Basalt FRP Bars in Seawater–Sea Sand Concrete) | SMD | Tensile | SMD | 5 | SMD | 954.2 | Notreported | SMD | 46.7 | Notreported | SMD | 2 | Notreported | SMD | SMD | SMD | SMD | SMD | SMD | SMD | 28 | SMD | 2160 | SMD | water/cement:0.4;sand/cement:2.71 | Notreported | 42.7 | 0 | 10 | SMD | sea water | Notreported | NaCl:24.53.Na2SO4:4.09,MgCl2:5.2,CaCl2:1.16,SrCl2:0.025,KCl:0.695,NaHCO3:0.201,KBr:0.1,H2BO3:0.027,NaF:0.003 | SMD | SMD | SMD | SMD | SMD | SMD | SMD | SMD | SMD | SMD | SMD | SMD | SMD | SMD | SMD | SMD | SMD | SMD | SMD | SMD | SMD | SMD | SMD | SMD | SMD | SMD | SMD | SMD | SMD | SMD | SMD | SMD | Notreported | SMD | 5 | 655.19839 | Notreported | SMD | 68.66% | 45.46265 | Notreported | SMD | 97.35% | Notreported | Notreported | SMD | Notreported | SMD | SMD | SMD | SMD | SMD | SMD | SMD | SMD | SMD | SMD | SMD | SMD | SMD | [13 empty] | 0 | 0 | 0 | 0 | 0 | 0 | 0 | 0 | 0 | 0 | 0 | 0 | 0 | 0 | 0 | 0 | 0 | 0 | 0 | 0 | 0
1 | Durability of cement mortar-covered BFRP bars in simulated seawater environment | Zhongyu Lu, Sirong Tan, Peihao Huang, Zhoupeng Lei, Feng Liu, Jianhe Xie | 1 | Construction and Building Materials | 2020 | 3808 | 9 | Basalt | Notreported | Epoxy | Notreported | Notreported | Notreported | Notreported | Notreported | 65 | Notreported | 6 | Notreported | Notreported | helically wrapped | sand coated | Notreported | Notreported | SMD | Notreported | Tuo Xin Aerospace Basalt Industrial Co., Ltd. (Chengdu City, China). | Link:Durability of BFRP bars wrapped in seawater sea sand concrete;Durability of BFRP bars and BFRP reinforced seawater sea-sand concrete beams immersed in water and simulated seawater; Durability of cement mortar-covered BFRP bars in simulated seawater environment;(may:Effects of Immersion in Water, Alkaline Solution, and Seawater on the Shear Performance of Basalt FRP Bars in Seawater–Sea Sand Concrete) | SMD | Tensile | SMD | 5 | SMD | 954.2 | Notreported | SMD | 46.7 | Notreported | SMD | 2 | Notreported | SMD | SMD | SMD | SMD | SMD | SMD | SMD | 28 | SMD | 4320 | SMD | water/cement:0.4;sand/cement:2.71 | Notreported | 42.7 | 0 | 10 | SMD | sea water | Notreported | NaCl:24.53.Na2SO4:4.09,MgCl2:5.2,CaCl2:1.16,SrCl2:0.025,KCl:0.695,NaHCO3:0.201,KBr:0.1,H2BO3:0.027,NaF:0.003 | SMD | SMD | SMD | SMD | SMD | SMD | SMD | SMD | SMD | SMD | SMD | SMD | SMD | SMD | SMD | SMD | SMD | SMD | SMD | SMD | SMD | SMD | SMD | SMD | SMD | SMD | SMD | SMD | SMD | SMD | SMD | SMD | Notreported | SMD | 5 | 674.68463 | Notreported | SMD | 70.71% | 46.70841 | Notreported | SMD | 100% | Notreported | Notreported | SMD | Notreported | SMD | SMD | SMD | SMD | SMD | SMD | SMD | SMD | SMD | SMD | SMD | SMD | SMD | [13 empty] | 0 | 0 | 0 | 0 | 0 | 0 | 0 | 0 | 0 | 0 | 0 | 0 | 0 | 0 | 0 | 0 | 0 | 0 | 0 | 0 | 0
1 | Durability of cement mortar-covered BFRP bars in simulated seawater environment | Zhongyu Lu, Sirong Tan, Peihao Huang, Zhoupeng Lei, Feng Liu, Jianhe Xie | 1 | Construction and Building Materials | 2020 | 3809 | 10 | Basalt | Notreported | Epoxy | Notreported | Notreported | Notreported | Notreported | Notreported | 65 | Notreported | 6 | Notreported | Notreported | helically wrapped | sand coated | Notreported | Notreported | SMD | Notreported | Tuo Xin Aerospace Basalt Industrial Co., Ltd. (Chengdu City, China). | Link:Durability of BFRP bars wrapped in seawater sea sand concrete;Durability of BFRP bars and BFRP reinforced seawater sea-sand concrete beams immersed in water and simulated seawater; Durability of cement mortar-covered BFRP bars in simulated seawater environment;(may:Effects of Immersion in Water, Alkaline Solution, and Seawater on the Shear Performance of Basalt FRP Bars in Seawater–Sea Sand Concrete) | SMD | Tensile | SMD | 5 | SMD | 954.2 | Notreported | SMD | 46.7 | Notreported | SMD | 2 | Notreported | SMD | SMD | SMD | SMD | SMD | SMD | SMD | 28 | SMD | 8640 | SMD | water/cement:0.4;sand/cement:2.71 | Notreported | 42.7 | 0 | 10 | SMD | sea water | Notreported | NaCl:24.53.Na2SO4:4.09,MgCl2:5.2,CaCl2:1.16,SrCl2:0.025,KCl:0.695,NaHCO3:0.201,KBr:0.1,H2BO3:0.027,NaF:0.003 | SMD | SMD | SMD | SMD | SMD | SMD | SMD | SMD | SMD | SMD | SMD | SMD | SMD | SMD | SMD | SMD | SMD | SMD | SMD | SMD | SMD | SMD | SMD | SMD | SMD | SMD | SMD | SMD | SMD | SMD | SMD | SMD | Notreported | SMD | 5 | 580.11141 | Notreported | SMD | 60.8% | 42.25068 | Notreported | SMD | 90.47% | Notreported | Notreported | SMD | Notreported | SMD | SMD | SMD | SMD | SMD | SMD | SMD | SMD | SMD | SMD | SMD | SMD | SMD | [13 empty] | 0 | 0 | 0 | 0 | 0 | 0 | 0 | 0 | 0 | 0 | 0 | 0 | 0 | 0 | 0 | 0 | 0 | 0 | 0 | 0 | 0
1 | Durability of cement mortar-covered BFRP bars in simulated seawater environment | Zhongyu Lu, Sirong Tan, Peihao Huang, Zhoupeng Lei, Feng Liu, Jianhe Xie | 1 | Construction and Building Materials | 2020 | 3810 | 11 | Basalt | Notreported | Epoxy | Notreported | Notreported | Notreported | Notreported | Notreported | 65 | Notreported | 6 | Notreported | Notreported | helically wrapped | sand coated | Notreported | Notreported | SMD | Notreported | Tuo Xin Aerospace Basalt Industrial Co., Ltd. (Chengdu City, China). | Link:Durability of BFRP bars wrapped in seawater sea sand concrete;Durability of BFRP bars and BFRP reinforced seawater sea-sand concrete beams immersed in water and simulated seawater; Durability of cement mortar-covered BFRP bars in simulated seawater environment;(may:Effects of Immersion in Water, Alkaline Solution, and Seawater on the Shear Performance of Basalt FRP Bars in Seawater–Sea Sand Concrete) | SMD | Tensile | SMD | 5 | SMD | 954.2 | Notreported | SMD | 46.7 | Notreported | SMD | 2 | Notreported | SMD | SMD | SMD | SMD | SMD | SMD | SMD | 28 | SMD | 360 | SMD | water/cement:0.4;sand/cement:2.71 | Notreported | 42.7 | 0 | 10 | SMD | distilled water | Notreported | 0 | SMD | SMD | SMD | SMD | SMD | SMD | SMD | SMD | SMD | SMD | SMD | SMD | SMD | SMD | SMD | SMD | SMD | SMD | SMD | SMD | SMD | SMD | SMD | SMD | SMD | SMD | SMD | SMD | SMD | SMD | SMD | SMD | Notreported | SMD | 5 | 752.88942 | Notreported | SMD | 78.9% | 45.28253 | Notreported | SMD | 96.96% | Notreported | Notreported | SMD | Notreported | SMD | SMD | SMD | SMD | SMD | SMD | SMD | SMD | SMD | SMD | SMD | SMD | SMD | [13 empty] | 0 | 0 | 0 | 0 | 0 | 0 | 0 | 0 | 0 | 0 | 0 | 0 | 0 | 0 | 0 | 0 | 0 | 0 | 0 | 0 | 0
1 | Durability of cement mortar-covered BFRP bars in simulated seawater environment | Zhongyu Lu, Sirong Tan, Peihao Huang, Zhoupeng Lei, Feng Liu, Jianhe Xie | 1 | Construction and Building Materials | 2020 | 3811 | 12 | Basalt | Notreported | Epoxy | Notreported | Notreported | Notreported | Notreported | Notreported | 65 | Notreported | 6 | Notreported | Notreported | helically wrapped | sand coated | Notreported | Notreported | SMD | Notreported | Tuo Xin Aerospace Basalt Industrial Co., Ltd. (Chengdu City, China). | Link:Durability of BFRP bars wrapped in seawater sea sand concrete;Durability of BFRP bars and BFRP reinforced seawater sea-sand concrete beams immersed in water and simulated seawater; Durability of cement mortar-covered BFRP bars in simulated seawater environment;(may:Effects of Immersion in Water, Alkaline Solution, and Seawater on the Shear Performance of Basalt FRP Bars in Seawater–Sea Sand Concrete) | SMD | Tensile | SMD | 5 | SMD | 954.2 | Notreported | SMD | 46.7 | Notreported | SMD | 2 | Notreported | SMD | SMD | SMD | SMD | SMD | SMD | SMD | 28 | SMD | 720 | SMD | water/cement:0.4;sand/cement:2.71 | Notreported | 42.7 | 0 | 10 | SMD | distilled water | Notreported | 0 | SMD | SMD | SMD | SMD | SMD | SMD | SMD | SMD | SMD | SMD | SMD | SMD | SMD | SMD | SMD | SMD | SMD | SMD | SMD | SMD | SMD | SMD | SMD | SMD | SMD | SMD | SMD | SMD | SMD | SMD | SMD | SMD | Notreported | SMD | 5 | 667.40977 | Notreported | SMD | 69.94% | 45.34257 | Notreported | SMD | 97.09% | Notreported | Notreported | SMD | Notreported | SMD | SMD | SMD | SMD | SMD | SMD | SMD | SMD | SMD | SMD | SMD | SMD | SMD | [13 empty] | 0 | 0 | 0 | 0 | 0 | 0 | 0 | 0 | 0 | 0 | 0 | 0 | 0 | 0 | 0 | 0 | 0 | 0 | 0 | 0 | 0
1 | Durability of cement mortar-covered BFRP bars in simulated seawater environment | Zhongyu Lu, Sirong Tan, Peihao Huang, Zhoupeng Lei, Feng Liu, Jianhe Xie | 1 | Construction and Building Materials | 2020 | 3812 | 13 | Basalt | Notreported | Epoxy | Notreported | Notreported | Notreported | Notreported | Notreported | 65 | Notreported | 6 | Notreported | Notreported | helically wrapped | sand coated | Notreported | Notreported | SMD | Notreported | Tuo Xin Aerospace Basalt Industrial Co., Ltd. (Chengdu City, China). | Link:Durability of BFRP bars wrapped in seawater sea sand concrete;Durability of BFRP bars and BFRP reinforced seawater sea-sand concrete beams immersed in water and simulated seawater; Durability of cement mortar-covered BFRP bars in simulated seawater environment;(may:Effects of Immersion in Water, Alkaline Solution, and Seawater on the Shear Performance of Basalt FRP Bars in Seawater–Sea Sand Concrete) | SMD | Tensile | SMD | 5 | SMD | 954.2 | Notreported | SMD | 46.7 | Notreported | SMD | 2 | Notreported | SMD | SMD | SMD | SMD | SMD | SMD | SMD | 28 | SMD | 2160 | SMD | water/cement:0.4;sand/cement:2.71 | Notreported | 42.7 | 0 | 10 | SMD | distilled water | Notreported | 0 | SMD | SMD | SMD | SMD | SMD | SMD | SMD | SMD | SMD | SMD | SMD | SMD | SMD | SMD | SMD | SMD | SMD | SMD | SMD | SMD | SMD | SMD | SMD | SMD | SMD | SMD | SMD | SMD | SMD | SMD | SMD | SMD | Notreported | SMD | 5 | 676.76317 | Notreported | SMD | 70.92% | 46.64837 | Notreported | SMD | 99.89% | Notreported | Notreported | SMD | Notreported | SMD | SMD | SMD | SMD | SMD | SMD | SMD | SMD | SMD | SMD | SMD | SMD | SMD | [13 empty] | 0 | 0 | 0 | 0 | 0 | 0 | 0 | 0 | 0 | 0 | 0 | 0 | 0 | 0 | 0 | 0 | 0 | 0 | 0 | 0 | 0
1 | Durability of cement mortar-covered BFRP bars in simulated seawater environment | Zhongyu Lu, Sirong Tan, Peihao Huang, Zhoupeng Lei, Feng Liu, Jianhe Xie | 1 | Construction and Building Materials | 2020 | 3813 | 14 | Basalt | Notreported | Epoxy | Notreported | Notreported | Notreported | Notreported | Notreported | 65 | Notreported | 6 | Notreported | Notreported | helically wrapped | sand coated | Notreported | Notreported | SMD | Notreported | Tuo Xin Aerospace Basalt Industrial Co., Ltd. (Chengdu City, China). | Link:Durability of BFRP bars wrapped in seawater sea sand concrete;Durability of BFRP bars and BFRP reinforced seawater sea-sand concrete beams immersed in water and simulated seawater; Durability of cement mortar-covered BFRP bars in simulated seawater environment;(may:Effects of Immersion in Water, Alkaline Solution, and Seawater on the Shear Performance of Basalt FRP Bars in Seawater–Sea Sand Concrete) | SMD | Tensile | SMD | 5 | SMD | 954.2 | Notreported | SMD | 46.7 | Notreported | SMD | 2 | Notreported | SMD | SMD | SMD | SMD | SMD | SMD | SMD | 28 | SMD | 4320 | SMD | water/cement:0.4;sand/cement:2.71 | Notreported | 42.7 | 0 | 10 | SMD | distilled water | Notreported | 0 | SMD | SMD | SMD | SMD | SMD | SMD | SMD | SMD | SMD | SMD | SMD | SMD | SMD | SMD | SMD | SMD | SMD | SMD | SMD | SMD | SMD | SMD | SMD | SMD | SMD | SMD | SMD | SMD | SMD | SMD | SMD | SMD | Notreported | SMD | 5 | 643.76647 | Notreported | SMD | 67.47% | 45.46265 | Notreported | SMD | 97.35% | Notreported | Notreported | SMD | Notreported | SMD | SMD | SMD | SMD | SMD | SMD | SMD | SMD | SMD | SMD | SMD | SMD | SMD | [13 empty] | 0 | 0 | 0 | 0 | 0 | 0 | 0 | 0 | 0 | 0 | 0 | 0 | 0 | 0 | 0 | 0 | 0 | 0 | 0 | 0 | 0
1 | Durability of cement mortar-covered BFRP bars in simulated seawater environment | Zhongyu Lu, Sirong Tan, Peihao Huang, Zhoupeng Lei, Feng Liu, Jianhe Xie | 1 | Construction and Building Materials | 2020 | 3814 | 15 | Basalt | Notreported | Epoxy | Notreported | Notreported | Notreported | Notreported | Notreported | 65 | Notreported | 6 | Notreported | Notreported | helically wrapped | sand coated | Notreported | Notreported | SMD | Notreported | Tuo Xin Aerospace Basalt Industrial Co., Ltd. (Chengdu City, China). | Link:Durability of BFRP bars wrapped in seawater sea sand concrete;Durability of BFRP bars and BFRP reinforced seawater sea-sand concrete beams immersed in water and simulated seawater; Durability of cement mortar-covered BFRP bars in simulated seawater environment;(may:Effects of Immersion in Water, Alkaline Solution, and Seawater on the Shear Performance of Basalt FRP Bars in Seawater–Sea Sand Concrete) | SMD | Tensile | SMD | 5 | SMD | 954.2 | Notreported | SMD | 46.7 | Notreported | SMD | 2 | Notreported | SMD | SMD | SMD | SMD | SMD | SMD | SMD | 28 | SMD | 8640 | SMD | water/cement:0.4;sand/cement:2.71 | Notreported | 42.7 | 0 | 10 | SMD | distilled water | Notreported | 0 | SMD | SMD | SMD | SMD | SMD | SMD | SMD | SMD | SMD | SMD | SMD | SMD | SMD | SMD | SMD | SMD | SMD | SMD | SMD | SMD | SMD | SMD | SMD | SMD | SMD | SMD | SMD | SMD | SMD | SMD | SMD | SMD | Notreported | SMD | 5 | 593.36206 | Notreported | SMD | 62.18% | 46.76844 | Notreported | SMD | 100.1% | Notreported | Notreported | SMD | Notreported | SMD | SMD | SMD | SMD | SMD | SMD | SMD | SMD | SMD | SMD | SMD | SMD | SMD | [13 empty] | 0 | 0 | 0 | 0 | 0 | 0 | 0 | 0 | 0 | 0 | 0 | 0 | 0 | 0 | 0 | 0 | 0 | 0 | 0 | 0 | 0
1 | Durability of cement mortar-covered BFRP bars in simulated seawater environment | Zhongyu Lu, Sirong Tan, Peihao Huang, Zhoupeng Lei, Feng Liu, Jianhe Xie | 1 | Construction and Building Materials | 2020 | 3815 | 16 | Basalt | Notreported | Epoxy | Notreported | Notreported | Notreported | Notreported | Notreported | 65 | Notreported | 6 | Notreported | Notreported | helically wrapped | sand coated | Notreported | Notreported | SMD | Notreported | Tuo Xin Aerospace Basalt Industrial Co., Ltd. (Chengdu City, China). | Link:Durability of BFRP bars wrapped in seawater sea sand concrete;Durability of BFRP bars and BFRP reinforced seawater sea-sand concrete beams immersed in water and simulated seawater; Durability of cement mortar-covered BFRP bars in simulated seawater environment;(may:Effects of Immersion in Water, Alkaline Solution, and Seawater on the Shear Performance of Basalt FRP Bars in Seawater–Sea Sand Concrete) | SMD | Tensile | SMD | 5 | SMD | 954.2 | Notreported | SMD | 46.7 | Notreported | SMD | 2 | Notreported | SMD | SMD | SMD | SMD | SMD | SMD | SMD | 40 | SMD | 360 | SMD | water/cement:0.4;sand/cement:2.71 | Notreported | 42.7 | 0 | 10 | SMD | 12.6,13 | Notreported | KOH:4.2,NaOH:0.9, Ca(OH)2:118.5; g/L(mol/L) | SMD | SMD | SMD | SMD | SMD | SMD | SMD | SMD | SMD | SMD | SMD | SMD | SMD | SMD | SMD | SMD | SMD | SMD | SMD | SMD | SMD | SMD | SMD | SMD | SMD | SMD | SMD | SMD | SMD | SMD | SMD | SMD | Notreported | SMD | 5 | 708.46079 | Notreported | SMD | 74.25% | 47.12866 | Notreported | SMD | 100.9% | Notreported | Notreported | SMD | Notreported | SMD | SMD | SMD | SMD | SMD | SMD | SMD | SMD | SMD | SMD | SMD | SMD | SMD | [13 empty] | 0 | 0 | 0 | 0 | 0 | 0 | 0 | 0 | 0 | 0 | 0 | 0 | 0 | 0 | 0 | 0 | 0 | 0 | 0 | 0 | 0
1 | Durability of cement mortar-covered BFRP bars in simulated seawater environment | Zhongyu Lu, Sirong Tan, Peihao Huang, Zhoupeng Lei, Feng Liu, Jianhe Xie | 1 | Construction and Building Materials | 2020 | 3816 | 17 | Basalt | Notreported | Epoxy | Notreported | Notreported | Notreported | Notreported | Notreported | 65 | Notreported | 6 | Notreported | Notreported | helically wrapped | sand coated | Notreported | Notreported | SMD | Notreported | Tuo Xin Aerospace Basalt Industrial Co., Ltd. (Chengdu City, China). | Link:Durability of BFRP bars wrapped in seawater sea sand concrete;Durability of BFRP bars and BFRP reinforced seawater sea-sand concrete beams immersed in water and simulated seawater; Durability of cement mortar-covered BFRP bars in simulated seawater environment;(may:Effects of Immersion in Water, Alkaline Solution, and Seawater on the Shear Performance of Basalt FRP Bars in Seawater–Sea Sand Concrete) | SMD | Tensile | SMD | 5 | SMD | 954.2 | Notreported | SMD | 46.7 | Notreported | SMD | 2 | Notreported | SMD | SMD | SMD | SMD | SMD | SMD | SMD | 40 | SMD | 720 | SMD | water/cement:0.4;sand/cement:2.71 | Notreported | 42.7 | 0 | 10 | SMD | 12.6,13 | Notreported | KOH:4.2,NaOH:0.9, Ca(OH)2:118.5; g/L(mol/L) | SMD | SMD | SMD | SMD | SMD | SMD | SMD | SMD | SMD | SMD | SMD | SMD | SMD | SMD | SMD | SMD | SMD | SMD | SMD | SMD | SMD | SMD | SMD | SMD | SMD | SMD | SMD | SMD | SMD | SMD | SMD | SMD | Notreported | SMD | 5 | 660.13491 | Notreported | SMD | 69.18% | 45.64276 | Notreported | SMD | 97.74% | Notreported | Notreported | SMD | Notreported | SMD | SMD | SMD | SMD | SMD | SMD | SMD | SMD | SMD | SMD | SMD | SMD | SMD | [13 empty] | 0 | 0 | 0 | 0 | 0 | 0 | 0 | 0 | 0 | 0 | 0 | 0 | 0 | 0 | 0 | 0 | 0 | 0 | 0 | 0 | 0
1 | Durability of cement mortar-covered BFRP bars in simulated seawater environment | Zhongyu Lu, Sirong Tan, Peihao Huang, Zhoupeng Lei, Feng Liu, Jianhe Xie | 1 | Construction and Building Materials | 2020 | 3817 | 18 | Basalt | Notreported | Epoxy | Notreported | Notreported | Notreported | Notreported | Notreported | 65 | Notreported | 6 | Notreported | Notreported | helically wrapped | sand coated | Notreported | Notreported | SMD | Notreported | Tuo Xin Aerospace Basalt Industrial Co., Ltd. (Chengdu City, China). | Link:Durability of BFRP bars wrapped in seawater sea sand concrete;Durability of BFRP bars and BFRP reinforced seawater sea-sand concrete beams immersed in water and simulated seawater; Durability of cement mortar-covered BFRP bars in simulated seawater environment;(may:Effects of Immersion in Water, Alkaline Solution, and Seawater on the Shear Performance of Basalt FRP Bars in Seawater–Sea Sand Concrete) | SMD | Tensile | SMD | 5 | SMD | 954.2 | Notreported | SMD | 46.7 | Notreported | SMD | 2 | Notreported | SMD | SMD | SMD | SMD | SMD | SMD | SMD | 40 | SMD | 2160 | SMD | water/cement:0.4;sand/cement:2.71 | Notreported | 42.7 | 0 | 10 | SMD | 12.6,13 | Notreported | KOH:4.2,NaOH:0.9, Ca(OH)2:118.5; g/L(mol/L) | SMD | SMD | SMD | SMD | SMD | SMD | SMD | SMD | SMD | SMD | SMD | SMD | SMD | SMD | SMD | SMD | SMD | SMD | SMD | SMD | SMD | SMD | SMD | SMD | SMD | SMD | SMD | SMD | SMD | SMD | SMD | SMD | Notreported | SMD | 5 | 614.92683 | Notreported | SMD | 64.44% | 45.94294 | Notreported | SMD | 98.38% | Notreported | Notreported | SMD | Notreported | SMD | SMD | SMD | SMD | SMD | SMD | SMD | SMD | SMD | SMD | SMD | SMD | SMD | [13 empty] | 0 | 0 | 0 | 0 | 0 | 0 | 0 | 0 | 0 | 0 | 0 | 0 | 0 | 0 | 0 | 0 | 0 | 0 | 0 | 0 | 0
1 | Durability of cement mortar-covered BFRP bars in simulated seawater environment | Zhongyu Lu, Sirong Tan, Peihao Huang, Zhoupeng Lei, Feng Liu, Jianhe Xie | 1 | Construction and Building Materials | 2020 | 3818 | 19 | Basalt | Notreported | Epoxy | Notreported | Notreported | Notreported | Notreported | Notreported | 65 | Notreported | 6 | Notreported | Notreported | helically wrapped | sand coated | Notreported | Notreported | SMD | Notreported | Tuo Xin Aerospace Basalt Industrial Co., Ltd. (Chengdu City, China). | Link:Durability of BFRP bars wrapped in seawater sea sand concrete;Durability of BFRP bars and BFRP reinforced seawater sea-sand concrete beams immersed in water and simulated seawater; Durability of cement mortar-covered BFRP bars in simulated seawater environment;(may:Effects of Immersion in Water, Alkaline Solution, and Seawater on the Shear Performance of Basalt FRP Bars in Seawater–Sea Sand Concrete) | SMD | Tensile | SMD | 5 | SMD | 954.2 | Notreported | SMD | 46.7 | Notreported | SMD | 2 | Notreported | SMD | SMD | SMD | SMD | SMD | SMD | SMD | 40 | SMD | 4320 | SMD | water/cement:0.4;sand/cement:2.71 | Notreported | 42.7 | 0 | 10 | SMD | 12.6,13 | Notreported | KOH:4.2,NaOH:0.9, Ca(OH)2:118.5; g/L(mol/L) | SMD | SMD | SMD | SMD | SMD | SMD | SMD | SMD | SMD | SMD | SMD | SMD | SMD | SMD | SMD | SMD | SMD | SMD | SMD | SMD | SMD | SMD | SMD | SMD | SMD | SMD | SMD | SMD | SMD | SMD | SMD | SMD | Notreported | SMD | 5 | 602.71545 | Notreported | SMD | 63.16% | 45.76283 | Notreported | SMD | 97.99% | Notreported | Notreported | SMD | Notreported | SMD | SMD | SMD | SMD | SMD | SMD | SMD | SMD | SMD | SMD | SMD | SMD | SMD | [13 empty] | 0 | 0 | 0 | 0 | 0 | 0 | 0 | 0 | 0 | 0 | 0 | 0 | 0 | 0 | 0 | 0 | 0 | 0 | 0 | 0 | 0
1 | Durability of cement mortar-covered BFRP bars in simulated seawater environment | Zhongyu Lu, Sirong Tan, Peihao Huang, Zhoupeng Lei, Feng Liu, Jianhe Xie | 1 | Construction and Building Materials | 2020 | 3819 | 20 | Basalt | Notreported | Epoxy | Notreported | Notreported | Notreported | Notreported | Notreported | 65 | Notreported | 6 | Notreported | Notreported | helically wrapped | sand coated | Notreported | Notreported | SMD | Notreported | Tuo Xin Aerospace Basalt Industrial Co., Ltd. (Chengdu City, China). | Link:Durability of BFRP bars wrapped in seawater sea sand concrete;Durability of BFRP bars and BFRP reinforced seawater sea-sand concrete beams immersed in water and simulated seawater; Durability of cement mortar-covered BFRP bars in simulated seawater environment;(may:Effects of Immersion in Water, Alkaline Solution, and Seawater on the Shear Performance of Basalt FRP Bars in Seawater–Sea Sand Concrete) | SMD | Tensile | SMD | 5 | SMD | 954.2 | Notreported | SMD | 46.7 | Notreported | SMD | 2 | Notreported | SMD | SMD | SMD | SMD | SMD | SMD | SMD | 40 | SMD | 8640 | SMD | water/cement:0.4;sand/cement:2.71 | Notreported | 42.7 | 0 | 10 | SMD | 12.6,13 | Notreported | KOH:4.2,NaOH:0.9, Ca(OH)2:118.5; g/L(mol/L) | SMD | SMD | SMD | SMD | SMD | SMD | SMD | SMD | SMD | SMD | SMD | SMD | SMD | SMD | SMD | SMD | SMD | SMD | SMD | SMD | SMD | SMD | SMD | SMD | SMD | SMD | SMD | SMD | SMD | SMD | SMD | SMD | Notreported | SMD | 5 | 503.98516 | Notreported | SMD | 52.82% | 41.24506 | Notreported | SMD | 88.32% | Notreported | Notreported | SMD | Notreported | SMD | SMD | SMD | SMD | SMD | SMD | SMD | SMD | SMD | SMD | SMD | SMD | SMD | [13 empty] | 0 | 0 | 0 | 0 | 0 | 0 | 0 | 0 | 0 | 0 | 0 | 0 | 0 | 0 | 0 | 0 | 0 | 0 | 0 | 0 | 0
1 | Durability of cement mortar-covered BFRP bars in simulated seawater environment | Zhongyu Lu, Sirong Tan, Peihao Huang, Zhoupeng Lei, Feng Liu, Jianhe Xie | 1 | Construction and Building Materials | 2020 | 3820 | 21 | Basalt | Notreported | Epoxy | Notreported | Notreported | Notreported | Notreported | Notreported | 65 | Notreported | 6 | Notreported | Notreported | helically wrapped | sand coated | Notreported | Notreported | SMD | Notreported | Tuo Xin Aerospace Basalt Industrial Co., Ltd. (Chengdu City, China). | Link:Durability of BFRP bars wrapped in seawater sea sand concrete;Durability of BFRP bars and BFRP reinforced seawater sea-sand concrete beams immersed in water and simulated seawater; Durability of cement mortar-covered BFRP bars in simulated seawater environment;(may:Effects of Immersion in Water, Alkaline Solution, and Seawater on the Shear Performance of Basalt FRP Bars in Seawater–Sea Sand Concrete) | SMD | Tensile | SMD | 5 | SMD | 954.2 | Notreported | SMD | 46.7 | Notreported | SMD | 2 | Notreported | SMD | SMD | SMD | SMD | SMD | SMD | SMD | 40 | SMD | 360 | SMD | water/cement:0.4;sand/cement:2.71 | Notreported | 42.7 | 0 | 10 | SMD | sea water | Notreported | NaCl:24.53.Na2SO4:4.09,MgCl2:5.2,CaCl2:1.16,SrCl2:0.025,KCl:0.695,NaHCO3:0.201,KBr:0.1,H2BO3:0.027,NaF:0.003 | SMD | SMD | SMD | SMD | SMD | SMD | SMD | SMD | SMD | SMD | SMD | SMD | SMD | SMD | SMD | SMD | SMD | SMD | SMD | SMD | SMD | SMD | SMD | SMD | SMD | SMD | SMD | SMD | SMD | SMD | SMD | SMD | Notreported | SMD | 5 | 664.29197 | Notreported | SMD | 69.62% | 45.16246 | Notreported | SMD | 96.71% | Notreported | Notreported | SMD | Notreported | SMD | SMD | SMD | SMD | SMD | SMD | SMD | SMD | SMD | SMD | SMD | SMD | SMD | [13 empty] | 0 | 0 | 0 | 0 | 0 | 0 | 0 | 0 | 0 | 0 | 0 | 0 | 0 | 0 | 0 | 0 | 0 | 0 | 0 | 0 | 0
1 | Durability of cement mortar-covered BFRP bars in simulated seawater environment | Zhongyu Lu, Sirong Tan, Peihao Huang, Zhoupeng Lei, Feng Liu, Jianhe Xie | 1 | Construction and Building Materials | 2020 | 3821 | 22 | Basalt | Notreported | Epoxy | Notreported | Notreported | Notreported | Notreported | Notreported | 65 | Notreported | 6 | Notreported | Notreported | helically wrapped | sand coated | Notreported | Notreported | SMD | Notreported | Tuo Xin Aerospace Basalt Industrial Co., Ltd. (Chengdu City, China). | Link:Durability of BFRP bars wrapped in seawater sea sand concrete;Durability of BFRP bars and BFRP reinforced seawater sea-sand concrete beams immersed in water and simulated seawater; Durability of cement mortar-covered BFRP bars in simulated seawater environment;(may:Effects of Immersion in Water, Alkaline Solution, and Seawater on the Shear Performance of Basalt FRP Bars in Seawater–Sea Sand Concrete) | SMD | Tensile | SMD | 5 | SMD | 954.2 | Notreported | SMD | 46.7 | Notreported | SMD | 2 | Notreported | SMD | SMD | SMD | SMD | SMD | SMD | SMD | 40 | SMD | 720 | SMD | water/cement:0.4;sand/cement:2.71 | Notreported | 42.7 | 0 | 10 | SMD | sea water | Notreported | NaCl:24.53.Na2SO4:4.09,MgCl2:5.2,CaCl2:1.16,SrCl2:0.025,KCl:0.695,NaHCO3:0.201,KBr:0.1,H2BO3:0.027,NaF:0.003 | SMD | SMD | SMD | SMD | SMD | SMD | SMD | SMD | SMD | SMD | SMD | SMD | SMD | SMD | SMD | SMD | SMD | SMD | SMD | SMD | SMD | SMD | SMD | SMD | SMD | SMD | SMD | SMD | SMD | SMD | SMD | SMD | Notreported | SMD | 5 | 660.13491 | Notreported | SMD | 69.18% | 45.04239 | Notreported | SMD | 96.45% | Notreported | Notreported | SMD | Notreported | SMD | SMD | SMD | SMD | SMD | SMD | SMD | SMD | SMD | SMD | SMD | SMD | SMD | [13 empty] | 0 | 0 | 0 | 0 | 0 | 0 | 0 | 0 | 0 | 0 | 0 | 0 | 0 | 0 | 0 | 0 | 0 | 0 | 0 | 0 | 0
1 | Durability of cement mortar-covered BFRP bars in simulated seawater environment | Zhongyu Lu, Sirong Tan, Peihao Huang, Zhoupeng Lei, Feng Liu, Jianhe Xie | 1 | Construction and Building Materials | 2020 | 3822 | 23 | Basalt | Notreported | Epoxy | Notreported | Notreported | Notreported | Notreported | Notreported | 65 | Notreported | 6 | Notreported | Notreported | helically wrapped | sand coated | Notreported | Notreported | SMD | Notreported | Tuo Xin Aerospace Basalt Industrial Co., Ltd. (Chengdu City, China). | Link:Durability of BFRP bars wrapped in seawater sea sand concrete;Durability of BFRP bars and BFRP reinforced seawater sea-sand concrete beams immersed in water and simulated seawater; Durability of cement mortar-covered BFRP bars in simulated seawater environment;(may:Effects of Immersion in Water, Alkaline Solution, and Seawater on the Shear Performance of Basalt FRP Bars in Seawater–Sea Sand Concrete) | SMD | Tensile | SMD | 5 | SMD | 954.2 | Notreported | SMD | 46.7 | Notreported | SMD | 2 | Notreported | SMD | SMD | SMD | SMD | SMD | SMD | SMD | 40 | SMD | 2160 | SMD | water/cement:0.4;sand/cement:2.71 | Notreported | 42.7 | 0 | 10 | SMD | sea water | Notreported | NaCl:24.53.Na2SO4:4.09,MgCl2:5.2,CaCl2:1.16,SrCl2:0.025,KCl:0.695,NaHCO3:0.201,KBr:0.1,H2BO3:0.027,NaF:0.003 | SMD | SMD | SMD | SMD | SMD | SMD | SMD | SMD | SMD | SMD | SMD | SMD | SMD | SMD | SMD | SMD | SMD | SMD | SMD | SMD | SMD | SMD | SMD | SMD | SMD | SMD | SMD | SMD | SMD | SMD | SMD | SMD | Notreported | SMD | 5 | 622.20169 | Notreported | SMD | 65.21% | 45.98797 | Notreported | SMD | 98.48% | Notreported | Notreported | SMD | Notreported | SMD | SMD | SMD | SMD | SMD | SMD | SMD | SMD | SMD | SMD | SMD | SMD | SMD | [13 empty] | 0 | 0 | 0 | 0 | 0 | 0 | 0 | 0 | 0 | 0 | 0 | 0 | 0 | 0 | 0 | 0 | 0 | 0 | 0 | 0 | 0
1 | Durability of cement mortar-covered BFRP bars in simulated seawater environment | Zhongyu Lu, Sirong Tan, Peihao Huang, Zhoupeng Lei, Feng Liu, Jianhe Xie | 1 | Construction and Building Materials | 2020 | 3823 | 24 | Basalt | Notreported | Epoxy | Notreported | Notreported | Notreported | Notreported | Notreported | 65 | Notreported | 6 | Notreported | Notreported | helically wrapped | sand coated | Notreported | Notreported | SMD | Notreported | Tuo Xin Aerospace Basalt Industrial Co., Ltd. (Chengdu City, China). | Link:Durability of BFRP bars wrapped in seawater sea sand concrete;Durability of BFRP bars and BFRP reinforced seawater sea-sand concrete beams immersed in water and simulated seawater; Durability of cement mortar-covered BFRP bars in simulated seawater environment;(may:Effects of Immersion in Water, Alkaline Solution, and Seawater on the Shear Performance of Basalt FRP Bars in Seawater–Sea Sand Concrete) | SMD | Tensile | SMD | 5 | SMD | 954.2 | Notreported | SMD | 46.7 | Notreported | SMD | 2 | Notreported | SMD | SMD | SMD | SMD | SMD | SMD | SMD | 40 | SMD | 4320 | SMD | water/cement:0.4;sand/cement:2.71 | Notreported | 42.7 | 0 | 10 | SMD | sea water | Notreported | NaCl:24.53.Na2SO4:4.09,MgCl2:5.2,CaCl2:1.16,SrCl2:0.025,KCl:0.695,NaHCO3:0.201,KBr:0.1,H2BO3:0.027,NaF:0.003 | SMD | SMD | SMD | SMD | SMD | SMD | SMD | SMD | SMD | SMD | SMD | SMD | SMD | SMD | SMD | SMD | SMD | SMD | SMD | SMD | SMD | SMD | SMD | SMD | SMD | SMD | SMD | SMD | SMD | SMD | SMD | SMD | Notreported | SMD | 5 | 653.11986 | Notreported | SMD | 68.45% | 45.40261 | Notreported | SMD | 97.22% | Notreported | Notreported | SMD | Notreported | SMD | SMD | SMD | SMD | SMD | SMD | SMD | SMD | SMD | SMD | SMD | SMD | SMD | [13 empty] | 0 | 0 | 0 | 0 | 0 | 0 | 0 | 0 | 0 | 0 | 0 | 0 | 0 | 0 | 0 | 0 | 0 | 0 | 0 | 0 | 0
1 | Durability of cement mortar-covered BFRP bars in simulated seawater environment | Zhongyu Lu, Sirong Tan, Peihao Huang, Zhoupeng Lei, Feng Liu, Jianhe Xie | 1 | Construction and Building Materials | 2020 | 3824 | 25 | Basalt | Notreported | Epoxy | Notreported | Notreported | Notreported | Notreported | Notreported | 65 | Notreported | 6 | Notreported | Notreported | helically wrapped | sand coated | Notreported | Notreported | SMD | Notreported | Tuo Xin Aerospace Basalt Industrial Co., Ltd. (Chengdu City, China). | Link:Durability of BFRP bars wrapped in seawater sea sand concrete;Durability of BFRP bars and BFRP reinforced seawater sea-sand concrete beams immersed in water and simulated seawater; Durability of cement mortar-covered BFRP bars in simulated seawater environment;(may:Effects of Immersion in Water, Alkaline Solution, and Seawater on the Shear Performance of Basalt FRP Bars in Seawater–Sea Sand Concrete) | SMD | Tensile | SMD | 5 | SMD | 954.2 | Notreported | SMD | 46.7 | Notreported | SMD | 2 | Notreported | SMD | SMD | SMD | SMD | SMD | SMD | SMD | 40 | SMD | 8640 | SMD | water/cement:0.4;sand/cement:2.71 | Notreported | 42.7 | 0 | 10 | SMD | sea water | Notreported | NaCl:24.53.Na2SO4:4.09,MgCl2:5.2,CaCl2:1.16,SrCl2:0.025,KCl:0.695,NaHCO3:0.201,KBr:0.1,H2BO3:0.027,NaF:0.003 | SMD | SMD | SMD | SMD | SMD | SMD | SMD | SMD | SMD | SMD | SMD | SMD | SMD | SMD | SMD | SMD | SMD | SMD | SMD | SMD | SMD | SMD | SMD | SMD | SMD | SMD | SMD | SMD | SMD | SMD | SMD | SMD | Notreported | SMD | 5 | 560.62517 | Notreported | SMD | 58.75% | 42.6109 | Notreported | SMD | 91.24% | Notreported | Notreported | SMD | Notreported | SMD | SMD | SMD | SMD | SMD | SMD | SMD | SMD | SMD | SMD | SMD | SMD | SMD | [13 empty] | 0 | 0 | 0 | 0 | 0 | 0 | 0 | 0 | 0 | 0 | 0 | 0 | 0 | 0 | 0 | 0 | 0 | 0 | 0 | 0 | 0
1 | Durability of cement mortar-covered BFRP bars in simulated seawater environment | Zhongyu Lu, Sirong Tan, Peihao Huang, Zhoupeng Lei, Feng Liu, Jianhe Xie | 1 | Construction and Building Materials | 2020 | 3825 | 26 | Basalt | Notreported | Epoxy | Notreported | Notreported | Notreported | Notreported | Notreported | 65 | Notreported | 6 | Notreported | Notreported | helically wrapped | sand coated | Notreported | Notreported | SMD | Notreported | Tuo Xin Aerospace Basalt Industrial Co., Ltd. (Chengdu City, China). | Link:Durability of BFRP bars wrapped in seawater sea sand concrete;Durability of BFRP bars and BFRP reinforced seawater sea-sand concrete beams immersed in water and simulated seawater; Durability of cement mortar-covered BFRP bars in simulated seawater environment;(may:Effects of Immersion in Water, Alkaline Solution, and Seawater on the Shear Performance of Basalt FRP Bars in Seawater–Sea Sand Concrete) | SMD | Tensile | SMD | 5 | SMD | 954.2 | Notreported | SMD | 46.7 | Notreported | SMD | 2 | Notreported | SMD | SMD | SMD | SMD | SMD | SMD | SMD | 40 | SMD | 360 | SMD | water/cement:0.4;sand/cement:2.71 | Notreported | 42.7 | 0 | 10 | SMD | distilled water | Notreported | 0 | SMD | SMD | SMD | SMD | SMD | SMD | SMD | SMD | SMD | SMD | SMD | SMD | SMD | SMD | SMD | SMD | SMD | SMD | SMD | SMD | SMD | SMD | SMD | SMD | SMD | SMD | SMD | SMD | SMD | SMD | SMD | SMD | Notreported | SMD | 5 | 725.08904 | Notreported | SMD | 75.99% | 44.86228 | Notreported | SMD | 96.06% | Notreported | Notreported | SMD | Notreported | SMD | SMD | SMD | SMD | SMD | SMD | SMD | SMD | SMD | SMD | SMD | SMD | SMD | [13 empty] | 0 | 0 | 0 | 0 | 0 | 0 | 0 | 0 | 0 | 0 | 0 | 0 | 0 | 0 | 0 | 0 | 0 | 0 | 0 | 0 | 0
1 | Durability of cement mortar-covered BFRP bars in simulated seawater environment | Zhongyu Lu, Sirong Tan, Peihao Huang, Zhoupeng Lei, Feng Liu, Jianhe Xie | 1 | Construction and Building Materials | 2020 | 3826 | 27 | Basalt | Notreported | Epoxy | Notreported | Notreported | Notreported | Notreported | Notreported | 65 | Notreported | 6 | Notreported | Notreported | helically wrapped | sand coated | Notreported | Notreported | SMD | Notreported | Tuo Xin Aerospace Basalt Industrial Co., Ltd. (Chengdu City, China). | Link:Durability of BFRP bars wrapped in seawater sea sand concrete;Durability of BFRP bars and BFRP reinforced seawater sea-sand concrete beams immersed in water and simulated seawater; Durability of cement mortar-covered BFRP bars in simulated seawater environment;(may:Effects of Immersion in Water, Alkaline Solution, and Seawater on the Shear Performance of Basalt FRP Bars in Seawater–Sea Sand Concrete) | SMD | Tensile | SMD | 5 | SMD | 954.2 | Notreported | SMD | 46.7 | Notreported | SMD | 2 | Notreported | SMD | SMD | SMD | SMD | SMD | SMD | SMD | 40 | SMD | 720 | SMD | water/cement:0.4;sand/cement:2.71 | Notreported | 42.7 | 0 | 10 | SMD | distilled water | Notreported | 0 | SMD | SMD | SMD | SMD | SMD | SMD | SMD | SMD | SMD | SMD | SMD | SMD | SMD | SMD | SMD | SMD | SMD | SMD | SMD | SMD | SMD | SMD | SMD | SMD | SMD | SMD | SMD | SMD | SMD | SMD | SMD | SMD | Notreported | SMD | 5 | 665.33124 | Notreported | SMD | 69.73% | 45.2225 | Notreported | SMD | 96.84% | Notreported | Notreported | SMD | Notreported | SMD | SMD | SMD | SMD | SMD | SMD | SMD | SMD | SMD | SMD | SMD | SMD | SMD | [13 empty] | 0 | 0 | 0 | 0 | 0 | 0 | 0 | 0 | 0 | 0 | 0 | 0 | 0 | 0 | 0 | 0 | 0 | 0 | 0 | 0 | 0
1 | Durability of cement mortar-covered BFRP bars in simulated seawater environment | Zhongyu Lu, Sirong Tan, Peihao Huang, Zhoupeng Lei, Feng Liu, Jianhe Xie | 1 | Construction and Building Materials | 2020 | 3827 | 28 | Basalt | Notreported | Epoxy | Notreported | Notreported | Notreported | Notreported | Notreported | 65 | Notreported | 6 | Notreported | Notreported | helically wrapped | sand coated | Notreported | Notreported | SMD | Notreported | Tuo Xin Aerospace Basalt Industrial Co., Ltd. (Chengdu City, China). | Link:Durability of BFRP bars wrapped in seawater sea sand concrete;Durability of BFRP bars and BFRP reinforced seawater sea-sand concrete beams immersed in water and simulated seawater; Durability of cement mortar-covered BFRP bars in simulated seawater environment;(may:Effects of Immersion in Water, Alkaline Solution, and Seawater on the Shear Performance of Basalt FRP Bars in Seawater–Sea Sand Concrete) | SMD | Tensile | SMD | 5 | SMD | 954.2 | Notreported | SMD | 46.7 | Notreported | SMD | 2 | Notreported | SMD | SMD | SMD | SMD | SMD | SMD | SMD | 40 | SMD | 2160 | SMD | water/cement:0.4;sand/cement:2.71 | Notreported | 42.7 | 0 | 10 | SMD | distilled water | Notreported | 0 | SMD | SMD | SMD | SMD | SMD | SMD | SMD | SMD | SMD | SMD | SMD | SMD | SMD | SMD | SMD | SMD | SMD | SMD | SMD | SMD | SMD | SMD | SMD | SMD | SMD | SMD | SMD | SMD | SMD | SMD | SMD | SMD | Notreported | SMD | 5 | 596.47985 | Notreported | SMD | 62.51% | 45.98797 | Notreported | SMD | 98.48% | Notreported | Notreported | SMD | Notreported | SMD | SMD | SMD | SMD | SMD | SMD | SMD | SMD | SMD | SMD | SMD | SMD | SMD | [13 empty] | 0 | 0 | 0 | 0 | 0 | 0 | 0 | 0 | 0 | 0 | 0 | 0 | 0 | 0 | 0 | 0 | 0 | 0 | 0 | 0 | 0
1 | Durability of cement mortar-covered BFRP bars in simulated seawater environment | Zhongyu Lu, Sirong Tan, Peihao Huang, Zhoupeng Lei, Feng Liu, Jianhe Xie | 1 | Construction and Building Materials | 2020 | 3828 | 29 | Basalt | Notreported | Epoxy | Notreported | Notreported | Notreported | Notreported | Notreported | 65 | Notreported | 6 | Notreported | Notreported | helically wrapped | sand coated | Notreported | Notreported | SMD | Notreported | Tuo Xin Aerospace Basalt Industrial Co., Ltd. (Chengdu City, China). | Link:Durability of BFRP bars wrapped in seawater sea sand concrete;Durability of BFRP bars and BFRP reinforced seawater sea-sand concrete beams immersed in water and simulated seawater; Durability of cement mortar-covered BFRP bars in simulated seawater environment;(may:Effects of Immersion in Water, Alkaline Solution, and Seawater on the Shear Performance of Basalt FRP Bars in Seawater–Sea Sand Concrete) | SMD | Tensile | SMD | 5 | SMD | 954.2 | Notreported | SMD | 46.7 | Notreported | SMD | 2 | Notreported | SMD | SMD | SMD | SMD | SMD | SMD | SMD | 40 | SMD | 4320 | SMD | water/cement:0.4;sand/cement:2.71 | Notreported | 42.7 | 0 | 10 | SMD | distilled water | Notreported | 0 | SMD | SMD | SMD | SMD | SMD | SMD | SMD | SMD | SMD | SMD | SMD | SMD | SMD | SMD | SMD | SMD | SMD | SMD | SMD | SMD | SMD | SMD | SMD | SMD | SMD | SMD | SMD | SMD | SMD | SMD | SMD | SMD | Notreported | SMD | 5 | 656.23766 | Notreported | SMD | 68.77% | 45.46265 | Notreported | SMD | 97.35% | Notreported | Notreported | SMD | Notreported | SMD | SMD | SMD | SMD | SMD | SMD | SMD | SMD | SMD | SMD | SMD | SMD | SMD | [13 empty] | 0 | 0 | 0 | 0 | 0 | 0 | 0 | 0 | 0 | 0 | 0 | 0 | 0 | 0 | 0 | 0 | 0 | 0 | 0 | 0 | 0
1 | Durability of cement mortar-covered BFRP bars in simulated seawater environment | Zhongyu Lu, Sirong Tan, Peihao Huang, Zhoupeng Lei, Feng Liu, Jianhe Xie | 1 | Construction and Building Materials | 2020 | 3829 | 30 | Basalt | Notreported | Epoxy | Notreported | Notreported | Notreported | Notreported | Notreported | 65 | Notreported | 6 | Notreported | Notreported | helically wrapped | sand coated | Notreported | Notreported | SMD | Notreported | Tuo Xin Aerospace Basalt Industrial Co., Ltd. (Chengdu City, China). | Link:Durability of BFRP bars wrapped in seawater sea sand concrete;Durability of BFRP bars and BFRP reinforced seawater sea-sand concrete beams immersed in water and simulated seawater; Durability of cement mortar-covered BFRP bars in simulated seawater environment;(may:Effects of Immersion in Water, Alkaline Solution, and Seawater on the Shear Performance of Basalt FRP Bars in Seawater–Sea Sand Concrete) | SMD | Tensile | SMD | 5 | SMD | 954.2 | Notreported | SMD | 46.7 | Notreported | SMD | 2 | Notreported | SMD | SMD | SMD | SMD | SMD | SMD | SMD | 40 | SMD | 8640 | SMD | water/cement:0.4;sand/cement:2.71 | Notreported | 42.7 | 0 | 10 | SMD | distilled water | Notreported | 0 | SMD | SMD | SMD | SMD | SMD | SMD | SMD | SMD | SMD | SMD | SMD | SMD | SMD | SMD | SMD | SMD | SMD | SMD | SMD | SMD | SMD | SMD | SMD | SMD | SMD | SMD | SMD | SMD | SMD | SMD | SMD | SMD | Notreported | SMD | 5 | 552.31104 | Notreported | SMD | 57.88% | 43.85666 | Notreported | SMD | 93.91% | Notreported | Notreported | SMD | Notreported | SMD | SMD | SMD | SMD | SMD | SMD | SMD | SMD | SMD | SMD | SMD | SMD | SMD | [13 empty] | 0 | 0 | 0 | 0 | 0 | 0 | 0 | 0 | 0 | 0 | 0 | 0 | 0 | 0 | 0 | 0 | 0 | 0 | 0 | 0 | 0
1 | Durability of cement mortar-covered BFRP bars in simulated seawater environment | Zhongyu Lu, Sirong Tan, Peihao Huang, Zhoupeng Lei, Feng Liu, Jianhe Xie | 1 | Construction and Building Materials | 2020 | 3830 | 31 | Basalt | Notreported | Epoxy | Notreported | Notreported | Notreported | Notreported | Notreported | 65 | Notreported | 6 | Notreported | Notreported | helically wrapped | sand coated | Notreported | Notreported | SMD | Notreported | Tuo Xin Aerospace Basalt Industrial Co., Ltd. (Chengdu City, China). | Link:Durability of BFRP bars wrapped in seawater sea sand concrete;Durability of BFRP bars and BFRP reinforced seawater sea-sand concrete beams immersed in water and simulated seawater; Durability of cement mortar-covered BFRP bars in simulated seawater environment;(may:Effects of Immersion in Water, Alkaline Solution, and Seawater on the Shear Performance of Basalt FRP Bars in Seawater–Sea Sand Concrete) | SMD | Tensile | SMD | 5 | SMD | 954.2 | Notreported | SMD | 46.7 | Notreported | SMD | 2 | Notreported | SMD | SMD | SMD | SMD | SMD | SMD | SMD | 60 | SMD | 360 | SMD | water/cement:0.4;sand/cement:2.71 | Notreported | 42.7 | 0 | 10 | SMD | 12.6,13 | Notreported | KOH:4.2,NaOH:0.9, Ca(OH)2:118.5; g/L(mol/L) | SMD | SMD | SMD | SMD | SMD | SMD | SMD | SMD | SMD | SMD | SMD | SMD | SMD | SMD | SMD | SMD | SMD | SMD | SMD | SMD | SMD | SMD | SMD | SMD | SMD | SMD | SMD | SMD | SMD | SMD | SMD | SMD | Notreported | SMD | 5 | 664.29197 | Notreported | SMD | 69.62% | 45.04239 | Notreported | SMD | 96.45% | Notreported | Notreported | SMD | Notreported | SMD | SMD | SMD | SMD | SMD | SMD | SMD | SMD | SMD | SMD | SMD | SMD | SMD | [13 empty] | 0 | 0 | 0 | 0 | 0 | 0 | 0 | 0 | 0 | 0 | 0 | 0 | 0 | 0 | 0 | 0 | 0 | 0 | 0 | 0 | 0
1 | Durability of cement mortar-covered BFRP bars in simulated seawater environment | Zhongyu Lu, Sirong Tan, Peihao Huang, Zhoupeng Lei, Feng Liu, Jianhe Xie | 1 | Construction and Building Materials | 2020 | 3831 | 32 | Basalt | Notreported | Epoxy | Notreported | Notreported | Notreported | Notreported | Notreported | 65 | Notreported | 6 | Notreported | Notreported | helically wrapped | sand coated | Notreported | Notreported | SMD | Notreported | Tuo Xin Aerospace Basalt Industrial Co., Ltd. (Chengdu City, China). | Link:Durability of BFRP bars wrapped in seawater sea sand concrete;Durability of BFRP bars and BFRP reinforced seawater sea-sand concrete beams immersed in water and simulated seawater; Durability of cement mortar-covered BFRP bars in simulated seawater environment;(may:Effects of Immersion in Water, Alkaline Solution, and Seawater on the Shear Performance of Basalt FRP Bars in Seawater–Sea Sand Concrete) | SMD | Tensile | SMD | 5 | SMD | 954.2 | Notreported | SMD | 46.7 | Notreported | SMD | 2 | Notreported | SMD | SMD | SMD | SMD | SMD | SMD | SMD | 60 | SMD | 720 | SMD | water/cement:0.4;sand/cement:2.71 | Notreported | 42.7 | 0 | 10 | SMD | 12.6,13 | Notreported | KOH:4.2,NaOH:0.9, Ca(OH)2:118.5; g/L(mol/L) | SMD | SMD | SMD | SMD | SMD | SMD | SMD | SMD | SMD | SMD | SMD | SMD | SMD | SMD | SMD | SMD | SMD | SMD | SMD | SMD | SMD | SMD | SMD | SMD | SMD | SMD | SMD | SMD | SMD | SMD | SMD | SMD | Notreported | SMD | 5 | 594.40132 | Notreported | SMD | 62.29% | 45.34257 | Notreported | SMD | 97.09% | Notreported | Notreported | SMD | Notreported | SMD | SMD | SMD | SMD | SMD | SMD | SMD | SMD | SMD | SMD | SMD | SMD | SMD | [13 empty] | 0 | 0 | 0 | 0 | 0 | 0 | 0 | 0 | 0 | 0 | 0 | 0 | 0 | 0 | 0 | 0 | 0 | 0 | 0 | 0 | 0
1 | Durability of cement mortar-covered BFRP bars in simulated seawater environment | Zhongyu Lu, Sirong Tan, Peihao Huang, Zhoupeng Lei, Feng Liu, Jianhe Xie | 1 | Construction and Building Materials | 2020 | 3832 | 33 | Basalt | Notreported | Epoxy | Notreported | Notreported | Notreported | Notreported | Notreported | 65 | Notreported | 6 | Notreported | Notreported | helically wrapped | sand coated | Notreported | Notreported | SMD | Notreported | Tuo Xin Aerospace Basalt Industrial Co., Ltd. (Chengdu City, China). | Link:Durability of BFRP bars wrapped in seawater sea sand concrete;Durability of BFRP bars and BFRP reinforced seawater sea-sand concrete beams immersed in water and simulated seawater; Durability of cement mortar-covered BFRP bars in simulated seawater environment;(may:Effects of Immersion in Water, Alkaline Solution, and Seawater on the Shear Performance of Basalt FRP Bars in Seawater–Sea Sand Concrete) | SMD | Tensile | SMD | 5 | SMD | 954.2 | Notreported | SMD | 46.7 | Notreported | SMD | 2 | Notreported | SMD | SMD | SMD | SMD | SMD | SMD | SMD | 60 | SMD | 2160 | SMD | water/cement:0.4;sand/cement:2.71 | Notreported | 42.7 | 0 | 10 | SMD | 12.6,13 | Notreported | KOH:4.2,NaOH:0.9, Ca(OH)2:118.5; g/L(mol/L) | SMD | SMD | SMD | SMD | SMD | SMD | SMD | SMD | SMD | SMD | SMD | SMD | SMD | SMD | SMD | SMD | SMD | SMD | SMD | SMD | SMD | SMD | SMD | SMD | SMD | SMD | SMD | SMD | SMD | SMD | SMD | SMD | Notreported | SMD | 5 | 555.42884 | Notreported | SMD | 58.21% | 45.82287 | Notreported | SMD | 98.12% | Notreported | Notreported | SMD | Notreported | SMD | SMD | SMD | SMD | SMD | SMD | SMD | SMD | SMD | SMD | SMD | SMD | SMD | [13 empty] | 0 | 0 | 0 | 0 | 0 | 0 | 0 | 0 | 0 | 0 | 0 | 0 | 0 | 0 | 0 | 0 | 0 | 0 | 0 | 0 | 0
1 | Durability of cement mortar-covered BFRP bars in simulated seawater environment | Zhongyu Lu, Sirong Tan, Peihao Huang, Zhoupeng Lei, Feng Liu, Jianhe Xie | 1 | Construction and Building Materials | 2020 | 3833 | 34 | Basalt | Notreported | Epoxy | Notreported | Notreported | Notreported | Notreported | Notreported | 65 | Notreported | 6 | Notreported | Notreported | helically wrapped | sand coated | Notreported | Notreported | SMD | Notreported | Tuo Xin Aerospace Basalt Industrial Co., Ltd. (Chengdu City, China). | Link:Durability of BFRP bars wrapped in seawater sea sand concrete;Durability of BFRP bars and BFRP reinforced seawater sea-sand concrete beams immersed in water and simulated seawater; Durability of cement mortar-covered BFRP bars in simulated seawater environment;(may:Effects of Immersion in Water, Alkaline Solution, and Seawater on the Shear Performance of Basalt FRP Bars in Seawater–Sea Sand Concrete) | SMD | Tensile | SMD | 5 | SMD | 954.2 | Notreported | SMD | 46.7 | Notreported | SMD | 2 | Notreported | SMD | SMD | SMD | SMD | SMD | SMD | SMD | 60 | SMD | 4320 | SMD | water/cement:0.4;sand/cement:2.71 | Notreported | 42.7 | 0 | 10 | SMD | 12.6,13 | Notreported | KOH:4.2,NaOH:0.9, Ca(OH)2:118.5; g/L(mol/L) | SMD | SMD | SMD | SMD | SMD | SMD | SMD | SMD | SMD | SMD | SMD | SMD | SMD | SMD | SMD | SMD | SMD | SMD | SMD | SMD | SMD | SMD | SMD | SMD | SMD | SMD | SMD | SMD | SMD | SMD | SMD | SMD | Notreported | SMD | 5 | 513.33856 | Notreported | SMD | 53.8% | 45.76283 | Notreported | SMD | 97.99% | Notreported | Notreported | SMD | Notreported | SMD | SMD | SMD | SMD | SMD | SMD | SMD | SMD | SMD | SMD | SMD | SMD | SMD | [13 empty] | 0 | 0 | 0 | 0 | 0 | 0 | 0 | 0 | 0 | 0 | 0 | 0 | 0 | 0 | 0 | 0 | 0 | 0 | 0 | 0 | 0
1 | Durability of cement mortar-covered BFRP bars in simulated seawater environment | Zhongyu Lu, Sirong Tan, Peihao Huang, Zhoupeng Lei, Feng Liu, Jianhe Xie | 1 | Construction and Building Materials | 2020 | 3834 | 35 | Basalt | Notreported | Epoxy | Notreported | Notreported | Notreported | Notreported | Notreported | 65 | Notreported | 6 | Notreported | Notreported | helically wrapped | sand coated | Notreported | Notreported | SMD | Notreported | Tuo Xin Aerospace Basalt Industrial Co., Ltd. (Chengdu City, China). | Link:Durability of BFRP bars wrapped in seawater sea sand concrete;Durability of BFRP bars and BFRP reinforced seawater sea-sand concrete beams immersed in water and simulated seawater; Durability of cement mortar-covered BFRP bars in simulated seawater environment;(may:Effects of Immersion in Water, Alkaline Solution, and Seawater on the Shear Performance of Basalt FRP Bars in Seawater–Sea Sand Concrete) | SMD | Tensile | SMD | 5 | SMD | 954.2 | Notreported | SMD | 46.7 | Notreported | SMD | 2 | Notreported | SMD | SMD | SMD | SMD | SMD | SMD | SMD | 60 | SMD | 8640 | SMD | water/cement:0.4;sand/cement:2.71 | Notreported | 42.7 | 0 | 10 | SMD | 12.6,13 | Notreported | KOH:4.2,NaOH:0.9, Ca(OH)2:118.5; g/L(mol/L) | SMD | SMD | SMD | SMD | SMD | SMD | SMD | SMD | SMD | SMD | SMD | SMD | SMD | SMD | SMD | SMD | SMD | SMD | SMD | SMD | SMD | SMD | SMD | SMD | SMD | SMD | SMD | SMD | SMD | SMD | SMD | SMD | Notreported | SMD | 5 | 306.52459 | Notreported | SMD | 32.12% | 34.04066 | Notreported | SMD | 72.89% | Notreported | Notreported | SMD | Notreported | SMD | SMD | SMD | SMD | SMD | SMD | SMD | SMD | SMD | SMD | SMD | SMD | SMD | [13 empty] | 0 | 0 | 0 | 0 | 0 | 0 | 0 | 0 | 0 | 0 | 0 | 0 | 0 | 0 | 0 | 0 | 0 | 0 | 0 | 0 | 0
1 | Durability of cement mortar-covered BFRP bars in simulated seawater environment | Zhongyu Lu, Sirong Tan, Peihao Huang, Zhoupeng Lei, Feng Liu, Jianhe Xie | 1 | Construction and Building Materials | 2020 | 3835 | 36 | Basalt | Notreported | Epoxy | Notreported | Notreported | Notreported | Notreported | Notreported | 65 | Notreported | 6 | Notreported | Notreported | helically wrapped | sand coated | Notreported | Notreported | SMD | Notreported | Tuo Xin Aerospace Basalt Industrial Co., Ltd. (Chengdu City, China). | Link:Durability of BFRP bars wrapped in seawater sea sand concrete;Durability of BFRP bars and BFRP reinforced seawater sea-sand concrete beams immersed in water and simulated seawater; Durability of cement mortar-covered BFRP bars in simulated seawater environment;(may:Effects of Immersion in Water, Alkaline Solution, and Seawater on the Shear Performance of Basalt FRP Bars in Seawater–Sea Sand Concrete) | SMD | Tensile | SMD | 5 | SMD | 954.2 | Notreported | SMD | 46.7 | Notreported | SMD | 2 | Notreported | SMD | SMD | SMD | SMD | SMD | SMD | SMD | 60 | SMD | 360 | SMD | water/cement:0.4;sand/cement:2.71 | Notreported | 42.7 | 0 | 10 | SMD | sea water | Notreported | NaCl:24.53.Na2SO4:4.09,MgCl2:5.2,CaCl2:1.16,SrCl2:0.025,KCl:0.695,NaHCO3:0.201,KBr:0.1,H2BO3:0.027,NaF:0.003 | SMD | SMD | SMD | SMD | SMD | SMD | SMD | SMD | SMD | SMD | SMD | SMD | SMD | SMD | SMD | SMD | SMD | SMD | SMD | SMD | SMD | SMD | SMD | SMD | SMD | SMD | SMD | SMD | SMD | SMD | SMD | SMD | Notreported | SMD | 5 | 727.16758 | Notreported | SMD | 76.21% | 46.94855 | Notreported | SMD | 100.5% | Notreported | Notreported | SMD | Notreported | SMD | SMD | SMD | SMD | SMD | SMD | SMD | SMD | SMD | SMD | SMD | SMD | SMD | [13 empty] | 0 | 0 | 0 | 0 | 0 | 0 | 0 | 0 | 0 | 0 | 0 | 0 | 0 | 0 | 0 | 0 | 0 | 0 | 0 | 0 | 0
1 | Durability of cement mortar-covered BFRP bars in simulated seawater environment | Zhongyu Lu, Sirong Tan, Peihao Huang, Zhoupeng Lei, Feng Liu, Jianhe Xie | 1 | Construction and Building Materials | 2020 | 3836 | 37 | Basalt | Notreported | Epoxy | Notreported | Notreported | Notreported | Notreported | Notreported | 65 | Notreported | 6 | Notreported | Notreported | helically wrapped | sand coated | Notreported | Notreported | SMD | Notreported | Tuo Xin Aerospace Basalt Industrial Co., Ltd. (Chengdu City, China). | Link:Durability of BFRP bars wrapped in seawater sea sand concrete;Durability of BFRP bars and BFRP reinforced seawater sea-sand concrete beams immersed in water and simulated seawater; Durability of cement mortar-covered BFRP bars in simulated seawater environment;(may:Effects of Immersion in Water, Alkaline Solution, and Seawater on the Shear Performance of Basalt FRP Bars in Seawater–Sea Sand Concrete) | SMD | Tensile | SMD | 5 | SMD | 954.2 | Notreported | SMD | 46.7 | Notreported | SMD | 2 | Notreported | SMD | SMD | SMD | SMD | SMD | SMD | SMD | 60 | SMD | 720 | SMD | water/cement:0.4;sand/cement:2.71 | Notreported | 42.7 | 0 | 10 | SMD | sea water | Notreported | NaCl:24.53.Na2SO4:4.09,MgCl2:5.2,CaCl2:1.16,SrCl2:0.025,KCl:0.695,NaHCO3:0.201,KBr:0.1,H2BO3:0.027,NaF:0.003 | SMD | SMD | SMD | SMD | SMD | SMD | SMD | SMD | SMD | SMD | SMD | SMD | SMD | SMD | SMD | SMD | SMD | SMD | SMD | SMD | SMD | SMD | SMD | SMD | SMD | SMD | SMD | SMD | SMD | SMD | SMD | SMD | Notreported | SMD | 5 | 652.0806 | Notreported | SMD | 68.34% | 47.95417 | Notreported | SMD | 102.7% | Notreported | Notreported | SMD | Notreported | SMD | SMD | SMD | SMD | SMD | SMD | SMD | SMD | SMD | SMD | SMD | SMD | SMD | [13 empty] | 0 | 0 | 0 | 0 | 0 | 0 | 0 | 0 | 0 | 0 | 0 | 0 | 0 | 0 | 0 | 0 | 0 | 0 | 0 | 0 | 0
1 | Durability of cement mortar-covered BFRP bars in simulated seawater environment | Zhongyu Lu, Sirong Tan, Peihao Huang, Zhoupeng Lei, Feng Liu, Jianhe Xie | 1 | Construction and Building Materials | 2020 | 3837 | 38 | Basalt | Notreported | Epoxy | Notreported | Notreported | Notreported | Notreported | Notreported | 65 | Notreported | 6 | Notreported | Notreported | helically wrapped | sand coated | Notreported | Notreported | SMD | Notreported | Tuo Xin Aerospace Basalt Industrial Co., Ltd. (Chengdu City, China). | Link:Durability of BFRP bars wrapped in seawater sea sand concrete;Durability of BFRP bars and BFRP reinforced seawater sea-sand concrete beams immersed in water and simulated seawater; Durability of cement mortar-covered BFRP bars in simulated seawater environment;(may:Effects of Immersion in Water, Alkaline Solution, and Seawater on the Shear Performance of Basalt FRP Bars in Seawater–Sea Sand Concrete) | SMD | Tensile | SMD | 5 | SMD | 954.2 | Notreported | SMD | 46.7 | Notreported | SMD | 2 | Notreported | SMD | SMD | SMD | SMD | SMD | SMD | SMD | 60 | SMD | 2160 | SMD | water/cement:0.4;sand/cement:2.71 | Notreported | 42.7 | 0 | 10 | SMD | sea water | Notreported | NaCl:24.53.Na2SO4:4.09,MgCl2:5.2,CaCl2:1.16,SrCl2:0.025,KCl:0.695,NaHCO3:0.201,KBr:0.1,H2BO3:0.027,NaF:0.003 | SMD | SMD | SMD | SMD | SMD | SMD | SMD | SMD | SMD | SMD | SMD | SMD | SMD | SMD | SMD | SMD | SMD | SMD | SMD | SMD | SMD | SMD | SMD | SMD | SMD | SMD | SMD | SMD | SMD | SMD | SMD | SMD | Notreported | SMD | 5 | 573.87581 | Notreported | SMD | 60.14% | 46.22811 | Notreported | SMD | 98.99% | Notreported | Notreported | SMD | Notreported | SMD | SMD | SMD | SMD | SMD | SMD | SMD | SMD | SMD | SMD | SMD | SMD | SMD | [13 empty] | 0 | 0 | 0 | 0 | 0 | 0 | 0 | 0 | 0 | 0 | 0 | 0 | 0 | 0 | 0 | 0 | 0 | 0 | 0 | 0 | 0
1 | Durability of cement mortar-covered BFRP bars in simulated seawater environment | Zhongyu Lu, Sirong Tan, Peihao Huang, Zhoupeng Lei, Feng Liu, Jianhe Xie | 1 | Construction and Building Materials | 2020 | 3838 | 39 | Basalt | Notreported | Epoxy | Notreported | Notreported | Notreported | Notreported | Notreported | 65 | Notreported | 6 | Notreported | Notreported | helically wrapped | sand coated | Notreported | Notreported | SMD | Notreported | Tuo Xin Aerospace Basalt Industrial Co., Ltd. (Chengdu City, China). | Link:Durability of BFRP bars wrapped in seawater sea sand concrete;Durability of BFRP bars and BFRP reinforced seawater sea-sand concrete beams immersed in water and simulated seawater; Durability of cement mortar-covered BFRP bars in simulated seawater environment;(may:Effects of Immersion in Water, Alkaline Solution, and Seawater on the Shear Performance of Basalt FRP Bars in Seawater–Sea Sand Concrete) | SMD | Tensile | SMD | 5 | SMD | 954.2 | Notreported | SMD | 46.7 | Notreported | SMD | 2 | Notreported | SMD | SMD | SMD | SMD | SMD | SMD | SMD | 60 | SMD | 4320 | SMD | water/cement:0.4;sand/cement:2.71 | Notreported | 42.7 | 0 | 10 | SMD | sea water | Notreported | NaCl:24.53.Na2SO4:4.09,MgCl2:5.2,CaCl2:1.16,SrCl2:0.025,KCl:0.695,NaHCO3:0.201,KBr:0.1,H2BO3:0.027,NaF:0.003 | SMD | SMD | SMD | SMD | SMD | SMD | SMD | SMD | SMD | SMD | SMD | SMD | SMD | SMD | SMD | SMD | SMD | SMD | SMD | SMD | SMD | SMD | SMD | SMD | SMD | SMD | SMD | SMD | SMD | SMD | SMD | SMD | Notreported | SMD | 5 | 571.79728 | Notreported | SMD | 59.92% | 45.70279 | Notreported | SMD | 97.86% | Notreported | Notreported | SMD | Notreported | SMD | SMD | SMD | SMD | SMD | SMD | SMD | SMD | SMD | SMD | SMD | SMD | SMD | [13 empty] | 0 | 0 | 0 | 0 | 0 | 0 | 0 | 0 | 0 | 0 | 0 | 0 | 0 | 0 | 0 | 0 | 0 | 0 | 0 | 0 | 0
1 | Durability of cement mortar-covered BFRP bars in simulated seawater environment | Zhongyu Lu, Sirong Tan, Peihao Huang, Zhoupeng Lei, Feng Liu, Jianhe Xie | 1 | Construction and Building Materials | 2020 | 3839 | 40 | Basalt | Notreported | Epoxy | Notreported | Notreported | Notreported | Notreported | Notreported | 65 | Notreported | 6 | Notreported | Notreported | helically wrapped | sand coated | Notreported | Notreported | SMD | Notreported | Tuo Xin Aerospace Basalt Industrial Co., Ltd. (Chengdu City, China). | Link:Durability of BFRP bars wrapped in seawater sea sand concrete;Durability of BFRP bars and BFRP reinforced seawater sea-sand concrete beams immersed in water and simulated seawater; Durability of cement mortar-covered BFRP bars in simulated seawater environment;(may:Effects of Immersion in Water, Alkaline Solution, and Seawater on the Shear Performance of Basalt FRP Bars in Seawater–Sea Sand Concrete) | SMD | Tensile | SMD | 5 | SMD | 954.2 | Notreported | SMD | 46.7 | Notreported | SMD | 2 | Notreported | SMD | SMD | SMD | SMD | SMD | SMD | SMD | 60 | SMD | 8640 | SMD | water/cement:0.4;sand/cement:2.71 | Notreported | 42.7 | 0 | 10 | SMD | sea water | Notreported | NaCl:24.53.Na2SO4:4.09,MgCl2:5.2,CaCl2:1.16,SrCl2:0.025,KCl:0.695,NaHCO3:0.201,KBr:0.1,H2BO3:0.027,NaF:0.003 | SMD | SMD | SMD | SMD | SMD | SMD | SMD | SMD | SMD | SMD | SMD | SMD | SMD | SMD | SMD | SMD | SMD | SMD | SMD | SMD | SMD | SMD | SMD | SMD | SMD | SMD | SMD | SMD | SMD | SMD | SMD | SMD | Notreported | SMD | 5 | 446.30589 | Notreported | SMD | 46.77% | 38.0331 | Notreported | SMD | 81.44% | Notreported | Notreported | SMD | Notreported | SMD | SMD | SMD | SMD | SMD | SMD | SMD | SMD | SMD | SMD | SMD | SMD | SMD | [13 empty] | 0 | 0 | 0 | 0 | 0 | 0 | 0 | 0 | 0 | 0 | 0 | 0 | 0 | 0 | 0 | 0 | 0 | 0 | 0 | 0 | 0
1 | Durability of cement mortar-covered BFRP bars in simulated seawater environment | Zhongyu Lu, Sirong Tan, Peihao Huang, Zhoupeng Lei, Feng Liu, Jianhe Xie | 1 | Construction and Building Materials | 2020 | 3840 | 41 | Basalt | Notreported | Epoxy | Notreported | Notreported | Notreported | Notreported | Notreported | 65 | Notreported | 6 | Notreported | Notreported | helically wrapped | sand coated | Notreported | Notreported | SMD | Notreported | Tuo Xin Aerospace Basalt Industrial Co., Ltd. (Chengdu City, China). | Link:Durability of BFRP bars wrapped in seawater sea sand concrete;Durability of BFRP bars and BFRP reinforced seawater sea-sand concrete beams immersed in water and simulated seawater; Durability of cement mortar-covered BFRP bars in simulated seawater environment;(may:Effects of Immersion in Water, Alkaline Solution, and Seawater on the Shear Performance of Basalt FRP Bars in Seawater–Sea Sand Concrete) | SMD | Tensile | SMD | 5 | SMD | 954.2 | Notreported | SMD | 46.7 | Notreported | SMD | 2 | Notreported | SMD | SMD | SMD | SMD | SMD | SMD | SMD | 60 | SMD | 360 | SMD | water/cement:0.4;sand/cement:2.71 | Notreported | 42.7 | 0 | 10 | SMD | distilled water | Notreported | 0 | SMD | SMD | SMD | SMD | SMD | SMD | SMD | SMD | SMD | SMD | SMD | SMD | SMD | SMD | SMD | SMD | SMD | SMD | SMD | SMD | SMD | SMD | SMD | SMD | SMD | SMD | SMD | SMD | SMD | SMD | SMD | SMD | Notreported | SMD | 5 | 726.12831 | Notreported | SMD | 76.1% | 44.68217 | Notreported | SMD | 95.68% | Notreported | Notreported | SMD | Notreported | SMD | SMD | SMD | SMD | SMD | SMD | SMD | SMD | SMD | SMD | SMD | SMD | SMD | [13 empty] | 0 | 0 | 0 | 0 | 0 | 0 | 0 | 0 | 0 | 0 | 0 | 0 | 0 | 0 | 0 | 0 | 0 | 0 | 0 | 0 | 0
1 | Durability of cement mortar-covered BFRP bars in simulated seawater environment | Zhongyu Lu, Sirong Tan, Peihao Huang, Zhoupeng Lei, Feng Liu, Jianhe Xie | 1 | Construction and Building Materials | 2020 | 3841 | 42 | Basalt | Notreported | Epoxy | Notreported | Notreported | Notreported | Notreported | Notreported | 65 | Notreported | 6 | Notreported | Notreported | helically wrapped | sand coated | Notreported | Notreported | SMD | Notreported | Tuo Xin Aerospace Basalt Industrial Co., Ltd. (Chengdu City, China). | Link:Durability of BFRP bars wrapped in seawater sea sand concrete;Durability of BFRP bars and BFRP reinforced seawater sea-sand concrete beams immersed in water and simulated seawater; Durability of cement mortar-covered BFRP bars in simulated seawater environment;(may:Effects of Immersion in Water, Alkaline Solution, and Seawater on the Shear Performance of Basalt FRP Bars in Seawater–Sea Sand Concrete) | SMD | Tensile | SMD | 5 | SMD | 954.2 | Notreported | SMD | 46.7 | Notreported | SMD | 2 | Notreported | SMD | SMD | SMD | SMD | SMD | SMD | SMD | 60 | SMD | 720 | SMD | water/cement:0.4;sand/cement:2.71 | Notreported | 42.7 | 0 | 10 | SMD | distilled water | Notreported | 0 | SMD | SMD | SMD | SMD | SMD | SMD | SMD | SMD | SMD | SMD | SMD | SMD | SMD | SMD | SMD | SMD | SMD | SMD | SMD | SMD | SMD | SMD | SMD | SMD | SMD | SMD | SMD | SMD | SMD | SMD | SMD | SMD | Notreported | SMD | 5 | 665.33124 | Notreported | SMD | 69.73% | 46.048 | Notreported | SMD | 98.6% | Notreported | Notreported | SMD | Notreported | SMD | SMD | SMD | SMD | SMD | SMD | SMD | SMD | SMD | SMD | SMD | SMD | SMD | [13 empty] | 0 | 0 | 0 | 0 | 0 | 0 | 0 | 0 | 0 | 0 | 0 | 0 | 0 | 0 | 0 | 0 | 0 | 0 | 0 | 0 | 0
1 | Durability of cement mortar-covered BFRP bars in simulated seawater environment | Zhongyu Lu, Sirong Tan, Peihao Huang, Zhoupeng Lei, Feng Liu, Jianhe Xie | 1 | Construction and Building Materials | 2020 | 3842 | 43 | Basalt | Notreported | Epoxy | Notreported | Notreported | Notreported | Notreported | Notreported | 65 | Notreported | 6 | Notreported | Notreported | helically wrapped | sand coated | Notreported | Notreported | SMD | Notreported | Tuo Xin Aerospace Basalt Industrial Co., Ltd. (Chengdu City, China). | Link:Durability of BFRP bars wrapped in seawater sea sand concrete;Durability of BFRP bars and BFRP reinforced seawater sea-sand concrete beams immersed in water and simulated seawater; Durability of cement mortar-covered BFRP bars in simulated seawater environment;(may:Effects of Immersion in Water, Alkaline Solution, and Seawater on the Shear Performance of Basalt FRP Bars in Seawater–Sea Sand Concrete) | SMD | Tensile | SMD | 5 | SMD | 954.2 | Notreported | SMD | 46.7 | Notreported | SMD | 2 | Notreported | SMD | SMD | SMD | SMD | SMD | SMD | SMD | 60 | SMD | 2160 | SMD | water/cement:0.4;sand/cement:2.71 | Notreported | 42.7 | 0 | 10 | SMD | distilled water | Notreported | 0 | SMD | SMD | SMD | SMD | SMD | SMD | SMD | SMD | SMD | SMD | SMD | SMD | SMD | SMD | SMD | SMD | SMD | SMD | SMD | SMD | SMD | SMD | SMD | SMD | SMD | SMD | SMD | SMD | SMD | SMD | SMD | SMD | Notreported | SMD | 5 | 605.83325 | Notreported | SMD | 63.49% | 46.34819 | Notreported | SMD | 99.25% | Notreported | Notreported | SMD | Notreported | SMD | SMD | SMD | SMD | SMD | SMD | SMD | SMD | SMD | SMD | SMD | SMD | SMD | [13 empty] | 0 | 0 | 0 | 0 | 0 | 0 | 0 | 0 | 0 | 0 | 0 | 0 | 0 | 0 | 0 | 0 | 0 | 0 | 0 | 0 | 0
1 | Durability of cement mortar-covered BFRP bars in simulated seawater environment | Zhongyu Lu, Sirong Tan, Peihao Huang, Zhoupeng Lei, Feng Liu, Jianhe Xie | 1 | Construction and Building Materials | 2020 | 3843 | 44 | Basalt | Notreported | Epoxy | Notreported | Notreported | Notreported | Notreported | Notreported | 65 | Notreported | 6 | Notreported | Notreported | helically wrapped | sand coated | Notreported | Notreported | SMD | Notreported | Tuo Xin Aerospace Basalt Industrial Co., Ltd. (Chengdu City, China). | Link:Durability of BFRP bars wrapped in seawater sea sand concrete;Durability of BFRP bars and BFRP reinforced seawater sea-sand concrete beams immersed in water and simulated seawater; Durability of cement mortar-covered BFRP bars in simulated seawater environment;(may:Effects of Immersion in Water, Alkaline Solution, and Seawater on the Shear Performance of Basalt FRP Bars in Seawater–Sea Sand Concrete) | SMD | Tensile | SMD | 5 | SMD | 954.2 | Notreported | SMD | 46.7 | Notreported | SMD | 2 | Notreported | SMD | SMD | SMD | SMD | SMD | SMD | SMD | 60 | SMD | 4320 | SMD | water/cement:0.4;sand/cement:2.71 | Notreported | 42.7 | 0 | 10 | SMD | distilled water | Notreported | 0 | SMD | SMD | SMD | SMD | SMD | SMD | SMD | SMD | SMD | SMD | SMD | SMD | SMD | SMD | SMD | SMD | SMD | SMD | SMD | SMD | SMD | SMD | SMD | SMD | SMD | SMD | SMD | SMD | SMD | SMD | SMD | SMD | Notreported | SMD | 5 | 593.36206 | Notreported | SMD | 62.18% | 46.40822 | Notreported | SMD | 99.38% | Notreported | Notreported | SMD | Notreported | SMD | SMD | SMD | SMD | SMD | SMD | SMD | SMD | SMD | SMD | SMD | SMD | SMD | [13 empty] | 0 | 0 | 0 | 0 | 0 | 0 | 0 | 0 | 0 | 0 | 0 | 0 | 0 | 0 | 0 | 0 | 0 | 0 | 0 | 0 | 0
1 | Durability of cement mortar-covered BFRP bars in simulated seawater environment | Zhongyu Lu, Sirong Tan, Peihao Huang, Zhoupeng Lei, Feng Liu, Jianhe Xie | 1 | Construction and Building Materials | 2020 | 3844 | 45 | Basalt | Notreported | Epoxy | Notreported | Notreported | Notreported | Notreported | Notreported | 65 | Notreported | 6 | Notreported | Notreported | helically wrapped | sand coated | Notreported | Notreported | SMD | Notreported | Tuo Xin Aerospace Basalt Industrial Co., Ltd. (Chengdu City, China). | Link:Durability of BFRP bars wrapped in seawater sea sand concrete;Durability of BFRP bars and BFRP reinforced seawater sea-sand concrete beams immersed in water and simulated seawater; Durability of cement mortar-covered BFRP bars in simulated seawater environment;(may:Effects of Immersion in Water, Alkaline Solution, and Seawater on the Shear Performance of Basalt FRP Bars in Seawater–Sea Sand Concrete) | SMD | Tensile | SMD | 5 | SMD | 954.2 | Notreported | SMD | 46.7 | Notreported | SMD | 2 | Notreported | SMD | SMD | SMD | SMD | SMD | SMD | SMD | 60 | SMD | 8640 | SMD | water/cement:0.4;sand/cement:2.71 | Notreported | 42.7 | 0 | 10 | SMD | distilled water | Notreported | 0 | SMD | SMD | SMD | SMD | SMD | SMD | SMD | SMD | SMD | SMD | SMD | SMD | SMD | SMD | SMD | SMD | SMD | SMD | SMD | SMD | SMD | SMD | SMD | SMD | SMD | SMD | SMD | SMD | SMD | SMD | SMD | SMD | Notreported | SMD | 5 | 476.18479 | Notreported | SMD | 49.9% | 45.58272 | Notreported | SMD | 97.61% | Notreported | Notreported | SMD | Notreported | SMD | SMD | SMD | SMD | SMD | SMD | SMD | SMD | SMD | SMD | SMD | SMD | SMD | [13 empty] | 0 | 0 | 0 | 0 | 0 | 0 | 0 | 0 | 0 | 0 | 0 | 0 | 0 | 0 | 0 | 0 | 0 | 0 | 0 | 0 | 0
1 | Durability of cement mortar-covered BFRP bars in simulated seawater environment | Zhongyu Lu, Sirong Tan, Peihao Huang, Zhoupeng Lei, Feng Liu, Jianhe Xie | 1 | Construction and Building Materials | 2020 | 3845 | 46 | Basalt | Notreported | Epoxy | Notreported | Notreported | Notreported | Notreported | Notreported | 65 | Notreported | 6 | Notreported | Notreported | helically wrapped | sand coated | Notreported | Notreported | SMD | Notreported | Tuo Xin Aerospace Basalt Industrial Co., Ltd. (Chengdu City, China). | Link:Durability of BFRP bars wrapped in seawater sea sand concrete;Durability of BFRP bars and BFRP reinforced seawater sea-sand concrete beams immersed in water and simulated seawater; Durability of cement mortar-covered BFRP bars in simulated seawater environment;(may:Effects of Immersion in Water, Alkaline Solution, and Seawater on the Shear Performance of Basalt FRP Bars in Seawater–Sea Sand Concrete) | SMD | Tensile | SMD | 5 | SMD | 954.2 | Notreported | SMD | 46.7 | Notreported | SMD | 2 | Notreported | SMD | SMD | SMD | SMD | SMD | SMD | SMD | 28 | SMD | 360 | SMD | water/cement:0.4;sand/cement:2.71 | Notreported | 42.7 | 0 | 20 | SMD | 12.6,13 | Notreported | KOH:4.2,NaOH:0.9, Ca(OH)2:118.5; g/L(mol/L) | SMD | SMD | SMD | SMD | SMD | SMD | SMD | SMD | SMD | SMD | SMD | SMD | SMD | SMD | SMD | SMD | SMD | SMD | SMD | SMD | SMD | SMD | SMD | SMD | SMD | SMD | SMD | SMD | SMD | SMD | SMD | SMD | Notreported | SMD | 5 | 691.60618 | Notreported | SMD | 72.48% | 45.91333 | Notreported | SMD | 98.32% | Notreported | Notreported | SMD | Notreported | SMD | SMD | SMD | SMD | SMD | SMD | SMD | SMD | SMD | SMD | SMD | SMD | SMD | [13 empty] | 0 | 0 | 0 | 0 | 0 | 0 | 0 | 0 | 0 | 0 | 0 | 0 | 0 | 0 | 0 | 0 | 0 | 0 | 0 | 0 | 0
1 | Durability of cement mortar-covered BFRP bars in simulated seawater environment | Zhongyu Lu, Sirong Tan, Peihao Huang, Zhoupeng Lei, Feng Liu, Jianhe Xie | 1 | Construction and Building Materials | 2020 | 3846 | 47 | Basalt | Notreported | Epoxy | Notreported | Notreported | Notreported | Notreported | Notreported | 65 | Notreported | 6 | Notreported | Notreported | helically wrapped | sand coated | Notreported | Notreported | SMD | Notreported | Tuo Xin Aerospace Basalt Industrial Co., Ltd. (Chengdu City, China). | Link:Durability of BFRP bars wrapped in seawater sea sand concrete;Durability of BFRP bars and BFRP reinforced seawater sea-sand concrete beams immersed in water and simulated seawater; Durability of cement mortar-covered BFRP bars in simulated seawater environment;(may:Effects of Immersion in Water, Alkaline Solution, and Seawater on the Shear Performance of Basalt FRP Bars in Seawater–Sea Sand Concrete) | SMD | Tensile | SMD | 5 | SMD | 954.2 | Notreported | SMD | 46.7 | Notreported | SMD | 2 | Notreported | SMD | SMD | SMD | SMD | SMD | SMD | SMD | 28 | SMD | 720 | SMD | water/cement:0.4;sand/cement:2.71 | Notreported | 42.7 | 0 | 20 | SMD | 12.6,13 | Notreported | KOH:4.2,NaOH:0.9, Ca(OH)2:118.5; g/L(mol/L) | SMD | SMD | SMD | SMD | SMD | SMD | SMD | SMD | SMD | SMD | SMD | SMD | SMD | SMD | SMD | SMD | SMD | SMD | SMD | SMD | SMD | SMD | SMD | SMD | SMD | SMD | SMD | SMD | SMD | SMD | SMD | SMD | Notreported | SMD | 5 | 645.46904 | Notreported | SMD | 67.65% | 43.50626 | Notreported | SMD | 93.16% | Notreported | Notreported | SMD | Notreported | SMD | SMD | SMD | SMD | SMD | SMD | SMD | SMD | SMD | SMD | SMD | SMD | SMD | [13 empty] | 0 | 0 | 0 | 0 | 0 | 0 | 0 | 0 | 0 | 0 | 0 | 0 | 0 | 0 | 0 | 0 | 0 | 0 | 0 | 0 | 0
1 | Durability of cement mortar-covered BFRP bars in simulated seawater environment | Zhongyu Lu, Sirong Tan, Peihao Huang, Zhoupeng Lei, Feng Liu, Jianhe Xie | 1 | Construction and Building Materials | 2020 | 3847 | 48 | Basalt | Notreported | Epoxy | Notreported | Notreported | Notreported | Notreported | Notreported | 65 | Notreported | 6 | Notreported | Notreported | helically wrapped | sand coated | Notreported | Notreported | SMD | Notreported | Tuo Xin Aerospace Basalt Industrial Co., Ltd. (Chengdu City, China). | Link:Durability of BFRP bars wrapped in seawater sea sand concrete;Durability of BFRP bars and BFRP reinforced seawater sea-sand concrete beams immersed in water and simulated seawater; Durability of cement mortar-covered BFRP bars in simulated seawater environment;(may:Effects of Immersion in Water, Alkaline Solution, and Seawater on the Shear Performance of Basalt FRP Bars in Seawater–Sea Sand Concrete) | SMD | Tensile | SMD | 5 | SMD | 954.2 | Notreported | SMD | 46.7 | Notreported | SMD | 2 | Notreported | SMD | SMD | SMD | SMD | SMD | SMD | SMD | 28 | SMD | 2160 | SMD | water/cement:0.4;sand/cement:2.71 | Notreported | 42.7 | 0 | 20 | SMD | 12.6,13 | Notreported | KOH:4.2,NaOH:0.9, Ca(OH)2:118.5; g/L(mol/L) | SMD | SMD | SMD | SMD | SMD | SMD | SMD | SMD | SMD | SMD | SMD | SMD | SMD | SMD | SMD | SMD | SMD | SMD | SMD | SMD | SMD | SMD | SMD | SMD | SMD | SMD | SMD | SMD | SMD | SMD | SMD | SMD | Notreported | SMD | 5 | 621.88207 | Notreported | SMD | 65.17% | 45.07543 | Notreported | SMD | 96.52% | Notreported | Notreported | SMD | Notreported | SMD | SMD | SMD | SMD | SMD | SMD | SMD | SMD | SMD | SMD | SMD | SMD | SMD | [13 empty] | 0 | 0 | 0 | 0 | 0 | 0 | 0 | 0 | 0 | 0 | 0 | 0 | 0 | 0 | 0 | 0 | 0 | 0 | 0 | 0 | 0
1 | Durability of cement mortar-covered BFRP bars in simulated seawater environment | Zhongyu Lu, Sirong Tan, Peihao Huang, Zhoupeng Lei, Feng Liu, Jianhe Xie | 1 | Construction and Building Materials | 2020 | 3848 | 49 | Basalt | Notreported | Epoxy | Notreported | Notreported | Notreported | Notreported | Notreported | 65 | Notreported | 6 | Notreported | Notreported | helically wrapped | sand coated | Notreported | Notreported | SMD | Notreported | Tuo Xin Aerospace Basalt Industrial Co., Ltd. (Chengdu City, China). | Link:Durability of BFRP bars wrapped in seawater sea sand concrete;Durability of BFRP bars and BFRP reinforced seawater sea-sand concrete beams immersed in water and simulated seawater; Durability of cement mortar-covered BFRP bars in simulated seawater environment;(may:Effects of Immersion in Water, Alkaline Solution, and Seawater on the Shear Performance of Basalt FRP Bars in Seawater–Sea Sand Concrete) | SMD | Tensile | SMD | 5 | SMD | 954.2 | Notreported | SMD | 46.7 | Notreported | SMD | 2 | Notreported | SMD | SMD | SMD | SMD | SMD | SMD | SMD | 28 | SMD | 4320 | SMD | water/cement:0.4;sand/cement:2.71 | Notreported | 42.7 | 0 | 20 | SMD | 12.6,13 | Notreported | KOH:4.2,NaOH:0.9, Ca(OH)2:118.5; g/L(mol/L) | SMD | SMD | SMD | SMD | SMD | SMD | SMD | SMD | SMD | SMD | SMD | SMD | SMD | SMD | SMD | SMD | SMD | SMD | SMD | SMD | SMD | SMD | SMD | SMD | SMD | SMD | SMD | SMD | SMD | SMD | SMD | SMD | Notreported | SMD | 5 | 557.08271 | Notreported | SMD | 58.38% | 44.4051 | Notreported | SMD | 95.09% | Notreported | Notreported | SMD | Notreported | SMD | SMD | SMD | SMD | SMD | SMD | SMD | SMD | SMD | SMD | SMD | SMD | SMD | [13 empty] | 0 | 0 | 0 | 0 | 0 | 0 | 0 | 0 | 0 | 0 | 0 | 0 | 0 | 0 | 0 | 0 | 0 | 0 | 0 | 0 | 0
1 | Durability of cement mortar-covered BFRP bars in simulated seawater environment | Zhongyu Lu, Sirong Tan, Peihao Huang, Zhoupeng Lei, Feng Liu, Jianhe Xie | 1 | Construction and Building Materials | 2020 | 3849 | 50 | Basalt | Notreported | Epoxy | Notreported | Notreported | Notreported | Notreported | Notreported | 65 | Notreported | 6 | Notreported | Notreported | helically wrapped | sand coated | Notreported | Notreported | SMD | Notreported | Tuo Xin Aerospace Basalt Industrial Co., Ltd. (Chengdu City, China). | Link:Durability of BFRP bars wrapped in seawater sea sand concrete;Durability of BFRP bars and BFRP reinforced seawater sea-sand concrete beams immersed in water and simulated seawater; Durability of cement mortar-covered BFRP bars in simulated seawater environment;(may:Effects of Immersion in Water, Alkaline Solution, and Seawater on the Shear Performance of Basalt FRP Bars in Seawater–Sea Sand Concrete) | SMD | Tensile | SMD | 5 | SMD | 954.2 | Notreported | SMD | 46.7 | Notreported | SMD | 2 | Notreported | SMD | SMD | SMD | SMD | SMD | SMD | SMD | 28 | SMD | 8640 | SMD | water/cement:0.4;sand/cement:2.71 | Notreported | 42.7 | 0 | 20 | SMD | 12.6,13 | Notreported | KOH:4.2,NaOH:0.9, Ca(OH)2:118.5; g/L(mol/L) | SMD | SMD | SMD | SMD | SMD | SMD | SMD | SMD | SMD | SMD | SMD | SMD | SMD | SMD | SMD | SMD | SMD | SMD | SMD | SMD | SMD | SMD | SMD | SMD | SMD | SMD | SMD | SMD | SMD | SMD | SMD | SMD | Notreported | SMD | 5 | 515.09272 | Notreported | SMD | 53.98% | 43.62814 | Notreported | SMD | 93.42% | Notreported | Notreported | SMD | Notreported | SMD | SMD | SMD | SMD | SMD | SMD | SMD | SMD | SMD | SMD | SMD | SMD | SMD | [13 empty] | 0 | 0 | 0 | 0 | 0 | 0 | 0 | 0 | 0 | 0 | 0 | 0 | 0 | 0 | 0 | 0 | 0 | 0 | 0 | 0 | 0
1 | Durability of cement mortar-covered BFRP bars in simulated seawater environment | Zhongyu Lu, Sirong Tan, Peihao Huang, Zhoupeng Lei, Feng Liu, Jianhe Xie | 1 | Construction and Building Materials | 2020 | 3850 | 51 | Basalt | Notreported | Epoxy | Notreported | Notreported | Notreported | Notreported | Notreported | 65 | Notreported | 6 | Notreported | Notreported | helically wrapped | sand coated | Notreported | Notreported | SMD | Notreported | Tuo Xin Aerospace Basalt Industrial Co., Ltd. (Chengdu City, China). | Link:Durability of BFRP bars wrapped in seawater sea sand concrete;Durability of BFRP bars and BFRP reinforced seawater sea-sand concrete beams immersed in water and simulated seawater; Durability of cement mortar-covered BFRP bars in simulated seawater environment;(may:Effects of Immersion in Water, Alkaline Solution, and Seawater on the Shear Performance of Basalt FRP Bars in Seawater–Sea Sand Concrete) | SMD | Tensile | SMD | 5 | SMD | 954.2 | Notreported | SMD | 46.7 | Notreported | SMD | 2 | Notreported | SMD | SMD | SMD | SMD | SMD | SMD | SMD | 28 | SMD | 360 | SMD | water/cement:0.4;sand/cement:2.71 | Notreported | 42.7 | 0 | 20 | SMD | sea water | Notreported | NaCl:24.53.Na2SO4:4.09,MgCl2:5.2,CaCl2:1.16,SrCl2:0.025,KCl:0.695,NaHCO3:0.201,KBr:0.1,H2BO3:0.027,NaF:0.003 | SMD | SMD | SMD | SMD | SMD | SMD | SMD | SMD | SMD | SMD | SMD | SMD | SMD | SMD | SMD | SMD | SMD | SMD | SMD | SMD | SMD | SMD | SMD | SMD | SMD | SMD | SMD | SMD | SMD | SMD | SMD | SMD | Notreported | SMD | 5 | 669.056 | Notreported | SMD | 70.12% | 43.50626 | Notreported | SMD | 93.16% | Notreported | Notreported | SMD | Notreported | SMD | SMD | SMD | SMD | SMD | SMD | SMD | SMD | SMD | SMD | SMD | SMD | SMD | [13 empty] | 0 | 0 | 0 | 0 | 0 | 0 | 0 | 0 | 0 | 0 | 0 | 0 | 0 | 0 | 0 | 0 | 0 | 0 | 0 | 0 | 0
1 | Durability of cement mortar-covered BFRP bars in simulated seawater environment | Zhongyu Lu, Sirong Tan, Peihao Huang, Zhoupeng Lei, Feng Liu, Jianhe Xie | 1 | Construction and Building Materials | 2020 | 3851 | 52 | Basalt | Notreported | Epoxy | Notreported | Notreported | Notreported | Notreported | Notreported | 65 | Notreported | 6 | Notreported | Notreported | helically wrapped | sand coated | Notreported | Notreported | SMD | Notreported | Tuo Xin Aerospace Basalt Industrial Co., Ltd. (Chengdu City, China). | Link:Durability of BFRP bars wrapped in seawater sea sand concrete;Durability of BFRP bars and BFRP reinforced seawater sea-sand concrete beams immersed in water and simulated seawater; Durability of cement mortar-covered BFRP bars in simulated seawater environment;(may:Effects of Immersion in Water, Alkaline Solution, and Seawater on the Shear Performance of Basalt FRP Bars in Seawater–Sea Sand Concrete) | SMD | Tensile | SMD | 5 | SMD | 954.2 | Notreported | SMD | 46.7 | Notreported | SMD | 2 | Notreported | SMD | SMD | SMD | SMD | SMD | SMD | SMD | 28 | SMD | 720 | SMD | water/cement:0.4;sand/cement:2.71 | Notreported | 42.7 | 0 | 20 | SMD | sea water | Notreported | NaCl:24.53.Na2SO4:4.09,MgCl2:5.2,CaCl2:1.16,SrCl2:0.025,KCl:0.695,NaHCO3:0.201,KBr:0.1,H2BO3:0.027,NaF:0.003 | SMD | SMD | SMD | SMD | SMD | SMD | SMD | SMD | SMD | SMD | SMD | SMD | SMD | SMD | SMD | SMD | SMD | SMD | SMD | SMD | SMD | SMD | SMD | SMD | SMD | SMD | SMD | SMD | SMD | SMD | SMD | SMD | Notreported | SMD | 5 | 653.76336 | Notreported | SMD | 68.51% | 44.10041 | Notreported | SMD | 94.43% | Notreported | Notreported | SMD | Notreported | SMD | SMD | SMD | SMD | SMD | SMD | SMD | SMD | SMD | SMD | SMD | SMD | SMD | [13 empty] | 0 | 0 | 0 | 0 | 0 | 0 | 0 | 0 | 0 | 0 | 0 | 0 | 0 | 0 | 0 | 0 | 0 | 0 | 0 | 0 | 0
1 | Durability of cement mortar-covered BFRP bars in simulated seawater environment | Zhongyu Lu, Sirong Tan, Peihao Huang, Zhoupeng Lei, Feng Liu, Jianhe Xie | 1 | Construction and Building Materials | 2020 | 3852 | 53 | Basalt | Notreported | Epoxy | Notreported | Notreported | Notreported | Notreported | Notreported | 65 | Notreported | 6 | Notreported | Notreported | helically wrapped | sand coated | Notreported | Notreported | SMD | Notreported | Tuo Xin Aerospace Basalt Industrial Co., Ltd. (Chengdu City, China). | Link:Durability of BFRP bars wrapped in seawater sea sand concrete;Durability of BFRP bars and BFRP reinforced seawater sea-sand concrete beams immersed in water and simulated seawater; Durability of cement mortar-covered BFRP bars in simulated seawater environment;(may:Effects of Immersion in Water, Alkaline Solution, and Seawater on the Shear Performance of Basalt FRP Bars in Seawater–Sea Sand Concrete) | SMD | Tensile | SMD | 5 | SMD | 954.2 | Notreported | SMD | 46.7 | Notreported | SMD | 2 | Notreported | SMD | SMD | SMD | SMD | SMD | SMD | SMD | 28 | SMD | 2160 | SMD | water/cement:0.4;sand/cement:2.71 | Notreported | 42.7 | 0 | 20 | SMD | sea water | Notreported | NaCl:24.53.Na2SO4:4.09,MgCl2:5.2,CaCl2:1.16,SrCl2:0.025,KCl:0.695,NaHCO3:0.201,KBr:0.1,H2BO3:0.027,NaF:0.003 | SMD | SMD | SMD | SMD | SMD | SMD | SMD | SMD | SMD | SMD | SMD | SMD | SMD | SMD | SMD | SMD | SMD | SMD | SMD | SMD | SMD | SMD | SMD | SMD | SMD | SMD | SMD | SMD | SMD | SMD | SMD | SMD | Notreported | SMD | 5 | 571.59776 | Notreported | SMD | 59.9% | 44.77073 | Notreported | SMD | 95.87% | Notreported | Notreported | SMD | Notreported | SMD | SMD | SMD | SMD | SMD | SMD | SMD | SMD | SMD | SMD | SMD | SMD | SMD | [13 empty] | 0 | 0 | 0 | 0 | 0 | 0 | 0 | 0 | 0 | 0 | 0 | 0 | 0 | 0 | 0 | 0 | 0 | 0 | 0 | 0 | 0
1 | Durability of cement mortar-covered BFRP bars in simulated seawater environment | Zhongyu Lu, Sirong Tan, Peihao Huang, Zhoupeng Lei, Feng Liu, Jianhe Xie | 1 | Construction and Building Materials | 2020 | 3853 | 54 | Basalt | Notreported | Epoxy | Notreported | Notreported | Notreported | Notreported | Notreported | 65 | Notreported | 6 | Notreported | Notreported | helically wrapped | sand coated | Notreported | Notreported | SMD | Notreported | Tuo Xin Aerospace Basalt Industrial Co., Ltd. (Chengdu City, China). | Link:Durability of BFRP bars wrapped in seawater sea sand concrete;Durability of BFRP bars and BFRP reinforced seawater sea-sand concrete beams immersed in water and simulated seawater; Durability of cement mortar-covered BFRP bars in simulated seawater environment;(may:Effects of Immersion in Water, Alkaline Solution, and Seawater on the Shear Performance of Basalt FRP Bars in Seawater–Sea Sand Concrete) | SMD | Tensile | SMD | 5 | SMD | 954.2 | Notreported | SMD | 46.7 | Notreported | SMD | 2 | Notreported | SMD | SMD | SMD | SMD | SMD | SMD | SMD | 28 | SMD | 4320 | SMD | water/cement:0.4;sand/cement:2.71 | Notreported | 42.7 | 0 | 20 | SMD | sea water | Notreported | NaCl:24.53.Na2SO4:4.09,MgCl2:5.2,CaCl2:1.16,SrCl2:0.025,KCl:0.695,NaHCO3:0.201,KBr:0.1,H2BO3:0.027,NaF:0.003 | SMD | SMD | SMD | SMD | SMD | SMD | SMD | SMD | SMD | SMD | SMD | SMD | SMD | SMD | SMD | SMD | SMD | SMD | SMD | SMD | SMD | SMD | SMD | SMD | SMD | SMD | SMD | SMD | SMD | SMD | SMD | SMD | Notreported | SMD | 5 | 612.55096 | Notreported | SMD | 64.2% | 43.68908 | Notreported | SMD | 93.55% | Notreported | Notreported | SMD | Notreported | SMD | SMD | SMD | SMD | SMD | SMD | SMD | SMD | SMD | SMD | SMD | SMD | SMD | [13 empty] | 0 | 0 | 0 | 0 | 0 | 0 | 0 | 0 | 0 | 0 | 0 | 0 | 0 | 0 | 0 | 0 | 0 | 0 | 0 | 0 | 0
1 | Durability of cement mortar-covered BFRP bars in simulated seawater environment | Zhongyu Lu, Sirong Tan, Peihao Huang, Zhoupeng Lei, Feng Liu, Jianhe Xie | 1 | Construction and Building Materials | 2020 | 3854 | 55 | Basalt | Notreported | Epoxy | Notreported | Notreported | Notreported | Notreported | Notreported | 65 | Notreported | 6 | Notreported | Notreported | helically wrapped | sand coated | Notreported | Notreported | SMD | Notreported | Tuo Xin Aerospace Basalt Industrial Co., Ltd. (Chengdu City, China). | Link:Durability of BFRP bars wrapped in seawater sea sand concrete;Durability of BFRP bars and BFRP reinforced seawater sea-sand concrete beams immersed in water and simulated seawater; Durability of cement mortar-covered BFRP bars in simulated seawater environment;(may:Effects of Immersion in Water, Alkaline Solution, and Seawater on the Shear Performance of Basalt FRP Bars in Seawater–Sea Sand Concrete) | SMD | Tensile | SMD | 5 | SMD | 954.2 | Notreported | SMD | 46.7 | Notreported | SMD | 2 | Notreported | SMD | SMD | SMD | SMD | SMD | SMD | SMD | 28 | SMD | 8640 | SMD | water/cement:0.4;sand/cement:2.71 | Notreported | 42.7 | 0 | 20 | SMD | sea water | Notreported | NaCl:24.53.Na2SO4:4.09,MgCl2:5.2,CaCl2:1.16,SrCl2:0.025,KCl:0.695,NaHCO3:0.201,KBr:0.1,H2BO3:0.027,NaF:0.003 | SMD | SMD | SMD | SMD | SMD | SMD | SMD | SMD | SMD | SMD | SMD | SMD | SMD | SMD | SMD | SMD | SMD | SMD | SMD | SMD | SMD | SMD | SMD | SMD | SMD | SMD | SMD | SMD | SMD | SMD | SMD | SMD | Notreported | SMD | 5 | 526.23821 | Notreported | SMD | 55.15% | 36.98585 | Notreported | SMD | 79.2% | Notreported | Notreported | SMD | Notreported | SMD | SMD | SMD | SMD | SMD | SMD | SMD | SMD | SMD | SMD | SMD | SMD | SMD | [13 empty] | 0 | 0 | 0 | 0 | 0 | 0 | 0 | 0 | 0 | 0 | 0 | 0 | 0 | 0 | 0 | 0 | 0 | 0 | 0 | 0 | 0
1 | Durability of cement mortar-covered BFRP bars in simulated seawater environment | Zhongyu Lu, Sirong Tan, Peihao Huang, Zhoupeng Lei, Feng Liu, Jianhe Xie | 1 | Construction and Building Materials | 2020 | 3855 | 56 | Basalt | Notreported | Epoxy | Notreported | Notreported | Notreported | Notreported | Notreported | 65 | Notreported | 6 | Notreported | Notreported | helically wrapped | sand coated | Notreported | Notreported | SMD | Notreported | Tuo Xin Aerospace Basalt Industrial Co., Ltd. (Chengdu City, China). | Link:Durability of BFRP bars wrapped in seawater sea sand concrete;Durability of BFRP bars and BFRP reinforced seawater sea-sand concrete beams immersed in water and simulated seawater; Durability of cement mortar-covered BFRP bars in simulated seawater environment;(may:Effects of Immersion in Water, Alkaline Solution, and Seawater on the Shear Performance of Basalt FRP Bars in Seawater–Sea Sand Concrete) | SMD | Tensile | SMD | 5 | SMD | 954.2 | Notreported | SMD | 46.7 | Notreported | SMD | 2 | Notreported | SMD | SMD | SMD | SMD | SMD | SMD | SMD | 28 | SMD | 360 | SMD | water/cement:0.4;sand/cement:2.71 | Notreported | 42.7 | 0 | 20 | SMD | distilled water | Notreported | 0 | SMD | SMD | SMD | SMD | SMD | SMD | SMD | SMD | SMD | SMD | SMD | SMD | SMD | SMD | SMD | SMD | SMD | SMD | SMD | SMD | SMD | SMD | SMD | SMD | SMD | SMD | SMD | SMD | SMD | SMD | SMD | SMD | Notreported | SMD | 5 | 729.70821 | Notreported | SMD | 76.47% | 46.40084 | Notreported | SMD | 99.36% | Notreported | Notreported | SMD | Notreported | SMD | SMD | SMD | SMD | SMD | SMD | SMD | SMD | SMD | SMD | SMD | SMD | SMD | [13 empty] | 0 | 0 | 0 | 0 | 0 | 0 | 0 | 0 | 0 | 0 | 0 | 0 | 0 | 0 | 0 | 0 | 0 | 0 | 0 | 0 | 0
1 | Durability of cement mortar-covered BFRP bars in simulated seawater environment | Zhongyu Lu, Sirong Tan, Peihao Huang, Zhoupeng Lei, Feng Liu, Jianhe Xie | 1 | Construction and Building Materials | 2020 | 3856 | 57 | Basalt | Notreported | Epoxy | Notreported | Notreported | Notreported | Notreported | Notreported | 65 | Notreported | 6 | Notreported | Notreported | helically wrapped | sand coated | Notreported | Notreported | SMD | Notreported | Tuo Xin Aerospace Basalt Industrial Co., Ltd. (Chengdu City, China). | Link:Durability of BFRP bars wrapped in seawater sea sand concrete;Durability of BFRP bars and BFRP reinforced seawater sea-sand concrete beams immersed in water and simulated seawater; Durability of cement mortar-covered BFRP bars in simulated seawater environment;(may:Effects of Immersion in Water, Alkaline Solution, and Seawater on the Shear Performance of Basalt FRP Bars in Seawater–Sea Sand Concrete) | SMD | Tensile | SMD | 5 | SMD | 954.2 | Notreported | SMD | 46.7 | Notreported | SMD | 2 | Notreported | SMD | SMD | SMD | SMD | SMD | SMD | SMD | 28 | SMD | 720 | SMD | water/cement:0.4;sand/cement:2.71 | Notreported | 42.7 | 0 | 20 | SMD | distilled water | Notreported | 0 | SMD | SMD | SMD | SMD | SMD | SMD | SMD | SMD | SMD | SMD | SMD | SMD | SMD | SMD | SMD | SMD | SMD | SMD | SMD | SMD | SMD | SMD | SMD | SMD | SMD | SMD | SMD | SMD | SMD | SMD | SMD | SMD | Notreported | SMD | 5 | 607.36701 | Notreported | SMD | 63.65% | 45.1973 | Notreported | SMD | 96.78% | Notreported | Notreported | SMD | Notreported | SMD | SMD | SMD | SMD | SMD | SMD | SMD | SMD | SMD | SMD | SMD | SMD | SMD | [13 empty] | 0 | 0 | 0 | 0 | 0 | 0 | 0 | 0 | 0 | 0 | 0 | 0 | 0 | 0 | 0 | 0 | 0 | 0 | 0 | 0 | 0
1 | Durability of cement mortar-covered BFRP bars in simulated seawater environment | Zhongyu Lu, Sirong Tan, Peihao Huang, Zhoupeng Lei, Feng Liu, Jianhe Xie | 1 | Construction and Building Materials | 2020 | 3857 | 58 | Basalt | Notreported | Epoxy | Notreported | Notreported | Notreported | Notreported | Notreported | 65 | Notreported | 6 | Notreported | Notreported | helically wrapped | sand coated | Notreported | Notreported | SMD | Notreported | Tuo Xin Aerospace Basalt Industrial Co., Ltd. (Chengdu City, China). | Link:Durability of BFRP bars wrapped in seawater sea sand concrete;Durability of BFRP bars and BFRP reinforced seawater sea-sand concrete beams immersed in water and simulated seawater; Durability of cement mortar-covered BFRP bars in simulated seawater environment;(may:Effects of Immersion in Water, Alkaline Solution, and Seawater on the Shear Performance of Basalt FRP Bars in Seawater–Sea Sand Concrete) | SMD | Tensile | SMD | 5 | SMD | 954.2 | Notreported | SMD | 46.7 | Notreported | SMD | 2 | Notreported | SMD | SMD | SMD | SMD | SMD | SMD | SMD | 28 | SMD | 2160 | SMD | water/cement:0.4;sand/cement:2.71 | Notreported | 42.7 | 0 | 20 | SMD | distilled water | Notreported | 0 | SMD | SMD | SMD | SMD | SMD | SMD | SMD | SMD | SMD | SMD | SMD | SMD | SMD | SMD | SMD | SMD | SMD | SMD | SMD | SMD | SMD | SMD | SMD | SMD | SMD | SMD | SMD | SMD | SMD | SMD | SMD | SMD | Notreported | SMD | 5 | 598.2951 | Notreported | SMD | 62.7% | 43.5672 | Notreported | SMD | 93.29% | Notreported | Notreported | SMD | Notreported | SMD | SMD | SMD | SMD | SMD | SMD | SMD | SMD | SMD | SMD | SMD | SMD | SMD | [13 empty] | 0 | 0 | 0 | 0 | 0 | 0 | 0 | 0 | 0 | 0 | 0 | 0 | 0 | 0 | 0 | 0 | 0 | 0 | 0 | 0 | 0
1 | Durability of cement mortar-covered BFRP bars in simulated seawater environment | Zhongyu Lu, Sirong Tan, Peihao Huang, Zhoupeng Lei, Feng Liu, Jianhe Xie | 1 | Construction and Building Materials | 2020 | 3858 | 59 | Basalt | Notreported | Epoxy | Notreported | Notreported | Notreported | Notreported | Notreported | 65 | Notreported | 6 | Notreported | Notreported | helically wrapped | sand coated | Notreported | Notreported | SMD | Notreported | Tuo Xin Aerospace Basalt Industrial Co., Ltd. (Chengdu City, China). | Link:Durability of BFRP bars wrapped in seawater sea sand concrete;Durability of BFRP bars and BFRP reinforced seawater sea-sand concrete beams immersed in water and simulated seawater; Durability of cement mortar-covered BFRP bars in simulated seawater environment;(may:Effects of Immersion in Water, Alkaline Solution, and Seawater on the Shear Performance of Basalt FRP Bars in Seawater–Sea Sand Concrete) | SMD | Tensile | SMD | 5 | SMD | 954.2 | Notreported | SMD | 46.7 | Notreported | SMD | 2 | Notreported | SMD | SMD | SMD | SMD | SMD | SMD | SMD | 28 | SMD | 4320 | SMD | water/cement:0.4;sand/cement:2.71 | Notreported | 42.7 | 0 | 20 | SMD | distilled water | Notreported | 0 | SMD | SMD | SMD | SMD | SMD | SMD | SMD | SMD | SMD | SMD | SMD | SMD | SMD | SMD | SMD | SMD | SMD | SMD | SMD | SMD | SMD | SMD | SMD | SMD | SMD | SMD | SMD | SMD | SMD | SMD | SMD | SMD | Notreported | SMD | 5 | 585.85362 | Notreported | SMD | 61.4% | 43.32345 | Notreported | SMD | 92.77% | Notreported | Notreported | SMD | Notreported | SMD | SMD | SMD | SMD | SMD | SMD | SMD | SMD | SMD | SMD | SMD | SMD | SMD | [13 empty] | 0 | 0 | 0 | 0 | 0 | 0 | 0 | 0 | 0 | 0 | 0 | 0 | 0 | 0 | 0 | 0 | 0 | 0 | 0 | 0 | 0
1 | Durability of cement mortar-covered BFRP bars in simulated seawater environment | Zhongyu Lu, Sirong Tan, Peihao Huang, Zhoupeng Lei, Feng Liu, Jianhe Xie | 1 | Construction and Building Materials | 2020 | 3859 | 60 | Basalt | Notreported | Epoxy | Notreported | Notreported | Notreported | Notreported | Notreported | 65 | Notreported | 6 | Notreported | Notreported | helically wrapped | sand coated | Notreported | Notreported | SMD | Notreported | Tuo Xin Aerospace Basalt Industrial Co., Ltd. (Chengdu City, China). | Link:Durability of BFRP bars wrapped in seawater sea sand concrete;Durability of BFRP bars and BFRP reinforced seawater sea-sand concrete beams immersed in water and simulated seawater; Durability of cement mortar-covered BFRP bars in simulated seawater environment;(may:Effects of Immersion in Water, Alkaline Solution, and Seawater on the Shear Performance of Basalt FRP Bars in Seawater–Sea Sand Concrete) | SMD | Tensile | SMD | 5 | SMD | 954.2 | Notreported | SMD | 46.7 | Notreported | SMD | 2 | Notreported | SMD | SMD | SMD | SMD | SMD | SMD | SMD | 28 | SMD | 8640 | SMD | water/cement:0.4;sand/cement:2.71 | Notreported | 42.7 | 0 | 20 | SMD | distilled water | Notreported | 0 | SMD | SMD | SMD | SMD | SMD | SMD | SMD | SMD | SMD | SMD | SMD | SMD | SMD | SMD | SMD | SMD | SMD | SMD | SMD | SMD | SMD | SMD | SMD | SMD | SMD | SMD | SMD | SMD | SMD | SMD | SMD | SMD | Notreported | SMD | 5 | 543.86364 | Notreported | SMD | 57% | 42.95781 | Notreported | SMD | 91.99% | Notreported | Notreported | SMD | Notreported | SMD | SMD | SMD | SMD | SMD | SMD | SMD | SMD | SMD | SMD | SMD | SMD | SMD | [13 empty] | 0 | 0 | 0 | 0 | 0 | 0 | 0 | 0 | 0 | 0 | 0 | 0 | 0 | 0 | 0 | 0 | 0 | 0 | 0 | 0 | 0
1 | Durability of cement mortar-covered BFRP bars in simulated seawater environment | Zhongyu Lu, Sirong Tan, Peihao Huang, Zhoupeng Lei, Feng Liu, Jianhe Xie | 1 | Construction and Building Materials | 2020 | 3860 | 61 | Basalt | Notreported | Epoxy | Notreported | Notreported | Notreported | Notreported | Notreported | 65 | Notreported | 6 | Notreported | Notreported | helically wrapped | sand coated | Notreported | Notreported | SMD | Notreported | Tuo Xin Aerospace Basalt Industrial Co., Ltd. (Chengdu City, China). | Link:Durability of BFRP bars wrapped in seawater sea sand concrete;Durability of BFRP bars and BFRP reinforced seawater sea-sand concrete beams immersed in water and simulated seawater; Durability of cement mortar-covered BFRP bars in simulated seawater environment;(may:Effects of Immersion in Water, Alkaline Solution, and Seawater on the Shear Performance of Basalt FRP Bars in Seawater–Sea Sand Concrete) | SMD | Tensile | SMD | 5 | SMD | 954.2 | Notreported | SMD | 46.7 | Notreported | SMD | 2 | Notreported | SMD | SMD | SMD | SMD | SMD | SMD | SMD | 40 | SMD | 360 | SMD | water/cement:0.4;sand/cement:2.71 | Notreported | 42.7 | 0 | 20 | SMD | 12.6,13 | Notreported | KOH:4.2,NaOH:0.9, Ca(OH)2:118.5; g/L(mol/L) | SMD | SMD | SMD | SMD | SMD | SMD | SMD | SMD | SMD | SMD | SMD | SMD | SMD | SMD | SMD | SMD | SMD | SMD | SMD | SMD | SMD | SMD | SMD | SMD | SMD | SMD | SMD | SMD | SMD | SMD | SMD | SMD | Notreported | SMD | 5 | 613.58775 | Notreported | SMD | 64.3% | 44.89261 | Notreported | SMD | 96.13% | Notreported | Notreported | SMD | Notreported | SMD | SMD | SMD | SMD | SMD | SMD | SMD | SMD | SMD | SMD | SMD | SMD | SMD | [13 empty] | 0 | 0 | 0 | 0 | 0 | 0 | 0 | 0 | 0 | 0 | 0 | 0 | 0 | 0 | 0 | 0 | 0 | 0 | 0 | 0 | 0
1 | Durability of cement mortar-covered BFRP bars in simulated seawater environment | Zhongyu Lu, Sirong Tan, Peihao Huang, Zhoupeng Lei, Feng Liu, Jianhe Xie | 1 | Construction and Building Materials | 2020 | 3861 | 62 | Basalt | Notreported | Epoxy | Notreported | Notreported | Notreported | Notreported | Notreported | 65 | Notreported | 6 | Notreported | Notreported | helically wrapped | sand coated | Notreported | Notreported | SMD | Notreported | Tuo Xin Aerospace Basalt Industrial Co., Ltd. (Chengdu City, China). | Link:Durability of BFRP bars wrapped in seawater sea sand concrete;Durability of BFRP bars and BFRP reinforced seawater sea-sand concrete beams immersed in water and simulated seawater; Durability of cement mortar-covered BFRP bars in simulated seawater environment;(may:Effects of Immersion in Water, Alkaline Solution, and Seawater on the Shear Performance of Basalt FRP Bars in Seawater–Sea Sand Concrete) | SMD | Tensile | SMD | 5 | SMD | 954.2 | Notreported | SMD | 46.7 | Notreported | SMD | 2 | Notreported | SMD | SMD | SMD | SMD | SMD | SMD | SMD | 40 | SMD | 720 | SMD | water/cement:0.4;sand/cement:2.71 | Notreported | 42.7 | 0 | 20 | SMD | 12.6,13 | Notreported | KOH:4.2,NaOH:0.9, Ca(OH)2:118.5; g/L(mol/L) | SMD | SMD | SMD | SMD | SMD | SMD | SMD | SMD | SMD | SMD | SMD | SMD | SMD | SMD | SMD | SMD | SMD | SMD | SMD | SMD | SMD | SMD | SMD | SMD | SMD | SMD | SMD | SMD | SMD | SMD | SMD | SMD | Notreported | SMD | 5 | 573.67134 | Notreported | SMD | 60.12% | 46.15708 | Notreported | SMD | 98.84% | Notreported | Notreported | SMD | Notreported | SMD | SMD | SMD | SMD | SMD | SMD | SMD | SMD | SMD | SMD | SMD | SMD | SMD | [13 empty] | 0 | 0 | 0 | 0 | 0 | 0 | 0 | 0 | 0 | 0 | 0 | 0 | 0 | 0 | 0 | 0 | 0 | 0 | 0 | 0 | 0
1 | Durability of cement mortar-covered BFRP bars in simulated seawater environment | Zhongyu Lu, Sirong Tan, Peihao Huang, Zhoupeng Lei, Feng Liu, Jianhe Xie | 1 | Construction and Building Materials | 2020 | 3862 | 63 | Basalt | Notreported | Epoxy | Notreported | Notreported | Notreported | Notreported | Notreported | 65 | Notreported | 6 | Notreported | Notreported | helically wrapped | sand coated | Notreported | Notreported | SMD | Notreported | Tuo Xin Aerospace Basalt Industrial Co., Ltd. (Chengdu City, China). | Link:Durability of BFRP bars wrapped in seawater sea sand concrete;Durability of BFRP bars and BFRP reinforced seawater sea-sand concrete beams immersed in water and simulated seawater; Durability of cement mortar-covered BFRP bars in simulated seawater environment;(may:Effects of Immersion in Water, Alkaline Solution, and Seawater on the Shear Performance of Basalt FRP Bars in Seawater–Sea Sand Concrete) | SMD | Tensile | SMD | 5 | SMD | 954.2 | Notreported | SMD | 46.7 | Notreported | SMD | 2 | Notreported | SMD | SMD | SMD | SMD | SMD | SMD | SMD | 40 | SMD | 2160 | SMD | water/cement:0.4;sand/cement:2.71 | Notreported | 42.7 | 0 | 20 | SMD | 12.6,13 | Notreported | KOH:4.2,NaOH:0.9, Ca(OH)2:118.5; g/L(mol/L) | SMD | SMD | SMD | SMD | SMD | SMD | SMD | SMD | SMD | SMD | SMD | SMD | SMD | SMD | SMD | SMD | SMD | SMD | SMD | SMD | SMD | SMD | SMD | SMD | SMD | SMD | SMD | SMD | SMD | SMD | SMD | SMD | Notreported | SMD | 5 | 491.50575 | Notreported | SMD | 51.51% | 42.11991 | Notreported | SMD | 90.19% | Notreported | Notreported | SMD | Notreported | SMD | SMD | SMD | SMD | SMD | SMD | SMD | SMD | SMD | SMD | SMD | SMD | SMD | [13 empty] | 0 | 0 | 0 | 0 | 0 | 0 | 0 | 0 | 0 | 0 | 0 | 0 | 0 | 0 | 0 | 0 | 0 | 0 | 0 | 0 | 0
1 | Durability of cement mortar-covered BFRP bars in simulated seawater environment | Zhongyu Lu, Sirong Tan, Peihao Huang, Zhoupeng Lei, Feng Liu, Jianhe Xie | 1 | Construction and Building Materials | 2020 | 3863 | 64 | Basalt | Notreported | Epoxy | Notreported | Notreported | Notreported | Notreported | Notreported | 65 | Notreported | 6 | Notreported | Notreported | helically wrapped | sand coated | Notreported | Notreported | SMD | Notreported | Tuo Xin Aerospace Basalt Industrial Co., Ltd. (Chengdu City, China). | Link:Durability of BFRP bars wrapped in seawater sea sand concrete;Durability of BFRP bars and BFRP reinforced seawater sea-sand concrete beams immersed in water and simulated seawater; Durability of cement mortar-covered BFRP bars in simulated seawater environment;(may:Effects of Immersion in Water, Alkaline Solution, and Seawater on the Shear Performance of Basalt FRP Bars in Seawater–Sea Sand Concrete) | SMD | Tensile | SMD | 5 | SMD | 954.2 | Notreported | SMD | 46.7 | Notreported | SMD | 2 | Notreported | SMD | SMD | SMD | SMD | SMD | SMD | SMD | 40 | SMD | 4320 | SMD | water/cement:0.4;sand/cement:2.71 | Notreported | 42.7 | 0 | 20 | SMD | 12.6,13 | Notreported | KOH:4.2,NaOH:0.9, Ca(OH)2:118.5; g/L(mol/L) | SMD | SMD | SMD | SMD | SMD | SMD | SMD | SMD | SMD | SMD | SMD | SMD | SMD | SMD | SMD | SMD | SMD | SMD | SMD | SMD | SMD | SMD | SMD | SMD | SMD | SMD | SMD | SMD | SMD | SMD | SMD | SMD | Notreported | SMD | 5 | 550.86197 | Notreported | SMD | 57.73% | 43.14063 | Notreported | SMD | 92.38% | Notreported | Notreported | SMD | Notreported | SMD | SMD | SMD | SMD | SMD | SMD | SMD | SMD | SMD | SMD | SMD | SMD | SMD | [13 empty] | 0 | 0 | 0 | 0 | 0 | 0 | 0 | 0 | 0 | 0 | 0 | 0 | 0 | 0 | 0 | 0 | 0 | 0 | 0 | 0 | 0
1 | Durability of cement mortar-covered BFRP bars in simulated seawater environment | Zhongyu Lu, Sirong Tan, Peihao Huang, Zhoupeng Lei, Feng Liu, Jianhe Xie | 1 | Construction and Building Materials | 2020 | 3864 | 65 | Basalt | Notreported | Epoxy | Notreported | Notreported | Notreported | Notreported | Notreported | 65 | Notreported | 6 | Notreported | Notreported | helically wrapped | sand coated | Notreported | Notreported | SMD | Notreported | Tuo Xin Aerospace Basalt Industrial Co., Ltd. (Chengdu City, China). | Link:Durability of BFRP bars wrapped in seawater sea sand concrete;Durability of BFRP bars and BFRP reinforced seawater sea-sand concrete beams immersed in water and simulated seawater; Durability of cement mortar-covered BFRP bars in simulated seawater environment;(may:Effects of Immersion in Water, Alkaline Solution, and Seawater on the Shear Performance of Basalt FRP Bars in Seawater–Sea Sand Concrete) | SMD | Tensile | SMD | 5 | SMD | 954.2 | Notreported | SMD | 46.7 | Notreported | SMD | 2 | Notreported | SMD | SMD | SMD | SMD | SMD | SMD | SMD | 40 | SMD | 8640 | SMD | water/cement:0.4;sand/cement:2.71 | Notreported | 42.7 | 0 | 20 | SMD | 12.6,13 | Notreported | KOH:4.2,NaOH:0.9, Ca(OH)2:118.5; g/L(mol/L) | SMD | SMD | SMD | SMD | SMD | SMD | SMD | SMD | SMD | SMD | SMD | SMD | SMD | SMD | SMD | SMD | SMD | SMD | SMD | SMD | SMD | SMD | SMD | SMD | SMD | SMD | SMD | SMD | SMD | SMD | SMD | SMD | Notreported | SMD | 5 | 439.14787 | Notreported | SMD | 46.02% | 41.57146 | Notreported | SMD | 89.02% | Notreported | Notreported | SMD | Notreported | SMD | SMD | SMD | SMD | SMD | SMD | SMD | SMD | SMD | SMD | SMD | SMD | SMD | [13 empty] | 0 | 0 | 0 | 0 | 0 | 0 | 0 | 0 | 0 | 0 | 0 | 0 | 0 | 0 | 0 | 0 | 0 | 0 | 0 | 0 | 0
1 | Durability of cement mortar-covered BFRP bars in simulated seawater environment | Zhongyu Lu, Sirong Tan, Peihao Huang, Zhoupeng Lei, Feng Liu, Jianhe Xie | 1 | Construction and Building Materials | 2020 | 3865 | 66 | Basalt | Notreported | Epoxy | Notreported | Notreported | Notreported | Notreported | Notreported | 65 | Notreported | 6 | Notreported | Notreported | helically wrapped | sand coated | Notreported | Notreported | SMD | Notreported | Tuo Xin Aerospace Basalt Industrial Co., Ltd. (Chengdu City, China). | Link:Durability of BFRP bars wrapped in seawater sea sand concrete;Durability of BFRP bars and BFRP reinforced seawater sea-sand concrete beams immersed in water and simulated seawater; Durability of cement mortar-covered BFRP bars in simulated seawater environment;(may:Effects of Immersion in Water, Alkaline Solution, and Seawater on the Shear Performance of Basalt FRP Bars in Seawater–Sea Sand Concrete) | SMD | Tensile | SMD | 5 | SMD | 954.2 | Notreported | SMD | 46.7 | Notreported | SMD | 2 | Notreported | SMD | SMD | SMD | SMD | SMD | SMD | SMD | 40 | SMD | 360 | SMD | water/cement:0.4;sand/cement:2.71 | Notreported | 42.7 | 0 | 20 | SMD | sea water | Notreported | NaCl:24.53.Na2SO4:4.09,MgCl2:5.2,CaCl2:1.16,SrCl2:0.025,KCl:0.695,NaHCO3:0.201,KBr:0.1,H2BO3:0.027,NaF:0.003 | SMD | SMD | SMD | SMD | SMD | SMD | SMD | SMD | SMD | SMD | SMD | SMD | SMD | SMD | SMD | SMD | SMD | SMD | SMD | SMD | SMD | SMD | SMD | SMD | SMD | SMD | SMD | SMD | SMD | SMD | SMD | SMD | Notreported | SMD | 5 | 620.84528 | Notreported | SMD | 65.06% | 43.62814 | Notreported | SMD | 93.42% | Notreported | Notreported | SMD | Notreported | SMD | SMD | SMD | SMD | SMD | SMD | SMD | SMD | SMD | SMD | SMD | SMD | SMD | [13 empty] | 0 | 0 | 0 | 0 | 0 | 0 | 0 | 0 | 0 | 0 | 0 | 0 | 0 | 0 | 0 | 0 | 0 | 0 | 0 | 0 | 0
1 | Durability of cement mortar-covered BFRP bars in simulated seawater environment | Zhongyu Lu, Sirong Tan, Peihao Huang, Zhoupeng Lei, Feng Liu, Jianhe Xie | 1 | Construction and Building Materials | 2020 | 3866 | 67 | Basalt | Notreported | Epoxy | Notreported | Notreported | Notreported | Notreported | Notreported | 65 | Notreported | 6 | Notreported | Notreported | helically wrapped | sand coated | Notreported | Notreported | SMD | Notreported | Tuo Xin Aerospace Basalt Industrial Co., Ltd. (Chengdu City, China). | Link:Durability of BFRP bars wrapped in seawater sea sand concrete;Durability of BFRP bars and BFRP reinforced seawater sea-sand concrete beams immersed in water and simulated seawater; Durability of cement mortar-covered BFRP bars in simulated seawater environment;(may:Effects of Immersion in Water, Alkaline Solution, and Seawater on the Shear Performance of Basalt FRP Bars in Seawater–Sea Sand Concrete) | SMD | Tensile | SMD | 5 | SMD | 954.2 | Notreported | SMD | 46.7 | Notreported | SMD | 2 | Notreported | SMD | SMD | SMD | SMD | SMD | SMD | SMD | 40 | SMD | 720 | SMD | water/cement:0.4;sand/cement:2.71 | Notreported | 42.7 | 0 | 20 | SMD | sea water | Notreported | NaCl:24.53.Na2SO4:4.09,MgCl2:5.2,CaCl2:1.16,SrCl2:0.025,KCl:0.695,NaHCO3:0.201,KBr:0.1,H2BO3:0.027,NaF:0.003 | SMD | SMD | SMD | SMD | SMD | SMD | SMD | SMD | SMD | SMD | SMD | SMD | SMD | SMD | SMD | SMD | SMD | SMD | SMD | SMD | SMD | SMD | SMD | SMD | SMD | SMD | SMD | SMD | SMD | SMD | SMD | SMD | Notreported | SMD | 5 | 561.22986 | Notreported | SMD | 58.82% | 44.77073 | Notreported | SMD | 95.87% | Notreported | Notreported | SMD | Notreported | SMD | SMD | SMD | SMD | SMD | SMD | SMD | SMD | SMD | SMD | SMD | SMD | SMD | [13 empty] | 0 | 0 | 0 | 0 | 0 | 0 | 0 | 0 | 0 | 0 | 0 | 0 | 0 | 0 | 0 | 0 | 0 | 0 | 0 | 0 | 0
1 | Durability of cement mortar-covered BFRP bars in simulated seawater environment | Zhongyu Lu, Sirong Tan, Peihao Huang, Zhoupeng Lei, Feng Liu, Jianhe Xie | 1 | Construction and Building Materials | 2020 | 3867 | 68 | Basalt | Notreported | Epoxy | Notreported | Notreported | Notreported | Notreported | Notreported | 65 | Notreported | 6 | Notreported | Notreported | helically wrapped | sand coated | Notreported | Notreported | SMD | Notreported | Tuo Xin Aerospace Basalt Industrial Co., Ltd. (Chengdu City, China). | Link:Durability of BFRP bars wrapped in seawater sea sand concrete;Durability of BFRP bars and BFRP reinforced seawater sea-sand concrete beams immersed in water and simulated seawater; Durability of cement mortar-covered BFRP bars in simulated seawater environment;(may:Effects of Immersion in Water, Alkaline Solution, and Seawater on the Shear Performance of Basalt FRP Bars in Seawater–Sea Sand Concrete) | SMD | Tensile | SMD | 5 | SMD | 954.2 | Notreported | SMD | 46.7 | Notreported | SMD | 2 | Notreported | SMD | SMD | SMD | SMD | SMD | SMD | SMD | 40 | SMD | 2160 | SMD | water/cement:0.4;sand/cement:2.71 | Notreported | 42.7 | 0 | 20 | SMD | sea water | Notreported | NaCl:24.53.Na2SO4:4.09,MgCl2:5.2,CaCl2:1.16,SrCl2:0.025,KCl:0.695,NaHCO3:0.201,KBr:0.1,H2BO3:0.027,NaF:0.003 | SMD | SMD | SMD | SMD | SMD | SMD | SMD | SMD | SMD | SMD | SMD | SMD | SMD | SMD | SMD | SMD | SMD | SMD | SMD | SMD | SMD | SMD | SMD | SMD | SMD | SMD | SMD | SMD | SMD | SMD | SMD | SMD | Notreported | SMD | 5 | 530.38537 | Notreported | SMD | 55.58% | 44.46604 | Notreported | SMD | 95.22% | Notreported | Notreported | SMD | Notreported | SMD | SMD | SMD | SMD | SMD | SMD | SMD | SMD | SMD | SMD | SMD | SMD | SMD | [13 empty] | 0 | 0 | 0 | 0 | 0 | 0 | 0 | 0 | 0 | 0 | 0 | 0 | 0 | 0 | 0 | 0 | 0 | 0 | 0 | 0 | 0
1 | Durability of cement mortar-covered BFRP bars in simulated seawater environment | Zhongyu Lu, Sirong Tan, Peihao Huang, Zhoupeng Lei, Feng Liu, Jianhe Xie | 1 | Construction and Building Materials | 2020 | 3868 | 69 | Basalt | Notreported | Epoxy | Notreported | Notreported | Notreported | Notreported | Notreported | 65 | Notreported | 6 | Notreported | Notreported | helically wrapped | sand coated | Notreported | Notreported | SMD | Notreported | Tuo Xin Aerospace Basalt Industrial Co., Ltd. (Chengdu City, China). | Link:Durability of BFRP bars wrapped in seawater sea sand concrete;Durability of BFRP bars and BFRP reinforced seawater sea-sand concrete beams immersed in water and simulated seawater; Durability of cement mortar-covered BFRP bars in simulated seawater environment;(may:Effects of Immersion in Water, Alkaline Solution, and Seawater on the Shear Performance of Basalt FRP Bars in Seawater–Sea Sand Concrete) | SMD | Tensile | SMD | 5 | SMD | 954.2 | Notreported | SMD | 46.7 | Notreported | SMD | 2 | Notreported | SMD | SMD | SMD | SMD | SMD | SMD | SMD | 40 | SMD | 4320 | SMD | water/cement:0.4;sand/cement:2.71 | Notreported | 42.7 | 0 | 20 | SMD | sea water | Notreported | NaCl:24.53.Na2SO4:4.09,MgCl2:5.2,CaCl2:1.16,SrCl2:0.025,KCl:0.695,NaHCO3:0.201,KBr:0.1,H2BO3:0.027,NaF:0.003 | SMD | SMD | SMD | SMD | SMD | SMD | SMD | SMD | SMD | SMD | SMD | SMD | SMD | SMD | SMD | SMD | SMD | SMD | SMD | SMD | SMD | SMD | SMD | SMD | SMD | SMD | SMD | SMD | SMD | SMD | SMD | SMD | Notreported | SMD | 5 | 533.49574 | Notreported | SMD | 55.91% | 43.32345 | Notreported | SMD | 92.77% | Notreported | Notreported | SMD | Notreported | SMD | SMD | SMD | SMD | SMD | SMD | SMD | SMD | SMD | SMD | SMD | SMD | SMD | [13 empty] | 0 | 0 | 0 | 0 | 0 | 0 | 0 | 0 | 0 | 0 | 0 | 0 | 0 | 0 | 0 | 0 | 0 | 0 | 0 | 0 | 0
1 | Durability of cement mortar-covered BFRP bars in simulated seawater environment | Zhongyu Lu, Sirong Tan, Peihao Huang, Zhoupeng Lei, Feng Liu, Jianhe Xie | 1 | Construction and Building Materials | 2020 | 3869 | 70 | Basalt | Notreported | Epoxy | Notreported | Notreported | Notreported | Notreported | Notreported | 65 | Notreported | 6 | Notreported | Notreported | helically wrapped | sand coated | Notreported | Notreported | SMD | Notreported | Tuo Xin Aerospace Basalt Industrial Co., Ltd. (Chengdu City, China). | Link:Durability of BFRP bars wrapped in seawater sea sand concrete;Durability of BFRP bars and BFRP reinforced seawater sea-sand concrete beams immersed in water and simulated seawater; Durability of cement mortar-covered BFRP bars in simulated seawater environment;(may:Effects of Immersion in Water, Alkaline Solution, and Seawater on the Shear Performance of Basalt FRP Bars in Seawater–Sea Sand Concrete) | SMD | Tensile | SMD | 5 | SMD | 954.2 | Notreported | SMD | 46.7 | Notreported | SMD | 2 | Notreported | SMD | SMD | SMD | SMD | SMD | SMD | SMD | 40 | SMD | 8640 | SMD | water/cement:0.4;sand/cement:2.71 | Notreported | 42.7 | 0 | 20 | SMD | sea water | Notreported | NaCl:24.53.Na2SO4:4.09,MgCl2:5.2,CaCl2:1.16,SrCl2:0.025,KCl:0.695,NaHCO3:0.201,KBr:0.1,H2BO3:0.027,NaF:0.003 | SMD | SMD | SMD | SMD | SMD | SMD | SMD | SMD | SMD | SMD | SMD | SMD | SMD | SMD | SMD | SMD | SMD | SMD | SMD | SMD | SMD | SMD | SMD | SMD | SMD | SMD | SMD | SMD | SMD | SMD | SMD | SMD | Notreported | SMD | 5 | 493.57933 | Notreported | SMD | 51.73% | 38.73783 | Notreported | SMD | 82.95% | Notreported | Notreported | SMD | Notreported | SMD | SMD | SMD | SMD | SMD | SMD | SMD | SMD | SMD | SMD | SMD | SMD | SMD | [13 empty] | 0 | 0 | 0 | 0 | 0 | 0 | 0 | 0 | 0 | 0 | 0 | 0 | 0 | 0 | 0 | 0 | 0 | 0 | 0 | 0 | 0
1 | Durability of cement mortar-covered BFRP bars in simulated seawater environment | Zhongyu Lu, Sirong Tan, Peihao Huang, Zhoupeng Lei, Feng Liu, Jianhe Xie | 1 | Construction and Building Materials | 2020 | 3870 | 71 | Basalt | Notreported | Epoxy | Notreported | Notreported | Notreported | Notreported | Notreported | 65 | Notreported | 6 | Notreported | Notreported | helically wrapped | sand coated | Notreported | Notreported | SMD | Notreported | Tuo Xin Aerospace Basalt Industrial Co., Ltd. (Chengdu City, China). | Link:Durability of BFRP bars wrapped in seawater sea sand concrete;Durability of BFRP bars and BFRP reinforced seawater sea-sand concrete beams immersed in water and simulated seawater; Durability of cement mortar-covered BFRP bars in simulated seawater environment;(may:Effects of Immersion in Water, Alkaline Solution, and Seawater on the Shear Performance of Basalt FRP Bars in Seawater–Sea Sand Concrete) | SMD | Tensile | SMD | 5 | SMD | 954.2 | Notreported | SMD | 46.7 | Notreported | SMD | 2 | Notreported | SMD | SMD | SMD | SMD | SMD | SMD | SMD | 40 | SMD | 360 | SMD | water/cement:0.4;sand/cement:2.71 | Notreported | 42.7 | 0 | 20 | SMD | distilled water | Notreported | 0 | SMD | SMD | SMD | SMD | SMD | SMD | SMD | SMD | SMD | SMD | SMD | SMD | SMD | SMD | SMD | SMD | SMD | SMD | SMD | SMD | SMD | SMD | SMD | SMD | SMD | SMD | SMD | SMD | SMD | SMD | SMD | SMD | Notreported | SMD | 5 | 627.06602 | Notreported | SMD | 65.72% | 45.44106 | Notreported | SMD | 97.3% | Notreported | Notreported | SMD | Notreported | SMD | SMD | SMD | SMD | SMD | SMD | SMD | SMD | SMD | SMD | SMD | SMD | SMD | [13 empty] | 0 | 0 | 0 | 0 | 0 | 0 | 0 | 0 | 0 | 0 | 0 | 0 | 0 | 0 | 0 | 0 | 0 | 0 | 0 | 0 | 0
1 | Durability of cement mortar-covered BFRP bars in simulated seawater environment | Zhongyu Lu, Sirong Tan, Peihao Huang, Zhoupeng Lei, Feng Liu, Jianhe Xie | 1 | Construction and Building Materials | 2020 | 3871 | 72 | Basalt | Notreported | Epoxy | Notreported | Notreported | Notreported | Notreported | Notreported | 65 | Notreported | 6 | Notreported | Notreported | helically wrapped | sand coated | Notreported | Notreported | SMD | Notreported | Tuo Xin Aerospace Basalt Industrial Co., Ltd. (Chengdu City, China). | Link:Durability of BFRP bars wrapped in seawater sea sand concrete;Durability of BFRP bars and BFRP reinforced seawater sea-sand concrete beams immersed in water and simulated seawater; Durability of cement mortar-covered BFRP bars in simulated seawater environment;(may:Effects of Immersion in Water, Alkaline Solution, and Seawater on the Shear Performance of Basalt FRP Bars in Seawater–Sea Sand Concrete) | SMD | Tensile | SMD | 5 | SMD | 954.2 | Notreported | SMD | 46.7 | Notreported | SMD | 2 | Notreported | SMD | SMD | SMD | SMD | SMD | SMD | SMD | 40 | SMD | 720 | SMD | water/cement:0.4;sand/cement:2.71 | Notreported | 42.7 | 0 | 20 | SMD | distilled water | Notreported | 0 | SMD | SMD | SMD | SMD | SMD | SMD | SMD | SMD | SMD | SMD | SMD | SMD | SMD | SMD | SMD | SMD | SMD | SMD | SMD | SMD | SMD | SMD | SMD | SMD | SMD | SMD | SMD | SMD | SMD | SMD | SMD | SMD | Notreported | SMD | 5 | 597.25831 | Notreported | SMD | 62.59% | 44.58792 | Notreported | SMD | 95.48% | Notreported | Notreported | SMD | Notreported | SMD | SMD | SMD | SMD | SMD | SMD | SMD | SMD | SMD | SMD | SMD | SMD | SMD | [13 empty] | 0 | 0 | 0 | 0 | 0 | 0 | 0 | 0 | 0 | 0 | 0 | 0 | 0 | 0 | 0 | 0 | 0 | 0 | 0 | 0 | 0
1 | Durability of cement mortar-covered BFRP bars in simulated seawater environment | Zhongyu Lu, Sirong Tan, Peihao Huang, Zhoupeng Lei, Feng Liu, Jianhe Xie | 1 | Construction and Building Materials | 2020 | 3872 | 73 | Basalt | Notreported | Epoxy | Notreported | Notreported | Notreported | Notreported | Notreported | 65 | Notreported | 6 | Notreported | Notreported | helically wrapped | sand coated | Notreported | Notreported | SMD | Notreported | Tuo Xin Aerospace Basalt Industrial Co., Ltd. (Chengdu City, China). | Link:Durability of BFRP bars wrapped in seawater sea sand concrete;Durability of BFRP bars and BFRP reinforced seawater sea-sand concrete beams immersed in water and simulated seawater; Durability of cement mortar-covered BFRP bars in simulated seawater environment;(may:Effects of Immersion in Water, Alkaline Solution, and Seawater on the Shear Performance of Basalt FRP Bars in Seawater–Sea Sand Concrete) | SMD | Tensile | SMD | 5 | SMD | 954.2 | Notreported | SMD | 46.7 | Notreported | SMD | 2 | Notreported | SMD | SMD | SMD | SMD | SMD | SMD | SMD | 40 | SMD | 2160 | SMD | water/cement:0.4;sand/cement:2.71 | Notreported | 42.7 | 0 | 20 | SMD | distilled water | Notreported | 0 | SMD | SMD | SMD | SMD | SMD | SMD | SMD | SMD | SMD | SMD | SMD | SMD | SMD | SMD | SMD | SMD | SMD | SMD | SMD | SMD | SMD | SMD | SMD | SMD | SMD | SMD | SMD | SMD | SMD | SMD | SMD | SMD | Notreported | SMD | 5 | 530.38537 | Notreported | SMD | 55.58% | 44.4051 | Notreported | SMD | 95.09% | Notreported | Notreported | SMD | Notreported | SMD | SMD | SMD | SMD | SMD | SMD | SMD | SMD | SMD | SMD | SMD | SMD | SMD | [13 empty] | 0 | 0 | 0 | 0 | 0 | 0 | 0 | 0 | 0 | 0 | 0 | 0 | 0 | 0 | 0 | 0 | 0 | 0 | 0 | 0 | 0
1 | Durability of cement mortar-covered BFRP bars in simulated seawater environment | Zhongyu Lu, Sirong Tan, Peihao Huang, Zhoupeng Lei, Feng Liu, Jianhe Xie | 1 | Construction and Building Materials | 2020 | 3873 | 74 | Basalt | Notreported | Epoxy | Notreported | Notreported | Notreported | Notreported | Notreported | 65 | Notreported | 6 | Notreported | Notreported | helically wrapped | sand coated | Notreported | Notreported | SMD | Notreported | Tuo Xin Aerospace Basalt Industrial Co., Ltd. (Chengdu City, China). | Link:Durability of BFRP bars wrapped in seawater sea sand concrete;Durability of BFRP bars and BFRP reinforced seawater sea-sand concrete beams immersed in water and simulated seawater; Durability of cement mortar-covered BFRP bars in simulated seawater environment;(may:Effects of Immersion in Water, Alkaline Solution, and Seawater on the Shear Performance of Basalt FRP Bars in Seawater–Sea Sand Concrete) | SMD | Tensile | SMD | 5 | SMD | 954.2 | Notreported | SMD | 46.7 | Notreported | SMD | 2 | Notreported | SMD | SMD | SMD | SMD | SMD | SMD | SMD | 40 | SMD | 4320 | SMD | water/cement:0.4;sand/cement:2.71 | Notreported | 42.7 | 0 | 20 | SMD | distilled water | Notreported | 0 | SMD | SMD | SMD | SMD | SMD | SMD | SMD | SMD | SMD | SMD | SMD | SMD | SMD | SMD | SMD | SMD | SMD | SMD | SMD | SMD | SMD | SMD | SMD | SMD | SMD | SMD | SMD | SMD | SMD | SMD | SMD | SMD | Notreported | SMD | 5 | 560.19308 | Notreported | SMD | 58.71% | 44.58792 | Notreported | SMD | 95.48% | Notreported | Notreported | SMD | Notreported | SMD | SMD | SMD | SMD | SMD | SMD | SMD | SMD | SMD | SMD | SMD | SMD | SMD | [13 empty] | 0 | 0 | 0 | 0 | 0 | 0 | 0 | 0 | 0 | 0 | 0 | 0 | 0 | 0 | 0 | 0 | 0 | 0 | 0 | 0 | 0
1 | Durability of cement mortar-covered BFRP bars in simulated seawater environment | Zhongyu Lu, Sirong Tan, Peihao Huang, Zhoupeng Lei, Feng Liu, Jianhe Xie | 1 | Construction and Building Materials | 2020 | 3874 | 75 | Basalt | Notreported | Epoxy | Notreported | Notreported | Notreported | Notreported | Notreported | 65 | Notreported | 6 | Notreported | Notreported | helically wrapped | sand coated | Notreported | Notreported | SMD | Notreported | Tuo Xin Aerospace Basalt Industrial Co., Ltd. (Chengdu City, China). | Link:Durability of BFRP bars wrapped in seawater sea sand concrete;Durability of BFRP bars and BFRP reinforced seawater sea-sand concrete beams immersed in water and simulated seawater; Durability of cement mortar-covered BFRP bars in simulated seawater environment;(may:Effects of Immersion in Water, Alkaline Solution, and Seawater on the Shear Performance of Basalt FRP Bars in Seawater–Sea Sand Concrete) | SMD | Tensile | SMD | 5 | SMD | 954.2 | Notreported | SMD | 46.7 | Notreported | SMD | 2 | Notreported | SMD | SMD | SMD | SMD | SMD | SMD | SMD | 40 | SMD | 8640 | SMD | water/cement:0.4;sand/cement:2.71 | Notreported | 42.7 | 0 | 20 | SMD | distilled water | Notreported | 0 | SMD | SMD | SMD | SMD | SMD | SMD | SMD | SMD | SMD | SMD | SMD | SMD | SMD | SMD | SMD | SMD | SMD | SMD | SMD | SMD | SMD | SMD | SMD | SMD | SMD | SMD | SMD | SMD | SMD | SMD | SMD | SMD | Notreported | SMD | 5 | 530.38537 | Notreported | SMD | 55.58% | 38.67689 | Notreported | SMD | 82.82% | Notreported | Notreported | SMD | Notreported | SMD | SMD | SMD | SMD | SMD | SMD | SMD | SMD | SMD | SMD | SMD | SMD | SMD | [13 empty] | 0 | 0 | 0 | 0 | 0 | 0 | 0 | 0 | 0 | 0 | 0 | 0 | 0 | 0 | 0 | 0 | 0 | 0 | 0 | 0 | 0
1 | Durability of cement mortar-covered BFRP bars in simulated seawater environment | Zhongyu Lu, Sirong Tan, Peihao Huang, Zhoupeng Lei, Feng Liu, Jianhe Xie | 1 | Construction and Building Materials | 2020 | 3875 | 76 | Basalt | Notreported | Epoxy | Notreported | Notreported | Notreported | Notreported | Notreported | 65 | Notreported | 6 | Notreported | Notreported | helically wrapped | sand coated | Notreported | Notreported | SMD | Notreported | Tuo Xin Aerospace Basalt Industrial Co., Ltd. (Chengdu City, China). | Link:Durability of BFRP bars wrapped in seawater sea sand concrete;Durability of BFRP bars and BFRP reinforced seawater sea-sand concrete beams immersed in water and simulated seawater; Durability of cement mortar-covered BFRP bars in simulated seawater environment;(may:Effects of Immersion in Water, Alkaline Solution, and Seawater on the Shear Performance of Basalt FRP Bars in Seawater–Sea Sand Concrete) | SMD | Tensile | SMD | 5 | SMD | 954.2 | Notreported | SMD | 46.7 | Notreported | SMD | 2 | Notreported | SMD | SMD | SMD | SMD | SMD | SMD | SMD | 60 | SMD | 360 | SMD | water/cement:0.4;sand/cement:2.71 | Notreported | 42.7 | 0 | 20 | SMD | 12.6,13 | Notreported | KOH:4.2,NaOH:0.9, Ca(OH)2:118.5; g/L(mol/L) | SMD | SMD | SMD | SMD | SMD | SMD | SMD | SMD | SMD | SMD | SMD | SMD | SMD | SMD | SMD | SMD | SMD | SMD | SMD | SMD | SMD | SMD | SMD | SMD | SMD | SMD | SMD | SMD | SMD | SMD | SMD | SMD | Notreported | SMD | 5 | 649.6162 | Notreported | SMD | 68.08% | 45.25824 | Notreported | SMD | 96.91% | Notreported | Notreported | SMD | Notreported | SMD | SMD | SMD | SMD | SMD | SMD | SMD | SMD | SMD | SMD | SMD | SMD | SMD | [13 empty] | 0 | 0 | 0 | 0 | 0 | 0 | 0 | 0 | 0 | 0 | 0 | 0 | 0 | 0 | 0 | 0 | 0 | 0 | 0 | 0 | 0
1 | Durability of cement mortar-covered BFRP bars in simulated seawater environment | Zhongyu Lu, Sirong Tan, Peihao Huang, Zhoupeng Lei, Feng Liu, Jianhe Xie | 1 | Construction and Building Materials | 2020 | 3876 | 77 | Basalt | Notreported | Epoxy | Notreported | Notreported | Notreported | Notreported | Notreported | 65 | Notreported | 6 | Notreported | Notreported | helically wrapped | sand coated | Notreported | Notreported | SMD | Notreported | Tuo Xin Aerospace Basalt Industrial Co., Ltd. (Chengdu City, China). | Link:Durability of BFRP bars wrapped in seawater sea sand concrete;Durability of BFRP bars and BFRP reinforced seawater sea-sand concrete beams immersed in water and simulated seawater; Durability of cement mortar-covered BFRP bars in simulated seawater environment;(may:Effects of Immersion in Water, Alkaline Solution, and Seawater on the Shear Performance of Basalt FRP Bars in Seawater–Sea Sand Concrete) | SMD | Tensile | SMD | 5 | SMD | 954.2 | Notreported | SMD | 46.7 | Notreported | SMD | 2 | Notreported | SMD | SMD | SMD | SMD | SMD | SMD | SMD | 60 | SMD | 720 | SMD | water/cement:0.4;sand/cement:2.71 | Notreported | 42.7 | 0 | 20 | SMD | 12.6,13 | Notreported | KOH:4.2,NaOH:0.9, Ca(OH)2:118.5; g/L(mol/L) | SMD | SMD | SMD | SMD | SMD | SMD | SMD | SMD | SMD | SMD | SMD | SMD | SMD | SMD | SMD | SMD | SMD | SMD | SMD | SMD | SMD | SMD | SMD | SMD | SMD | SMD | SMD | SMD | SMD | SMD | SMD | SMD | Notreported | SMD | 5 | 582.74325 | Notreported | SMD | 61.07% | 44.58792 | Notreported | SMD | 95.48% | Notreported | Notreported | SMD | Notreported | SMD | SMD | SMD | SMD | SMD | SMD | SMD | SMD | SMD | SMD | SMD | SMD | SMD | [13 empty] | 0 | 0 | 0 | 0 | 0 | 0 | 0 | 0 | 0 | 0 | 0 | 0 | 0 | 0 | 0 | 0 | 0 | 0 | 0 | 0 | 0
1 | Durability of cement mortar-covered BFRP bars in simulated seawater environment | Zhongyu Lu, Sirong Tan, Peihao Huang, Zhoupeng Lei, Feng Liu, Jianhe Xie | 1 | Construction and Building Materials | 2020 | 3877 | 78 | Basalt | Notreported | Epoxy | Notreported | Notreported | Notreported | Notreported | Notreported | 65 | Notreported | 6 | Notreported | Notreported | helically wrapped | sand coated | Notreported | Notreported | SMD | Notreported | Tuo Xin Aerospace Basalt Industrial Co., Ltd. (Chengdu City, China). | Link:Durability of BFRP bars wrapped in seawater sea sand concrete;Durability of BFRP bars and BFRP reinforced seawater sea-sand concrete beams immersed in water and simulated seawater; Durability of cement mortar-covered BFRP bars in simulated seawater environment;(may:Effects of Immersion in Water, Alkaline Solution, and Seawater on the Shear Performance of Basalt FRP Bars in Seawater–Sea Sand Concrete) | SMD | Tensile | SMD | 5 | SMD | 954.2 | Notreported | SMD | 46.7 | Notreported | SMD | 2 | Notreported | SMD | SMD | SMD | SMD | SMD | SMD | SMD | 60 | SMD | 2160 | SMD | water/cement:0.4;sand/cement:2.71 | Notreported | 42.7 | 0 | 20 | SMD | 12.6,13 | Notreported | KOH:4.2,NaOH:0.9, Ca(OH)2:118.5; g/L(mol/L) | SMD | SMD | SMD | SMD | SMD | SMD | SMD | SMD | SMD | SMD | SMD | SMD | SMD | SMD | SMD | SMD | SMD | SMD | SMD | SMD | SMD | SMD | SMD | SMD | SMD | SMD | SMD | SMD | SMD | SMD | SMD | SMD | Notreported | SMD | 5 | 501.61445 | Notreported | SMD | 52.57% | 43.93283 | Notreported | SMD | 94.07% | Notreported | Notreported | SMD | Notreported | SMD | SMD | SMD | SMD | SMD | SMD | SMD | SMD | SMD | SMD | SMD | SMD | SMD | [13 empty] | 0 | 0 | 0 | 0 | 0 | 0 | 0 | 0 | 0 | 0 | 0 | 0 | 0 | 0 | 0 | 0 | 0 | 0 | 0 | 0 | 0
1 | Durability of cement mortar-covered BFRP bars in simulated seawater environment | Zhongyu Lu, Sirong Tan, Peihao Huang, Zhoupeng Lei, Feng Liu, Jianhe Xie | 1 | Construction and Building Materials | 2020 | 3878 | 79 | Basalt | Notreported | Epoxy | Notreported | Notreported | Notreported | Notreported | Notreported | 65 | Notreported | 6 | Notreported | Notreported | helically wrapped | sand coated | Notreported | Notreported | SMD | Notreported | Tuo Xin Aerospace Basalt Industrial Co., Ltd. (Chengdu City, China). | Link:Durability of BFRP bars wrapped in seawater sea sand concrete;Durability of BFRP bars and BFRP reinforced seawater sea-sand concrete beams immersed in water and simulated seawater; Durability of cement mortar-covered BFRP bars in simulated seawater environment;(may:Effects of Immersion in Water, Alkaline Solution, and Seawater on the Shear Performance of Basalt FRP Bars in Seawater–Sea Sand Concrete) | SMD | Tensile | SMD | 5 | SMD | 954.2 | Notreported | SMD | 46.7 | Notreported | SMD | 2 | Notreported | SMD | SMD | SMD | SMD | SMD | SMD | SMD | 60 | SMD | 4320 | SMD | water/cement:0.4;sand/cement:2.71 | Notreported | 42.7 | 0 | 20 | SMD | 12.6,13 | Notreported | KOH:4.2,NaOH:0.9, Ca(OH)2:118.5; g/L(mol/L) | SMD | SMD | SMD | SMD | SMD | SMD | SMD | SMD | SMD | SMD | SMD | SMD | SMD | SMD | SMD | SMD | SMD | SMD | SMD | SMD | SMD | SMD | SMD | SMD | SMD | SMD | SMD | SMD | SMD | SMD | SMD | SMD | Notreported | SMD | 5 | 425.6696 | Notreported | SMD | 44.61% | 43.50626 | Notreported | SMD | 93.16% | Notreported | Notreported | SMD | Notreported | SMD | SMD | SMD | SMD | SMD | SMD | SMD | SMD | SMD | SMD | SMD | SMD | SMD | [13 empty] | 0 | 0 | 0 | 0 | 0 | 0 | 0 | 0 | 0 | 0 | 0 | 0 | 0 | 0 | 0 | 0 | 0 | 0 | 0 | 0 | 0
1 | Durability of cement mortar-covered BFRP bars in simulated seawater environment | Zhongyu Lu, Sirong Tan, Peihao Huang, Zhoupeng Lei, Feng Liu, Jianhe Xie | 1 | Construction and Building Materials | 2020 | 3879 | 80 | Basalt | Notreported | Epoxy | Notreported | Notreported | Notreported | Notreported | Notreported | 65 | Notreported | 6 | Notreported | Notreported | helically wrapped | sand coated | Notreported | Notreported | SMD | Notreported | Tuo Xin Aerospace Basalt Industrial Co., Ltd. (Chengdu City, China). | Link:Durability of BFRP bars wrapped in seawater sea sand concrete;Durability of BFRP bars and BFRP reinforced seawater sea-sand concrete beams immersed in water and simulated seawater; Durability of cement mortar-covered BFRP bars in simulated seawater environment;(may:Effects of Immersion in Water, Alkaline Solution, and Seawater on the Shear Performance of Basalt FRP Bars in Seawater–Sea Sand Concrete) | SMD | Tensile | SMD | 5 | SMD | 954.2 | Notreported | SMD | 46.7 | Notreported | SMD | 2 | Notreported | SMD | SMD | SMD | SMD | SMD | SMD | SMD | 60 | SMD | 8640 | SMD | water/cement:0.4;sand/cement:2.71 | Notreported | 42.7 | 0 | 20 | SMD | 12.6,13 | Notreported | KOH:4.2,NaOH:0.9, Ca(OH)2:118.5; g/L(mol/L) | SMD | SMD | SMD | SMD | SMD | SMD | SMD | SMD | SMD | SMD | SMD | SMD | SMD | SMD | SMD | SMD | SMD | SMD | SMD | SMD | SMD | SMD | SMD | SMD | SMD | SMD | SMD | SMD | SMD | SMD | SMD | SMD | Notreported | SMD | 5 | 225.56916 | Notreported | SMD | 23.64% | 36.55928 | Notreported | SMD | 78.29% | Notreported | Notreported | SMD | Notreported | SMD | SMD | SMD | SMD | SMD | SMD | SMD | SMD | SMD | SMD | SMD | SMD | SMD | [13 empty] | 0 | 0 | 0 | 0 | 0 | 0 | 0 | 0 | 0 | 0 | 0 | 0 | 0 | 0 | 0 | 0 | 0 | 0 | 0 | 0 | 0
1 | Durability of cement mortar-covered BFRP bars in simulated seawater environment | Zhongyu Lu, Sirong Tan, Peihao Huang, Zhoupeng Lei, Feng Liu, Jianhe Xie | 1 | Construction and Building Materials | 2020 | 3880 | 81 | Basalt | Notreported | Epoxy | Notreported | Notreported | Notreported | Notreported | Notreported | 65 | Notreported | 6 | Notreported | Notreported | helically wrapped | sand coated | Notreported | Notreported | SMD | Notreported | Tuo Xin Aerospace Basalt Industrial Co., Ltd. (Chengdu City, China). | Link:Durability of BFRP bars wrapped in seawater sea sand concrete;Durability of BFRP bars and BFRP reinforced seawater sea-sand concrete beams immersed in water and simulated seawater; Durability of cement mortar-covered BFRP bars in simulated seawater environment;(may:Effects of Immersion in Water, Alkaline Solution, and Seawater on the Shear Performance of Basalt FRP Bars in Seawater–Sea Sand Concrete) | SMD | Tensile | SMD | 5 | SMD | 954.2 | Notreported | SMD | 46.7 | Notreported | SMD | 2 | Notreported | SMD | SMD | SMD | SMD | SMD | SMD | SMD | 60 | SMD | 360 | SMD | water/cement:0.4;sand/cement:2.71 | Notreported | 42.7 | 0 | 20 | SMD | sea water | Notreported | NaCl:24.53.Na2SO4:4.09,MgCl2:5.2,CaCl2:1.16,SrCl2:0.025,KCl:0.695,NaHCO3:0.201,KBr:0.1,H2BO3:0.027,NaF:0.003 | SMD | SMD | SMD | SMD | SMD | SMD | SMD | SMD | SMD | SMD | SMD | SMD | SMD | SMD | SMD | SMD | SMD | SMD | SMD | SMD | SMD | SMD | SMD | SMD | SMD | SMD | SMD | SMD | SMD | SMD | SMD | SMD | Notreported | SMD | 5 | 649.6162 | Notreported | SMD | 68.08% | 46.09614 | Notreported | SMD | 98.71% | Notreported | Notreported | SMD | Notreported | SMD | SMD | SMD | SMD | SMD | SMD | SMD | SMD | SMD | SMD | SMD | SMD | SMD | [13 empty] | 0 | 0 | 0 | 0 | 0 | 0 | 0 | 0 | 0 | 0 | 0 | 0 | 0 | 0 | 0 | 0 | 0 | 0 | 0 | 0 | 0
1 | Durability of cement mortar-covered BFRP bars in simulated seawater environment | Zhongyu Lu, Sirong Tan, Peihao Huang, Zhoupeng Lei, Feng Liu, Jianhe Xie | 1 | Construction and Building Materials | 2020 | 3881 | 82 | Basalt | Notreported | Epoxy | Notreported | Notreported | Notreported | Notreported | Notreported | 65 | Notreported | 6 | Notreported | Notreported | helically wrapped | sand coated | Notreported | Notreported | SMD | Notreported | Tuo Xin Aerospace Basalt Industrial Co., Ltd. (Chengdu City, China). | Link:Durability of BFRP bars wrapped in seawater sea sand concrete;Durability of BFRP bars and BFRP reinforced seawater sea-sand concrete beams immersed in water and simulated seawater; Durability of cement mortar-covered BFRP bars in simulated seawater environment;(may:Effects of Immersion in Water, Alkaline Solution, and Seawater on the Shear Performance of Basalt FRP Bars in Seawater–Sea Sand Concrete) | SMD | Tensile | SMD | 5 | SMD | 954.2 | Notreported | SMD | 46.7 | Notreported | SMD | 2 | Notreported | SMD | SMD | SMD | SMD | SMD | SMD | SMD | 60 | SMD | 720 | SMD | water/cement:0.4;sand/cement:2.71 | Notreported | 42.7 | 0 | 20 | SMD | sea water | Notreported | NaCl:24.53.Na2SO4:4.09,MgCl2:5.2,CaCl2:1.16,SrCl2:0.025,KCl:0.695,NaHCO3:0.201,KBr:0.1,H2BO3:0.027,NaF:0.003 | SMD | SMD | SMD | SMD | SMD | SMD | SMD | SMD | SMD | SMD | SMD | SMD | SMD | SMD | SMD | SMD | SMD | SMD | SMD | SMD | SMD | SMD | SMD | SMD | SMD | SMD | SMD | SMD | SMD | SMD | SMD | SMD | Notreported | SMD | 5 | 556.04592 | Notreported | SMD | 58.27% | 45.97427 | Notreported | SMD | 98.45% | Notreported | Notreported | SMD | Notreported | SMD | SMD | SMD | SMD | SMD | SMD | SMD | SMD | SMD | SMD | SMD | SMD | SMD | [13 empty] | 0 | 0 | 0 | 0 | 0 | 0 | 0 | 0 | 0 | 0 | 0 | 0 | 0 | 0 | 0 | 0 | 0 | 0 | 0 | 0 | 0
1 | Durability of cement mortar-covered BFRP bars in simulated seawater environment | Zhongyu Lu, Sirong Tan, Peihao Huang, Zhoupeng Lei, Feng Liu, Jianhe Xie | 1 | Construction and Building Materials | 2020 | 3882 | 83 | Basalt | Notreported | Epoxy | Notreported | Notreported | Notreported | Notreported | Notreported | 65 | Notreported | 6 | Notreported | Notreported | helically wrapped | sand coated | Notreported | Notreported | SMD | Notreported | Tuo Xin Aerospace Basalt Industrial Co., Ltd. (Chengdu City, China). | Link:Durability of BFRP bars wrapped in seawater sea sand concrete;Durability of BFRP bars and BFRP reinforced seawater sea-sand concrete beams immersed in water and simulated seawater; Durability of cement mortar-covered BFRP bars in simulated seawater environment;(may:Effects of Immersion in Water, Alkaline Solution, and Seawater on the Shear Performance of Basalt FRP Bars in Seawater–Sea Sand Concrete) | SMD | Tensile | SMD | 5 | SMD | 954.2 | Notreported | SMD | 46.7 | Notreported | SMD | 2 | Notreported | SMD | SMD | SMD | SMD | SMD | SMD | SMD | 60 | SMD | 2160 | SMD | water/cement:0.4;sand/cement:2.71 | Notreported | 42.7 | 0 | 20 | SMD | sea water | Notreported | NaCl:24.53.Na2SO4:4.09,MgCl2:5.2,CaCl2:1.16,SrCl2:0.025,KCl:0.695,NaHCO3:0.201,KBr:0.1,H2BO3:0.027,NaF:0.003 | SMD | SMD | SMD | SMD | SMD | SMD | SMD | SMD | SMD | SMD | SMD | SMD | SMD | SMD | SMD | SMD | SMD | SMD | SMD | SMD | SMD | SMD | SMD | SMD | SMD | SMD | SMD | SMD | SMD | SMD | SMD | SMD | Notreported | SMD | 5 | 550.86197 | Notreported | SMD | 57.73% | 45.31918 | Notreported | SMD | 97.04% | Notreported | Notreported | SMD | Notreported | SMD | SMD | SMD | SMD | SMD | SMD | SMD | SMD | SMD | SMD | SMD | SMD | SMD | [13 empty] | 0 | 0 | 0 | 0 | 0 | 0 | 0 | 0 | 0 | 0 | 0 | 0 | 0 | 0 | 0 | 0 | 0 | 0 | 0 | 0 | 0
1 | Durability of cement mortar-covered BFRP bars in simulated seawater environment | Zhongyu Lu, Sirong Tan, Peihao Huang, Zhoupeng Lei, Feng Liu, Jianhe Xie | 1 | Construction and Building Materials | 2020 | 3883 | 84 | Basalt | Notreported | Epoxy | Notreported | Notreported | Notreported | Notreported | Notreported | 65 | Notreported | 6 | Notreported | Notreported | helically wrapped | sand coated | Notreported | Notreported | SMD | Notreported | Tuo Xin Aerospace Basalt Industrial Co., Ltd. (Chengdu City, China). | Link:Durability of BFRP bars wrapped in seawater sea sand concrete;Durability of BFRP bars and BFRP reinforced seawater sea-sand concrete beams immersed in water and simulated seawater; Durability of cement mortar-covered BFRP bars in simulated seawater environment;(may:Effects of Immersion in Water, Alkaline Solution, and Seawater on the Shear Performance of Basalt FRP Bars in Seawater–Sea Sand Concrete) | SMD | Tensile | SMD | 5 | SMD | 954.2 | Notreported | SMD | 46.7 | Notreported | SMD | 2 | Notreported | SMD | SMD | SMD | SMD | SMD | SMD | SMD | 60 | SMD | 4320 | SMD | water/cement:0.4;sand/cement:2.71 | Notreported | 42.7 | 0 | 20 | SMD | sea water | Notreported | NaCl:24.53.Na2SO4:4.09,MgCl2:5.2,CaCl2:1.16,SrCl2:0.025,KCl:0.695,NaHCO3:0.201,KBr:0.1,H2BO3:0.027,NaF:0.003 | SMD | SMD | SMD | SMD | SMD | SMD | SMD | SMD | SMD | SMD | SMD | SMD | SMD | SMD | SMD | SMD | SMD | SMD | SMD | SMD | SMD | SMD | SMD | SMD | SMD | SMD | SMD | SMD | SMD | SMD | SMD | SMD | Notreported | SMD | 5 | 507.83519 | Notreported | SMD | 53.22% | 45.50199 | Notreported | SMD | 97.43% | Notreported | Notreported | SMD | Notreported | SMD | SMD | SMD | SMD | SMD | SMD | SMD | SMD | SMD | SMD | SMD | SMD | SMD | [13 empty] | 0 | 0 | 0 | 0 | 0 | 0 | 0 | 0 | 0 | 0 | 0 | 0 | 0 | 0 | 0 | 0 | 0 | 0 | 0 | 0 | 0
1 | Durability of cement mortar-covered BFRP bars in simulated seawater environment | Zhongyu Lu, Sirong Tan, Peihao Huang, Zhoupeng Lei, Feng Liu, Jianhe Xie | 1 | Construction and Building Materials | 2020 | 3884 | 85 | Basalt | Notreported | Epoxy | Notreported | Notreported | Notreported | Notreported | Notreported | 65 | Notreported | 6 | Notreported | Notreported | helically wrapped | sand coated | Notreported | Notreported | SMD | Notreported | Tuo Xin Aerospace Basalt Industrial Co., Ltd. (Chengdu City, China). | Link:Durability of BFRP bars wrapped in seawater sea sand concrete;Durability of BFRP bars and BFRP reinforced seawater sea-sand concrete beams immersed in water and simulated seawater; Durability of cement mortar-covered BFRP bars in simulated seawater environment;(may:Effects of Immersion in Water, Alkaline Solution, and Seawater on the Shear Performance of Basalt FRP Bars in Seawater–Sea Sand Concrete) | SMD | Tensile | SMD | 5 | SMD | 954.2 | Notreported | SMD | 46.7 | Notreported | SMD | 2 | Notreported | SMD | SMD | SMD | SMD | SMD | SMD | SMD | 60 | SMD | 8640 | SMD | water/cement:0.4;sand/cement:2.71 | Notreported | 42.7 | 0 | 20 | SMD | sea water | Notreported | NaCl:24.53.Na2SO4:4.09,MgCl2:5.2,CaCl2:1.16,SrCl2:0.025,KCl:0.695,NaHCO3:0.201,KBr:0.1,H2BO3:0.027,NaF:0.003 | SMD | SMD | SMD | SMD | SMD | SMD | SMD | SMD | SMD | SMD | SMD | SMD | SMD | SMD | SMD | SMD | SMD | SMD | SMD | SMD | SMD | SMD | SMD | SMD | SMD | SMD | SMD | SMD | SMD | SMD | SMD | SMD | Notreported | SMD | 5 | 427.74318 | Notreported | SMD | 44.83% | 41.6324 | Notreported | SMD | 89.15% | Notreported | Notreported | SMD | Notreported | SMD | SMD | SMD | SMD | SMD | SMD | SMD | SMD | SMD | SMD | SMD | SMD | SMD | [13 empty] | 0 | 0 | 0 | 0 | 0 | 0 | 0 | 0 | 0 | 0 | 0 | 0 | 0 | 0 | 0 | 0 | 0 | 0 | 0 | 0 | 0
1 | Durability of cement mortar-covered BFRP bars in simulated seawater environment | Zhongyu Lu, Sirong Tan, Peihao Huang, Zhoupeng Lei, Feng Liu, Jianhe Xie | 1 | Construction and Building Materials | 2020 | 3885 | 86 | Basalt | Notreported | Epoxy | Notreported | Notreported | Notreported | Notreported | Notreported | 65 | Notreported | 6 | Notreported | Notreported | helically wrapped | sand coated | Notreported | Notreported | SMD | Notreported | Tuo Xin Aerospace Basalt Industrial Co., Ltd. (Chengdu City, China). | Link:Durability of BFRP bars wrapped in seawater sea sand concrete;Durability of BFRP bars and BFRP reinforced seawater sea-sand concrete beams immersed in water and simulated seawater; Durability of cement mortar-covered BFRP bars in simulated seawater environment;(may:Effects of Immersion in Water, Alkaline Solution, and Seawater on the Shear Performance of Basalt FRP Bars in Seawater–Sea Sand Concrete) | SMD | Tensile | SMD | 5 | SMD | 954.2 | Notreported | SMD | 46.7 | Notreported | SMD | 2 | Notreported | SMD | SMD | SMD | SMD | SMD | SMD | SMD | 60 | SMD | 360 | SMD | water/cement:0.4;sand/cement:2.71 | Notreported | 42.7 | 0 | 20 | SMD | distilled water | Notreported | 0 | SMD | SMD | SMD | SMD | SMD | SMD | SMD | SMD | SMD | SMD | SMD | SMD | SMD | SMD | SMD | SMD | SMD | SMD | SMD | SMD | SMD | SMD | SMD | SMD | SMD | SMD | SMD | SMD | SMD | SMD | SMD | SMD | Notreported | SMD | 5 | 612.55096 | Notreported | SMD | 64.2% | 45.01449 | Notreported | SMD | 96.39% | Notreported | Notreported | SMD | Notreported | SMD | SMD | SMD | SMD | SMD | SMD | SMD | SMD | SMD | SMD | SMD | SMD | SMD | [13 empty] | 0 | 0 | 0 | 0 | 0 | 0 | 0 | 0 | 0 | 0 | 0 | 0 | 0 | 0 | 0 | 0 | 0 | 0 | 0 | 0 | 0
1 | Durability of cement mortar-covered BFRP bars in simulated seawater environment | Zhongyu Lu, Sirong Tan, Peihao Huang, Zhoupeng Lei, Feng Liu, Jianhe Xie | 1 | Construction and Building Materials | 2020 | 3886 | 87 | Basalt | Notreported | Epoxy | Notreported | Notreported | Notreported | Notreported | Notreported | 65 | Notreported | 6 | Notreported | Notreported | helically wrapped | sand coated | Notreported | Notreported | SMD | Notreported | Tuo Xin Aerospace Basalt Industrial Co., Ltd. (Chengdu City, China). | Link:Durability of BFRP bars wrapped in seawater sea sand concrete;Durability of BFRP bars and BFRP reinforced seawater sea-sand concrete beams immersed in water and simulated seawater; Durability of cement mortar-covered BFRP bars in simulated seawater environment;(may:Effects of Immersion in Water, Alkaline Solution, and Seawater on the Shear Performance of Basalt FRP Bars in Seawater–Sea Sand Concrete) | SMD | Tensile | SMD | 5 | SMD | 954.2 | Notreported | SMD | 46.7 | Notreported | SMD | 2 | Notreported | SMD | SMD | SMD | SMD | SMD | SMD | SMD | 60 | SMD | 720 | SMD | water/cement:0.4;sand/cement:2.71 | Notreported | 42.7 | 0 | 20 | SMD | distilled water | Notreported | 0 | SMD | SMD | SMD | SMD | SMD | SMD | SMD | SMD | SMD | SMD | SMD | SMD | SMD | SMD | SMD | SMD | SMD | SMD | SMD | SMD | SMD | SMD | SMD | SMD | SMD | SMD | SMD | SMD | SMD | SMD | SMD | SMD | Notreported | SMD | 5 | 574.70813 | Notreported | SMD | 60.23% | 43.38438 | Notreported | SMD | 92.9% | Notreported | Notreported | SMD | Notreported | SMD | SMD | SMD | SMD | SMD | SMD | SMD | SMD | SMD | SMD | SMD | SMD | SMD | [13 empty] | 0 | 0 | 0 | 0 | 0 | 0 | 0 | 0 | 0 | 0 | 0 | 0 | 0 | 0 | 0 | 0 | 0 | 0 | 0 | 0 | 0
1 | Durability of cement mortar-covered BFRP bars in simulated seawater environment | Zhongyu Lu, Sirong Tan, Peihao Huang, Zhoupeng Lei, Feng Liu, Jianhe Xie | 1 | Construction and Building Materials | 2020 | 3887 | 88 | Basalt | Notreported | Epoxy | Notreported | Notreported | Notreported | Notreported | Notreported | 65 | Notreported | 6 | Notreported | Notreported | helically wrapped | sand coated | Notreported | Notreported | SMD | Notreported | Tuo Xin Aerospace Basalt Industrial Co., Ltd. (Chengdu City, China). | Link:Durability of BFRP bars wrapped in seawater sea sand concrete;Durability of BFRP bars and BFRP reinforced seawater sea-sand concrete beams immersed in water and simulated seawater; Durability of cement mortar-covered BFRP bars in simulated seawater environment;(may:Effects of Immersion in Water, Alkaline Solution, and Seawater on the Shear Performance of Basalt FRP Bars in Seawater–Sea Sand Concrete) | SMD | Tensile | SMD | 5 | SMD | 954.2 | Notreported | SMD | 46.7 | Notreported | SMD | 2 | Notreported | SMD | SMD | SMD | SMD | SMD | SMD | SMD | 60 | SMD | 2160 | SMD | water/cement:0.4;sand/cement:2.71 | Notreported | 42.7 | 0 | 20 | SMD | distilled water | Notreported | 0 | SMD | SMD | SMD | SMD | SMD | SMD | SMD | SMD | SMD | SMD | SMD | SMD | SMD | SMD | SMD | SMD | SMD | SMD | SMD | SMD | SMD | SMD | SMD | SMD | SMD | SMD | SMD | SMD | SMD | SMD | SMD | SMD | Notreported | SMD | 5 | 527.275 | Notreported | SMD | 55.26% | 43.50626 | Notreported | SMD | 93.16% | Notreported | Notreported | SMD | Notreported | SMD | SMD | SMD | SMD | SMD | SMD | SMD | SMD | SMD | SMD | SMD | SMD | SMD | [13 empty] | 0 | 0 | 0 | 0 | 0 | 0 | 0 | 0 | 0 | 0 | 0 | 0 | 0 | 0 | 0 | 0 | 0 | 0 | 0 | 0 | 0
1 | Durability of cement mortar-covered BFRP bars in simulated seawater environment | Zhongyu Lu, Sirong Tan, Peihao Huang, Zhoupeng Lei, Feng Liu, Jianhe Xie | 1 | Construction and Building Materials | 2020 | 3888 | 89 | Basalt | Notreported | Epoxy | Notreported | Notreported | Notreported | Notreported | Notreported | 65 | Notreported | 6 | Notreported | Notreported | helically wrapped | sand coated | Notreported | Notreported | SMD | Notreported | Tuo Xin Aerospace Basalt Industrial Co., Ltd. (Chengdu City, China). | Link:Durability of BFRP bars wrapped in seawater sea sand concrete;Durability of BFRP bars and BFRP reinforced seawater sea-sand concrete beams immersed in water and simulated seawater; Durability of cement mortar-covered BFRP bars in simulated seawater environment;(may:Effects of Immersion in Water, Alkaline Solution, and Seawater on the Shear Performance of Basalt FRP Bars in Seawater–Sea Sand Concrete) | SMD | Tensile | SMD | 5 | SMD | 954.2 | Notreported | SMD | 46.7 | Notreported | SMD | 2 | Notreported | SMD | SMD | SMD | SMD | SMD | SMD | SMD | 60 | SMD | 4320 | SMD | water/cement:0.4;sand/cement:2.71 | Notreported | 42.7 | 0 | 20 | SMD | distilled water | Notreported | 0 | SMD | SMD | SMD | SMD | SMD | SMD | SMD | SMD | SMD | SMD | SMD | SMD | SMD | SMD | SMD | SMD | SMD | SMD | SMD | SMD | SMD | SMD | SMD | SMD | SMD | SMD | SMD | SMD | SMD | SMD | SMD | SMD | Notreported | SMD | 5 | 520.27667 | Notreported | SMD | 54.52% | 44.77073 | Notreported | SMD | 95.87% | Notreported | Notreported | SMD | Notreported | SMD | SMD | SMD | SMD | SMD | SMD | SMD | SMD | SMD | SMD | SMD | SMD | SMD | [13 empty] | 0 | 0 | 0 | 0 | 0 | 0 | 0 | 0 | 0 | 0 | 0 | 0 | 0 | 0 | 0 | 0 | 0 | 0 | 0 | 0 | 0
1 | Durability of cement mortar-covered BFRP bars in simulated seawater environment | Zhongyu Lu, Sirong Tan, Peihao Huang, Zhoupeng Lei, Feng Liu, Jianhe Xie | 1 | Construction and Building Materials | 2020 | 3889 | 90 | Basalt | Notreported | Epoxy | Notreported | Notreported | Notreported | Notreported | Notreported | 65 | Notreported | 6 | Notreported | Notreported | helically wrapped | sand coated | Notreported | Notreported | SMD | Notreported | Tuo Xin Aerospace Basalt Industrial Co., Ltd. (Chengdu City, China). | Link:Durability of BFRP bars wrapped in seawater sea sand concrete;Durability of BFRP bars and BFRP reinforced seawater sea-sand concrete beams immersed in water and simulated seawater; Durability of cement mortar-covered BFRP bars in simulated seawater environment;(may:Effects of Immersion in Water, Alkaline Solution, and Seawater on the Shear Performance of Basalt FRP Bars in Seawater–Sea Sand Concrete) | SMD | Tensile | SMD | 5 | SMD | 954.2 | Notreported | SMD | 46.7 | Notreported | SMD | 2 | Notreported | SMD | SMD | SMD | SMD | SMD | SMD | SMD | 60 | SMD | 8640 | SMD | water/cement:0.4;sand/cement:2.71 | Notreported | 42.7 | 0 | 20 | SMD | distilled water | Notreported | 0 | SMD | SMD | SMD | SMD | SMD | SMD | SMD | SMD | SMD | SMD | SMD | SMD | SMD | SMD | SMD | SMD | SMD | SMD | SMD | SMD | SMD | SMD | SMD | SMD | SMD | SMD | SMD | SMD | SMD | SMD | SMD | SMD | Notreported | SMD | 5 | 452.36694 | Notreported | SMD | 47.41% | 43.68908 | Notreported | SMD | 93.55% | Notreported | Notreported | SMD | Notreported | SMD | SMD | SMD | SMD | SMD | SMD | SMD | SMD | SMD | SMD | SMD | SMD | SMD | [13 empty] | 0 | 0 | 0 | 0 | 0 | 0 | 0 | 0 | 0 | 0 | 0 | 0 | 0 | 0 | 0 | 0 | 0 | 0 | 0 | 0 | 0
1 | Durability of cement mortar-covered BFRP bars in simulated seawater environment | Zhongyu Lu, Sirong Tan, Peihao Huang, Zhoupeng Lei, Feng Liu, Jianhe Xie | 1 | Construction and Building Materials | 2020 | 3890 | 91 | Glass | Notreported | Vinyl ester | Notreported | Notreported | Notreported | Notreported | Notreported | 67 | Notreported | 6 | Notreported | Notreported | helically wrapped | sand coated | Notreported | Notreported | SMD | Notreported | Dextra Building Products Co., Ltd. (Guangzhou City, China) | SMD | SMD | Tensile | SMD | 5 | SMD | 1556.1 | Notreported | SMD | 63.9 | Notreported | SMD | 2.4 | Notreported | SMD | SMD | SMD | SMD | SMD | SMD | SMD | 28 | SMD | 4320 | SMD | SMD | SMD | SMD | SMD | SMD | SMD | 12.6,13 | Notreported | KOH:4.2,NaOH:0.9, Ca(OH)2:118.5; g/L(mol/L) | SMD | SMD | SMD | SMD | SMD | SMD | SMD | SMD | SMD | SMD | SMD | SMD | SMD | SMD | SMD | SMD | SMD | SMD | SMD | SMD | SMD | SMD | SMD | SMD | SMD | SMD | SMD | SMD | SMD | SMD | SMD | SMD | Notreported | SMD | 5 | 1145.109 | Notreported | SMD | 73.59% | 64.70221338 | Notreported | SMD | 101.3% | Notreported | Notreported | SMD | Notreported | SMD | SMD | SMD | SMD | SMD | SMD | SMD | SMD | SMD | SMD | SMD | SMD | SMD | [13 empty] | 0 | 0 | 0 | 0 | 0 | 0 | 0 | 0 | 0 | 0 | 0 | 0 | 0 | 0 | 0 | 0 | 0 | 0 | 0 | 0 | 0
1 | Durability of cement mortar-covered BFRP bars in simulated seawater environment | Zhongyu Lu, Sirong Tan, Peihao Huang, Zhoupeng Lei, Feng Liu, Jianhe Xie | 1 | Construction and Building Materials | 2020 | 3891 | 92 | Basalt | Notreported | Epoxy | Notreported | Notreported | Notreported | Notreported | Notreported | 65 | Notreported | 6 | Notreported | Notreported | helically wrapped | sand coated | Notreported | Notreported | SMD | Notreported | Tuo Xin Aerospace Basalt Industrial Co., Ltd. (Chengdu City, China). | Link:Durability of BFRP bars wrapped in seawater sea sand concrete;Durability of BFRP bars and BFRP reinforced seawater sea-sand concrete beams immersed in water and simulated seawater; Durability of cement mortar-covered BFRP bars in simulated seawater environment;(may:Effects of Immersion in Water, Alkaline Solution, and Seawater on the Shear Performance of Basalt FRP Bars in Seawater–Sea Sand Concrete) | SMD | Tensile | SMD | 5 | SMD | 954.2 | Notreported | SMD | 46.7 | Notreported | SMD | 2 | Notreported | SMD | SMD | SMD | SMD | SMD | SMD | SMD | 28 | SMD | 4320 | SMD | water/cement:0.4;sand/cement:2.71 | Notreported | 42.7 | 0 | 10 | SMD | 12.6,13 | Notreported | KOH:4.2,NaOH:0.9, Ca(OH)2:118.5; g/L(mol/L) | SMD | SMD | SMD | SMD | SMD | SMD | SMD | SMD | SMD | SMD | SMD | SMD | SMD | SMD | SMD | SMD | SMD | SMD | SMD | SMD | SMD | SMD | SMD | SMD | SMD | SMD | SMD | SMD | SMD | SMD | SMD | SMD | Notreported | SMD | 5 | 605.9074 | Notreported | SMD | 63.5% | 45.03663473 | Notreported | SMD | 96.44% | Notreported | Notreported | SMD | Notreported | SMD | SMD | SMD | SMD | SMD | SMD | SMD | SMD | SMD | SMD | SMD | SMD | SMD | [13 empty] | 0 | 0 | 0 | 0 | 0 | 0 | 0 | 0 | 0 | 0 | 0 | 0 | 0 | 0 | 0 | 0 | 0 | 0 | 0 | 0 | 0
1 | Durability of cement mortar-covered BFRP bars in simulated seawater environment | Zhongyu Lu, Sirong Tan, Peihao Huang, Zhoupeng Lei, Feng Liu, Jianhe Xie | 1 | Construction and Building Materials | 2020 | 3892 | 93 | Glass | Notreported | Vinyl ester | Notreported | Notreported | Notreported | Notreported | Notreported | 67 | Notreported | 6 | Notreported | Notreported | helically wrapped | sand coated | Notreported | Notreported | SMD | Notreported | Dextra Building Products Co., Ltd. (Guangzhou City, China) | SMD | SMD | Tensile | SMD | 5 | SMD | 1556.1 | Notreported | SMD | 63.9 | Notreported | SMD | 2.4 | Notreported | SMD | SMD | SMD | SMD | SMD | SMD | SMD | 28 | SMD | 4320 | SMD | water/cement:0.4;sand/cement:2.71 | Notreported | 42.7 | 0 | 10 | SMD | 12.6,13 | Notreported | KOH:4.2,NaOH:0.9, Ca(OH)2:118.5; g/L(mol/L) | SMD | SMD | SMD | SMD | SMD | SMD | SMD | SMD | SMD | SMD | SMD | SMD | SMD | SMD | SMD | SMD | SMD | SMD | SMD | SMD | SMD | SMD | SMD | SMD | SMD | SMD | SMD | SMD | SMD | SMD | SMD | SMD | Notreported | SMD | 5 | 1057.422 | Notreported | SMD | 67.95% | 67.48010613 | Notreported | SMD | 105.6% | Notreported | Notreported | SMD | Notreported | SMD | SMD | SMD | SMD | SMD | SMD | SMD | SMD | SMD | SMD | SMD | SMD | SMD | [13 empty] | 0 | 0 | 0 | 0 | 0 | 0 | 0 | 0 | 0 | 0 | 0 | 0 | 0 | 0 | 0 | 0 | 0 | 0 | 0 | 0 | 0
1 | Durability of cement mortar-covered BFRP bars in simulated seawater environment | Zhongyu Lu, Sirong Tan, Peihao Huang, Zhoupeng Lei, Feng Liu, Jianhe Xie | 1 | Construction and Building Materials | 2020 | 3893 | 94 | Basalt | Notreported | Epoxy | Notreported | Notreported | Notreported | Notreported | Notreported | 65 | Notreported | 6 | Notreported | Notreported | helically wrapped | sand coated | Notreported | Notreported | SMD | Notreported | Tuo Xin Aerospace Basalt Industrial Co., Ltd. (Chengdu City, China). | Link:Durability of BFRP bars wrapped in seawater sea sand concrete;Durability of BFRP bars and BFRP reinforced seawater sea-sand concrete beams immersed in water and simulated seawater; Durability of cement mortar-covered BFRP bars in simulated seawater environment;(may:Effects of Immersion in Water, Alkaline Solution, and Seawater on the Shear Performance of Basalt FRP Bars in Seawater–Sea Sand Concrete) | SMD | Tensile | SMD | 5 | SMD | 954.2 | Notreported | SMD | 46.7 | Notreported | SMD | 2 | Notreported | SMD | SMD | SMD | SMD | SMD | SMD | SMD | 28 | SMD | 4320 | SMD | water/cement:0.4;sand/cement:2.71 | Notreported | 42.7 | 0 | 20 | SMD | 12.6,13 | Notreported | KOH:4.2,NaOH:0.9, Ca(OH)2:118.5; g/L(mol/L) | SMD | SMD | SMD | SMD | SMD | SMD | SMD | SMD | SMD | SMD | SMD | SMD | SMD | SMD | SMD | SMD | SMD | SMD | SMD | SMD | SMD | SMD | SMD | SMD | SMD | SMD | SMD | SMD | SMD | SMD | SMD | SMD | Notreported | SMD | 5 | 558.2828589 | Notreported | SMD | 58.51% | 43.95753783 | Notreported | SMD | 94.13% | Notreported | Notreported | SMD | Notreported | SMD | SMD | SMD | SMD | SMD | SMD | SMD | SMD | SMD | SMD | SMD | SMD | SMD | [13 empty] | 0 | 0 | 0 | 0 | 0 | 0 | 0 | 0 | 0 | 0 | 0 | 0 | 0 | 0 | 0 | 0 | 0 | 0 | 0 | 0 | 0
1 | Durability of cement mortar-covered BFRP bars in simulated seawater environment | Zhongyu Lu, Sirong Tan, Peihao Huang, Zhoupeng Lei, Feng Liu, Jianhe Xie | 1 | Construction and Building Materials | 2020 | 3894 | 95 | Glass | Notreported | Vinyl ester | Notreported | Notreported | Notreported | Notreported | Notreported | 67 | Notreported | 6 | Notreported | Notreported | helically wrapped | sand coated | Notreported | Notreported | SMD | Notreported | Dextra Building Products Co., Ltd. (Guangzhou City, China) | SMD | SMD | Tensile | SMD | 5 | SMD | 1556.1 | Notreported | SMD | 63.9 | Notreported | SMD | 2.4 | Notreported | SMD | SMD | SMD | SMD | SMD | SMD | SMD | 28 | SMD | 4320 | SMD | water/cement:0.4;sand/cement:2.71 | Notreported | 42.7 | 0 | 20 | SMD | 12.6,13 | Notreported | KOH:4.2,NaOH:0.9, Ca(OH)2:118.5; g/L(mol/L) | SMD | SMD | SMD | SMD | SMD | SMD | SMD | SMD | SMD | SMD | SMD | SMD | SMD | SMD | SMD | SMD | SMD | SMD | SMD | SMD | SMD | SMD | SMD | SMD | SMD | SMD | SMD | SMD | SMD | SMD | SMD | SMD | Notreported | SMD | 5 | 1148.45 | Notreported | SMD | 73.8% | 66.77937873 | Notreported | SMD | 104.5% | Notreported | Notreported | SMD | Notreported | SMD | SMD | SMD | SMD | SMD | SMD | SMD | SMD | SMD | SMD | SMD | SMD | SMD | [13 empty] | 0 | 0 | 0 | 0 | 0 | 0 | 0 | 0 | 0 | 0 | 0 | 0 | 0 | 0 | 0 | 0 | 0 | 0 | 0 | 0 | 0
1 | Durability of cement mortar-covered BFRP bars in simulated seawater environment | Zhongyu Lu, Sirong Tan, Peihao Huang, Zhoupeng Lei, Feng Liu, Jianhe Xie | 1 | Construction and Building Materials | 2020 | 3895 | 96 | Glass | Notreported | Vinyl ester | Notreported | Notreported | Notreported | Notreported | Notreported | 67 | Notreported | 6 | Notreported | Notreported | helically wrapped | sand coated | Notreported | Notreported | SMD | Notreported | Dextra Building Products Co., Ltd. (Guangzhou City, China) | SMD | SMD | Tensile | SMD | 5 | SMD | 1556.1 | Notreported | SMD | 63.9 | Notreported | SMD | 2.4 | Notreported | SMD | SMD | SMD | SMD | SMD | SMD | SMD | 40 | SMD | 4320 | SMD | SMD | SMD | SMD | SMD | SMD | SMD | 12.6,13 | Notreported | KOH:4.2,NaOH:0.9, Ca(OH)2:118.5; g/L(mol/L) | SMD | SMD | SMD | SMD | SMD | SMD | SMD | SMD | SMD | SMD | SMD | SMD | SMD | SMD | SMD | SMD | SMD | SMD | SMD | SMD | SMD | SMD | SMD | SMD | SMD | SMD | SMD | SMD | SMD | SMD | SMD | SMD | Notreported | SMD | 5 | 883.7185266 | Notreported | SMD | 56.79% | 65.703258 | Notreported | SMD | 102.8% | Notreported | Notreported | SMD | Notreported | SMD | SMD | SMD | SMD | SMD | SMD | SMD | SMD | SMD | SMD | SMD | SMD | SMD | [13 empty] | 0 | 0 | 0 | 0 | 0 | 0 | 0 | 0 | 0 | 0 | 0 | 0 | 0 | 0 | 0 | 0 | 0 | 0 | 0 | 0 | 0
1 | Durability of cement mortar-covered BFRP bars in simulated seawater environment | Zhongyu Lu, Sirong Tan, Peihao Huang, Zhoupeng Lei, Feng Liu, Jianhe Xie | 1 | Construction and Building Materials | 2020 | 3896 | 97 | Basalt | Notreported | Epoxy | Notreported | Notreported | Notreported | Notreported | Notreported | 65 | Notreported | 6 | Notreported | Notreported | helically wrapped | sand coated | Notreported | Notreported | SMD | Notreported | Tuo Xin Aerospace Basalt Industrial Co., Ltd. (Chengdu City, China). | Link:Durability of BFRP bars wrapped in seawater sea sand concrete;Durability of BFRP bars and BFRP reinforced seawater sea-sand concrete beams immersed in water and simulated seawater; Durability of cement mortar-covered BFRP bars in simulated seawater environment;(may:Effects of Immersion in Water, Alkaline Solution, and Seawater on the Shear Performance of Basalt FRP Bars in Seawater–Sea Sand Concrete) | SMD | Tensile | SMD | 5 | SMD | 954.2 | Notreported | SMD | 46.7 | Notreported | SMD | 2 | Notreported | SMD | SMD | SMD | SMD | SMD | SMD | SMD | 40 | SMD | 4320 | SMD | water/cement:0.4;sand/cement:2.71 | Notreported | 42.7 | 0 | 10 | SMD | 12.6,13 | Notreported | KOH:4.2,NaOH:0.9, Ca(OH)2:118.5; g/L(mol/L) | SMD | SMD | SMD | SMD | SMD | SMD | SMD | SMD | SMD | SMD | SMD | SMD | SMD | SMD | SMD | SMD | SMD | SMD | SMD | SMD | SMD | SMD | SMD | SMD | SMD | SMD | SMD | SMD | SMD | SMD | SMD | SMD | Notreported | SMD | 5 | 616.9174 | Notreported | SMD | 64.65% | 45.5487516 | Notreported | SMD | 97.53% | Notreported | Notreported | SMD | Notreported | SMD | SMD | SMD | SMD | SMD | SMD | SMD | SMD | SMD | SMD | SMD | SMD | SMD | [13 empty] | 0 | 0 | 0 | 0 | 0 | 0 | 0 | 0 | 0 | 0 | 0 | 0 | 0 | 0 | 0 | 0 | 0 | 0 | 0 | 0 | 0
1 | Durability of cement mortar-covered BFRP bars in simulated seawater environment | Zhongyu Lu, Sirong Tan, Peihao Huang, Zhoupeng Lei, Feng Liu, Jianhe Xie | 1 | Construction and Building Materials | 2020 | 3897 | 98 | Glass | Notreported | Vinyl ester | Notreported | Notreported | Notreported | Notreported | Notreported | 67 | Notreported | 6 | Notreported | Notreported | helically wrapped | sand coated | Notreported | Notreported | SMD | Notreported | Dextra Building Products Co., Ltd. (Guangzhou City, China) | SMD | SMD | Tensile | SMD | 5 | SMD | 1556.1 | Notreported | SMD | 63.9 | Notreported | SMD | 2.4 | Notreported | SMD | SMD | SMD | SMD | SMD | SMD | SMD | 40 | SMD | 4320 | SMD | water/cement:0.4;sand/cement:2.71 | Notreported | 42.7 | 0 | 10 | SMD | 12.6,13 | Notreported | KOH:4.2,NaOH:0.9, Ca(OH)2:118.5; g/L(mol/L) | SMD | SMD | SMD | SMD | SMD | SMD | SMD | SMD | SMD | SMD | SMD | SMD | SMD | SMD | SMD | SMD | SMD | SMD | SMD | SMD | SMD | SMD | SMD | SMD | SMD | SMD | SMD | SMD | SMD | SMD | SMD | SMD | Notreported | SMD | 5 | 842.3804 | Notreported | SMD | 54.13% | 64.20169107 | Notreported | SMD | 100.5% | Notreported | Notreported | SMD | Notreported | SMD | SMD | SMD | SMD | SMD | SMD | SMD | SMD | SMD | SMD | SMD | SMD | SMD | [13 empty] | 0 | 0 | 0 | 0 | 0 | 0 | 0 | 0 | 0 | 0 | 0 | 0 | 0 | 0 | 0 | 0 | 0 | 0 | 0 | 0 | 0
1 | Durability of cement mortar-covered BFRP bars in simulated seawater environment | Zhongyu Lu, Sirong Tan, Peihao Huang, Zhoupeng Lei, Feng Liu, Jianhe Xie | 1 | Construction and Building Materials | 2020 | 3898 | 99 | Basalt | Notreported | Epoxy | Notreported | Notreported | Notreported | Notreported | Notreported | 65 | Notreported | 6 | Notreported | Notreported | helically wrapped | sand coated | Notreported | Notreported | SMD | Notreported | Tuo Xin Aerospace Basalt Industrial Co., Ltd. (Chengdu City, China). | Link:Durability of BFRP bars wrapped in seawater sea sand concrete;Durability of BFRP bars and BFRP reinforced seawater sea-sand concrete beams immersed in water and simulated seawater; Durability of cement mortar-covered BFRP bars in simulated seawater environment;(may:Effects of Immersion in Water, Alkaline Solution, and Seawater on the Shear Performance of Basalt FRP Bars in Seawater–Sea Sand Concrete) | SMD | Tensile | SMD | 5 | SMD | 954.2 | Notreported | SMD | 46.7 | Notreported | SMD | 2 | Notreported | SMD | SMD | SMD | SMD | SMD | SMD | SMD | 40 | SMD | 4320 | SMD | water/cement:0.4;sand/cement:2.71 | Notreported | 42.7 | 0 | 20 | SMD | 12.6,13 | Notreported | KOH:4.2,NaOH:0.9, Ca(OH)2:118.5; g/L(mol/L) | SMD | SMD | SMD | SMD | SMD | SMD | SMD | SMD | SMD | SMD | SMD | SMD | SMD | SMD | SMD | SMD | SMD | SMD | SMD | SMD | SMD | SMD | SMD | SMD | SMD | SMD | SMD | SMD | SMD | SMD | SMD | SMD | Notreported | SMD | 5 | 550.0894 | Notreported | SMD | 57.65% | 43.15278475 | Notreported | SMD | 92.4% | Notreported | Notreported | SMD | Notreported | SMD | SMD | SMD | SMD | SMD | SMD | SMD | SMD | SMD | SMD | SMD | SMD | SMD | [13 empty] | 0 | 0 | 0 | 0 | 0 | 0 | 0 | 0 | 0 | 0 | 0 | 0 | 0 | 0 | 0 | 0 | 0 | 0 | 0 | 0 | 0
1 | Durability of cement mortar-covered BFRP bars in simulated seawater environment | Zhongyu Lu, Sirong Tan, Peihao Huang, Zhoupeng Lei, Feng Liu, Jianhe Xie | 1 | Construction and Building Materials | 2020 | 3899 | 100 | Glass | Notreported | Vinyl ester | Notreported | Notreported | Notreported | Notreported | Notreported | 67 | Notreported | 6 | Notreported | Notreported | helically wrapped | sand coated | Notreported | Notreported | SMD | Notreported | Dextra Building Products Co., Ltd. (Guangzhou City, China) | SMD | SMD | Tensile | SMD | 5 | SMD | 1556.1 | Notreported | SMD | 63.9 | Notreported | SMD | 2.4 | Notreported | SMD | SMD | SMD | SMD | SMD | SMD | SMD | 40 | SMD | 4320 | SMD | water/cement:0.4;sand/cement:2.71 | Notreported | 42.7 | 0 | 20 | SMD | 12.6,13 | Notreported | KOH:4.2,NaOH:0.9, Ca(OH)2:118.5; g/L(mol/L) | SMD | SMD | SMD | SMD | SMD | SMD | SMD | SMD | SMD | SMD | SMD | SMD | SMD | SMD | SMD | SMD | SMD | SMD | SMD | SMD | SMD | SMD | SMD | SMD | SMD | SMD | SMD | SMD | SMD | SMD | SMD | SMD | Notreported | SMD | 5 | 880.378 | Notreported | SMD | 56.58% | 66.77937873 | Notreported | SMD | 104.5% | Notreported | Notreported | SMD | Notreported | SMD | SMD | SMD | SMD | SMD | SMD | SMD | SMD | SMD | SMD | SMD | SMD | SMD | [13 empty] | 0 | 0 | 0 | 0 | 0 | 0 | 0 | 0 | 0 | 0 | 0 | 0 | 0 | 0 | 0 | 0 | 0 | 0 | 0 | 0 | 0
1 | Durability of cement mortar-covered BFRP bars in simulated seawater environment | Zhongyu Lu, Sirong Tan, Peihao Huang, Zhoupeng Lei, Feng Liu, Jianhe Xie | 1 | Construction and Building Materials | 2020 | 3900 | 101 | Glass | Notreported | Vinyl ester | Notreported | Notreported | Notreported | Notreported | Notreported | 67 | Notreported | 6 | Notreported | Notreported | helically wrapped | sand coated | Notreported | Notreported | SMD | Notreported | Dextra Building Products Co., Ltd. (Guangzhou City, China) | SMD | SMD | Tensile | SMD | 5 | SMD | 1556.1 | Notreported | SMD | 63.9 | Notreported | SMD | 2.4 | Notreported | SMD | SMD | SMD | SMD | SMD | SMD | SMD | 60 | SMD | 4320 | SMD | SMD | SMD | SMD | SMD | SMD | SMD | 12.6,13 | Notreported | KOH:4.2,NaOH:0.9, Ca(OH)2:118.5; g/L(mol/L) | SMD | SMD | SMD | SMD | SMD | SMD | SMD | SMD | SMD | SMD | SMD | SMD | SMD | SMD | SMD | SMD | SMD | SMD | SMD | SMD | SMD | SMD | SMD | SMD | SMD | SMD | SMD | SMD | SMD | SMD | SMD | SMD | Notreported | SMD | 5 | 523.3668 | Notreported | SMD | 33.63% | 64.70221338 | Notreported | SMD | 101.3% | Notreported | Notreported | SMD | Notreported | SMD | SMD | SMD | SMD | SMD | SMD | SMD | SMD | SMD | SMD | SMD | SMD | SMD | [13 empty] | 0 | 0 | 0 | 0 | 0 | 0 | 0 | 0 | 0 | 0 | 0 | 0 | 0 | 0 | 0 | 0 | 0 | 0 | 0 | 0 | 0
1 | Durability of cement mortar-covered BFRP bars in simulated seawater environment | Zhongyu Lu, Sirong Tan, Peihao Huang, Zhoupeng Lei, Feng Liu, Jianhe Xie | 1 | Construction and Building Materials | 2020 | 3901 | 102 | Basalt | Notreported | Epoxy | Notreported | Notreported | Notreported | Notreported | Notreported | 65 | Notreported | 6 | Notreported | Notreported | helically wrapped | sand coated | Notreported | Notreported | SMD | Notreported | Tuo Xin Aerospace Basalt Industrial Co., Ltd. (Chengdu City, China). | Link:Durability of BFRP bars wrapped in seawater sea sand concrete;Durability of BFRP bars and BFRP reinforced seawater sea-sand concrete beams immersed in water and simulated seawater; Durability of cement mortar-covered BFRP bars in simulated seawater environment;(may:Effects of Immersion in Water, Alkaline Solution, and Seawater on the Shear Performance of Basalt FRP Bars in Seawater–Sea Sand Concrete) | SMD | Tensile | SMD | 5 | SMD | 954.2 | Notreported | SMD | 46.7 | Notreported | SMD | 2 | Notreported | SMD | SMD | SMD | SMD | SMD | SMD | SMD | 60 | SMD | 4320 | SMD | water/cement:0.4;sand/cement:2.71 | Notreported | 42.7 | 0 | 10 | SMD | 12.6,13 | Notreported | KOH:4.2,NaOH:0.9, Ca(OH)2:118.5; g/L(mol/L) | SMD | SMD | SMD | SMD | SMD | SMD | SMD | SMD | SMD | SMD | SMD | SMD | SMD | SMD | SMD | SMD | SMD | SMD | SMD | SMD | SMD | SMD | SMD | SMD | SMD | SMD | SMD | SMD | SMD | SMD | SMD | SMD | Notreported | SMD | 5 | 520.6442 | Notreported | SMD | 54.56% | 46.64613622 | Notreported | SMD | 99.88% | Notreported | Notreported | SMD | Notreported | SMD | SMD | SMD | SMD | SMD | SMD | SMD | SMD | SMD | SMD | SMD | SMD | SMD | [13 empty] | 0 | 0 | 0 | 0 | 0 | 0 | 0 | 0 | 0 | 0 | 0 | 0 | 0 | 0 | 0 | 0 | 0 | 0 | 0 | 0 | 0
1 | Durability of cement mortar-covered BFRP bars in simulated seawater environment | Zhongyu Lu, Sirong Tan, Peihao Huang, Zhoupeng Lei, Feng Liu, Jianhe Xie | 1 | Construction and Building Materials | 2020 | 3902 | 103 | Glass | Notreported | Vinyl ester | Notreported | Notreported | Notreported | Notreported | Notreported | 67 | Notreported | 6 | Notreported | Notreported | helically wrapped | sand coated | Notreported | Notreported | SMD | Notreported | Dextra Building Products Co., Ltd. (Guangzhou City, China) | SMD | SMD | Tensile | SMD | 5 | SMD | 1556.1 | Notreported | SMD | 63.9 | Notreported | SMD | 2.4 | Notreported | SMD | SMD | SMD | SMD | SMD | SMD | SMD | 60 | SMD | 4320 | SMD | water/cement:0.4;sand/cement:2.71 | Notreported | 42.7 | 0 | 10 | SMD | 12.6,13 | Notreported | KOH:4.2,NaOH:0.9, Ca(OH)2:118.5; g/L(mol/L) | SMD | SMD | SMD | SMD | SMD | SMD | SMD | SMD | SMD | SMD | SMD | SMD | SMD | SMD | SMD | SMD | SMD | SMD | SMD | SMD | SMD | SMD | SMD | SMD | SMD | SMD | SMD | SMD | SMD | SMD | SMD | SMD | Notreported | SMD | 5 | 599.3623 | Notreported | SMD | 38.52% | 66.77937873 | Notreported | SMD | 104.5% | Notreported | Notreported | SMD | Notreported | SMD | SMD | SMD | SMD | SMD | SMD | SMD | SMD | SMD | SMD | SMD | SMD | SMD | [13 empty] | 0 | 0 | 0 | 0 | 0 | 0 | 0 | 0 | 0 | 0 | 0 | 0 | 0 | 0 | 0 | 0 | 0 | 0 | 0 | 0 | 0
1 | Durability of cement mortar-covered BFRP bars in simulated seawater environment | Zhongyu Lu, Sirong Tan, Peihao Huang, Zhoupeng Lei, Feng Liu, Jianhe Xie | 1 | Construction and Building Materials | 2020 | 3903 | 104 | Basalt | Notreported | Epoxy | Notreported | Notreported | Notreported | Notreported | Notreported | 65 | Notreported | 6 | Notreported | Notreported | helically wrapped | sand coated | Notreported | Notreported | SMD | Notreported | Tuo Xin Aerospace Basalt Industrial Co., Ltd. (Chengdu City, China). | Link:Durability of BFRP bars wrapped in seawater sea sand concrete;Durability of BFRP bars and BFRP reinforced seawater sea-sand concrete beams immersed in water and simulated seawater; Durability of cement mortar-covered BFRP bars in simulated seawater environment;(may:Effects of Immersion in Water, Alkaline Solution, and Seawater on the Shear Performance of Basalt FRP Bars in Seawater–Sea Sand Concrete) | SMD | Tensile | SMD | 5 | SMD | 954.2 | Notreported | SMD | 46.7 | Notreported | SMD | 2 | Notreported | SMD | SMD | SMD | SMD | SMD | SMD | SMD | 60 | SMD | 4320 | SMD | water/cement:0.4;sand/cement:2.71 | Notreported | 42.7 | 0 | 20 | SMD | 12.6,13 | Notreported | KOH:4.2,NaOH:0.9, Ca(OH)2:118.5; g/L(mol/L) | SMD | SMD | SMD | SMD | SMD | SMD | SMD | SMD | SMD | SMD | SMD | SMD | SMD | SMD | SMD | SMD | SMD | SMD | SMD | SMD | SMD | SMD | SMD | SMD | SMD | SMD | SMD | SMD | SMD | SMD | SMD | SMD | Notreported | SMD | 5 | 428.4677 | Notreported | SMD | 44.9% | 43.37226541 | Notreported | SMD | 92.87% | Notreported | Notreported | SMD | Notreported | SMD | SMD | SMD | SMD | SMD | SMD | SMD | SMD | SMD | SMD | SMD | SMD | SMD | [13 empty] | 0 | 0 | 0 | 0 | 0 | 0 | 0 | 0 | 0 | 0 | 0 | 0 | 0 | 0 | 0 | 0 | 0 | 0 | 0 | 0 | 0
1 | Durability of cement mortar-covered BFRP bars in simulated seawater environment | Zhongyu Lu, Sirong Tan, Peihao Huang, Zhoupeng Lei, Feng Liu, Jianhe Xie | 1 | Construction and Building Materials | 2020 | 3904 | 105 | Glass | Notreported | Vinyl ester | Notreported | Notreported | Notreported | Notreported | Notreported | 67 | Notreported | 6 | Notreported | Notreported | helically wrapped | sand coated | Notreported | Notreported | SMD | Notreported | Dextra Building Products Co., Ltd. (Guangzhou City, China) | SMD | SMD | Tensile | SMD | 5 | SMD | 1556.1 | Notreported | SMD | 63.9 | Notreported | SMD | 2.4 | Notreported | SMD | SMD | SMD | SMD | SMD | SMD | SMD | 60 | SMD | 4320 | SMD | water/cement:0.4;sand/cement:2.71 | Notreported | 42.7 | 0 | 20 | SMD | 12.6,13 | Notreported | KOH:4.2,NaOH:0.9, Ca(OH)2:118.5; g/L(mol/L) | SMD | SMD | SMD | SMD | SMD | SMD | SMD | SMD | SMD | SMD | SMD | SMD | SMD | SMD | SMD | SMD | SMD | SMD | SMD | SMD | SMD | SMD | SMD | SMD | SMD | SMD | SMD | SMD | SMD | SMD | SMD | SMD | Notreported | SMD | 5 | 551.3432 | Notreported | SMD | 35.43% | 65.50304652 | Notreported | SMD | 102.5% | Notreported | Notreported | SMD | Notreported | SMD | SMD | SMD | SMD | SMD | SMD | SMD | SMD | SMD | SMD | SMD | SMD | SMD | [13 empty] | 0 | 0 | 0 | 0 | 0 | 0 | 0 | 0 | 0 | 0 | 0 | 0 | 0 | 0 | 0 | 0 | 0 | 0 | 0 | 0 | 0
1 | Durability of cement mortar-covered BFRP bars in simulated seawater environment | Zhongyu Lu, Sirong Tan, Peihao Huang, Zhoupeng Lei, Feng Liu, Jianhe Xie | 1 | Construction and Building Materials | 2020 | 3905 | 106 | Glass | Notreported | Vinyl ester | Notreported | Notreported | Notreported | Notreported | Notreported | 67 | Notreported | 6 | Notreported | Notreported | helically wrapped | sand coated | Notreported | Notreported | SMD | Notreported | Dextra Building Products Co., Ltd. (Guangzhou City, China) | SMD | SMD | Tensile | SMD | 5 | SMD | 1556.1 | Notreported | SMD | 63.9 | Notreported | SMD | 2.4 | Notreported | SMD | SMD | SMD | SMD | SMD | SMD | SMD | 28 | SMD | 4320 | SMD | SMD | SMD | SMD | SMD | SMD | SMD | sea water | Notreported | NaCl:24.53.Na2SO4:4.09,MgCl2:5.2,CaCl2:1.16,SrCl2:0.025,KCl:0.695,NaHCO3:0.201,KBr:0.1,H2BO3:0.027,NaF:0.003 | SMD | SMD | SMD | SMD | SMD | SMD | SMD | SMD | SMD | SMD | SMD | SMD | SMD | SMD | SMD | SMD | SMD | SMD | SMD | SMD | SMD | SMD | SMD | SMD | SMD | SMD | SMD | SMD | SMD | SMD | SMD | SMD | Notreported | SMD | 5 | 1208.607309 | Notreported | SMD | 77.67% | 66.09249207 | Notreported | SMD | 103.4% | Notreported | Notreported | SMD | Notreported | SMD | SMD | SMD | SMD | SMD | SMD | SMD | SMD | SMD | SMD | SMD | SMD | SMD | [13 empty] | 0 | 0 | 0 | 0 | 0 | 0 | 0 | 0 | 0 | 0 | 0 | 0 | 0 | 0 | 0 | 0 | 0 | 0 | 0 | 0 | 0
1 | Durability of cement mortar-covered BFRP bars in simulated seawater environment | Zhongyu Lu, Sirong Tan, Peihao Huang, Zhoupeng Lei, Feng Liu, Jianhe Xie | 1 | Construction and Building Materials | 2020 | 3906 | 107 | Basalt | Notreported | Epoxy | Notreported | Notreported | Notreported | Notreported | Notreported | 65 | Notreported | 6 | Notreported | Notreported | helically wrapped | sand coated | Notreported | Notreported | SMD | Notreported | Tuo Xin Aerospace Basalt Industrial Co., Ltd. (Chengdu City, China). | Link:Durability of BFRP bars wrapped in seawater sea sand concrete;Durability of BFRP bars and BFRP reinforced seawater sea-sand concrete beams immersed in water and simulated seawater; Durability of cement mortar-covered BFRP bars in simulated seawater environment;(may:Effects of Immersion in Water, Alkaline Solution, and Seawater on the Shear Performance of Basalt FRP Bars in Seawater–Sea Sand Concrete) | SMD | Tensile | SMD | 5 | SMD | 954.2 | Notreported | SMD | 46.7 | Notreported | SMD | 2 | Notreported | SMD | SMD | SMD | SMD | SMD | SMD | SMD | 28 | SMD | 4320 | SMD | water/cement:0.4;sand/cement:2.71 | Notreported | 42.7 | 0 | 10 | SMD | sea water | Notreported | NaCl:24.53.Na2SO4:4.09,MgCl2:5.2,CaCl2:1.16,SrCl2:0.025,KCl:0.695,NaHCO3:0.201,KBr:0.1,H2BO3:0.027,NaF:0.003 | SMD | SMD | SMD | SMD | SMD | SMD | SMD | SMD | SMD | SMD | SMD | SMD | SMD | SMD | SMD | SMD | SMD | SMD | SMD | SMD | SMD | SMD | SMD | SMD | SMD | SMD | SMD | SMD | SMD | SMD | SMD | SMD | Notreported | SMD | 5 | 684.7105421 | Notreported | SMD | 71.76% | 46.64444568 | Notreported | SMD | 99.88% | Notreported | Notreported | SMD | Notreported | SMD | SMD | SMD | SMD | SMD | SMD | SMD | SMD | SMD | SMD | SMD | SMD | SMD | [13 empty] | 0 | 0 | 0 | 0 | 0 | 0 | 0 | 0 | 0 | 0 | 0 | 0 | 0 | 0 | 0 | 0 | 0 | 0 | 0 | 0 | 0
1 | Durability of cement mortar-covered BFRP bars in simulated seawater environment | Zhongyu Lu, Sirong Tan, Peihao Huang, Zhoupeng Lei, Feng Liu, Jianhe Xie | 1 | Construction and Building Materials | 2020 | 3907 | 108 | Glass | Notreported | Vinyl ester | Notreported | Notreported | Notreported | Notreported | Notreported | 67 | Notreported | 6 | Notreported | Notreported | helically wrapped | sand coated | Notreported | Notreported | SMD | Notreported | Dextra Building Products Co., Ltd. (Guangzhou City, China) | SMD | SMD | Tensile | SMD | 5 | SMD | 1556.1 | Notreported | SMD | 63.9 | Notreported | SMD | 2.4 | Notreported | SMD | SMD | SMD | SMD | SMD | SMD | SMD | 28 | SMD | 4320 | SMD | water/cement:0.4;sand/cement:2.71 | Notreported | 42.7 | 0 | 10 | SMD | sea water | Notreported | NaCl:24.53.Na2SO4:4.09,MgCl2:5.2,CaCl2:1.16,SrCl2:0.025,KCl:0.695,NaHCO3:0.201,KBr:0.1,H2BO3:0.027,NaF:0.003 | SMD | SMD | SMD | SMD | SMD | SMD | SMD | SMD | SMD | SMD | SMD | SMD | SMD | SMD | SMD | SMD | SMD | SMD | SMD | SMD | SMD | SMD | SMD | SMD | SMD | SMD | SMD | SMD | SMD | SMD | SMD | SMD | Notreported | SMD | 5 | 1259.574 | Notreported | SMD | 80.94% | 65.99278251 | Notreported | SMD | 103.3% | Notreported | Notreported | SMD | Notreported | SMD | SMD | SMD | SMD | SMD | SMD | SMD | SMD | SMD | SMD | SMD | SMD | SMD | [13 empty] | 0 | 0 | 0 | 0 | 0 | 0 | 0 | 0 | 0 | 0 | 0 | 0 | 0 | 0 | 0 | 0 | 0 | 0 | 0 | 0 | 0
1 | Durability of cement mortar-covered BFRP bars in simulated seawater environment | Zhongyu Lu, Sirong Tan, Peihao Huang, Zhoupeng Lei, Feng Liu, Jianhe Xie | 1 | Construction and Building Materials | 2020 | 3908 | 109 | Basalt | Notreported | Epoxy | Notreported | Notreported | Notreported | Notreported | Notreported | 65 | Notreported | 6 | Notreported | Notreported | helically wrapped | sand coated | Notreported | Notreported | SMD | Notreported | Tuo Xin Aerospace Basalt Industrial Co., Ltd. (Chengdu City, China). | Link:Durability of BFRP bars wrapped in seawater sea sand concrete;Durability of BFRP bars and BFRP reinforced seawater sea-sand concrete beams immersed in water and simulated seawater; Durability of cement mortar-covered BFRP bars in simulated seawater environment;(may:Effects of Immersion in Water, Alkaline Solution, and Seawater on the Shear Performance of Basalt FRP Bars in Seawater–Sea Sand Concrete) | SMD | Tensile | SMD | 5 | SMD | 954.2 | Notreported | SMD | 46.7 | Notreported | SMD | 2 | Notreported | SMD | SMD | SMD | SMD | SMD | SMD | SMD | 28 | SMD | 4320 | SMD | water/cement:0.4;sand/cement:2.71 | Notreported | 42.7 | 0 | 20 | SMD | sea water | Notreported | NaCl:24.53.Na2SO4:4.09,MgCl2:5.2,CaCl2:1.16,SrCl2:0.025,KCl:0.695,NaHCO3:0.201,KBr:0.1,H2BO3:0.027,NaF:0.003 | SMD | SMD | SMD | SMD | SMD | SMD | SMD | SMD | SMD | SMD | SMD | SMD | SMD | SMD | SMD | SMD | SMD | SMD | SMD | SMD | SMD | SMD | SMD | SMD | SMD | SMD | SMD | SMD | SMD | SMD | SMD | SMD | Notreported | SMD | 5 | 624.238 | Notreported | SMD | 65.42% | 43.82056206 | Notreported | SMD | 93.83% | Notreported | Notreported | SMD | Notreported | SMD | SMD | SMD | SMD | SMD | SMD | SMD | SMD | SMD | SMD | SMD | SMD | SMD | [13 empty] | 0 | 0 | 0 | 0 | 0 | 0 | 0 | 0 | 0 | 0 | 0 | 0 | 0 | 0 | 0 | 0 | 0 | 0 | 0 | 0 | 0
1 | Durability of cement mortar-covered BFRP bars in simulated seawater environment | Zhongyu Lu, Sirong Tan, Peihao Huang, Zhoupeng Lei, Feng Liu, Jianhe Xie | 1 | Construction and Building Materials | 2020 | 3909 | 110 | Glass | Notreported | Vinyl ester | Notreported | Notreported | Notreported | Notreported | Notreported | 67 | Notreported | 6 | Notreported | Notreported | helically wrapped | sand coated | Notreported | Notreported | SMD | Notreported | Dextra Building Products Co., Ltd. (Guangzhou City, China) | SMD | SMD | Tensile | SMD | 5 | SMD | 1556.1 | Notreported | SMD | 63.9 | Notreported | SMD | 2.4 | Notreported | SMD | SMD | SMD | SMD | SMD | SMD | SMD | 28 | SMD | 4320 | SMD | water/cement:0.4;sand/cement:2.71 | Notreported | 42.7 | 0 | 20 | SMD | sea water | Notreported | NaCl:24.53.Na2SO4:4.09,MgCl2:5.2,CaCl2:1.16,SrCl2:0.025,KCl:0.695,NaHCO3:0.201,KBr:0.1,H2BO3:0.027,NaF:0.003 | SMD | SMD | SMD | SMD | SMD | SMD | SMD | SMD | SMD | SMD | SMD | SMD | SMD | SMD | SMD | SMD | SMD | SMD | SMD | SMD | SMD | SMD | SMD | SMD | SMD | SMD | SMD | SMD | SMD | SMD | SMD | SMD | Notreported | SMD | 5 | 1205.293 | Notreported | SMD | 77.46% | 67.86243261 | Notreported | SMD | 106.2% | Notreported | Notreported | SMD | Notreported | SMD | SMD | SMD | SMD | SMD | SMD | SMD | SMD | SMD | SMD | SMD | SMD | SMD | [13 empty] | 0 | 0 | 0 | 0 | 0 | 0 | 0 | 0 | 0 | 0 | 0 | 0 | 0 | 0 | 0 | 0 | 0 | 0 | 0 | 0 | 0
1 | Durability of cement mortar-covered BFRP bars in simulated seawater environment | Zhongyu Lu, Sirong Tan, Peihao Huang, Zhoupeng Lei, Feng Liu, Jianhe Xie | 1 | Construction and Building Materials | 2020 | 3910 | 111 | Glass | Notreported | Vinyl ester | Notreported | Notreported | Notreported | Notreported | Notreported | 67 | Notreported | 6 | Notreported | Notreported | helically wrapped | sand coated | Notreported | Notreported | SMD | Notreported | Dextra Building Products Co., Ltd. (Guangzhou City, China) | SMD | SMD | Tensile | SMD | 5 | SMD | 1556.1 | Notreported | SMD | 63.9 | Notreported | SMD | 2.4 | Notreported | SMD | SMD | SMD | SMD | SMD | SMD | SMD | 40 | SMD | 4320 | SMD | SMD | SMD | SMD | SMD | SMD | SMD | sea water | Notreported | NaCl:24.53.Na2SO4:4.09,MgCl2:5.2,CaCl2:1.16,SrCl2:0.025,KCl:0.695,NaHCO3:0.201,KBr:0.1,H2BO3:0.027,NaF:0.003 | SMD | SMD | SMD | SMD | SMD | SMD | SMD | SMD | SMD | SMD | SMD | SMD | SMD | SMD | SMD | SMD | SMD | SMD | SMD | SMD | SMD | SMD | SMD | SMD | SMD | SMD | SMD | SMD | SMD | SMD | SMD | SMD | Notreported | SMD | 5 | 906.5383 | Notreported | SMD | 58.26% | 65.09534535 | Notreported | SMD | 101.9% | Notreported | Notreported | SMD | Notreported | SMD | SMD | SMD | SMD | SMD | SMD | SMD | SMD | SMD | SMD | SMD | SMD | SMD | [13 empty] | 0 | 0 | 0 | 0 | 0 | 0 | 0 | 0 | 0 | 0 | 0 | 0 | 0 | 0 | 0 | 0 | 0 | 0 | 0 | 0 | 0
1 | Durability of cement mortar-covered BFRP bars in simulated seawater environment | Zhongyu Lu, Sirong Tan, Peihao Huang, Zhoupeng Lei, Feng Liu, Jianhe Xie | 1 | Construction and Building Materials | 2020 | 3911 | 112 | Basalt | Notreported | Epoxy | Notreported | Notreported | Notreported | Notreported | Notreported | 65 | Notreported | 6 | Notreported | Notreported | helically wrapped | sand coated | Notreported | Notreported | SMD | Notreported | Tuo Xin Aerospace Basalt Industrial Co., Ltd. (Chengdu City, China). | Link:Durability of BFRP bars wrapped in seawater sea sand concrete;Durability of BFRP bars and BFRP reinforced seawater sea-sand concrete beams immersed in water and simulated seawater; Durability of cement mortar-covered BFRP bars in simulated seawater environment;(may:Effects of Immersion in Water, Alkaline Solution, and Seawater on the Shear Performance of Basalt FRP Bars in Seawater–Sea Sand Concrete) | SMD | Tensile | SMD | 5 | SMD | 954.2 | Notreported | SMD | 46.7 | Notreported | SMD | 2 | Notreported | SMD | SMD | SMD | SMD | SMD | SMD | SMD | 40 | SMD | 4320 | SMD | water/cement:0.4;sand/cement:2.71 | Notreported | 42.7 | 0 | 10 | SMD | sea water | Notreported | NaCl:24.53.Na2SO4:4.09,MgCl2:5.2,CaCl2:1.16,SrCl2:0.025,KCl:0.695,NaHCO3:0.201,KBr:0.1,H2BO3:0.027,NaF:0.003 | SMD | SMD | SMD | SMD | SMD | SMD | SMD | SMD | SMD | SMD | SMD | SMD | SMD | SMD | SMD | SMD | SMD | SMD | SMD | SMD | SMD | SMD | SMD | SMD | SMD | SMD | SMD | SMD | SMD | SMD | SMD | SMD | Notreported | SMD | 5 | 667.6868 | Notreported | SMD | 69.97% | 48.59383911 | Notreported | SMD | 104.1% | Notreported | Notreported | SMD | Notreported | SMD | SMD | SMD | SMD | SMD | SMD | SMD | SMD | SMD | SMD | SMD | SMD | SMD | [13 empty] | 0 | 0 | 0 | 0 | 0 | 0 | 0 | 0 | 0 | 0 | 0 | 0 | 0 | 0 | 0 | 0 | 0 | 0 | 0 | 0 | 0
1 | Durability of cement mortar-covered BFRP bars in simulated seawater environment | Zhongyu Lu, Sirong Tan, Peihao Huang, Zhoupeng Lei, Feng Liu, Jianhe Xie | 1 | Construction and Building Materials | 2020 | 3912 | 113 | Glass | Notreported | Vinyl ester | Notreported | Notreported | Notreported | Notreported | Notreported | 67 | Notreported | 6 | Notreported | Notreported | helically wrapped | sand coated | Notreported | Notreported | SMD | Notreported | Dextra Building Products Co., Ltd. (Guangzhou City, China) | SMD | SMD | Tensile | SMD | 5 | SMD | 1556.1 | Notreported | SMD | 63.9 | Notreported | SMD | 2.4 | Notreported | SMD | SMD | SMD | SMD | SMD | SMD | SMD | 40 | SMD | 4320 | SMD | water/cement:0.4;sand/cement:2.71 | Notreported | 42.7 | 0 | 10 | SMD | sea water | Notreported | NaCl:24.53.Na2SO4:4.09,MgCl2:5.2,CaCl2:1.16,SrCl2:0.025,KCl:0.695,NaHCO3:0.201,KBr:0.1,H2BO3:0.027,NaF:0.003 | SMD | SMD | SMD | SMD | SMD | SMD | SMD | SMD | SMD | SMD | SMD | SMD | SMD | SMD | SMD | SMD | SMD | SMD | SMD | SMD | SMD | SMD | SMD | SMD | SMD | SMD | SMD | SMD | SMD | SMD | SMD | SMD | Notreported | SMD | 5 | 935.9579 | Notreported | SMD | 60.15% | 67.96214217 | Notreported | SMD | 106.4% | Notreported | Notreported | SMD | Notreported | SMD | SMD | SMD | SMD | SMD | SMD | SMD | SMD | SMD | SMD | SMD | SMD | SMD | [13 empty] | 0 | 0 | 0 | 0 | 0 | 0 | 0 | 0 | 0 | 0 | 0 | 0 | 0 | 0 | 0 | 0 | 0 | 0 | 0 | 0 | 0
1 | Durability of cement mortar-covered BFRP bars in simulated seawater environment | Zhongyu Lu, Sirong Tan, Peihao Huang, Zhoupeng Lei, Feng Liu, Jianhe Xie | 1 | Construction and Building Materials | 2020 | 3913 | 114 | Basalt | Notreported | Epoxy | Notreported | Notreported | Notreported | Notreported | Notreported | 65 | Notreported | 6 | Notreported | Notreported | helically wrapped | sand coated | Notreported | Notreported | SMD | Notreported | Tuo Xin Aerospace Basalt Industrial Co., Ltd. (Chengdu City, China). | Link:Durability of BFRP bars wrapped in seawater sea sand concrete;Durability of BFRP bars and BFRP reinforced seawater sea-sand concrete beams immersed in water and simulated seawater; Durability of cement mortar-covered BFRP bars in simulated seawater environment;(may:Effects of Immersion in Water, Alkaline Solution, and Seawater on the Shear Performance of Basalt FRP Bars in Seawater–Sea Sand Concrete) | SMD | Tensile | SMD | 5 | SMD | 954.2 | Notreported | SMD | 46.7 | Notreported | SMD | 2 | Notreported | SMD | SMD | SMD | SMD | SMD | SMD | SMD | 40 | SMD | 4320 | SMD | water/cement:0.4;sand/cement:2.71 | Notreported | 42.7 | 0 | 20 | SMD | sea water | Notreported | NaCl:24.53.Na2SO4:4.09,MgCl2:5.2,CaCl2:1.16,SrCl2:0.025,KCl:0.695,NaHCO3:0.201,KBr:0.1,H2BO3:0.027,NaF:0.003 | SMD | SMD | SMD | SMD | SMD | SMD | SMD | SMD | SMD | SMD | SMD | SMD | SMD | SMD | SMD | SMD | SMD | SMD | SMD | SMD | SMD | SMD | SMD | SMD | SMD | SMD | SMD | SMD | SMD | SMD | SMD | SMD | Notreported | SMD | 5 | 542.9305 | Notreported | SMD | 56.9% | 43.45618998 | Notreported | SMD | 93.05% | Notreported | Notreported | SMD | Notreported | SMD | SMD | SMD | SMD | SMD | SMD | SMD | SMD | SMD | SMD | SMD | SMD | SMD | [13 empty] | 0 | 0 | 0 | 0 | 0 | 0 | 0 | 0 | 0 | 0 | 0 | 0 | 0 | 0 | 0 | 0 | 0 | 0 | 0 | 0 | 0
1 | Durability of cement mortar-covered BFRP bars in simulated seawater environment | Zhongyu Lu, Sirong Tan, Peihao Huang, Zhoupeng Lei, Feng Liu, Jianhe Xie | 1 | Construction and Building Materials | 2020 | 3914 | 115 | Glass | Notreported | Vinyl ester | Notreported | Notreported | Notreported | Notreported | Notreported | 67 | Notreported | 6 | Notreported | Notreported | helically wrapped | sand coated | Notreported | Notreported | SMD | Notreported | Dextra Building Products Co., Ltd. (Guangzhou City, China) | SMD | SMD | Tensile | SMD | 5 | SMD | 1556.1 | Notreported | SMD | 63.9 | Notreported | SMD | 2.4 | Notreported | SMD | SMD | SMD | SMD | SMD | SMD | SMD | 40 | SMD | 4320 | SMD | water/cement:0.4;sand/cement:2.71 | Notreported | 42.7 | 0 | 20 | SMD | sea water | Notreported | NaCl:24.53.Na2SO4:4.09,MgCl2:5.2,CaCl2:1.16,SrCl2:0.025,KCl:0.695,NaHCO3:0.201,KBr:0.1,H2BO3:0.027,NaF:0.003 | SMD | SMD | SMD | SMD | SMD | SMD | SMD | SMD | SMD | SMD | SMD | SMD | SMD | SMD | SMD | SMD | SMD | SMD | SMD | SMD | SMD | SMD | SMD | SMD | SMD | SMD | SMD | SMD | SMD | SMD | SMD | SMD | Notreported | SMD | 5 | 906.5383 | Notreported | SMD | 58.26% | 66.96499545 | Notreported | SMD | 104.8% | Notreported | Notreported | SMD | Notreported | SMD | SMD | SMD | SMD | SMD | SMD | SMD | SMD | SMD | SMD | SMD | SMD | SMD | [13 empty] | 0 | 0 | 0 | 0 | 0 | 0 | 0 | 0 | 0 | 0 | 0 | 0 | 0 | 0 | 0 | 0 | 0 | 0 | 0 | 0 | 0
1 | Durability of cement mortar-covered BFRP bars in simulated seawater environment | Zhongyu Lu, Sirong Tan, Peihao Huang, Zhoupeng Lei, Feng Liu, Jianhe Xie | 1 | Construction and Building Materials | 2020 | 3915 | 116 | Glass | Notreported | Vinyl ester | Notreported | Notreported | Notreported | Notreported | Notreported | 67 | Notreported | 6 | Notreported | Notreported | helically wrapped | sand coated | Notreported | Notreported | SMD | Notreported | Dextra Building Products Co., Ltd. (Guangzhou City, China) | SMD | SMD | Tensile | SMD | 5 | SMD | 1556.1 | Notreported | SMD | 63.9 | Notreported | SMD | 2.4 | Notreported | SMD | SMD | SMD | SMD | SMD | SMD | SMD | 60 | SMD | 4320 | SMD | SMD | SMD | SMD | SMD | SMD | SMD | sea water | Notreported | NaCl:24.53.Na2SO4:4.09,MgCl2:5.2,CaCl2:1.16,SrCl2:0.025,KCl:0.695,NaHCO3:0.201,KBr:0.1,H2BO3:0.027,NaF:0.003 | SMD | SMD | SMD | SMD | SMD | SMD | SMD | SMD | SMD | SMD | SMD | SMD | SMD | SMD | SMD | SMD | SMD | SMD | SMD | SMD | SMD | SMD | SMD | SMD | SMD | SMD | SMD | SMD | SMD | SMD | SMD | SMD | Notreported | SMD | 5 | 635.9605 | Notreported | SMD | 40.87% | 64.99563579 | Notreported | SMD | 101.7% | Notreported | Notreported | SMD | Notreported | SMD | SMD | SMD | SMD | SMD | SMD | SMD | SMD | SMD | SMD | SMD | SMD | SMD | [13 empty] | 0 | 0 | 0 | 0 | 0 | 0 | 0 | 0 | 0 | 0 | 0 | 0 | 0 | 0 | 0 | 0 | 0 | 0 | 0 | 0 | 0
1 | Durability of cement mortar-covered BFRP bars in simulated seawater environment | Zhongyu Lu, Sirong Tan, Peihao Huang, Zhoupeng Lei, Feng Liu, Jianhe Xie | 1 | Construction and Building Materials | 2020 | 3916 | 117 | Basalt | Notreported | Epoxy | Notreported | Notreported | Notreported | Notreported | Notreported | 65 | Notreported | 6 | Notreported | Notreported | helically wrapped | sand coated | Notreported | Notreported | SMD | Notreported | Tuo Xin Aerospace Basalt Industrial Co., Ltd. (Chengdu City, China). | Link:Durability of BFRP bars wrapped in seawater sea sand concrete;Durability of BFRP bars and BFRP reinforced seawater sea-sand concrete beams immersed in water and simulated seawater; Durability of cement mortar-covered BFRP bars in simulated seawater environment;(may:Effects of Immersion in Water, Alkaline Solution, and Seawater on the Shear Performance of Basalt FRP Bars in Seawater–Sea Sand Concrete) | SMD | Tensile | SMD | 5 | SMD | 954.2 | Notreported | SMD | 46.7 | Notreported | SMD | 2 | Notreported | SMD | SMD | SMD | SMD | SMD | SMD | SMD | 60 | SMD | 4320 | SMD | water/cement:0.4;sand/cement:2.71 | Notreported | 42.7 | 0 | 10 | SMD | sea water | Notreported | NaCl:24.53.Na2SO4:4.09,MgCl2:5.2,CaCl2:1.16,SrCl2:0.025,KCl:0.695,NaHCO3:0.201,KBr:0.1,H2BO3:0.027,NaF:0.003 | SMD | SMD | SMD | SMD | SMD | SMD | SMD | SMD | SMD | SMD | SMD | SMD | SMD | SMD | SMD | SMD | SMD | SMD | SMD | SMD | SMD | SMD | SMD | SMD | SMD | SMD | SMD | SMD | SMD | SMD | SMD | SMD | Notreported | SMD | 5 | 586.1252 | Notreported | SMD | 61.43% | 46.49869965 | Notreported | SMD | 99.57% | Notreported | Notreported | SMD | Notreported | SMD | SMD | SMD | SMD | SMD | SMD | SMD | SMD | SMD | SMD | SMD | SMD | SMD | [13 empty] | 0 | 0 | 0 | 0 | 0 | 0 | 0 | 0 | 0 | 0 | 0 | 0 | 0 | 0 | 0 | 0 | 0 | 0 | 0 | 0 | 0
1 | Durability of cement mortar-covered BFRP bars in simulated seawater environment | Zhongyu Lu, Sirong Tan, Peihao Huang, Zhoupeng Lei, Feng Liu, Jianhe Xie | 1 | Construction and Building Materials | 2020 | 3917 | 118 | Glass | Notreported | Vinyl ester | Notreported | Notreported | Notreported | Notreported | Notreported | 67 | Notreported | 6 | Notreported | Notreported | helically wrapped | sand coated | Notreported | Notreported | SMD | Notreported | Dextra Building Products Co., Ltd. (Guangzhou City, China) | SMD | SMD | Tensile | SMD | 5 | SMD | 1556.1 | Notreported | SMD | 63.9 | Notreported | SMD | 2.4 | Notreported | SMD | SMD | SMD | SMD | SMD | SMD | SMD | 60 | SMD | 4320 | SMD | water/cement:0.4;sand/cement:2.71 | Notreported | 42.7 | 0 | 10 | SMD | sea water | Notreported | NaCl:24.53.Na2SO4:4.09,MgCl2:5.2,CaCl2:1.16,SrCl2:0.025,KCl:0.695,NaHCO3:0.201,KBr:0.1,H2BO3:0.027,NaF:0.003 | SMD | SMD | SMD | SMD | SMD | SMD | SMD | SMD | SMD | SMD | SMD | SMD | SMD | SMD | SMD | SMD | SMD | SMD | SMD | SMD | SMD | SMD | SMD | SMD | SMD | SMD | SMD | SMD | SMD | SMD | SMD | SMD | Notreported | SMD | 5 | 617.7286 | Notreported | SMD | 39.7% | 64.69648794 | Notreported | SMD | 101.2% | Notreported | Notreported | SMD | Notreported | SMD | SMD | SMD | SMD | SMD | SMD | SMD | SMD | SMD | SMD | SMD | SMD | SMD | [13 empty] | 0 | 0 | 0 | 0 | 0 | 0 | 0 | 0 | 0 | 0 | 0 | 0 | 0 | 0 | 0 | 0 | 0 | 0 | 0 | 0 | 0
1 | Durability of cement mortar-covered BFRP bars in simulated seawater environment | Zhongyu Lu, Sirong Tan, Peihao Huang, Zhoupeng Lei, Feng Liu, Jianhe Xie | 1 | Construction and Building Materials | 2020 | 3918 | 119 | Basalt | Notreported | Epoxy | Notreported | Notreported | Notreported | Notreported | Notreported | 65 | Notreported | 6 | Notreported | Notreported | helically wrapped | sand coated | Notreported | Notreported | SMD | Notreported | Tuo Xin Aerospace Basalt Industrial Co., Ltd. (Chengdu City, China). | Link:Durability of BFRP bars wrapped in seawater sea sand concrete;Durability of BFRP bars and BFRP reinforced seawater sea-sand concrete beams immersed in water and simulated seawater; Durability of cement mortar-covered BFRP bars in simulated seawater environment;(may:Effects of Immersion in Water, Alkaline Solution, and Seawater on the Shear Performance of Basalt FRP Bars in Seawater–Sea Sand Concrete) | SMD | Tensile | SMD | 5 | SMD | 954.2 | Notreported | SMD | 46.7 | Notreported | SMD | 2 | Notreported | SMD | SMD | SMD | SMD | SMD | SMD | SMD | 60 | SMD | 4320 | SMD | water/cement:0.4;sand/cement:2.71 | Notreported | 42.7 | 0 | 20 | SMD | sea water | Notreported | NaCl:24.53.Na2SO4:4.09,MgCl2:5.2,CaCl2:1.16,SrCl2:0.025,KCl:0.695,NaHCO3:0.201,KBr:0.1,H2BO3:0.027,NaF:0.003 | SMD | SMD | SMD | SMD | SMD | SMD | SMD | SMD | SMD | SMD | SMD | SMD | SMD | SMD | SMD | SMD | SMD | SMD | SMD | SMD | SMD | SMD | SMD | SMD | SMD | SMD | SMD | SMD | SMD | SMD | SMD | SMD | Notreported | SMD | 5 | 515.7433 | Notreported | SMD | 54.05% | 45.25983271 | Notreported | SMD | 96.92% | Notreported | Notreported | SMD | Notreported | SMD | SMD | SMD | SMD | SMD | SMD | SMD | SMD | SMD | SMD | SMD | SMD | SMD | [13 empty] | 0 | 0 | 0 | 0 | 0 | 0 | 0 | 0 | 0 | 0 | 0 | 0 | 0 | 0 | 0 | 0 | 0 | 0 | 0 | 0 | 0
1 | Durability of cement mortar-covered BFRP bars in simulated seawater environment | Zhongyu Lu, Sirong Tan, Peihao Huang, Zhoupeng Lei, Feng Liu, Jianhe Xie | 1 | Construction and Building Materials | 2020 | 3919 | 120 | Glass | Notreported | Vinyl ester | Notreported | Notreported | Notreported | Notreported | Notreported | 67 | Notreported | 6 | Notreported | Notreported | helically wrapped | sand coated | Notreported | Notreported | SMD | Notreported | Dextra Building Products Co., Ltd. (Guangzhou City, China) | SMD | SMD | Tensile | SMD | 5 | SMD | 1556.1 | Notreported | SMD | 63.9 | Notreported | SMD | 2.4 | Notreported | SMD | SMD | SMD | SMD | SMD | SMD | SMD | 60 | SMD | 4320 | SMD | water/cement:0.4;sand/cement:2.71 | Notreported | 42.7 | 0 | 20 | SMD | sea water | Notreported | NaCl:24.53.Na2SO4:4.09,MgCl2:5.2,CaCl2:1.16,SrCl2:0.025,KCl:0.695,NaHCO3:0.201,KBr:0.1,H2BO3:0.027,NaF:0.003 | SMD | SMD | SMD | SMD | SMD | SMD | SMD | SMD | SMD | SMD | SMD | SMD | SMD | SMD | SMD | SMD | SMD | SMD | SMD | SMD | SMD | SMD | SMD | SMD | SMD | SMD | SMD | SMD | SMD | SMD | SMD | SMD | Notreported | SMD | 5 | 599.4967 | Notreported | SMD | 38.53% | 66.49135587 | Notreported | SMD | 104.1% | Notreported | Notreported | SMD | Notreported | SMD | SMD | SMD | SMD | SMD | SMD | SMD | SMD | SMD | SMD | SMD | SMD | SMD | [13 empty] | 0 | 0 | 0 | 0 | 0 | 0 | 0 | 0 | 0 | 0 | 0 | 0 | 0 | 0 | 0 | 0 | 0 | 0 | 0 | 0 | 0
1 | Durability of cement mortar-covered BFRP bars in simulated seawater environment | Zhongyu Lu, Sirong Tan, Peihao Huang, Zhoupeng Lei, Feng Liu, Jianhe Xie | 1 | Construction and Building Materials | 2020 | 3920 | 121 | Glass | Notreported | Vinyl ester | Notreported | Notreported | Notreported | Notreported | Notreported | 67 | Notreported | 6 | Notreported | Notreported | helically wrapped | sand coated | Notreported | Notreported | SMD | Notreported | Dextra Building Products Co., Ltd. (Guangzhou City, China) | SMD | SMD | Tensile | SMD | 5 | SMD | 1556.1 | Notreported | SMD | 63.9 | Notreported | SMD | 2.4 | Notreported | SMD | SMD | SMD | SMD | SMD | SMD | SMD | 28 | SMD | 4320 | SMD | SMD | SMD | SMD | SMD | SMD | SMD | distilled water | Notreported | 0 | SMD | SMD | SMD | SMD | SMD | SMD | SMD | SMD | SMD | SMD | SMD | SMD | SMD | SMD | SMD | SMD | SMD | SMD | SMD | SMD | SMD | SMD | SMD | SMD | SMD | SMD | SMD | SMD | SMD | SMD | SMD | SMD | Notreported | SMD | 5 | 1231.867 | Notreported | SMD | 79.16% | 65.45488509 | Notreported | SMD | 102.4% | Notreported | Notreported | SMD | Notreported | SMD | SMD | SMD | SMD | SMD | SMD | SMD | SMD | SMD | SMD | SMD | SMD | SMD | [13 empty] | 0 | 0 | 0 | 0 | 0 | 0 | 0 | 0 | 0 | 0 | 0 | 0 | 0 | 0 | 0 | 0 | 0 | 0 | 0 | 0 | 0
1 | Durability of cement mortar-covered BFRP bars in simulated seawater environment | Zhongyu Lu, Sirong Tan, Peihao Huang, Zhoupeng Lei, Feng Liu, Jianhe Xie | 1 | Construction and Building Materials | 2020 | 3921 | 122 | Basalt | Notreported | Epoxy | Notreported | Notreported | Notreported | Notreported | Notreported | 65 | Notreported | 6 | Notreported | Notreported | helically wrapped | sand coated | Notreported | Notreported | SMD | Notreported | Tuo Xin Aerospace Basalt Industrial Co., Ltd. (Chengdu City, China). | Link:Durability of BFRP bars wrapped in seawater sea sand concrete;Durability of BFRP bars and BFRP reinforced seawater sea-sand concrete beams immersed in water and simulated seawater; Durability of cement mortar-covered BFRP bars in simulated seawater environment;(may:Effects of Immersion in Water, Alkaline Solution, and Seawater on the Shear Performance of Basalt FRP Bars in Seawater–Sea Sand Concrete) | SMD | Tensile | SMD | 5 | SMD | 954.2 | Notreported | SMD | 46.7 | Notreported | SMD | 2 | Notreported | SMD | SMD | SMD | SMD | SMD | SMD | SMD | 28 | SMD | 4320 | SMD | water/cement:0.4;sand/cement:2.71 | Notreported | 42.7 | 0 | 10 | SMD | distilled water | Notreported | 0 | SMD | SMD | SMD | SMD | SMD | SMD | SMD | SMD | SMD | SMD | SMD | SMD | SMD | SMD | SMD | SMD | SMD | SMD | SMD | SMD | SMD | SMD | SMD | SMD | SMD | SMD | SMD | SMD | SMD | SMD | SMD | SMD | Notreported | SMD | 5 | 652.5482 | Notreported | SMD | 68.39% | 45.2793393 | Notreported | SMD | 96.96% | Notreported | Notreported | SMD | Notreported | SMD | SMD | SMD | SMD | SMD | SMD | SMD | SMD | SMD | SMD | SMD | SMD | SMD | [13 empty] | 0 | 0 | 0 | 0 | 0 | 0 | 0 | 0 | 0 | 0 | 0 | 0 | 0 | 0 | 0 | 0 | 0 | 0 | 0 | 0 | 0
1 | Durability of cement mortar-covered BFRP bars in simulated seawater environment | Zhongyu Lu, Sirong Tan, Peihao Huang, Zhoupeng Lei, Feng Liu, Jianhe Xie | 1 | Construction and Building Materials | 2020 | 3922 | 123 | Glass | Notreported | Vinyl ester | Notreported | Notreported | Notreported | Notreported | Notreported | 67 | Notreported | 6 | Notreported | Notreported | helically wrapped | sand coated | Notreported | Notreported | SMD | Notreported | Dextra Building Products Co., Ltd. (Guangzhou City, China) | SMD | SMD | Tensile | SMD | 5 | SMD | 1556.1 | Notreported | SMD | 63.9 | Notreported | SMD | 2.4 | Notreported | SMD | SMD | SMD | SMD | SMD | SMD | SMD | 28 | SMD | 4320 | SMD | water/cement:0.4;sand/cement:2.71 | Notreported | 42.7 | 0 | 10 | SMD | distilled water | Notreported | 0 | SMD | SMD | SMD | SMD | SMD | SMD | SMD | SMD | SMD | SMD | SMD | SMD | SMD | SMD | SMD | SMD | SMD | SMD | SMD | SMD | SMD | SMD | SMD | SMD | SMD | SMD | SMD | SMD | SMD | SMD | SMD | SMD | Notreported | SMD | 5 | 1195.754 | Notreported | SMD | 76.84% | 65.06065404 | Notreported | SMD | 101.8% | Notreported | Notreported | SMD | Notreported | SMD | SMD | SMD | SMD | SMD | SMD | SMD | SMD | SMD | SMD | SMD | SMD | SMD | [13 empty] | 0 | 0 | 0 | 0 | 0 | 0 | 0 | 0 | 0 | 0 | 0 | 0 | 0 | 0 | 0 | 0 | 0 | 0 | 0 | 0 | 0
1 | Durability of cement mortar-covered BFRP bars in simulated seawater environment | Zhongyu Lu, Sirong Tan, Peihao Huang, Zhoupeng Lei, Feng Liu, Jianhe Xie | 1 | Construction and Building Materials | 2020 | 3923 | 124 | Basalt | Notreported | Epoxy | Notreported | Notreported | Notreported | Notreported | Notreported | 65 | Notreported | 6 | Notreported | Notreported | helically wrapped | sand coated | Notreported | Notreported | SMD | Notreported | Tuo Xin Aerospace Basalt Industrial Co., Ltd. (Chengdu City, China). | Link:Durability of BFRP bars wrapped in seawater sea sand concrete;Durability of BFRP bars and BFRP reinforced seawater sea-sand concrete beams immersed in water and simulated seawater; Durability of cement mortar-covered BFRP bars in simulated seawater environment;(may:Effects of Immersion in Water, Alkaline Solution, and Seawater on the Shear Performance of Basalt FRP Bars in Seawater–Sea Sand Concrete) | SMD | Tensile | SMD | 5 | SMD | 954.2 | Notreported | SMD | 46.7 | Notreported | SMD | 2 | Notreported | SMD | SMD | SMD | SMD | SMD | SMD | SMD | 28 | SMD | 4320 | SMD | water/cement:0.4;sand/cement:2.71 | Notreported | 42.7 | 0 | 20 | SMD | distilled water | Notreported | 0 | SMD | SMD | SMD | SMD | SMD | SMD | SMD | SMD | SMD | SMD | SMD | SMD | SMD | SMD | SMD | SMD | SMD | SMD | SMD | SMD | SMD | SMD | SMD | SMD | SMD | SMD | SMD | SMD | SMD | SMD | SMD | SMD | Notreported | SMD | 5 | 598.0776 | Notreported | SMD | 62.68% | 45.06324906 | Notreported | SMD | 96.5% | Notreported | Notreported | SMD | Notreported | SMD | SMD | SMD | SMD | SMD | SMD | SMD | SMD | SMD | SMD | SMD | SMD | SMD | [13 empty] | 0 | 0 | 0 | 0 | 0 | 0 | 0 | 0 | 0 | 0 | 0 | 0 | 0 | 0 | 0 | 0 | 0 | 0 | 0 | 0 | 0
1 | Durability of cement mortar-covered BFRP bars in simulated seawater environment | Zhongyu Lu, Sirong Tan, Peihao Huang, Zhoupeng Lei, Feng Liu, Jianhe Xie | 1 | Construction and Building Materials | 2020 | 3924 | 125 | Glass | Notreported | Vinyl ester | Notreported | Notreported | Notreported | Notreported | Notreported | 67 | Notreported | 6 | Notreported | Notreported | helically wrapped | sand coated | Notreported | Notreported | SMD | Notreported | Dextra Building Products Co., Ltd. (Guangzhou City, China) | SMD | SMD | Tensile | SMD | 5 | SMD | 1556.1 | Notreported | SMD | 63.9 | Notreported | SMD | 2.4 | Notreported | SMD | SMD | SMD | SMD | SMD | SMD | SMD | 28 | SMD | 4320 | SMD | water/cement:0.4;sand/cement:2.71 | Notreported | 42.7 | 0 | 20 | SMD | distilled water | Notreported | 0 | SMD | SMD | SMD | SMD | SMD | SMD | SMD | SMD | SMD | SMD | SMD | SMD | SMD | SMD | SMD | SMD | SMD | SMD | SMD | SMD | SMD | SMD | SMD | SMD | SMD | SMD | SMD | SMD | SMD | SMD | SMD | SMD | Notreported | SMD | 5 | 1134.735 | Notreported | SMD | 72.92% | 66.34190655 | Notreported | SMD | 103.8% | Notreported | Notreported | SMD | Notreported | SMD | SMD | SMD | SMD | SMD | SMD | SMD | SMD | SMD | SMD | SMD | SMD | SMD | [13 empty] | 0 | 0 | 0 | 0 | 0 | 0 | 0 | 0 | 0 | 0 | 0 | 0 | 0 | 0 | 0 | 0 | 0 | 0 | 0 | 0 | 0
1 | Durability of cement mortar-covered BFRP bars in simulated seawater environment | Zhongyu Lu, Sirong Tan, Peihao Huang, Zhoupeng Lei, Feng Liu, Jianhe Xie | 1 | Construction and Building Materials | 2020 | 3925 | 126 | Glass | Notreported | Vinyl ester | Notreported | Notreported | Notreported | Notreported | Notreported | 67 | Notreported | 6 | Notreported | Notreported | helically wrapped | sand coated | Notreported | Notreported | SMD | Notreported | Dextra Building Products Co., Ltd. (Guangzhou City, China) | SMD | SMD | Tensile | SMD | 5 | SMD | 1556.1 | Notreported | SMD | 63.9 | Notreported | SMD | 2.4 | Notreported | SMD | SMD | SMD | SMD | SMD | SMD | SMD | 40 | SMD | 4320 | SMD | SMD | SMD | SMD | SMD | SMD | SMD | distilled water | Notreported | 0 | SMD | SMD | SMD | SMD | SMD | SMD | SMD | SMD | SMD | SMD | SMD | SMD | SMD | SMD | SMD | SMD | SMD | SMD | SMD | SMD | SMD | SMD | SMD | SMD | SMD | SMD | SMD | SMD | SMD | SMD | SMD | SMD | Notreported | SMD | 5 | 1024.735 | Notreported | SMD | 65.85% | 65.9476755 | Notreported | SMD | 103.2% | Notreported | Notreported | SMD | Notreported | SMD | SMD | SMD | SMD | SMD | SMD | SMD | SMD | SMD | SMD | SMD | SMD | SMD | [13 empty] | 0 | 0 | 0 | 0 | 0 | 0 | 0 | 0 | 0 | 0 | 0 | 0 | 0 | 0 | 0 | 0 | 0 | 0 | 0 | 0 | 0
1 | Durability of cement mortar-covered BFRP bars in simulated seawater environment | Zhongyu Lu, Sirong Tan, Peihao Huang, Zhoupeng Lei, Feng Liu, Jianhe Xie | 1 | Construction and Building Materials | 2020 | 3926 | 127 | Basalt | Notreported | Epoxy | Notreported | Notreported | Notreported | Notreported | Notreported | 65 | Notreported | 6 | Notreported | Notreported | helically wrapped | sand coated | Notreported | Notreported | SMD | Notreported | Tuo Xin Aerospace Basalt Industrial Co., Ltd. (Chengdu City, China). | Link:Durability of BFRP bars wrapped in seawater sea sand concrete;Durability of BFRP bars and BFRP reinforced seawater sea-sand concrete beams immersed in water and simulated seawater; Durability of cement mortar-covered BFRP bars in simulated seawater environment;(may:Effects of Immersion in Water, Alkaline Solution, and Seawater on the Shear Performance of Basalt FRP Bars in Seawater–Sea Sand Concrete) | SMD | Tensile | SMD | 5 | SMD | 954.2 | Notreported | SMD | 46.7 | Notreported | SMD | 2 | Notreported | SMD | SMD | SMD | SMD | SMD | SMD | SMD | 40 | SMD | 4320 | SMD | water/cement:0.4;sand/cement:2.71 | Notreported | 42.7 | 0 | 10 | SMD | distilled water | Notreported | 0 | SMD | SMD | SMD | SMD | SMD | SMD | SMD | SMD | SMD | SMD | SMD | SMD | SMD | SMD | SMD | SMD | SMD | SMD | SMD | SMD | SMD | SMD | SMD | SMD | SMD | SMD | SMD | SMD | SMD | SMD | SMD | SMD | Notreported | SMD | 5 | 664.7659 | Notreported | SMD | 69.67% | 46.26973422 | Notreported | SMD | 99.08% | Notreported | Notreported | SMD | Notreported | SMD | SMD | SMD | SMD | SMD | SMD | SMD | SMD | SMD | SMD | SMD | SMD | SMD | [13 empty] | 0 | 0 | 0 | 0 | 0 | 0 | 0 | 0 | 0 | 0 | 0 | 0 | 0 | 0 | 0 | 0 | 0 | 0 | 0 | 0 | 0
1 | Durability of cement mortar-covered BFRP bars in simulated seawater environment | Zhongyu Lu, Sirong Tan, Peihao Huang, Zhoupeng Lei, Feng Liu, Jianhe Xie | 1 | Construction and Building Materials | 2020 | 3927 | 128 | Glass | Notreported | Vinyl ester | Notreported | Notreported | Notreported | Notreported | Notreported | 67 | Notreported | 6 | Notreported | Notreported | helically wrapped | sand coated | Notreported | Notreported | SMD | Notreported | Dextra Building Products Co., Ltd. (Guangzhou City, China) | SMD | SMD | Tensile | SMD | 5 | SMD | 1556.1 | Notreported | SMD | 63.9 | Notreported | SMD | 2.4 | Notreported | SMD | SMD | SMD | SMD | SMD | SMD | SMD | 40 | SMD | 4320 | SMD | water/cement:0.4;sand/cement:2.71 | Notreported | 42.7 | 0 | 10 | SMD | distilled water | Notreported | 0 | SMD | SMD | SMD | SMD | SMD | SMD | SMD | SMD | SMD | SMD | SMD | SMD | SMD | SMD | SMD | SMD | SMD | SMD | SMD | SMD | SMD | SMD | SMD | SMD | SMD | SMD | SMD | SMD | SMD | SMD | SMD | SMD | Notreported | SMD | 5 | 991.9428 | Notreported | SMD | 63.75% | 67.99274388 | Notreported | SMD | 106.4% | Notreported | Notreported | SMD | Notreported | SMD | SMD | SMD | SMD | SMD | SMD | SMD | SMD | SMD | SMD | SMD | SMD | SMD | [13 empty] | 0 | 0 | 0 | 0 | 0 | 0 | 0 | 0 | 0 | 0 | 0 | 0 | 0 | 0 | 0 | 0 | 0 | 0 | 0 | 0 | 0
1 | Durability of cement mortar-covered BFRP bars in simulated seawater environment | Zhongyu Lu, Sirong Tan, Peihao Huang, Zhoupeng Lei, Feng Liu, Jianhe Xie | 1 | Construction and Building Materials | 2020 | 3928 | 129 | Basalt | Notreported | Epoxy | Notreported | Notreported | Notreported | Notreported | Notreported | 65 | Notreported | 6 | Notreported | Notreported | helically wrapped | sand coated | Notreported | Notreported | SMD | Notreported | Tuo Xin Aerospace Basalt Industrial Co., Ltd. (Chengdu City, China). | Link:Durability of BFRP bars wrapped in seawater sea sand concrete;Durability of BFRP bars and BFRP reinforced seawater sea-sand concrete beams immersed in water and simulated seawater; Durability of cement mortar-covered BFRP bars in simulated seawater environment;(may:Effects of Immersion in Water, Alkaline Solution, and Seawater on the Shear Performance of Basalt FRP Bars in Seawater–Sea Sand Concrete) | SMD | Tensile | SMD | 5 | SMD | 954.2 | Notreported | SMD | 46.7 | Notreported | SMD | 2 | Notreported | SMD | SMD | SMD | SMD | SMD | SMD | SMD | 40 | SMD | 4320 | SMD | water/cement:0.4;sand/cement:2.71 | Notreported | 42.7 | 0 | 20 | SMD | distilled water | Notreported | 0 | SMD | SMD | SMD | SMD | SMD | SMD | SMD | SMD | SMD | SMD | SMD | SMD | SMD | SMD | SMD | SMD | SMD | SMD | SMD | SMD | SMD | SMD | SMD | SMD | SMD | SMD | SMD | SMD | SMD | SMD | SMD | SMD | Notreported | SMD | 5 | 571.8604 | Notreported | SMD | 59.93% | 44.63107792 | Notreported | SMD | 95.57% | Notreported | Notreported | SMD | Notreported | SMD | SMD | SMD | SMD | SMD | SMD | SMD | SMD | SMD | SMD | SMD | SMD | SMD | [13 empty] | 0 | 0 | 0 | 0 | 0 | 0 | 0 | 0 | 0 | 0 | 0 | 0 | 0 | 0 | 0 | 0 | 0 | 0 | 0 | 0 | 0
1 | Durability of cement mortar-covered BFRP bars in simulated seawater environment | Zhongyu Lu, Sirong Tan, Peihao Huang, Zhoupeng Lei, Feng Liu, Jianhe Xie | 1 | Construction and Building Materials | 2020 | 3929 | 130 | Glass | Notreported | Vinyl ester | Notreported | Notreported | Notreported | Notreported | Notreported | 67 | Notreported | 6 | Notreported | Notreported | helically wrapped | sand coated | Notreported | Notreported | SMD | Notreported | Dextra Building Products Co., Ltd. (Guangzhou City, China) | SMD | SMD | Tensile | SMD | 5 | SMD | 1556.1 | Notreported | SMD | 63.9 | Notreported | SMD | 2.4 | Notreported | SMD | SMD | SMD | SMD | SMD | SMD | SMD | 40 | SMD | 4320 | SMD | water/cement:0.4;sand/cement:2.71 | Notreported | 42.7 | 0 | 20 | SMD | distilled water | Notreported | 0 | SMD | SMD | SMD | SMD | SMD | SMD | SMD | SMD | SMD | SMD | SMD | SMD | SMD | SMD | SMD | SMD | SMD | SMD | SMD | SMD | SMD | SMD | SMD | SMD | SMD | SMD | SMD | SMD | SMD | SMD | SMD | SMD | Notreported | SMD | 5 | 940.8862 | Notreported | SMD | 60.46% | 65.06065404 | Notreported | SMD | 101.8% | Notreported | Notreported | SMD | Notreported | SMD | SMD | SMD | SMD | SMD | SMD | SMD | SMD | SMD | SMD | SMD | SMD | SMD | [13 empty] | 0 | 0 | 0 | 0 | 0 | 0 | 0 | 0 | 0 | 0 | 0 | 0 | 0 | 0 | 0 | 0 | 0 | 0 | 0 | 0 | 0
1 | Durability of cement mortar-covered BFRP bars in simulated seawater environment | Zhongyu Lu, Sirong Tan, Peihao Huang, Zhoupeng Lei, Feng Liu, Jianhe Xie | 1 | Construction and Building Materials | 2020 | 3930 | 131 | Glass | Notreported | Vinyl ester | Notreported | Notreported | Notreported | Notreported | Notreported | 67 | Notreported | 6 | Notreported | Notreported | helically wrapped | sand coated | Notreported | Notreported | SMD | Notreported | Dextra Building Products Co., Ltd. (Guangzhou City, China) | SMD | SMD | Tensile | SMD | 5 | SMD | 1556.1 | Notreported | SMD | 63.9 | Notreported | SMD | 2.4 | Notreported | SMD | SMD | SMD | SMD | SMD | SMD | SMD | 60 | SMD | 4320 | SMD | SMD | SMD | SMD | SMD | SMD | SMD | distilled water | Notreported | 0 | SMD | SMD | SMD | SMD | SMD | SMD | SMD | SMD | SMD | SMD | SMD | SMD | SMD | SMD | SMD | SMD | SMD | SMD | SMD | SMD | SMD | SMD | SMD | SMD | SMD | SMD | SMD | SMD | SMD | SMD | SMD | SMD | Notreported | SMD | 5 | 656.5465998 | Notreported | SMD | 42.19% | 67.49995347 | Notreported | SMD | 105.6% | Notreported | Notreported | SMD | Notreported | SMD | SMD | SMD | SMD | SMD | SMD | SMD | SMD | SMD | SMD | SMD | SMD | SMD | [13 empty] | 0 | 0 | 0 | 0 | 0 | 0 | 0 | 0 | 0 | 0 | 0 | 0 | 0 | 0 | 0 | 0 | 0 | 0 | 0 | 0 | 0
1 | Durability of cement mortar-covered BFRP bars in simulated seawater environment | Zhongyu Lu, Sirong Tan, Peihao Huang, Zhoupeng Lei, Feng Liu, Jianhe Xie | 1 | Construction and Building Materials | 2020 | 3931 | 132 | Basalt | Notreported | Epoxy | Notreported | Notreported | Notreported | Notreported | Notreported | 65 | Notreported | 6 | Notreported | Notreported | helically wrapped | sand coated | Notreported | Notreported | SMD | Notreported | Tuo Xin Aerospace Basalt Industrial Co., Ltd. (Chengdu City, China). | Link:Durability of BFRP bars wrapped in seawater sea sand concrete;Durability of BFRP bars and BFRP reinforced seawater sea-sand concrete beams immersed in water and simulated seawater; Durability of cement mortar-covered BFRP bars in simulated seawater environment;(may:Effects of Immersion in Water, Alkaline Solution, and Seawater on the Shear Performance of Basalt FRP Bars in Seawater–Sea Sand Concrete) | SMD | Tensile | SMD | 5 | SMD | 954.2 | Notreported | SMD | 46.7 | Notreported | SMD | 2 | Notreported | SMD | SMD | SMD | SMD | SMD | SMD | SMD | 60 | SMD | 4320 | SMD | water/cement:0.4;sand/cement:2.71 | Notreported | 42.7 | 0 | 10 | SMD | distilled water | Notreported | 0 | SMD | SMD | SMD | SMD | SMD | SMD | SMD | SMD | SMD | SMD | SMD | SMD | SMD | SMD | SMD | SMD | SMD | SMD | SMD | SMD | SMD | SMD | SMD | SMD | SMD | SMD | SMD | SMD | SMD | SMD | SMD | SMD | Notreported | SMD | 5 | 608.259 | Notreported | SMD | 63.75% | 46.99002101 | Notreported | SMD | 100.6% | Notreported | Notreported | SMD | Notreported | SMD | SMD | SMD | SMD | SMD | SMD | SMD | SMD | SMD | SMD | SMD | SMD | SMD | [13 empty] | 0 | 0 | 0 | 0 | 0 | 0 | 0 | 0 | 0 | 0 | 0 | 0 | 0 | 0 | 0 | 0 | 0 | 0 | 0 | 0 | 0
1 | Durability of cement mortar-covered BFRP bars in simulated seawater environment | Zhongyu Lu, Sirong Tan, Peihao Huang, Zhoupeng Lei, Feng Liu, Jianhe Xie | 1 | Construction and Building Materials | 2020 | 3932 | 133 | Glass | Notreported | Vinyl ester | Notreported | Notreported | Notreported | Notreported | Notreported | 67 | Notreported | 6 | Notreported | Notreported | helically wrapped | sand coated | Notreported | Notreported | SMD | Notreported | Dextra Building Products Co., Ltd. (Guangzhou City, China) | SMD | SMD | Tensile | SMD | 5 | SMD | 1556.1 | Notreported | SMD | 63.9 | Notreported | SMD | 2.4 | Notreported | SMD | SMD | SMD | SMD | SMD | SMD | SMD | 60 | SMD | 4320 | SMD | water/cement:0.4;sand/cement:2.71 | Notreported | 42.7 | 0 | 10 | SMD | distilled water | Notreported | 0 | SMD | SMD | SMD | SMD | SMD | SMD | SMD | SMD | SMD | SMD | SMD | SMD | SMD | SMD | SMD | SMD | SMD | SMD | SMD | SMD | SMD | SMD | SMD | SMD | SMD | SMD | SMD | SMD | SMD | SMD | SMD | SMD | Notreported | SMD | 5 | 598.8484 | Notreported | SMD | 38.48% | 65.25777276 | Notreported | SMD | 102.1% | Notreported | Notreported | SMD | Notreported | SMD | SMD | SMD | SMD | SMD | SMD | SMD | SMD | SMD | SMD | SMD | SMD | SMD | [13 empty] | 0 | 0 | 0 | 0 | 0 | 0 | 0 | 0 | 0 | 0 | 0 | 0 | 0 | 0 | 0 | 0 | 0 | 0 | 0 | 0 | 0
1 | Durability of cement mortar-covered BFRP bars in simulated seawater environment | Zhongyu Lu, Sirong Tan, Peihao Huang, Zhoupeng Lei, Feng Liu, Jianhe Xie | 1 | Construction and Building Materials | 2020 | 3933 | 134 | Basalt | Notreported | Epoxy | Notreported | Notreported | Notreported | Notreported | Notreported | 65 | Notreported | 6 | Notreported | Notreported | helically wrapped | sand coated | Notreported | Notreported | SMD | Notreported | Tuo Xin Aerospace Basalt Industrial Co., Ltd. (Chengdu City, China). | Link:Durability of BFRP bars wrapped in seawater sea sand concrete;Durability of BFRP bars and BFRP reinforced seawater sea-sand concrete beams immersed in water and simulated seawater; Durability of cement mortar-covered BFRP bars in simulated seawater environment;(may:Effects of Immersion in Water, Alkaline Solution, and Seawater on the Shear Performance of Basalt FRP Bars in Seawater–Sea Sand Concrete) | SMD | Tensile | SMD | 5 | SMD | 954.2 | Notreported | SMD | 46.7 | Notreported | SMD | 2 | Notreported | SMD | SMD | SMD | SMD | SMD | SMD | SMD | 60 | SMD | 4320 | SMD | water/cement:0.4;sand/cement:2.71 | Notreported | 42.7 | 0 | 20 | SMD | distilled water | Notreported | 0 | SMD | SMD | SMD | SMD | SMD | SMD | SMD | SMD | SMD | SMD | SMD | SMD | SMD | SMD | SMD | SMD | SMD | SMD | SMD | SMD | SMD | SMD | SMD | SMD | SMD | SMD | SMD | SMD | SMD | SMD | SMD | SMD | Notreported | SMD | 5 | 533.6801 | Notreported | SMD | 55.93% | 44.77513808 | Notreported | SMD | 95.88% | Notreported | Notreported | SMD | Notreported | SMD | SMD | SMD | SMD | SMD | SMD | SMD | SMD | SMD | SMD | SMD | SMD | SMD | [13 empty] | 0 | 0 | 0 | 0 | 0 | 0 | 0 | 0 | 0 | 0 | 0 | 0 | 0 | 0 | 0 | 0 | 0 | 0 | 0 | 0 | 0
1 | Durability of cement mortar-covered BFRP bars in simulated seawater environment | Zhongyu Lu, Sirong Tan, Peihao Huang, Zhoupeng Lei, Feng Liu, Jianhe Xie | 1 | Construction and Building Materials | 2020 | 3934 | 135 | Glass | Notreported | Vinyl ester | Notreported | Notreported | Notreported | Notreported | Notreported | 67 | Notreported | 6 | Notreported | Notreported | helically wrapped | sand coated | Notreported | Notreported | SMD | Notreported | Dextra Building Products Co., Ltd. (Guangzhou City, China) | SMD | SMD | Tensile | SMD | 5 | SMD | 1556.1 | Notreported | SMD | 63.9 | Notreported | SMD | 2.4 | Notreported | SMD | SMD | SMD | SMD | SMD | SMD | SMD | 60 | SMD | 4320 | SMD | water/cement:0.4;sand/cement:2.71 | Notreported | 42.7 | 0 | 20 | SMD | distilled water | Notreported | 0 | SMD | SMD | SMD | SMD | SMD | SMD | SMD | SMD | SMD | SMD | SMD | SMD | SMD | SMD | SMD | SMD | SMD | SMD | SMD | SMD | SMD | SMD | SMD | SMD | SMD | SMD | SMD | SMD | SMD | SMD | SMD | SMD | Notreported | SMD | 5 | 576.0183 | Notreported | SMD | 37.02% | 64.78962219 | Notreported | SMD | 101.4% | Notreported | Notreported | SMD | Notreported | SMD | SMD | SMD | SMD | SMD | SMD | SMD | SMD | SMD | SMD | SMD | SMD | SMD | [13 empty] | 0 | 0 | 0 | 0 | 0 | 0 | 0 | 0 | 0 | 0 | 0 | 0 | 0 | 0 | 0 | 0 | 0 | 0 | 0 | 0 | 0
1 | Durability of BFRP bars embedded in seawater sea sand coral aggregate concrete in simulated seawater environment: Effects of coral coarse aggregate and cement contents | Linlin Zhou, Deju Zhu, Md Zillur Rahman, Shuaicheng Guo, Wenbo Ma, Guangyan Feng, Yong Yi, Caijun Shi | 1 | Construction and Building Materials | 2023 | 3935 | 1 | Basalt | Notreported | Epoxy | Notreported | Notreported | Notreported | Notreported | Notreported | Notreported | Notreported | 8 | Notreported | Notreported | helically wrapped | Smooth | Notreported | Notreported | SMD | Notreported | Lvcai Gu New Material Co. ltd., Jiangsu, China) | SMD | SMD | Shear | SMD | 4 | SMD | 48.02 | Notreported | SMD | Notreported | Notreported | SMD | Notreported | Notreported | SMD | SMD | SMD | SMD | SMD | SMD | SMD | 25 | SMD | 1440 | SMD | cement: 732, fine aggregate(sea sand): 671, coarse aggregate(coral coarse aagregate):549, water(sea water): 205, superplasticizer: 0.24%; 53.5MPa | Notreported | 53.5 | Notreported | Notreported | SMD | sea water | Notreported | NaCl:24.53.Na2SO4:4.09,MgCl2:5.2,CaCl2:1.16,SrCl2:0.025,KCl:0.695,NaHCO3:0.201,KBr:0.1,H2BO3:0.027,NaF:0.003 | SMD | SMD | SMD | SMD | SMD | SMD | SMD | SMD | SMD | SMD | SMD | SMD | SMD | SMD | SMD | SMD | SMD | SMD | SMD | SMD | SMD | SMD | SMD | SMD | SMD | SMD | SMD | SMD | SMD | SMD | SMD | SMD | Notreported | SMD | 4 | 37.69 | 1.353144 | SMD | 78.49% | Notreported | Notreported | SMD | Notreported | Notreported | Notreported | SMD | Notreported | SMD | SMD | SMD | SMD | SMD | SMD | SMD | SMD | SMD | SMD | SMD | SMD | SMD | [13 empty] | 0 | 0 | 0 | 0 | 0 | 0 | 0 | 0 | 0 | 0 | 0 | 0 | 0 | 0 | 0 | 0 | 0 | 0 | 0 | 0 | 0
1 | Durability of BFRP bars embedded in seawater sea sand coral aggregate concrete in simulated seawater environment: Effects of coral coarse aggregate and cement contents | Linlin Zhou, Deju Zhu, Md Zillur Rahman, Shuaicheng Guo, Wenbo Ma, Guangyan Feng, Yong Yi, Caijun Shi | 1 | Construction and Building Materials | 2023 | 3936 | 2 | Basalt | Notreported | Epoxy | Notreported | Notreported | Notreported | Notreported | Notreported | Notreported | Notreported | 8 | Notreported | Notreported | helically wrapped | Smooth | Notreported | Notreported | SMD | Notreported | Lvcai Gu New Material Co. ltd., Jiangsu, China) | SMD | SMD | Shear | SMD | 4 | SMD | 48.02 | Notreported | SMD | Notreported | Notreported | SMD | Notreported | Notreported | SMD | SMD | SMD | SMD | SMD | SMD | SMD | 40 | SMD | 1440 | SMD | cement: 732, fine aggregate(sea sand): 671, coarse aggregate(coral coarse aagregate):549, water(sea water): 205, superplasticizer: 0.24%; 53.5MPa | Notreported | 53.5 | Notreported | Notreported | SMD | sea water | Notreported | NaCl:24.53.Na2SO4:4.09,MgCl2:5.2,CaCl2:1.16,SrCl2:0.025,KCl:0.695,NaHCO3:0.201,KBr:0.1,H2BO3:0.027,NaF:0.003 | SMD | SMD | SMD | SMD | SMD | SMD | SMD | SMD | SMD | SMD | SMD | SMD | SMD | SMD | SMD | SMD | SMD | SMD | SMD | SMD | SMD | SMD | SMD | SMD | SMD | SMD | SMD | SMD | SMD | SMD | SMD | SMD | Notreported | SMD | 4 | 33.13 | 3.048596 | SMD | 68.99% | Notreported | Notreported | SMD | Notreported | Notreported | Notreported | SMD | Notreported | SMD | SMD | SMD | SMD | SMD | SMD | SMD | SMD | SMD | SMD | SMD | SMD | SMD | [13 empty] | 0 | 0 | 0 | 0 | 0 | 0 | 0 | 0 | 0 | 0 | 0 | 0 | 0 | 0 | 0 | 0 | 0 | 0 | 0 | 0 | 0
1 | Durability of BFRP bars embedded in seawater sea sand coral aggregate concrete in simulated seawater environment: Effects of coral coarse aggregate and cement contents | Linlin Zhou, Deju Zhu, Md Zillur Rahman, Shuaicheng Guo, Wenbo Ma, Guangyan Feng, Yong Yi, Caijun Shi | 1 | Construction and Building Materials | 2023 | 3937 | 3 | Basalt | Notreported | Epoxy | Notreported | Notreported | Notreported | Notreported | Notreported | Notreported | Notreported | 8 | Notreported | Notreported | helically wrapped | Smooth | Notreported | Notreported | SMD | Notreported | Lvcai Gu New Material Co. ltd., Jiangsu, China) | SMD | SMD | Shear | SMD | 4 | SMD | 48.02 | Notreported | SMD | Notreported | Notreported | SMD | Notreported | Notreported | SMD | SMD | SMD | SMD | SMD | SMD | SMD | 55 | SMD | 1440 | SMD | cement: 732, fine aggregate(sea sand): 671, coarse aggregate(coral coarse aagregate):549, water(sea water): 205, superplasticizer: 0.24%; 53.5MPa | Notreported | 53.5 | Notreported | Notreported | SMD | sea water | Notreported | NaCl:24.53.Na2SO4:4.09,MgCl2:5.2,CaCl2:1.16,SrCl2:0.025,KCl:0.695,NaHCO3:0.201,KBr:0.1,H2BO3:0.027,NaF:0.003 | SMD | SMD | SMD | SMD | SMD | SMD | SMD | SMD | SMD | SMD | SMD | SMD | SMD | SMD | SMD | SMD | SMD | SMD | SMD | SMD | SMD | SMD | SMD | SMD | SMD | SMD | SMD | SMD | SMD | SMD | SMD | SMD | Notreported | SMD | 4 | 28.81 | 3.644568 | SMD | 60% | Notreported | Notreported | SMD | Notreported | Notreported | Notreported | SMD | Notreported | SMD | SMD | SMD | SMD | SMD | SMD | SMD | SMD | SMD | SMD | SMD | SMD | SMD | [13 empty] | 0 | 0 | 0 | 0 | 0 | 0 | 0 | 0 | 0 | 0 | 0 | 0 | 0 | 0 | 0 | 0 | 0 | 0 | 0 | 0 | 0
1 | Durability of BFRP bars embedded in seawater sea sand coral aggregate concrete in simulated seawater environment: Effects of coral coarse aggregate and cement contents | Linlin Zhou, Deju Zhu, Md Zillur Rahman, Shuaicheng Guo, Wenbo Ma, Guangyan Feng, Yong Yi, Caijun Shi | 1 | Construction and Building Materials | 2023 | 3938 | 4 | Basalt | Notreported | Epoxy | Notreported | Notreported | Notreported | Notreported | Notreported | Notreported | Notreported | 8 | Notreported | Notreported | helically wrapped | Smooth | Notreported | Notreported | SMD | Notreported | Lvcai Gu New Material Co. ltd., Jiangsu, China) | SMD | SMD | Shear | SMD | 4 | SMD | 48.02 | Notreported | SMD | Notreported | Notreported | SMD | Notreported | Notreported | SMD | SMD | SMD | SMD | SMD | SMD | SMD | 25 | SMD | 2880 | SMD | cement: 732, fine aggregate(sea sand): 671, coarse aggregate(coral coarse aagregate):549, water(sea water): 205, superplasticizer: 0.24%; 53.5MPa | Notreported | 53.5 | Notreported | Notreported | SMD | sea water | Notreported | NaCl:24.53.Na2SO4:4.09,MgCl2:5.2,CaCl2:1.16,SrCl2:0.025,KCl:0.695,NaHCO3:0.201,KBr:0.1,H2BO3:0.027,NaF:0.003 | SMD | SMD | SMD | SMD | SMD | SMD | SMD | SMD | SMD | SMD | SMD | SMD | SMD | SMD | SMD | SMD | SMD | SMD | SMD | SMD | SMD | SMD | SMD | SMD | SMD | SMD | SMD | SMD | SMD | SMD | SMD | SMD | Notreported | SMD | 4 | 33.13 | 2.41473 | SMD | 68.99% | Notreported | Notreported | SMD | Notreported | Notreported | Notreported | SMD | Notreported | SMD | SMD | SMD | SMD | SMD | SMD | SMD | SMD | SMD | SMD | SMD | SMD | SMD | [13 empty] | 0 | 0 | 0 | 0 | 0 | 0 | 0 | 0 | 0 | 0 | 0 | 0 | 0 | 0 | 0 | 0 | 0 | 0 | 0 | 0 | 0
1 | Durability of BFRP bars embedded in seawater sea sand coral aggregate concrete in simulated seawater environment: Effects of coral coarse aggregate and cement contents | Linlin Zhou, Deju Zhu, Md Zillur Rahman, Shuaicheng Guo, Wenbo Ma, Guangyan Feng, Yong Yi, Caijun Shi | 1 | Construction and Building Materials | 2023 | 3939 | 5 | Basalt | Notreported | Epoxy | Notreported | Notreported | Notreported | Notreported | Notreported | Notreported | Notreported | 8 | Notreported | Notreported | helically wrapped | Smooth | Notreported | Notreported | SMD | Notreported | Lvcai Gu New Material Co. ltd., Jiangsu, China) | SMD | SMD | Shear | SMD | 4 | SMD | 48.02 | Notreported | SMD | Notreported | Notreported | SMD | Notreported | Notreported | SMD | SMD | SMD | SMD | SMD | SMD | SMD | 40 | SMD | 2880 | SMD | cement: 732, fine aggregate(sea sand): 671, coarse aggregate(coral coarse aagregate):549, water(sea water): 205, superplasticizer: 0.24%; 53.5MPa | Notreported | 53.5 | Notreported | Notreported | SMD | sea water | Notreported | NaCl:24.53.Na2SO4:4.09,MgCl2:5.2,CaCl2:1.16,SrCl2:0.025,KCl:0.695,NaHCO3:0.201,KBr:0.1,H2BO3:0.027,NaF:0.003 | SMD | SMD | SMD | SMD | SMD | SMD | SMD | SMD | SMD | SMD | SMD | SMD | SMD | SMD | SMD | SMD | SMD | SMD | SMD | SMD | SMD | SMD | SMD | SMD | SMD | SMD | SMD | SMD | SMD | SMD | SMD | SMD | Notreported | SMD | 4 | 28.52 | 2.664797 | SMD | 59.39% | Notreported | Notreported | SMD | Notreported | Notreported | Notreported | SMD | Notreported | SMD | SMD | SMD | SMD | SMD | SMD | SMD | SMD | SMD | SMD | SMD | SMD | SMD | [13 empty] | 0 | 0 | 0 | 0 | 0 | 0 | 0 | 0 | 0 | 0 | 0 | 0 | 0 | 0 | 0 | 0 | 0 | 0 | 0 | 0 | 0
1 | Durability of BFRP bars embedded in seawater sea sand coral aggregate concrete in simulated seawater environment: Effects of coral coarse aggregate and cement contents | Linlin Zhou, Deju Zhu, Md Zillur Rahman, Shuaicheng Guo, Wenbo Ma, Guangyan Feng, Yong Yi, Caijun Shi | 1 | Construction and Building Materials | 2023 | 3940 | 6 | Basalt | Notreported | Epoxy | Notreported | Notreported | Notreported | Notreported | Notreported | Notreported | Notreported | 8 | Notreported | Notreported | helically wrapped | Smooth | Notreported | Notreported | SMD | Notreported | Lvcai Gu New Material Co. ltd., Jiangsu, China) | SMD | SMD | Shear | SMD | 4 | SMD | 48.02 | Notreported | SMD | Notreported | Notreported | SMD | Notreported | Notreported | SMD | SMD | SMD | SMD | SMD | SMD | SMD | 55 | SMD | 2880 | SMD | cement: 732, fine aggregate(sea sand): 671, coarse aggregate(coral coarse aagregate):549, water(sea water): 205, superplasticizer: 0.24%; 53.5MPa | Notreported | 53.5 | Notreported | Notreported | SMD | sea water | Notreported | NaCl:24.53.Na2SO4:4.09,MgCl2:5.2,CaCl2:1.16,SrCl2:0.025,KCl:0.695,NaHCO3:0.201,KBr:0.1,H2BO3:0.027,NaF:0.003 | SMD | SMD | SMD | SMD | SMD | SMD | SMD | SMD | SMD | SMD | SMD | SMD | SMD | SMD | SMD | SMD | SMD | SMD | SMD | SMD | SMD | SMD | SMD | SMD | SMD | SMD | SMD | SMD | SMD | SMD | SMD | SMD | Notreported | SMD | 4 | 24.01 | 3.66514 | SMD | 50% | Notreported | Notreported | SMD | Notreported | Notreported | Notreported | SMD | Notreported | SMD | SMD | SMD | SMD | SMD | SMD | SMD | SMD | SMD | SMD | SMD | SMD | SMD | [13 empty] | 0 | 0 | 0 | 0 | 0 | 0 | 0 | 0 | 0 | 0 | 0 | 0 | 0 | 0 | 0 | 0 | 0 | 0 | 0 | 0 | 0
1 | Durability of BFRP bars embedded in seawater sea sand coral aggregate concrete in simulated seawater environment: Effects of coral coarse aggregate and cement contents | Linlin Zhou, Deju Zhu, Md Zillur Rahman, Shuaicheng Guo, Wenbo Ma, Guangyan Feng, Yong Yi, Caijun Shi | 1 | Construction and Building Materials | 2023 | 3941 | 7 | Basalt | Notreported | Epoxy | Notreported | Notreported | Notreported | Notreported | Notreported | Notreported | Notreported | 8 | Notreported | Notreported | helically wrapped | Smooth | Notreported | Notreported | SMD | Notreported | Lvcai Gu New Material Co. ltd., Jiangsu, China) | SMD | SMD | Shear | SMD | 4 | SMD | 48.02 | Notreported | SMD | Notreported | Notreported | SMD | Notreported | Notreported | SMD | SMD | SMD | SMD | SMD | SMD | SMD | 25 | SMD | 4320 | SMD | cement: 732, fine aggregate(sea sand): 671, coarse aggregate(coral coarse aagregate):549, water(sea water): 205, superplasticizer: 0.24%; 53.5MPa | Notreported | 53.5 | Notreported | Notreported | SMD | sea water | Notreported | NaCl:24.53.Na2SO4:4.09,MgCl2:5.2,CaCl2:1.16,SrCl2:0.025,KCl:0.695,NaHCO3:0.201,KBr:0.1,H2BO3:0.027,NaF:0.003 | SMD | SMD | SMD | SMD | SMD | SMD | SMD | SMD | SMD | SMD | SMD | SMD | SMD | SMD | SMD | SMD | SMD | SMD | SMD | SMD | SMD | SMD | SMD | SMD | SMD | SMD | SMD | SMD | SMD | SMD | SMD | SMD | Notreported | SMD | 4 | 30.73 | 1.008786 | SMD | 63.99% | Notreported | Notreported | SMD | Notreported | Notreported | Notreported | SMD | Notreported | SMD | SMD | SMD | SMD | SMD | SMD | SMD | SMD | SMD | SMD | SMD | SMD | SMD | [13 empty] | 0 | 0 | 0 | 0 | 0 | 0 | 0 | 0 | 0 | 0 | 0 | 0 | 0 | 0 | 0 | 0 | 0 | 0 | 0 | 0 | 0
1 | Durability of BFRP bars embedded in seawater sea sand coral aggregate concrete in simulated seawater environment: Effects of coral coarse aggregate and cement contents | Linlin Zhou, Deju Zhu, Md Zillur Rahman, Shuaicheng Guo, Wenbo Ma, Guangyan Feng, Yong Yi, Caijun Shi | 1 | Construction and Building Materials | 2023 | 3942 | 8 | Basalt | Notreported | Epoxy | Notreported | Notreported | Notreported | Notreported | Notreported | Notreported | Notreported | 8 | Notreported | Notreported | helically wrapped | Smooth | Notreported | Notreported | SMD | Notreported | Lvcai Gu New Material Co. ltd., Jiangsu, China) | SMD | SMD | Shear | SMD | 4 | SMD | 48.02 | Notreported | SMD | Notreported | Notreported | SMD | Notreported | Notreported | SMD | SMD | SMD | SMD | SMD | SMD | SMD | 40 | SMD | 4320 | SMD | cement: 732, fine aggregate(sea sand): 671, coarse aggregate(coral coarse aagregate):549, water(sea water): 205, superplasticizer: 0.24%; 53.5MPa | Notreported | 53.5 | Notreported | Notreported | SMD | sea water | Notreported | NaCl:24.53.Na2SO4:4.09,MgCl2:5.2,CaCl2:1.16,SrCl2:0.025,KCl:0.695,NaHCO3:0.201,KBr:0.1,H2BO3:0.027,NaF:0.003 | SMD | SMD | SMD | SMD | SMD | SMD | SMD | SMD | SMD | SMD | SMD | SMD | SMD | SMD | SMD | SMD | SMD | SMD | SMD | SMD | SMD | SMD | SMD | SMD | SMD | SMD | SMD | SMD | SMD | SMD | SMD | SMD | Notreported | SMD | 4 | 25.64 | 1.053042 | SMD | 53.39% | Notreported | Notreported | SMD | Notreported | Notreported | Notreported | SMD | Notreported | SMD | SMD | SMD | SMD | SMD | SMD | SMD | SMD | SMD | SMD | SMD | SMD | SMD | [13 empty] | 0 | 0 | 0 | 0 | 0 | 0 | 0 | 0 | 0 | 0 | 0 | 0 | 0 | 0 | 0 | 0 | 0 | 0 | 0 | 0 | 0
1 | Durability of BFRP bars embedded in seawater sea sand coral aggregate concrete in simulated seawater environment: Effects of coral coarse aggregate and cement contents | Linlin Zhou, Deju Zhu, Md Zillur Rahman, Shuaicheng Guo, Wenbo Ma, Guangyan Feng, Yong Yi, Caijun Shi | 1 | Construction and Building Materials | 2023 | 3943 | 9 | Basalt | Notreported | Epoxy | Notreported | Notreported | Notreported | Notreported | Notreported | Notreported | Notreported | 8 | Notreported | Notreported | helically wrapped | Smooth | Notreported | Notreported | SMD | Notreported | Lvcai Gu New Material Co. ltd., Jiangsu, China) | SMD | SMD | Shear | SMD | 4 | SMD | 48.02 | Notreported | SMD | Notreported | Notreported | SMD | Notreported | Notreported | SMD | SMD | SMD | SMD | SMD | SMD | SMD | 55 | SMD | 4320 | SMD | cement: 732, fine aggregate(sea sand): 671, coarse aggregate(coral coarse aagregate):549, water(sea water): 205, superplasticizer: 0.24%; 53.5MPa | Notreported | 53.5 | Notreported | Notreported | SMD | sea water | Notreported | NaCl:24.53.Na2SO4:4.09,MgCl2:5.2,CaCl2:1.16,SrCl2:0.025,KCl:0.695,NaHCO3:0.201,KBr:0.1,H2BO3:0.027,NaF:0.003 | SMD | SMD | SMD | SMD | SMD | SMD | SMD | SMD | SMD | SMD | SMD | SMD | SMD | SMD | SMD | SMD | SMD | SMD | SMD | SMD | SMD | SMD | SMD | SMD | SMD | SMD | SMD | SMD | SMD | SMD | SMD | SMD | Notreported | SMD | 4 | 19.44 | 4.783951 | SMD | 40.48% | Notreported | Notreported | SMD | Notreported | Notreported | Notreported | SMD | Notreported | SMD | SMD | SMD | SMD | SMD | SMD | SMD | SMD | SMD | SMD | SMD | SMD | SMD | [13 empty] | 0 | 0 | 0 | 0 | 0 | 0 | 0 | 0 | 0 | 0 | 0 | 0 | 0 | 0 | 0 | 0 | 0 | 0 | 0 | 0 | 0
1 | Durability of BFRP bars embedded in seawater sea sand coral aggregate concrete in simulated seawater environment: Effects of coral coarse aggregate and cement contents | Linlin Zhou, Deju Zhu, Md Zillur Rahman, Shuaicheng Guo, Wenbo Ma, Guangyan Feng, Yong Yi, Caijun Shi | 1 | Construction and Building Materials | 2023 | 3944 | 10 | Basalt | Notreported | Epoxy | Notreported | Notreported | Notreported | Notreported | Notreported | Notreported | Notreported | 8 | Notreported | Notreported | helically wrapped | Smooth | Notreported | Notreported | SMD | Notreported | Lvcai Gu New Material Co. ltd., Jiangsu, China) | SMD | SMD | Shear | SMD | 4 | SMD | 48.02 | Notreported | SMD | Notreported | Notreported | SMD | Notreported | Notreported | SMD | SMD | SMD | SMD | SMD | SMD | SMD | 25 | SMD | 1440 | SMD | cement: 586, fine aggregate(sea sand): 716, coarse aggregate(coral coarse aagregate):585, water(sea water): 205, superplasticizer: 0.21%; 42.1MPa | Notreported | 42.1 | Notreported | Notreported | SMD | sea water | Notreported | NaCl:24.53.Na2SO4:4.09,MgCl2:5.2,CaCl2:1.16,SrCl2:0.025,KCl:0.695,NaHCO3:0.201,KBr:0.1,H2BO3:0.027,NaF:0.003 | SMD | SMD | SMD | SMD | SMD | SMD | SMD | SMD | SMD | SMD | SMD | SMD | SMD | SMD | SMD | SMD | SMD | SMD | SMD | SMD | SMD | SMD | SMD | SMD | SMD | SMD | SMD | SMD | SMD | SMD | SMD | SMD | Notreported | SMD | 4 | 39.38 | 1.853733 | SMD | 82.01% | Notreported | Notreported | SMD | Notreported | Notreported | Notreported | SMD | Notreported | SMD | SMD | SMD | SMD | SMD | SMD | SMD | SMD | SMD | SMD | SMD | SMD | SMD | [13 empty] | 0 | 0 | 0 | 0 | 0 | 0 | 0 | 0 | 0 | 0 | 0 | 0 | 0 | 0 | 0 | 0 | 0 | 0 | 0 | 0 | 0
1 | Durability of BFRP bars embedded in seawater sea sand coral aggregate concrete in simulated seawater environment: Effects of coral coarse aggregate and cement contents | Linlin Zhou, Deju Zhu, Md Zillur Rahman, Shuaicheng Guo, Wenbo Ma, Guangyan Feng, Yong Yi, Caijun Shi | 1 | Construction and Building Materials | 2023 | 3945 | 11 | Basalt | Notreported | Epoxy | Notreported | Notreported | Notreported | Notreported | Notreported | Notreported | Notreported | 8 | Notreported | Notreported | helically wrapped | Smooth | Notreported | Notreported | SMD | Notreported | Lvcai Gu New Material Co. ltd., Jiangsu, China) | SMD | SMD | Shear | SMD | 4 | SMD | 48.02 | Notreported | SMD | Notreported | Notreported | SMD | Notreported | Notreported | SMD | SMD | SMD | SMD | SMD | SMD | SMD | 40 | SMD | 1440 | SMD | cement: 586, fine aggregate(sea sand): 716, coarse aggregate(coral coarse aagregate):585, water(sea water): 205, superplasticizer: 0.21%; 42.1MPa | Notreported | 42.1 | Notreported | Notreported | SMD | sea water | Notreported | NaCl:24.53.Na2SO4:4.09,MgCl2:5.2,CaCl2:1.16,SrCl2:0.025,KCl:0.695,NaHCO3:0.201,KBr:0.1,H2BO3:0.027,NaF:0.003 | SMD | SMD | SMD | SMD | SMD | SMD | SMD | SMD | SMD | SMD | SMD | SMD | SMD | SMD | SMD | SMD | SMD | SMD | SMD | SMD | SMD | SMD | SMD | SMD | SMD | SMD | SMD | SMD | SMD | SMD | SMD | SMD | Notreported | SMD | 4 | 35.05 | 1.483595 | SMD | 72.99% | Notreported | Notreported | SMD | Notreported | Notreported | Notreported | SMD | Notreported | SMD | SMD | SMD | SMD | SMD | SMD | SMD | SMD | SMD | SMD | SMD | SMD | SMD | [13 empty] | 0 | 0 | 0 | 0 | 0 | 0 | 0 | 0 | 0 | 0 | 0 | 0 | 0 | 0 | 0 | 0 | 0 | 0 | 0 | 0 | 0
1 | Durability of BFRP bars embedded in seawater sea sand coral aggregate concrete in simulated seawater environment: Effects of coral coarse aggregate and cement contents | Linlin Zhou, Deju Zhu, Md Zillur Rahman, Shuaicheng Guo, Wenbo Ma, Guangyan Feng, Yong Yi, Caijun Shi | 1 | Construction and Building Materials | 2023 | 3946 | 12 | Basalt | Notreported | Epoxy | Notreported | Notreported | Notreported | Notreported | Notreported | Notreported | Notreported | 8 | Notreported | Notreported | helically wrapped | Smooth | Notreported | Notreported | SMD | Notreported | Lvcai Gu New Material Co. ltd., Jiangsu, China) | SMD | SMD | Shear | SMD | 4 | SMD | 48.02 | Notreported | SMD | Notreported | Notreported | SMD | Notreported | Notreported | SMD | SMD | SMD | SMD | SMD | SMD | SMD | 55 | SMD | 1440 | SMD | cement: 586, fine aggregate(sea sand): 716, coarse aggregate(coral coarse aagregate):585, water(sea water): 205, superplasticizer: 0.21%; 42.1MPa | Notreported | 42.1 | Notreported | Notreported | SMD | sea water | Notreported | NaCl:24.53.Na2SO4:4.09,MgCl2:5.2,CaCl2:1.16,SrCl2:0.025,KCl:0.695,NaHCO3:0.201,KBr:0.1,H2BO3:0.027,NaF:0.003 | SMD | SMD | SMD | SMD | SMD | SMD | SMD | SMD | SMD | SMD | SMD | SMD | SMD | SMD | SMD | SMD | SMD | SMD | SMD | SMD | SMD | SMD | SMD | SMD | SMD | SMD | SMD | SMD | SMD | SMD | SMD | SMD | Notreported | SMD | 4 | 31.69 | 0.7573367 | SMD | 65.99% | Notreported | Notreported | SMD | Notreported | Notreported | Notreported | SMD | Notreported | SMD | SMD | SMD | SMD | SMD | SMD | SMD | SMD | SMD | SMD | SMD | SMD | SMD | [13 empty] | 0 | 0 | 0 | 0 | 0 | 0 | 0 | 0 | 0 | 0 | 0 | 0 | 0 | 0 | 0 | 0 | 0 | 0 | 0 | 0 | 0
1 | Durability of BFRP bars embedded in seawater sea sand coral aggregate concrete in simulated seawater environment: Effects of coral coarse aggregate and cement contents | Linlin Zhou, Deju Zhu, Md Zillur Rahman, Shuaicheng Guo, Wenbo Ma, Guangyan Feng, Yong Yi, Caijun Shi | 1 | Construction and Building Materials | 2023 | 3947 | 13 | Basalt | Notreported | Epoxy | Notreported | Notreported | Notreported | Notreported | Notreported | Notreported | Notreported | 8 | Notreported | Notreported | helically wrapped | Smooth | Notreported | Notreported | SMD | Notreported | Lvcai Gu New Material Co. ltd., Jiangsu, China) | SMD | SMD | Shear | SMD | 4 | SMD | 48.02 | Notreported | SMD | Notreported | Notreported | SMD | Notreported | Notreported | SMD | SMD | SMD | SMD | SMD | SMD | SMD | 25 | SMD | 2880 | SMD | cement: 586, fine aggregate(sea sand): 716, coarse aggregate(coral coarse aagregate):585, water(sea water): 205, superplasticizer: 0.21%; 42.1MPa | Notreported | 42.1 | Notreported | Notreported | SMD | sea water | Notreported | NaCl:24.53.Na2SO4:4.09,MgCl2:5.2,CaCl2:1.16,SrCl2:0.025,KCl:0.695,NaHCO3:0.201,KBr:0.1,H2BO3:0.027,NaF:0.003 | SMD | SMD | SMD | SMD | SMD | SMD | SMD | SMD | SMD | SMD | SMD | SMD | SMD | SMD | SMD | SMD | SMD | SMD | SMD | SMD | SMD | SMD | SMD | SMD | SMD | SMD | SMD | SMD | SMD | SMD | SMD | SMD | Notreported | SMD | 4 | 36.02 | 0.4164353 | SMD | 75.01% | Notreported | Notreported | SMD | Notreported | Notreported | Notreported | SMD | Notreported | SMD | SMD | SMD | SMD | SMD | SMD | SMD | SMD | SMD | SMD | SMD | SMD | SMD | [13 empty] | 0 | 0 | 0 | 0 | 0 | 0 | 0 | 0 | 0 | 0 | 0 | 0 | 0 | 0 | 0 | 0 | 0 | 0 | 0 | 0 | 0
1 | Durability of BFRP bars embedded in seawater sea sand coral aggregate concrete in simulated seawater environment: Effects of coral coarse aggregate and cement contents | Linlin Zhou, Deju Zhu, Md Zillur Rahman, Shuaicheng Guo, Wenbo Ma, Guangyan Feng, Yong Yi, Caijun Shi | 1 | Construction and Building Materials | 2023 | 3948 | 14 | Basalt | Notreported | Epoxy | Notreported | Notreported | Notreported | Notreported | Notreported | Notreported | Notreported | 8 | Notreported | Notreported | helically wrapped | Smooth | Notreported | Notreported | SMD | Notreported | Lvcai Gu New Material Co. ltd., Jiangsu, China) | SMD | SMD | Shear | SMD | 4 | SMD | 48.02 | Notreported | SMD | Notreported | Notreported | SMD | Notreported | Notreported | SMD | SMD | SMD | SMD | SMD | SMD | SMD | 40 | SMD | 2880 | SMD | cement: 586, fine aggregate(sea sand): 716, coarse aggregate(coral coarse aagregate):585, water(sea water): 205, superplasticizer: 0.21%; 42.1MPa | Notreported | 42.1 | Notreported | Notreported | SMD | sea water | Notreported | NaCl:24.53.Na2SO4:4.09,MgCl2:5.2,CaCl2:1.16,SrCl2:0.025,KCl:0.695,NaHCO3:0.201,KBr:0.1,H2BO3:0.027,NaF:0.003 | SMD | SMD | SMD | SMD | SMD | SMD | SMD | SMD | SMD | SMD | SMD | SMD | SMD | SMD | SMD | SMD | SMD | SMD | SMD | SMD | SMD | SMD | SMD | SMD | SMD | SMD | SMD | SMD | SMD | SMD | SMD | SMD | Notreported | SMD | 4 | 31.21 | 1.409805 | SMD | 64.99% | Notreported | Notreported | SMD | Notreported | Notreported | Notreported | SMD | Notreported | SMD | SMD | SMD | SMD | SMD | SMD | SMD | SMD | SMD | SMD | SMD | SMD | SMD | [13 empty] | 0 | 0 | 0 | 0 | 0 | 0 | 0 | 0 | 0 | 0 | 0 | 0 | 0 | 0 | 0 | 0 | 0 | 0 | 0 | 0 | 0
1 | Durability of BFRP bars embedded in seawater sea sand coral aggregate concrete in simulated seawater environment: Effects of coral coarse aggregate and cement contents | Linlin Zhou, Deju Zhu, Md Zillur Rahman, Shuaicheng Guo, Wenbo Ma, Guangyan Feng, Yong Yi, Caijun Shi | 1 | Construction and Building Materials | 2023 | 3949 | 15 | Basalt | Notreported | Epoxy | Notreported | Notreported | Notreported | Notreported | Notreported | Notreported | Notreported | 8 | Notreported | Notreported | helically wrapped | Smooth | Notreported | Notreported | SMD | Notreported | Lvcai Gu New Material Co. ltd., Jiangsu, China) | SMD | SMD | Shear | SMD | 4 | SMD | 48.02 | Notreported | SMD | Notreported | Notreported | SMD | Notreported | Notreported | SMD | SMD | SMD | SMD | SMD | SMD | SMD | 55 | SMD | 2880 | SMD | cement: 586, fine aggregate(sea sand): 716, coarse aggregate(coral coarse aagregate):585, water(sea water): 205, superplasticizer: 0.21%; 42.1MPa | Notreported | 42.1 | Notreported | Notreported | SMD | sea water | Notreported | NaCl:24.53.Na2SO4:4.09,MgCl2:5.2,CaCl2:1.16,SrCl2:0.025,KCl:0.695,NaHCO3:0.201,KBr:0.1,H2BO3:0.027,NaF:0.003 | SMD | SMD | SMD | SMD | SMD | SMD | SMD | SMD | SMD | SMD | SMD | SMD | SMD | SMD | SMD | SMD | SMD | SMD | SMD | SMD | SMD | SMD | SMD | SMD | SMD | SMD | SMD | SMD | SMD | SMD | SMD | SMD | Notreported | SMD | 4 | 26.41 | 3.900038 | SMD | 55% | Notreported | Notreported | SMD | Notreported | Notreported | Notreported | SMD | Notreported | SMD | SMD | SMD | SMD | SMD | SMD | SMD | SMD | SMD | SMD | SMD | SMD | SMD | [13 empty] | 0 | 0 | 0 | 0 | 0 | 0 | 0 | 0 | 0 | 0 | 0 | 0 | 0 | 0 | 0 | 0 | 0 | 0 | 0 | 0 | 0
1 | Durability of BFRP bars embedded in seawater sea sand coral aggregate concrete in simulated seawater environment: Effects of coral coarse aggregate and cement contents | Linlin Zhou, Deju Zhu, Md Zillur Rahman, Shuaicheng Guo, Wenbo Ma, Guangyan Feng, Yong Yi, Caijun Shi | 1 | Construction and Building Materials | 2023 | 3950 | 16 | Basalt | Notreported | Epoxy | Notreported | Notreported | Notreported | Notreported | Notreported | Notreported | Notreported | 8 | Notreported | Notreported | helically wrapped | Smooth | Notreported | Notreported | SMD | Notreported | Lvcai Gu New Material Co. ltd., Jiangsu, China) | SMD | SMD | Shear | SMD | 4 | SMD | 48.02 | Notreported | SMD | Notreported | Notreported | SMD | Notreported | Notreported | SMD | SMD | SMD | SMD | SMD | SMD | SMD | 25 | SMD | 4320 | SMD | cement: 586, fine aggregate(sea sand): 716, coarse aggregate(coral coarse aagregate):585, water(sea water): 205, superplasticizer: 0.21%; 42.1MPa | Notreported | 42.1 | Notreported | Notreported | SMD | sea water | Notreported | NaCl:24.53.Na2SO4:4.09,MgCl2:5.2,CaCl2:1.16,SrCl2:0.025,KCl:0.695,NaHCO3:0.201,KBr:0.1,H2BO3:0.027,NaF:0.003 | SMD | SMD | SMD | SMD | SMD | SMD | SMD | SMD | SMD | SMD | SMD | SMD | SMD | SMD | SMD | SMD | SMD | SMD | SMD | SMD | SMD | SMD | SMD | SMD | SMD | SMD | SMD | SMD | SMD | SMD | SMD | SMD | Notreported | SMD | 4 | 33.61 | 1.874442 | SMD | 69.99% | Notreported | Notreported | SMD | Notreported | Notreported | Notreported | SMD | Notreported | SMD | SMD | SMD | SMD | SMD | SMD | SMD | SMD | SMD | SMD | SMD | SMD | SMD | [13 empty] | 0 | 0 | 0 | 0 | 0 | 0 | 0 | 0 | 0 | 0 | 0 | 0 | 0 | 0 | 0 | 0 | 0 | 0 | 0 | 0 | 0
1 | Durability of BFRP bars embedded in seawater sea sand coral aggregate concrete in simulated seawater environment: Effects of coral coarse aggregate and cement contents | Linlin Zhou, Deju Zhu, Md Zillur Rahman, Shuaicheng Guo, Wenbo Ma, Guangyan Feng, Yong Yi, Caijun Shi | 1 | Construction and Building Materials | 2023 | 3951 | 17 | Basalt | Notreported | Epoxy | Notreported | Notreported | Notreported | Notreported | Notreported | Notreported | Notreported | 8 | Notreported | Notreported | helically wrapped | Smooth | Notreported | Notreported | SMD | Notreported | Lvcai Gu New Material Co. ltd., Jiangsu, China) | SMD | SMD | Shear | SMD | 4 | SMD | 48.02 | Notreported | SMD | Notreported | Notreported | SMD | Notreported | Notreported | SMD | SMD | SMD | SMD | SMD | SMD | SMD | 40 | SMD | 4320 | SMD | cement: 586, fine aggregate(sea sand): 716, coarse aggregate(coral coarse aagregate):585, water(sea water): 205, superplasticizer: 0.21%; 42.1MPa | Notreported | 42.1 | Notreported | Notreported | SMD | sea water | Notreported | NaCl:24.53.Na2SO4:4.09,MgCl2:5.2,CaCl2:1.16,SrCl2:0.025,KCl:0.695,NaHCO3:0.201,KBr:0.1,H2BO3:0.027,NaF:0.003 | SMD | SMD | SMD | SMD | SMD | SMD | SMD | SMD | SMD | SMD | SMD | SMD | SMD | SMD | SMD | SMD | SMD | SMD | SMD | SMD | SMD | SMD | SMD | SMD | SMD | SMD | SMD | SMD | SMD | SMD | SMD | SMD | Notreported | SMD | 4 | 28.33 | 0.6706671 | SMD | 59% | Notreported | Notreported | SMD | Notreported | Notreported | Notreported | SMD | Notreported | SMD | SMD | SMD | SMD | SMD | SMD | SMD | SMD | SMD | SMD | SMD | SMD | SMD | [13 empty] | 0 | 0 | 0 | 0 | 0 | 0 | 0 | 0 | 0 | 0 | 0 | 0 | 0 | 0 | 0 | 0 | 0 | 0 | 0 | 0 | 0
1 | Durability of BFRP bars embedded in seawater sea sand coral aggregate concrete in simulated seawater environment: Effects of coral coarse aggregate and cement contents | Linlin Zhou, Deju Zhu, Md Zillur Rahman, Shuaicheng Guo, Wenbo Ma, Guangyan Feng, Yong Yi, Caijun Shi | 1 | Construction and Building Materials | 2023 | 3952 | 18 | Basalt | Notreported | Epoxy | Notreported | Notreported | Notreported | Notreported | Notreported | Notreported | Notreported | 8 | Notreported | Notreported | helically wrapped | Smooth | Notreported | Notreported | SMD | Notreported | Lvcai Gu New Material Co. ltd., Jiangsu, China) | SMD | SMD | Shear | SMD | 4 | SMD | 48.02 | Notreported | SMD | Notreported | Notreported | SMD | Notreported | Notreported | SMD | SMD | SMD | SMD | SMD | SMD | SMD | 55 | SMD | 4320 | SMD | cement: 586, fine aggregate(sea sand): 716, coarse aggregate(coral coarse aagregate):585, water(sea water): 205, superplasticizer: 0.21%; 42.1MPa | Notreported | 42.1 | Notreported | Notreported | SMD | sea water | Notreported | NaCl:24.53.Na2SO4:4.09,MgCl2:5.2,CaCl2:1.16,SrCl2:0.025,KCl:0.695,NaHCO3:0.201,KBr:0.1,H2BO3:0.027,NaF:0.003 | SMD | SMD | SMD | SMD | SMD | SMD | SMD | SMD | SMD | SMD | SMD | SMD | SMD | SMD | SMD | SMD | SMD | SMD | SMD | SMD | SMD | SMD | SMD | SMD | SMD | SMD | SMD | SMD | SMD | SMD | SMD | SMD | Notreported | SMD | 4 | 22.57 | 2.436863 | SMD | 47% | Notreported | Notreported | SMD | Notreported | Notreported | Notreported | SMD | Notreported | SMD | SMD | SMD | SMD | SMD | SMD | SMD | SMD | SMD | SMD | SMD | SMD | SMD | [13 empty] | 0 | 0 | 0 | 0 | 0 | 0 | 0 | 0 | 0 | 0 | 0 | 0 | 0 | 0 | 0 | 0 | 0 | 0 | 0 | 0 | 0
1 | Durability of BFRP bars embedded in seawater sea sand coral aggregate concrete in simulated seawater environment: Effects of coral coarse aggregate and cement contents | Linlin Zhou, Deju Zhu, Md Zillur Rahman, Shuaicheng Guo, Wenbo Ma, Guangyan Feng, Yong Yi, Caijun Shi | 1 | Construction and Building Materials | 2023 | 3953 | 19 | Basalt | Notreported | Epoxy | Notreported | Notreported | Notreported | Notreported | Notreported | Notreported | Notreported | 8 | Notreported | Notreported | helically wrapped | Smooth | Notreported | Notreported | SMD | Notreported | Lvcai Gu New Material Co. ltd., Jiangsu, China) | SMD | SMD | Shear | SMD | 4 | SMD | 48.02 | Notreported | SMD | Notreported | Notreported | SMD | Notreported | Notreported | SMD | SMD | SMD | SMD | SMD | SMD | SMD | 25 | SMD | 1440 | SMD | cement: 488, fine aggregate(sea sand): 766, coarse aggregate(coral coarse aagregate):626, water(sea water): 205, superplasticizer: 0.17%; 33.8MPa | Notreported | 33.8 | Notreported | Notreported | SMD | sea water | Notreported | NaCl:24.53.Na2SO4:4.09,MgCl2:5.2,CaCl2:1.16,SrCl2:0.025,KCl:0.695,NaHCO3:0.201,KBr:0.1,H2BO3:0.027,NaF:0.003 | SMD | SMD | SMD | SMD | SMD | SMD | SMD | SMD | SMD | SMD | SMD | SMD | SMD | SMD | SMD | SMD | SMD | SMD | SMD | SMD | SMD | SMD | SMD | SMD | SMD | SMD | SMD | SMD | SMD | SMD | SMD | SMD | Notreported | SMD | 4 | 42.74 | 1.544221 | SMD | 89% | Notreported | Notreported | SMD | Notreported | Notreported | Notreported | SMD | Notreported | SMD | SMD | SMD | SMD | SMD | SMD | SMD | SMD | SMD | SMD | SMD | SMD | SMD | [13 empty] | 0 | 0 | 0 | 0 | 0 | 0 | 0 | 0 | 0 | 0 | 0 | 0 | 0 | 0 | 0 | 0 | 0 | 0 | 0 | 0 | 0
1 | Durability of BFRP bars embedded in seawater sea sand coral aggregate concrete in simulated seawater environment: Effects of coral coarse aggregate and cement contents | Linlin Zhou, Deju Zhu, Md Zillur Rahman, Shuaicheng Guo, Wenbo Ma, Guangyan Feng, Yong Yi, Caijun Shi | 1 | Construction and Building Materials | 2023 | 3954 | 20 | Basalt | Notreported | Epoxy | Notreported | Notreported | Notreported | Notreported | Notreported | Notreported | Notreported | 8 | Notreported | Notreported | helically wrapped | Smooth | Notreported | Notreported | SMD | Notreported | Lvcai Gu New Material Co. ltd., Jiangsu, China) | SMD | SMD | Shear | SMD | 4 | SMD | 48.02 | Notreported | SMD | Notreported | Notreported | SMD | Notreported | Notreported | SMD | SMD | SMD | SMD | SMD | SMD | SMD | 40 | SMD | 1440 | SMD | cement: 488, fine aggregate(sea sand): 766, coarse aggregate(coral coarse aagregate):626, water(sea water): 205, superplasticizer: 0.17%; 33.8MPa | Notreported | 33.8 | Notreported | Notreported | SMD | sea water | Notreported | NaCl:24.53.Na2SO4:4.09,MgCl2:5.2,CaCl2:1.16,SrCl2:0.025,KCl:0.695,NaHCO3:0.201,KBr:0.1,H2BO3:0.027,NaF:0.003 | SMD | SMD | SMD | SMD | SMD | SMD | SMD | SMD | SMD | SMD | SMD | SMD | SMD | SMD | SMD | SMD | SMD | SMD | SMD | SMD | SMD | SMD | SMD | SMD | SMD | SMD | SMD | SMD | SMD | SMD | SMD | SMD | Notreported | SMD | 4 | 38.9 | 2.570694 | SMD | 81.01% | Notreported | Notreported | SMD | Notreported | Notreported | Notreported | SMD | Notreported | SMD | SMD | SMD | SMD | SMD | SMD | SMD | SMD | SMD | SMD | SMD | SMD | SMD | [13 empty] | 0 | 0 | 0 | 0 | 0 | 0 | 0 | 0 | 0 | 0 | 0 | 0 | 0 | 0 | 0 | 0 | 0 | 0 | 0 | 0 | 0
1 | Durability of BFRP bars embedded in seawater sea sand coral aggregate concrete in simulated seawater environment: Effects of coral coarse aggregate and cement contents | Linlin Zhou, Deju Zhu, Md Zillur Rahman, Shuaicheng Guo, Wenbo Ma, Guangyan Feng, Yong Yi, Caijun Shi | 1 | Construction and Building Materials | 2023 | 3955 | 21 | Basalt | Notreported | Epoxy | Notreported | Notreported | Notreported | Notreported | Notreported | Notreported | Notreported | 8 | Notreported | Notreported | helically wrapped | Smooth | Notreported | Notreported | SMD | Notreported | Lvcai Gu New Material Co. ltd., Jiangsu, China) | SMD | SMD | Shear | SMD | 4 | SMD | 48.02 | Notreported | SMD | Notreported | Notreported | SMD | Notreported | Notreported | SMD | SMD | SMD | SMD | SMD | SMD | SMD | 55 | SMD | 1440 | SMD | cement: 488, fine aggregate(sea sand): 766, coarse aggregate(coral coarse aagregate):626, water(sea water): 205, superplasticizer: 0.17%; 33.8MPa | Notreported | 33.8 | Notreported | Notreported | SMD | sea water | Notreported | NaCl:24.53.Na2SO4:4.09,MgCl2:5.2,CaCl2:1.16,SrCl2:0.025,KCl:0.695,NaHCO3:0.201,KBr:0.1,H2BO3:0.027,NaF:0.003 | SMD | SMD | SMD | SMD | SMD | SMD | SMD | SMD | SMD | SMD | SMD | SMD | SMD | SMD | SMD | SMD | SMD | SMD | SMD | SMD | SMD | SMD | SMD | SMD | SMD | SMD | SMD | SMD | SMD | SMD | SMD | SMD | Notreported | SMD | 4 | 34.57 | 2.690194 | SMD | 71.99% | Notreported | Notreported | SMD | Notreported | Notreported | Notreported | SMD | Notreported | SMD | SMD | SMD | SMD | SMD | SMD | SMD | SMD | SMD | SMD | SMD | SMD | SMD | [13 empty] | 0 | 0 | 0 | 0 | 0 | 0 | 0 | 0 | 0 | 0 | 0 | 0 | 0 | 0 | 0 | 0 | 0 | 0 | 0 | 0 | 0
1 | Durability of BFRP bars embedded in seawater sea sand coral aggregate concrete in simulated seawater environment: Effects of coral coarse aggregate and cement contents | Linlin Zhou, Deju Zhu, Md Zillur Rahman, Shuaicheng Guo, Wenbo Ma, Guangyan Feng, Yong Yi, Caijun Shi | 1 | Construction and Building Materials | 2023 | 3956 | 22 | Basalt | Notreported | Epoxy | Notreported | Notreported | Notreported | Notreported | Notreported | Notreported | Notreported | 8 | Notreported | Notreported | helically wrapped | Smooth | Notreported | Notreported | SMD | Notreported | Lvcai Gu New Material Co. ltd., Jiangsu, China) | SMD | SMD | Shear | SMD | 4 | SMD | 48.02 | Notreported | SMD | Notreported | Notreported | SMD | Notreported | Notreported | SMD | SMD | SMD | SMD | SMD | SMD | SMD | 25 | SMD | 2880 | SMD | cement: 488, fine aggregate(sea sand): 766, coarse aggregate(coral coarse aagregate):626, water(sea water): 205, superplasticizer: 0.17%; 33.8MPa | Notreported | 33.8 | Notreported | Notreported | SMD | sea water | Notreported | NaCl:24.53.Na2SO4:4.09,MgCl2:5.2,CaCl2:1.16,SrCl2:0.025,KCl:0.695,NaHCO3:0.201,KBr:0.1,H2BO3:0.027,NaF:0.003 | SMD | SMD | SMD | SMD | SMD | SMD | SMD | SMD | SMD | SMD | SMD | SMD | SMD | SMD | SMD | SMD | SMD | SMD | SMD | SMD | SMD | SMD | SMD | SMD | SMD | SMD | SMD | SMD | SMD | SMD | SMD | SMD | Notreported | SMD | 4 | 38.42 | 2.550755 | SMD | 80.01% | Notreported | Notreported | SMD | Notreported | Notreported | Notreported | SMD | Notreported | SMD | SMD | SMD | SMD | SMD | SMD | SMD | SMD | SMD | SMD | SMD | SMD | SMD | [13 empty] | 0 | 0 | 0 | 0 | 0 | 0 | 0 | 0 | 0 | 0 | 0 | 0 | 0 | 0 | 0 | 0 | 0 | 0 | 0 | 0 | 0
1 | Durability of BFRP bars embedded in seawater sea sand coral aggregate concrete in simulated seawater environment: Effects of coral coarse aggregate and cement contents | Linlin Zhou, Deju Zhu, Md Zillur Rahman, Shuaicheng Guo, Wenbo Ma, Guangyan Feng, Yong Yi, Caijun Shi | 1 | Construction and Building Materials | 2023 | 3957 | 23 | Basalt | Notreported | Epoxy | Notreported | Notreported | Notreported | Notreported | Notreported | Notreported | Notreported | 8 | Notreported | Notreported | helically wrapped | Smooth | Notreported | Notreported | SMD | Notreported | Lvcai Gu New Material Co. ltd., Jiangsu, China) | SMD | SMD | Shear | SMD | 4 | SMD | 48.02 | Notreported | SMD | Notreported | Notreported | SMD | Notreported | Notreported | SMD | SMD | SMD | SMD | SMD | SMD | SMD | 40 | SMD | 2880 | SMD | cement: 488, fine aggregate(sea sand): 766, coarse aggregate(coral coarse aagregate):626, water(sea water): 205, superplasticizer: 0.17%; 33.8MPa | Notreported | 33.8 | Notreported | Notreported | SMD | sea water | Notreported | NaCl:24.53.Na2SO4:4.09,MgCl2:5.2,CaCl2:1.16,SrCl2:0.025,KCl:0.695,NaHCO3:0.201,KBr:0.1,H2BO3:0.027,NaF:0.003 | SMD | SMD | SMD | SMD | SMD | SMD | SMD | SMD | SMD | SMD | SMD | SMD | SMD | SMD | SMD | SMD | SMD | SMD | SMD | SMD | SMD | SMD | SMD | SMD | SMD | SMD | SMD | SMD | SMD | SMD | SMD | SMD | Notreported | SMD | 4 | 33.61 | 0.7438262 | SMD | 69.99% | Notreported | Notreported | SMD | Notreported | Notreported | Notreported | SMD | Notreported | SMD | SMD | SMD | SMD | SMD | SMD | SMD | SMD | SMD | SMD | SMD | SMD | SMD | [13 empty] | 0 | 0 | 0 | 0 | 0 | 0 | 0 | 0 | 0 | 0 | 0 | 0 | 0 | 0 | 0 | 0 | 0 | 0 | 0 | 0 | 0
1 | Durability of BFRP bars embedded in seawater sea sand coral aggregate concrete in simulated seawater environment: Effects of coral coarse aggregate and cement contents | Linlin Zhou, Deju Zhu, Md Zillur Rahman, Shuaicheng Guo, Wenbo Ma, Guangyan Feng, Yong Yi, Caijun Shi | 1 | Construction and Building Materials | 2023 | 3958 | 24 | Basalt | Notreported | Epoxy | Notreported | Notreported | Notreported | Notreported | Notreported | Notreported | Notreported | 8 | Notreported | Notreported | helically wrapped | Smooth | Notreported | Notreported | SMD | Notreported | Lvcai Gu New Material Co. ltd., Jiangsu, China) | SMD | SMD | Shear | SMD | 4 | SMD | 48.02 | Notreported | SMD | Notreported | Notreported | SMD | Notreported | Notreported | SMD | SMD | SMD | SMD | SMD | SMD | SMD | 55 | SMD | 2880 | SMD | cement: 488, fine aggregate(sea sand): 766, coarse aggregate(coral coarse aagregate):626, water(sea water): 205, superplasticizer: 0.17%; 33.8MPa | Notreported | 33.8 | Notreported | Notreported | SMD | sea water | Notreported | NaCl:24.53.Na2SO4:4.09,MgCl2:5.2,CaCl2:1.16,SrCl2:0.025,KCl:0.695,NaHCO3:0.201,KBr:0.1,H2BO3:0.027,NaF:0.003 | SMD | SMD | SMD | SMD | SMD | SMD | SMD | SMD | SMD | SMD | SMD | SMD | SMD | SMD | SMD | SMD | SMD | SMD | SMD | SMD | SMD | SMD | SMD | SMD | SMD | SMD | SMD | SMD | SMD | SMD | SMD | SMD | Notreported | SMD | 4 | 30.25 | 1.090909 | SMD | 62.99% | Notreported | Notreported | SMD | Notreported | Notreported | Notreported | SMD | Notreported | SMD | SMD | SMD | SMD | SMD | SMD | SMD | SMD | SMD | SMD | SMD | SMD | SMD | [13 empty] | 0 | 0 | 0 | 0 | 0 | 0 | 0 | 0 | 0 | 0 | 0 | 0 | 0 | 0 | 0 | 0 | 0 | 0 | 0 | 0 | 0
1 | Durability of BFRP bars embedded in seawater sea sand coral aggregate concrete in simulated seawater environment: Effects of coral coarse aggregate and cement contents | Linlin Zhou, Deju Zhu, Md Zillur Rahman, Shuaicheng Guo, Wenbo Ma, Guangyan Feng, Yong Yi, Caijun Shi | 1 | Construction and Building Materials | 2023 | 3959 | 25 | Basalt | Notreported | Epoxy | Notreported | Notreported | Notreported | Notreported | Notreported | Notreported | Notreported | 8 | Notreported | Notreported | helically wrapped | Smooth | Notreported | Notreported | SMD | Notreported | Lvcai Gu New Material Co. ltd., Jiangsu, China) | SMD | SMD | Shear | SMD | 4 | SMD | 48.02 | Notreported | SMD | Notreported | Notreported | SMD | Notreported | Notreported | SMD | SMD | SMD | SMD | SMD | SMD | SMD | 25 | SMD | 4320 | SMD | cement: 488, fine aggregate(sea sand): 766, coarse aggregate(coral coarse aagregate):626, water(sea water): 205, superplasticizer: 0.17%; 33.8MPa | Notreported | 33.8 | Notreported | Notreported | SMD | sea water | Notreported | NaCl:24.53.Na2SO4:4.09,MgCl2:5.2,CaCl2:1.16,SrCl2:0.025,KCl:0.695,NaHCO3:0.201,KBr:0.1,H2BO3:0.027,NaF:0.003 | SMD | SMD | SMD | SMD | SMD | SMD | SMD | SMD | SMD | SMD | SMD | SMD | SMD | SMD | SMD | SMD | SMD | SMD | SMD | SMD | SMD | SMD | SMD | SMD | SMD | SMD | SMD | SMD | SMD | SMD | SMD | SMD | Notreported | SMD | 4 | 36.5 | 3.342466 | SMD | 76.01% | Notreported | Notreported | SMD | Notreported | Notreported | Notreported | SMD | Notreported | SMD | SMD | SMD | SMD | SMD | SMD | SMD | SMD | SMD | SMD | SMD | SMD | SMD | [13 empty] | 0 | 0 | 0 | 0 | 0 | 0 | 0 | 0 | 0 | 0 | 0 | 0 | 0 | 0 | 0 | 0 | 0 | 0 | 0 | 0 | 0
1 | Durability of BFRP bars embedded in seawater sea sand coral aggregate concrete in simulated seawater environment: Effects of coral coarse aggregate and cement contents | Linlin Zhou, Deju Zhu, Md Zillur Rahman, Shuaicheng Guo, Wenbo Ma, Guangyan Feng, Yong Yi, Caijun Shi | 1 | Construction and Building Materials | 2023 | 3960 | 26 | Basalt | Notreported | Epoxy | Notreported | Notreported | Notreported | Notreported | Notreported | Notreported | Notreported | 8 | Notreported | Notreported | helically wrapped | Smooth | Notreported | Notreported | SMD | Notreported | Lvcai Gu New Material Co. ltd., Jiangsu, China) | SMD | SMD | Shear | SMD | 4 | SMD | 48.02 | Notreported | SMD | Notreported | Notreported | SMD | Notreported | Notreported | SMD | SMD | SMD | SMD | SMD | SMD | SMD | 40 | SMD | 4320 | SMD | cement: 488, fine aggregate(sea sand): 766, coarse aggregate(coral coarse aagregate):626, water(sea water): 205, superplasticizer: 0.17%; 33.8MPa | Notreported | 33.8 | Notreported | Notreported | SMD | sea water | Notreported | NaCl:24.53.Na2SO4:4.09,MgCl2:5.2,CaCl2:1.16,SrCl2:0.025,KCl:0.695,NaHCO3:0.201,KBr:0.1,H2BO3:0.027,NaF:0.003 | SMD | SMD | SMD | SMD | SMD | SMD | SMD | SMD | SMD | SMD | SMD | SMD | SMD | SMD | SMD | SMD | SMD | SMD | SMD | SMD | SMD | SMD | SMD | SMD | SMD | SMD | SMD | SMD | SMD | SMD | SMD | SMD | Notreported | SMD | 4 | 31.21 | 1.826338 | SMD | 64.99% | Notreported | Notreported | SMD | Notreported | Notreported | Notreported | SMD | Notreported | SMD | SMD | SMD | SMD | SMD | SMD | SMD | SMD | SMD | SMD | SMD | SMD | SMD | [13 empty] | 0 | 0 | 0 | 0 | 0 | 0 | 0 | 0 | 0 | 0 | 0 | 0 | 0 | 0 | 0 | 0 | 0 | 0 | 0 | 0 | 0
1 | Durability of BFRP bars embedded in seawater sea sand coral aggregate concrete in simulated seawater environment: Effects of coral coarse aggregate and cement contents | Linlin Zhou, Deju Zhu, Md Zillur Rahman, Shuaicheng Guo, Wenbo Ma, Guangyan Feng, Yong Yi, Caijun Shi | 1 | Construction and Building Materials | 2023 | 3961 | 27 | Basalt | Notreported | Epoxy | Notreported | Notreported | Notreported | Notreported | Notreported | Notreported | Notreported | 8 | Notreported | Notreported | helically wrapped | Smooth | Notreported | Notreported | SMD | Notreported | Lvcai Gu New Material Co. ltd., Jiangsu, China) | SMD | SMD | Shear | SMD | 4 | SMD | 48.02 | Notreported | SMD | Notreported | Notreported | SMD | Notreported | Notreported | SMD | SMD | SMD | SMD | SMD | SMD | SMD | 55 | SMD | 4320 | SMD | cement: 488, fine aggregate(sea sand): 766, coarse aggregate(coral coarse aagregate):626, water(sea water): 205, superplasticizer: 0.17%; 33.8MPa | Notreported | 33.8 | Notreported | Notreported | SMD | sea water | Notreported | NaCl:24.53.Na2SO4:4.09,MgCl2:5.2,CaCl2:1.16,SrCl2:0.025,KCl:0.695,NaHCO3:0.201,KBr:0.1,H2BO3:0.027,NaF:0.003 | SMD | SMD | SMD | SMD | SMD | SMD | SMD | SMD | SMD | SMD | SMD | SMD | SMD | SMD | SMD | SMD | SMD | SMD | SMD | SMD | SMD | SMD | SMD | SMD | SMD | SMD | SMD | SMD | SMD | SMD | SMD | SMD | Notreported | SMD | 4 | 26.41 | 1.249527 | SMD | 55% | Notreported | Notreported | SMD | Notreported | Notreported | Notreported | SMD | Notreported | SMD | SMD | SMD | SMD | SMD | SMD | SMD | SMD | SMD | SMD | SMD | SMD | SMD | [13 empty] | 0 | 0 | 0 | 0 | 0 | 0 | 0 | 0 | 0 | 0 | 0 | 0 | 0 | 0 | 0 | 0 | 0 | 0 | 0 | 0 | 0
1 | Durability of BFRP bars embedded in seawater sea sand coral aggregate concrete in simulated seawater environment: Effects of coral coarse aggregate and cement contents | Linlin Zhou, Deju Zhu, Md Zillur Rahman, Shuaicheng Guo, Wenbo Ma, Guangyan Feng, Yong Yi, Caijun Shi | 1 | Construction and Building Materials | 2023 | 3962 | 28 | Basalt | Notreported | Epoxy | Notreported | Notreported | Notreported | Notreported | Notreported | Notreported | Notreported | 8 | Notreported | Notreported | helically wrapped | Smooth | Notreported | Notreported | SMD | Notreported | Lvcai Gu New Material Co. ltd., Jiangsu, China) | SMD | SMD | Shear | SMD | 4 | SMD | 48.02 | Notreported | SMD | Notreported | Notreported | SMD | Notreported | Notreported | SMD | SMD | SMD | SMD | SMD | SMD | SMD | 25 | SMD | 1440 | SMD | cement: 586, fine aggregate(sea sand): 716, coarse aggregate:821, water(sea water): 205, superplasticizer: 0.08%; 52.8MPa | Notreported | 52.8 | Notreported | Notreported | SMD | sea water | Notreported | NaCl:24.53.Na2SO4:4.09,MgCl2:5.2,CaCl2:1.16,SrCl2:0.025,KCl:0.695,NaHCO3:0.201,KBr:0.1,H2BO3:0.027,NaF:0.003 | SMD | SMD | SMD | SMD | SMD | SMD | SMD | SMD | SMD | SMD | SMD | SMD | SMD | SMD | SMD | SMD | SMD | SMD | SMD | SMD | SMD | SMD | SMD | SMD | SMD | SMD | SMD | SMD | SMD | SMD | SMD | SMD | Notreported | SMD | 4 | 43.75 | 1.782857 | SMD | 91.11% | Notreported | Notreported | SMD | Notreported | Notreported | Notreported | SMD | Notreported | SMD | SMD | SMD | SMD | SMD | SMD | SMD | SMD | SMD | SMD | SMD | SMD | SMD | [13 empty] | 0 | 0 | 0 | 0 | 0 | 0 | 0 | 0 | 0 | 0 | 0 | 0 | 0 | 0 | 0 | 0 | 0 | 0 | 0 | 0 | 0
1 | Durability of BFRP bars embedded in seawater sea sand coral aggregate concrete in simulated seawater environment: Effects of coral coarse aggregate and cement contents | Linlin Zhou, Deju Zhu, Md Zillur Rahman, Shuaicheng Guo, Wenbo Ma, Guangyan Feng, Yong Yi, Caijun Shi | 1 | Construction and Building Materials | 2023 | 3963 | 29 | Basalt | Notreported | Epoxy | Notreported | Notreported | Notreported | Notreported | Notreported | Notreported | Notreported | 8 | Notreported | Notreported | helically wrapped | Smooth | Notreported | Notreported | SMD | Notreported | Lvcai Gu New Material Co. ltd., Jiangsu, China) | SMD | SMD | Shear | SMD | 4 | SMD | 48.02 | Notreported | SMD | Notreported | Notreported | SMD | Notreported | Notreported | SMD | SMD | SMD | SMD | SMD | SMD | SMD | 40 | SMD | 1440 | SMD | cement: 586, fine aggregate(sea sand): 716, coarse aggregate:821, water(sea water): 205, superplasticizer: 0.08%; 52.8MPa | Notreported | 52.8 | Notreported | Notreported | SMD | sea water | Notreported | NaCl:24.53.Na2SO4:4.09,MgCl2:5.2,CaCl2:1.16,SrCl2:0.025,KCl:0.695,NaHCO3:0.201,KBr:0.1,H2BO3:0.027,NaF:0.003 | SMD | SMD | SMD | SMD | SMD | SMD | SMD | SMD | SMD | SMD | SMD | SMD | SMD | SMD | SMD | SMD | SMD | SMD | SMD | SMD | SMD | SMD | SMD | SMD | SMD | SMD | SMD | SMD | SMD | SMD | SMD | SMD | Notreported | SMD | 4 | 40.82 | 2.425282 | SMD | 85.01% | Notreported | Notreported | SMD | Notreported | Notreported | Notreported | SMD | Notreported | SMD | SMD | SMD | SMD | SMD | SMD | SMD | SMD | SMD | SMD | SMD | SMD | SMD | [13 empty] | 0 | 0 | 0 | 0 | 0 | 0 | 0 | 0 | 0 | 0 | 0 | 0 | 0 | 0 | 0 | 0 | 0 | 0 | 0 | 0 | 0
1 | Durability of BFRP bars embedded in seawater sea sand coral aggregate concrete in simulated seawater environment: Effects of coral coarse aggregate and cement contents | Linlin Zhou, Deju Zhu, Md Zillur Rahman, Shuaicheng Guo, Wenbo Ma, Guangyan Feng, Yong Yi, Caijun Shi | 1 | Construction and Building Materials | 2023 | 3964 | 30 | Basalt | Notreported | Epoxy | Notreported | Notreported | Notreported | Notreported | Notreported | Notreported | Notreported | 8 | Notreported | Notreported | helically wrapped | Smooth | Notreported | Notreported | SMD | Notreported | Lvcai Gu New Material Co. ltd., Jiangsu, China) | SMD | SMD | Shear | SMD | 4 | SMD | 48.02 | Notreported | SMD | Notreported | Notreported | SMD | Notreported | Notreported | SMD | SMD | SMD | SMD | SMD | SMD | SMD | 55 | SMD | 1440 | SMD | cement: 586, fine aggregate(sea sand): 716, coarse aggregate:821, water(sea water): 205, superplasticizer: 0.08%; 52.8MPa | Notreported | 52.8 | Notreported | Notreported | SMD | sea water | Notreported | NaCl:24.53.Na2SO4:4.09,MgCl2:5.2,CaCl2:1.16,SrCl2:0.025,KCl:0.695,NaHCO3:0.201,KBr:0.1,H2BO3:0.027,NaF:0.003 | SMD | SMD | SMD | SMD | SMD | SMD | SMD | SMD | SMD | SMD | SMD | SMD | SMD | SMD | SMD | SMD | SMD | SMD | SMD | SMD | SMD | SMD | SMD | SMD | SMD | SMD | SMD | SMD | SMD | SMD | SMD | SMD | Notreported | SMD | 4 | 36.02 | 0.94392 | SMD | 75.01% | Notreported | Notreported | SMD | Notreported | Notreported | Notreported | SMD | Notreported | SMD | SMD | SMD | SMD | SMD | SMD | SMD | SMD | SMD | SMD | SMD | SMD | SMD | [13 empty] | 0 | 0 | 0 | 0 | 0 | 0 | 0 | 0 | 0 | 0 | 0 | 0 | 0 | 0 | 0 | 0 | 0 | 0 | 0 | 0 | 0
1 | Durability of BFRP bars embedded in seawater sea sand coral aggregate concrete in simulated seawater environment: Effects of coral coarse aggregate and cement contents | Linlin Zhou, Deju Zhu, Md Zillur Rahman, Shuaicheng Guo, Wenbo Ma, Guangyan Feng, Yong Yi, Caijun Shi | 1 | Construction and Building Materials | 2023 | 3965 | 31 | Basalt | Notreported | Epoxy | Notreported | Notreported | Notreported | Notreported | Notreported | Notreported | Notreported | 8 | Notreported | Notreported | helically wrapped | Smooth | Notreported | Notreported | SMD | Notreported | Lvcai Gu New Material Co. ltd., Jiangsu, China) | SMD | SMD | Shear | SMD | 4 | SMD | 48.02 | Notreported | SMD | Notreported | Notreported | SMD | Notreported | Notreported | SMD | SMD | SMD | SMD | SMD | SMD | SMD | 25 | SMD | 2880 | SMD | cement: 586, fine aggregate(sea sand): 716, coarse aggregate:821, water(sea water): 205, superplasticizer: 0.08%; 52.8MPa | Notreported | 52.8 | Notreported | Notreported | SMD | sea water | Notreported | NaCl:24.53.Na2SO4:4.09,MgCl2:5.2,CaCl2:1.16,SrCl2:0.025,KCl:0.695,NaHCO3:0.201,KBr:0.1,H2BO3:0.027,NaF:0.003 | SMD | SMD | SMD | SMD | SMD | SMD | SMD | SMD | SMD | SMD | SMD | SMD | SMD | SMD | SMD | SMD | SMD | SMD | SMD | SMD | SMD | SMD | SMD | SMD | SMD | SMD | SMD | SMD | SMD | SMD | SMD | SMD | Notreported | SMD | 4 | 40.33 | 1.388545 | SMD | 83.99% | Notreported | Notreported | SMD | Notreported | Notreported | Notreported | SMD | Notreported | SMD | SMD | SMD | SMD | SMD | SMD | SMD | SMD | SMD | SMD | SMD | SMD | SMD | [13 empty] | 0 | 0 | 0 | 0 | 0 | 0 | 0 | 0 | 0 | 0 | 0 | 0 | 0 | 0 | 0 | 0 | 0 | 0 | 0 | 0 | 0
1 | Durability of BFRP bars embedded in seawater sea sand coral aggregate concrete in simulated seawater environment: Effects of coral coarse aggregate and cement contents | Linlin Zhou, Deju Zhu, Md Zillur Rahman, Shuaicheng Guo, Wenbo Ma, Guangyan Feng, Yong Yi, Caijun Shi | 1 | Construction and Building Materials | 2023 | 3966 | 32 | Basalt | Notreported | Epoxy | Notreported | Notreported | Notreported | Notreported | Notreported | Notreported | Notreported | 8 | Notreported | Notreported | helically wrapped | Smooth | Notreported | Notreported | SMD | Notreported | Lvcai Gu New Material Co. ltd., Jiangsu, China) | SMD | SMD | Shear | SMD | 4 | SMD | 48.02 | Notreported | SMD | Notreported | Notreported | SMD | Notreported | Notreported | SMD | SMD | SMD | SMD | SMD | SMD | SMD | 40 | SMD | 2880 | SMD | cement: 586, fine aggregate(sea sand): 716, coarse aggregate:821, water(sea water): 205, superplasticizer: 0.08%; 52.8MPa | Notreported | 52.8 | Notreported | Notreported | SMD | sea water | Notreported | NaCl:24.53.Na2SO4:4.09,MgCl2:5.2,CaCl2:1.16,SrCl2:0.025,KCl:0.695,NaHCO3:0.201,KBr:0.1,H2BO3:0.027,NaF:0.003 | SMD | SMD | SMD | SMD | SMD | SMD | SMD | SMD | SMD | SMD | SMD | SMD | SMD | SMD | SMD | SMD | SMD | SMD | SMD | SMD | SMD | SMD | SMD | SMD | SMD | SMD | SMD | SMD | SMD | SMD | SMD | SMD | Notreported | SMD | 4 | 36.02 | 0.5274847 | SMD | 75.01% | Notreported | Notreported | SMD | Notreported | Notreported | Notreported | SMD | Notreported | SMD | SMD | SMD | SMD | SMD | SMD | SMD | SMD | SMD | SMD | SMD | SMD | SMD | [13 empty] | 0 | 0 | 0 | 0 | 0 | 0 | 0 | 0 | 0 | 0 | 0 | 0 | 0 | 0 | 0 | 0 | 0 | 0 | 0 | 0 | 0
1 | Durability of BFRP bars embedded in seawater sea sand coral aggregate concrete in simulated seawater environment: Effects of coral coarse aggregate and cement contents | Linlin Zhou, Deju Zhu, Md Zillur Rahman, Shuaicheng Guo, Wenbo Ma, Guangyan Feng, Yong Yi, Caijun Shi | 1 | Construction and Building Materials | 2023 | 3967 | 33 | Basalt | Notreported | Epoxy | Notreported | Notreported | Notreported | Notreported | Notreported | Notreported | Notreported | 8 | Notreported | Notreported | helically wrapped | Smooth | Notreported | Notreported | SMD | Notreported | Lvcai Gu New Material Co. ltd., Jiangsu, China) | SMD | SMD | Shear | SMD | 4 | SMD | 48.02 | Notreported | SMD | Notreported | Notreported | SMD | Notreported | Notreported | SMD | SMD | SMD | SMD | SMD | SMD | SMD | 55 | SMD | 2880 | SMD | cement: 586, fine aggregate(sea sand): 716, coarse aggregate:821, water(sea water): 205, superplasticizer: 0.08%; 52.8MPa | Notreported | 52.8 | Notreported | Notreported | SMD | sea water | Notreported | NaCl:24.53.Na2SO4:4.09,MgCl2:5.2,CaCl2:1.16,SrCl2:0.025,KCl:0.695,NaHCO3:0.201,KBr:0.1,H2BO3:0.027,NaF:0.003 | SMD | SMD | SMD | SMD | SMD | SMD | SMD | SMD | SMD | SMD | SMD | SMD | SMD | SMD | SMD | SMD | SMD | SMD | SMD | SMD | SMD | SMD | SMD | SMD | SMD | SMD | SMD | SMD | SMD | SMD | SMD | SMD | Notreported | SMD | 4 | 31.02 | 2.288846 | SMD | 64.6% | Notreported | Notreported | SMD | Notreported | Notreported | Notreported | SMD | Notreported | SMD | SMD | SMD | SMD | SMD | SMD | SMD | SMD | SMD | SMD | SMD | SMD | SMD | [13 empty] | 0 | 0 | 0 | 0 | 0 | 0 | 0 | 0 | 0 | 0 | 0 | 0 | 0 | 0 | 0 | 0 | 0 | 0 | 0 | 0 | 0
1 | Durability of BFRP bars embedded in seawater sea sand coral aggregate concrete in simulated seawater environment: Effects of coral coarse aggregate and cement contents | Linlin Zhou, Deju Zhu, Md Zillur Rahman, Shuaicheng Guo, Wenbo Ma, Guangyan Feng, Yong Yi, Caijun Shi | 1 | Construction and Building Materials | 2023 | 3968 | 34 | Basalt | Notreported | Epoxy | Notreported | Notreported | Notreported | Notreported | Notreported | Notreported | Notreported | 8 | Notreported | Notreported | helically wrapped | Smooth | Notreported | Notreported | SMD | Notreported | Lvcai Gu New Material Co. ltd., Jiangsu, China) | SMD | SMD | Shear | SMD | 4 | SMD | 48.02 | Notreported | SMD | Notreported | Notreported | SMD | Notreported | Notreported | SMD | SMD | SMD | SMD | SMD | SMD | SMD | 25 | SMD | 4320 | SMD | cement: 586, fine aggregate(sea sand): 716, coarse aggregate:821, water(sea water): 205, superplasticizer: 0.08%; 52.8MPa | Notreported | 52.8 | Notreported | Notreported | SMD | sea water | Notreported | NaCl:24.53.Na2SO4:4.09,MgCl2:5.2,CaCl2:1.16,SrCl2:0.025,KCl:0.695,NaHCO3:0.201,KBr:0.1,H2BO3:0.027,NaF:0.003 | SMD | SMD | SMD | SMD | SMD | SMD | SMD | SMD | SMD | SMD | SMD | SMD | SMD | SMD | SMD | SMD | SMD | SMD | SMD | SMD | SMD | SMD | SMD | SMD | SMD | SMD | SMD | SMD | SMD | SMD | SMD | SMD | Notreported | SMD | 4 | 38.94 | 1.951721 | SMD | 81.09% | Notreported | Notreported | SMD | Notreported | Notreported | Notreported | SMD | Notreported | SMD | SMD | SMD | SMD | SMD | SMD | SMD | SMD | SMD | SMD | SMD | SMD | SMD | [13 empty] | 0 | 0 | 0 | 0 | 0 | 0 | 0 | 0 | 0 | 0 | 0 | 0 | 0 | 0 | 0 | 0 | 0 | 0 | 0 | 0 | 0
1 | Durability of BFRP bars embedded in seawater sea sand coral aggregate concrete in simulated seawater environment: Effects of coral coarse aggregate and cement contents | Linlin Zhou, Deju Zhu, Md Zillur Rahman, Shuaicheng Guo, Wenbo Ma, Guangyan Feng, Yong Yi, Caijun Shi | 1 | Construction and Building Materials | 2023 | 3969 | 35 | Basalt | Notreported | Epoxy | Notreported | Notreported | Notreported | Notreported | Notreported | Notreported | Notreported | 8 | Notreported | Notreported | helically wrapped | Smooth | Notreported | Notreported | SMD | Notreported | Lvcai Gu New Material Co. ltd., Jiangsu, China) | SMD | SMD | Shear | SMD | 4 | SMD | 48.02 | Notreported | SMD | Notreported | Notreported | SMD | Notreported | Notreported | SMD | SMD | SMD | SMD | SMD | SMD | SMD | 40 | SMD | 4320 | SMD | cement: 586, fine aggregate(sea sand): 716, coarse aggregate:821, water(sea water): 205, superplasticizer: 0.08%; 52.8MPa | Notreported | 52.8 | Notreported | Notreported | SMD | sea water | Notreported | NaCl:24.53.Na2SO4:4.09,MgCl2:5.2,CaCl2:1.16,SrCl2:0.025,KCl:0.695,NaHCO3:0.201,KBr:0.1,H2BO3:0.027,NaF:0.003 | SMD | SMD | SMD | SMD | SMD | SMD | SMD | SMD | SMD | SMD | SMD | SMD | SMD | SMD | SMD | SMD | SMD | SMD | SMD | SMD | SMD | SMD | SMD | SMD | SMD | SMD | SMD | SMD | SMD | SMD | SMD | SMD | Notreported | SMD | 4 | 33.13 | 2.716571 | SMD | 68.99% | Notreported | Notreported | SMD | Notreported | Notreported | Notreported | SMD | Notreported | SMD | SMD | SMD | SMD | SMD | SMD | SMD | SMD | SMD | SMD | SMD | SMD | SMD | [13 empty] | 0 | 0 | 0 | 0 | 0 | 0 | 0 | 0 | 0 | 0 | 0 | 0 | 0 | 0 | 0 | 0 | 0 | 0 | 0 | 0 | 0
1 | Durability of BFRP bars embedded in seawater sea sand coral aggregate concrete in simulated seawater environment: Effects of coral coarse aggregate and cement contents | Linlin Zhou, Deju Zhu, Md Zillur Rahman, Shuaicheng Guo, Wenbo Ma, Guangyan Feng, Yong Yi, Caijun Shi | 1 | Construction and Building Materials | 2023 | 3970 | 36 | Basalt | Notreported | Epoxy | Notreported | Notreported | Notreported | Notreported | Notreported | Notreported | Notreported | 8 | Notreported | Notreported | helically wrapped | Smooth | Notreported | Notreported | SMD | Notreported | Lvcai Gu New Material Co. ltd., Jiangsu, China) | SMD | SMD | Shear | SMD | 4 | SMD | 48.02 | Notreported | SMD | Notreported | Notreported | SMD | Notreported | Notreported | SMD | SMD | SMD | SMD | SMD | SMD | SMD | 55 | SMD | 4320 | SMD | cement: 586, fine aggregate(sea sand): 716, coarse aggregate:821, water(sea water): 205, superplasticizer: 0.08%; 52.8MPa | Notreported | 52.8 | Notreported | Notreported | SMD | sea water | Notreported | NaCl:24.53.Na2SO4:4.09,MgCl2:5.2,CaCl2:1.16,SrCl2:0.025,KCl:0.695,NaHCO3:0.201,KBr:0.1,H2BO3:0.027,NaF:0.003 | SMD | SMD | SMD | SMD | SMD | SMD | SMD | SMD | SMD | SMD | SMD | SMD | SMD | SMD | SMD | SMD | SMD | SMD | SMD | SMD | SMD | SMD | SMD | SMD | SMD | SMD | SMD | SMD | SMD | SMD | SMD | SMD | Notreported | SMD | 4 | 28.81 | 0.8330441 | SMD | 60% | Notreported | Notreported | SMD | Notreported | Notreported | Notreported | SMD | Notreported | SMD | SMD | SMD | SMD | SMD | SMD | SMD | SMD | SMD | SMD | SMD | SMD | SMD | [13 empty] | 0 | 0 | 0 | 0 | 0 | 0 | 0 | 0 | 0 | 0 | 0 | 0 | 0 | 0 | 0 | 0 | 0 | 0 | 0 | 0 | 0
1 | Degradation of glass fiber reinforced polymer (GFRP) bars in concrete environment | Paulina Arczewska, Maria Anna Polak, Alexander Penlidis | 1 | Construction and Building Materials | 2021 | 3971 | 1 | Glass | Notreported | Vinyl ester | Notreported | Notreported | Notreported | Notreported | Notreported | 75 | Notreported | 12 | Notreported | Notreported | helically wrapped | Smooth | Notreported | Notreported | SMD | Notreported | Notreported | SMD | matrix type and fiber content according to 'Relation between Tensile Strength and Modulus of Rupture for GFRP Reinforcing Bars' | Tensile | SMD | Notreported | SMD | 1223 | Notreported | SMD | 60 | Notreported | SMD | Notreported | Notreported | SMD | SMD | SMD | SMD | SMD | SMD | SMD | 50 | SMD | 720 | SMD | SMD | SMD | SMD | SMD | SMD | SMD | 13 | Notreported | KOH:4.2,NaOH:0.9, Ca(OH)2:118.5; g/L(mol/L) | SMD | SMD | SMD | SMD | SMD | SMD | SMD | SMD | SMD | SMD | SMD | SMD | SMD | SMD | SMD | SMD | SMD | SMD | SMD | SMD | SMD | SMD | SMD | SMD | SMD | SMD | SMD | SMD | SMD | SMD | SMD | SMD | Notreported | SMD | 5 | 1186 | Notreported | SMD | 96.97% | Notreported | Notreported | SMD | Notreported | Notreported | Notreported | SMD | Notreported | SMD | SMD | SMD | SMD | SMD | SMD | SMD | SMD | SMD | SMD | SMD | SMD | SMD | [13 empty] | 0 | 0 | 0 | 0 | 0 | 0 | 0 | 0 | 0 | 0 | 0 | 0 | 0 | 0 | 0 | 0 | 0 | 0 | 0 | 0 | 0
1 | Degradation of glass fiber reinforced polymer (GFRP) bars in concrete environment | Paulina Arczewska, Maria Anna Polak, Alexander Penlidis | 1 | Construction and Building Materials | 2021 | 3972 | 2 | Glass | Notreported | Vinyl ester | Notreported | Notreported | Notreported | Notreported | Notreported | 75 | Notreported | 16 | Notreported | Notreported | helically wrapped | Smooth | Notreported | Notreported | SMD | Notreported | Notreported | SMD | matrix type and fiber content according to 'Relation between Tensile Strength and Modulus of Rupture for GFRP Reinforcing Bars' | Tensile | SMD | Notreported | SMD | 1270 | Notreported | SMD | 60 | Notreported | SMD | Notreported | Notreported | SMD | SMD | SMD | SMD | SMD | SMD | SMD | 50 | SMD | 720 | SMD | SMD | SMD | SMD | SMD | SMD | SMD | 13 | Notreported | KOH:4.2,NaOH:0.9, Ca(OH)2:118.5; g/L(mol/L) | SMD | SMD | SMD | SMD | SMD | SMD | SMD | SMD | SMD | SMD | SMD | SMD | SMD | SMD | SMD | SMD | SMD | SMD | SMD | SMD | SMD | SMD | SMD | SMD | SMD | SMD | SMD | SMD | SMD | SMD | SMD | SMD | Notreported | SMD | 5 | 1253 | Notreported | SMD | 98.66% | Notreported | Notreported | SMD | Notreported | Notreported | Notreported | SMD | Notreported | SMD | SMD | SMD | SMD | SMD | SMD | SMD | SMD | SMD | SMD | SMD | SMD | SMD | [13 empty] | 0 | 0 | 0 | 0 | 0 | 0 | 0 | 0 | 0 | 0 | 0 | 0 | 0 | 0 | 0 | 0 | 0 | 0 | 0 | 0 | 0
1 | Degradation of glass fiber reinforced polymer (GFRP) bars in concrete environment | Paulina Arczewska, Maria Anna Polak, Alexander Penlidis | 1 | Construction and Building Materials | 2021 | 3973 | 3 | Glass | Notreported | Vinyl ester | Notreported | Notreported | Notreported | Notreported | Notreported | 75 | Notreported | 12 | Notreported | Notreported | helically wrapped | Smooth | Notreported | Notreported | SMD | Notreported | Notreported | SMD | matrix type and fiber content according to 'Relation between Tensile Strength and Modulus of Rupture for GFRP Reinforcing Bars' | Tensile | SMD | Notreported | SMD | 1223 | Notreported | SMD | 60 | Notreported | SMD | Notreported | Notreported | SMD | SMD | SMD | SMD | SMD | SMD | SMD | 60 | SMD | 720 | SMD | SMD | SMD | SMD | SMD | SMD | SMD | 13 | Notreported | KOH:4.2,NaOH:0.9, Ca(OH)2:118.5; g/L(mol/L) | SMD | SMD | SMD | SMD | SMD | SMD | SMD | SMD | SMD | SMD | SMD | SMD | SMD | SMD | SMD | SMD | SMD | SMD | SMD | SMD | SMD | SMD | SMD | SMD | SMD | SMD | SMD | SMD | SMD | SMD | SMD | SMD | Notreported | SMD | 5 | 1158 | Notreported | SMD | 94.69% | Notreported | Notreported | SMD | Notreported | Notreported | Notreported | SMD | Notreported | SMD | SMD | SMD | SMD | SMD | SMD | SMD | SMD | SMD | SMD | SMD | SMD | SMD | [13 empty] | 0 | 0 | 0 | 0 | 0 | 0 | 0 | 0 | 0 | 0 | 0 | 0 | 0 | 0 | 0 | 0 | 0 | 0 | 0 | 0 | 0
1 | Degradation of glass fiber reinforced polymer (GFRP) bars in concrete environment | Paulina Arczewska, Maria Anna Polak, Alexander Penlidis | 1 | Construction and Building Materials | 2021 | 3974 | 4 | Glass | Notreported | Vinyl ester | Notreported | Notreported | Notreported | Notreported | Notreported | 75 | Notreported | 16 | Notreported | Notreported | helically wrapped | Smooth | Notreported | Notreported | SMD | Notreported | Notreported | SMD | matrix type and fiber content according to 'Relation between Tensile Strength and Modulus of Rupture for GFRP Reinforcing Bars' | Tensile | SMD | Notreported | SMD | 1270 | Notreported | SMD | 60 | Notreported | SMD | Notreported | Notreported | SMD | SMD | SMD | SMD | SMD | SMD | SMD | 60 | SMD | 720 | SMD | SMD | SMD | SMD | SMD | SMD | SMD | 13 | Notreported | KOH:4.2,NaOH:0.9, Ca(OH)2:118.5; g/L(mol/L) | SMD | SMD | SMD | SMD | SMD | SMD | SMD | SMD | SMD | SMD | SMD | SMD | SMD | SMD | SMD | SMD | SMD | SMD | SMD | SMD | SMD | SMD | SMD | SMD | SMD | SMD | SMD | SMD | SMD | SMD | SMD | SMD | Notreported | SMD | 5 | 1229 | Notreported | SMD | 96.77% | Notreported | Notreported | SMD | Notreported | Notreported | Notreported | SMD | Notreported | SMD | SMD | SMD | SMD | SMD | SMD | SMD | SMD | SMD | SMD | SMD | SMD | SMD | [13 empty] | 0 | 0 | 0 | 0 | 0 | 0 | 0 | 0 | 0 | 0 | 0 | 0 | 0 | 0 | 0 | 0 | 0 | 0 | 0 | 0 | 0
1 | Degradation of glass fiber reinforced polymer (GFRP) bars in concrete environment | Paulina Arczewska, Maria Anna Polak, Alexander Penlidis | 1 | Construction and Building Materials | 2021 | 3975 | 5 | Glass | Notreported | Vinyl ester | Notreported | Notreported | Notreported | Notreported | Notreported | 75 | Notreported | 12 | Notreported | Notreported | helically wrapped | Smooth | Notreported | Notreported | SMD | Notreported | Notreported | SMD | matrix type and fiber content according to 'Relation between Tensile Strength and Modulus of Rupture for GFRP Reinforcing Bars' | Tensile | SMD | Notreported | SMD | 1223 | Notreported | SMD | 60 | Notreported | SMD | Notreported | Notreported | SMD | SMD | SMD | SMD | SMD | SMD | SMD | 70 | SMD | 720 | SMD | SMD | SMD | SMD | SMD | SMD | SMD | 13 | Notreported | KOH:4.2,NaOH:0.9, Ca(OH)2:118.5; g/L(mol/L) | SMD | SMD | SMD | SMD | SMD | SMD | SMD | SMD | SMD | SMD | SMD | SMD | SMD | SMD | SMD | SMD | SMD | SMD | SMD | SMD | SMD | SMD | SMD | SMD | SMD | SMD | SMD | SMD | SMD | SMD | SMD | SMD | Notreported | SMD | 5 | 1148 | Notreported | SMD | 93.87% | Notreported | Notreported | SMD | Notreported | Notreported | Notreported | SMD | Notreported | SMD | SMD | SMD | SMD | SMD | SMD | SMD | SMD | SMD | SMD | SMD | SMD | SMD | [13 empty] | 0 | 0 | 0 | 0 | 0 | 0 | 0 | 0 | 0 | 0 | 0 | 0 | 0 | 0 | 0 | 0 | 0 | 0 | 0 | 0 | 0
1 | Degradation of glass fiber reinforced polymer (GFRP) bars in concrete environment | Paulina Arczewska, Maria Anna Polak, Alexander Penlidis | 1 | Construction and Building Materials | 2021 | 3976 | 6 | Glass | Notreported | Vinyl ester | Notreported | Notreported | Notreported | Notreported | Notreported | 75 | Notreported | 16 | Notreported | Notreported | helically wrapped | Smooth | Notreported | Notreported | SMD | Notreported | Notreported | SMD | matrix type and fiber content according to 'Relation between Tensile Strength and Modulus of Rupture for GFRP Reinforcing Bars' | Tensile | SMD | Notreported | SMD | 1270 | Notreported | SMD | 60 | Notreported | SMD | Notreported | Notreported | SMD | SMD | SMD | SMD | SMD | SMD | SMD | 70 | SMD | 720 | SMD | SMD | SMD | SMD | SMD | SMD | SMD | 13 | Notreported | KOH:4.2,NaOH:0.9, Ca(OH)2:118.5; g/L(mol/L) | SMD | SMD | SMD | SMD | SMD | SMD | SMD | SMD | SMD | SMD | SMD | SMD | SMD | SMD | SMD | SMD | SMD | SMD | SMD | SMD | SMD | SMD | SMD | SMD | SMD | SMD | SMD | SMD | SMD | SMD | SMD | SMD | Notreported | SMD | 5 | 1209 | Notreported | SMD | 95.2% | Notreported | Notreported | SMD | Notreported | Notreported | Notreported | SMD | Notreported | SMD | SMD | SMD | SMD | SMD | SMD | SMD | SMD | SMD | SMD | SMD | SMD | SMD | [13 empty] | 0 | 0 | 0 | 0 | 0 | 0 | 0 | 0 | 0 | 0 | 0 | 0 | 0 | 0 | 0 | 0 | 0 | 0 | 0 | 0 | 0
1 | Degradation of glass fiber reinforced polymer (GFRP) bars in concrete environment | Paulina Arczewska, Maria Anna Polak, Alexander Penlidis | 1 | Construction and Building Materials | 2021 | 3977 | 7 | Glass | Notreported | Vinyl ester | Notreported | Notreported | Notreported | Notreported | Notreported | 75 | Notreported | 12 | Notreported | Notreported | helically wrapped | Smooth | Notreported | Notreported | SMD | Notreported | Notreported | SMD | matrix type and fiber content according to 'Relation between Tensile Strength and Modulus of Rupture for GFRP Reinforcing Bars' | Tensile | SMD | Notreported | SMD | 1223 | Notreported | SMD | 60 | Notreported | SMD | Notreported | Notreported | SMD | SMD | SMD | SMD | SMD | SMD | SMD | 50 | SMD | 2160 | SMD | SMD | SMD | SMD | SMD | SMD | SMD | 13 | Notreported | KOH:4.2,NaOH:0.9, Ca(OH)2:118.5; g/L(mol/L) | SMD | SMD | SMD | SMD | SMD | SMD | SMD | SMD | SMD | SMD | SMD | SMD | SMD | SMD | SMD | SMD | SMD | SMD | SMD | SMD | SMD | SMD | SMD | SMD | SMD | SMD | SMD | SMD | SMD | SMD | SMD | SMD | Notreported | SMD | 5 | 1167 | Notreported | SMD | 95.42% | Notreported | Notreported | SMD | Notreported | Notreported | Notreported | SMD | Notreported | SMD | SMD | SMD | SMD | SMD | SMD | SMD | SMD | SMD | SMD | SMD | SMD | SMD | [13 empty] | 0 | 0 | 0 | 0 | 0 | 0 | 0 | 0 | 0 | 0 | 0 | 0 | 0 | 0 | 0 | 0 | 0 | 0 | 0 | 0 | 0
1 | Degradation of glass fiber reinforced polymer (GFRP) bars in concrete environment | Paulina Arczewska, Maria Anna Polak, Alexander Penlidis | 1 | Construction and Building Materials | 2021 | 3978 | 8 | Glass | Notreported | Vinyl ester | Notreported | Notreported | Notreported | Notreported | Notreported | 75 | Notreported | 16 | Notreported | Notreported | helically wrapped | Smooth | Notreported | Notreported | SMD | Notreported | Notreported | SMD | matrix type and fiber content according to 'Relation between Tensile Strength and Modulus of Rupture for GFRP Reinforcing Bars' | Tensile | SMD | Notreported | SMD | 1270 | Notreported | SMD | 60 | Notreported | SMD | Notreported | Notreported | SMD | SMD | SMD | SMD | SMD | SMD | SMD | 50 | SMD | 2160 | SMD | SMD | SMD | SMD | SMD | SMD | SMD | 13 | Notreported | KOH:4.2,NaOH:0.9, Ca(OH)2:118.5; g/L(mol/L) | SMD | SMD | SMD | SMD | SMD | SMD | SMD | SMD | SMD | SMD | SMD | SMD | SMD | SMD | SMD | SMD | SMD | SMD | SMD | SMD | SMD | SMD | SMD | SMD | SMD | SMD | SMD | SMD | SMD | SMD | SMD | SMD | Notreported | SMD | 5 | 1240 | Notreported | SMD | 97.64% | Notreported | Notreported | SMD | Notreported | Notreported | Notreported | SMD | Notreported | SMD | SMD | SMD | SMD | SMD | SMD | SMD | SMD | SMD | SMD | SMD | SMD | SMD | [13 empty] | 0 | 0 | 0 | 0 | 0 | 0 | 0 | 0 | 0 | 0 | 0 | 0 | 0 | 0 | 0 | 0 | 0 | 0 | 0 | 0 | 0
1 | Degradation of glass fiber reinforced polymer (GFRP) bars in concrete environment | Paulina Arczewska, Maria Anna Polak, Alexander Penlidis | 1 | Construction and Building Materials | 2021 | 3979 | 9 | Glass | Notreported | Vinyl ester | Notreported | Notreported | Notreported | Notreported | Notreported | 75 | Notreported | 12 | Notreported | Notreported | helically wrapped | Smooth | Notreported | Notreported | SMD | Notreported | Notreported | SMD | matrix type and fiber content according to 'Relation between Tensile Strength and Modulus of Rupture for GFRP Reinforcing Bars' | Tensile | SMD | Notreported | SMD | 1223 | Notreported | SMD | 60 | Notreported | SMD | Notreported | Notreported | SMD | SMD | SMD | SMD | SMD | SMD | SMD | 60 | SMD | 2160 | SMD | SMD | SMD | SMD | SMD | SMD | SMD | 13 | Notreported | KOH:4.2,NaOH:0.9, Ca(OH)2:118.5; g/L(mol/L) | SMD | SMD | SMD | SMD | SMD | SMD | SMD | SMD | SMD | SMD | SMD | SMD | SMD | SMD | SMD | SMD | SMD | SMD | SMD | SMD | SMD | SMD | SMD | SMD | SMD | SMD | SMD | SMD | SMD | SMD | SMD | SMD | Notreported | SMD | 5 | 1122 | Notreported | SMD | 91.74% | Notreported | Notreported | SMD | Notreported | Notreported | Notreported | SMD | Notreported | SMD | SMD | SMD | SMD | SMD | SMD | SMD | SMD | SMD | SMD | SMD | SMD | SMD | [13 empty] | 0 | 0 | 0 | 0 | 0 | 0 | 0 | 0 | 0 | 0 | 0 | 0 | 0 | 0 | 0 | 0 | 0 | 0 | 0 | 0 | 0
1 | Degradation of glass fiber reinforced polymer (GFRP) bars in concrete environment | Paulina Arczewska, Maria Anna Polak, Alexander Penlidis | 1 | Construction and Building Materials | 2021 | 3980 | 10 | Glass | Notreported | Vinyl ester | Notreported | Notreported | Notreported | Notreported | Notreported | 75 | Notreported | 16 | Notreported | Notreported | helically wrapped | Smooth | Notreported | Notreported | SMD | Notreported | Notreported | SMD | matrix type and fiber content according to 'Relation between Tensile Strength and Modulus of Rupture for GFRP Reinforcing Bars' | Tensile | SMD | Notreported | SMD | 1270 | Notreported | SMD | 60 | Notreported | SMD | Notreported | Notreported | SMD | SMD | SMD | SMD | SMD | SMD | SMD | 60 | SMD | 2160 | SMD | SMD | SMD | SMD | SMD | SMD | SMD | 13 | Notreported | KOH:4.2,NaOH:0.9, Ca(OH)2:118.5; g/L(mol/L) | SMD | SMD | SMD | SMD | SMD | SMD | SMD | SMD | SMD | SMD | SMD | SMD | SMD | SMD | SMD | SMD | SMD | SMD | SMD | SMD | SMD | SMD | SMD | SMD | SMD | SMD | SMD | SMD | SMD | SMD | SMD | SMD | Notreported | SMD | 5 | 1199 | Notreported | SMD | 94.41% | Notreported | Notreported | SMD | Notreported | Notreported | Notreported | SMD | Notreported | SMD | SMD | SMD | SMD | SMD | SMD | SMD | SMD | SMD | SMD | SMD | SMD | SMD | [13 empty] | 0 | 0 | 0 | 0 | 0 | 0 | 0 | 0 | 0 | 0 | 0 | 0 | 0 | 0 | 0 | 0 | 0 | 0 | 0 | 0 | 0
1 | Degradation of glass fiber reinforced polymer (GFRP) bars in concrete environment | Paulina Arczewska, Maria Anna Polak, Alexander Penlidis | 1 | Construction and Building Materials | 2021 | 3981 | 11 | Glass | Notreported | Vinyl ester | Notreported | Notreported | Notreported | Notreported | Notreported | 75 | Notreported | 12 | Notreported | Notreported | helically wrapped | Smooth | Notreported | Notreported | SMD | Notreported | Notreported | SMD | matrix type and fiber content according to 'Relation between Tensile Strength and Modulus of Rupture for GFRP Reinforcing Bars' | Tensile | SMD | Notreported | SMD | 1223 | Notreported | SMD | 60 | Notreported | SMD | Notreported | Notreported | SMD | SMD | SMD | SMD | SMD | SMD | SMD | 70 | SMD | 2160 | SMD | SMD | SMD | SMD | SMD | SMD | SMD | 13 | Notreported | KOH:4.2,NaOH:0.9, Ca(OH)2:118.5; g/L(mol/L) | SMD | SMD | SMD | SMD | SMD | SMD | SMD | SMD | SMD | SMD | SMD | SMD | SMD | SMD | SMD | SMD | SMD | SMD | SMD | SMD | SMD | SMD | SMD | SMD | SMD | SMD | SMD | SMD | SMD | SMD | SMD | SMD | Notreported | SMD | 5 | 1059 | Notreported | SMD | 86.59% | Notreported | Notreported | SMD | Notreported | Notreported | Notreported | SMD | Notreported | SMD | SMD | SMD | SMD | SMD | SMD | SMD | SMD | SMD | SMD | SMD | SMD | SMD | [13 empty] | 0 | 0 | 0 | 0 | 0 | 0 | 0 | 0 | 0 | 0 | 0 | 0 | 0 | 0 | 0 | 0 | 0 | 0 | 0 | 0 | 0
1 | Degradation of glass fiber reinforced polymer (GFRP) bars in concrete environment | Paulina Arczewska, Maria Anna Polak, Alexander Penlidis | 1 | Construction and Building Materials | 2021 | 3982 | 12 | Glass | Notreported | Vinyl ester | Notreported | Notreported | Notreported | Notreported | Notreported | 75 | Notreported | 16 | Notreported | Notreported | helically wrapped | Smooth | Notreported | Notreported | SMD | Notreported | Notreported | SMD | matrix type and fiber content according to 'Relation between Tensile Strength and Modulus of Rupture for GFRP Reinforcing Bars' | Tensile | SMD | Notreported | SMD | 1270 | Notreported | SMD | 60 | Notreported | SMD | Notreported | Notreported | SMD | SMD | SMD | SMD | SMD | SMD | SMD | 70 | SMD | 2160 | SMD | SMD | SMD | SMD | SMD | SMD | SMD | 13 | Notreported | KOH:4.2,NaOH:0.9, Ca(OH)2:118.5; g/L(mol/L) | SMD | SMD | SMD | SMD | SMD | SMD | SMD | SMD | SMD | SMD | SMD | SMD | SMD | SMD | SMD | SMD | SMD | SMD | SMD | SMD | SMD | SMD | SMD | SMD | SMD | SMD | SMD | SMD | SMD | SMD | SMD | SMD | Notreported | SMD | 5 | 1136 | Notreported | SMD | 89.45% | Notreported | Notreported | SMD | Notreported | Notreported | Notreported | SMD | Notreported | SMD | SMD | SMD | SMD | SMD | SMD | SMD | SMD | SMD | SMD | SMD | SMD | SMD | [13 empty] | 0 | 0 | 0 | 0 | 0 | 0 | 0 | 0 | 0 | 0 | 0 | 0 | 0 | 0 | 0 | 0 | 0 | 0 | 0 | 0 | 0
1 | Degradation of glass fiber reinforced polymer (GFRP) bars in concrete environment | Paulina Arczewska, Maria Anna Polak, Alexander Penlidis | 1 | Construction and Building Materials | 2021 | 3983 | 13 | Glass | Notreported | Vinyl ester | Notreported | Notreported | Notreported | Notreported | Notreported | 75 | Notreported | 12 | Notreported | Notreported | helically wrapped | Smooth | Notreported | Notreported | SMD | Notreported | Notreported | SMD | matrix type and fiber content according to 'Relation between Tensile Strength and Modulus of Rupture for GFRP Reinforcing Bars' | Tensile | SMD | Notreported | SMD | 1223 | Notreported | SMD | 60 | Notreported | SMD | Notreported | Notreported | SMD | SMD | SMD | SMD | SMD | SMD | SMD | 50 | SMD | 3600 | SMD | SMD | SMD | SMD | SMD | SMD | SMD | 13 | Notreported | KOH:4.2,NaOH:0.9, Ca(OH)2:118.5; g/L(mol/L) | SMD | SMD | SMD | SMD | SMD | SMD | SMD | SMD | SMD | SMD | SMD | SMD | SMD | SMD | SMD | SMD | SMD | SMD | SMD | SMD | SMD | SMD | SMD | SMD | SMD | SMD | SMD | SMD | SMD | SMD | SMD | SMD | Notreported | SMD | 5 | 1157 | Notreported | SMD | 94.6% | Notreported | Notreported | SMD | Notreported | Notreported | Notreported | SMD | Notreported | SMD | SMD | SMD | SMD | SMD | SMD | SMD | SMD | SMD | SMD | SMD | SMD | SMD | [13 empty] | 0 | 0 | 0 | 0 | 0 | 0 | 0 | 0 | 0 | 0 | 0 | 0 | 0 | 0 | 0 | 0 | 0 | 0 | 0 | 0 | 0
1 | Degradation of glass fiber reinforced polymer (GFRP) bars in concrete environment | Paulina Arczewska, Maria Anna Polak, Alexander Penlidis | 1 | Construction and Building Materials | 2021 | 3984 | 14 | Glass | Notreported | Vinyl ester | Notreported | Notreported | Notreported | Notreported | Notreported | 75 | Notreported | 16 | Notreported | Notreported | helically wrapped | Smooth | Notreported | Notreported | SMD | Notreported | Notreported | SMD | matrix type and fiber content according to 'Relation between Tensile Strength and Modulus of Rupture for GFRP Reinforcing Bars' | Tensile | SMD | Notreported | SMD | 1270 | Notreported | SMD | 60 | Notreported | SMD | Notreported | Notreported | SMD | SMD | SMD | SMD | SMD | SMD | SMD | 50 | SMD | 3600 | SMD | SMD | SMD | SMD | SMD | SMD | SMD | 13 | Notreported | KOH:4.2,NaOH:0.9, Ca(OH)2:118.5; g/L(mol/L) | SMD | SMD | SMD | SMD | SMD | SMD | SMD | SMD | SMD | SMD | SMD | SMD | SMD | SMD | SMD | SMD | SMD | SMD | SMD | SMD | SMD | SMD | SMD | SMD | SMD | SMD | SMD | SMD | SMD | SMD | SMD | SMD | Notreported | SMD | 5 | 1235 | Notreported | SMD | 97.24% | Notreported | Notreported | SMD | Notreported | Notreported | Notreported | SMD | Notreported | SMD | SMD | SMD | SMD | SMD | SMD | SMD | SMD | SMD | SMD | SMD | SMD | SMD | [13 empty] | 0 | 0 | 0 | 0 | 0 | 0 | 0 | 0 | 0 | 0 | 0 | 0 | 0 | 0 | 0 | 0 | 0 | 0 | 0 | 0 | 0
1 | Degradation of glass fiber reinforced polymer (GFRP) bars in concrete environment | Paulina Arczewska, Maria Anna Polak, Alexander Penlidis | 1 | Construction and Building Materials | 2021 | 3985 | 15 | Glass | Notreported | Vinyl ester | Notreported | Notreported | Notreported | Notreported | Notreported | 75 | Notreported | 12 | Notreported | Notreported | helically wrapped | Smooth | Notreported | Notreported | SMD | Notreported | Notreported | SMD | matrix type and fiber content according to 'Relation between Tensile Strength and Modulus of Rupture for GFRP Reinforcing Bars' | Tensile | SMD | Notreported | SMD | 1223 | Notreported | SMD | 60 | Notreported | SMD | Notreported | Notreported | SMD | SMD | SMD | SMD | SMD | SMD | SMD | 60 | SMD | 3600 | SMD | SMD | SMD | SMD | SMD | SMD | SMD | 13 | Notreported | KOH:4.2,NaOH:0.9, Ca(OH)2:118.5; g/L(mol/L) | SMD | SMD | SMD | SMD | SMD | SMD | SMD | SMD | SMD | SMD | SMD | SMD | SMD | SMD | SMD | SMD | SMD | SMD | SMD | SMD | SMD | SMD | SMD | SMD | SMD | SMD | SMD | SMD | SMD | SMD | SMD | SMD | Notreported | SMD | 5 | 1097 | Notreported | SMD | 89.7% | Notreported | Notreported | SMD | Notreported | Notreported | Notreported | SMD | Notreported | SMD | SMD | SMD | SMD | SMD | SMD | SMD | SMD | SMD | SMD | SMD | SMD | SMD | [13 empty] | 0 | 0 | 0 | 0 | 0 | 0 | 0 | 0 | 0 | 0 | 0 | 0 | 0 | 0 | 0 | 0 | 0 | 0 | 0 | 0 | 0
1 | Degradation of glass fiber reinforced polymer (GFRP) bars in concrete environment | Paulina Arczewska, Maria Anna Polak, Alexander Penlidis | 1 | Construction and Building Materials | 2021 | 3986 | 16 | Glass | Notreported | Vinyl ester | Notreported | Notreported | Notreported | Notreported | Notreported | 75 | Notreported | 16 | Notreported | Notreported | helically wrapped | Smooth | Notreported | Notreported | SMD | Notreported | Notreported | SMD | matrix type and fiber content according to 'Relation between Tensile Strength and Modulus of Rupture for GFRP Reinforcing Bars' | Tensile | SMD | Notreported | SMD | 1270 | Notreported | SMD | 60 | Notreported | SMD | Notreported | Notreported | SMD | SMD | SMD | SMD | SMD | SMD | SMD | 60 | SMD | 3600 | SMD | SMD | SMD | SMD | SMD | SMD | SMD | 13 | Notreported | KOH:4.2,NaOH:0.9, Ca(OH)2:118.5; g/L(mol/L) | SMD | SMD | SMD | SMD | SMD | SMD | SMD | SMD | SMD | SMD | SMD | SMD | SMD | SMD | SMD | SMD | SMD | SMD | SMD | SMD | SMD | SMD | SMD | SMD | SMD | SMD | SMD | SMD | SMD | SMD | SMD | SMD | Notreported | SMD | 5 | 1181 | Notreported | SMD | 92.99% | Notreported | Notreported | SMD | Notreported | Notreported | Notreported | SMD | Notreported | SMD | SMD | SMD | SMD | SMD | SMD | SMD | SMD | SMD | SMD | SMD | SMD | SMD | [13 empty] | 0 | 0 | 0 | 0 | 0 | 0 | 0 | 0 | 0 | 0 | 0 | 0 | 0 | 0 | 0 | 0 | 0 | 0 | 0 | 0 | 0
1 | Degradation of glass fiber reinforced polymer (GFRP) bars in concrete environment | Paulina Arczewska, Maria Anna Polak, Alexander Penlidis | 1 | Construction and Building Materials | 2021 | 3987 | 17 | Glass | Notreported | Vinyl ester | Notreported | Notreported | Notreported | Notreported | Notreported | 75 | Notreported | 12 | Notreported | Notreported | helically wrapped | Smooth | Notreported | Notreported | SMD | Notreported | Notreported | SMD | matrix type and fiber content according to 'Relation between Tensile Strength and Modulus of Rupture for GFRP Reinforcing Bars' | Tensile | SMD | Notreported | SMD | 1223 | Notreported | SMD | 60 | Notreported | SMD | Notreported | Notreported | SMD | SMD | SMD | SMD | SMD | SMD | SMD | 70 | SMD | 3600 | SMD | SMD | SMD | SMD | SMD | SMD | SMD | 13 | Notreported | KOH:4.2,NaOH:0.9, Ca(OH)2:118.5; g/L(mol/L) | SMD | SMD | SMD | SMD | SMD | SMD | SMD | SMD | SMD | SMD | SMD | SMD | SMD | SMD | SMD | SMD | SMD | SMD | SMD | SMD | SMD | SMD | SMD | SMD | SMD | SMD | SMD | SMD | SMD | SMD | SMD | SMD | Notreported | SMD | 5 | 1004 | Notreported | SMD | 82.09% | Notreported | Notreported | SMD | Notreported | Notreported | Notreported | SMD | Notreported | SMD | SMD | SMD | SMD | SMD | SMD | SMD | SMD | SMD | SMD | SMD | SMD | SMD | [13 empty] | 0 | 0 | 0 | 0 | 0 | 0 | 0 | 0 | 0 | 0 | 0 | 0 | 0 | 0 | 0 | 0 | 0 | 0 | 0 | 0 | 0
1 | Degradation of glass fiber reinforced polymer (GFRP) bars in concrete environment | Paulina Arczewska, Maria Anna Polak, Alexander Penlidis | 1 | Construction and Building Materials | 2021 | 3988 | 18 | Glass | Notreported | Vinyl ester | Notreported | Notreported | Notreported | Notreported | Notreported | 75 | Notreported | 16 | Notreported | Notreported | helically wrapped | Smooth | Notreported | Notreported | SMD | Notreported | Notreported | SMD | matrix type and fiber content according to 'Relation between Tensile Strength and Modulus of Rupture for GFRP Reinforcing Bars' | Tensile | SMD | Notreported | SMD | 1270 | Notreported | SMD | 60 | Notreported | SMD | Notreported | Notreported | SMD | SMD | SMD | SMD | SMD | SMD | SMD | 70 | SMD | 3600 | SMD | SMD | SMD | SMD | SMD | SMD | SMD | 13 | Notreported | KOH:4.2,NaOH:0.9, Ca(OH)2:118.5; g/L(mol/L) | SMD | SMD | SMD | SMD | SMD | SMD | SMD | SMD | SMD | SMD | SMD | SMD | SMD | SMD | SMD | SMD | SMD | SMD | SMD | SMD | SMD | SMD | SMD | SMD | SMD | SMD | SMD | SMD | SMD | SMD | SMD | SMD | Notreported | SMD | 5 | 1098 | Notreported | SMD | 86.46% | Notreported | Notreported | SMD | Notreported | Notreported | Notreported | SMD | Notreported | SMD | SMD | SMD | SMD | SMD | SMD | SMD | SMD | SMD | SMD | SMD | SMD | SMD | [13 empty] | 0 | 0 | 0 | 0 | 0 | 0 | 0 | 0 | 0 | 0 | 0 | 0 | 0 | 0 | 0 | 0 | 0 | 0 | 0 | 0 | 0
1 | Degradation of glass fiber reinforced polymer (GFRP) bars in concrete environment | Paulina Arczewska, Maria Anna Polak, Alexander Penlidis | 1 | Construction and Building Materials | 2021 | 3989 | 19 | Glass | Notreported | Vinyl ester | Notreported | Notreported | Notreported | Notreported | Notreported | 65 | Notreported | 12.7 | Notreported | Notreported | No rib | sand coated | Notreported | Notreported | SMD | Notreported | Notreported | SMD | matrix type and fiber content according to 'Relation between Tensile Strength and Modulus of Rupture for GFRP Reinforcing Bars' | Transverse-shear | SMD | Notreported | SMD | 242 | Notreported | SMD | Notreported | Notreported | SMD | Notreported | Notreported | SMD | SMD | SMD | SMD | SMD | SMD | SMD | 50 | SMD | 720 | SMD | SMD | SMD | SMD | SMD | SMD | SMD | 13 | Notreported | KOH:4.2,NaOH:0.9, Ca(OH)2:118.5; g/L(mol/L) | SMD | SMD | SMD | SMD | SMD | SMD | SMD | SMD | SMD | SMD | SMD | SMD | SMD | SMD | SMD | SMD | SMD | SMD | SMD | SMD | SMD | SMD | SMD | SMD | SMD | SMD | SMD | SMD | SMD | SMD | SMD | SMD | Notreported | SMD | 8 | 232 | Notreported | SMD | 95.87% | Notreported | Notreported | SMD | Notreported | Notreported | Notreported | SMD | Notreported | SMD | SMD | SMD | SMD | SMD | SMD | SMD | SMD | SMD | SMD | SMD | SMD | SMD | [13 empty] | 0 | 0 | 0 | 0 | 0 | 0 | 0 | 0 | 0 | 0 | 0 | 0 | 0 | 0 | 0 | 0 | 0 | 0 | 0 | 0 | 0
1 | Degradation of glass fiber reinforced polymer (GFRP) bars in concrete environment | Paulina Arczewska, Maria Anna Polak, Alexander Penlidis | 1 | Construction and Building Materials | 2021 | 3990 | 20 | Glass | Notreported | Vinyl ester | Notreported | Notreported | Notreported | Notreported | Notreported | 65 | Notreported | 15.875 | Notreported | Notreported | No rib | sand coated | Notreported | Notreported | SMD | Notreported | Notreported | SMD | matrix type and fiber content according to 'Relation between Tensile Strength and Modulus of Rupture for GFRP Reinforcing Bars' | Transverse-shear | SMD | Notreported | SMD | 214 | Notreported | SMD | Notreported | Notreported | SMD | Notreported | Notreported | SMD | SMD | SMD | SMD | SMD | SMD | SMD | 50 | SMD | 720 | SMD | SMD | SMD | SMD | SMD | SMD | SMD | 13 | Notreported | KOH:4.2,NaOH:0.9, Ca(OH)2:118.5; g/L(mol/L) | SMD | SMD | SMD | SMD | SMD | SMD | SMD | SMD | SMD | SMD | SMD | SMD | SMD | SMD | SMD | SMD | SMD | SMD | SMD | SMD | SMD | SMD | SMD | SMD | SMD | SMD | SMD | SMD | SMD | SMD | SMD | SMD | Notreported | SMD | 8 | 208 | Notreported | SMD | 97.2% | Notreported | Notreported | SMD | Notreported | Notreported | Notreported | SMD | Notreported | SMD | SMD | SMD | SMD | SMD | SMD | SMD | SMD | SMD | SMD | SMD | SMD | SMD | [13 empty] | 0 | 0 | 0 | 0 | 0 | 0 | 0 | 0 | 0 | 0 | 0 | 0 | 0 | 0 | 0 | 0 | 0 | 0 | 0 | 0 | 0
1 | Degradation of glass fiber reinforced polymer (GFRP) bars in concrete environment | Paulina Arczewska, Maria Anna Polak, Alexander Penlidis | 1 | Construction and Building Materials | 2021 | 3991 | 21 | Glass | Notreported | Vinyl ester | Notreported | Notreported | Notreported | Notreported | Notreported | 65 | Notreported | 12.7 | Notreported | Notreported | No rib | sand coated | Notreported | Notreported | SMD | Notreported | Notreported | SMD | matrix type and fiber content according to 'Relation between Tensile Strength and Modulus of Rupture for GFRP Reinforcing Bars' | Transverse-shear | SMD | Notreported | SMD | 247 | Notreported | SMD | Notreported | Notreported | SMD | Notreported | Notreported | SMD | SMD | SMD | SMD | SMD | SMD | SMD | 50 | SMD | 720 | SMD | SMD | SMD | SMD | SMD | SMD | SMD | 13 | Notreported | KOH:4.2,NaOH:0.9, Ca(OH)2:118.5; g/L(mol/L) | SMD | SMD | SMD | SMD | SMD | SMD | SMD | SMD | SMD | SMD | SMD | SMD | SMD | SMD | SMD | SMD | SMD | SMD | SMD | SMD | SMD | SMD | SMD | SMD | SMD | SMD | SMD | SMD | SMD | SMD | SMD | SMD | Notreported | SMD | 8 | 235 | Notreported | SMD | 95.14% | Notreported | Notreported | SMD | Notreported | Notreported | Notreported | SMD | Notreported | SMD | SMD | SMD | SMD | SMD | SMD | SMD | SMD | SMD | SMD | SMD | SMD | SMD | [13 empty] | 0 | 0 | 0 | 0 | 0 | 0 | 0 | 0 | 0 | 0 | 0 | 0 | 0 | 0 | 0 | 0 | 0 | 0 | 0 | 0 | 0
1 | Degradation of glass fiber reinforced polymer (GFRP) bars in concrete environment | Paulina Arczewska, Maria Anna Polak, Alexander Penlidis | 1 | Construction and Building Materials | 2021 | 3992 | 22 | Glass | Notreported | Vinyl ester | Notreported | Notreported | Notreported | Notreported | Notreported | 65 | Notreported | 15.875 | Notreported | Notreported | No rib | sand coated | Notreported | Notreported | SMD | Notreported | Notreported | SMD | matrix type and fiber content according to 'Relation between Tensile Strength and Modulus of Rupture for GFRP Reinforcing Bars' | Transverse-shear | SMD | Notreported | SMD | 191 | Notreported | SMD | Notreported | Notreported | SMD | Notreported | Notreported | SMD | SMD | SMD | SMD | SMD | SMD | SMD | 50 | SMD | 720 | SMD | SMD | SMD | SMD | SMD | SMD | SMD | 13 | Notreported | KOH:4.2,NaOH:0.9, Ca(OH)2:118.5; g/L(mol/L) | SMD | SMD | SMD | SMD | SMD | SMD | SMD | SMD | SMD | SMD | SMD | SMD | SMD | SMD | SMD | SMD | SMD | SMD | SMD | SMD | SMD | SMD | SMD | SMD | SMD | SMD | SMD | SMD | SMD | SMD | SMD | SMD | Notreported | SMD | 8 | 184 | Notreported | SMD | 96.34% | Notreported | Notreported | SMD | Notreported | Notreported | Notreported | SMD | Notreported | SMD | SMD | SMD | SMD | SMD | SMD | SMD | SMD | SMD | SMD | SMD | SMD | SMD | [13 empty] | 0 | 0 | 0 | 0 | 0 | 0 | 0 | 0 | 0 | 0 | 0 | 0 | 0 | 0 | 0 | 0 | 0 | 0 | 0 | 0 | 0
1 | Degradation of glass fiber reinforced polymer (GFRP) bars in concrete environment | Paulina Arczewska, Maria Anna Polak, Alexander Penlidis | 1 | Construction and Building Materials | 2021 | 3993 | 23 | Glass | Notreported | Vinyl ester | Notreported | Notreported | Notreported | Notreported | Notreported | 65 | Notreported | 12.7 | Notreported | Notreported | No rib | sand coated | Notreported | Notreported | SMD | Notreported | Notreported | SMD | matrix type and fiber content according to 'Relation between Tensile Strength and Modulus of Rupture for GFRP Reinforcing Bars' | Transverse-shear | SMD | Notreported | SMD | 242 | Notreported | SMD | Notreported | Notreported | SMD | Notreported | Notreported | SMD | SMD | SMD | SMD | SMD | SMD | SMD | 60 | SMD | 720 | SMD | SMD | SMD | SMD | SMD | SMD | SMD | 13 | Notreported | KOH:4.2,NaOH:0.9, Ca(OH)2:118.5; g/L(mol/L) | SMD | SMD | SMD | SMD | SMD | SMD | SMD | SMD | SMD | SMD | SMD | SMD | SMD | SMD | SMD | SMD | SMD | SMD | SMD | SMD | SMD | SMD | SMD | SMD | SMD | SMD | SMD | SMD | SMD | SMD | SMD | SMD | Notreported | SMD | 8 | 225 | Notreported | SMD | 92.98% | Notreported | Notreported | SMD | Notreported | Notreported | Notreported | SMD | Notreported | SMD | SMD | SMD | SMD | SMD | SMD | SMD | SMD | SMD | SMD | SMD | SMD | SMD | [13 empty] | 0 | 0 | 0 | 0 | 0 | 0 | 0 | 0 | 0 | 0 | 0 | 0 | 0 | 0 | 0 | 0 | 0 | 0 | 0 | 0 | 0
1 | Degradation of glass fiber reinforced polymer (GFRP) bars in concrete environment | Paulina Arczewska, Maria Anna Polak, Alexander Penlidis | 1 | Construction and Building Materials | 2021 | 3994 | 24 | Glass | Notreported | Vinyl ester | Notreported | Notreported | Notreported | Notreported | Notreported | 65 | Notreported | 15.875 | Notreported | Notreported | No rib | sand coated | Notreported | Notreported | SMD | Notreported | Notreported | SMD | matrix type and fiber content according to 'Relation between Tensile Strength and Modulus of Rupture for GFRP Reinforcing Bars' | Transverse-shear | SMD | Notreported | SMD | 214 | Notreported | SMD | Notreported | Notreported | SMD | Notreported | Notreported | SMD | SMD | SMD | SMD | SMD | SMD | SMD | 60 | SMD | 720 | SMD | SMD | SMD | SMD | SMD | SMD | SMD | 13 | Notreported | KOH:4.2,NaOH:0.9, Ca(OH)2:118.5; g/L(mol/L) | SMD | SMD | SMD | SMD | SMD | SMD | SMD | SMD | SMD | SMD | SMD | SMD | SMD | SMD | SMD | SMD | SMD | SMD | SMD | SMD | SMD | SMD | SMD | SMD | SMD | SMD | SMD | SMD | SMD | SMD | SMD | SMD | Notreported | SMD | 8 | 202 | Notreported | SMD | 94.39% | Notreported | Notreported | SMD | Notreported | Notreported | Notreported | SMD | Notreported | SMD | SMD | SMD | SMD | SMD | SMD | SMD | SMD | SMD | SMD | SMD | SMD | SMD | [13 empty] | 0 | 0 | 0 | 0 | 0 | 0 | 0 | 0 | 0 | 0 | 0 | 0 | 0 | 0 | 0 | 0 | 0 | 0 | 0 | 0 | 0
1 | Degradation of glass fiber reinforced polymer (GFRP) bars in concrete environment | Paulina Arczewska, Maria Anna Polak, Alexander Penlidis | 1 | Construction and Building Materials | 2021 | 3995 | 25 | Glass | Notreported | Vinyl ester | Notreported | Notreported | Notreported | Notreported | Notreported | 65 | Notreported | 12.7 | Notreported | Notreported | No rib | sand coated | Notreported | Notreported | SMD | Notreported | Notreported | SMD | matrix type and fiber content according to 'Relation between Tensile Strength and Modulus of Rupture for GFRP Reinforcing Bars' | Transverse-shear | SMD | Notreported | SMD | 247 | Notreported | SMD | Notreported | Notreported | SMD | Notreported | Notreported | SMD | SMD | SMD | SMD | SMD | SMD | SMD | 60 | SMD | 720 | SMD | SMD | SMD | SMD | SMD | SMD | SMD | 13 | Notreported | KOH:4.2,NaOH:0.9, Ca(OH)2:118.5; g/L(mol/L) | SMD | SMD | SMD | SMD | SMD | SMD | SMD | SMD | SMD | SMD | SMD | SMD | SMD | SMD | SMD | SMD | SMD | SMD | SMD | SMD | SMD | SMD | SMD | SMD | SMD | SMD | SMD | SMD | SMD | SMD | SMD | SMD | Notreported | SMD | 8 | 229 | Notreported | SMD | 92.71% | Notreported | Notreported | SMD | Notreported | Notreported | Notreported | SMD | Notreported | SMD | SMD | SMD | SMD | SMD | SMD | SMD | SMD | SMD | SMD | SMD | SMD | SMD | [13 empty] | 0 | 0 | 0 | 0 | 0 | 0 | 0 | 0 | 0 | 0 | 0 | 0 | 0 | 0 | 0 | 0 | 0 | 0 | 0 | 0 | 0
1 | Degradation of glass fiber reinforced polymer (GFRP) bars in concrete environment | Paulina Arczewska, Maria Anna Polak, Alexander Penlidis | 1 | Construction and Building Materials | 2021 | 3996 | 26 | Glass | Notreported | Vinyl ester | Notreported | Notreported | Notreported | Notreported | Notreported | 65 | Notreported | 15.875 | Notreported | Notreported | No rib | sand coated | Notreported | Notreported | SMD | Notreported | Notreported | SMD | matrix type and fiber content according to 'Relation between Tensile Strength and Modulus of Rupture for GFRP Reinforcing Bars' | Transverse-shear | SMD | Notreported | SMD | 191 | Notreported | SMD | Notreported | Notreported | SMD | Notreported | Notreported | SMD | SMD | SMD | SMD | SMD | SMD | SMD | 60 | SMD | 720 | SMD | SMD | SMD | SMD | SMD | SMD | SMD | 13 | Notreported | KOH:4.2,NaOH:0.9, Ca(OH)2:118.5; g/L(mol/L) | SMD | SMD | SMD | SMD | SMD | SMD | SMD | SMD | SMD | SMD | SMD | SMD | SMD | SMD | SMD | SMD | SMD | SMD | SMD | SMD | SMD | SMD | SMD | SMD | SMD | SMD | SMD | SMD | SMD | SMD | SMD | SMD | Notreported | SMD | 8 | 180 | Notreported | SMD | 94.24% | Notreported | Notreported | SMD | Notreported | Notreported | Notreported | SMD | Notreported | SMD | SMD | SMD | SMD | SMD | SMD | SMD | SMD | SMD | SMD | SMD | SMD | SMD | [13 empty] | 0 | 0 | 0 | 0 | 0 | 0 | 0 | 0 | 0 | 0 | 0 | 0 | 0 | 0 | 0 | 0 | 0 | 0 | 0 | 0 | 0
1 | Degradation of glass fiber reinforced polymer (GFRP) bars in concrete environment | Paulina Arczewska, Maria Anna Polak, Alexander Penlidis | 1 | Construction and Building Materials | 2021 | 3997 | 27 | Glass | Notreported | Vinyl ester | Notreported | Notreported | Notreported | Notreported | Notreported | 65 | Notreported | 12.7 | Notreported | Notreported | No rib | sand coated | Notreported | Notreported | SMD | Notreported | Notreported | SMD | matrix type and fiber content according to 'Relation between Tensile Strength and Modulus of Rupture for GFRP Reinforcing Bars' | Transverse-shear | SMD | Notreported | SMD | 242 | Notreported | SMD | Notreported | Notreported | SMD | Notreported | Notreported | SMD | SMD | SMD | SMD | SMD | SMD | SMD | 70 | SMD | 720 | SMD | SMD | SMD | SMD | SMD | SMD | SMD | 13 | Notreported | KOH:4.2,NaOH:0.9, Ca(OH)2:118.5; g/L(mol/L) | SMD | SMD | SMD | SMD | SMD | SMD | SMD | SMD | SMD | SMD | SMD | SMD | SMD | SMD | SMD | SMD | SMD | SMD | SMD | SMD | SMD | SMD | SMD | SMD | SMD | SMD | SMD | SMD | SMD | SMD | SMD | SMD | Notreported | SMD | 8 | 219 | Notreported | SMD | 90.5% | Notreported | Notreported | SMD | Notreported | Notreported | Notreported | SMD | Notreported | SMD | SMD | SMD | SMD | SMD | SMD | SMD | SMD | SMD | SMD | SMD | SMD | SMD | [13 empty] | 0 | 0 | 0 | 0 | 0 | 0 | 0 | 0 | 0 | 0 | 0 | 0 | 0 | 0 | 0 | 0 | 0 | 0 | 0 | 0 | 0
1 | Degradation of glass fiber reinforced polymer (GFRP) bars in concrete environment | Paulina Arczewska, Maria Anna Polak, Alexander Penlidis | 1 | Construction and Building Materials | 2021 | 3998 | 28 | Glass | Notreported | Vinyl ester | Notreported | Notreported | Notreported | Notreported | Notreported | 65 | Notreported | 15.875 | Notreported | Notreported | No rib | sand coated | Notreported | Notreported | SMD | Notreported | Notreported | SMD | matrix type and fiber content according to 'Relation between Tensile Strength and Modulus of Rupture for GFRP Reinforcing Bars' | Transverse-shear | SMD | Notreported | SMD | 214 | Notreported | SMD | Notreported | Notreported | SMD | Notreported | Notreported | SMD | SMD | SMD | SMD | SMD | SMD | SMD | 70 | SMD | 720 | SMD | SMD | SMD | SMD | SMD | SMD | SMD | 13 | Notreported | KOH:4.2,NaOH:0.9, Ca(OH)2:118.5; g/L(mol/L) | SMD | SMD | SMD | SMD | SMD | SMD | SMD | SMD | SMD | SMD | SMD | SMD | SMD | SMD | SMD | SMD | SMD | SMD | SMD | SMD | SMD | SMD | SMD | SMD | SMD | SMD | SMD | SMD | SMD | SMD | SMD | SMD | Notreported | SMD | 8 | 198 | Notreported | SMD | 92.52% | Notreported | Notreported | SMD | Notreported | Notreported | Notreported | SMD | Notreported | SMD | SMD | SMD | SMD | SMD | SMD | SMD | SMD | SMD | SMD | SMD | SMD | SMD | [13 empty] | 0 | 0 | 0 | 0 | 0 | 0 | 0 | 0 | 0 | 0 | 0 | 0 | 0 | 0 | 0 | 0 | 0 | 0 | 0 | 0 | 0
1 | Degradation of glass fiber reinforced polymer (GFRP) bars in concrete environment | Paulina Arczewska, Maria Anna Polak, Alexander Penlidis | 1 | Construction and Building Materials | 2021 | 3999 | 29 | Glass | Notreported | Vinyl ester | Notreported | Notreported | Notreported | Notreported | Notreported | 65 | Notreported | 12.7 | Notreported | Notreported | No rib | sand coated | Notreported | Notreported | SMD | Notreported | Notreported | SMD | matrix type and fiber content according to 'Relation between Tensile Strength and Modulus of Rupture for GFRP Reinforcing Bars' | Transverse-shear | SMD | Notreported | SMD | 247 | Notreported | SMD | Notreported | Notreported | SMD | Notreported | Notreported | SMD | SMD | SMD | SMD | SMD | SMD | SMD | 70 | SMD | 720 | SMD | SMD | SMD | SMD | SMD | SMD | SMD | 13 | Notreported | KOH:4.2,NaOH:0.9, Ca(OH)2:118.5; g/L(mol/L) | SMD | SMD | SMD | SMD | SMD | SMD | SMD | SMD | SMD | SMD | SMD | SMD | SMD | SMD | SMD | SMD | SMD | SMD | SMD | SMD | SMD | SMD | SMD | SMD | SMD | SMD | SMD | SMD | SMD | SMD | SMD | SMD | Notreported | SMD | 8 | 226 | Notreported | SMD | 91.5% | Notreported | Notreported | SMD | Notreported | Notreported | Notreported | SMD | Notreported | SMD | SMD | SMD | SMD | SMD | SMD | SMD | SMD | SMD | SMD | SMD | SMD | SMD | [13 empty] | 0 | 0 | 0 | 0 | 0 | 0 | 0 | 0 | 0 | 0 | 0 | 0 | 0 | 0 | 0 | 0 | 0 | 0 | 0 | 0 | 0
1 | Degradation of glass fiber reinforced polymer (GFRP) bars in concrete environment | Paulina Arczewska, Maria Anna Polak, Alexander Penlidis | 1 | Construction and Building Materials | 2021 | 4000 | 30 | Glass | Notreported | Vinyl ester | Notreported | Notreported | Notreported | Notreported | Notreported | 65 | Notreported | 15.875 | Notreported | Notreported | No rib | sand coated | Notreported | Notreported | SMD | Notreported | Notreported | SMD | matrix type and fiber content according to 'Relation between Tensile Strength and Modulus of Rupture for GFRP Reinforcing Bars' | Transverse-shear | SMD | Notreported | SMD | 191 | Notreported | SMD | Notreported | Notreported | SMD | Notreported | Notreported | SMD | SMD | SMD | SMD | SMD | SMD | SMD | 70 | SMD | 720 | SMD | SMD | SMD | SMD | SMD | SMD | SMD | 13 | Notreported | KOH:4.2,NaOH:0.9, Ca(OH)2:118.5; g/L(mol/L) | SMD | SMD | SMD | SMD | SMD | SMD | SMD | SMD | SMD | SMD | SMD | SMD | SMD | SMD | SMD | SMD | SMD | SMD | SMD | SMD | SMD | SMD | SMD | SMD | SMD | SMD | SMD | SMD | SMD | SMD | SMD | SMD | Notreported | SMD | 8 | 178 | Notreported | SMD | 93.19% | Notreported | Notreported | SMD | Notreported | Notreported | Notreported | SMD | Notreported | SMD | SMD | SMD | SMD | SMD | SMD | SMD | SMD | SMD | SMD | SMD | SMD | SMD | [13 empty] | 0 | 0 | 0 | 0 | 0 | 0 | 0 | 0 | 0 | 0 | 0 | 0 | 0 | 0 | 0 | 0 | 0 | 0 | 0 | 0 | 0
1 | Degradation of glass fiber reinforced polymer (GFRP) bars in concrete environment | Paulina Arczewska, Maria Anna Polak, Alexander Penlidis | 1 | Construction and Building Materials | 2021 | 4001 | 31 | Glass | Notreported | Vinyl ester | Notreported | Notreported | Notreported | Notreported | Notreported | 65 | Notreported | 12.7 | Notreported | Notreported | No rib | sand coated | Notreported | Notreported | SMD | Notreported | Notreported | SMD | matrix type and fiber content according to 'Relation between Tensile Strength and Modulus of Rupture for GFRP Reinforcing Bars' | Transverse-shear | SMD | Notreported | SMD | 242 | Notreported | SMD | Notreported | Notreported | SMD | Notreported | Notreported | SMD | SMD | SMD | SMD | SMD | SMD | SMD | 50 | SMD | 2160 | SMD | SMD | SMD | SMD | SMD | SMD | SMD | 13 | Notreported | KOH:4.2,NaOH:0.9, Ca(OH)2:118.5; g/L(mol/L) | SMD | SMD | SMD | SMD | SMD | SMD | SMD | SMD | SMD | SMD | SMD | SMD | SMD | SMD | SMD | SMD | SMD | SMD | SMD | SMD | SMD | SMD | SMD | SMD | SMD | SMD | SMD | SMD | SMD | SMD | SMD | SMD | Notreported | SMD | 8 | 227 | Notreported | SMD | 93.8% | Notreported | Notreported | SMD | Notreported | Notreported | Notreported | SMD | Notreported | SMD | SMD | SMD | SMD | SMD | SMD | SMD | SMD | SMD | SMD | SMD | SMD | SMD | [13 empty] | 0 | 0 | 0 | 0 | 0 | 0 | 0 | 0 | 0 | 0 | 0 | 0 | 0 | 0 | 0 | 0 | 0 | 0 | 0 | 0 | 0
1 | Degradation of glass fiber reinforced polymer (GFRP) bars in concrete environment | Paulina Arczewska, Maria Anna Polak, Alexander Penlidis | 1 | Construction and Building Materials | 2021 | 4002 | 32 | Glass | Notreported | Vinyl ester | Notreported | Notreported | Notreported | Notreported | Notreported | 65 | Notreported | 15.875 | Notreported | Notreported | No rib | sand coated | Notreported | Notreported | SMD | Notreported | Notreported | SMD | matrix type and fiber content according to 'Relation between Tensile Strength and Modulus of Rupture for GFRP Reinforcing Bars' | Transverse-shear | SMD | Notreported | SMD | 214 | Notreported | SMD | Notreported | Notreported | SMD | Notreported | Notreported | SMD | SMD | SMD | SMD | SMD | SMD | SMD | 50 | SMD | 2160 | SMD | SMD | SMD | SMD | SMD | SMD | SMD | 13 | Notreported | KOH:4.2,NaOH:0.9, Ca(OH)2:118.5; g/L(mol/L) | SMD | SMD | SMD | SMD | SMD | SMD | SMD | SMD | SMD | SMD | SMD | SMD | SMD | SMD | SMD | SMD | SMD | SMD | SMD | SMD | SMD | SMD | SMD | SMD | SMD | SMD | SMD | SMD | SMD | SMD | SMD | SMD | Notreported | SMD | 8 | 205 | Notreported | SMD | 95.79% | Notreported | Notreported | SMD | Notreported | Notreported | Notreported | SMD | Notreported | SMD | SMD | SMD | SMD | SMD | SMD | SMD | SMD | SMD | SMD | SMD | SMD | SMD | [13 empty] | 0 | 0 | 0 | 0 | 0 | 0 | 0 | 0 | 0 | 0 | 0 | 0 | 0 | 0 | 0 | 0 | 0 | 0 | 0 | 0 | 0
1 | Degradation of glass fiber reinforced polymer (GFRP) bars in concrete environment | Paulina Arczewska, Maria Anna Polak, Alexander Penlidis | 1 | Construction and Building Materials | 2021 | 4003 | 33 | Glass | Notreported | Vinyl ester | Notreported | Notreported | Notreported | Notreported | Notreported | 65 | Notreported | 12.7 | Notreported | Notreported | No rib | sand coated | Notreported | Notreported | SMD | Notreported | Notreported | SMD | matrix type and fiber content according to 'Relation between Tensile Strength and Modulus of Rupture for GFRP Reinforcing Bars' | Transverse-shear | SMD | Notreported | SMD | 247 | Notreported | SMD | Notreported | Notreported | SMD | Notreported | Notreported | SMD | SMD | SMD | SMD | SMD | SMD | SMD | 50 | SMD | 2160 | SMD | SMD | SMD | SMD | SMD | SMD | SMD | 13 | Notreported | KOH:4.2,NaOH:0.9, Ca(OH)2:118.5; g/L(mol/L) | SMD | SMD | SMD | SMD | SMD | SMD | SMD | SMD | SMD | SMD | SMD | SMD | SMD | SMD | SMD | SMD | SMD | SMD | SMD | SMD | SMD | SMD | SMD | SMD | SMD | SMD | SMD | SMD | SMD | SMD | SMD | SMD | Notreported | SMD | 8 | 228 | Notreported | SMD | 92.31% | Notreported | Notreported | SMD | Notreported | Notreported | Notreported | SMD | Notreported | SMD | SMD | SMD | SMD | SMD | SMD | SMD | SMD | SMD | SMD | SMD | SMD | SMD | [13 empty] | 0 | 0 | 0 | 0 | 0 | 0 | 0 | 0 | 0 | 0 | 0 | 0 | 0 | 0 | 0 | 0 | 0 | 0 | 0 | 0 | 0
1 | Degradation of glass fiber reinforced polymer (GFRP) bars in concrete environment | Paulina Arczewska, Maria Anna Polak, Alexander Penlidis | 1 | Construction and Building Materials | 2021 | 4004 | 34 | Glass | Notreported | Vinyl ester | Notreported | Notreported | Notreported | Notreported | Notreported | 65 | Notreported | 15.875 | Notreported | Notreported | No rib | sand coated | Notreported | Notreported | SMD | Notreported | Notreported | SMD | matrix type and fiber content according to 'Relation between Tensile Strength and Modulus of Rupture for GFRP Reinforcing Bars' | Transverse-shear | SMD | Notreported | SMD | 191 | Notreported | SMD | Notreported | Notreported | SMD | Notreported | Notreported | SMD | SMD | SMD | SMD | SMD | SMD | SMD | 50 | SMD | 2160 | SMD | SMD | SMD | SMD | SMD | SMD | SMD | 13 | Notreported | KOH:4.2,NaOH:0.9, Ca(OH)2:118.5; g/L(mol/L) | SMD | SMD | SMD | SMD | SMD | SMD | SMD | SMD | SMD | SMD | SMD | SMD | SMD | SMD | SMD | SMD | SMD | SMD | SMD | SMD | SMD | SMD | SMD | SMD | SMD | SMD | SMD | SMD | SMD | SMD | SMD | SMD | Notreported | SMD | 8 | 181 | Notreported | SMD | 94.76% | Notreported | Notreported | SMD | Notreported | Notreported | Notreported | SMD | Notreported | SMD | SMD | SMD | SMD | SMD | SMD | SMD | SMD | SMD | SMD | SMD | SMD | SMD | [13 empty] | 0 | 0 | 0 | 0 | 0 | 0 | 0 | 0 | 0 | 0 | 0 | 0 | 0 | 0 | 0 | 0 | 0 | 0 | 0 | 0 | 0
1 | Degradation of glass fiber reinforced polymer (GFRP) bars in concrete environment | Paulina Arczewska, Maria Anna Polak, Alexander Penlidis | 1 | Construction and Building Materials | 2021 | 4005 | 35 | Glass | Notreported | Vinyl ester | Notreported | Notreported | Notreported | Notreported | Notreported | 65 | Notreported | 12.7 | Notreported | Notreported | No rib | sand coated | Notreported | Notreported | SMD | Notreported | Notreported | SMD | matrix type and fiber content according to 'Relation between Tensile Strength and Modulus of Rupture for GFRP Reinforcing Bars' | Transverse-shear | SMD | Notreported | SMD | 242 | Notreported | SMD | Notreported | Notreported | SMD | Notreported | Notreported | SMD | SMD | SMD | SMD | SMD | SMD | SMD | 60 | SMD | 2160 | SMD | SMD | SMD | SMD | SMD | SMD | SMD | 13 | Notreported | KOH:4.2,NaOH:0.9, Ca(OH)2:118.5; g/L(mol/L) | SMD | SMD | SMD | SMD | SMD | SMD | SMD | SMD | SMD | SMD | SMD | SMD | SMD | SMD | SMD | SMD | SMD | SMD | SMD | SMD | SMD | SMD | SMD | SMD | SMD | SMD | SMD | SMD | SMD | SMD | SMD | SMD | Notreported | SMD | 8 | 218 | Notreported | SMD | 90.08% | Notreported | Notreported | SMD | Notreported | Notreported | Notreported | SMD | Notreported | SMD | SMD | SMD | SMD | SMD | SMD | SMD | SMD | SMD | SMD | SMD | SMD | SMD | [13 empty] | 0 | 0 | 0 | 0 | 0 | 0 | 0 | 0 | 0 | 0 | 0 | 0 | 0 | 0 | 0 | 0 | 0 | 0 | 0 | 0 | 0
1 | Degradation of glass fiber reinforced polymer (GFRP) bars in concrete environment | Paulina Arczewska, Maria Anna Polak, Alexander Penlidis | 1 | Construction and Building Materials | 2021 | 4006 | 36 | Glass | Notreported | Vinyl ester | Notreported | Notreported | Notreported | Notreported | Notreported | 65 | Notreported | 15.875 | Notreported | Notreported | No rib | sand coated | Notreported | Notreported | SMD | Notreported | Notreported | SMD | matrix type and fiber content according to 'Relation between Tensile Strength and Modulus of Rupture for GFRP Reinforcing Bars' | Transverse-shear | SMD | Notreported | SMD | 214 | Notreported | SMD | Notreported | Notreported | SMD | Notreported | Notreported | SMD | SMD | SMD | SMD | SMD | SMD | SMD | 60 | SMD | 2160 | SMD | SMD | SMD | SMD | SMD | SMD | SMD | 13 | Notreported | KOH:4.2,NaOH:0.9, Ca(OH)2:118.5; g/L(mol/L) | SMD | SMD | SMD | SMD | SMD | SMD | SMD | SMD | SMD | SMD | SMD | SMD | SMD | SMD | SMD | SMD | SMD | SMD | SMD | SMD | SMD | SMD | SMD | SMD | SMD | SMD | SMD | SMD | SMD | SMD | SMD | SMD | Notreported | SMD | 8 | 197 | Notreported | SMD | 92.06% | Notreported | Notreported | SMD | Notreported | Notreported | Notreported | SMD | Notreported | SMD | SMD | SMD | SMD | SMD | SMD | SMD | SMD | SMD | SMD | SMD | SMD | SMD | [13 empty] | 0 | 0 | 0 | 0 | 0 | 0 | 0 | 0 | 0 | 0 | 0 | 0 | 0 | 0 | 0 | 0 | 0 | 0 | 0 | 0 | 0
1 | Degradation of glass fiber reinforced polymer (GFRP) bars in concrete environment | Paulina Arczewska, Maria Anna Polak, Alexander Penlidis | 1 | Construction and Building Materials | 2021 | 4007 | 37 | Glass | Notreported | Vinyl ester | Notreported | Notreported | Notreported | Notreported | Notreported | 65 | Notreported | 12.7 | Notreported | Notreported | No rib | sand coated | Notreported | Notreported | SMD | Notreported | Notreported | SMD | matrix type and fiber content according to 'Relation between Tensile Strength and Modulus of Rupture for GFRP Reinforcing Bars' | Transverse-shear | SMD | Notreported | SMD | 247 | Notreported | SMD | Notreported | Notreported | SMD | Notreported | Notreported | SMD | SMD | SMD | SMD | SMD | SMD | SMD | 60 | SMD | 2160 | SMD | SMD | SMD | SMD | SMD | SMD | SMD | 13 | Notreported | KOH:4.2,NaOH:0.9, Ca(OH)2:118.5; g/L(mol/L) | SMD | SMD | SMD | SMD | SMD | SMD | SMD | SMD | SMD | SMD | SMD | SMD | SMD | SMD | SMD | SMD | SMD | SMD | SMD | SMD | SMD | SMD | SMD | SMD | SMD | SMD | SMD | SMD | SMD | SMD | SMD | SMD | Notreported | SMD | 8 | 220 | Notreported | SMD | 89.07% | Notreported | Notreported | SMD | Notreported | Notreported | Notreported | SMD | Notreported | SMD | SMD | SMD | SMD | SMD | SMD | SMD | SMD | SMD | SMD | SMD | SMD | SMD | [13 empty] | 0 | 0 | 0 | 0 | 0 | 0 | 0 | 0 | 0 | 0 | 0 | 0 | 0 | 0 | 0 | 0 | 0 | 0 | 0 | 0 | 0
1 | Degradation of glass fiber reinforced polymer (GFRP) bars in concrete environment | Paulina Arczewska, Maria Anna Polak, Alexander Penlidis | 1 | Construction and Building Materials | 2021 | 4008 | 38 | Glass | Notreported | Vinyl ester | Notreported | Notreported | Notreported | Notreported | Notreported | 65 | Notreported | 15.875 | Notreported | Notreported | No rib | sand coated | Notreported | Notreported | SMD | Notreported | Notreported | SMD | matrix type and fiber content according to 'Relation between Tensile Strength and Modulus of Rupture for GFRP Reinforcing Bars' | Transverse-shear | SMD | Notreported | SMD | 191 | Notreported | SMD | Notreported | Notreported | SMD | Notreported | Notreported | SMD | SMD | SMD | SMD | SMD | SMD | SMD | 60 | SMD | 2160 | SMD | SMD | SMD | SMD | SMD | SMD | SMD | 13 | Notreported | KOH:4.2,NaOH:0.9, Ca(OH)2:118.5; g/L(mol/L) | SMD | SMD | SMD | SMD | SMD | SMD | SMD | SMD | SMD | SMD | SMD | SMD | SMD | SMD | SMD | SMD | SMD | SMD | SMD | SMD | SMD | SMD | SMD | SMD | SMD | SMD | SMD | SMD | SMD | SMD | SMD | SMD | Notreported | SMD | 8 | 174 | Notreported | SMD | 91.1% | Notreported | Notreported | SMD | Notreported | Notreported | Notreported | SMD | Notreported | SMD | SMD | SMD | SMD | SMD | SMD | SMD | SMD | SMD | SMD | SMD | SMD | SMD | [13 empty] | 0 | 0 | 0 | 0 | 0 | 0 | 0 | 0 | 0 | 0 | 0 | 0 | 0 | 0 | 0 | 0 | 0 | 0 | 0 | 0 | 0
1 | Degradation of glass fiber reinforced polymer (GFRP) bars in concrete environment | Paulina Arczewska, Maria Anna Polak, Alexander Penlidis | 1 | Construction and Building Materials | 2021 | 4009 | 39 | Glass | Notreported | Vinyl ester | Notreported | Notreported | Notreported | Notreported | Notreported | 65 | Notreported | 12.7 | Notreported | Notreported | No rib | sand coated | Notreported | Notreported | SMD | Notreported | Notreported | SMD | matrix type and fiber content according to 'Relation between Tensile Strength and Modulus of Rupture for GFRP Reinforcing Bars' | Transverse-shear | SMD | Notreported | SMD | 242 | Notreported | SMD | Notreported | Notreported | SMD | Notreported | Notreported | SMD | SMD | SMD | SMD | SMD | SMD | SMD | 70 | SMD | 2160 | SMD | SMD | SMD | SMD | SMD | SMD | SMD | 13 | Notreported | KOH:4.2,NaOH:0.9, Ca(OH)2:118.5; g/L(mol/L) | SMD | SMD | SMD | SMD | SMD | SMD | SMD | SMD | SMD | SMD | SMD | SMD | SMD | SMD | SMD | SMD | SMD | SMD | SMD | SMD | SMD | SMD | SMD | SMD | SMD | SMD | SMD | SMD | SMD | SMD | SMD | SMD | Notreported | SMD | 8 | 209 | Notreported | SMD | 86.36% | Notreported | Notreported | SMD | Notreported | Notreported | Notreported | SMD | Notreported | SMD | SMD | SMD | SMD | SMD | SMD | SMD | SMD | SMD | SMD | SMD | SMD | SMD | [13 empty] | 0 | 0 | 0 | 0 | 0 | 0 | 0 | 0 | 0 | 0 | 0 | 0 | 0 | 0 | 0 | 0 | 0 | 0 | 0 | 0 | 0
1 | Degradation of glass fiber reinforced polymer (GFRP) bars in concrete environment | Paulina Arczewska, Maria Anna Polak, Alexander Penlidis | 1 | Construction and Building Materials | 2021 | 4010 | 40 | Glass | Notreported | Vinyl ester | Notreported | Notreported | Notreported | Notreported | Notreported | 65 | Notreported | 15.875 | Notreported | Notreported | No rib | sand coated | Notreported | Notreported | SMD | Notreported | Notreported | SMD | matrix type and fiber content according to 'Relation between Tensile Strength and Modulus of Rupture for GFRP Reinforcing Bars' | Transverse-shear | SMD | Notreported | SMD | 214 | Notreported | SMD | Notreported | Notreported | SMD | Notreported | Notreported | SMD | SMD | SMD | SMD | SMD | SMD | SMD | 70 | SMD | 2160 | SMD | SMD | SMD | SMD | SMD | SMD | SMD | 13 | Notreported | KOH:4.2,NaOH:0.9, Ca(OH)2:118.5; g/L(mol/L) | SMD | SMD | SMD | SMD | SMD | SMD | SMD | SMD | SMD | SMD | SMD | SMD | SMD | SMD | SMD | SMD | SMD | SMD | SMD | SMD | SMD | SMD | SMD | SMD | SMD | SMD | SMD | SMD | SMD | SMD | SMD | SMD | Notreported | SMD | 8 | 192 | Notreported | SMD | 89.72% | Notreported | Notreported | SMD | Notreported | Notreported | Notreported | SMD | Notreported | SMD | SMD | SMD | SMD | SMD | SMD | SMD | SMD | SMD | SMD | SMD | SMD | SMD | [13 empty] | 0 | 0 | 0 | 0 | 0 | 0 | 0 | 0 | 0 | 0 | 0 | 0 | 0 | 0 | 0 | 0 | 0 | 0 | 0 | 0 | 0
1 | Degradation of glass fiber reinforced polymer (GFRP) bars in concrete environment | Paulina Arczewska, Maria Anna Polak, Alexander Penlidis | 1 | Construction and Building Materials | 2021 | 4011 | 41 | Glass | Notreported | Vinyl ester | Notreported | Notreported | Notreported | Notreported | Notreported | 65 | Notreported | 12.7 | Notreported | Notreported | No rib | sand coated | Notreported | Notreported | SMD | Notreported | Notreported | SMD | matrix type and fiber content according to 'Relation between Tensile Strength and Modulus of Rupture for GFRP Reinforcing Bars' | Transverse-shear | SMD | Notreported | SMD | 247 | Notreported | SMD | Notreported | Notreported | SMD | Notreported | Notreported | SMD | SMD | SMD | SMD | SMD | SMD | SMD | 70 | SMD | 2160 | SMD | SMD | SMD | SMD | SMD | SMD | SMD | 13 | Notreported | KOH:4.2,NaOH:0.9, Ca(OH)2:118.5; g/L(mol/L) | SMD | SMD | SMD | SMD | SMD | SMD | SMD | SMD | SMD | SMD | SMD | SMD | SMD | SMD | SMD | SMD | SMD | SMD | SMD | SMD | SMD | SMD | SMD | SMD | SMD | SMD | SMD | SMD | SMD | SMD | SMD | SMD | Notreported | SMD | 8 | 214 | Notreported | SMD | 86.64% | Notreported | Notreported | SMD | Notreported | Notreported | Notreported | SMD | Notreported | SMD | SMD | SMD | SMD | SMD | SMD | SMD | SMD | SMD | SMD | SMD | SMD | SMD | [13 empty] | 0 | 0 | 0 | 0 | 0 | 0 | 0 | 0 | 0 | 0 | 0 | 0 | 0 | 0 | 0 | 0 | 0 | 0 | 0 | 0 | 0
1 | Degradation of glass fiber reinforced polymer (GFRP) bars in concrete environment | Paulina Arczewska, Maria Anna Polak, Alexander Penlidis | 1 | Construction and Building Materials | 2021 | 4012 | 42 | Glass | Notreported | Vinyl ester | Notreported | Notreported | Notreported | Notreported | Notreported | 65 | Notreported | 15.875 | Notreported | Notreported | No rib | sand coated | Notreported | Notreported | SMD | Notreported | Notreported | SMD | matrix type and fiber content according to 'Relation between Tensile Strength and Modulus of Rupture for GFRP Reinforcing Bars' | Transverse-shear | SMD | Notreported | SMD | 191 | Notreported | SMD | Notreported | Notreported | SMD | Notreported | Notreported | SMD | SMD | SMD | SMD | SMD | SMD | SMD | 70 | SMD | 2160 | SMD | SMD | SMD | SMD | SMD | SMD | SMD | 13 | Notreported | KOH:4.2,NaOH:0.9, Ca(OH)2:118.5; g/L(mol/L) | SMD | SMD | SMD | SMD | SMD | SMD | SMD | SMD | SMD | SMD | SMD | SMD | SMD | SMD | SMD | SMD | SMD | SMD | SMD | SMD | SMD | SMD | SMD | SMD | SMD | SMD | SMD | SMD | SMD | SMD | SMD | SMD | Notreported | SMD | 8 | 170 | Notreported | SMD | 89.01% | Notreported | Notreported | SMD | Notreported | Notreported | Notreported | SMD | Notreported | SMD | SMD | SMD | SMD | SMD | SMD | SMD | SMD | SMD | SMD | SMD | SMD | SMD | [13 empty] | 0 | 0 | 0 | 0 | 0 | 0 | 0 | 0 | 0 | 0 | 0 | 0 | 0 | 0 | 0 | 0 | 0 | 0 | 0 | 0 | 0
1 | Degradation of glass fiber reinforced polymer (GFRP) bars in concrete environment | Paulina Arczewska, Maria Anna Polak, Alexander Penlidis | 1 | Construction and Building Materials | 2021 | 4013 | 43 | Glass | Notreported | Vinyl ester | Notreported | Notreported | Notreported | Notreported | Notreported | 65 | Notreported | 12.7 | Notreported | Notreported | No rib | sand coated | Notreported | Notreported | SMD | Notreported | Notreported | SMD | matrix type and fiber content according to 'Relation between Tensile Strength and Modulus of Rupture for GFRP Reinforcing Bars' | Transverse-shear | SMD | Notreported | SMD | 242 | Notreported | SMD | Notreported | Notreported | SMD | Notreported | Notreported | SMD | SMD | SMD | SMD | SMD | SMD | SMD | 50 | SMD | 3600 | SMD | SMD | SMD | SMD | SMD | SMD | SMD | 13 | Notreported | KOH:4.2,NaOH:0.9, Ca(OH)2:118.5; g/L(mol/L) | SMD | SMD | SMD | SMD | SMD | SMD | SMD | SMD | SMD | SMD | SMD | SMD | SMD | SMD | SMD | SMD | SMD | SMD | SMD | SMD | SMD | SMD | SMD | SMD | SMD | SMD | SMD | SMD | SMD | SMD | SMD | SMD | Notreported | SMD | 8 | 225 | Notreported | SMD | 92.98% | Notreported | Notreported | SMD | Notreported | Notreported | Notreported | SMD | Notreported | SMD | SMD | SMD | SMD | SMD | SMD | SMD | SMD | SMD | SMD | SMD | SMD | SMD | [13 empty] | 0 | 0 | 0 | 0 | 0 | 0 | 0 | 0 | 0 | 0 | 0 | 0 | 0 | 0 | 0 | 0 | 0 | 0 | 0 | 0 | 0
1 | Degradation of glass fiber reinforced polymer (GFRP) bars in concrete environment | Paulina Arczewska, Maria Anna Polak, Alexander Penlidis | 1 | Construction and Building Materials | 2021 | 4014 | 44 | Glass | Notreported | Vinyl ester | Notreported | Notreported | Notreported | Notreported | Notreported | 65 | Notreported | 15.875 | Notreported | Notreported | No rib | sand coated | Notreported | Notreported | SMD | Notreported | Notreported | SMD | matrix type and fiber content according to 'Relation between Tensile Strength and Modulus of Rupture for GFRP Reinforcing Bars' | Transverse-shear | SMD | Notreported | SMD | 214 | Notreported | SMD | Notreported | Notreported | SMD | Notreported | Notreported | SMD | SMD | SMD | SMD | SMD | SMD | SMD | 50 | SMD | 3600 | SMD | SMD | SMD | SMD | SMD | SMD | SMD | 13 | Notreported | KOH:4.2,NaOH:0.9, Ca(OH)2:118.5; g/L(mol/L) | SMD | SMD | SMD | SMD | SMD | SMD | SMD | SMD | SMD | SMD | SMD | SMD | SMD | SMD | SMD | SMD | SMD | SMD | SMD | SMD | SMD | SMD | SMD | SMD | SMD | SMD | SMD | SMD | SMD | SMD | SMD | SMD | Notreported | SMD | 8 | 202 | Notreported | SMD | 94.39% | Notreported | Notreported | SMD | Notreported | Notreported | Notreported | SMD | Notreported | SMD | SMD | SMD | SMD | SMD | SMD | SMD | SMD | SMD | SMD | SMD | SMD | SMD | [13 empty] | 0 | 0 | 0 | 0 | 0 | 0 | 0 | 0 | 0 | 0 | 0 | 0 | 0 | 0 | 0 | 0 | 0 | 0 | 0 | 0 | 0
1 | Degradation of glass fiber reinforced polymer (GFRP) bars in concrete environment | Paulina Arczewska, Maria Anna Polak, Alexander Penlidis | 1 | Construction and Building Materials | 2021 | 4015 | 45 | Glass | Notreported | Vinyl ester | Notreported | Notreported | Notreported | Notreported | Notreported | 65 | Notreported | 12.7 | Notreported | Notreported | No rib | sand coated | Notreported | Notreported | SMD | Notreported | Notreported | SMD | matrix type and fiber content according to 'Relation between Tensile Strength and Modulus of Rupture for GFRP Reinforcing Bars' | Transverse-shear | SMD | Notreported | SMD | 247 | Notreported | SMD | Notreported | Notreported | SMD | Notreported | Notreported | SMD | SMD | SMD | SMD | SMD | SMD | SMD | 50 | SMD | 3600 | SMD | SMD | SMD | SMD | SMD | SMD | SMD | 13 | Notreported | KOH:4.2,NaOH:0.9, Ca(OH)2:118.5; g/L(mol/L) | SMD | SMD | SMD | SMD | SMD | SMD | SMD | SMD | SMD | SMD | SMD | SMD | SMD | SMD | SMD | SMD | SMD | SMD | SMD | SMD | SMD | SMD | SMD | SMD | SMD | SMD | SMD | SMD | SMD | SMD | SMD | SMD | Notreported | SMD | 8 | 226 | Notreported | SMD | 91.5% | Notreported | Notreported | SMD | Notreported | Notreported | Notreported | SMD | Notreported | SMD | SMD | SMD | SMD | SMD | SMD | SMD | SMD | SMD | SMD | SMD | SMD | SMD | [13 empty] | 0 | 0 | 0 | 0 | 0 | 0 | 0 | 0 | 0 | 0 | 0 | 0 | 0 | 0 | 0 | 0 | 0 | 0 | 0 | 0 | 0
1 | Degradation of glass fiber reinforced polymer (GFRP) bars in concrete environment | Paulina Arczewska, Maria Anna Polak, Alexander Penlidis | 1 | Construction and Building Materials | 2021 | 4016 | 46 | Glass | Notreported | Vinyl ester | Notreported | Notreported | Notreported | Notreported | Notreported | 65 | Notreported | 15.875 | Notreported | Notreported | No rib | sand coated | Notreported | Notreported | SMD | Notreported | Notreported | SMD | matrix type and fiber content according to 'Relation between Tensile Strength and Modulus of Rupture for GFRP Reinforcing Bars' | Transverse-shear | SMD | Notreported | SMD | 191 | Notreported | SMD | Notreported | Notreported | SMD | Notreported | Notreported | SMD | SMD | SMD | SMD | SMD | SMD | SMD | 50 | SMD | 3600 | SMD | SMD | SMD | SMD | SMD | SMD | SMD | 13 | Notreported | KOH:4.2,NaOH:0.9, Ca(OH)2:118.5; g/L(mol/L) | SMD | SMD | SMD | SMD | SMD | SMD | SMD | SMD | SMD | SMD | SMD | SMD | SMD | SMD | SMD | SMD | SMD | SMD | SMD | SMD | SMD | SMD | SMD | SMD | SMD | SMD | SMD | SMD | SMD | SMD | SMD | SMD | Notreported | SMD | 8 | 179 | Notreported | SMD | 93.72% | Notreported | Notreported | SMD | Notreported | Notreported | Notreported | SMD | Notreported | SMD | SMD | SMD | SMD | SMD | SMD | SMD | SMD | SMD | SMD | SMD | SMD | SMD | [13 empty] | 0 | 0 | 0 | 0 | 0 | 0 | 0 | 0 | 0 | 0 | 0 | 0 | 0 | 0 | 0 | 0 | 0 | 0 | 0 | 0 | 0
1 | Degradation of glass fiber reinforced polymer (GFRP) bars in concrete environment | Paulina Arczewska, Maria Anna Polak, Alexander Penlidis | 1 | Construction and Building Materials | 2021 | 4017 | 47 | Glass | Notreported | Vinyl ester | Notreported | Notreported | Notreported | Notreported | Notreported | 65 | Notreported | 12.7 | Notreported | Notreported | No rib | sand coated | Notreported | Notreported | SMD | Notreported | Notreported | SMD | matrix type and fiber content according to 'Relation between Tensile Strength and Modulus of Rupture for GFRP Reinforcing Bars' | Transverse-shear | SMD | Notreported | SMD | 242 | Notreported | SMD | Notreported | Notreported | SMD | Notreported | Notreported | SMD | SMD | SMD | SMD | SMD | SMD | SMD | 60 | SMD | 3600 | SMD | SMD | SMD | SMD | SMD | SMD | SMD | 13 | Notreported | KOH:4.2,NaOH:0.9, Ca(OH)2:118.5; g/L(mol/L) | SMD | SMD | SMD | SMD | SMD | SMD | SMD | SMD | SMD | SMD | SMD | SMD | SMD | SMD | SMD | SMD | SMD | SMD | SMD | SMD | SMD | SMD | SMD | SMD | SMD | SMD | SMD | SMD | SMD | SMD | SMD | SMD | Notreported | SMD | 8 | 212 | Notreported | SMD | 87.6% | Notreported | Notreported | SMD | Notreported | Notreported | Notreported | SMD | Notreported | SMD | SMD | SMD | SMD | SMD | SMD | SMD | SMD | SMD | SMD | SMD | SMD | SMD | [13 empty] | 0 | 0 | 0 | 0 | 0 | 0 | 0 | 0 | 0 | 0 | 0 | 0 | 0 | 0 | 0 | 0 | 0 | 0 | 0 | 0 | 0
1 | Degradation of glass fiber reinforced polymer (GFRP) bars in concrete environment | Paulina Arczewska, Maria Anna Polak, Alexander Penlidis | 1 | Construction and Building Materials | 2021 | 4018 | 48 | Glass | Notreported | Vinyl ester | Notreported | Notreported | Notreported | Notreported | Notreported | 65 | Notreported | 15.875 | Notreported | Notreported | No rib | sand coated | Notreported | Notreported | SMD | Notreported | Notreported | SMD | matrix type and fiber content according to 'Relation between Tensile Strength and Modulus of Rupture for GFRP Reinforcing Bars' | Transverse-shear | SMD | Notreported | SMD | 214 | Notreported | SMD | Notreported | Notreported | SMD | Notreported | Notreported | SMD | SMD | SMD | SMD | SMD | SMD | SMD | 60 | SMD | 3600 | SMD | SMD | SMD | SMD | SMD | SMD | SMD | 13 | Notreported | KOH:4.2,NaOH:0.9, Ca(OH)2:118.5; g/L(mol/L) | SMD | SMD | SMD | SMD | SMD | SMD | SMD | SMD | SMD | SMD | SMD | SMD | SMD | SMD | SMD | SMD | SMD | SMD | SMD | SMD | SMD | SMD | SMD | SMD | SMD | SMD | SMD | SMD | SMD | SMD | SMD | SMD | Notreported | SMD | 8 | 193 | Notreported | SMD | 90.19% | Notreported | Notreported | SMD | Notreported | Notreported | Notreported | SMD | Notreported | SMD | SMD | SMD | SMD | SMD | SMD | SMD | SMD | SMD | SMD | SMD | SMD | SMD | [13 empty] | 0 | 0 | 0 | 0 | 0 | 0 | 0 | 0 | 0 | 0 | 0 | 0 | 0 | 0 | 0 | 0 | 0 | 0 | 0 | 0 | 0
1 | Degradation of glass fiber reinforced polymer (GFRP) bars in concrete environment | Paulina Arczewska, Maria Anna Polak, Alexander Penlidis | 1 | Construction and Building Materials | 2021 | 4019 | 49 | Glass | Notreported | Vinyl ester | Notreported | Notreported | Notreported | Notreported | Notreported | 65 | Notreported | 12.7 | Notreported | Notreported | No rib | sand coated | Notreported | Notreported | SMD | Notreported | Notreported | SMD | matrix type and fiber content according to 'Relation between Tensile Strength and Modulus of Rupture for GFRP Reinforcing Bars' | Transverse-shear | SMD | Notreported | SMD | 247 | Notreported | SMD | Notreported | Notreported | SMD | Notreported | Notreported | SMD | SMD | SMD | SMD | SMD | SMD | SMD | 60 | SMD | 3600 | SMD | SMD | SMD | SMD | SMD | SMD | SMD | 13 | Notreported | KOH:4.2,NaOH:0.9, Ca(OH)2:118.5; g/L(mol/L) | SMD | SMD | SMD | SMD | SMD | SMD | SMD | SMD | SMD | SMD | SMD | SMD | SMD | SMD | SMD | SMD | SMD | SMD | SMD | SMD | SMD | SMD | SMD | SMD | SMD | SMD | SMD | SMD | SMD | SMD | SMD | SMD | Notreported | SMD | 8 | 217 | Notreported | SMD | 87.85% | Notreported | Notreported | SMD | Notreported | Notreported | Notreported | SMD | Notreported | SMD | SMD | SMD | SMD | SMD | SMD | SMD | SMD | SMD | SMD | SMD | SMD | SMD | [13 empty] | 0 | 0 | 0 | 0 | 0 | 0 | 0 | 0 | 0 | 0 | 0 | 0 | 0 | 0 | 0 | 0 | 0 | 0 | 0 | 0 | 0
1 | Degradation of glass fiber reinforced polymer (GFRP) bars in concrete environment | Paulina Arczewska, Maria Anna Polak, Alexander Penlidis | 1 | Construction and Building Materials | 2021 | 4020 | 50 | Glass | Notreported | Vinyl ester | Notreported | Notreported | Notreported | Notreported | Notreported | 65 | Notreported | 15.875 | Notreported | Notreported | No rib | sand coated | Notreported | Notreported | SMD | Notreported | Notreported | SMD | matrix type and fiber content according to 'Relation between Tensile Strength and Modulus of Rupture for GFRP Reinforcing Bars' | Transverse-shear | SMD | Notreported | SMD | 191 | Notreported | SMD | Notreported | Notreported | SMD | Notreported | Notreported | SMD | SMD | SMD | SMD | SMD | SMD | SMD | 60 | SMD | 3600 | SMD | SMD | SMD | SMD | SMD | SMD | SMD | 13 | Notreported | KOH:4.2,NaOH:0.9, Ca(OH)2:118.5; g/L(mol/L) | SMD | SMD | SMD | SMD | SMD | SMD | SMD | SMD | SMD | SMD | SMD | SMD | SMD | SMD | SMD | SMD | SMD | SMD | SMD | SMD | SMD | SMD | SMD | SMD | SMD | SMD | SMD | SMD | SMD | SMD | SMD | SMD | Notreported | SMD | 8 | 172 | Notreported | SMD | 90.05% | Notreported | Notreported | SMD | Notreported | Notreported | Notreported | SMD | Notreported | SMD | SMD | SMD | SMD | SMD | SMD | SMD | SMD | SMD | SMD | SMD | SMD | SMD | [13 empty] | 0 | 0 | 0 | 0 | 0 | 0 | 0 | 0 | 0 | 0 | 0 | 0 | 0 | 0 | 0 | 0 | 0 | 0 | 0 | 0 | 0
1 | Degradation of glass fiber reinforced polymer (GFRP) bars in concrete environment | Paulina Arczewska, Maria Anna Polak, Alexander Penlidis | 1 | Construction and Building Materials | 2021 | 4021 | 51 | Glass | Notreported | Vinyl ester | Notreported | Notreported | Notreported | Notreported | Notreported | 65 | Notreported | 12.7 | Notreported | Notreported | No rib | sand coated | Notreported | Notreported | SMD | Notreported | Notreported | SMD | matrix type and fiber content according to 'Relation between Tensile Strength and Modulus of Rupture for GFRP Reinforcing Bars' | Transverse-shear | SMD | Notreported | SMD | 242 | Notreported | SMD | Notreported | Notreported | SMD | Notreported | Notreported | SMD | SMD | SMD | SMD | SMD | SMD | SMD | 70 | SMD | 3600 | SMD | SMD | SMD | SMD | SMD | SMD | SMD | 13 | Notreported | KOH:4.2,NaOH:0.9, Ca(OH)2:118.5; g/L(mol/L) | SMD | SMD | SMD | SMD | SMD | SMD | SMD | SMD | SMD | SMD | SMD | SMD | SMD | SMD | SMD | SMD | SMD | SMD | SMD | SMD | SMD | SMD | SMD | SMD | SMD | SMD | SMD | SMD | SMD | SMD | SMD | SMD | Notreported | SMD | 8 | 203 | Notreported | SMD | 83.88% | Notreported | Notreported | SMD | Notreported | Notreported | Notreported | SMD | Notreported | SMD | SMD | SMD | SMD | SMD | SMD | SMD | SMD | SMD | SMD | SMD | SMD | SMD | [13 empty] | 0 | 0 | 0 | 0 | 0 | 0 | 0 | 0 | 0 | 0 | 0 | 0 | 0 | 0 | 0 | 0 | 0 | 0 | 0 | 0 | 0
1 | Degradation of glass fiber reinforced polymer (GFRP) bars in concrete environment | Paulina Arczewska, Maria Anna Polak, Alexander Penlidis | 1 | Construction and Building Materials | 2021 | 4022 | 52 | Glass | Notreported | Vinyl ester | Notreported | Notreported | Notreported | Notreported | Notreported | 65 | Notreported | 15.875 | Notreported | Notreported | No rib | sand coated | Notreported | Notreported | SMD | Notreported | Notreported | SMD | matrix type and fiber content according to 'Relation between Tensile Strength and Modulus of Rupture for GFRP Reinforcing Bars' | Transverse-shear | SMD | Notreported | SMD | 214 | Notreported | SMD | Notreported | Notreported | SMD | Notreported | Notreported | SMD | SMD | SMD | SMD | SMD | SMD | SMD | 70 | SMD | 3600 | SMD | SMD | SMD | SMD | SMD | SMD | SMD | 13 | Notreported | KOH:4.2,NaOH:0.9, Ca(OH)2:118.5; g/L(mol/L) | SMD | SMD | SMD | SMD | SMD | SMD | SMD | SMD | SMD | SMD | SMD | SMD | SMD | SMD | SMD | SMD | SMD | SMD | SMD | SMD | SMD | SMD | SMD | SMD | SMD | SMD | SMD | SMD | SMD | SMD | SMD | SMD | Notreported | SMD | 8 | 186 | Notreported | SMD | 86.92% | Notreported | Notreported | SMD | Notreported | Notreported | Notreported | SMD | Notreported | SMD | SMD | SMD | SMD | SMD | SMD | SMD | SMD | SMD | SMD | SMD | SMD | SMD | [13 empty] | 0 | 0 | 0 | 0 | 0 | 0 | 0 | 0 | 0 | 0 | 0 | 0 | 0 | 0 | 0 | 0 | 0 | 0 | 0 | 0 | 0
1 | Degradation of glass fiber reinforced polymer (GFRP) bars in concrete environment | Paulina Arczewska, Maria Anna Polak, Alexander Penlidis | 1 | Construction and Building Materials | 2021 | 4023 | 53 | Glass | Notreported | Vinyl ester | Notreported | Notreported | Notreported | Notreported | Notreported | 65 | Notreported | 12.7 | Notreported | Notreported | No rib | sand coated | Notreported | Notreported | SMD | Notreported | Notreported | SMD | matrix type and fiber content according to 'Relation between Tensile Strength and Modulus of Rupture for GFRP Reinforcing Bars' | Transverse-shear | SMD | Notreported | SMD | 247 | Notreported | SMD | Notreported | Notreported | SMD | Notreported | Notreported | SMD | SMD | SMD | SMD | SMD | SMD | SMD | 70 | SMD | 3600 | SMD | SMD | SMD | SMD | SMD | SMD | SMD | 13 | Notreported | KOH:4.2,NaOH:0.9, Ca(OH)2:118.5; g/L(mol/L) | SMD | SMD | SMD | SMD | SMD | SMD | SMD | SMD | SMD | SMD | SMD | SMD | SMD | SMD | SMD | SMD | SMD | SMD | SMD | SMD | SMD | SMD | SMD | SMD | SMD | SMD | SMD | SMD | SMD | SMD | SMD | SMD | Notreported | SMD | 8 | 210 | Notreported | SMD | 85.02% | Notreported | Notreported | SMD | Notreported | Notreported | Notreported | SMD | Notreported | SMD | SMD | SMD | SMD | SMD | SMD | SMD | SMD | SMD | SMD | SMD | SMD | SMD | [13 empty] | 0 | 0 | 0 | 0 | 0 | 0 | 0 | 0 | 0 | 0 | 0 | 0 | 0 | 0 | 0 | 0 | 0 | 0 | 0 | 0 | 0
1 | Degradation of glass fiber reinforced polymer (GFRP) bars in concrete environment | Paulina Arczewska, Maria Anna Polak, Alexander Penlidis | 1 | Construction and Building Materials | 2021 | 4024 | 54 | Glass | Notreported | Vinyl ester | Notreported | Notreported | Notreported | Notreported | Notreported | 65 | Notreported | 15.875 | Notreported | Notreported | No rib | sand coated | Notreported | Notreported | SMD | Notreported | Notreported | SMD | matrix type and fiber content according to 'Relation between Tensile Strength and Modulus of Rupture for GFRP Reinforcing Bars' | Transverse-shear | SMD | Notreported | SMD | 191 | Notreported | SMD | Notreported | Notreported | SMD | Notreported | Notreported | SMD | SMD | SMD | SMD | SMD | SMD | SMD | 70 | SMD | 3600 | SMD | SMD | SMD | SMD | SMD | SMD | SMD | 13 | Notreported | KOH:4.2,NaOH:0.9, Ca(OH)2:118.5; g/L(mol/L) | SMD | SMD | SMD | SMD | SMD | SMD | SMD | SMD | SMD | SMD | SMD | SMD | SMD | SMD | SMD | SMD | SMD | SMD | SMD | SMD | SMD | SMD | SMD | SMD | SMD | SMD | SMD | SMD | SMD | SMD | SMD | SMD | Notreported | SMD | 8 | 167 | Notreported | SMD | 87.43% | Notreported | Notreported | SMD | Notreported | Notreported | Notreported | SMD | Notreported | SMD | SMD | SMD | SMD | SMD | SMD | SMD | SMD | SMD | SMD | SMD | SMD | SMD | [13 empty] | 0 | 0 | 0 | 0 | 0 | 0 | 0 | 0 | 0 | 0 | 0 | 0 | 0 | 0 | 0 | 0 | 0 | 0 | 0 | 0 | 0
1 | Degradation of glass fiber reinforced polymer (GFRP) bars in concrete environment | Paulina Arczewska, Maria Anna Polak, Alexander Penlidis | 1 | Construction and Building Materials | 2021 | 4025 | 55 | Glass | Notreported | Vinyl ester | Notreported | Notreported | Notreported | Notreported | Notreported | 75 | Notreported | 12 | Notreported | Notreported | helically wrapped | Smooth | Notreported | Notreported | SMD | Notreported | Notreported | SMD | matrix type and fiber content according to 'Relation between Tensile Strength and Modulus of Rupture for GFRP Reinforcing Bars' | Transverse-shear | SMD | Notreported | SMD | 221 | Notreported | SMD | Notreported | Notreported | SMD | Notreported | Notreported | SMD | SMD | SMD | SMD | SMD | SMD | SMD | 50 | SMD | 720 | SMD | SMD | SMD | SMD | SMD | SMD | SMD | 13 | Notreported | KOH:4.2,NaOH:0.9, Ca(OH)2:118.5; g/L(mol/L) | SMD | SMD | SMD | SMD | SMD | SMD | SMD | SMD | SMD | SMD | SMD | SMD | SMD | SMD | SMD | SMD | SMD | SMD | SMD | SMD | SMD | SMD | SMD | SMD | SMD | SMD | SMD | SMD | SMD | SMD | SMD | SMD | Notreported | SMD | 8 | 214 | Notreported | SMD | 96.83% | Notreported | Notreported | SMD | Notreported | Notreported | Notreported | SMD | Notreported | SMD | SMD | SMD | SMD | SMD | SMD | SMD | SMD | SMD | SMD | SMD | SMD | SMD | [13 empty] | 0 | 0 | 0 | 0 | 0 | 0 | 0 | 0 | 0 | 0 | 0 | 0 | 0 | 0 | 0 | 0 | 0 | 0 | 0 | 0 | 0
1 | Degradation of glass fiber reinforced polymer (GFRP) bars in concrete environment | Paulina Arczewska, Maria Anna Polak, Alexander Penlidis | 1 | Construction and Building Materials | 2021 | 4026 | 56 | Glass | Notreported | Vinyl ester | Notreported | Notreported | Notreported | Notreported | Notreported | 75 | Notreported | 16 | Notreported | Notreported | helically wrapped | Smooth | Notreported | Notreported | SMD | Notreported | Notreported | SMD | matrix type and fiber content according to 'Relation between Tensile Strength and Modulus of Rupture for GFRP Reinforcing Bars' | Transverse-shear | SMD | Notreported | SMD | 210 | Notreported | SMD | Notreported | Notreported | SMD | Notreported | Notreported | SMD | SMD | SMD | SMD | SMD | SMD | SMD | 50 | SMD | 720 | SMD | SMD | SMD | SMD | SMD | SMD | SMD | 13 | Notreported | KOH:4.2,NaOH:0.9, Ca(OH)2:118.5; g/L(mol/L) | SMD | SMD | SMD | SMD | SMD | SMD | SMD | SMD | SMD | SMD | SMD | SMD | SMD | SMD | SMD | SMD | SMD | SMD | SMD | SMD | SMD | SMD | SMD | SMD | SMD | SMD | SMD | SMD | SMD | SMD | SMD | SMD | Notreported | SMD | 8 | 206 | Notreported | SMD | 98.1% | Notreported | Notreported | SMD | Notreported | Notreported | Notreported | SMD | Notreported | SMD | SMD | SMD | SMD | SMD | SMD | SMD | SMD | SMD | SMD | SMD | SMD | SMD | [13 empty] | 0 | 0 | 0 | 0 | 0 | 0 | 0 | 0 | 0 | 0 | 0 | 0 | 0 | 0 | 0 | 0 | 0 | 0 | 0 | 0 | 0
1 | Degradation of glass fiber reinforced polymer (GFRP) bars in concrete environment | Paulina Arczewska, Maria Anna Polak, Alexander Penlidis | 1 | Construction and Building Materials | 2021 | 4027 | 57 | Glass | Notreported | Vinyl ester | Notreported | Notreported | Notreported | Notreported | Notreported | 75 | Notreported | 12 | Notreported | Notreported | helically wrapped | Smooth | Notreported | Notreported | SMD | Notreported | Notreported | SMD | matrix type and fiber content according to 'Relation between Tensile Strength and Modulus of Rupture for GFRP Reinforcing Bars' | Transverse-shear | SMD | Notreported | SMD | 289 | Notreported | SMD | Notreported | Notreported | SMD | Notreported | Notreported | SMD | SMD | SMD | SMD | SMD | SMD | SMD | 50 | SMD | 720 | SMD | SMD | SMD | SMD | SMD | SMD | SMD | 13 | Notreported | KOH:4.2,NaOH:0.9, Ca(OH)2:118.5; g/L(mol/L) | SMD | SMD | SMD | SMD | SMD | SMD | SMD | SMD | SMD | SMD | SMD | SMD | SMD | SMD | SMD | SMD | SMD | SMD | SMD | SMD | SMD | SMD | SMD | SMD | SMD | SMD | SMD | SMD | SMD | SMD | SMD | SMD | Notreported | SMD | 8 | 280 | Notreported | SMD | 96.89% | Notreported | Notreported | SMD | Notreported | Notreported | Notreported | SMD | Notreported | SMD | SMD | SMD | SMD | SMD | SMD | SMD | SMD | SMD | SMD | SMD | SMD | SMD | [13 empty] | 0 | 0 | 0 | 0 | 0 | 0 | 0 | 0 | 0 | 0 | 0 | 0 | 0 | 0 | 0 | 0 | 0 | 0 | 0 | 0 | 0
1 | Degradation of glass fiber reinforced polymer (GFRP) bars in concrete environment | Paulina Arczewska, Maria Anna Polak, Alexander Penlidis | 1 | Construction and Building Materials | 2021 | 4028 | 58 | Glass | Notreported | Vinyl ester | Notreported | Notreported | Notreported | Notreported | Notreported | 75 | Notreported | 16 | Notreported | Notreported | helically wrapped | Smooth | Notreported | Notreported | SMD | Notreported | Notreported | SMD | matrix type and fiber content according to 'Relation between Tensile Strength and Modulus of Rupture for GFRP Reinforcing Bars' | Transverse-shear | SMD | Notreported | SMD | 280 | Notreported | SMD | Notreported | Notreported | SMD | Notreported | Notreported | SMD | SMD | SMD | SMD | SMD | SMD | SMD | 50 | SMD | 720 | SMD | SMD | SMD | SMD | SMD | SMD | SMD | 13 | Notreported | KOH:4.2,NaOH:0.9, Ca(OH)2:118.5; g/L(mol/L) | SMD | SMD | SMD | SMD | SMD | SMD | SMD | SMD | SMD | SMD | SMD | SMD | SMD | SMD | SMD | SMD | SMD | SMD | SMD | SMD | SMD | SMD | SMD | SMD | SMD | SMD | SMD | SMD | SMD | SMD | SMD | SMD | Notreported | SMD | 8 | 273 | Notreported | SMD | 97.5% | Notreported | Notreported | SMD | Notreported | Notreported | Notreported | SMD | Notreported | SMD | SMD | SMD | SMD | SMD | SMD | SMD | SMD | SMD | SMD | SMD | SMD | SMD | [13 empty] | 0 | 0 | 0 | 0 | 0 | 0 | 0 | 0 | 0 | 0 | 0 | 0 | 0 | 0 | 0 | 0 | 0 | 0 | 0 | 0 | 0
1 | Degradation of glass fiber reinforced polymer (GFRP) bars in concrete environment | Paulina Arczewska, Maria Anna Polak, Alexander Penlidis | 1 | Construction and Building Materials | 2021 | 4029 | 59 | Glass | Notreported | Vinyl ester | Notreported | Notreported | Notreported | Notreported | Notreported | 75 | Notreported | 12 | Notreported | Notreported | helically wrapped | Smooth | Notreported | Notreported | SMD | Notreported | Notreported | SMD | matrix type and fiber content according to 'Relation between Tensile Strength and Modulus of Rupture for GFRP Reinforcing Bars' | Transverse-shear | SMD | Notreported | SMD | 221 | Notreported | SMD | Notreported | Notreported | SMD | Notreported | Notreported | SMD | SMD | SMD | SMD | SMD | SMD | SMD | 60 | SMD | 720 | SMD | SMD | SMD | SMD | SMD | SMD | SMD | 13 | Notreported | KOH:4.2,NaOH:0.9, Ca(OH)2:118.5; g/L(mol/L) | SMD | SMD | SMD | SMD | SMD | SMD | SMD | SMD | SMD | SMD | SMD | SMD | SMD | SMD | SMD | SMD | SMD | SMD | SMD | SMD | SMD | SMD | SMD | SMD | SMD | SMD | SMD | SMD | SMD | SMD | SMD | SMD | Notreported | SMD | 8 | 208 | Notreported | SMD | 94.12% | Notreported | Notreported | SMD | Notreported | Notreported | Notreported | SMD | Notreported | SMD | SMD | SMD | SMD | SMD | SMD | SMD | SMD | SMD | SMD | SMD | SMD | SMD | [13 empty] | 0 | 0 | 0 | 0 | 0 | 0 | 0 | 0 | 0 | 0 | 0 | 0 | 0 | 0 | 0 | 0 | 0 | 0 | 0 | 0 | 0
1 | Degradation of glass fiber reinforced polymer (GFRP) bars in concrete environment | Paulina Arczewska, Maria Anna Polak, Alexander Penlidis | 1 | Construction and Building Materials | 2021 | 4030 | 60 | Glass | Notreported | Vinyl ester | Notreported | Notreported | Notreported | Notreported | Notreported | 75 | Notreported | 16 | Notreported | Notreported | helically wrapped | Smooth | Notreported | Notreported | SMD | Notreported | Notreported | SMD | matrix type and fiber content according to 'Relation between Tensile Strength and Modulus of Rupture for GFRP Reinforcing Bars' | Transverse-shear | SMD | Notreported | SMD | 210 | Notreported | SMD | Notreported | Notreported | SMD | Notreported | Notreported | SMD | SMD | SMD | SMD | SMD | SMD | SMD | 60 | SMD | 720 | SMD | SMD | SMD | SMD | SMD | SMD | SMD | 13 | Notreported | KOH:4.2,NaOH:0.9, Ca(OH)2:118.5; g/L(mol/L) | SMD | SMD | SMD | SMD | SMD | SMD | SMD | SMD | SMD | SMD | SMD | SMD | SMD | SMD | SMD | SMD | SMD | SMD | SMD | SMD | SMD | SMD | SMD | SMD | SMD | SMD | SMD | SMD | SMD | SMD | SMD | SMD | Notreported | SMD | 8 | 201 | Notreported | SMD | 95.71% | Notreported | Notreported | SMD | Notreported | Notreported | Notreported | SMD | Notreported | SMD | SMD | SMD | SMD | SMD | SMD | SMD | SMD | SMD | SMD | SMD | SMD | SMD | [13 empty] | 0 | 0 | 0 | 0 | 0 | 0 | 0 | 0 | 0 | 0 | 0 | 0 | 0 | 0 | 0 | 0 | 0 | 0 | 0 | 0 | 0
1 | Degradation of glass fiber reinforced polymer (GFRP) bars in concrete environment | Paulina Arczewska, Maria Anna Polak, Alexander Penlidis | 1 | Construction and Building Materials | 2021 | 4031 | 61 | Glass | Notreported | Vinyl ester | Notreported | Notreported | Notreported | Notreported | Notreported | 75 | Notreported | 12 | Notreported | Notreported | helically wrapped | Smooth | Notreported | Notreported | SMD | Notreported | Notreported | SMD | matrix type and fiber content according to 'Relation between Tensile Strength and Modulus of Rupture for GFRP Reinforcing Bars' | Transverse-shear | SMD | Notreported | SMD | 289 | Notreported | SMD | Notreported | Notreported | SMD | Notreported | Notreported | SMD | SMD | SMD | SMD | SMD | SMD | SMD | 60 | SMD | 720 | SMD | SMD | SMD | SMD | SMD | SMD | SMD | 13 | Notreported | KOH:4.2,NaOH:0.9, Ca(OH)2:118.5; g/L(mol/L) | SMD | SMD | SMD | SMD | SMD | SMD | SMD | SMD | SMD | SMD | SMD | SMD | SMD | SMD | SMD | SMD | SMD | SMD | SMD | SMD | SMD | SMD | SMD | SMD | SMD | SMD | SMD | SMD | SMD | SMD | SMD | SMD | Notreported | SMD | 8 | 275 | Notreported | SMD | 95.16% | Notreported | Notreported | SMD | Notreported | Notreported | Notreported | SMD | Notreported | SMD | SMD | SMD | SMD | SMD | SMD | SMD | SMD | SMD | SMD | SMD | SMD | SMD | [13 empty] | 0 | 0 | 0 | 0 | 0 | 0 | 0 | 0 | 0 | 0 | 0 | 0 | 0 | 0 | 0 | 0 | 0 | 0 | 0 | 0 | 0
1 | Degradation of glass fiber reinforced polymer (GFRP) bars in concrete environment | Paulina Arczewska, Maria Anna Polak, Alexander Penlidis | 1 | Construction and Building Materials | 2021 | 4032 | 62 | Glass | Notreported | Vinyl ester | Notreported | Notreported | Notreported | Notreported | Notreported | 75 | Notreported | 16 | Notreported | Notreported | helically wrapped | Smooth | Notreported | Notreported | SMD | Notreported | Notreported | SMD | matrix type and fiber content according to 'Relation between Tensile Strength and Modulus of Rupture for GFRP Reinforcing Bars' | Transverse-shear | SMD | Notreported | SMD | 280 | Notreported | SMD | Notreported | Notreported | SMD | Notreported | Notreported | SMD | SMD | SMD | SMD | SMD | SMD | SMD | 60 | SMD | 720 | SMD | SMD | SMD | SMD | SMD | SMD | SMD | 13 | Notreported | KOH:4.2,NaOH:0.9, Ca(OH)2:118.5; g/L(mol/L) | SMD | SMD | SMD | SMD | SMD | SMD | SMD | SMD | SMD | SMD | SMD | SMD | SMD | SMD | SMD | SMD | SMD | SMD | SMD | SMD | SMD | SMD | SMD | SMD | SMD | SMD | SMD | SMD | SMD | SMD | SMD | SMD | Notreported | SMD | 8 | 270 | Notreported | SMD | 96.43% | Notreported | Notreported | SMD | Notreported | Notreported | Notreported | SMD | Notreported | SMD | SMD | SMD | SMD | SMD | SMD | SMD | SMD | SMD | SMD | SMD | SMD | SMD | [13 empty] | 0 | 0 | 0 | 0 | 0 | 0 | 0 | 0 | 0 | 0 | 0 | 0 | 0 | 0 | 0 | 0 | 0 | 0 | 0 | 0 | 0
1 | Degradation of glass fiber reinforced polymer (GFRP) bars in concrete environment | Paulina Arczewska, Maria Anna Polak, Alexander Penlidis | 1 | Construction and Building Materials | 2021 | 4033 | 63 | Glass | Notreported | Vinyl ester | Notreported | Notreported | Notreported | Notreported | Notreported | 75 | Notreported | 12 | Notreported | Notreported | helically wrapped | Smooth | Notreported | Notreported | SMD | Notreported | Notreported | SMD | matrix type and fiber content according to 'Relation between Tensile Strength and Modulus of Rupture for GFRP Reinforcing Bars' | Transverse-shear | SMD | Notreported | SMD | 221 | Notreported | SMD | Notreported | Notreported | SMD | Notreported | Notreported | SMD | SMD | SMD | SMD | SMD | SMD | SMD | 70 | SMD | 720 | SMD | SMD | SMD | SMD | SMD | SMD | SMD | 13 | Notreported | KOH:4.2,NaOH:0.9, Ca(OH)2:118.5; g/L(mol/L) | SMD | SMD | SMD | SMD | SMD | SMD | SMD | SMD | SMD | SMD | SMD | SMD | SMD | SMD | SMD | SMD | SMD | SMD | SMD | SMD | SMD | SMD | SMD | SMD | SMD | SMD | SMD | SMD | SMD | SMD | SMD | SMD | Notreported | SMD | 8 | 203 | Notreported | SMD | 91.86% | Notreported | Notreported | SMD | Notreported | Notreported | Notreported | SMD | Notreported | SMD | SMD | SMD | SMD | SMD | SMD | SMD | SMD | SMD | SMD | SMD | SMD | SMD | [13 empty] | 0 | 0 | 0 | 0 | 0 | 0 | 0 | 0 | 0 | 0 | 0 | 0 | 0 | 0 | 0 | 0 | 0 | 0 | 0 | 0 | 0
1 | Degradation of glass fiber reinforced polymer (GFRP) bars in concrete environment | Paulina Arczewska, Maria Anna Polak, Alexander Penlidis | 1 | Construction and Building Materials | 2021 | 4034 | 64 | Glass | Notreported | Vinyl ester | Notreported | Notreported | Notreported | Notreported | Notreported | 75 | Notreported | 16 | Notreported | Notreported | helically wrapped | Smooth | Notreported | Notreported | SMD | Notreported | Notreported | SMD | matrix type and fiber content according to 'Relation between Tensile Strength and Modulus of Rupture for GFRP Reinforcing Bars' | Transverse-shear | SMD | Notreported | SMD | 210 | Notreported | SMD | Notreported | Notreported | SMD | Notreported | Notreported | SMD | SMD | SMD | SMD | SMD | SMD | SMD | 70 | SMD | 720 | SMD | SMD | SMD | SMD | SMD | SMD | SMD | 13 | Notreported | KOH:4.2,NaOH:0.9, Ca(OH)2:118.5; g/L(mol/L) | SMD | SMD | SMD | SMD | SMD | SMD | SMD | SMD | SMD | SMD | SMD | SMD | SMD | SMD | SMD | SMD | SMD | SMD | SMD | SMD | SMD | SMD | SMD | SMD | SMD | SMD | SMD | SMD | SMD | SMD | SMD | SMD | Notreported | SMD | 8 | 197 | Notreported | SMD | 93.81% | Notreported | Notreported | SMD | Notreported | Notreported | Notreported | SMD | Notreported | SMD | SMD | SMD | SMD | SMD | SMD | SMD | SMD | SMD | SMD | SMD | SMD | SMD | [13 empty] | 0 | 0 | 0 | 0 | 0 | 0 | 0 | 0 | 0 | 0 | 0 | 0 | 0 | 0 | 0 | 0 | 0 | 0 | 0 | 0 | 0
1 | Degradation of glass fiber reinforced polymer (GFRP) bars in concrete environment | Paulina Arczewska, Maria Anna Polak, Alexander Penlidis | 1 | Construction and Building Materials | 2021 | 4035 | 65 | Glass | Notreported | Vinyl ester | Notreported | Notreported | Notreported | Notreported | Notreported | 75 | Notreported | 12 | Notreported | Notreported | helically wrapped | Smooth | Notreported | Notreported | SMD | Notreported | Notreported | SMD | matrix type and fiber content according to 'Relation between Tensile Strength and Modulus of Rupture for GFRP Reinforcing Bars' | Transverse-shear | SMD | Notreported | SMD | 289 | Notreported | SMD | Notreported | Notreported | SMD | Notreported | Notreported | SMD | SMD | SMD | SMD | SMD | SMD | SMD | 70 | SMD | 720 | SMD | SMD | SMD | SMD | SMD | SMD | SMD | 13 | Notreported | KOH:4.2,NaOH:0.9, Ca(OH)2:118.5; g/L(mol/L) | SMD | SMD | SMD | SMD | SMD | SMD | SMD | SMD | SMD | SMD | SMD | SMD | SMD | SMD | SMD | SMD | SMD | SMD | SMD | SMD | SMD | SMD | SMD | SMD | SMD | SMD | SMD | SMD | SMD | SMD | SMD | SMD | Notreported | SMD | 8 | 270 | Notreported | SMD | 93.43% | Notreported | Notreported | SMD | Notreported | Notreported | Notreported | SMD | Notreported | SMD | SMD | SMD | SMD | SMD | SMD | SMD | SMD | SMD | SMD | SMD | SMD | SMD | [13 empty] | 0 | 0 | 0 | 0 | 0 | 0 | 0 | 0 | 0 | 0 | 0 | 0 | 0 | 0 | 0 | 0 | 0 | 0 | 0 | 0 | 0
1 | Degradation of glass fiber reinforced polymer (GFRP) bars in concrete environment | Paulina Arczewska, Maria Anna Polak, Alexander Penlidis | 1 | Construction and Building Materials | 2021 | 4036 | 66 | Glass | Notreported | Vinyl ester | Notreported | Notreported | Notreported | Notreported | Notreported | 75 | Notreported | 16 | Notreported | Notreported | helically wrapped | Smooth | Notreported | Notreported | SMD | Notreported | Notreported | SMD | matrix type and fiber content according to 'Relation between Tensile Strength and Modulus of Rupture for GFRP Reinforcing Bars' | Transverse-shear | SMD | Notreported | SMD | 280 | Notreported | SMD | Notreported | Notreported | SMD | Notreported | Notreported | SMD | SMD | SMD | SMD | SMD | SMD | SMD | 70 | SMD | 720 | SMD | SMD | SMD | SMD | SMD | SMD | SMD | 13 | Notreported | KOH:4.2,NaOH:0.9, Ca(OH)2:118.5; g/L(mol/L) | SMD | SMD | SMD | SMD | SMD | SMD | SMD | SMD | SMD | SMD | SMD | SMD | SMD | SMD | SMD | SMD | SMD | SMD | SMD | SMD | SMD | SMD | SMD | SMD | SMD | SMD | SMD | SMD | SMD | SMD | SMD | SMD | Notreported | SMD | 8 | 267 | Notreported | SMD | 95.36% | Notreported | Notreported | SMD | Notreported | Notreported | Notreported | SMD | Notreported | SMD | SMD | SMD | SMD | SMD | SMD | SMD | SMD | SMD | SMD | SMD | SMD | SMD | [13 empty] | 0 | 0 | 0 | 0 | 0 | 0 | 0 | 0 | 0 | 0 | 0 | 0 | 0 | 0 | 0 | 0 | 0 | 0 | 0 | 0 | 0
1 | Degradation of glass fiber reinforced polymer (GFRP) bars in concrete environment | Paulina Arczewska, Maria Anna Polak, Alexander Penlidis | 1 | Construction and Building Materials | 2021 | 4037 | 67 | Glass | Notreported | Vinyl ester | Notreported | Notreported | Notreported | Notreported | Notreported | 75 | Notreported | 12 | Notreported | Notreported | helically wrapped | Smooth | Notreported | Notreported | SMD | Notreported | Notreported | SMD | matrix type and fiber content according to 'Relation between Tensile Strength and Modulus of Rupture for GFRP Reinforcing Bars' | Transverse-shear | SMD | Notreported | SMD | 221 | Notreported | SMD | Notreported | Notreported | SMD | Notreported | Notreported | SMD | SMD | SMD | SMD | SMD | SMD | SMD | 50 | SMD | 2160 | SMD | SMD | SMD | SMD | SMD | SMD | SMD | 13 | Notreported | KOH:4.2,NaOH:0.9, Ca(OH)2:118.5; g/L(mol/L) | SMD | SMD | SMD | SMD | SMD | SMD | SMD | SMD | SMD | SMD | SMD | SMD | SMD | SMD | SMD | SMD | SMD | SMD | SMD | SMD | SMD | SMD | SMD | SMD | SMD | SMD | SMD | SMD | SMD | SMD | SMD | SMD | Notreported | SMD | 8 | 210 | Notreported | SMD | 95.02% | Notreported | Notreported | SMD | Notreported | Notreported | Notreported | SMD | Notreported | SMD | SMD | SMD | SMD | SMD | SMD | SMD | SMD | SMD | SMD | SMD | SMD | SMD | [13 empty] | 0 | 0 | 0 | 0 | 0 | 0 | 0 | 0 | 0 | 0 | 0 | 0 | 0 | 0 | 0 | 0 | 0 | 0 | 0 | 0 | 0
1 | Degradation of glass fiber reinforced polymer (GFRP) bars in concrete environment | Paulina Arczewska, Maria Anna Polak, Alexander Penlidis | 1 | Construction and Building Materials | 2021 | 4038 | 68 | Glass | Notreported | Vinyl ester | Notreported | Notreported | Notreported | Notreported | Notreported | 75 | Notreported | 16 | Notreported | Notreported | helically wrapped | Smooth | Notreported | Notreported | SMD | Notreported | Notreported | SMD | matrix type and fiber content according to 'Relation between Tensile Strength and Modulus of Rupture for GFRP Reinforcing Bars' | Transverse-shear | SMD | Notreported | SMD | 210 | Notreported | SMD | Notreported | Notreported | SMD | Notreported | Notreported | SMD | SMD | SMD | SMD | SMD | SMD | SMD | 50 | SMD | 2160 | SMD | SMD | SMD | SMD | SMD | SMD | SMD | 13 | Notreported | KOH:4.2,NaOH:0.9, Ca(OH)2:118.5; g/L(mol/L) | SMD | SMD | SMD | SMD | SMD | SMD | SMD | SMD | SMD | SMD | SMD | SMD | SMD | SMD | SMD | SMD | SMD | SMD | SMD | SMD | SMD | SMD | SMD | SMD | SMD | SMD | SMD | SMD | SMD | SMD | SMD | SMD | Notreported | SMD | 8 | 203 | Notreported | SMD | 96.67% | Notreported | Notreported | SMD | Notreported | Notreported | Notreported | SMD | Notreported | SMD | SMD | SMD | SMD | SMD | SMD | SMD | SMD | SMD | SMD | SMD | SMD | SMD | [13 empty] | 0 | 0 | 0 | 0 | 0 | 0 | 0 | 0 | 0 | 0 | 0 | 0 | 0 | 0 | 0 | 0 | 0 | 0 | 0 | 0 | 0
1 | Degradation of glass fiber reinforced polymer (GFRP) bars in concrete environment | Paulina Arczewska, Maria Anna Polak, Alexander Penlidis | 1 | Construction and Building Materials | 2021 | 4039 | 69 | Glass | Notreported | Vinyl ester | Notreported | Notreported | Notreported | Notreported | Notreported | 75 | Notreported | 12 | Notreported | Notreported | helically wrapped | Smooth | Notreported | Notreported | SMD | Notreported | Notreported | SMD | matrix type and fiber content according to 'Relation between Tensile Strength and Modulus of Rupture for GFRP Reinforcing Bars' | Transverse-shear | SMD | Notreported | SMD | 289 | Notreported | SMD | Notreported | Notreported | SMD | Notreported | Notreported | SMD | SMD | SMD | SMD | SMD | SMD | SMD | 50 | SMD | 2160 | SMD | SMD | SMD | SMD | SMD | SMD | SMD | 13 | Notreported | KOH:4.2,NaOH:0.9, Ca(OH)2:118.5; g/L(mol/L) | SMD | SMD | SMD | SMD | SMD | SMD | SMD | SMD | SMD | SMD | SMD | SMD | SMD | SMD | SMD | SMD | SMD | SMD | SMD | SMD | SMD | SMD | SMD | SMD | SMD | SMD | SMD | SMD | SMD | SMD | SMD | SMD | Notreported | SMD | 8 | 274 | Notreported | SMD | 94.81% | Notreported | Notreported | SMD | Notreported | Notreported | Notreported | SMD | Notreported | SMD | SMD | SMD | SMD | SMD | SMD | SMD | SMD | SMD | SMD | SMD | SMD | SMD | [13 empty] | 0 | 0 | 0 | 0 | 0 | 0 | 0 | 0 | 0 | 0 | 0 | 0 | 0 | 0 | 0 | 0 | 0 | 0 | 0 | 0 | 0
1 | Degradation of glass fiber reinforced polymer (GFRP) bars in concrete environment | Paulina Arczewska, Maria Anna Polak, Alexander Penlidis | 1 | Construction and Building Materials | 2021 | 4040 | 70 | Glass | Notreported | Vinyl ester | Notreported | Notreported | Notreported | Notreported | Notreported | 75 | Notreported | 16 | Notreported | Notreported | helically wrapped | Smooth | Notreported | Notreported | SMD | Notreported | Notreported | SMD | matrix type and fiber content according to 'Relation between Tensile Strength and Modulus of Rupture for GFRP Reinforcing Bars' | Transverse-shear | SMD | Notreported | SMD | 280 | Notreported | SMD | Notreported | Notreported | SMD | Notreported | Notreported | SMD | SMD | SMD | SMD | SMD | SMD | SMD | 50 | SMD | 2160 | SMD | SMD | SMD | SMD | SMD | SMD | SMD | 13 | Notreported | KOH:4.2,NaOH:0.9, Ca(OH)2:118.5; g/L(mol/L) | SMD | SMD | SMD | SMD | SMD | SMD | SMD | SMD | SMD | SMD | SMD | SMD | SMD | SMD | SMD | SMD | SMD | SMD | SMD | SMD | SMD | SMD | SMD | SMD | SMD | SMD | SMD | SMD | SMD | SMD | SMD | SMD | Notreported | SMD | 8 | 267 | Notreported | SMD | 95.36% | Notreported | Notreported | SMD | Notreported | Notreported | Notreported | SMD | Notreported | SMD | SMD | SMD | SMD | SMD | SMD | SMD | SMD | SMD | SMD | SMD | SMD | SMD | [13 empty] | 0 | 0 | 0 | 0 | 0 | 0 | 0 | 0 | 0 | 0 | 0 | 0 | 0 | 0 | 0 | 0 | 0 | 0 | 0 | 0 | 0
1 | Degradation of glass fiber reinforced polymer (GFRP) bars in concrete environment | Paulina Arczewska, Maria Anna Polak, Alexander Penlidis | 1 | Construction and Building Materials | 2021 | 4041 | 71 | Glass | Notreported | Vinyl ester | Notreported | Notreported | Notreported | Notreported | Notreported | 75 | Notreported | 12 | Notreported | Notreported | helically wrapped | Smooth | Notreported | Notreported | SMD | Notreported | Notreported | SMD | matrix type and fiber content according to 'Relation between Tensile Strength and Modulus of Rupture for GFRP Reinforcing Bars' | Transverse-shear | SMD | Notreported | SMD | 221 | Notreported | SMD | Notreported | Notreported | SMD | Notreported | Notreported | SMD | SMD | SMD | SMD | SMD | SMD | SMD | 60 | SMD | 2160 | SMD | SMD | SMD | SMD | SMD | SMD | SMD | 13 | Notreported | KOH:4.2,NaOH:0.9, Ca(OH)2:118.5; g/L(mol/L) | SMD | SMD | SMD | SMD | SMD | SMD | SMD | SMD | SMD | SMD | SMD | SMD | SMD | SMD | SMD | SMD | SMD | SMD | SMD | SMD | SMD | SMD | SMD | SMD | SMD | SMD | SMD | SMD | SMD | SMD | SMD | SMD | Notreported | SMD | 8 | 202 | Notreported | SMD | 91.4% | Notreported | Notreported | SMD | Notreported | Notreported | Notreported | SMD | Notreported | SMD | SMD | SMD | SMD | SMD | SMD | SMD | SMD | SMD | SMD | SMD | SMD | SMD | [13 empty] | 0 | 0 | 0 | 0 | 0 | 0 | 0 | 0 | 0 | 0 | 0 | 0 | 0 | 0 | 0 | 0 | 0 | 0 | 0 | 0 | 0
1 | Degradation of glass fiber reinforced polymer (GFRP) bars in concrete environment | Paulina Arczewska, Maria Anna Polak, Alexander Penlidis | 1 | Construction and Building Materials | 2021 | 4042 | 72 | Glass | Notreported | Vinyl ester | Notreported | Notreported | Notreported | Notreported | Notreported | 75 | Notreported | 16 | Notreported | Notreported | helically wrapped | Smooth | Notreported | Notreported | SMD | Notreported | Notreported | SMD | matrix type and fiber content according to 'Relation between Tensile Strength and Modulus of Rupture for GFRP Reinforcing Bars' | Transverse-shear | SMD | Notreported | SMD | 210 | Notreported | SMD | Notreported | Notreported | SMD | Notreported | Notreported | SMD | SMD | SMD | SMD | SMD | SMD | SMD | 60 | SMD | 2160 | SMD | SMD | SMD | SMD | SMD | SMD | SMD | 13 | Notreported | KOH:4.2,NaOH:0.9, Ca(OH)2:118.5; g/L(mol/L) | SMD | SMD | SMD | SMD | SMD | SMD | SMD | SMD | SMD | SMD | SMD | SMD | SMD | SMD | SMD | SMD | SMD | SMD | SMD | SMD | SMD | SMD | SMD | SMD | SMD | SMD | SMD | SMD | SMD | SMD | SMD | SMD | Notreported | SMD | 8 | 196 | Notreported | SMD | 93.33% | Notreported | Notreported | SMD | Notreported | Notreported | Notreported | SMD | Notreported | SMD | SMD | SMD | SMD | SMD | SMD | SMD | SMD | SMD | SMD | SMD | SMD | SMD | [13 empty] | 0 | 0 | 0 | 0 | 0 | 0 | 0 | 0 | 0 | 0 | 0 | 0 | 0 | 0 | 0 | 0 | 0 | 0 | 0 | 0 | 0
1 | Degradation of glass fiber reinforced polymer (GFRP) bars in concrete environment | Paulina Arczewska, Maria Anna Polak, Alexander Penlidis | 1 | Construction and Building Materials | 2021 | 4043 | 73 | Glass | Notreported | Vinyl ester | Notreported | Notreported | Notreported | Notreported | Notreported | 75 | Notreported | 12 | Notreported | Notreported | helically wrapped | Smooth | Notreported | Notreported | SMD | Notreported | Notreported | SMD | matrix type and fiber content according to 'Relation between Tensile Strength and Modulus of Rupture for GFRP Reinforcing Bars' | Transverse-shear | SMD | Notreported | SMD | 289 | Notreported | SMD | Notreported | Notreported | SMD | Notreported | Notreported | SMD | SMD | SMD | SMD | SMD | SMD | SMD | 60 | SMD | 2160 | SMD | SMD | SMD | SMD | SMD | SMD | SMD | 13 | Notreported | KOH:4.2,NaOH:0.9, Ca(OH)2:118.5; g/L(mol/L) | SMD | SMD | SMD | SMD | SMD | SMD | SMD | SMD | SMD | SMD | SMD | SMD | SMD | SMD | SMD | SMD | SMD | SMD | SMD | SMD | SMD | SMD | SMD | SMD | SMD | SMD | SMD | SMD | SMD | SMD | SMD | SMD | Notreported | SMD | 8 | 268 | Notreported | SMD | 92.73% | Notreported | Notreported | SMD | Notreported | Notreported | Notreported | SMD | Notreported | SMD | SMD | SMD | SMD | SMD | SMD | SMD | SMD | SMD | SMD | SMD | SMD | SMD | [13 empty] | 0 | 0 | 0 | 0 | 0 | 0 | 0 | 0 | 0 | 0 | 0 | 0 | 0 | 0 | 0 | 0 | 0 | 0 | 0 | 0 | 0
1 | Degradation of glass fiber reinforced polymer (GFRP) bars in concrete environment | Paulina Arczewska, Maria Anna Polak, Alexander Penlidis | 1 | Construction and Building Materials | 2021 | 4044 | 74 | Glass | Notreported | Vinyl ester | Notreported | Notreported | Notreported | Notreported | Notreported | 75 | Notreported | 16 | Notreported | Notreported | helically wrapped | Smooth | Notreported | Notreported | SMD | Notreported | Notreported | SMD | matrix type and fiber content according to 'Relation between Tensile Strength and Modulus of Rupture for GFRP Reinforcing Bars' | Transverse-shear | SMD | Notreported | SMD | 280 | Notreported | SMD | Notreported | Notreported | SMD | Notreported | Notreported | SMD | SMD | SMD | SMD | SMD | SMD | SMD | 60 | SMD | 2160 | SMD | SMD | SMD | SMD | SMD | SMD | SMD | 13 | Notreported | KOH:4.2,NaOH:0.9, Ca(OH)2:118.5; g/L(mol/L) | SMD | SMD | SMD | SMD | SMD | SMD | SMD | SMD | SMD | SMD | SMD | SMD | SMD | SMD | SMD | SMD | SMD | SMD | SMD | SMD | SMD | SMD | SMD | SMD | SMD | SMD | SMD | SMD | SMD | SMD | SMD | SMD | Notreported | SMD | 8 | 264 | Notreported | SMD | 94.29% | Notreported | Notreported | SMD | Notreported | Notreported | Notreported | SMD | Notreported | SMD | SMD | SMD | SMD | SMD | SMD | SMD | SMD | SMD | SMD | SMD | SMD | SMD | [13 empty] | 0 | 0 | 0 | 0 | 0 | 0 | 0 | 0 | 0 | 0 | 0 | 0 | 0 | 0 | 0 | 0 | 0 | 0 | 0 | 0 | 0
1 | Degradation of glass fiber reinforced polymer (GFRP) bars in concrete environment | Paulina Arczewska, Maria Anna Polak, Alexander Penlidis | 1 | Construction and Building Materials | 2021 | 4045 | 75 | Glass | Notreported | Vinyl ester | Notreported | Notreported | Notreported | Notreported | Notreported | 75 | Notreported | 12 | Notreported | Notreported | helically wrapped | Smooth | Notreported | Notreported | SMD | Notreported | Notreported | SMD | matrix type and fiber content according to 'Relation between Tensile Strength and Modulus of Rupture for GFRP Reinforcing Bars' | Transverse-shear | SMD | Notreported | SMD | 221 | Notreported | SMD | Notreported | Notreported | SMD | Notreported | Notreported | SMD | SMD | SMD | SMD | SMD | SMD | SMD | 70 | SMD | 2160 | SMD | SMD | SMD | SMD | SMD | SMD | SMD | 13 | Notreported | KOH:4.2,NaOH:0.9, Ca(OH)2:118.5; g/L(mol/L) | SMD | SMD | SMD | SMD | SMD | SMD | SMD | SMD | SMD | SMD | SMD | SMD | SMD | SMD | SMD | SMD | SMD | SMD | SMD | SMD | SMD | SMD | SMD | SMD | SMD | SMD | SMD | SMD | SMD | SMD | SMD | SMD | Notreported | SMD | 8 | 188 | Notreported | SMD | 85.07% | Notreported | Notreported | SMD | Notreported | Notreported | Notreported | SMD | Notreported | SMD | SMD | SMD | SMD | SMD | SMD | SMD | SMD | SMD | SMD | SMD | SMD | SMD | [13 empty] | 0 | 0 | 0 | 0 | 0 | 0 | 0 | 0 | 0 | 0 | 0 | 0 | 0 | 0 | 0 | 0 | 0 | 0 | 0 | 0 | 0
1 | Degradation of glass fiber reinforced polymer (GFRP) bars in concrete environment | Paulina Arczewska, Maria Anna Polak, Alexander Penlidis | 1 | Construction and Building Materials | 2021 | 4046 | 76 | Glass | Notreported | Vinyl ester | Notreported | Notreported | Notreported | Notreported | Notreported | 75 | Notreported | 16 | Notreported | Notreported | helically wrapped | Smooth | Notreported | Notreported | SMD | Notreported | Notreported | SMD | matrix type and fiber content according to 'Relation between Tensile Strength and Modulus of Rupture for GFRP Reinforcing Bars' | Transverse-shear | SMD | Notreported | SMD | 210 | Notreported | SMD | Notreported | Notreported | SMD | Notreported | Notreported | SMD | SMD | SMD | SMD | SMD | SMD | SMD | 70 | SMD | 2160 | SMD | SMD | SMD | SMD | SMD | SMD | SMD | 13 | Notreported | KOH:4.2,NaOH:0.9, Ca(OH)2:118.5; g/L(mol/L) | SMD | SMD | SMD | SMD | SMD | SMD | SMD | SMD | SMD | SMD | SMD | SMD | SMD | SMD | SMD | SMD | SMD | SMD | SMD | SMD | SMD | SMD | SMD | SMD | SMD | SMD | SMD | SMD | SMD | SMD | SMD | SMD | Notreported | SMD | 8 | 189 | Notreported | SMD | 90% | Notreported | Notreported | SMD | Notreported | Notreported | Notreported | SMD | Notreported | SMD | SMD | SMD | SMD | SMD | SMD | SMD | SMD | SMD | SMD | SMD | SMD | SMD | [13 empty] | 0 | 0 | 0 | 0 | 0 | 0 | 0 | 0 | 0 | 0 | 0 | 0 | 0 | 0 | 0 | 0 | 0 | 0 | 0 | 0 | 0
1 | Degradation of glass fiber reinforced polymer (GFRP) bars in concrete environment | Paulina Arczewska, Maria Anna Polak, Alexander Penlidis | 1 | Construction and Building Materials | 2021 | 4047 | 77 | Glass | Notreported | Vinyl ester | Notreported | Notreported | Notreported | Notreported | Notreported | 75 | Notreported | 12 | Notreported | Notreported | helically wrapped | Smooth | Notreported | Notreported | SMD | Notreported | Notreported | SMD | matrix type and fiber content according to 'Relation between Tensile Strength and Modulus of Rupture for GFRP Reinforcing Bars' | Transverse-shear | SMD | Notreported | SMD | 289 | Notreported | SMD | Notreported | Notreported | SMD | Notreported | Notreported | SMD | SMD | SMD | SMD | SMD | SMD | SMD | 70 | SMD | 2160 | SMD | SMD | SMD | SMD | SMD | SMD | SMD | 13 | Notreported | KOH:4.2,NaOH:0.9, Ca(OH)2:118.5; g/L(mol/L) | SMD | SMD | SMD | SMD | SMD | SMD | SMD | SMD | SMD | SMD | SMD | SMD | SMD | SMD | SMD | SMD | SMD | SMD | SMD | SMD | SMD | SMD | SMD | SMD | SMD | SMD | SMD | SMD | SMD | SMD | SMD | SMD | Notreported | SMD | 8 | 257 | Notreported | SMD | 88.93% | Notreported | Notreported | SMD | Notreported | Notreported | Notreported | SMD | Notreported | SMD | SMD | SMD | SMD | SMD | SMD | SMD | SMD | SMD | SMD | SMD | SMD | SMD | [13 empty] | 0 | 0 | 0 | 0 | 0 | 0 | 0 | 0 | 0 | 0 | 0 | 0 | 0 | 0 | 0 | 0 | 0 | 0 | 0 | 0 | 0
1 | Degradation of glass fiber reinforced polymer (GFRP) bars in concrete environment | Paulina Arczewska, Maria Anna Polak, Alexander Penlidis | 1 | Construction and Building Materials | 2021 | 4048 | 78 | Glass | Notreported | Vinyl ester | Notreported | Notreported | Notreported | Notreported | Notreported | 75 | Notreported | 16 | Notreported | Notreported | helically wrapped | Smooth | Notreported | Notreported | SMD | Notreported | Notreported | SMD | matrix type and fiber content according to 'Relation between Tensile Strength and Modulus of Rupture for GFRP Reinforcing Bars' | Transverse-shear | SMD | Notreported | SMD | 280 | Notreported | SMD | Notreported | Notreported | SMD | Notreported | Notreported | SMD | SMD | SMD | SMD | SMD | SMD | SMD | 70 | SMD | 2160 | SMD | SMD | SMD | SMD | SMD | SMD | SMD | 13 | Notreported | KOH:4.2,NaOH:0.9, Ca(OH)2:118.5; g/L(mol/L) | SMD | SMD | SMD | SMD | SMD | SMD | SMD | SMD | SMD | SMD | SMD | SMD | SMD | SMD | SMD | SMD | SMD | SMD | SMD | SMD | SMD | SMD | SMD | SMD | SMD | SMD | SMD | SMD | SMD | SMD | SMD | SMD | Notreported | SMD | 8 | 255 | Notreported | SMD | 91.07% | Notreported | Notreported | SMD | Notreported | Notreported | Notreported | SMD | Notreported | SMD | SMD | SMD | SMD | SMD | SMD | SMD | SMD | SMD | SMD | SMD | SMD | SMD | [13 empty] | 0 | 0 | 0 | 0 | 0 | 0 | 0 | 0 | 0 | 0 | 0 | 0 | 0 | 0 | 0 | 0 | 0 | 0 | 0 | 0 | 0
1 | Degradation of glass fiber reinforced polymer (GFRP) bars in concrete environment | Paulina Arczewska, Maria Anna Polak, Alexander Penlidis | 1 | Construction and Building Materials | 2021 | 4049 | 79 | Glass | Notreported | Vinyl ester | Notreported | Notreported | Notreported | Notreported | Notreported | 75 | Notreported | 12 | Notreported | Notreported | helically wrapped | Smooth | Notreported | Notreported | SMD | Notreported | Notreported | SMD | matrix type and fiber content according to 'Relation between Tensile Strength and Modulus of Rupture for GFRP Reinforcing Bars' | Transverse-shear | SMD | Notreported | SMD | 221 | Notreported | SMD | Notreported | Notreported | SMD | Notreported | Notreported | SMD | SMD | SMD | SMD | SMD | SMD | SMD | 50 | SMD | 3600 | SMD | SMD | SMD | SMD | SMD | SMD | SMD | 13 | Notreported | KOH:4.2,NaOH:0.9, Ca(OH)2:118.5; g/L(mol/L) | SMD | SMD | SMD | SMD | SMD | SMD | SMD | SMD | SMD | SMD | SMD | SMD | SMD | SMD | SMD | SMD | SMD | SMD | SMD | SMD | SMD | SMD | SMD | SMD | SMD | SMD | SMD | SMD | SMD | SMD | SMD | SMD | Notreported | SMD | 8 | 208 | Notreported | SMD | 94.12% | Notreported | Notreported | SMD | Notreported | Notreported | Notreported | SMD | Notreported | SMD | SMD | SMD | SMD | SMD | SMD | SMD | SMD | SMD | SMD | SMD | SMD | SMD | [13 empty] | 0 | 0 | 0 | 0 | 0 | 0 | 0 | 0 | 0 | 0 | 0 | 0 | 0 | 0 | 0 | 0 | 0 | 0 | 0 | 0 | 0
1 | Degradation of glass fiber reinforced polymer (GFRP) bars in concrete environment | Paulina Arczewska, Maria Anna Polak, Alexander Penlidis | 1 | Construction and Building Materials | 2021 | 4050 | 80 | Glass | Notreported | Vinyl ester | Notreported | Notreported | Notreported | Notreported | Notreported | 75 | Notreported | 16 | Notreported | Notreported | helically wrapped | Smooth | Notreported | Notreported | SMD | Notreported | Notreported | SMD | matrix type and fiber content according to 'Relation between Tensile Strength and Modulus of Rupture for GFRP Reinforcing Bars' | Transverse-shear | SMD | Notreported | SMD | 210 | Notreported | SMD | Notreported | Notreported | SMD | Notreported | Notreported | SMD | SMD | SMD | SMD | SMD | SMD | SMD | 50 | SMD | 3600 | SMD | SMD | SMD | SMD | SMD | SMD | SMD | 13 | Notreported | KOH:4.2,NaOH:0.9, Ca(OH)2:118.5; g/L(mol/L) | SMD | SMD | SMD | SMD | SMD | SMD | SMD | SMD | SMD | SMD | SMD | SMD | SMD | SMD | SMD | SMD | SMD | SMD | SMD | SMD | SMD | SMD | SMD | SMD | SMD | SMD | SMD | SMD | SMD | SMD | SMD | SMD | Notreported | SMD | 8 | 201 | Notreported | SMD | 95.71% | Notreported | Notreported | SMD | Notreported | Notreported | Notreported | SMD | Notreported | SMD | SMD | SMD | SMD | SMD | SMD | SMD | SMD | SMD | SMD | SMD | SMD | SMD | [13 empty] | 0 | 0 | 0 | 0 | 0 | 0 | 0 | 0 | 0 | 0 | 0 | 0 | 0 | 0 | 0 | 0 | 0 | 0 | 0 | 0 | 0
1 | Degradation of glass fiber reinforced polymer (GFRP) bars in concrete environment | Paulina Arczewska, Maria Anna Polak, Alexander Penlidis | 1 | Construction and Building Materials | 2021 | 4051 | 81 | Glass | Notreported | Vinyl ester | Notreported | Notreported | Notreported | Notreported | Notreported | 75 | Notreported | 12 | Notreported | Notreported | helically wrapped | Smooth | Notreported | Notreported | SMD | Notreported | Notreported | SMD | matrix type and fiber content according to 'Relation between Tensile Strength and Modulus of Rupture for GFRP Reinforcing Bars' | Transverse-shear | SMD | Notreported | SMD | 289 | Notreported | SMD | Notreported | Notreported | SMD | Notreported | Notreported | SMD | SMD | SMD | SMD | SMD | SMD | SMD | 50 | SMD | 3600 | SMD | SMD | SMD | SMD | SMD | SMD | SMD | 13 | Notreported | KOH:4.2,NaOH:0.9, Ca(OH)2:118.5; g/L(mol/L) | SMD | SMD | SMD | SMD | SMD | SMD | SMD | SMD | SMD | SMD | SMD | SMD | SMD | SMD | SMD | SMD | SMD | SMD | SMD | SMD | SMD | SMD | SMD | SMD | SMD | SMD | SMD | SMD | SMD | SMD | SMD | SMD | Notreported | SMD | 8 | 270 | Notreported | SMD | 93.43% | Notreported | Notreported | SMD | Notreported | Notreported | Notreported | SMD | Notreported | SMD | SMD | SMD | SMD | SMD | SMD | SMD | SMD | SMD | SMD | SMD | SMD | SMD | [13 empty] | 0 | 0 | 0 | 0 | 0 | 0 | 0 | 0 | 0 | 0 | 0 | 0 | 0 | 0 | 0 | 0 | 0 | 0 | 0 | 0 | 0
1 | Degradation of glass fiber reinforced polymer (GFRP) bars in concrete environment | Paulina Arczewska, Maria Anna Polak, Alexander Penlidis | 1 | Construction and Building Materials | 2021 | 4052 | 82 | Glass | Notreported | Vinyl ester | Notreported | Notreported | Notreported | Notreported | Notreported | 75 | Notreported | 16 | Notreported | Notreported | helically wrapped | Smooth | Notreported | Notreported | SMD | Notreported | Notreported | SMD | matrix type and fiber content according to 'Relation between Tensile Strength and Modulus of Rupture for GFRP Reinforcing Bars' | Transverse-shear | SMD | Notreported | SMD | 280 | Notreported | SMD | Notreported | Notreported | SMD | Notreported | Notreported | SMD | SMD | SMD | SMD | SMD | SMD | SMD | 50 | SMD | 3600 | SMD | SMD | SMD | SMD | SMD | SMD | SMD | 13 | Notreported | KOH:4.2,NaOH:0.9, Ca(OH)2:118.5; g/L(mol/L) | SMD | SMD | SMD | SMD | SMD | SMD | SMD | SMD | SMD | SMD | SMD | SMD | SMD | SMD | SMD | SMD | SMD | SMD | SMD | SMD | SMD | SMD | SMD | SMD | SMD | SMD | SMD | SMD | SMD | SMD | SMD | SMD | Notreported | SMD | 8 | 264 | Notreported | SMD | 94.29% | Notreported | Notreported | SMD | Notreported | Notreported | Notreported | SMD | Notreported | SMD | SMD | SMD | SMD | SMD | SMD | SMD | SMD | SMD | SMD | SMD | SMD | SMD | [13 empty] | 0 | 0 | 0 | 0 | 0 | 0 | 0 | 0 | 0 | 0 | 0 | 0 | 0 | 0 | 0 | 0 | 0 | 0 | 0 | 0 | 0
1 | Degradation of glass fiber reinforced polymer (GFRP) bars in concrete environment | Paulina Arczewska, Maria Anna Polak, Alexander Penlidis | 1 | Construction and Building Materials | 2021 | 4053 | 83 | Glass | Notreported | Vinyl ester | Notreported | Notreported | Notreported | Notreported | Notreported | 75 | Notreported | 12 | Notreported | Notreported | helically wrapped | Smooth | Notreported | Notreported | SMD | Notreported | Notreported | SMD | matrix type and fiber content according to 'Relation between Tensile Strength and Modulus of Rupture for GFRP Reinforcing Bars' | Transverse-shear | SMD | Notreported | SMD | 221 | Notreported | SMD | Notreported | Notreported | SMD | Notreported | Notreported | SMD | SMD | SMD | SMD | SMD | SMD | SMD | 60 | SMD | 3600 | SMD | SMD | SMD | SMD | SMD | SMD | SMD | 13 | Notreported | KOH:4.2,NaOH:0.9, Ca(OH)2:118.5; g/L(mol/L) | SMD | SMD | SMD | SMD | SMD | SMD | SMD | SMD | SMD | SMD | SMD | SMD | SMD | SMD | SMD | SMD | SMD | SMD | SMD | SMD | SMD | SMD | SMD | SMD | SMD | SMD | SMD | SMD | SMD | SMD | SMD | SMD | Notreported | SMD | 8 | 199 | Notreported | SMD | 90.05% | Notreported | Notreported | SMD | Notreported | Notreported | Notreported | SMD | Notreported | SMD | SMD | SMD | SMD | SMD | SMD | SMD | SMD | SMD | SMD | SMD | SMD | SMD | [13 empty] | 0 | 0 | 0 | 0 | 0 | 0 | 0 | 0 | 0 | 0 | 0 | 0 | 0 | 0 | 0 | 0 | 0 | 0 | 0 | 0 | 0
1 | Degradation of glass fiber reinforced polymer (GFRP) bars in concrete environment | Paulina Arczewska, Maria Anna Polak, Alexander Penlidis | 1 | Construction and Building Materials | 2021 | 4054 | 84 | Glass | Notreported | Vinyl ester | Notreported | Notreported | Notreported | Notreported | Notreported | 75 | Notreported | 16 | Notreported | Notreported | helically wrapped | Smooth | Notreported | Notreported | SMD | Notreported | Notreported | SMD | matrix type and fiber content according to 'Relation between Tensile Strength and Modulus of Rupture for GFRP Reinforcing Bars' | Transverse-shear | SMD | Notreported | SMD | 210 | Notreported | SMD | Notreported | Notreported | SMD | Notreported | Notreported | SMD | SMD | SMD | SMD | SMD | SMD | SMD | 60 | SMD | 3600 | SMD | SMD | SMD | SMD | SMD | SMD | SMD | 13 | Notreported | KOH:4.2,NaOH:0.9, Ca(OH)2:118.5; g/L(mol/L) | SMD | SMD | SMD | SMD | SMD | SMD | SMD | SMD | SMD | SMD | SMD | SMD | SMD | SMD | SMD | SMD | SMD | SMD | SMD | SMD | SMD | SMD | SMD | SMD | SMD | SMD | SMD | SMD | SMD | SMD | SMD | SMD | Notreported | SMD | 8 | 193 | Notreported | SMD | 91.9% | Notreported | Notreported | SMD | Notreported | Notreported | Notreported | SMD | Notreported | SMD | SMD | SMD | SMD | SMD | SMD | SMD | SMD | SMD | SMD | SMD | SMD | SMD | [13 empty] | 0 | 0 | 0 | 0 | 0 | 0 | 0 | 0 | 0 | 0 | 0 | 0 | 0 | 0 | 0 | 0 | 0 | 0 | 0 | 0 | 0
1 | Degradation of glass fiber reinforced polymer (GFRP) bars in concrete environment | Paulina Arczewska, Maria Anna Polak, Alexander Penlidis | 1 | Construction and Building Materials | 2021 | 4055 | 85 | Glass | Notreported | Vinyl ester | Notreported | Notreported | Notreported | Notreported | Notreported | 75 | Notreported | 12 | Notreported | Notreported | helically wrapped | Smooth | Notreported | Notreported | SMD | Notreported | Notreported | SMD | matrix type and fiber content according to 'Relation between Tensile Strength and Modulus of Rupture for GFRP Reinforcing Bars' | Transverse-shear | SMD | Notreported | SMD | 289 | Notreported | SMD | Notreported | Notreported | SMD | Notreported | Notreported | SMD | SMD | SMD | SMD | SMD | SMD | SMD | 60 | SMD | 3600 | SMD | SMD | SMD | SMD | SMD | SMD | SMD | 13 | Notreported | KOH:4.2,NaOH:0.9, Ca(OH)2:118.5; g/L(mol/L) | SMD | SMD | SMD | SMD | SMD | SMD | SMD | SMD | SMD | SMD | SMD | SMD | SMD | SMD | SMD | SMD | SMD | SMD | SMD | SMD | SMD | SMD | SMD | SMD | SMD | SMD | SMD | SMD | SMD | SMD | SMD | SMD | Notreported | SMD | 8 | 262 | Notreported | SMD | 90.66% | Notreported | Notreported | SMD | Notreported | Notreported | Notreported | SMD | Notreported | SMD | SMD | SMD | SMD | SMD | SMD | SMD | SMD | SMD | SMD | SMD | SMD | SMD | [13 empty] | 0 | 0 | 0 | 0 | 0 | 0 | 0 | 0 | 0 | 0 | 0 | 0 | 0 | 0 | 0 | 0 | 0 | 0 | 0 | 0 | 0
1 | Degradation of glass fiber reinforced polymer (GFRP) bars in concrete environment | Paulina Arczewska, Maria Anna Polak, Alexander Penlidis | 1 | Construction and Building Materials | 2021 | 4056 | 86 | Glass | Notreported | Vinyl ester | Notreported | Notreported | Notreported | Notreported | Notreported | 75 | Notreported | 16 | Notreported | Notreported | helically wrapped | Smooth | Notreported | Notreported | SMD | Notreported | Notreported | SMD | matrix type and fiber content according to 'Relation between Tensile Strength and Modulus of Rupture for GFRP Reinforcing Bars' | Transverse-shear | SMD | Notreported | SMD | 280 | Notreported | SMD | Notreported | Notreported | SMD | Notreported | Notreported | SMD | SMD | SMD | SMD | SMD | SMD | SMD | 60 | SMD | 3600 | SMD | SMD | SMD | SMD | SMD | SMD | SMD | 13 | Notreported | KOH:4.2,NaOH:0.9, Ca(OH)2:118.5; g/L(mol/L) | SMD | SMD | SMD | SMD | SMD | SMD | SMD | SMD | SMD | SMD | SMD | SMD | SMD | SMD | SMD | SMD | SMD | SMD | SMD | SMD | SMD | SMD | SMD | SMD | SMD | SMD | SMD | SMD | SMD | SMD | SMD | SMD | Notreported | SMD | 8 | 259 | Notreported | SMD | 92.5% | Notreported | Notreported | SMD | Notreported | Notreported | Notreported | SMD | Notreported | SMD | SMD | SMD | SMD | SMD | SMD | SMD | SMD | SMD | SMD | SMD | SMD | SMD | [13 empty] | 0 | 0 | 0 | 0 | 0 | 0 | 0 | 0 | 0 | 0 | 0 | 0 | 0 | 0 | 0 | 0 | 0 | 0 | 0 | 0 | 0
1 | Degradation of glass fiber reinforced polymer (GFRP) bars in concrete environment | Paulina Arczewska, Maria Anna Polak, Alexander Penlidis | 1 | Construction and Building Materials | 2021 | 4057 | 87 | Glass | Notreported | Vinyl ester | Notreported | Notreported | Notreported | Notreported | Notreported | 75 | Notreported | 12 | Notreported | Notreported | helically wrapped | Smooth | Notreported | Notreported | SMD | Notreported | Notreported | SMD | matrix type and fiber content according to 'Relation between Tensile Strength and Modulus of Rupture for GFRP Reinforcing Bars' | Transverse-shear | SMD | Notreported | SMD | 221 | Notreported | SMD | Notreported | Notreported | SMD | Notreported | Notreported | SMD | SMD | SMD | SMD | SMD | SMD | SMD | 70 | SMD | 3600 | SMD | SMD | SMD | SMD | SMD | SMD | SMD | 13 | Notreported | KOH:4.2,NaOH:0.9, Ca(OH)2:118.5; g/L(mol/L) | SMD | SMD | SMD | SMD | SMD | SMD | SMD | SMD | SMD | SMD | SMD | SMD | SMD | SMD | SMD | SMD | SMD | SMD | SMD | SMD | SMD | SMD | SMD | SMD | SMD | SMD | SMD | SMD | SMD | SMD | SMD | SMD | Notreported | SMD | 8 | 183 | Notreported | SMD | 82.81% | Notreported | Notreported | SMD | Notreported | Notreported | Notreported | SMD | Notreported | SMD | SMD | SMD | SMD | SMD | SMD | SMD | SMD | SMD | SMD | SMD | SMD | SMD | [13 empty] | 0 | 0 | 0 | 0 | 0 | 0 | 0 | 0 | 0 | 0 | 0 | 0 | 0 | 0 | 0 | 0 | 0 | 0 | 0 | 0 | 0
1 | Degradation of glass fiber reinforced polymer (GFRP) bars in concrete environment | Paulina Arczewska, Maria Anna Polak, Alexander Penlidis | 1 | Construction and Building Materials | 2021 | 4058 | 88 | Glass | Notreported | Vinyl ester | Notreported | Notreported | Notreported | Notreported | Notreported | 75 | Notreported | 16 | Notreported | Notreported | helically wrapped | Smooth | Notreported | Notreported | SMD | Notreported | Notreported | SMD | matrix type and fiber content according to 'Relation between Tensile Strength and Modulus of Rupture for GFRP Reinforcing Bars' | Transverse-shear | SMD | Notreported | SMD | 210 | Notreported | SMD | Notreported | Notreported | SMD | Notreported | Notreported | SMD | SMD | SMD | SMD | SMD | SMD | SMD | 70 | SMD | 3600 | SMD | SMD | SMD | SMD | SMD | SMD | SMD | 13 | Notreported | KOH:4.2,NaOH:0.9, Ca(OH)2:118.5; g/L(mol/L) | SMD | SMD | SMD | SMD | SMD | SMD | SMD | SMD | SMD | SMD | SMD | SMD | SMD | SMD | SMD | SMD | SMD | SMD | SMD | SMD | SMD | SMD | SMD | SMD | SMD | SMD | SMD | SMD | SMD | SMD | SMD | SMD | Notreported | SMD | 8 | 184 | Notreported | SMD | 87.62% | Notreported | Notreported | SMD | Notreported | Notreported | Notreported | SMD | Notreported | SMD | SMD | SMD | SMD | SMD | SMD | SMD | SMD | SMD | SMD | SMD | SMD | SMD | [13 empty] | 0 | 0 | 0 | 0 | 0 | 0 | 0 | 0 | 0 | 0 | 0 | 0 | 0 | 0 | 0 | 0 | 0 | 0 | 0 | 0 | 0
1 | Degradation of glass fiber reinforced polymer (GFRP) bars in concrete environment | Paulina Arczewska, Maria Anna Polak, Alexander Penlidis | 1 | Construction and Building Materials | 2021 | 4059 | 89 | Glass | Notreported | Vinyl ester | Notreported | Notreported | Notreported | Notreported | Notreported | 75 | Notreported | 12 | Notreported | Notreported | helically wrapped | Smooth | Notreported | Notreported | SMD | Notreported | Notreported | SMD | matrix type and fiber content according to 'Relation between Tensile Strength and Modulus of Rupture for GFRP Reinforcing Bars' | Transverse-shear | SMD | Notreported | SMD | 289 | Notreported | SMD | Notreported | Notreported | SMD | Notreported | Notreported | SMD | SMD | SMD | SMD | SMD | SMD | SMD | 70 | SMD | 3600 | SMD | SMD | SMD | SMD | SMD | SMD | SMD | 13 | Notreported | KOH:4.2,NaOH:0.9, Ca(OH)2:118.5; g/L(mol/L) | SMD | SMD | SMD | SMD | SMD | SMD | SMD | SMD | SMD | SMD | SMD | SMD | SMD | SMD | SMD | SMD | SMD | SMD | SMD | SMD | SMD | SMD | SMD | SMD | SMD | SMD | SMD | SMD | SMD | SMD | SMD | SMD | Notreported | SMD | 8 | 251 | Notreported | SMD | 86.85% | Notreported | Notreported | SMD | Notreported | Notreported | Notreported | SMD | Notreported | SMD | SMD | SMD | SMD | SMD | SMD | SMD | SMD | SMD | SMD | SMD | SMD | SMD | [13 empty] | 0 | 0 | 0 | 0 | 0 | 0 | 0 | 0 | 0 | 0 | 0 | 0 | 0 | 0 | 0 | 0 | 0 | 0 | 0 | 0 | 0
1 | Degradation of glass fiber reinforced polymer (GFRP) bars in concrete environment | Paulina Arczewska, Maria Anna Polak, Alexander Penlidis | 1 | Construction and Building Materials | 2021 | 4060 | 90 | Glass | Notreported | Vinyl ester | Notreported | Notreported | Notreported | Notreported | Notreported | 75 | Notreported | 16 | Notreported | Notreported | helically wrapped | Smooth | Notreported | Notreported | SMD | Notreported | Notreported | SMD | matrix type and fiber content according to 'Relation between Tensile Strength and Modulus of Rupture for GFRP Reinforcing Bars' | Transverse-shear | SMD | Notreported | SMD | 280 | Notreported | SMD | Notreported | Notreported | SMD | Notreported | Notreported | SMD | SMD | SMD | SMD | SMD | SMD | SMD | 70 | SMD | 3600 | SMD | SMD | SMD | SMD | SMD | SMD | SMD | 13 | Notreported | KOH:4.2,NaOH:0.9, Ca(OH)2:118.5; g/L(mol/L) | SMD | SMD | SMD | SMD | SMD | SMD | SMD | SMD | SMD | SMD | SMD | SMD | SMD | SMD | SMD | SMD | SMD | SMD | SMD | SMD | SMD | SMD | SMD | SMD | SMD | SMD | SMD | SMD | SMD | SMD | SMD | SMD | Notreported | SMD | 8 | 247 | Notreported | SMD | 88.21% | Notreported | Notreported | SMD | Notreported | Notreported | Notreported | SMD | Notreported | SMD | SMD | SMD | SMD | SMD | SMD | SMD | SMD | SMD | SMD | SMD | SMD | SMD | [13 empty] | 0 | 0 | 0 | 0 | 0 | 0 | 0 | 0 | 0 | 0 | 0 | 0 | 0 | 0 | 0 | 0 | 0 | 0 | 0 | 0 | 0
1 | Degradation of glass fiber reinforced polymer (GFRP) bars in concrete environment | Paulina Arczewska, Maria Anna Polak, Alexander Penlidis | 1 | Construction and Building Materials | 2021 | 4061 | 91 | Glass | Notreported | Vinyl ester | Notreported | Notreported | Notreported | Notreported | Notreported | 65 | Notreported | 12.7 | Notreported | Notreported | No rib | sand coated | Notreported | Notreported | SMD | Notreported | Notreported | SMD | matrix type and fiber content according to 'Relation between Tensile Strength and Modulus of Rupture for GFRP Reinforcing Bars' | Flexural | SMD | Notreported | SMD | 1646 | Notreported | SMD | Notreported | Notreported | SMD | Notreported | Notreported | SMD | SMD | SMD | SMD | SMD | SMD | SMD | 50 | SMD | 720 | SMD | SMD | SMD | SMD | SMD | SMD | SMD | 13 | Notreported | KOH:4.2,NaOH:0.9, Ca(OH)2:118.5; g/L(mol/L) | SMD | SMD | SMD | SMD | SMD | SMD | SMD | SMD | SMD | SMD | SMD | SMD | SMD | SMD | SMD | SMD | SMD | SMD | SMD | SMD | SMD | SMD | SMD | SMD | SMD | SMD | SMD | SMD | SMD | SMD | SMD | SMD | Notreported | SMD | 5 | 1564 | Notreported | SMD | 95.02% | Notreported | Notreported | SMD | Notreported | Notreported | Notreported | SMD | Notreported | SMD | SMD | SMD | SMD | SMD | SMD | SMD | SMD | SMD | SMD | SMD | SMD | SMD | [13 empty] | 0 | 0 | 0 | 0 | 0 | 0 | 0 | 0 | 0 | 0 | 0 | 0 | 0 | 0 | 0 | 0 | 0 | 0 | 0 | 0 | 0
1 | Degradation of glass fiber reinforced polymer (GFRP) bars in concrete environment | Paulina Arczewska, Maria Anna Polak, Alexander Penlidis | 1 | Construction and Building Materials | 2021 | 4062 | 92 | Glass | Notreported | Vinyl ester | Notreported | Notreported | Notreported | Notreported | Notreported | 65 | Notreported | 15.875 | Notreported | Notreported | No rib | sand coated | Notreported | Notreported | SMD | Notreported | Notreported | SMD | matrix type and fiber content according to 'Relation between Tensile Strength and Modulus of Rupture for GFRP Reinforcing Bars' | Flexural | SMD | Notreported | SMD | 1510 | Notreported | SMD | Notreported | Notreported | SMD | Notreported | Notreported | SMD | SMD | SMD | SMD | SMD | SMD | SMD | 50 | SMD | 720 | SMD | SMD | SMD | SMD | SMD | SMD | SMD | 13 | Notreported | KOH:4.2,NaOH:0.9, Ca(OH)2:118.5; g/L(mol/L) | SMD | SMD | SMD | SMD | SMD | SMD | SMD | SMD | SMD | SMD | SMD | SMD | SMD | SMD | SMD | SMD | SMD | SMD | SMD | SMD | SMD | SMD | SMD | SMD | SMD | SMD | SMD | SMD | SMD | SMD | SMD | SMD | Notreported | SMD | 5 | 1457 | Notreported | SMD | 96.49% | Notreported | Notreported | SMD | Notreported | Notreported | Notreported | SMD | Notreported | SMD | SMD | SMD | SMD | SMD | SMD | SMD | SMD | SMD | SMD | SMD | SMD | SMD | [13 empty] | 0 | 0 | 0 | 0 | 0 | 0 | 0 | 0 | 0 | 0 | 0 | 0 | 0 | 0 | 0 | 0 | 0 | 0 | 0 | 0 | 0
1 | Degradation of glass fiber reinforced polymer (GFRP) bars in concrete environment | Paulina Arczewska, Maria Anna Polak, Alexander Penlidis | 1 | Construction and Building Materials | 2021 | 4063 | 93 | Glass | Notreported | Vinyl ester | Notreported | Notreported | Notreported | Notreported | Notreported | 65 | Notreported | 12.7 | Notreported | Notreported | No rib | sand coated | Notreported | Notreported | SMD | Notreported | Notreported | SMD | matrix type and fiber content according to 'Relation between Tensile Strength and Modulus of Rupture for GFRP Reinforcing Bars' | Flexural | SMD | Notreported | SMD | 1557 | Notreported | SMD | Notreported | Notreported | SMD | Notreported | Notreported | SMD | SMD | SMD | SMD | SMD | SMD | SMD | 50 | SMD | 720 | SMD | SMD | SMD | SMD | SMD | SMD | SMD | 13 | Notreported | KOH:4.2,NaOH:0.9, Ca(OH)2:118.5; g/L(mol/L) | SMD | SMD | SMD | SMD | SMD | SMD | SMD | SMD | SMD | SMD | SMD | SMD | SMD | SMD | SMD | SMD | SMD | SMD | SMD | SMD | SMD | SMD | SMD | SMD | SMD | SMD | SMD | SMD | SMD | SMD | SMD | SMD | Notreported | SMD | 5 | 1454 | Notreported | SMD | 93.38% | Notreported | Notreported | SMD | Notreported | Notreported | Notreported | SMD | Notreported | SMD | SMD | SMD | SMD | SMD | SMD | SMD | SMD | SMD | SMD | SMD | SMD | SMD | [13 empty] | 0 | 0 | 0 | 0 | 0 | 0 | 0 | 0 | 0 | 0 | 0 | 0 | 0 | 0 | 0 | 0 | 0 | 0 | 0 | 0 | 0
1 | Degradation of glass fiber reinforced polymer (GFRP) bars in concrete environment | Paulina Arczewska, Maria Anna Polak, Alexander Penlidis | 1 | Construction and Building Materials | 2021 | 4064 | 94 | Glass | Notreported | Vinyl ester | Notreported | Notreported | Notreported | Notreported | Notreported | 65 | Notreported | 15.875 | Notreported | Notreported | No rib | sand coated | Notreported | Notreported | SMD | Notreported | Notreported | SMD | matrix type and fiber content according to 'Relation between Tensile Strength and Modulus of Rupture for GFRP Reinforcing Bars' | Flexural | SMD | Notreported | SMD | 1403 | Notreported | SMD | Notreported | Notreported | SMD | Notreported | Notreported | SMD | SMD | SMD | SMD | SMD | SMD | SMD | 50 | SMD | 720 | SMD | SMD | SMD | SMD | SMD | SMD | SMD | 13 | Notreported | KOH:4.2,NaOH:0.9, Ca(OH)2:118.5; g/L(mol/L) | SMD | SMD | SMD | SMD | SMD | SMD | SMD | SMD | SMD | SMD | SMD | SMD | SMD | SMD | SMD | SMD | SMD | SMD | SMD | SMD | SMD | SMD | SMD | SMD | SMD | SMD | SMD | SMD | SMD | SMD | SMD | SMD | Notreported | SMD | 5 | 1316 | Notreported | SMD | 93.8% | Notreported | Notreported | SMD | Notreported | Notreported | Notreported | SMD | Notreported | SMD | SMD | SMD | SMD | SMD | SMD | SMD | SMD | SMD | SMD | SMD | SMD | SMD | [13 empty] | 0 | 0 | 0 | 0 | 0 | 0 | 0 | 0 | 0 | 0 | 0 | 0 | 0 | 0 | 0 | 0 | 0 | 0 | 0 | 0 | 0
1 | Degradation of glass fiber reinforced polymer (GFRP) bars in concrete environment | Paulina Arczewska, Maria Anna Polak, Alexander Penlidis | 1 | Construction and Building Materials | 2021 | 4065 | 95 | Glass | Notreported | Vinyl ester | Notreported | Notreported | Notreported | Notreported | Notreported | 65 | Notreported | 12.7 | Notreported | Notreported | No rib | sand coated | Notreported | Notreported | SMD | Notreported | Notreported | SMD | matrix type and fiber content according to 'Relation between Tensile Strength and Modulus of Rupture for GFRP Reinforcing Bars' | Flexural | SMD | Notreported | SMD | 1646 | Notreported | SMD | Notreported | Notreported | SMD | Notreported | Notreported | SMD | SMD | SMD | SMD | SMD | SMD | SMD | 60 | SMD | 720 | SMD | SMD | SMD | SMD | SMD | SMD | SMD | 13 | Notreported | KOH:4.2,NaOH:0.9, Ca(OH)2:118.5; g/L(mol/L) | SMD | SMD | SMD | SMD | SMD | SMD | SMD | SMD | SMD | SMD | SMD | SMD | SMD | SMD | SMD | SMD | SMD | SMD | SMD | SMD | SMD | SMD | SMD | SMD | SMD | SMD | SMD | SMD | SMD | SMD | SMD | SMD | Notreported | SMD | 5 | 1478 | Notreported | SMD | 89.79% | Notreported | Notreported | SMD | Notreported | Notreported | Notreported | SMD | Notreported | SMD | SMD | SMD | SMD | SMD | SMD | SMD | SMD | SMD | SMD | SMD | SMD | SMD | [13 empty] | 0 | 0 | 0 | 0 | 0 | 0 | 0 | 0 | 0 | 0 | 0 | 0 | 0 | 0 | 0 | 0 | 0 | 0 | 0 | 0 | 0
1 | Degradation of glass fiber reinforced polymer (GFRP) bars in concrete environment | Paulina Arczewska, Maria Anna Polak, Alexander Penlidis | 1 | Construction and Building Materials | 2021 | 4066 | 96 | Glass | Notreported | Vinyl ester | Notreported | Notreported | Notreported | Notreported | Notreported | 65 | Notreported | 15.875 | Notreported | Notreported | No rib | sand coated | Notreported | Notreported | SMD | Notreported | Notreported | SMD | matrix type and fiber content according to 'Relation between Tensile Strength and Modulus of Rupture for GFRP Reinforcing Bars' | Flexural | SMD | Notreported | SMD | 1510 | Notreported | SMD | Notreported | Notreported | SMD | Notreported | Notreported | SMD | SMD | SMD | SMD | SMD | SMD | SMD | 60 | SMD | 720 | SMD | SMD | SMD | SMD | SMD | SMD | SMD | 13 | Notreported | KOH:4.2,NaOH:0.9, Ca(OH)2:118.5; g/L(mol/L) | SMD | SMD | SMD | SMD | SMD | SMD | SMD | SMD | SMD | SMD | SMD | SMD | SMD | SMD | SMD | SMD | SMD | SMD | SMD | SMD | SMD | SMD | SMD | SMD | SMD | SMD | SMD | SMD | SMD | SMD | SMD | SMD | Notreported | SMD | 5 | 1396 | Notreported | SMD | 92.45% | Notreported | Notreported | SMD | Notreported | Notreported | Notreported | SMD | Notreported | SMD | SMD | SMD | SMD | SMD | SMD | SMD | SMD | SMD | SMD | SMD | SMD | SMD | [13 empty] | 0 | 0 | 0 | 0 | 0 | 0 | 0 | 0 | 0 | 0 | 0 | 0 | 0 | 0 | 0 | 0 | 0 | 0 | 0 | 0 | 0
1 | Degradation of glass fiber reinforced polymer (GFRP) bars in concrete environment | Paulina Arczewska, Maria Anna Polak, Alexander Penlidis | 1 | Construction and Building Materials | 2021 | 4067 | 97 | Glass | Notreported | Vinyl ester | Notreported | Notreported | Notreported | Notreported | Notreported | 65 | Notreported | 12.7 | Notreported | Notreported | No rib | sand coated | Notreported | Notreported | SMD | Notreported | Notreported | SMD | matrix type and fiber content according to 'Relation between Tensile Strength and Modulus of Rupture for GFRP Reinforcing Bars' | Flexural | SMD | Notreported | SMD | 1557 | Notreported | SMD | Notreported | Notreported | SMD | Notreported | Notreported | SMD | SMD | SMD | SMD | SMD | SMD | SMD | 60 | SMD | 720 | SMD | SMD | SMD | SMD | SMD | SMD | SMD | 13 | Notreported | KOH:4.2,NaOH:0.9, Ca(OH)2:118.5; g/L(mol/L) | SMD | SMD | SMD | SMD | SMD | SMD | SMD | SMD | SMD | SMD | SMD | SMD | SMD | SMD | SMD | SMD | SMD | SMD | SMD | SMD | SMD | SMD | SMD | SMD | SMD | SMD | SMD | SMD | SMD | SMD | SMD | SMD | Notreported | SMD | 5 | 1423 | Notreported | SMD | 91.39% | Notreported | Notreported | SMD | Notreported | Notreported | Notreported | SMD | Notreported | SMD | SMD | SMD | SMD | SMD | SMD | SMD | SMD | SMD | SMD | SMD | SMD | SMD | [13 empty] | 0 | 0 | 0 | 0 | 0 | 0 | 0 | 0 | 0 | 0 | 0 | 0 | 0 | 0 | 0 | 0 | 0 | 0 | 0 | 0 | 0
1 | Degradation of glass fiber reinforced polymer (GFRP) bars in concrete environment | Paulina Arczewska, Maria Anna Polak, Alexander Penlidis | 1 | Construction and Building Materials | 2021 | 4068 | 98 | Glass | Notreported | Vinyl ester | Notreported | Notreported | Notreported | Notreported | Notreported | 65 | Notreported | 15.875 | Notreported | Notreported | No rib | sand coated | Notreported | Notreported | SMD | Notreported | Notreported | SMD | matrix type and fiber content according to 'Relation between Tensile Strength and Modulus of Rupture for GFRP Reinforcing Bars' | Flexural | SMD | Notreported | SMD | 1403 | Notreported | SMD | Notreported | Notreported | SMD | Notreported | Notreported | SMD | SMD | SMD | SMD | SMD | SMD | SMD | 60 | SMD | 720 | SMD | SMD | SMD | SMD | SMD | SMD | SMD | 13 | Notreported | KOH:4.2,NaOH:0.9, Ca(OH)2:118.5; g/L(mol/L) | SMD | SMD | SMD | SMD | SMD | SMD | SMD | SMD | SMD | SMD | SMD | SMD | SMD | SMD | SMD | SMD | SMD | SMD | SMD | SMD | SMD | SMD | SMD | SMD | SMD | SMD | SMD | SMD | SMD | SMD | SMD | SMD | Notreported | SMD | 5 | 1286 | Notreported | SMD | 91.66% | Notreported | Notreported | SMD | Notreported | Notreported | Notreported | SMD | Notreported | SMD | SMD | SMD | SMD | SMD | SMD | SMD | SMD | SMD | SMD | SMD | SMD | SMD | [13 empty] | 0 | 0 | 0 | 0 | 0 | 0 | 0 | 0 | 0 | 0 | 0 | 0 | 0 | 0 | 0 | 0 | 0 | 0 | 0 | 0 | 0
1 | Degradation of glass fiber reinforced polymer (GFRP) bars in concrete environment | Paulina Arczewska, Maria Anna Polak, Alexander Penlidis | 1 | Construction and Building Materials | 2021 | 4069 | 99 | Glass | Notreported | Vinyl ester | Notreported | Notreported | Notreported | Notreported | Notreported | 65 | Notreported | 12.7 | Notreported | Notreported | No rib | sand coated | Notreported | Notreported | SMD | Notreported | Notreported | SMD | matrix type and fiber content according to 'Relation between Tensile Strength and Modulus of Rupture for GFRP Reinforcing Bars' | Flexural | SMD | Notreported | SMD | 1646 | Notreported | SMD | Notreported | Notreported | SMD | Notreported | Notreported | SMD | SMD | SMD | SMD | SMD | SMD | SMD | 70 | SMD | 720 | SMD | SMD | SMD | SMD | SMD | SMD | SMD | 13 | Notreported | KOH:4.2,NaOH:0.9, Ca(OH)2:118.5; g/L(mol/L) | SMD | SMD | SMD | SMD | SMD | SMD | SMD | SMD | SMD | SMD | SMD | SMD | SMD | SMD | SMD | SMD | SMD | SMD | SMD | SMD | SMD | SMD | SMD | SMD | SMD | SMD | SMD | SMD | SMD | SMD | SMD | SMD | Notreported | SMD | 5 | 1396 | Notreported | SMD | 84.81% | Notreported | Notreported | SMD | Notreported | Notreported | Notreported | SMD | Notreported | SMD | SMD | SMD | SMD | SMD | SMD | SMD | SMD | SMD | SMD | SMD | SMD | SMD | [13 empty] | 0 | 0 | 0 | 0 | 0 | 0 | 0 | 0 | 0 | 0 | 0 | 0 | 0 | 0 | 0 | 0 | 0 | 0 | 0 | 0 | 0
1 | Degradation of glass fiber reinforced polymer (GFRP) bars in concrete environment | Paulina Arczewska, Maria Anna Polak, Alexander Penlidis | 1 | Construction and Building Materials | 2021 | 4070 | 100 | Glass | Notreported | Vinyl ester | Notreported | Notreported | Notreported | Notreported | Notreported | 65 | Notreported | 15.875 | Notreported | Notreported | No rib | sand coated | Notreported | Notreported | SMD | Notreported | Notreported | SMD | matrix type and fiber content according to 'Relation between Tensile Strength and Modulus of Rupture for GFRP Reinforcing Bars' | Flexural | SMD | Notreported | SMD | 1510 | Notreported | SMD | Notreported | Notreported | SMD | Notreported | Notreported | SMD | SMD | SMD | SMD | SMD | SMD | SMD | 70 | SMD | 720 | SMD | SMD | SMD | SMD | SMD | SMD | SMD | 13 | Notreported | KOH:4.2,NaOH:0.9, Ca(OH)2:118.5; g/L(mol/L) | SMD | SMD | SMD | SMD | SMD | SMD | SMD | SMD | SMD | SMD | SMD | SMD | SMD | SMD | SMD | SMD | SMD | SMD | SMD | SMD | SMD | SMD | SMD | SMD | SMD | SMD | SMD | SMD | SMD | SMD | SMD | SMD | Notreported | SMD | 5 | 1329 | Notreported | SMD | 88.01% | Notreported | Notreported | SMD | Notreported | Notreported | Notreported | SMD | Notreported | SMD | SMD | SMD | SMD | SMD | SMD | SMD | SMD | SMD | SMD | SMD | SMD | SMD | [13 empty] | 0 | 0 | 0 | 0 | 0 | 0 | 0 | 0 | 0 | 0 | 0 | 0 | 0 | 0 | 0 | 0 | 0 | 0 | 0 | 0 | 0
1 | Degradation of glass fiber reinforced polymer (GFRP) bars in concrete environment | Paulina Arczewska, Maria Anna Polak, Alexander Penlidis | 1 | Construction and Building Materials | 2021 | 4071 | 101 | Glass | Notreported | Vinyl ester | Notreported | Notreported | Notreported | Notreported | Notreported | 65 | Notreported | 12.7 | Notreported | Notreported | No rib | sand coated | Notreported | Notreported | SMD | Notreported | Notreported | SMD | matrix type and fiber content according to 'Relation between Tensile Strength and Modulus of Rupture for GFRP Reinforcing Bars' | Flexural | SMD | Notreported | SMD | 1557 | Notreported | SMD | Notreported | Notreported | SMD | Notreported | Notreported | SMD | SMD | SMD | SMD | SMD | SMD | SMD | 70 | SMD | 720 | SMD | SMD | SMD | SMD | SMD | SMD | SMD | 13 | Notreported | KOH:4.2,NaOH:0.9, Ca(OH)2:118.5; g/L(mol/L) | SMD | SMD | SMD | SMD | SMD | SMD | SMD | SMD | SMD | SMD | SMD | SMD | SMD | SMD | SMD | SMD | SMD | SMD | SMD | SMD | SMD | SMD | SMD | SMD | SMD | SMD | SMD | SMD | SMD | SMD | SMD | SMD | Notreported | SMD | 5 | 1356 | Notreported | SMD | 87.09% | Notreported | Notreported | SMD | Notreported | Notreported | Notreported | SMD | Notreported | SMD | SMD | SMD | SMD | SMD | SMD | SMD | SMD | SMD | SMD | SMD | SMD | SMD | [13 empty] | 0 | 0 | 0 | 0 | 0 | 0 | 0 | 0 | 0 | 0 | 0 | 0 | 0 | 0 | 0 | 0 | 0 | 0 | 0 | 0 | 0
1 | Degradation of glass fiber reinforced polymer (GFRP) bars in concrete environment | Paulina Arczewska, Maria Anna Polak, Alexander Penlidis | 1 | Construction and Building Materials | 2021 | 4072 | 102 | Glass | Notreported | Vinyl ester | Notreported | Notreported | Notreported | Notreported | Notreported | 65 | Notreported | 15.875 | Notreported | Notreported | No rib | sand coated | Notreported | Notreported | SMD | Notreported | Notreported | SMD | matrix type and fiber content according to 'Relation between Tensile Strength and Modulus of Rupture for GFRP Reinforcing Bars' | Flexural | SMD | Notreported | SMD | 1403 | Notreported | SMD | Notreported | Notreported | SMD | Notreported | Notreported | SMD | SMD | SMD | SMD | SMD | SMD | SMD | 70 | SMD | 720 | SMD | SMD | SMD | SMD | SMD | SMD | SMD | 13 | Notreported | KOH:4.2,NaOH:0.9, Ca(OH)2:118.5; g/L(mol/L) | SMD | SMD | SMD | SMD | SMD | SMD | SMD | SMD | SMD | SMD | SMD | SMD | SMD | SMD | SMD | SMD | SMD | SMD | SMD | SMD | SMD | SMD | SMD | SMD | SMD | SMD | SMD | SMD | SMD | SMD | SMD | SMD | Notreported | SMD | 5 | 1235 | Notreported | SMD | 88.03% | Notreported | Notreported | SMD | Notreported | Notreported | Notreported | SMD | Notreported | SMD | SMD | SMD | SMD | SMD | SMD | SMD | SMD | SMD | SMD | SMD | SMD | SMD | [13 empty] | 0 | 0 | 0 | 0 | 0 | 0 | 0 | 0 | 0 | 0 | 0 | 0 | 0 | 0 | 0 | 0 | 0 | 0 | 0 | 0 | 0
1 | Degradation of glass fiber reinforced polymer (GFRP) bars in concrete environment | Paulina Arczewska, Maria Anna Polak, Alexander Penlidis | 1 | Construction and Building Materials | 2021 | 4073 | 103 | Glass | Notreported | Vinyl ester | Notreported | Notreported | Notreported | Notreported | Notreported | 65 | Notreported | 12.7 | Notreported | Notreported | No rib | sand coated | Notreported | Notreported | SMD | Notreported | Notreported | SMD | matrix type and fiber content according to 'Relation between Tensile Strength and Modulus of Rupture for GFRP Reinforcing Bars' | Flexural | SMD | Notreported | SMD | 1646 | Notreported | SMD | Notreported | Notreported | SMD | Notreported | Notreported | SMD | SMD | SMD | SMD | SMD | SMD | SMD | 50 | SMD | 2160 | SMD | SMD | SMD | SMD | SMD | SMD | SMD | 13 | Notreported | KOH:4.2,NaOH:0.9, Ca(OH)2:118.5; g/L(mol/L) | SMD | SMD | SMD | SMD | SMD | SMD | SMD | SMD | SMD | SMD | SMD | SMD | SMD | SMD | SMD | SMD | SMD | SMD | SMD | SMD | SMD | SMD | SMD | SMD | SMD | SMD | SMD | SMD | SMD | SMD | SMD | SMD | Notreported | SMD | 5 | 1482 | Notreported | SMD | 90.04% | Notreported | Notreported | SMD | Notreported | Notreported | Notreported | SMD | Notreported | SMD | SMD | SMD | SMD | SMD | SMD | SMD | SMD | SMD | SMD | SMD | SMD | SMD | [13 empty] | 0 | 0 | 0 | 0 | 0 | 0 | 0 | 0 | 0 | 0 | 0 | 0 | 0 | 0 | 0 | 0 | 0 | 0 | 0 | 0 | 0
1 | Degradation of glass fiber reinforced polymer (GFRP) bars in concrete environment | Paulina Arczewska, Maria Anna Polak, Alexander Penlidis | 1 | Construction and Building Materials | 2021 | 4074 | 104 | Glass | Notreported | Vinyl ester | Notreported | Notreported | Notreported | Notreported | Notreported | 65 | Notreported | 15.875 | Notreported | Notreported | No rib | sand coated | Notreported | Notreported | SMD | Notreported | Notreported | SMD | matrix type and fiber content according to 'Relation between Tensile Strength and Modulus of Rupture for GFRP Reinforcing Bars' | Flexural | SMD | Notreported | SMD | 1510 | Notreported | SMD | Notreported | Notreported | SMD | Notreported | Notreported | SMD | SMD | SMD | SMD | SMD | SMD | SMD | 50 | SMD | 2160 | SMD | SMD | SMD | SMD | SMD | SMD | SMD | 13 | Notreported | KOH:4.2,NaOH:0.9, Ca(OH)2:118.5; g/L(mol/L) | SMD | SMD | SMD | SMD | SMD | SMD | SMD | SMD | SMD | SMD | SMD | SMD | SMD | SMD | SMD | SMD | SMD | SMD | SMD | SMD | SMD | SMD | SMD | SMD | SMD | SMD | SMD | SMD | SMD | SMD | SMD | SMD | Notreported | SMD | 5 | 1410 | Notreported | SMD | 93.38% | Notreported | Notreported | SMD | Notreported | Notreported | Notreported | SMD | Notreported | SMD | SMD | SMD | SMD | SMD | SMD | SMD | SMD | SMD | SMD | SMD | SMD | SMD | [13 empty] | 0 | 0 | 0 | 0 | 0 | 0 | 0 | 0 | 0 | 0 | 0 | 0 | 0 | 0 | 0 | 0 | 0 | 0 | 0 | 0 | 0
1 | Degradation of glass fiber reinforced polymer (GFRP) bars in concrete environment | Paulina Arczewska, Maria Anna Polak, Alexander Penlidis | 1 | Construction and Building Materials | 2021 | 4075 | 105 | Glass | Notreported | Vinyl ester | Notreported | Notreported | Notreported | Notreported | Notreported | 65 | Notreported | 12.7 | Notreported | Notreported | No rib | sand coated | Notreported | Notreported | SMD | Notreported | Notreported | SMD | matrix type and fiber content according to 'Relation between Tensile Strength and Modulus of Rupture for GFRP Reinforcing Bars' | Flexural | SMD | Notreported | SMD | 1557 | Notreported | SMD | Notreported | Notreported | SMD | Notreported | Notreported | SMD | SMD | SMD | SMD | SMD | SMD | SMD | 50 | SMD | 2160 | SMD | SMD | SMD | SMD | SMD | SMD | SMD | 13 | Notreported | KOH:4.2,NaOH:0.9, Ca(OH)2:118.5; g/L(mol/L) | SMD | SMD | SMD | SMD | SMD | SMD | SMD | SMD | SMD | SMD | SMD | SMD | SMD | SMD | SMD | SMD | SMD | SMD | SMD | SMD | SMD | SMD | SMD | SMD | SMD | SMD | SMD | SMD | SMD | SMD | SMD | SMD | Notreported | SMD | 5 | 1398 | Notreported | SMD | 89.79% | Notreported | Notreported | SMD | Notreported | Notreported | Notreported | SMD | Notreported | SMD | SMD | SMD | SMD | SMD | SMD | SMD | SMD | SMD | SMD | SMD | SMD | SMD | [13 empty] | 0 | 0 | 0 | 0 | 0 | 0 | 0 | 0 | 0 | 0 | 0 | 0 | 0 | 0 | 0 | 0 | 0 | 0 | 0 | 0 | 0
1 | Degradation of glass fiber reinforced polymer (GFRP) bars in concrete environment | Paulina Arczewska, Maria Anna Polak, Alexander Penlidis | 1 | Construction and Building Materials | 2021 | 4076 | 106 | Glass | Notreported | Vinyl ester | Notreported | Notreported | Notreported | Notreported | Notreported | 65 | Notreported | 15.875 | Notreported | Notreported | No rib | sand coated | Notreported | Notreported | SMD | Notreported | Notreported | SMD | matrix type and fiber content according to 'Relation between Tensile Strength and Modulus of Rupture for GFRP Reinforcing Bars' | Flexural | SMD | Notreported | SMD | 1403 | Notreported | SMD | Notreported | Notreported | SMD | Notreported | Notreported | SMD | SMD | SMD | SMD | SMD | SMD | SMD | 50 | SMD | 2160 | SMD | SMD | SMD | SMD | SMD | SMD | SMD | 13 | Notreported | KOH:4.2,NaOH:0.9, Ca(OH)2:118.5; g/L(mol/L) | SMD | SMD | SMD | SMD | SMD | SMD | SMD | SMD | SMD | SMD | SMD | SMD | SMD | SMD | SMD | SMD | SMD | SMD | SMD | SMD | SMD | SMD | SMD | SMD | SMD | SMD | SMD | SMD | SMD | SMD | SMD | SMD | Notreported | SMD | 5 | 1264 | Notreported | SMD | 90.09% | Notreported | Notreported | SMD | Notreported | Notreported | Notreported | SMD | Notreported | SMD | SMD | SMD | SMD | SMD | SMD | SMD | SMD | SMD | SMD | SMD | SMD | SMD | [13 empty] | 0 | 0 | 0 | 0 | 0 | 0 | 0 | 0 | 0 | 0 | 0 | 0 | 0 | 0 | 0 | 0 | 0 | 0 | 0 | 0 | 0
1 | Degradation of glass fiber reinforced polymer (GFRP) bars in concrete environment | Paulina Arczewska, Maria Anna Polak, Alexander Penlidis | 1 | Construction and Building Materials | 2021 | 4077 | 107 | Glass | Notreported | Vinyl ester | Notreported | Notreported | Notreported | Notreported | Notreported | 65 | Notreported | 12.7 | Notreported | Notreported | No rib | sand coated | Notreported | Notreported | SMD | Notreported | Notreported | SMD | matrix type and fiber content according to 'Relation between Tensile Strength and Modulus of Rupture for GFRP Reinforcing Bars' | Flexural | SMD | Notreported | SMD | 1646 | Notreported | SMD | Notreported | Notreported | SMD | Notreported | Notreported | SMD | SMD | SMD | SMD | SMD | SMD | SMD | 60 | SMD | 2160 | SMD | SMD | SMD | SMD | SMD | SMD | SMD | 13 | Notreported | KOH:4.2,NaOH:0.9, Ca(OH)2:118.5; g/L(mol/L) | SMD | SMD | SMD | SMD | SMD | SMD | SMD | SMD | SMD | SMD | SMD | SMD | SMD | SMD | SMD | SMD | SMD | SMD | SMD | SMD | SMD | SMD | SMD | SMD | SMD | SMD | SMD | SMD | SMD | SMD | SMD | SMD | Notreported | SMD | 5 | 1409 | Notreported | SMD | 85.6% | Notreported | Notreported | SMD | Notreported | Notreported | Notreported | SMD | Notreported | SMD | SMD | SMD | SMD | SMD | SMD | SMD | SMD | SMD | SMD | SMD | SMD | SMD | [13 empty] | 0 | 0 | 0 | 0 | 0 | 0 | 0 | 0 | 0 | 0 | 0 | 0 | 0 | 0 | 0 | 0 | 0 | 0 | 0 | 0 | 0
1 | Degradation of glass fiber reinforced polymer (GFRP) bars in concrete environment | Paulina Arczewska, Maria Anna Polak, Alexander Penlidis | 1 | Construction and Building Materials | 2021 | 4078 | 108 | Glass | Notreported | Vinyl ester | Notreported | Notreported | Notreported | Notreported | Notreported | 65 | Notreported | 15.875 | Notreported | Notreported | No rib | sand coated | Notreported | Notreported | SMD | Notreported | Notreported | SMD | matrix type and fiber content according to 'Relation between Tensile Strength and Modulus of Rupture for GFRP Reinforcing Bars' | Flexural | SMD | Notreported | SMD | 1510 | Notreported | SMD | Notreported | Notreported | SMD | Notreported | Notreported | SMD | SMD | SMD | SMD | SMD | SMD | SMD | 60 | SMD | 2160 | SMD | SMD | SMD | SMD | SMD | SMD | SMD | 13 | Notreported | KOH:4.2,NaOH:0.9, Ca(OH)2:118.5; g/L(mol/L) | SMD | SMD | SMD | SMD | SMD | SMD | SMD | SMD | SMD | SMD | SMD | SMD | SMD | SMD | SMD | SMD | SMD | SMD | SMD | SMD | SMD | SMD | SMD | SMD | SMD | SMD | SMD | SMD | SMD | SMD | SMD | SMD | Notreported | SMD | 5 | 1302 | Notreported | SMD | 86.23% | Notreported | Notreported | SMD | Notreported | Notreported | Notreported | SMD | Notreported | SMD | SMD | SMD | SMD | SMD | SMD | SMD | SMD | SMD | SMD | SMD | SMD | SMD | [13 empty] | 0 | 0 | 0 | 0 | 0 | 0 | 0 | 0 | 0 | 0 | 0 | 0 | 0 | 0 | 0 | 0 | 0 | 0 | 0 | 0 | 0
1 | Degradation of glass fiber reinforced polymer (GFRP) bars in concrete environment | Paulina Arczewska, Maria Anna Polak, Alexander Penlidis | 1 | Construction and Building Materials | 2021 | 4079 | 109 | Glass | Notreported | Vinyl ester | Notreported | Notreported | Notreported | Notreported | Notreported | 65 | Notreported | 12.7 | Notreported | Notreported | No rib | sand coated | Notreported | Notreported | SMD | Notreported | Notreported | SMD | matrix type and fiber content according to 'Relation between Tensile Strength and Modulus of Rupture for GFRP Reinforcing Bars' | Flexural | SMD | Notreported | SMD | 1557 | Notreported | SMD | Notreported | Notreported | SMD | Notreported | Notreported | SMD | SMD | SMD | SMD | SMD | SMD | SMD | 60 | SMD | 2160 | SMD | SMD | SMD | SMD | SMD | SMD | SMD | 13 | Notreported | KOH:4.2,NaOH:0.9, Ca(OH)2:118.5; g/L(mol/L) | SMD | SMD | SMD | SMD | SMD | SMD | SMD | SMD | SMD | SMD | SMD | SMD | SMD | SMD | SMD | SMD | SMD | SMD | SMD | SMD | SMD | SMD | SMD | SMD | SMD | SMD | SMD | SMD | SMD | SMD | SMD | SMD | Notreported | SMD | 5 | 1338 | Notreported | SMD | 85.93% | Notreported | Notreported | SMD | Notreported | Notreported | Notreported | SMD | Notreported | SMD | SMD | SMD | SMD | SMD | SMD | SMD | SMD | SMD | SMD | SMD | SMD | SMD | [13 empty] | 0 | 0 | 0 | 0 | 0 | 0 | 0 | 0 | 0 | 0 | 0 | 0 | 0 | 0 | 0 | 0 | 0 | 0 | 0 | 0 | 0
1 | Degradation of glass fiber reinforced polymer (GFRP) bars in concrete environment | Paulina Arczewska, Maria Anna Polak, Alexander Penlidis | 1 | Construction and Building Materials | 2021 | 4080 | 110 | Glass | Notreported | Vinyl ester | Notreported | Notreported | Notreported | Notreported | Notreported | 65 | Notreported | 15.875 | Notreported | Notreported | No rib | sand coated | Notreported | Notreported | SMD | Notreported | Notreported | SMD | matrix type and fiber content according to 'Relation between Tensile Strength and Modulus of Rupture for GFRP Reinforcing Bars' | Flexural | SMD | Notreported | SMD | 1403 | Notreported | SMD | Notreported | Notreported | SMD | Notreported | Notreported | SMD | SMD | SMD | SMD | SMD | SMD | SMD | 60 | SMD | 2160 | SMD | SMD | SMD | SMD | SMD | SMD | SMD | 13 | Notreported | KOH:4.2,NaOH:0.9, Ca(OH)2:118.5; g/L(mol/L) | SMD | SMD | SMD | SMD | SMD | SMD | SMD | SMD | SMD | SMD | SMD | SMD | SMD | SMD | SMD | SMD | SMD | SMD | SMD | SMD | SMD | SMD | SMD | SMD | SMD | SMD | SMD | SMD | SMD | SMD | SMD | SMD | Notreported | SMD | 5 | 1225 | Notreported | SMD | 87.31% | Notreported | Notreported | SMD | Notreported | Notreported | Notreported | SMD | Notreported | SMD | SMD | SMD | SMD | SMD | SMD | SMD | SMD | SMD | SMD | SMD | SMD | SMD | [13 empty] | 0 | 0 | 0 | 0 | 0 | 0 | 0 | 0 | 0 | 0 | 0 | 0 | 0 | 0 | 0 | 0 | 0 | 0 | 0 | 0 | 0
1 | Degradation of glass fiber reinforced polymer (GFRP) bars in concrete environment | Paulina Arczewska, Maria Anna Polak, Alexander Penlidis | 1 | Construction and Building Materials | 2021 | 4081 | 111 | Glass | Notreported | Vinyl ester | Notreported | Notreported | Notreported | Notreported | Notreported | 65 | Notreported | 12.7 | Notreported | Notreported | No rib | sand coated | Notreported | Notreported | SMD | Notreported | Notreported | SMD | matrix type and fiber content according to 'Relation between Tensile Strength and Modulus of Rupture for GFRP Reinforcing Bars' | Flexural | SMD | Notreported | SMD | 1646 | Notreported | SMD | Notreported | Notreported | SMD | Notreported | Notreported | SMD | SMD | SMD | SMD | SMD | SMD | SMD | 70 | SMD | 2160 | SMD | SMD | SMD | SMD | SMD | SMD | SMD | 13 | Notreported | KOH:4.2,NaOH:0.9, Ca(OH)2:118.5; g/L(mol/L) | SMD | SMD | SMD | SMD | SMD | SMD | SMD | SMD | SMD | SMD | SMD | SMD | SMD | SMD | SMD | SMD | SMD | SMD | SMD | SMD | SMD | SMD | SMD | SMD | SMD | SMD | SMD | SMD | SMD | SMD | SMD | SMD | Notreported | SMD | 5 | 1295 | Notreported | SMD | 78.68% | Notreported | Notreported | SMD | Notreported | Notreported | Notreported | SMD | Notreported | SMD | SMD | SMD | SMD | SMD | SMD | SMD | SMD | SMD | SMD | SMD | SMD | SMD | [13 empty] | 0 | 0 | 0 | 0 | 0 | 0 | 0 | 0 | 0 | 0 | 0 | 0 | 0 | 0 | 0 | 0 | 0 | 0 | 0 | 0 | 0
1 | Degradation of glass fiber reinforced polymer (GFRP) bars in concrete environment | Paulina Arczewska, Maria Anna Polak, Alexander Penlidis | 1 | Construction and Building Materials | 2021 | 4082 | 112 | Glass | Notreported | Vinyl ester | Notreported | Notreported | Notreported | Notreported | Notreported | 65 | Notreported | 15.875 | Notreported | Notreported | No rib | sand coated | Notreported | Notreported | SMD | Notreported | Notreported | SMD | matrix type and fiber content according to 'Relation between Tensile Strength and Modulus of Rupture for GFRP Reinforcing Bars' | Flexural | SMD | Notreported | SMD | 1510 | Notreported | SMD | Notreported | Notreported | SMD | Notreported | Notreported | SMD | SMD | SMD | SMD | SMD | SMD | SMD | 70 | SMD | 2160 | SMD | SMD | SMD | SMD | SMD | SMD | SMD | 13 | Notreported | KOH:4.2,NaOH:0.9, Ca(OH)2:118.5; g/L(mol/L) | SMD | SMD | SMD | SMD | SMD | SMD | SMD | SMD | SMD | SMD | SMD | SMD | SMD | SMD | SMD | SMD | SMD | SMD | SMD | SMD | SMD | SMD | SMD | SMD | SMD | SMD | SMD | SMD | SMD | SMD | SMD | SMD | Notreported | SMD | 5 | 1221 | Notreported | SMD | 80.86% | Notreported | Notreported | SMD | Notreported | Notreported | Notreported | SMD | Notreported | SMD | SMD | SMD | SMD | SMD | SMD | SMD | SMD | SMD | SMD | SMD | SMD | SMD | [13 empty] | 0 | 0 | 0 | 0 | 0 | 0 | 0 | 0 | 0 | 0 | 0 | 0 | 0 | 0 | 0 | 0 | 0 | 0 | 0 | 0 | 0
1 | Degradation of glass fiber reinforced polymer (GFRP) bars in concrete environment | Paulina Arczewska, Maria Anna Polak, Alexander Penlidis | 1 | Construction and Building Materials | 2021 | 4083 | 113 | Glass | Notreported | Vinyl ester | Notreported | Notreported | Notreported | Notreported | Notreported | 65 | Notreported | 12.7 | Notreported | Notreported | No rib | sand coated | Notreported | Notreported | SMD | Notreported | Notreported | SMD | matrix type and fiber content according to 'Relation between Tensile Strength and Modulus of Rupture for GFRP Reinforcing Bars' | Flexural | SMD | Notreported | SMD | 1557 | Notreported | SMD | Notreported | Notreported | SMD | Notreported | Notreported | SMD | SMD | SMD | SMD | SMD | SMD | SMD | 70 | SMD | 2160 | SMD | SMD | SMD | SMD | SMD | SMD | SMD | 13 | Notreported | KOH:4.2,NaOH:0.9, Ca(OH)2:118.5; g/L(mol/L) | SMD | SMD | SMD | SMD | SMD | SMD | SMD | SMD | SMD | SMD | SMD | SMD | SMD | SMD | SMD | SMD | SMD | SMD | SMD | SMD | SMD | SMD | SMD | SMD | SMD | SMD | SMD | SMD | SMD | SMD | SMD | SMD | Notreported | SMD | 5 | 1259 | Notreported | SMD | 80.86% | Notreported | Notreported | SMD | Notreported | Notreported | Notreported | SMD | Notreported | SMD | SMD | SMD | SMD | SMD | SMD | SMD | SMD | SMD | SMD | SMD | SMD | SMD | [13 empty] | 0 | 0 | 0 | 0 | 0 | 0 | 0 | 0 | 0 | 0 | 0 | 0 | 0 | 0 | 0 | 0 | 0 | 0 | 0 | 0 | 0
1 | Degradation of glass fiber reinforced polymer (GFRP) bars in concrete environment | Paulina Arczewska, Maria Anna Polak, Alexander Penlidis | 1 | Construction and Building Materials | 2021 | 4084 | 114 | Glass | Notreported | Vinyl ester | Notreported | Notreported | Notreported | Notreported | Notreported | 65 | Notreported | 15.875 | Notreported | Notreported | No rib | sand coated | Notreported | Notreported | SMD | Notreported | Notreported | SMD | matrix type and fiber content according to 'Relation between Tensile Strength and Modulus of Rupture for GFRP Reinforcing Bars' | Flexural | SMD | Notreported | SMD | 1403 | Notreported | SMD | Notreported | Notreported | SMD | Notreported | Notreported | SMD | SMD | SMD | SMD | SMD | SMD | SMD | 70 | SMD | 2160 | SMD | SMD | SMD | SMD | SMD | SMD | SMD | 13 | Notreported | KOH:4.2,NaOH:0.9, Ca(OH)2:118.5; g/L(mol/L) | SMD | SMD | SMD | SMD | SMD | SMD | SMD | SMD | SMD | SMD | SMD | SMD | SMD | SMD | SMD | SMD | SMD | SMD | SMD | SMD | SMD | SMD | SMD | SMD | SMD | SMD | SMD | SMD | SMD | SMD | SMD | SMD | Notreported | SMD | 5 | 1169 | Notreported | SMD | 83.32% | Notreported | Notreported | SMD | Notreported | Notreported | Notreported | SMD | Notreported | SMD | SMD | SMD | SMD | SMD | SMD | SMD | SMD | SMD | SMD | SMD | SMD | SMD | [13 empty] | 0 | 0 | 0 | 0 | 0 | 0 | 0 | 0 | 0 | 0 | 0 | 0 | 0 | 0 | 0 | 0 | 0 | 0 | 0 | 0 | 0
1 | Degradation of glass fiber reinforced polymer (GFRP) bars in concrete environment | Paulina Arczewska, Maria Anna Polak, Alexander Penlidis | 1 | Construction and Building Materials | 2021 | 4085 | 115 | Glass | Notreported | Vinyl ester | Notreported | Notreported | Notreported | Notreported | Notreported | 65 | Notreported | 12.7 | Notreported | Notreported | No rib | sand coated | Notreported | Notreported | SMD | Notreported | Notreported | SMD | matrix type and fiber content according to 'Relation between Tensile Strength and Modulus of Rupture for GFRP Reinforcing Bars' | Flexural | SMD | Notreported | SMD | 1646 | Notreported | SMD | Notreported | Notreported | SMD | Notreported | Notreported | SMD | SMD | SMD | SMD | SMD | SMD | SMD | 50 | SMD | 3600 | SMD | SMD | SMD | SMD | SMD | SMD | SMD | 13 | Notreported | KOH:4.2,NaOH:0.9, Ca(OH)2:118.5; g/L(mol/L) | SMD | SMD | SMD | SMD | SMD | SMD | SMD | SMD | SMD | SMD | SMD | SMD | SMD | SMD | SMD | SMD | SMD | SMD | SMD | SMD | SMD | SMD | SMD | SMD | SMD | SMD | SMD | SMD | SMD | SMD | SMD | SMD | Notreported | SMD | 5 | 1455 | Notreported | SMD | 88.4% | Notreported | Notreported | SMD | Notreported | Notreported | Notreported | SMD | Notreported | SMD | SMD | SMD | SMD | SMD | SMD | SMD | SMD | SMD | SMD | SMD | SMD | SMD | [13 empty] | 0 | 0 | 0 | 0 | 0 | 0 | 0 | 0 | 0 | 0 | 0 | 0 | 0 | 0 | 0 | 0 | 0 | 0 | 0 | 0 | 0
1 | Degradation of glass fiber reinforced polymer (GFRP) bars in concrete environment | Paulina Arczewska, Maria Anna Polak, Alexander Penlidis | 1 | Construction and Building Materials | 2021 | 4086 | 116 | Glass | Notreported | Vinyl ester | Notreported | Notreported | Notreported | Notreported | Notreported | 65 | Notreported | 15.875 | Notreported | Notreported | No rib | sand coated | Notreported | Notreported | SMD | Notreported | Notreported | SMD | matrix type and fiber content according to 'Relation between Tensile Strength and Modulus of Rupture for GFRP Reinforcing Bars' | Flexural | SMD | Notreported | SMD | 1510 | Notreported | SMD | Notreported | Notreported | SMD | Notreported | Notreported | SMD | SMD | SMD | SMD | SMD | SMD | SMD | 50 | SMD | 3600 | SMD | SMD | SMD | SMD | SMD | SMD | SMD | 13 | Notreported | KOH:4.2,NaOH:0.9, Ca(OH)2:118.5; g/L(mol/L) | SMD | SMD | SMD | SMD | SMD | SMD | SMD | SMD | SMD | SMD | SMD | SMD | SMD | SMD | SMD | SMD | SMD | SMD | SMD | SMD | SMD | SMD | SMD | SMD | SMD | SMD | SMD | SMD | SMD | SMD | SMD | SMD | Notreported | SMD | 5 | 1349 | Notreported | SMD | 89.34% | Notreported | Notreported | SMD | Notreported | Notreported | Notreported | SMD | Notreported | SMD | SMD | SMD | SMD | SMD | SMD | SMD | SMD | SMD | SMD | SMD | SMD | SMD | [13 empty] | 0 | 0 | 0 | 0 | 0 | 0 | 0 | 0 | 0 | 0 | 0 | 0 | 0 | 0 | 0 | 0 | 0 | 0 | 0 | 0 | 0
1 | Degradation of glass fiber reinforced polymer (GFRP) bars in concrete environment | Paulina Arczewska, Maria Anna Polak, Alexander Penlidis | 1 | Construction and Building Materials | 2021 | 4087 | 117 | Glass | Notreported | Vinyl ester | Notreported | Notreported | Notreported | Notreported | Notreported | 65 | Notreported | 12.7 | Notreported | Notreported | No rib | sand coated | Notreported | Notreported | SMD | Notreported | Notreported | SMD | matrix type and fiber content according to 'Relation between Tensile Strength and Modulus of Rupture for GFRP Reinforcing Bars' | Flexural | SMD | Notreported | SMD | 1557 | Notreported | SMD | Notreported | Notreported | SMD | Notreported | Notreported | SMD | SMD | SMD | SMD | SMD | SMD | SMD | 50 | SMD | 3600 | SMD | SMD | SMD | SMD | SMD | SMD | SMD | 13 | Notreported | KOH:4.2,NaOH:0.9, Ca(OH)2:118.5; g/L(mol/L) | SMD | SMD | SMD | SMD | SMD | SMD | SMD | SMD | SMD | SMD | SMD | SMD | SMD | SMD | SMD | SMD | SMD | SMD | SMD | SMD | SMD | SMD | SMD | SMD | SMD | SMD | SMD | SMD | SMD | SMD | SMD | SMD | Notreported | SMD | 5 | 1367 | Notreported | SMD | 87.8% | Notreported | Notreported | SMD | Notreported | Notreported | Notreported | SMD | Notreported | SMD | SMD | SMD | SMD | SMD | SMD | SMD | SMD | SMD | SMD | SMD | SMD | SMD | [13 empty] | 0 | 0 | 0 | 0 | 0 | 0 | 0 | 0 | 0 | 0 | 0 | 0 | 0 | 0 | 0 | 0 | 0 | 0 | 0 | 0 | 0
1 | Degradation of glass fiber reinforced polymer (GFRP) bars in concrete environment | Paulina Arczewska, Maria Anna Polak, Alexander Penlidis | 1 | Construction and Building Materials | 2021 | 4088 | 118 | Glass | Notreported | Vinyl ester | Notreported | Notreported | Notreported | Notreported | Notreported | 65 | Notreported | 15.875 | Notreported | Notreported | No rib | sand coated | Notreported | Notreported | SMD | Notreported | Notreported | SMD | matrix type and fiber content according to 'Relation between Tensile Strength and Modulus of Rupture for GFRP Reinforcing Bars' | Flexural | SMD | Notreported | SMD | 1403 | Notreported | SMD | Notreported | Notreported | SMD | Notreported | Notreported | SMD | SMD | SMD | SMD | SMD | SMD | SMD | 50 | SMD | 3600 | SMD | SMD | SMD | SMD | SMD | SMD | SMD | 13 | Notreported | KOH:4.2,NaOH:0.9, Ca(OH)2:118.5; g/L(mol/L) | SMD | SMD | SMD | SMD | SMD | SMD | SMD | SMD | SMD | SMD | SMD | SMD | SMD | SMD | SMD | SMD | SMD | SMD | SMD | SMD | SMD | SMD | SMD | SMD | SMD | SMD | SMD | SMD | SMD | SMD | SMD | SMD | Notreported | SMD | 5 | 1245 | Notreported | SMD | 88.74% | Notreported | Notreported | SMD | Notreported | Notreported | Notreported | SMD | Notreported | SMD | SMD | SMD | SMD | SMD | SMD | SMD | SMD | SMD | SMD | SMD | SMD | SMD | [13 empty] | 0 | 0 | 0 | 0 | 0 | 0 | 0 | 0 | 0 | 0 | 0 | 0 | 0 | 0 | 0 | 0 | 0 | 0 | 0 | 0 | 0
1 | Degradation of glass fiber reinforced polymer (GFRP) bars in concrete environment | Paulina Arczewska, Maria Anna Polak, Alexander Penlidis | 1 | Construction and Building Materials | 2021 | 4089 | 119 | Glass | Notreported | Vinyl ester | Notreported | Notreported | Notreported | Notreported | Notreported | 65 | Notreported | 12.7 | Notreported | Notreported | No rib | sand coated | Notreported | Notreported | SMD | Notreported | Notreported | SMD | matrix type and fiber content according to 'Relation between Tensile Strength and Modulus of Rupture for GFRP Reinforcing Bars' | Flexural | SMD | Notreported | SMD | 1646 | Notreported | SMD | Notreported | Notreported | SMD | Notreported | Notreported | SMD | SMD | SMD | SMD | SMD | SMD | SMD | 60 | SMD | 3600 | SMD | SMD | SMD | SMD | SMD | SMD | SMD | 13 | Notreported | KOH:4.2,NaOH:0.9, Ca(OH)2:118.5; g/L(mol/L) | SMD | SMD | SMD | SMD | SMD | SMD | SMD | SMD | SMD | SMD | SMD | SMD | SMD | SMD | SMD | SMD | SMD | SMD | SMD | SMD | SMD | SMD | SMD | SMD | SMD | SMD | SMD | SMD | SMD | SMD | SMD | SMD | Notreported | SMD | 5 | 1352 | Notreported | SMD | 82.14% | Notreported | Notreported | SMD | Notreported | Notreported | Notreported | SMD | Notreported | SMD | SMD | SMD | SMD | SMD | SMD | SMD | SMD | SMD | SMD | SMD | SMD | SMD | [13 empty] | 0 | 0 | 0 | 0 | 0 | 0 | 0 | 0 | 0 | 0 | 0 | 0 | 0 | 0 | 0 | 0 | 0 | 0 | 0 | 0 | 0
1 | Degradation of glass fiber reinforced polymer (GFRP) bars in concrete environment | Paulina Arczewska, Maria Anna Polak, Alexander Penlidis | 1 | Construction and Building Materials | 2021 | 4090 | 120 | Glass | Notreported | Vinyl ester | Notreported | Notreported | Notreported | Notreported | Notreported | 65 | Notreported | 15.875 | Notreported | Notreported | No rib | sand coated | Notreported | Notreported | SMD | Notreported | Notreported | SMD | matrix type and fiber content according to 'Relation between Tensile Strength and Modulus of Rupture for GFRP Reinforcing Bars' | Flexural | SMD | Notreported | SMD | 1510 | Notreported | SMD | Notreported | Notreported | SMD | Notreported | Notreported | SMD | SMD | SMD | SMD | SMD | SMD | SMD | 60 | SMD | 3600 | SMD | SMD | SMD | SMD | SMD | SMD | SMD | 13 | Notreported | KOH:4.2,NaOH:0.9, Ca(OH)2:118.5; g/L(mol/L) | SMD | SMD | SMD | SMD | SMD | SMD | SMD | SMD | SMD | SMD | SMD | SMD | SMD | SMD | SMD | SMD | SMD | SMD | SMD | SMD | SMD | SMD | SMD | SMD | SMD | SMD | SMD | SMD | SMD | SMD | SMD | SMD | Notreported | SMD | 5 | 1257 | Notreported | SMD | 83.25% | Notreported | Notreported | SMD | Notreported | Notreported | Notreported | SMD | Notreported | SMD | SMD | SMD | SMD | SMD | SMD | SMD | SMD | SMD | SMD | SMD | SMD | SMD | [13 empty] | 0 | 0 | 0 | 0 | 0 | 0 | 0 | 0 | 0 | 0 | 0 | 0 | 0 | 0 | 0 | 0 | 0 | 0 | 0 | 0 | 0
1 | Degradation of glass fiber reinforced polymer (GFRP) bars in concrete environment | Paulina Arczewska, Maria Anna Polak, Alexander Penlidis | 1 | Construction and Building Materials | 2021 | 4091 | 121 | Glass | Notreported | Vinyl ester | Notreported | Notreported | Notreported | Notreported | Notreported | 65 | Notreported | 12.7 | Notreported | Notreported | No rib | sand coated | Notreported | Notreported | SMD | Notreported | Notreported | SMD | matrix type and fiber content according to 'Relation between Tensile Strength and Modulus of Rupture for GFRP Reinforcing Bars' | Flexural | SMD | Notreported | SMD | 1557 | Notreported | SMD | Notreported | Notreported | SMD | Notreported | Notreported | SMD | SMD | SMD | SMD | SMD | SMD | SMD | 60 | SMD | 3600 | SMD | SMD | SMD | SMD | SMD | SMD | SMD | 13 | Notreported | KOH:4.2,NaOH:0.9, Ca(OH)2:118.5; g/L(mol/L) | SMD | SMD | SMD | SMD | SMD | SMD | SMD | SMD | SMD | SMD | SMD | SMD | SMD | SMD | SMD | SMD | SMD | SMD | SMD | SMD | SMD | SMD | SMD | SMD | SMD | SMD | SMD | SMD | SMD | SMD | SMD | SMD | Notreported | SMD | 5 | 1288 | Notreported | SMD | 82.72% | Notreported | Notreported | SMD | Notreported | Notreported | Notreported | SMD | Notreported | SMD | SMD | SMD | SMD | SMD | SMD | SMD | SMD | SMD | SMD | SMD | SMD | SMD | [13 empty] | 0 | 0 | 0 | 0 | 0 | 0 | 0 | 0 | 0 | 0 | 0 | 0 | 0 | 0 | 0 | 0 | 0 | 0 | 0 | 0 | 0
1 | Degradation of glass fiber reinforced polymer (GFRP) bars in concrete environment | Paulina Arczewska, Maria Anna Polak, Alexander Penlidis | 1 | Construction and Building Materials | 2021 | 4092 | 122 | Glass | Notreported | Vinyl ester | Notreported | Notreported | Notreported | Notreported | Notreported | 65 | Notreported | 15.875 | Notreported | Notreported | No rib | sand coated | Notreported | Notreported | SMD | Notreported | Notreported | SMD | matrix type and fiber content according to 'Relation between Tensile Strength and Modulus of Rupture for GFRP Reinforcing Bars' | Flexural | SMD | Notreported | SMD | 1403 | Notreported | SMD | Notreported | Notreported | SMD | Notreported | Notreported | SMD | SMD | SMD | SMD | SMD | SMD | SMD | 60 | SMD | 3600 | SMD | SMD | SMD | SMD | SMD | SMD | SMD | 13 | Notreported | KOH:4.2,NaOH:0.9, Ca(OH)2:118.5; g/L(mol/L) | SMD | SMD | SMD | SMD | SMD | SMD | SMD | SMD | SMD | SMD | SMD | SMD | SMD | SMD | SMD | SMD | SMD | SMD | SMD | SMD | SMD | SMD | SMD | SMD | SMD | SMD | SMD | SMD | SMD | SMD | SMD | SMD | Notreported | SMD | 5 | 1194 | Notreported | SMD | 85.1% | Notreported | Notreported | SMD | Notreported | Notreported | Notreported | SMD | Notreported | SMD | SMD | SMD | SMD | SMD | SMD | SMD | SMD | SMD | SMD | SMD | SMD | SMD | [13 empty] | 0 | 0 | 0 | 0 | 0 | 0 | 0 | 0 | 0 | 0 | 0 | 0 | 0 | 0 | 0 | 0 | 0 | 0 | 0 | 0 | 0
1 | Degradation of glass fiber reinforced polymer (GFRP) bars in concrete environment | Paulina Arczewska, Maria Anna Polak, Alexander Penlidis | 1 | Construction and Building Materials | 2021 | 4093 | 123 | Glass | Notreported | Vinyl ester | Notreported | Notreported | Notreported | Notreported | Notreported | 65 | Notreported | 12.7 | Notreported | Notreported | No rib | sand coated | Notreported | Notreported | SMD | Notreported | Notreported | SMD | matrix type and fiber content according to 'Relation between Tensile Strength and Modulus of Rupture for GFRP Reinforcing Bars' | Flexural | SMD | Notreported | SMD | 1646 | Notreported | SMD | Notreported | Notreported | SMD | Notreported | Notreported | SMD | SMD | SMD | SMD | SMD | SMD | SMD | 70 | SMD | 3600 | SMD | SMD | SMD | SMD | SMD | SMD | SMD | 13 | Notreported | KOH:4.2,NaOH:0.9, Ca(OH)2:118.5; g/L(mol/L) | SMD | SMD | SMD | SMD | SMD | SMD | SMD | SMD | SMD | SMD | SMD | SMD | SMD | SMD | SMD | SMD | SMD | SMD | SMD | SMD | SMD | SMD | SMD | SMD | SMD | SMD | SMD | SMD | SMD | SMD | SMD | SMD | Notreported | SMD | 5 | 1222 | Notreported | SMD | 74.24% | Notreported | Notreported | SMD | Notreported | Notreported | Notreported | SMD | Notreported | SMD | SMD | SMD | SMD | SMD | SMD | SMD | SMD | SMD | SMD | SMD | SMD | SMD | [13 empty] | 0 | 0 | 0 | 0 | 0 | 0 | 0 | 0 | 0 | 0 | 0 | 0 | 0 | 0 | 0 | 0 | 0 | 0 | 0 | 0 | 0
1 | Degradation of glass fiber reinforced polymer (GFRP) bars in concrete environment | Paulina Arczewska, Maria Anna Polak, Alexander Penlidis | 1 | Construction and Building Materials | 2021 | 4094 | 124 | Glass | Notreported | Vinyl ester | Notreported | Notreported | Notreported | Notreported | Notreported | 65 | Notreported | 15.875 | Notreported | Notreported | No rib | sand coated | Notreported | Notreported | SMD | Notreported | Notreported | SMD | matrix type and fiber content according to 'Relation between Tensile Strength and Modulus of Rupture for GFRP Reinforcing Bars' | Flexural | SMD | Notreported | SMD | 1510 | Notreported | SMD | Notreported | Notreported | SMD | Notreported | Notreported | SMD | SMD | SMD | SMD | SMD | SMD | SMD | 70 | SMD | 3600 | SMD | SMD | SMD | SMD | SMD | SMD | SMD | 13 | Notreported | KOH:4.2,NaOH:0.9, Ca(OH)2:118.5; g/L(mol/L) | SMD | SMD | SMD | SMD | SMD | SMD | SMD | SMD | SMD | SMD | SMD | SMD | SMD | SMD | SMD | SMD | SMD | SMD | SMD | SMD | SMD | SMD | SMD | SMD | SMD | SMD | SMD | SMD | SMD | SMD | SMD | SMD | Notreported | SMD | 5 | 1166 | Notreported | SMD | 77.22% | Notreported | Notreported | SMD | Notreported | Notreported | Notreported | SMD | Notreported | SMD | SMD | SMD | SMD | SMD | SMD | SMD | SMD | SMD | SMD | SMD | SMD | SMD | [13 empty] | 0 | 0 | 0 | 0 | 0 | 0 | 0 | 0 | 0 | 0 | 0 | 0 | 0 | 0 | 0 | 0 | 0 | 0 | 0 | 0 | 0
1 | Degradation of glass fiber reinforced polymer (GFRP) bars in concrete environment | Paulina Arczewska, Maria Anna Polak, Alexander Penlidis | 1 | Construction and Building Materials | 2021 | 4095 | 125 | Glass | Notreported | Vinyl ester | Notreported | Notreported | Notreported | Notreported | Notreported | 65 | Notreported | 12.7 | Notreported | Notreported | No rib | sand coated | Notreported | Notreported | SMD | Notreported | Notreported | SMD | matrix type and fiber content according to 'Relation between Tensile Strength and Modulus of Rupture for GFRP Reinforcing Bars' | Flexural | SMD | Notreported | SMD | 1557 | Notreported | SMD | Notreported | Notreported | SMD | Notreported | Notreported | SMD | SMD | SMD | SMD | SMD | SMD | SMD | 70 | SMD | 3600 | SMD | SMD | SMD | SMD | SMD | SMD | SMD | 13 | Notreported | KOH:4.2,NaOH:0.9, Ca(OH)2:118.5; g/L(mol/L) | SMD | SMD | SMD | SMD | SMD | SMD | SMD | SMD | SMD | SMD | SMD | SMD | SMD | SMD | SMD | SMD | SMD | SMD | SMD | SMD | SMD | SMD | SMD | SMD | SMD | SMD | SMD | SMD | SMD | SMD | SMD | SMD | Notreported | SMD | 5 | 1204 | Notreported | SMD | 77.33% | Notreported | Notreported | SMD | Notreported | Notreported | Notreported | SMD | Notreported | SMD | SMD | SMD | SMD | SMD | SMD | SMD | SMD | SMD | SMD | SMD | SMD | SMD | [13 empty] | 0 | 0 | 0 | 0 | 0 | 0 | 0 | 0 | 0 | 0 | 0 | 0 | 0 | 0 | 0 | 0 | 0 | 0 | 0 | 0 | 0
1 | Degradation of glass fiber reinforced polymer (GFRP) bars in concrete environment | Paulina Arczewska, Maria Anna Polak, Alexander Penlidis | 1 | Construction and Building Materials | 2021 | 4096 | 126 | Glass | Notreported | Vinyl ester | Notreported | Notreported | Notreported | Notreported | Notreported | 65 | Notreported | 15.875 | Notreported | Notreported | No rib | sand coated | Notreported | Notreported | SMD | Notreported | Notreported | SMD | matrix type and fiber content according to 'Relation between Tensile Strength and Modulus of Rupture for GFRP Reinforcing Bars' | Flexural | SMD | Notreported | SMD | 1403 | Notreported | SMD | Notreported | Notreported | SMD | Notreported | Notreported | SMD | SMD | SMD | SMD | SMD | SMD | SMD | 70 | SMD | 3600 | SMD | SMD | SMD | SMD | SMD | SMD | SMD | 13 | Notreported | KOH:4.2,NaOH:0.9, Ca(OH)2:118.5; g/L(mol/L) | SMD | SMD | SMD | SMD | SMD | SMD | SMD | SMD | SMD | SMD | SMD | SMD | SMD | SMD | SMD | SMD | SMD | SMD | SMD | SMD | SMD | SMD | SMD | SMD | SMD | SMD | SMD | SMD | SMD | SMD | SMD | SMD | Notreported | SMD | 5 | 1125 | Notreported | SMD | 80.19% | Notreported | Notreported | SMD | Notreported | Notreported | Notreported | SMD | Notreported | SMD | SMD | SMD | SMD | SMD | SMD | SMD | SMD | SMD | SMD | SMD | SMD | SMD | [13 empty] | 0 | 0 | 0 | 0 | 0 | 0 | 0 | 0 | 0 | 0 | 0 | 0 | 0 | 0 | 0 | 0 | 0 | 0 | 0 | 0 | 0
1 | Degradation of glass fiber reinforced polymer (GFRP) bars in concrete environment | Paulina Arczewska, Maria Anna Polak, Alexander Penlidis | 1 | Construction and Building Materials | 2021 | 4097 | 127 | Glass | Notreported | Vinyl ester | Notreported | Notreported | Notreported | Notreported | Notreported | 75 | Notreported | 12 | Notreported | Notreported | helically wrapped | Smooth | Notreported | Notreported | SMD | Notreported | Notreported | SMD | matrix type and fiber content according to 'Relation between Tensile Strength and Modulus of Rupture for GFRP Reinforcing Bars' | Flexural | SMD | Notreported | SMD | 1927 | Notreported | SMD | Notreported | Notreported | SMD | Notreported | Notreported | SMD | SMD | SMD | SMD | SMD | SMD | SMD | 50 | SMD | 720 | SMD | SMD | SMD | SMD | SMD | SMD | SMD | 13 | Notreported | KOH:4.2,NaOH:0.9, Ca(OH)2:118.5; g/L(mol/L) | SMD | SMD | SMD | SMD | SMD | SMD | SMD | SMD | SMD | SMD | SMD | SMD | SMD | SMD | SMD | SMD | SMD | SMD | SMD | SMD | SMD | SMD | SMD | SMD | SMD | SMD | SMD | SMD | SMD | SMD | SMD | SMD | Notreported | SMD | 5 | 1851 | Notreported | SMD | 96.06% | Notreported | Notreported | SMD | Notreported | Notreported | Notreported | SMD | Notreported | SMD | SMD | SMD | SMD | SMD | SMD | SMD | SMD | SMD | SMD | SMD | SMD | SMD | [13 empty] | 0 | 0 | 0 | 0 | 0 | 0 | 0 | 0 | 0 | 0 | 0 | 0 | 0 | 0 | 0 | 0 | 0 | 0 | 0 | 0 | 0
1 | Degradation of glass fiber reinforced polymer (GFRP) bars in concrete environment | Paulina Arczewska, Maria Anna Polak, Alexander Penlidis | 1 | Construction and Building Materials | 2021 | 4098 | 128 | Glass | Notreported | Vinyl ester | Notreported | Notreported | Notreported | Notreported | Notreported | 75 | Notreported | 16 | Notreported | Notreported | helically wrapped | Smooth | Notreported | Notreported | SMD | Notreported | Notreported | SMD | matrix type and fiber content according to 'Relation between Tensile Strength and Modulus of Rupture for GFRP Reinforcing Bars' | Flexural | SMD | Notreported | SMD | 1836 | Notreported | SMD | Notreported | Notreported | SMD | Notreported | Notreported | SMD | SMD | SMD | SMD | SMD | SMD | SMD | 50 | SMD | 720 | SMD | SMD | SMD | SMD | SMD | SMD | SMD | 13 | Notreported | KOH:4.2,NaOH:0.9, Ca(OH)2:118.5; g/L(mol/L) | SMD | SMD | SMD | SMD | SMD | SMD | SMD | SMD | SMD | SMD | SMD | SMD | SMD | SMD | SMD | SMD | SMD | SMD | SMD | SMD | SMD | SMD | SMD | SMD | SMD | SMD | SMD | SMD | SMD | SMD | SMD | SMD | Notreported | SMD | 5 | 1791 | Notreported | SMD | 97.55% | Notreported | Notreported | SMD | Notreported | Notreported | Notreported | SMD | Notreported | SMD | SMD | SMD | SMD | SMD | SMD | SMD | SMD | SMD | SMD | SMD | SMD | SMD | [13 empty] | 0 | 0 | 0 | 0 | 0 | 0 | 0 | 0 | 0 | 0 | 0 | 0 | 0 | 0 | 0 | 0 | 0 | 0 | 0 | 0 | 0
1 | Degradation of glass fiber reinforced polymer (GFRP) bars in concrete environment | Paulina Arczewska, Maria Anna Polak, Alexander Penlidis | 1 | Construction and Building Materials | 2021 | 4099 | 129 | Glass | Notreported | Vinyl ester | Notreported | Notreported | Notreported | Notreported | Notreported | 75 | Notreported | 12 | Notreported | Notreported | helically wrapped | Smooth | Notreported | Notreported | SMD | Notreported | Notreported | SMD | matrix type and fiber content according to 'Relation between Tensile Strength and Modulus of Rupture for GFRP Reinforcing Bars' | Flexural | SMD | Notreported | SMD | 1684 | Notreported | SMD | Notreported | Notreported | SMD | Notreported | Notreported | SMD | SMD | SMD | SMD | SMD | SMD | SMD | 50 | SMD | 720 | SMD | SMD | SMD | SMD | SMD | SMD | SMD | 13 | Notreported | KOH:4.2,NaOH:0.9, Ca(OH)2:118.5; g/L(mol/L) | SMD | SMD | SMD | SMD | SMD | SMD | SMD | SMD | SMD | SMD | SMD | SMD | SMD | SMD | SMD | SMD | SMD | SMD | SMD | SMD | SMD | SMD | SMD | SMD | SMD | SMD | SMD | SMD | SMD | SMD | SMD | SMD | Notreported | SMD | 5 | 1603 | Notreported | SMD | 95.19% | Notreported | Notreported | SMD | Notreported | Notreported | Notreported | SMD | Notreported | SMD | SMD | SMD | SMD | SMD | SMD | SMD | SMD | SMD | SMD | SMD | SMD | SMD | [13 empty] | 0 | 0 | 0 | 0 | 0 | 0 | 0 | 0 | 0 | 0 | 0 | 0 | 0 | 0 | 0 | 0 | 0 | 0 | 0 | 0 | 0
1 | Degradation of glass fiber reinforced polymer (GFRP) bars in concrete environment | Paulina Arczewska, Maria Anna Polak, Alexander Penlidis | 1 | Construction and Building Materials | 2021 | 4100 | 130 | Glass | Notreported | Vinyl ester | Notreported | Notreported | Notreported | Notreported | Notreported | 75 | Notreported | 16 | Notreported | Notreported | helically wrapped | Smooth | Notreported | Notreported | SMD | Notreported | Notreported | SMD | matrix type and fiber content according to 'Relation between Tensile Strength and Modulus of Rupture for GFRP Reinforcing Bars' | Flexural | SMD | Notreported | SMD | 1572 | Notreported | SMD | Notreported | Notreported | SMD | Notreported | Notreported | SMD | SMD | SMD | SMD | SMD | SMD | SMD | 50 | SMD | 720 | SMD | SMD | SMD | SMD | SMD | SMD | SMD | 13 | Notreported | KOH:4.2,NaOH:0.9, Ca(OH)2:118.5; g/L(mol/L) | SMD | SMD | SMD | SMD | SMD | SMD | SMD | SMD | SMD | SMD | SMD | SMD | SMD | SMD | SMD | SMD | SMD | SMD | SMD | SMD | SMD | SMD | SMD | SMD | SMD | SMD | SMD | SMD | SMD | SMD | SMD | SMD | Notreported | SMD | 5 | 1523 | Notreported | SMD | 96.88% | Notreported | Notreported | SMD | Notreported | Notreported | Notreported | SMD | Notreported | SMD | SMD | SMD | SMD | SMD | SMD | SMD | SMD | SMD | SMD | SMD | SMD | SMD | [13 empty] | 0 | 0 | 0 | 0 | 0 | 0 | 0 | 0 | 0 | 0 | 0 | 0 | 0 | 0 | 0 | 0 | 0 | 0 | 0 | 0 | 0
1 | Degradation of glass fiber reinforced polymer (GFRP) bars in concrete environment | Paulina Arczewska, Maria Anna Polak, Alexander Penlidis | 1 | Construction and Building Materials | 2021 | 4101 | 131 | Glass | Notreported | Vinyl ester | Notreported | Notreported | Notreported | Notreported | Notreported | 75 | Notreported | 12 | Notreported | Notreported | helically wrapped | Smooth | Notreported | Notreported | SMD | Notreported | Notreported | SMD | matrix type and fiber content according to 'Relation between Tensile Strength and Modulus of Rupture for GFRP Reinforcing Bars' | Flexural | SMD | Notreported | SMD | 1927 | Notreported | SMD | Notreported | Notreported | SMD | Notreported | Notreported | SMD | SMD | SMD | SMD | SMD | SMD | SMD | 60 | SMD | 720 | SMD | SMD | SMD | SMD | SMD | SMD | SMD | 13 | Notreported | KOH:4.2,NaOH:0.9, Ca(OH)2:118.5; g/L(mol/L) | SMD | SMD | SMD | SMD | SMD | SMD | SMD | SMD | SMD | SMD | SMD | SMD | SMD | SMD | SMD | SMD | SMD | SMD | SMD | SMD | SMD | SMD | SMD | SMD | SMD | SMD | SMD | SMD | SMD | SMD | SMD | SMD | Notreported | SMD | 5 | 1796 | Notreported | SMD | 93.2% | Notreported | Notreported | SMD | Notreported | Notreported | Notreported | SMD | Notreported | SMD | SMD | SMD | SMD | SMD | SMD | SMD | SMD | SMD | SMD | SMD | SMD | SMD | [13 empty] | 0 | 0 | 0 | 0 | 0 | 0 | 0 | 0 | 0 | 0 | 0 | 0 | 0 | 0 | 0 | 0 | 0 | 0 | 0 | 0 | 0
1 | Degradation of glass fiber reinforced polymer (GFRP) bars in concrete environment | Paulina Arczewska, Maria Anna Polak, Alexander Penlidis | 1 | Construction and Building Materials | 2021 | 4102 | 132 | Glass | Notreported | Vinyl ester | Notreported | Notreported | Notreported | Notreported | Notreported | 75 | Notreported | 16 | Notreported | Notreported | helically wrapped | Smooth | Notreported | Notreported | SMD | Notreported | Notreported | SMD | matrix type and fiber content according to 'Relation between Tensile Strength and Modulus of Rupture for GFRP Reinforcing Bars' | Flexural | SMD | Notreported | SMD | 1836 | Notreported | SMD | Notreported | Notreported | SMD | Notreported | Notreported | SMD | SMD | SMD | SMD | SMD | SMD | SMD | 60 | SMD | 720 | SMD | SMD | SMD | SMD | SMD | SMD | SMD | 13 | Notreported | KOH:4.2,NaOH:0.9, Ca(OH)2:118.5; g/L(mol/L) | SMD | SMD | SMD | SMD | SMD | SMD | SMD | SMD | SMD | SMD | SMD | SMD | SMD | SMD | SMD | SMD | SMD | SMD | SMD | SMD | SMD | SMD | SMD | SMD | SMD | SMD | SMD | SMD | SMD | SMD | SMD | SMD | Notreported | SMD | 5 | 1737 | Notreported | SMD | 94.61% | Notreported | Notreported | SMD | Notreported | Notreported | Notreported | SMD | Notreported | SMD | SMD | SMD | SMD | SMD | SMD | SMD | SMD | SMD | SMD | SMD | SMD | SMD | [13 empty] | 0 | 0 | 0 | 0 | 0 | 0 | 0 | 0 | 0 | 0 | 0 | 0 | 0 | 0 | 0 | 0 | 0 | 0 | 0 | 0 | 0
1 | Degradation of glass fiber reinforced polymer (GFRP) bars in concrete environment | Paulina Arczewska, Maria Anna Polak, Alexander Penlidis | 1 | Construction and Building Materials | 2021 | 4103 | 133 | Glass | Notreported | Vinyl ester | Notreported | Notreported | Notreported | Notreported | Notreported | 75 | Notreported | 12 | Notreported | Notreported | helically wrapped | Smooth | Notreported | Notreported | SMD | Notreported | Notreported | SMD | matrix type and fiber content according to 'Relation between Tensile Strength and Modulus of Rupture for GFRP Reinforcing Bars' | Flexural | SMD | Notreported | SMD | 1684 | Notreported | SMD | Notreported | Notreported | SMD | Notreported | Notreported | SMD | SMD | SMD | SMD | SMD | SMD | SMD | 60 | SMD | 720 | SMD | SMD | SMD | SMD | SMD | SMD | SMD | 13 | Notreported | KOH:4.2,NaOH:0.9, Ca(OH)2:118.5; g/L(mol/L) | SMD | SMD | SMD | SMD | SMD | SMD | SMD | SMD | SMD | SMD | SMD | SMD | SMD | SMD | SMD | SMD | SMD | SMD | SMD | SMD | SMD | SMD | SMD | SMD | SMD | SMD | SMD | SMD | SMD | SMD | SMD | SMD | Notreported | SMD | 5 | 1573 | Notreported | SMD | 93.41% | Notreported | Notreported | SMD | Notreported | Notreported | Notreported | SMD | Notreported | SMD | SMD | SMD | SMD | SMD | SMD | SMD | SMD | SMD | SMD | SMD | SMD | SMD | [13 empty] | 0 | 0 | 0 | 0 | 0 | 0 | 0 | 0 | 0 | 0 | 0 | 0 | 0 | 0 | 0 | 0 | 0 | 0 | 0 | 0 | 0
1 | Degradation of glass fiber reinforced polymer (GFRP) bars in concrete environment | Paulina Arczewska, Maria Anna Polak, Alexander Penlidis | 1 | Construction and Building Materials | 2021 | 4104 | 134 | Glass | Notreported | Vinyl ester | Notreported | Notreported | Notreported | Notreported | Notreported | 75 | Notreported | 16 | Notreported | Notreported | helically wrapped | Smooth | Notreported | Notreported | SMD | Notreported | Notreported | SMD | matrix type and fiber content according to 'Relation between Tensile Strength and Modulus of Rupture for GFRP Reinforcing Bars' | Flexural | SMD | Notreported | SMD | 1572 | Notreported | SMD | Notreported | Notreported | SMD | Notreported | Notreported | SMD | SMD | SMD | SMD | SMD | SMD | SMD | 60 | SMD | 720 | SMD | SMD | SMD | SMD | SMD | SMD | SMD | 13 | Notreported | KOH:4.2,NaOH:0.9, Ca(OH)2:118.5; g/L(mol/L) | SMD | SMD | SMD | SMD | SMD | SMD | SMD | SMD | SMD | SMD | SMD | SMD | SMD | SMD | SMD | SMD | SMD | SMD | SMD | SMD | SMD | SMD | SMD | SMD | SMD | SMD | SMD | SMD | SMD | SMD | SMD | SMD | Notreported | SMD | 5 | 1485 | Notreported | SMD | 94.47% | Notreported | Notreported | SMD | Notreported | Notreported | Notreported | SMD | Notreported | SMD | SMD | SMD | SMD | SMD | SMD | SMD | SMD | SMD | SMD | SMD | SMD | SMD | [13 empty] | 0 | 0 | 0 | 0 | 0 | 0 | 0 | 0 | 0 | 0 | 0 | 0 | 0 | 0 | 0 | 0 | 0 | 0 | 0 | 0 | 0
1 | Degradation of glass fiber reinforced polymer (GFRP) bars in concrete environment | Paulina Arczewska, Maria Anna Polak, Alexander Penlidis | 1 | Construction and Building Materials | 2021 | 4105 | 135 | Glass | Notreported | Vinyl ester | Notreported | Notreported | Notreported | Notreported | Notreported | 75 | Notreported | 12 | Notreported | Notreported | helically wrapped | Smooth | Notreported | Notreported | SMD | Notreported | Notreported | SMD | matrix type and fiber content according to 'Relation between Tensile Strength and Modulus of Rupture for GFRP Reinforcing Bars' | Flexural | SMD | Notreported | SMD | 1927 | Notreported | SMD | Notreported | Notreported | SMD | Notreported | Notreported | SMD | SMD | SMD | SMD | SMD | SMD | SMD | 70 | SMD | 720 | SMD | SMD | SMD | SMD | SMD | SMD | SMD | 13 | Notreported | KOH:4.2,NaOH:0.9, Ca(OH)2:118.5; g/L(mol/L) | SMD | SMD | SMD | SMD | SMD | SMD | SMD | SMD | SMD | SMD | SMD | SMD | SMD | SMD | SMD | SMD | SMD | SMD | SMD | SMD | SMD | SMD | SMD | SMD | SMD | SMD | SMD | SMD | SMD | SMD | SMD | SMD | Notreported | SMD | 5 | 1720 | Notreported | SMD | 89.26% | Notreported | Notreported | SMD | Notreported | Notreported | Notreported | SMD | Notreported | SMD | SMD | SMD | SMD | SMD | SMD | SMD | SMD | SMD | SMD | SMD | SMD | SMD | [13 empty] | 0 | 0 | 0 | 0 | 0 | 0 | 0 | 0 | 0 | 0 | 0 | 0 | 0 | 0 | 0 | 0 | 0 | 0 | 0 | 0 | 0
1 | Degradation of glass fiber reinforced polymer (GFRP) bars in concrete environment | Paulina Arczewska, Maria Anna Polak, Alexander Penlidis | 1 | Construction and Building Materials | 2021 | 4106 | 136 | Glass | Notreported | Vinyl ester | Notreported | Notreported | Notreported | Notreported | Notreported | 75 | Notreported | 16 | Notreported | Notreported | helically wrapped | Smooth | Notreported | Notreported | SMD | Notreported | Notreported | SMD | matrix type and fiber content according to 'Relation between Tensile Strength and Modulus of Rupture for GFRP Reinforcing Bars' | Flexural | SMD | Notreported | SMD | 1836 | Notreported | SMD | Notreported | Notreported | SMD | Notreported | Notreported | SMD | SMD | SMD | SMD | SMD | SMD | SMD | 70 | SMD | 720 | SMD | SMD | SMD | SMD | SMD | SMD | SMD | 13 | Notreported | KOH:4.2,NaOH:0.9, Ca(OH)2:118.5; g/L(mol/L) | SMD | SMD | SMD | SMD | SMD | SMD | SMD | SMD | SMD | SMD | SMD | SMD | SMD | SMD | SMD | SMD | SMD | SMD | SMD | SMD | SMD | SMD | SMD | SMD | SMD | SMD | SMD | SMD | SMD | SMD | SMD | SMD | Notreported | SMD | 5 | 1666 | Notreported | SMD | 90.74% | Notreported | Notreported | SMD | Notreported | Notreported | Notreported | SMD | Notreported | SMD | SMD | SMD | SMD | SMD | SMD | SMD | SMD | SMD | SMD | SMD | SMD | SMD | [13 empty] | 0 | 0 | 0 | 0 | 0 | 0 | 0 | 0 | 0 | 0 | 0 | 0 | 0 | 0 | 0 | 0 | 0 | 0 | 0 | 0 | 0
1 | Degradation of glass fiber reinforced polymer (GFRP) bars in concrete environment | Paulina Arczewska, Maria Anna Polak, Alexander Penlidis | 1 | Construction and Building Materials | 2021 | 4107 | 137 | Glass | Notreported | Vinyl ester | Notreported | Notreported | Notreported | Notreported | Notreported | 75 | Notreported | 12 | Notreported | Notreported | helically wrapped | Smooth | Notreported | Notreported | SMD | Notreported | Notreported | SMD | matrix type and fiber content according to 'Relation between Tensile Strength and Modulus of Rupture for GFRP Reinforcing Bars' | Flexural | SMD | Notreported | SMD | 1684 | Notreported | SMD | Notreported | Notreported | SMD | Notreported | Notreported | SMD | SMD | SMD | SMD | SMD | SMD | SMD | 70 | SMD | 720 | SMD | SMD | SMD | SMD | SMD | SMD | SMD | 13 | Notreported | KOH:4.2,NaOH:0.9, Ca(OH)2:118.5; g/L(mol/L) | SMD | SMD | SMD | SMD | SMD | SMD | SMD | SMD | SMD | SMD | SMD | SMD | SMD | SMD | SMD | SMD | SMD | SMD | SMD | SMD | SMD | SMD | SMD | SMD | SMD | SMD | SMD | SMD | SMD | SMD | SMD | SMD | Notreported | SMD | 5 | 1497 | Notreported | SMD | 88.9% | Notreported | Notreported | SMD | Notreported | Notreported | Notreported | SMD | Notreported | SMD | SMD | SMD | SMD | SMD | SMD | SMD | SMD | SMD | SMD | SMD | SMD | SMD | [13 empty] | 0 | 0 | 0 | 0 | 0 | 0 | 0 | 0 | 0 | 0 | 0 | 0 | 0 | 0 | 0 | 0 | 0 | 0 | 0 | 0 | 0
1 | Degradation of glass fiber reinforced polymer (GFRP) bars in concrete environment | Paulina Arczewska, Maria Anna Polak, Alexander Penlidis | 1 | Construction and Building Materials | 2021 | 4108 | 138 | Glass | Notreported | Vinyl ester | Notreported | Notreported | Notreported | Notreported | Notreported | 75 | Notreported | 16 | Notreported | Notreported | helically wrapped | Smooth | Notreported | Notreported | SMD | Notreported | Notreported | SMD | matrix type and fiber content according to 'Relation between Tensile Strength and Modulus of Rupture for GFRP Reinforcing Bars' | Flexural | SMD | Notreported | SMD | 1572 | Notreported | SMD | Notreported | Notreported | SMD | Notreported | Notreported | SMD | SMD | SMD | SMD | SMD | SMD | SMD | 70 | SMD | 720 | SMD | SMD | SMD | SMD | SMD | SMD | SMD | 13 | Notreported | KOH:4.2,NaOH:0.9, Ca(OH)2:118.5; g/L(mol/L) | SMD | SMD | SMD | SMD | SMD | SMD | SMD | SMD | SMD | SMD | SMD | SMD | SMD | SMD | SMD | SMD | SMD | SMD | SMD | SMD | SMD | SMD | SMD | SMD | SMD | SMD | SMD | SMD | SMD | SMD | SMD | SMD | Notreported | SMD | 5 | 1429 | Notreported | SMD | 90.9% | Notreported | Notreported | SMD | Notreported | Notreported | Notreported | SMD | Notreported | SMD | SMD | SMD | SMD | SMD | SMD | SMD | SMD | SMD | SMD | SMD | SMD | SMD | [13 empty] | 0 | 0 | 0 | 0 | 0 | 0 | 0 | 0 | 0 | 0 | 0 | 0 | 0 | 0 | 0 | 0 | 0 | 0 | 0 | 0 | 0
1 | Degradation of glass fiber reinforced polymer (GFRP) bars in concrete environment | Paulina Arczewska, Maria Anna Polak, Alexander Penlidis | 1 | Construction and Building Materials | 2021 | 4109 | 139 | Glass | Notreported | Vinyl ester | Notreported | Notreported | Notreported | Notreported | Notreported | 75 | Notreported | 12 | Notreported | Notreported | helically wrapped | Smooth | Notreported | Notreported | SMD | Notreported | Notreported | SMD | matrix type and fiber content according to 'Relation between Tensile Strength and Modulus of Rupture for GFRP Reinforcing Bars' | Flexural | SMD | Notreported | SMD | 1927 | Notreported | SMD | Notreported | Notreported | SMD | Notreported | Notreported | SMD | SMD | SMD | SMD | SMD | SMD | SMD | 50 | SMD | 2160 | SMD | SMD | SMD | SMD | SMD | SMD | SMD | 13 | Notreported | KOH:4.2,NaOH:0.9, Ca(OH)2:118.5; g/L(mol/L) | SMD | SMD | SMD | SMD | SMD | SMD | SMD | SMD | SMD | SMD | SMD | SMD | SMD | SMD | SMD | SMD | SMD | SMD | SMD | SMD | SMD | SMD | SMD | SMD | SMD | SMD | SMD | SMD | SMD | SMD | SMD | SMD | Notreported | SMD | 5 | 1818 | Notreported | SMD | 94.34% | Notreported | Notreported | SMD | Notreported | Notreported | Notreported | SMD | Notreported | SMD | SMD | SMD | SMD | SMD | SMD | SMD | SMD | SMD | SMD | SMD | SMD | SMD | [13 empty] | 0 | 0 | 0 | 0 | 0 | 0 | 0 | 0 | 0 | 0 | 0 | 0 | 0 | 0 | 0 | 0 | 0 | 0 | 0 | 0 | 0
1 | Degradation of glass fiber reinforced polymer (GFRP) bars in concrete environment | Paulina Arczewska, Maria Anna Polak, Alexander Penlidis | 1 | Construction and Building Materials | 2021 | 4110 | 140 | Glass | Notreported | Vinyl ester | Notreported | Notreported | Notreported | Notreported | Notreported | 75 | Notreported | 16 | Notreported | Notreported | helically wrapped | Smooth | Notreported | Notreported | SMD | Notreported | Notreported | SMD | matrix type and fiber content according to 'Relation between Tensile Strength and Modulus of Rupture for GFRP Reinforcing Bars' | Flexural | SMD | Notreported | SMD | 1836 | Notreported | SMD | Notreported | Notreported | SMD | Notreported | Notreported | SMD | SMD | SMD | SMD | SMD | SMD | SMD | 50 | SMD | 2160 | SMD | SMD | SMD | SMD | SMD | SMD | SMD | 13 | Notreported | KOH:4.2,NaOH:0.9, Ca(OH)2:118.5; g/L(mol/L) | SMD | SMD | SMD | SMD | SMD | SMD | SMD | SMD | SMD | SMD | SMD | SMD | SMD | SMD | SMD | SMD | SMD | SMD | SMD | SMD | SMD | SMD | SMD | SMD | SMD | SMD | SMD | SMD | SMD | SMD | SMD | SMD | Notreported | SMD | 5 | 1756 | Notreported | SMD | 95.64% | Notreported | Notreported | SMD | Notreported | Notreported | Notreported | SMD | Notreported | SMD | SMD | SMD | SMD | SMD | SMD | SMD | SMD | SMD | SMD | SMD | SMD | SMD | [13 empty] | 0 | 0 | 0 | 0 | 0 | 0 | 0 | 0 | 0 | 0 | 0 | 0 | 0 | 0 | 0 | 0 | 0 | 0 | 0 | 0 | 0
1 | Degradation of glass fiber reinforced polymer (GFRP) bars in concrete environment | Paulina Arczewska, Maria Anna Polak, Alexander Penlidis | 1 | Construction and Building Materials | 2021 | 4111 | 141 | Glass | Notreported | Vinyl ester | Notreported | Notreported | Notreported | Notreported | Notreported | 75 | Notreported | 12 | Notreported | Notreported | helically wrapped | Smooth | Notreported | Notreported | SMD | Notreported | Notreported | SMD | matrix type and fiber content according to 'Relation between Tensile Strength and Modulus of Rupture for GFRP Reinforcing Bars' | Flexural | SMD | Notreported | SMD | 1684 | Notreported | SMD | Notreported | Notreported | SMD | Notreported | Notreported | SMD | SMD | SMD | SMD | SMD | SMD | SMD | 50 | SMD | 2160 | SMD | SMD | SMD | SMD | SMD | SMD | SMD | 13 | Notreported | KOH:4.2,NaOH:0.9, Ca(OH)2:118.5; g/L(mol/L) | SMD | SMD | SMD | SMD | SMD | SMD | SMD | SMD | SMD | SMD | SMD | SMD | SMD | SMD | SMD | SMD | SMD | SMD | SMD | SMD | SMD | SMD | SMD | SMD | SMD | SMD | SMD | SMD | SMD | SMD | SMD | SMD | Notreported | SMD | 5 | 1564 | Notreported | SMD | 92.87% | Notreported | Notreported | SMD | Notreported | Notreported | Notreported | SMD | Notreported | SMD | SMD | SMD | SMD | SMD | SMD | SMD | SMD | SMD | SMD | SMD | SMD | SMD | [13 empty] | 0 | 0 | 0 | 0 | 0 | 0 | 0 | 0 | 0 | 0 | 0 | 0 | 0 | 0 | 0 | 0 | 0 | 0 | 0 | 0 | 0
1 | Degradation of glass fiber reinforced polymer (GFRP) bars in concrete environment | Paulina Arczewska, Maria Anna Polak, Alexander Penlidis | 1 | Construction and Building Materials | 2021 | 4112 | 142 | Glass | Notreported | Vinyl ester | Notreported | Notreported | Notreported | Notreported | Notreported | 75 | Notreported | 16 | Notreported | Notreported | helically wrapped | Smooth | Notreported | Notreported | SMD | Notreported | Notreported | SMD | matrix type and fiber content according to 'Relation between Tensile Strength and Modulus of Rupture for GFRP Reinforcing Bars' | Flexural | SMD | Notreported | SMD | 1572 | Notreported | SMD | Notreported | Notreported | SMD | Notreported | Notreported | SMD | SMD | SMD | SMD | SMD | SMD | SMD | 50 | SMD | 2160 | SMD | SMD | SMD | SMD | SMD | SMD | SMD | 13 | Notreported | KOH:4.2,NaOH:0.9, Ca(OH)2:118.5; g/L(mol/L) | SMD | SMD | SMD | SMD | SMD | SMD | SMD | SMD | SMD | SMD | SMD | SMD | SMD | SMD | SMD | SMD | SMD | SMD | SMD | SMD | SMD | SMD | SMD | SMD | SMD | SMD | SMD | SMD | SMD | SMD | SMD | SMD | Notreported | SMD | 5 | 1476 | Notreported | SMD | 93.89% | Notreported | Notreported | SMD | Notreported | Notreported | Notreported | SMD | Notreported | SMD | SMD | SMD | SMD | SMD | SMD | SMD | SMD | SMD | SMD | SMD | SMD | SMD | [13 empty] | 0 | 0 | 0 | 0 | 0 | 0 | 0 | 0 | 0 | 0 | 0 | 0 | 0 | 0 | 0 | 0 | 0 | 0 | 0 | 0 | 0
1 | Degradation of glass fiber reinforced polymer (GFRP) bars in concrete environment | Paulina Arczewska, Maria Anna Polak, Alexander Penlidis | 1 | Construction and Building Materials | 2021 | 4113 | 143 | Glass | Notreported | Vinyl ester | Notreported | Notreported | Notreported | Notreported | Notreported | 75 | Notreported | 12 | Notreported | Notreported | helically wrapped | Smooth | Notreported | Notreported | SMD | Notreported | Notreported | SMD | matrix type and fiber content according to 'Relation between Tensile Strength and Modulus of Rupture for GFRP Reinforcing Bars' | Flexural | SMD | Notreported | SMD | 1927 | Notreported | SMD | Notreported | Notreported | SMD | Notreported | Notreported | SMD | SMD | SMD | SMD | SMD | SMD | SMD | 60 | SMD | 2160 | SMD | SMD | SMD | SMD | SMD | SMD | SMD | 13 | Notreported | KOH:4.2,NaOH:0.9, Ca(OH)2:118.5; g/L(mol/L) | SMD | SMD | SMD | SMD | SMD | SMD | SMD | SMD | SMD | SMD | SMD | SMD | SMD | SMD | SMD | SMD | SMD | SMD | SMD | SMD | SMD | SMD | SMD | SMD | SMD | SMD | SMD | SMD | SMD | SMD | SMD | SMD | Notreported | SMD | 5 | 1709 | Notreported | SMD | 88.69% | Notreported | Notreported | SMD | Notreported | Notreported | Notreported | SMD | Notreported | SMD | SMD | SMD | SMD | SMD | SMD | SMD | SMD | SMD | SMD | SMD | SMD | SMD | [13 empty] | 0 | 0 | 0 | 0 | 0 | 0 | 0 | 0 | 0 | 0 | 0 | 0 | 0 | 0 | 0 | 0 | 0 | 0 | 0 | 0 | 0
1 | Degradation of glass fiber reinforced polymer (GFRP) bars in concrete environment | Paulina Arczewska, Maria Anna Polak, Alexander Penlidis | 1 | Construction and Building Materials | 2021 | 4114 | 144 | Glass | Notreported | Vinyl ester | Notreported | Notreported | Notreported | Notreported | Notreported | 75 | Notreported | 16 | Notreported | Notreported | helically wrapped | Smooth | Notreported | Notreported | SMD | Notreported | Notreported | SMD | matrix type and fiber content according to 'Relation between Tensile Strength and Modulus of Rupture for GFRP Reinforcing Bars' | Flexural | SMD | Notreported | SMD | 1836 | Notreported | SMD | Notreported | Notreported | SMD | Notreported | Notreported | SMD | SMD | SMD | SMD | SMD | SMD | SMD | 60 | SMD | 2160 | SMD | SMD | SMD | SMD | SMD | SMD | SMD | 13 | Notreported | KOH:4.2,NaOH:0.9, Ca(OH)2:118.5; g/L(mol/L) | SMD | SMD | SMD | SMD | SMD | SMD | SMD | SMD | SMD | SMD | SMD | SMD | SMD | SMD | SMD | SMD | SMD | SMD | SMD | SMD | SMD | SMD | SMD | SMD | SMD | SMD | SMD | SMD | SMD | SMD | SMD | SMD | Notreported | SMD | 5 | 1672 | Notreported | SMD | 91.07% | Notreported | Notreported | SMD | Notreported | Notreported | Notreported | SMD | Notreported | SMD | SMD | SMD | SMD | SMD | SMD | SMD | SMD | SMD | SMD | SMD | SMD | SMD | [13 empty] | 0 | 0 | 0 | 0 | 0 | 0 | 0 | 0 | 0 | 0 | 0 | 0 | 0 | 0 | 0 | 0 | 0 | 0 | 0 | 0 | 0
1 | Degradation of glass fiber reinforced polymer (GFRP) bars in concrete environment | Paulina Arczewska, Maria Anna Polak, Alexander Penlidis | 1 | Construction and Building Materials | 2021 | 4115 | 145 | Glass | Notreported | Vinyl ester | Notreported | Notreported | Notreported | Notreported | Notreported | 75 | Notreported | 12 | Notreported | Notreported | helically wrapped | Smooth | Notreported | Notreported | SMD | Notreported | Notreported | SMD | matrix type and fiber content according to 'Relation between Tensile Strength and Modulus of Rupture for GFRP Reinforcing Bars' | Flexural | SMD | Notreported | SMD | 1684 | Notreported | SMD | Notreported | Notreported | SMD | Notreported | Notreported | SMD | SMD | SMD | SMD | SMD | SMD | SMD | 60 | SMD | 2160 | SMD | SMD | SMD | SMD | SMD | SMD | SMD | 13 | Notreported | KOH:4.2,NaOH:0.9, Ca(OH)2:118.5; g/L(mol/L) | SMD | SMD | SMD | SMD | SMD | SMD | SMD | SMD | SMD | SMD | SMD | SMD | SMD | SMD | SMD | SMD | SMD | SMD | SMD | SMD | SMD | SMD | SMD | SMD | SMD | SMD | SMD | SMD | SMD | SMD | SMD | SMD | Notreported | SMD | 5 | 1499 | Notreported | SMD | 89.01% | Notreported | Notreported | SMD | Notreported | Notreported | Notreported | SMD | Notreported | SMD | SMD | SMD | SMD | SMD | SMD | SMD | SMD | SMD | SMD | SMD | SMD | SMD | [13 empty] | 0 | 0 | 0 | 0 | 0 | 0 | 0 | 0 | 0 | 0 | 0 | 0 | 0 | 0 | 0 | 0 | 0 | 0 | 0 | 0 | 0
1 | Degradation of glass fiber reinforced polymer (GFRP) bars in concrete environment | Paulina Arczewska, Maria Anna Polak, Alexander Penlidis | 1 | Construction and Building Materials | 2021 | 4116 | 146 | Glass | Notreported | Vinyl ester | Notreported | Notreported | Notreported | Notreported | Notreported | 75 | Notreported | 16 | Notreported | Notreported | helically wrapped | Smooth | Notreported | Notreported | SMD | Notreported | Notreported | SMD | matrix type and fiber content according to 'Relation between Tensile Strength and Modulus of Rupture for GFRP Reinforcing Bars' | Flexural | SMD | Notreported | SMD | 1572 | Notreported | SMD | Notreported | Notreported | SMD | Notreported | Notreported | SMD | SMD | SMD | SMD | SMD | SMD | SMD | 60 | SMD | 2160 | SMD | SMD | SMD | SMD | SMD | SMD | SMD | 13 | Notreported | KOH:4.2,NaOH:0.9, Ca(OH)2:118.5; g/L(mol/L) | SMD | SMD | SMD | SMD | SMD | SMD | SMD | SMD | SMD | SMD | SMD | SMD | SMD | SMD | SMD | SMD | SMD | SMD | SMD | SMD | SMD | SMD | SMD | SMD | SMD | SMD | SMD | SMD | SMD | SMD | SMD | SMD | Notreported | SMD | 5 | 1432 | Notreported | SMD | 91.09% | Notreported | Notreported | SMD | Notreported | Notreported | Notreported | SMD | Notreported | SMD | SMD | SMD | SMD | SMD | SMD | SMD | SMD | SMD | SMD | SMD | SMD | SMD | [13 empty] | 0 | 0 | 0 | 0 | 0 | 0 | 0 | 0 | 0 | 0 | 0 | 0 | 0 | 0 | 0 | 0 | 0 | 0 | 0 | 0 | 0
1 | Degradation of glass fiber reinforced polymer (GFRP) bars in concrete environment | Paulina Arczewska, Maria Anna Polak, Alexander Penlidis | 1 | Construction and Building Materials | 2021 | 4117 | 147 | Glass | Notreported | Vinyl ester | Notreported | Notreported | Notreported | Notreported | Notreported | 75 | Notreported | 12 | Notreported | Notreported | helically wrapped | Smooth | Notreported | Notreported | SMD | Notreported | Notreported | SMD | matrix type and fiber content according to 'Relation between Tensile Strength and Modulus of Rupture for GFRP Reinforcing Bars' | Flexural | SMD | Notreported | SMD | 1927 | Notreported | SMD | Notreported | Notreported | SMD | Notreported | Notreported | SMD | SMD | SMD | SMD | SMD | SMD | SMD | 70 | SMD | 2160 | SMD | SMD | SMD | SMD | SMD | SMD | SMD | 13 | Notreported | KOH:4.2,NaOH:0.9, Ca(OH)2:118.5; g/L(mol/L) | SMD | SMD | SMD | SMD | SMD | SMD | SMD | SMD | SMD | SMD | SMD | SMD | SMD | SMD | SMD | SMD | SMD | SMD | SMD | SMD | SMD | SMD | SMD | SMD | SMD | SMD | SMD | SMD | SMD | SMD | SMD | SMD | Notreported | SMD | 5 | 1607 | Notreported | SMD | 83.39% | Notreported | Notreported | SMD | Notreported | Notreported | Notreported | SMD | Notreported | SMD | SMD | SMD | SMD | SMD | SMD | SMD | SMD | SMD | SMD | SMD | SMD | SMD | [13 empty] | 0 | 0 | 0 | 0 | 0 | 0 | 0 | 0 | 0 | 0 | 0 | 0 | 0 | 0 | 0 | 0 | 0 | 0 | 0 | 0 | 0
1 | Degradation of glass fiber reinforced polymer (GFRP) bars in concrete environment | Paulina Arczewska, Maria Anna Polak, Alexander Penlidis | 1 | Construction and Building Materials | 2021 | 4118 | 148 | Glass | Notreported | Vinyl ester | Notreported | Notreported | Notreported | Notreported | Notreported | 75 | Notreported | 16 | Notreported | Notreported | helically wrapped | Smooth | Notreported | Notreported | SMD | Notreported | Notreported | SMD | matrix type and fiber content according to 'Relation between Tensile Strength and Modulus of Rupture for GFRP Reinforcing Bars' | Flexural | SMD | Notreported | SMD | 1836 | Notreported | SMD | Notreported | Notreported | SMD | Notreported | Notreported | SMD | SMD | SMD | SMD | SMD | SMD | SMD | 70 | SMD | 2160 | SMD | SMD | SMD | SMD | SMD | SMD | SMD | 13 | Notreported | KOH:4.2,NaOH:0.9, Ca(OH)2:118.5; g/L(mol/L) | SMD | SMD | SMD | SMD | SMD | SMD | SMD | SMD | SMD | SMD | SMD | SMD | SMD | SMD | SMD | SMD | SMD | SMD | SMD | SMD | SMD | SMD | SMD | SMD | SMD | SMD | SMD | SMD | SMD | SMD | SMD | SMD | Notreported | SMD | 5 | 1553 | Notreported | SMD | 84.59% | Notreported | Notreported | SMD | Notreported | Notreported | Notreported | SMD | Notreported | SMD | SMD | SMD | SMD | SMD | SMD | SMD | SMD | SMD | SMD | SMD | SMD | SMD | [13 empty] | 0 | 0 | 0 | 0 | 0 | 0 | 0 | 0 | 0 | 0 | 0 | 0 | 0 | 0 | 0 | 0 | 0 | 0 | 0 | 0 | 0
1 | Degradation of glass fiber reinforced polymer (GFRP) bars in concrete environment | Paulina Arczewska, Maria Anna Polak, Alexander Penlidis | 1 | Construction and Building Materials | 2021 | 4119 | 149 | Glass | Notreported | Vinyl ester | Notreported | Notreported | Notreported | Notreported | Notreported | 75 | Notreported | 12 | Notreported | Notreported | helically wrapped | Smooth | Notreported | Notreported | SMD | Notreported | Notreported | SMD | matrix type and fiber content according to 'Relation between Tensile Strength and Modulus of Rupture for GFRP Reinforcing Bars' | Flexural | SMD | Notreported | SMD | 1684 | Notreported | SMD | Notreported | Notreported | SMD | Notreported | Notreported | SMD | SMD | SMD | SMD | SMD | SMD | SMD | 70 | SMD | 2160 | SMD | SMD | SMD | SMD | SMD | SMD | SMD | 13 | Notreported | KOH:4.2,NaOH:0.9, Ca(OH)2:118.5; g/L(mol/L) | SMD | SMD | SMD | SMD | SMD | SMD | SMD | SMD | SMD | SMD | SMD | SMD | SMD | SMD | SMD | SMD | SMD | SMD | SMD | SMD | SMD | SMD | SMD | SMD | SMD | SMD | SMD | SMD | SMD | SMD | SMD | SMD | Notreported | SMD | 5 | 1359 | Notreported | SMD | 80.7% | Notreported | Notreported | SMD | Notreported | Notreported | Notreported | SMD | Notreported | SMD | SMD | SMD | SMD | SMD | SMD | SMD | SMD | SMD | SMD | SMD | SMD | SMD | [13 empty] | 0 | 0 | 0 | 0 | 0 | 0 | 0 | 0 | 0 | 0 | 0 | 0 | 0 | 0 | 0 | 0 | 0 | 0 | 0 | 0 | 0
1 | Degradation of glass fiber reinforced polymer (GFRP) bars in concrete environment | Paulina Arczewska, Maria Anna Polak, Alexander Penlidis | 1 | Construction and Building Materials | 2021 | 4120 | 150 | Glass | Notreported | Vinyl ester | Notreported | Notreported | Notreported | Notreported | Notreported | 75 | Notreported | 16 | Notreported | Notreported | helically wrapped | Smooth | Notreported | Notreported | SMD | Notreported | Notreported | SMD | matrix type and fiber content according to 'Relation between Tensile Strength and Modulus of Rupture for GFRP Reinforcing Bars' | Flexural | SMD | Notreported | SMD | 1572 | Notreported | SMD | Notreported | Notreported | SMD | Notreported | Notreported | SMD | SMD | SMD | SMD | SMD | SMD | SMD | 70 | SMD | 2160 | SMD | SMD | SMD | SMD | SMD | SMD | SMD | 13 | Notreported | KOH:4.2,NaOH:0.9, Ca(OH)2:118.5; g/L(mol/L) | SMD | SMD | SMD | SMD | SMD | SMD | SMD | SMD | SMD | SMD | SMD | SMD | SMD | SMD | SMD | SMD | SMD | SMD | SMD | SMD | SMD | SMD | SMD | SMD | SMD | SMD | SMD | SMD | SMD | SMD | SMD | SMD | Notreported | SMD | 5 | 1317 | Notreported | SMD | 83.78% | Notreported | Notreported | SMD | Notreported | Notreported | Notreported | SMD | Notreported | SMD | SMD | SMD | SMD | SMD | SMD | SMD | SMD | SMD | SMD | SMD | SMD | SMD | [13 empty] | 0 | 0 | 0 | 0 | 0 | 0 | 0 | 0 | 0 | 0 | 0 | 0 | 0 | 0 | 0 | 0 | 0 | 0 | 0 | 0 | 0
1 | Degradation of glass fiber reinforced polymer (GFRP) bars in concrete environment | Paulina Arczewska, Maria Anna Polak, Alexander Penlidis | 1 | Construction and Building Materials | 2021 | 4121 | 151 | Glass | Notreported | Vinyl ester | Notreported | Notreported | Notreported | Notreported | Notreported | 75 | Notreported | 12 | Notreported | Notreported | helically wrapped | Smooth | Notreported | Notreported | SMD | Notreported | Notreported | SMD | matrix type and fiber content according to 'Relation between Tensile Strength and Modulus of Rupture for GFRP Reinforcing Bars' | Flexural | SMD | Notreported | SMD | 1927 | Notreported | SMD | Notreported | Notreported | SMD | Notreported | Notreported | SMD | SMD | SMD | SMD | SMD | SMD | SMD | 50 | SMD | 3600 | SMD | SMD | SMD | SMD | SMD | SMD | SMD | 13 | Notreported | KOH:4.2,NaOH:0.9, Ca(OH)2:118.5; g/L(mol/L) | SMD | SMD | SMD | SMD | SMD | SMD | SMD | SMD | SMD | SMD | SMD | SMD | SMD | SMD | SMD | SMD | SMD | SMD | SMD | SMD | SMD | SMD | SMD | SMD | SMD | SMD | SMD | SMD | SMD | SMD | SMD | SMD | Notreported | SMD | 5 | 1779 | Notreported | SMD | 92.32% | Notreported | Notreported | SMD | Notreported | Notreported | Notreported | SMD | Notreported | SMD | SMD | SMD | SMD | SMD | SMD | SMD | SMD | SMD | SMD | SMD | SMD | SMD | [13 empty] | 0 | 0 | 0 | 0 | 0 | 0 | 0 | 0 | 0 | 0 | 0 | 0 | 0 | 0 | 0 | 0 | 0 | 0 | 0 | 0 | 0
1 | Degradation of glass fiber reinforced polymer (GFRP) bars in concrete environment | Paulina Arczewska, Maria Anna Polak, Alexander Penlidis | 1 | Construction and Building Materials | 2021 | 4122 | 152 | Glass | Notreported | Vinyl ester | Notreported | Notreported | Notreported | Notreported | Notreported | 75 | Notreported | 16 | Notreported | Notreported | helically wrapped | Smooth | Notreported | Notreported | SMD | Notreported | Notreported | SMD | matrix type and fiber content according to 'Relation between Tensile Strength and Modulus of Rupture for GFRP Reinforcing Bars' | Flexural | SMD | Notreported | SMD | 1836 | Notreported | SMD | Notreported | Notreported | SMD | Notreported | Notreported | SMD | SMD | SMD | SMD | SMD | SMD | SMD | 50 | SMD | 3600 | SMD | SMD | SMD | SMD | SMD | SMD | SMD | 13 | Notreported | KOH:4.2,NaOH:0.9, Ca(OH)2:118.5; g/L(mol/L) | SMD | SMD | SMD | SMD | SMD | SMD | SMD | SMD | SMD | SMD | SMD | SMD | SMD | SMD | SMD | SMD | SMD | SMD | SMD | SMD | SMD | SMD | SMD | SMD | SMD | SMD | SMD | SMD | SMD | SMD | SMD | SMD | Notreported | SMD | 5 | 1725 | Notreported | SMD | 93.95% | Notreported | Notreported | SMD | Notreported | Notreported | Notreported | SMD | Notreported | SMD | SMD | SMD | SMD | SMD | SMD | SMD | SMD | SMD | SMD | SMD | SMD | SMD | [13 empty] | 0 | 0 | 0 | 0 | 0 | 0 | 0 | 0 | 0 | 0 | 0 | 0 | 0 | 0 | 0 | 0 | 0 | 0 | 0 | 0 | 0
1 | Degradation of glass fiber reinforced polymer (GFRP) bars in concrete environment | Paulina Arczewska, Maria Anna Polak, Alexander Penlidis | 1 | Construction and Building Materials | 2021 | 4123 | 153 | Glass | Notreported | Vinyl ester | Notreported | Notreported | Notreported | Notreported | Notreported | 75 | Notreported | 12 | Notreported | Notreported | helically wrapped | Smooth | Notreported | Notreported | SMD | Notreported | Notreported | SMD | matrix type and fiber content according to 'Relation between Tensile Strength and Modulus of Rupture for GFRP Reinforcing Bars' | Flexural | SMD | Notreported | SMD | 1684 | Notreported | SMD | Notreported | Notreported | SMD | Notreported | Notreported | SMD | SMD | SMD | SMD | SMD | SMD | SMD | 50 | SMD | 3600 | SMD | SMD | SMD | SMD | SMD | SMD | SMD | 13 | Notreported | KOH:4.2,NaOH:0.9, Ca(OH)2:118.5; g/L(mol/L) | SMD | SMD | SMD | SMD | SMD | SMD | SMD | SMD | SMD | SMD | SMD | SMD | SMD | SMD | SMD | SMD | SMD | SMD | SMD | SMD | SMD | SMD | SMD | SMD | SMD | SMD | SMD | SMD | SMD | SMD | SMD | SMD | Notreported | SMD | 5 | 1517 | Notreported | SMD | 90.08% | Notreported | Notreported | SMD | Notreported | Notreported | Notreported | SMD | Notreported | SMD | SMD | SMD | SMD | SMD | SMD | SMD | SMD | SMD | SMD | SMD | SMD | SMD | [13 empty] | 0 | 0 | 0 | 0 | 0 | 0 | 0 | 0 | 0 | 0 | 0 | 0 | 0 | 0 | 0 | 0 | 0 | 0 | 0 | 0 | 0
1 | Degradation of glass fiber reinforced polymer (GFRP) bars in concrete environment | Paulina Arczewska, Maria Anna Polak, Alexander Penlidis | 1 | Construction and Building Materials | 2021 | 4124 | 154 | Glass | Notreported | Vinyl ester | Notreported | Notreported | Notreported | Notreported | Notreported | 75 | Notreported | 16 | Notreported | Notreported | helically wrapped | Smooth | Notreported | Notreported | SMD | Notreported | Notreported | SMD | matrix type and fiber content according to 'Relation between Tensile Strength and Modulus of Rupture for GFRP Reinforcing Bars' | Flexural | SMD | Notreported | SMD | 1572 | Notreported | SMD | Notreported | Notreported | SMD | Notreported | Notreported | SMD | SMD | SMD | SMD | SMD | SMD | SMD | 50 | SMD | 3600 | SMD | SMD | SMD | SMD | SMD | SMD | SMD | 13 | Notreported | KOH:4.2,NaOH:0.9, Ca(OH)2:118.5; g/L(mol/L) | SMD | SMD | SMD | SMD | SMD | SMD | SMD | SMD | SMD | SMD | SMD | SMD | SMD | SMD | SMD | SMD | SMD | SMD | SMD | SMD | SMD | SMD | SMD | SMD | SMD | SMD | SMD | SMD | SMD | SMD | SMD | SMD | Notreported | SMD | 5 | 1444 | Notreported | SMD | 91.86% | Notreported | Notreported | SMD | Notreported | Notreported | Notreported | SMD | Notreported | SMD | SMD | SMD | SMD | SMD | SMD | SMD | SMD | SMD | SMD | SMD | SMD | SMD | [13 empty] | 0 | 0 | 0 | 0 | 0 | 0 | 0 | 0 | 0 | 0 | 0 | 0 | 0 | 0 | 0 | 0 | 0 | 0 | 0 | 0 | 0
1 | Degradation of glass fiber reinforced polymer (GFRP) bars in concrete environment | Paulina Arczewska, Maria Anna Polak, Alexander Penlidis | 1 | Construction and Building Materials | 2021 | 4125 | 155 | Glass | Notreported | Vinyl ester | Notreported | Notreported | Notreported | Notreported | Notreported | 75 | Notreported | 12 | Notreported | Notreported | helically wrapped | Smooth | Notreported | Notreported | SMD | Notreported | Notreported | SMD | matrix type and fiber content according to 'Relation between Tensile Strength and Modulus of Rupture for GFRP Reinforcing Bars' | Flexural | SMD | Notreported | SMD | 1927 | Notreported | SMD | Notreported | Notreported | SMD | Notreported | Notreported | SMD | SMD | SMD | SMD | SMD | SMD | SMD | 60 | SMD | 3600 | SMD | SMD | SMD | SMD | SMD | SMD | SMD | 13 | Notreported | KOH:4.2,NaOH:0.9, Ca(OH)2:118.5; g/L(mol/L) | SMD | SMD | SMD | SMD | SMD | SMD | SMD | SMD | SMD | SMD | SMD | SMD | SMD | SMD | SMD | SMD | SMD | SMD | SMD | SMD | SMD | SMD | SMD | SMD | SMD | SMD | SMD | SMD | SMD | SMD | SMD | SMD | Notreported | SMD | 5 | 1665 | Notreported | SMD | 86.4% | Notreported | Notreported | SMD | Notreported | Notreported | Notreported | SMD | Notreported | SMD | SMD | SMD | SMD | SMD | SMD | SMD | SMD | SMD | SMD | SMD | SMD | SMD | [13 empty] | 0 | 0 | 0 | 0 | 0 | 0 | 0 | 0 | 0 | 0 | 0 | 0 | 0 | 0 | 0 | 0 | 0 | 0 | 0 | 0 | 0
1 | Degradation of glass fiber reinforced polymer (GFRP) bars in concrete environment | Paulina Arczewska, Maria Anna Polak, Alexander Penlidis | 1 | Construction and Building Materials | 2021 | 4126 | 156 | Glass | Notreported | Vinyl ester | Notreported | Notreported | Notreported | Notreported | Notreported | 75 | Notreported | 16 | Notreported | Notreported | helically wrapped | Smooth | Notreported | Notreported | SMD | Notreported | Notreported | SMD | matrix type and fiber content according to 'Relation between Tensile Strength and Modulus of Rupture for GFRP Reinforcing Bars' | Flexural | SMD | Notreported | SMD | 1836 | Notreported | SMD | Notreported | Notreported | SMD | Notreported | Notreported | SMD | SMD | SMD | SMD | SMD | SMD | SMD | 60 | SMD | 3600 | SMD | SMD | SMD | SMD | SMD | SMD | SMD | 13 | Notreported | KOH:4.2,NaOH:0.9, Ca(OH)2:118.5; g/L(mol/L) | SMD | SMD | SMD | SMD | SMD | SMD | SMD | SMD | SMD | SMD | SMD | SMD | SMD | SMD | SMD | SMD | SMD | SMD | SMD | SMD | SMD | SMD | SMD | SMD | SMD | SMD | SMD | SMD | SMD | SMD | SMD | SMD | Notreported | SMD | 5 | 1648 | Notreported | SMD | 89.76% | Notreported | Notreported | SMD | Notreported | Notreported | Notreported | SMD | Notreported | SMD | SMD | SMD | SMD | SMD | SMD | SMD | SMD | SMD | SMD | SMD | SMD | SMD | [13 empty] | 0 | 0 | 0 | 0 | 0 | 0 | 0 | 0 | 0 | 0 | 0 | 0 | 0 | 0 | 0 | 0 | 0 | 0 | 0 | 0 | 0
1 | Degradation of glass fiber reinforced polymer (GFRP) bars in concrete environment | Paulina Arczewska, Maria Anna Polak, Alexander Penlidis | 1 | Construction and Building Materials | 2021 | 4127 | 157 | Glass | Notreported | Vinyl ester | Notreported | Notreported | Notreported | Notreported | Notreported | 75 | Notreported | 12 | Notreported | Notreported | helically wrapped | Smooth | Notreported | Notreported | SMD | Notreported | Notreported | SMD | matrix type and fiber content according to 'Relation between Tensile Strength and Modulus of Rupture for GFRP Reinforcing Bars' | Flexural | SMD | Notreported | SMD | 1684 | Notreported | SMD | Notreported | Notreported | SMD | Notreported | Notreported | SMD | SMD | SMD | SMD | SMD | SMD | SMD | 60 | SMD | 3600 | SMD | SMD | SMD | SMD | SMD | SMD | SMD | 13 | Notreported | KOH:4.2,NaOH:0.9, Ca(OH)2:118.5; g/L(mol/L) | SMD | SMD | SMD | SMD | SMD | SMD | SMD | SMD | SMD | SMD | SMD | SMD | SMD | SMD | SMD | SMD | SMD | SMD | SMD | SMD | SMD | SMD | SMD | SMD | SMD | SMD | SMD | SMD | SMD | SMD | SMD | SMD | Notreported | SMD | 5 | 1431 | Notreported | SMD | 84.98% | Notreported | Notreported | SMD | Notreported | Notreported | Notreported | SMD | Notreported | SMD | SMD | SMD | SMD | SMD | SMD | SMD | SMD | SMD | SMD | SMD | SMD | SMD | [13 empty] | 0 | 0 | 0 | 0 | 0 | 0 | 0 | 0 | 0 | 0 | 0 | 0 | 0 | 0 | 0 | 0 | 0 | 0 | 0 | 0 | 0
1 | Degradation of glass fiber reinforced polymer (GFRP) bars in concrete environment | Paulina Arczewska, Maria Anna Polak, Alexander Penlidis | 1 | Construction and Building Materials | 2021 | 4128 | 158 | Glass | Notreported | Vinyl ester | Notreported | Notreported | Notreported | Notreported | Notreported | 75 | Notreported | 16 | Notreported | Notreported | helically wrapped | Smooth | Notreported | Notreported | SMD | Notreported | Notreported | SMD | matrix type and fiber content according to 'Relation between Tensile Strength and Modulus of Rupture for GFRP Reinforcing Bars' | Flexural | SMD | Notreported | SMD | 1572 | Notreported | SMD | Notreported | Notreported | SMD | Notreported | Notreported | SMD | SMD | SMD | SMD | SMD | SMD | SMD | 60 | SMD | 3600 | SMD | SMD | SMD | SMD | SMD | SMD | SMD | 13 | Notreported | KOH:4.2,NaOH:0.9, Ca(OH)2:118.5; g/L(mol/L) | SMD | SMD | SMD | SMD | SMD | SMD | SMD | SMD | SMD | SMD | SMD | SMD | SMD | SMD | SMD | SMD | SMD | SMD | SMD | SMD | SMD | SMD | SMD | SMD | SMD | SMD | SMD | SMD | SMD | SMD | SMD | SMD | Notreported | SMD | 5 | 1395 | Notreported | SMD | 88.74% | Notreported | Notreported | SMD | Notreported | Notreported | Notreported | SMD | Notreported | SMD | SMD | SMD | SMD | SMD | SMD | SMD | SMD | SMD | SMD | SMD | SMD | SMD | [13 empty] | 0 | 0 | 0 | 0 | 0 | 0 | 0 | 0 | 0 | 0 | 0 | 0 | 0 | 0 | 0 | 0 | 0 | 0 | 0 | 0 | 0
1 | Degradation of glass fiber reinforced polymer (GFRP) bars in concrete environment | Paulina Arczewska, Maria Anna Polak, Alexander Penlidis | 1 | Construction and Building Materials | 2021 | 4129 | 159 | Glass | Notreported | Vinyl ester | Notreported | Notreported | Notreported | Notreported | Notreported | 75 | Notreported | 12 | Notreported | Notreported | helically wrapped | Smooth | Notreported | Notreported | SMD | Notreported | Notreported | SMD | matrix type and fiber content according to 'Relation between Tensile Strength and Modulus of Rupture for GFRP Reinforcing Bars' | Flexural | SMD | Notreported | SMD | 1927 | Notreported | SMD | Notreported | Notreported | SMD | Notreported | Notreported | SMD | SMD | SMD | SMD | SMD | SMD | SMD | 70 | SMD | 3600 | SMD | SMD | SMD | SMD | SMD | SMD | SMD | 13 | Notreported | KOH:4.2,NaOH:0.9, Ca(OH)2:118.5; g/L(mol/L) | SMD | SMD | SMD | SMD | SMD | SMD | SMD | SMD | SMD | SMD | SMD | SMD | SMD | SMD | SMD | SMD | SMD | SMD | SMD | SMD | SMD | SMD | SMD | SMD | SMD | SMD | SMD | SMD | SMD | SMD | SMD | SMD | Notreported | SMD | 5 | 1518 | Notreported | SMD | 78.78% | Notreported | Notreported | SMD | Notreported | Notreported | Notreported | SMD | Notreported | SMD | SMD | SMD | SMD | SMD | SMD | SMD | SMD | SMD | SMD | SMD | SMD | SMD | [13 empty] | 0 | 0 | 0 | 0 | 0 | 0 | 0 | 0 | 0 | 0 | 0 | 0 | 0 | 0 | 0 | 0 | 0 | 0 | 0 | 0 | 0
1 | Degradation of glass fiber reinforced polymer (GFRP) bars in concrete environment | Paulina Arczewska, Maria Anna Polak, Alexander Penlidis | 1 | Construction and Building Materials | 2021 | 4130 | 160 | Glass | Notreported | Vinyl ester | Notreported | Notreported | Notreported | Notreported | Notreported | 75 | Notreported | 16 | Notreported | Notreported | helically wrapped | Smooth | Notreported | Notreported | SMD | Notreported | Notreported | SMD | matrix type and fiber content according to 'Relation between Tensile Strength and Modulus of Rupture for GFRP Reinforcing Bars' | Flexural | SMD | Notreported | SMD | 1836 | Notreported | SMD | Notreported | Notreported | SMD | Notreported | Notreported | SMD | SMD | SMD | SMD | SMD | SMD | SMD | 70 | SMD | 3600 | SMD | SMD | SMD | SMD | SMD | SMD | SMD | 13 | Notreported | KOH:4.2,NaOH:0.9, Ca(OH)2:118.5; g/L(mol/L) | SMD | SMD | SMD | SMD | SMD | SMD | SMD | SMD | SMD | SMD | SMD | SMD | SMD | SMD | SMD | SMD | SMD | SMD | SMD | SMD | SMD | SMD | SMD | SMD | SMD | SMD | SMD | SMD | SMD | SMD | SMD | SMD | Notreported | SMD | 5 | 1490 | Notreported | SMD | 81.15% | Notreported | Notreported | SMD | Notreported | Notreported | Notreported | SMD | Notreported | SMD | SMD | SMD | SMD | SMD | SMD | SMD | SMD | SMD | SMD | SMD | SMD | SMD | [13 empty] | 0 | 0 | 0 | 0 | 0 | 0 | 0 | 0 | 0 | 0 | 0 | 0 | 0 | 0 | 0 | 0 | 0 | 0 | 0 | 0 | 0
1 | Degradation of glass fiber reinforced polymer (GFRP) bars in concrete environment | Paulina Arczewska, Maria Anna Polak, Alexander Penlidis | 1 | Construction and Building Materials | 2021 | 4131 | 161 | Glass | Notreported | Vinyl ester | Notreported | Notreported | Notreported | Notreported | Notreported | 75 | Notreported | 12 | Notreported | Notreported | helically wrapped | Smooth | Notreported | Notreported | SMD | Notreported | Notreported | SMD | matrix type and fiber content according to 'Relation between Tensile Strength and Modulus of Rupture for GFRP Reinforcing Bars' | Flexural | SMD | Notreported | SMD | 1684 | Notreported | SMD | Notreported | Notreported | SMD | Notreported | Notreported | SMD | SMD | SMD | SMD | SMD | SMD | SMD | 70 | SMD | 3600 | SMD | SMD | SMD | SMD | SMD | SMD | SMD | 13 | Notreported | KOH:4.2,NaOH:0.9, Ca(OH)2:118.5; g/L(mol/L) | SMD | SMD | SMD | SMD | SMD | SMD | SMD | SMD | SMD | SMD | SMD | SMD | SMD | SMD | SMD | SMD | SMD | SMD | SMD | SMD | SMD | SMD | SMD | SMD | SMD | SMD | SMD | SMD | SMD | SMD | SMD | SMD | Notreported | SMD | 5 | 1316 | Notreported | SMD | 78.15% | Notreported | Notreported | SMD | Notreported | Notreported | Notreported | SMD | Notreported | SMD | SMD | SMD | SMD | SMD | SMD | SMD | SMD | SMD | SMD | SMD | SMD | SMD | [13 empty] | 0 | 0 | 0 | 0 | 0 | 0 | 0 | 0 | 0 | 0 | 0 | 0 | 0 | 0 | 0 | 0 | 0 | 0 | 0 | 0 | 0
1 | Degradation of glass fiber reinforced polymer (GFRP) bars in concrete environment | Paulina Arczewska, Maria Anna Polak, Alexander Penlidis | 1 | Construction and Building Materials | 2021 | 4132 | 162 | Glass | Notreported | Vinyl ester | Notreported | Notreported | Notreported | Notreported | Notreported | 75 | Notreported | 16 | Notreported | Notreported | helically wrapped | Smooth | Notreported | Notreported | SMD | Notreported | Notreported | SMD | matrix type and fiber content according to 'Relation between Tensile Strength and Modulus of Rupture for GFRP Reinforcing Bars' | Flexural | SMD | Notreported | SMD | 1572 | Notreported | SMD | Notreported | Notreported | SMD | Notreported | Notreported | SMD | SMD | SMD | SMD | SMD | SMD | SMD | 70 | SMD | 3600 | SMD | SMD | SMD | SMD | SMD | SMD | SMD | 13 | Notreported | KOH:4.2,NaOH:0.9, Ca(OH)2:118.5; g/L(mol/L) | SMD | SMD | SMD | SMD | SMD | SMD | SMD | SMD | SMD | SMD | SMD | SMD | SMD | SMD | SMD | SMD | SMD | SMD | SMD | SMD | SMD | SMD | SMD | SMD | SMD | SMD | SMD | SMD | SMD | SMD | SMD | SMD | Notreported | SMD | 5 | 1272 | Notreported | SMD | 80.92% | Notreported | Notreported | SMD | Notreported | Notreported | Notreported | SMD | Notreported | SMD | SMD | SMD | SMD | SMD | SMD | SMD | SMD | SMD | SMD | SMD | SMD | SMD | [13 empty] | 0 | 0 | 0 | 0 | 0 | 0 | 0 | 0 | 0 | 0 | 0 | 0 | 0 | 0 | 0 | 0 | 0 | 0 | 0 | 0 | 0
1 | Durability of glass fiber-reinforced polymer bars in water and simulated concrete pore solution | Yixun Yu , Shuai Liu, Yunfeng Pan, Xinbo Miu, Jintao Liu | 1 | Construction and Building Materials | 2021 | 4133 | 1 | Glass | E-glass | Epoxy | Notreported | 165 | Notreported | Notreported | Notreported | Notreported | Notreported | 8 | Notreported | Notreported | helically wrapped | Smooth | 0.316 | ASTM D5229 | SMD | Notreported | Harbin FRP Institute Co., Ltd; Fiber: Chongqing Polymer International Corp.; Matrix: Bluestar New Chemical Materials Co., Ltd. | SMD | SMD | Water absorption | SMD | 4 | SMD | 53.98236 | Notreported | Shear strength | Notreported | Notreported | Shear modulus | Notreported | Notreported | Shear deformation | SMD | SMD | SMD | SMD | SMD | SMD | 21 | SMD | 300 | SMD | SMD | SMD | SMD | SMD | SMD | SMD | distilled water | Notreported | 0 | SMD | SMD | SMD | SMD | SMD | SMD | SMD | SMD | SMD | SMD | SMD | SMD | SMD | SMD | SMD | SMD | SMD | SMD | SMD | SMD | SMD | SMD | SMD | SMD | SMD | SMD | SMD | SMD | SMD | SMD | SMD | SMD | Notreported | SMD | SMD | SMD | SMD | SMD | SMD | SMD | SMD | SMD | SMD | SMD | SMD | SMD | SMD | 10 | 0.01197 | 30.24227 | Ww-Wi | SMD | SMD | SMD | SMD | SMD | SMD | SMD | SMD | SMD | [13 empty] | 0 | 0 | 0 | 0 | 0 | 0 | 0 | 0 | 0 | 0 | 0 | 0 | 0 | 0 | 0 | 0 | 0 | 0 | 0 | 0 | 0
1 | Durability of glass fiber-reinforced polymer bars in water and simulated concrete pore solution | Yixun Yu , Shuai Liu, Yunfeng Pan, Xinbo Miu, Jintao Liu | 1 | Construction and Building Materials | 2021 | 4134 | 2 | Glass | E-glass | Epoxy | Notreported | 165 | Notreported | Notreported | Notreported | Notreported | Notreported | 8 | Notreported | Notreported | helically wrapped | Smooth | 0.316 | ASTM D5229 | SMD | Notreported | Harbin FRP Institute Co., Ltd; Fiber: Chongqing Polymer International Corp.; Matrix: Bluestar New Chemical Materials Co., Ltd. | SMD | SMD | Water absorption | SMD | 4 | SMD | 53.98236 | Notreported | Shear strength | Notreported | Notreported | Shear modulus | Notreported | Notreported | Shear deformation | SMD | SMD | SMD | SMD | SMD | SMD | 21 | SMD | 432 | SMD | SMD | SMD | SMD | SMD | SMD | SMD | distilled water | Notreported | 0 | SMD | SMD | SMD | SMD | SMD | SMD | SMD | SMD | SMD | SMD | SMD | SMD | SMD | SMD | SMD | SMD | SMD | SMD | SMD | SMD | SMD | SMD | SMD | SMD | SMD | SMD | SMD | SMD | SMD | SMD | SMD | SMD | Notreported | SMD | SMD | SMD | SMD | SMD | SMD | SMD | SMD | SMD | SMD | SMD | SMD | SMD | SMD | 10 | 0.01146 | 40.66318 | Ww-Wi | SMD | SMD | SMD | SMD | SMD | SMD | SMD | SMD | SMD | [13 empty] | 0 | 0 | 0 | 0 | 0 | 0 | 0 | 0 | 0 | 0 | 0 | 0 | 0 | 0 | 0 | 0 | 0 | 0 | 0 | 0 | 0
1 | Durability of glass fiber-reinforced polymer bars in water and simulated concrete pore solution | Yixun Yu , Shuai Liu, Yunfeng Pan, Xinbo Miu, Jintao Liu | 1 | Construction and Building Materials | 2021 | 4135 | 3 | Glass | E-glass | Epoxy | Notreported | 165 | Notreported | Notreported | Notreported | Notreported | Notreported | 8 | Notreported | Notreported | helically wrapped | Smooth | 0.316 | ASTM D5229 | SMD | Notreported | Harbin FRP Institute Co., Ltd; Fiber: Chongqing Polymer International Corp.; Matrix: Bluestar New Chemical Materials Co., Ltd. | SMD | SMD | Water absorption | SMD | 4 | SMD | 53.98236 | Notreported | Shear strength | Notreported | Notreported | Shear modulus | Notreported | Notreported | Shear deformation | SMD | SMD | SMD | SMD | SMD | SMD | 21 | SMD | 600 | SMD | SMD | SMD | SMD | SMD | SMD | SMD | distilled water | Notreported | 0 | SMD | SMD | SMD | SMD | SMD | SMD | SMD | SMD | SMD | SMD | SMD | SMD | SMD | SMD | SMD | SMD | SMD | SMD | SMD | SMD | SMD | SMD | SMD | SMD | SMD | SMD | SMD | SMD | SMD | SMD | SMD | SMD | Notreported | SMD | SMD | SMD | SMD | SMD | SMD | SMD | SMD | SMD | SMD | SMD | SMD | SMD | SMD | 10 | 0.02426 | 33.59439 | Ww-Wi | SMD | SMD | SMD | SMD | SMD | SMD | SMD | SMD | SMD | [13 empty] | 0 | 0 | 0 | 0 | 0 | 0 | 0 | 0 | 0 | 0 | 0 | 0 | 0 | 0 | 0 | 0 | 0 | 0 | 0 | 0 | 0
1 | Durability of glass fiber-reinforced polymer bars in water and simulated concrete pore solution | Yixun Yu , Shuai Liu, Yunfeng Pan, Xinbo Miu, Jintao Liu | 1 | Construction and Building Materials | 2021 | 4136 | 4 | Glass | E-glass | Epoxy | Notreported | 165 | Notreported | Notreported | Notreported | Notreported | Notreported | 8 | Notreported | Notreported | helically wrapped | Smooth | 0.316 | ASTM D5229 | SMD | Notreported | Harbin FRP Institute Co., Ltd; Fiber: Chongqing Polymer International Corp.; Matrix: Bluestar New Chemical Materials Co., Ltd. | SMD | SMD | Water absorption | SMD | 4 | SMD | 53.98236 | Notreported | Shear strength | Notreported | Notreported | Shear modulus | Notreported | Notreported | Shear deformation | SMD | SMD | SMD | SMD | SMD | SMD | 21 | SMD | 840 | SMD | SMD | SMD | SMD | SMD | SMD | SMD | distilled water | Notreported | 0 | SMD | SMD | SMD | SMD | SMD | SMD | SMD | SMD | SMD | SMD | SMD | SMD | SMD | SMD | SMD | SMD | SMD | SMD | SMD | SMD | SMD | SMD | SMD | SMD | SMD | SMD | SMD | SMD | SMD | SMD | SMD | SMD | Notreported | SMD | SMD | SMD | SMD | SMD | SMD | SMD | SMD | SMD | SMD | SMD | SMD | SMD | SMD | 10 | 0.07756 | 15.18824 | Ww-Wi | SMD | SMD | SMD | SMD | SMD | SMD | SMD | SMD | SMD | [13 empty] | 0 | 0 | 0 | 0 | 0 | 0 | 0 | 0 | 0 | 0 | 0 | 0 | 0 | 0 | 0 | 0 | 0 | 0 | 0 | 0 | 0
1 | Durability of glass fiber-reinforced polymer bars in water and simulated concrete pore solution | Yixun Yu , Shuai Liu, Yunfeng Pan, Xinbo Miu, Jintao Liu | 1 | Construction and Building Materials | 2021 | 4137 | 5 | Glass | E-glass | Epoxy | Notreported | 165 | Notreported | Notreported | Notreported | Notreported | Notreported | 8 | Notreported | Notreported | helically wrapped | Smooth | 0.316 | ASTM D5229 | SMD | Notreported | Harbin FRP Institute Co., Ltd; Fiber: Chongqing Polymer International Corp.; Matrix: Bluestar New Chemical Materials Co., Ltd. | SMD | SMD | Water absorption | SMD | 4 | SMD | 53.98236 | Notreported | Shear strength | Notreported | Notreported | Shear modulus | Notreported | Notreported | Shear deformation | SMD | SMD | SMD | SMD | SMD | SMD | 21 | SMD | 1104 | SMD | SMD | SMD | SMD | SMD | SMD | SMD | distilled water | Notreported | 0 | SMD | SMD | SMD | SMD | SMD | SMD | SMD | SMD | SMD | SMD | SMD | SMD | SMD | SMD | SMD | SMD | SMD | SMD | SMD | SMD | SMD | SMD | SMD | SMD | SMD | SMD | SMD | SMD | SMD | SMD | SMD | SMD | Notreported | SMD | SMD | SMD | SMD | SMD | SMD | SMD | SMD | SMD | SMD | SMD | SMD | SMD | SMD | 10 | 0.08777 | 13.41005 | Ww-Wi | SMD | SMD | SMD | SMD | SMD | SMD | SMD | SMD | SMD | [13 empty] | 0 | 0 | 0 | 0 | 0 | 0 | 0 | 0 | 0 | 0 | 0 | 0 | 0 | 0 | 0 | 0 | 0 | 0 | 0 | 0 | 0
1 | Durability of glass fiber-reinforced polymer bars in water and simulated concrete pore solution | Yixun Yu , Shuai Liu, Yunfeng Pan, Xinbo Miu, Jintao Liu | 1 | Construction and Building Materials | 2021 | 4138 | 6 | Glass | E-glass | Epoxy | Notreported | 165 | Notreported | Notreported | Notreported | Notreported | Notreported | 8 | Notreported | Notreported | helically wrapped | Smooth | 0.316 | ASTM D5229 | SMD | Notreported | Harbin FRP Institute Co., Ltd; Fiber: Chongqing Polymer International Corp.; Matrix: Bluestar New Chemical Materials Co., Ltd. | SMD | SMD | Water absorption | SMD | 4 | SMD | 53.98236 | Notreported | Shear strength | Notreported | Notreported | Shear modulus | Notreported | Notreported | Shear deformation | SMD | SMD | SMD | SMD | SMD | SMD | 21 | SMD | 1344 | SMD | SMD | SMD | SMD | SMD | SMD | SMD | distilled water | Notreported | 0 | SMD | SMD | SMD | SMD | SMD | SMD | SMD | SMD | SMD | SMD | SMD | SMD | SMD | SMD | SMD | SMD | SMD | SMD | SMD | SMD | SMD | SMD | SMD | SMD | SMD | SMD | SMD | SMD | SMD | SMD | SMD | SMD | Notreported | SMD | SMD | SMD | SMD | SMD | SMD | SMD | SMD | SMD | SMD | SMD | SMD | SMD | SMD | 10 | 0.10368 | 9.847608 | Ww-Wi | SMD | SMD | SMD | SMD | SMD | SMD | SMD | SMD | SMD | [13 empty] | 0 | 0 | 0 | 0 | 0 | 0 | 0 | 0 | 0 | 0 | 0 | 0 | 0 | 0 | 0 | 0 | 0 | 0 | 0 | 0 | 0
1 | Durability of glass fiber-reinforced polymer bars in water and simulated concrete pore solution | Yixun Yu , Shuai Liu, Yunfeng Pan, Xinbo Miu, Jintao Liu | 1 | Construction and Building Materials | 2021 | 4139 | 7 | Glass | E-glass | Epoxy | Notreported | 165 | Notreported | Notreported | Notreported | Notreported | Notreported | 8 | Notreported | Notreported | helically wrapped | Smooth | 0.316 | ASTM D5229 | SMD | Notreported | Harbin FRP Institute Co., Ltd; Fiber: Chongqing Polymer International Corp.; Matrix: Bluestar New Chemical Materials Co., Ltd. | SMD | SMD | Water absorption | SMD | 4 | SMD | 53.98236 | Notreported | Shear strength | Notreported | Notreported | Shear modulus | Notreported | Notreported | Shear deformation | SMD | SMD | SMD | SMD | SMD | SMD | 21 | SMD | 1608 | SMD | SMD | SMD | SMD | SMD | SMD | SMD | distilled water | Notreported | 0 | SMD | SMD | SMD | SMD | SMD | SMD | SMD | SMD | SMD | SMD | SMD | SMD | SMD | SMD | SMD | SMD | SMD | SMD | SMD | SMD | SMD | SMD | SMD | SMD | SMD | SMD | SMD | SMD | SMD | SMD | SMD | SMD | Notreported | SMD | SMD | SMD | SMD | SMD | SMD | SMD | SMD | SMD | SMD | SMD | SMD | SMD | SMD | 10 | 0.09088 | 10.10123 | Ww-Wi | SMD | SMD | SMD | SMD | SMD | SMD | SMD | SMD | SMD | [13 empty] | 0 | 0 | 0 | 0 | 0 | 0 | 0 | 0 | 0 | 0 | 0 | 0 | 0 | 0 | 0 | 0 | 0 | 0 | 0 | 0 | 0
1 | Durability of glass fiber-reinforced polymer bars in water and simulated concrete pore solution | Yixun Yu , Shuai Liu, Yunfeng Pan, Xinbo Miu, Jintao Liu | 1 | Construction and Building Materials | 2021 | 4140 | 8 | Glass | E-glass | Epoxy | Notreported | 165 | Notreported | Notreported | Notreported | Notreported | Notreported | 8 | Notreported | Notreported | helically wrapped | Smooth | 0.316 | ASTM D5229 | SMD | Notreported | Harbin FRP Institute Co., Ltd; Fiber: Chongqing Polymer International Corp.; Matrix: Bluestar New Chemical Materials Co., Ltd. | SMD | SMD | Water absorption | SMD | 4 | SMD | 53.98236 | Notreported | Shear strength | Notreported | Notreported | Shear modulus | Notreported | Notreported | Shear deformation | SMD | SMD | SMD | SMD | SMD | SMD | 21 | SMD | 1944 | SMD | SMD | SMD | SMD | SMD | SMD | SMD | distilled water | Notreported | 0 | SMD | SMD | SMD | SMD | SMD | SMD | SMD | SMD | SMD | SMD | SMD | SMD | SMD | SMD | SMD | SMD | SMD | SMD | SMD | SMD | SMD | SMD | SMD | SMD | SMD | SMD | SMD | SMD | SMD | SMD | SMD | SMD | Notreported | SMD | SMD | SMD | SMD | SMD | SMD | SMD | SMD | SMD | SMD | SMD | SMD | SMD | SMD | 10 | 0.0914 | 9.474836 | Ww-Wi | SMD | SMD | SMD | SMD | SMD | SMD | SMD | SMD | SMD | [13 empty] | 0 | 0 | 0 | 0 | 0 | 0 | 0 | 0 | 0 | 0 | 0 | 0 | 0 | 0 | 0 | 0 | 0 | 0 | 0 | 0 | 0
1 | Durability of glass fiber-reinforced polymer bars in water and simulated concrete pore solution | Yixun Yu , Shuai Liu, Yunfeng Pan, Xinbo Miu, Jintao Liu | 1 | Construction and Building Materials | 2021 | 4141 | 9 | Glass | E-glass | Epoxy | Notreported | 165 | Notreported | Notreported | Notreported | Notreported | Notreported | 8 | Notreported | Notreported | helically wrapped | Smooth | 0.316 | ASTM D5229 | SMD | Notreported | Harbin FRP Institute Co., Ltd; Fiber: Chongqing Polymer International Corp.; Matrix: Bluestar New Chemical Materials Co., Ltd. | SMD | SMD | Water absorption | SMD | 4 | SMD | 53.98236 | Notreported | Shear strength | Notreported | Notreported | Shear modulus | Notreported | Notreported | Shear deformation | SMD | SMD | SMD | SMD | SMD | SMD | 21 | SMD | 2520 | SMD | SMD | SMD | SMD | SMD | SMD | SMD | distilled water | Notreported | 0 | SMD | SMD | SMD | SMD | SMD | SMD | SMD | SMD | SMD | SMD | SMD | SMD | SMD | SMD | SMD | SMD | SMD | SMD | SMD | SMD | SMD | SMD | SMD | SMD | SMD | SMD | SMD | SMD | SMD | SMD | SMD | SMD | Notreported | SMD | SMD | SMD | SMD | SMD | SMD | SMD | SMD | SMD | SMD | SMD | SMD | SMD | SMD | 10 | 0.11752 | 11.77672 | Ww-Wi | SMD | SMD | SMD | SMD | SMD | SMD | SMD | SMD | SMD | [13 empty] | 0 | 0 | 0 | 0 | 0 | 0 | 0 | 0 | 0 | 0 | 0 | 0 | 0 | 0 | 0 | 0 | 0 | 0 | 0 | 0 | 0
1 | Durability of glass fiber-reinforced polymer bars in water and simulated concrete pore solution | Yixun Yu , Shuai Liu, Yunfeng Pan, Xinbo Miu, Jintao Liu | 1 | Construction and Building Materials | 2021 | 4142 | 10 | Glass | E-glass | Epoxy | Notreported | 165 | Notreported | Notreported | Notreported | Notreported | Notreported | 8 | Notreported | Notreported | helically wrapped | Smooth | 0.316 | ASTM D5229 | SMD | Notreported | Harbin FRP Institute Co., Ltd; Fiber: Chongqing Polymer International Corp.; Matrix: Bluestar New Chemical Materials Co., Ltd. | SMD | SMD | Water absorption | SMD | 4 | SMD | 53.98236 | Notreported | Shear strength | Notreported | Notreported | Shear modulus | Notreported | Notreported | Shear deformation | SMD | SMD | SMD | SMD | SMD | SMD | 21 | SMD | 3072 | SMD | SMD | SMD | SMD | SMD | SMD | SMD | distilled water | Notreported | 0 | SMD | SMD | SMD | SMD | SMD | SMD | SMD | SMD | SMD | SMD | SMD | SMD | SMD | SMD | SMD | SMD | SMD | SMD | SMD | SMD | SMD | SMD | SMD | SMD | SMD | SMD | SMD | SMD | SMD | SMD | SMD | SMD | Notreported | SMD | SMD | SMD | SMD | SMD | SMD | SMD | SMD | SMD | SMD | SMD | SMD | SMD | SMD | 10 | 0.13848 | 16.25505 | Ww-Wi | SMD | SMD | SMD | SMD | SMD | SMD | SMD | SMD | SMD | [13 empty] | 0 | 0 | 0 | 0 | 0 | 0 | 0 | 0 | 0 | 0 | 0 | 0 | 0 | 0 | 0 | 0 | 0 | 0 | 0 | 0 | 0
1 | Durability of glass fiber-reinforced polymer bars in water and simulated concrete pore solution | Yixun Yu , Shuai Liu, Yunfeng Pan, Xinbo Miu, Jintao Liu | 1 | Construction and Building Materials | 2021 | 4143 | 11 | Glass | E-glass | Epoxy | Notreported | 165 | Notreported | Notreported | Notreported | Notreported | Notreported | 8 | Notreported | Notreported | helically wrapped | Smooth | 0.316 | ASTM D5229 | SMD | Notreported | Harbin FRP Institute Co., Ltd; Fiber: Chongqing Polymer International Corp.; Matrix: Bluestar New Chemical Materials Co., Ltd. | SMD | SMD | Water absorption | SMD | 4 | SMD | 53.98236 | Notreported | Shear strength | Notreported | Notreported | Shear modulus | Notreported | Notreported | Shear deformation | SMD | SMD | SMD | SMD | SMD | SMD | 40 | SMD | 300 | SMD | SMD | SMD | SMD | SMD | SMD | SMD | distilled water | Notreported | 0 | SMD | SMD | SMD | SMD | SMD | SMD | SMD | SMD | SMD | SMD | SMD | SMD | SMD | SMD | SMD | SMD | SMD | SMD | SMD | SMD | SMD | SMD | SMD | SMD | SMD | SMD | SMD | SMD | SMD | SMD | SMD | SMD | Notreported | SMD | SMD | SMD | SMD | SMD | SMD | SMD | SMD | SMD | SMD | SMD | SMD | SMD | SMD | 10 | 0.02478 | 10.45198 | Ww-Wi | SMD | SMD | SMD | SMD | SMD | SMD | SMD | SMD | SMD | [13 empty] | 0 | 0 | 0 | 0 | 0 | 0 | 0 | 0 | 0 | 0 | 0 | 0 | 0 | 0 | 0 | 0 | 0 | 0 | 0 | 0 | 0
1 | Durability of glass fiber-reinforced polymer bars in water and simulated concrete pore solution | Yixun Yu , Shuai Liu, Yunfeng Pan, Xinbo Miu, Jintao Liu | 1 | Construction and Building Materials | 2021 | 4144 | 12 | Glass | E-glass | Epoxy | Notreported | 165 | Notreported | Notreported | Notreported | Notreported | Notreported | 8 | Notreported | Notreported | helically wrapped | Smooth | 0.316 | ASTM D5229 | SMD | Notreported | Harbin FRP Institute Co., Ltd; Fiber: Chongqing Polymer International Corp.; Matrix: Bluestar New Chemical Materials Co., Ltd. | SMD | SMD | Water absorption | SMD | 4 | SMD | 53.98236 | Notreported | Shear strength | Notreported | Notreported | Shear modulus | Notreported | Notreported | Shear deformation | SMD | SMD | SMD | SMD | SMD | SMD | 40 | SMD | 432 | SMD | SMD | SMD | SMD | SMD | SMD | SMD | distilled water | Notreported | 0 | SMD | SMD | SMD | SMD | SMD | SMD | SMD | SMD | SMD | SMD | SMD | SMD | SMD | SMD | SMD | SMD | SMD | SMD | SMD | SMD | SMD | SMD | SMD | SMD | SMD | SMD | SMD | SMD | SMD | SMD | SMD | SMD | Notreported | SMD | SMD | SMD | SMD | SMD | SMD | SMD | SMD | SMD | SMD | SMD | SMD | SMD | SMD | 10 | 0.01857 | 36.24125 | Ww-Wi | SMD | SMD | SMD | SMD | SMD | SMD | SMD | SMD | SMD | [13 empty] | 0 | 0 | 0 | 0 | 0 | 0 | 0 | 0 | 0 | 0 | 0 | 0 | 0 | 0 | 0 | 0 | 0 | 0 | 0 | 0 | 0
1 | Durability of glass fiber-reinforced polymer bars in water and simulated concrete pore solution | Yixun Yu , Shuai Liu, Yunfeng Pan, Xinbo Miu, Jintao Liu | 1 | Construction and Building Materials | 2021 | 4145 | 13 | Glass | E-glass | Epoxy | Notreported | 165 | Notreported | Notreported | Notreported | Notreported | Notreported | 8 | Notreported | Notreported | helically wrapped | Smooth | 0.316 | ASTM D5229 | SMD | Notreported | Harbin FRP Institute Co., Ltd; Fiber: Chongqing Polymer International Corp.; Matrix: Bluestar New Chemical Materials Co., Ltd. | SMD | SMD | Water absorption | SMD | 4 | SMD | 53.98236 | Notreported | Shear strength | Notreported | Notreported | Shear modulus | Notreported | Notreported | Shear deformation | SMD | SMD | SMD | SMD | SMD | SMD | 40 | SMD | 600 | SMD | SMD | SMD | SMD | SMD | SMD | SMD | distilled water | Notreported | 0 | SMD | SMD | SMD | SMD | SMD | SMD | SMD | SMD | SMD | SMD | SMD | SMD | SMD | SMD | SMD | SMD | SMD | SMD | SMD | SMD | SMD | SMD | SMD | SMD | SMD | SMD | SMD | SMD | SMD | SMD | SMD | SMD | Notreported | SMD | SMD | SMD | SMD | SMD | SMD | SMD | SMD | SMD | SMD | SMD | SMD | SMD | SMD | 10 | 0.05958 | 18.02618 | Ww-Wi | SMD | SMD | SMD | SMD | SMD | SMD | SMD | SMD | SMD | [13 empty] | 0 | 0 | 0 | 0 | 0 | 0 | 0 | 0 | 0 | 0 | 0 | 0 | 0 | 0 | 0 | 0 | 0 | 0 | 0 | 0 | 0
1 | Durability of glass fiber-reinforced polymer bars in water and simulated concrete pore solution | Yixun Yu , Shuai Liu, Yunfeng Pan, Xinbo Miu, Jintao Liu | 1 | Construction and Building Materials | 2021 | 4146 | 14 | Glass | E-glass | Epoxy | Notreported | 165 | Notreported | Notreported | Notreported | Notreported | Notreported | 8 | Notreported | Notreported | helically wrapped | Smooth | 0.316 | ASTM D5229 | SMD | Notreported | Harbin FRP Institute Co., Ltd; Fiber: Chongqing Polymer International Corp.; Matrix: Bluestar New Chemical Materials Co., Ltd. | SMD | SMD | Water absorption | SMD | 4 | SMD | 53.98236 | Notreported | Shear strength | Notreported | Notreported | Shear modulus | Notreported | Notreported | Shear deformation | SMD | SMD | SMD | SMD | SMD | SMD | 40 | SMD | 840 | SMD | SMD | SMD | SMD | SMD | SMD | SMD | distilled water | Notreported | 0 | SMD | SMD | SMD | SMD | SMD | SMD | SMD | SMD | SMD | SMD | SMD | SMD | SMD | SMD | SMD | SMD | SMD | SMD | SMD | SMD | SMD | SMD | SMD | SMD | SMD | SMD | SMD | SMD | SMD | SMD | SMD | SMD | Notreported | SMD | SMD | SMD | SMD | SMD | SMD | SMD | SMD | SMD | SMD | SMD | SMD | SMD | SMD | 10 | 0.07393 | 16.62383 | Ww-Wi | SMD | SMD | SMD | SMD | SMD | SMD | SMD | SMD | SMD | [13 empty] | 0 | 0 | 0 | 0 | 0 | 0 | 0 | 0 | 0 | 0 | 0 | 0 | 0 | 0 | 0 | 0 | 0 | 0 | 0 | 0 | 0
1 | Durability of glass fiber-reinforced polymer bars in water and simulated concrete pore solution | Yixun Yu , Shuai Liu, Yunfeng Pan, Xinbo Miu, Jintao Liu | 1 | Construction and Building Materials | 2021 | 4147 | 15 | Glass | E-glass | Epoxy | Notreported | 165 | Notreported | Notreported | Notreported | Notreported | Notreported | 8 | Notreported | Notreported | helically wrapped | Smooth | 0.316 | ASTM D5229 | SMD | Notreported | Harbin FRP Institute Co., Ltd; Fiber: Chongqing Polymer International Corp.; Matrix: Bluestar New Chemical Materials Co., Ltd. | SMD | SMD | Water absorption | SMD | 4 | SMD | 53.98236 | Notreported | Shear strength | Notreported | Notreported | Shear modulus | Notreported | Notreported | Shear deformation | SMD | SMD | SMD | SMD | SMD | SMD | 40 | SMD | 1104 | SMD | SMD | SMD | SMD | SMD | SMD | SMD | distilled water | Notreported | 0 | SMD | SMD | SMD | SMD | SMD | SMD | SMD | SMD | SMD | SMD | SMD | SMD | SMD | SMD | SMD | SMD | SMD | SMD | SMD | SMD | SMD | SMD | SMD | SMD | SMD | SMD | SMD | SMD | SMD | SMD | SMD | SMD | Notreported | SMD | SMD | SMD | SMD | SMD | SMD | SMD | SMD | SMD | SMD | SMD | SMD | SMD | SMD | 10 | 0.09295 | 9.876278 | Ww-Wi | SMD | SMD | SMD | SMD | SMD | SMD | SMD | SMD | SMD | [13 empty] | 0 | 0 | 0 | 0 | 0 | 0 | 0 | 0 | 0 | 0 | 0 | 0 | 0 | 0 | 0 | 0 | 0 | 0 | 0 | 0 | 0
1 | Durability of glass fiber-reinforced polymer bars in water and simulated concrete pore solution | Yixun Yu , Shuai Liu, Yunfeng Pan, Xinbo Miu, Jintao Liu | 1 | Construction and Building Materials | 2021 | 4148 | 16 | Glass | E-glass | Epoxy | Notreported | 165 | Notreported | Notreported | Notreported | Notreported | Notreported | 8 | Notreported | Notreported | helically wrapped | Smooth | 0.316 | ASTM D5229 | SMD | Notreported | Harbin FRP Institute Co., Ltd; Fiber: Chongqing Polymer International Corp.; Matrix: Bluestar New Chemical Materials Co., Ltd. | SMD | SMD | Water absorption | SMD | 4 | SMD | 53.98236 | Notreported | Shear strength | Notreported | Notreported | Shear modulus | Notreported | Notreported | Shear deformation | SMD | SMD | SMD | SMD | SMD | SMD | 40 | SMD | 1344 | SMD | SMD | SMD | SMD | SMD | SMD | SMD | distilled water | Notreported | 0 | SMD | SMD | SMD | SMD | SMD | SMD | SMD | SMD | SMD | SMD | SMD | SMD | SMD | SMD | SMD | SMD | SMD | SMD | SMD | SMD | SMD | SMD | SMD | SMD | SMD | SMD | SMD | SMD | SMD | SMD | SMD | SMD | Notreported | SMD | SMD | SMD | SMD | SMD | SMD | SMD | SMD | SMD | SMD | SMD | SMD | SMD | SMD | 10 | 0.10925 | 7.102975 | Ww-Wi | SMD | SMD | SMD | SMD | SMD | SMD | SMD | SMD | SMD | [13 empty] | 0 | 0 | 0 | 0 | 0 | 0 | 0 | 0 | 0 | 0 | 0 | 0 | 0 | 0 | 0 | 0 | 0 | 0 | 0 | 0 | 0
1 | Durability of glass fiber-reinforced polymer bars in water and simulated concrete pore solution | Yixun Yu , Shuai Liu, Yunfeng Pan, Xinbo Miu, Jintao Liu | 1 | Construction and Building Materials | 2021 | 4149 | 17 | Glass | E-glass | Epoxy | Notreported | 165 | Notreported | Notreported | Notreported | Notreported | Notreported | 8 | Notreported | Notreported | helically wrapped | Smooth | 0.316 | ASTM D5229 | SMD | Notreported | Harbin FRP Institute Co., Ltd; Fiber: Chongqing Polymer International Corp.; Matrix: Bluestar New Chemical Materials Co., Ltd. | SMD | SMD | Water absorption | SMD | 4 | SMD | 53.98236 | Notreported | Shear strength | Notreported | Notreported | Shear modulus | Notreported | Notreported | Shear deformation | SMD | SMD | SMD | SMD | SMD | SMD | 40 | SMD | 1608 | SMD | SMD | SMD | SMD | SMD | SMD | SMD | distilled water | Notreported | 0 | SMD | SMD | SMD | SMD | SMD | SMD | SMD | SMD | SMD | SMD | SMD | SMD | SMD | SMD | SMD | SMD | SMD | SMD | SMD | SMD | SMD | SMD | SMD | SMD | SMD | SMD | SMD | SMD | SMD | SMD | SMD | SMD | Notreported | SMD | SMD | SMD | SMD | SMD | SMD | SMD | SMD | SMD | SMD | SMD | SMD | SMD | SMD | 10 | 0.0857 | 17.96966 | Ww-Wi | SMD | SMD | SMD | SMD | SMD | SMD | SMD | SMD | SMD | [13 empty] | 0 | 0 | 0 | 0 | 0 | 0 | 0 | 0 | 0 | 0 | 0 | 0 | 0 | 0 | 0 | 0 | 0 | 0 | 0 | 0 | 0
1 | Durability of glass fiber-reinforced polymer bars in water and simulated concrete pore solution | Yixun Yu , Shuai Liu, Yunfeng Pan, Xinbo Miu, Jintao Liu | 1 | Construction and Building Materials | 2021 | 4150 | 18 | Glass | E-glass | Epoxy | Notreported | 165 | Notreported | Notreported | Notreported | Notreported | Notreported | 8 | Notreported | Notreported | helically wrapped | Smooth | 0.316 | ASTM D5229 | SMD | Notreported | Harbin FRP Institute Co., Ltd; Fiber: Chongqing Polymer International Corp.; Matrix: Bluestar New Chemical Materials Co., Ltd. | SMD | SMD | Water absorption | SMD | 4 | SMD | 53.98236 | Notreported | Shear strength | Notreported | Notreported | Shear modulus | Notreported | Notreported | Shear deformation | SMD | SMD | SMD | SMD | SMD | SMD | 40 | SMD | 1944 | SMD | SMD | SMD | SMD | SMD | SMD | SMD | distilled water | Notreported | 0 | SMD | SMD | SMD | SMD | SMD | SMD | SMD | SMD | SMD | SMD | SMD | SMD | SMD | SMD | SMD | SMD | SMD | SMD | SMD | SMD | SMD | SMD | SMD | SMD | SMD | SMD | SMD | SMD | SMD | SMD | SMD | SMD | Notreported | SMD | SMD | SMD | SMD | SMD | SMD | SMD | SMD | SMD | SMD | SMD | SMD | SMD | SMD | 10 | 0.08415 | 18.30065 | Ww-Wi | SMD | SMD | SMD | SMD | SMD | SMD | SMD | SMD | SMD | [13 empty] | 0 | 0 | 0 | 0 | 0 | 0 | 0 | 0 | 0 | 0 | 0 | 0 | 0 | 0 | 0 | 0 | 0 | 0 | 0 | 0 | 0
1 | Durability of glass fiber-reinforced polymer bars in water and simulated concrete pore solution | Yixun Yu , Shuai Liu, Yunfeng Pan, Xinbo Miu, Jintao Liu | 1 | Construction and Building Materials | 2021 | 4151 | 19 | Glass | E-glass | Epoxy | Notreported | 165 | Notreported | Notreported | Notreported | Notreported | Notreported | 8 | Notreported | Notreported | helically wrapped | Smooth | 0.316 | ASTM D5229 | SMD | Notreported | Harbin FRP Institute Co., Ltd; Fiber: Chongqing Polymer International Corp.; Matrix: Bluestar New Chemical Materials Co., Ltd. | SMD | SMD | Water absorption | SMD | 4 | SMD | 53.98236 | Notreported | Shear strength | Notreported | Notreported | Shear modulus | Notreported | Notreported | Shear deformation | SMD | SMD | SMD | SMD | SMD | SMD | 40 | SMD | 2520 | SMD | SMD | SMD | SMD | SMD | SMD | SMD | distilled water | Notreported | 0 | SMD | SMD | SMD | SMD | SMD | SMD | SMD | SMD | SMD | SMD | SMD | SMD | SMD | SMD | SMD | SMD | SMD | SMD | SMD | SMD | SMD | SMD | SMD | SMD | SMD | SMD | SMD | SMD | SMD | SMD | SMD | SMD | Notreported | SMD | SMD | SMD | SMD | SMD | SMD | SMD | SMD | SMD | SMD | SMD | SMD | SMD | SMD | 10 | 0.12981 | 15.44565 | Ww-Wi | SMD | SMD | SMD | SMD | SMD | SMD | SMD | SMD | SMD | [13 empty] | 0 | 0 | 0 | 0 | 0 | 0 | 0 | 0 | 0 | 0 | 0 | 0 | 0 | 0 | 0 | 0 | 0 | 0 | 0 | 0 | 0
1 | Durability of glass fiber-reinforced polymer bars in water and simulated concrete pore solution | Yixun Yu , Shuai Liu, Yunfeng Pan, Xinbo Miu, Jintao Liu | 1 | Construction and Building Materials | 2021 | 4152 | 20 | Glass | E-glass | Epoxy | Notreported | 165 | Notreported | Notreported | Notreported | Notreported | Notreported | 8 | Notreported | Notreported | helically wrapped | Smooth | 0.316 | ASTM D5229 | SMD | Notreported | Harbin FRP Institute Co., Ltd; Fiber: Chongqing Polymer International Corp.; Matrix: Bluestar New Chemical Materials Co., Ltd. | SMD | SMD | Water absorption | SMD | 4 | SMD | 53.98236 | Notreported | Shear strength | Notreported | Notreported | Shear modulus | Notreported | Notreported | Shear deformation | SMD | SMD | SMD | SMD | SMD | SMD | 40 | SMD | 3072 | SMD | SMD | SMD | SMD | SMD | SMD | SMD | distilled water | Notreported | 0 | SMD | SMD | SMD | SMD | SMD | SMD | SMD | SMD | SMD | SMD | SMD | SMD | SMD | SMD | SMD | SMD | SMD | SMD | SMD | SMD | SMD | SMD | SMD | SMD | SMD | SMD | SMD | SMD | SMD | SMD | SMD | SMD | Notreported | SMD | SMD | SMD | SMD | SMD | SMD | SMD | SMD | SMD | SMD | SMD | SMD | SMD | SMD | 10 | 0.16461 | 12.80603 | Ww-Wi | SMD | SMD | SMD | SMD | SMD | SMD | SMD | SMD | SMD | [13 empty] | 0 | 0 | 0 | 0 | 0 | 0 | 0 | 0 | 0 | 0 | 0 | 0 | 0 | 0 | 0 | 0 | 0 | 0 | 0 | 0 | 0
1 | Durability of glass fiber-reinforced polymer bars in water and simulated concrete pore solution | Yixun Yu , Shuai Liu, Yunfeng Pan, Xinbo Miu, Jintao Liu | 1 | Construction and Building Materials | 2021 | 4153 | 21 | Glass | E-glass | Epoxy | Notreported | 165 | Notreported | Notreported | Notreported | Notreported | Notreported | 8 | Notreported | Notreported | helically wrapped | Smooth | 0.316 | ASTM D5229 | SMD | Notreported | Harbin FRP Institute Co., Ltd; Fiber: Chongqing Polymer International Corp.; Matrix: Bluestar New Chemical Materials Co., Ltd. | SMD | SMD | Water absorption | SMD | 4 | SMD | 53.98236 | Notreported | Shear strength | Notreported | Notreported | Shear modulus | Notreported | Notreported | Shear deformation | SMD | SMD | SMD | SMD | SMD | SMD | 60 | SMD | 300 | SMD | SMD | SMD | SMD | SMD | SMD | SMD | distilled water | Notreported | 0 | SMD | SMD | SMD | SMD | SMD | SMD | SMD | SMD | SMD | SMD | SMD | SMD | SMD | SMD | SMD | SMD | SMD | SMD | SMD | SMD | SMD | SMD | SMD | SMD | SMD | SMD | SMD | SMD | SMD | SMD | SMD | SMD | Notreported | SMD | SMD | SMD | SMD | SMD | SMD | SMD | SMD | SMD | SMD | SMD | SMD | SMD | SMD | 10 | 0.05039 | 28.49772 | Ww-Wi | SMD | SMD | SMD | SMD | SMD | SMD | SMD | SMD | SMD | [13 empty] | 0 | 0 | 0 | 0 | 0 | 0 | 0 | 0 | 0 | 0 | 0 | 0 | 0 | 0 | 0 | 0 | 0 | 0 | 0 | 0 | 0
1 | Durability of glass fiber-reinforced polymer bars in water and simulated concrete pore solution | Yixun Yu , Shuai Liu, Yunfeng Pan, Xinbo Miu, Jintao Liu | 1 | Construction and Building Materials | 2021 | 4154 | 22 | Glass | E-glass | Epoxy | Notreported | 165 | Notreported | Notreported | Notreported | Notreported | Notreported | 8 | Notreported | Notreported | helically wrapped | Smooth | 0.316 | ASTM D5229 | SMD | Notreported | Harbin FRP Institute Co., Ltd; Fiber: Chongqing Polymer International Corp.; Matrix: Bluestar New Chemical Materials Co., Ltd. | SMD | SMD | Water absorption | SMD | 4 | SMD | 53.98236 | Notreported | Shear strength | Notreported | Notreported | Shear modulus | Notreported | Notreported | Shear deformation | SMD | SMD | SMD | SMD | SMD | SMD | 60 | SMD | 432 | SMD | SMD | SMD | SMD | SMD | SMD | SMD | distilled water | Notreported | 0 | SMD | SMD | SMD | SMD | SMD | SMD | SMD | SMD | SMD | SMD | SMD | SMD | SMD | SMD | SMD | SMD | SMD | SMD | SMD | SMD | SMD | SMD | SMD | SMD | SMD | SMD | SMD | SMD | SMD | SMD | SMD | SMD | Notreported | SMD | SMD | SMD | SMD | SMD | SMD | SMD | SMD | SMD | SMD | SMD | SMD | SMD | SMD | 10 | 0.05802 | 35.45329 | Ww-Wi | SMD | SMD | SMD | SMD | SMD | SMD | SMD | SMD | SMD | [13 empty] | 0 | 0 | 0 | 0 | 0 | 0 | 0 | 0 | 0 | 0 | 0 | 0 | 0 | 0 | 0 | 0 | 0 | 0 | 0 | 0 | 0
1 | Durability of glass fiber-reinforced polymer bars in water and simulated concrete pore solution | Yixun Yu , Shuai Liu, Yunfeng Pan, Xinbo Miu, Jintao Liu | 1 | Construction and Building Materials | 2021 | 4155 | 23 | Glass | E-glass | Epoxy | Notreported | 165 | Notreported | Notreported | Notreported | Notreported | Notreported | 8 | Notreported | Notreported | helically wrapped | Smooth | 0.316 | ASTM D5229 | SMD | Notreported | Harbin FRP Institute Co., Ltd; Fiber: Chongqing Polymer International Corp.; Matrix: Bluestar New Chemical Materials Co., Ltd. | SMD | SMD | Water absorption | SMD | 4 | SMD | 53.98236 | Notreported | Shear strength | Notreported | Notreported | Shear modulus | Notreported | Notreported | Shear deformation | SMD | SMD | SMD | SMD | SMD | SMD | 60 | SMD | 600 | SMD | SMD | SMD | SMD | SMD | SMD | SMD | distilled water | Notreported | 0 | SMD | SMD | SMD | SMD | SMD | SMD | SMD | SMD | SMD | SMD | SMD | SMD | SMD | SMD | SMD | SMD | SMD | SMD | SMD | SMD | SMD | SMD | SMD | SMD | SMD | SMD | SMD | SMD | SMD | SMD | SMD | SMD | Notreported | SMD | SMD | SMD | SMD | SMD | SMD | SMD | SMD | SMD | SMD | SMD | SMD | SMD | SMD | 10 | 0.0729 | 99.19067 | Ww-Wi | SMD | SMD | SMD | SMD | SMD | SMD | SMD | SMD | SMD | [13 empty] | 0 | 0 | 0 | 0 | 0 | 0 | 0 | 0 | 0 | 0 | 0 | 0 | 0 | 0 | 0 | 0 | 0 | 0 | 0 | 0 | 0
1 | Durability of glass fiber-reinforced polymer bars in water and simulated concrete pore solution | Yixun Yu , Shuai Liu, Yunfeng Pan, Xinbo Miu, Jintao Liu | 1 | Construction and Building Materials | 2021 | 4156 | 24 | Glass | E-glass | Epoxy | Notreported | 165 | Notreported | Notreported | Notreported | Notreported | Notreported | 8 | Notreported | Notreported | helically wrapped | Smooth | 0.316 | ASTM D5229 | SMD | Notreported | Harbin FRP Institute Co., Ltd; Fiber: Chongqing Polymer International Corp.; Matrix: Bluestar New Chemical Materials Co., Ltd. | SMD | SMD | Water absorption | SMD | 4 | SMD | 53.98236 | Notreported | Shear strength | Notreported | Notreported | Shear modulus | Notreported | Notreported | Shear deformation | SMD | SMD | SMD | SMD | SMD | SMD | 60 | SMD | 840 | SMD | SMD | SMD | SMD | SMD | SMD | SMD | distilled water | Notreported | 0 | SMD | SMD | SMD | SMD | SMD | SMD | SMD | SMD | SMD | SMD | SMD | SMD | SMD | SMD | SMD | SMD | SMD | SMD | SMD | SMD | SMD | SMD | SMD | SMD | SMD | SMD | SMD | SMD | SMD | SMD | SMD | SMD | Notreported | SMD | SMD | SMD | SMD | SMD | SMD | SMD | SMD | SMD | SMD | SMD | SMD | SMD | SMD | 10 | 0.13951 | 33.4743 | Ww-Wi | SMD | SMD | SMD | SMD | SMD | SMD | SMD | SMD | SMD | [13 empty] | 0 | 0 | 0 | 0 | 0 | 0 | 0 | 0 | 0 | 0 | 0 | 0 | 0 | 0 | 0 | 0 | 0 | 0 | 0 | 0 | 0
1 | Durability of glass fiber-reinforced polymer bars in water and simulated concrete pore solution | Yixun Yu , Shuai Liu, Yunfeng Pan, Xinbo Miu, Jintao Liu | 1 | Construction and Building Materials | 2021 | 4157 | 25 | Glass | E-glass | Epoxy | Notreported | 165 | Notreported | Notreported | Notreported | Notreported | Notreported | 8 | Notreported | Notreported | helically wrapped | Smooth | 0.316 | ASTM D5229 | SMD | Notreported | Harbin FRP Institute Co., Ltd; Fiber: Chongqing Polymer International Corp.; Matrix: Bluestar New Chemical Materials Co., Ltd. | SMD | SMD | Water absorption | SMD | 4 | SMD | 53.98236 | Notreported | Shear strength | Notreported | Notreported | Shear modulus | Notreported | Notreported | Shear deformation | SMD | SMD | SMD | SMD | SMD | SMD | 60 | SMD | 1104 | SMD | SMD | SMD | SMD | SMD | SMD | SMD | distilled water | Notreported | 0 | SMD | SMD | SMD | SMD | SMD | SMD | SMD | SMD | SMD | SMD | SMD | SMD | SMD | SMD | SMD | SMD | SMD | SMD | SMD | SMD | SMD | SMD | SMD | SMD | SMD | SMD | SMD | SMD | SMD | SMD | SMD | SMD | Notreported | SMD | SMD | SMD | SMD | SMD | SMD | SMD | SMD | SMD | SMD | SMD | SMD | SMD | SMD | 10 | 0.16771 | 30.85087 | Ww-Wi | SMD | SMD | SMD | SMD | SMD | SMD | SMD | SMD | SMD | [13 empty] | 0 | 0 | 0 | 0 | 0 | 0 | 0 | 0 | 0 | 0 | 0 | 0 | 0 | 0 | 0 | 0 | 0 | 0 | 0 | 0 | 0
1 | Durability of glass fiber-reinforced polymer bars in water and simulated concrete pore solution | Yixun Yu , Shuai Liu, Yunfeng Pan, Xinbo Miu, Jintao Liu | 1 | Construction and Building Materials | 2021 | 4158 | 26 | Glass | E-glass | Epoxy | Notreported | 165 | Notreported | Notreported | Notreported | Notreported | Notreported | 8 | Notreported | Notreported | helically wrapped | Smooth | 0.316 | ASTM D5229 | SMD | Notreported | Harbin FRP Institute Co., Ltd; Fiber: Chongqing Polymer International Corp.; Matrix: Bluestar New Chemical Materials Co., Ltd. | SMD | SMD | Water absorption | SMD | 4 | SMD | 53.98236 | Notreported | Shear strength | Notreported | Notreported | Shear modulus | Notreported | Notreported | Shear deformation | SMD | SMD | SMD | SMD | SMD | SMD | 60 | SMD | 1344 | SMD | SMD | SMD | SMD | SMD | SMD | SMD | distilled water | Notreported | 0 | SMD | SMD | SMD | SMD | SMD | SMD | SMD | SMD | SMD | SMD | SMD | SMD | SMD | SMD | SMD | SMD | SMD | SMD | SMD | SMD | SMD | SMD | SMD | SMD | SMD | SMD | SMD | SMD | SMD | SMD | SMD | SMD | Notreported | SMD | SMD | SMD | SMD | SMD | SMD | SMD | SMD | SMD | SMD | SMD | SMD | SMD | SMD | 10 | 0.20303 | 28.03034 | Ww-Wi | SMD | SMD | SMD | SMD | SMD | SMD | SMD | SMD | SMD | [13 empty] | 0 | 0 | 0 | 0 | 0 | 0 | 0 | 0 | 0 | 0 | 0 | 0 | 0 | 0 | 0 | 0 | 0 | 0 | 0 | 0 | 0
1 | Durability of glass fiber-reinforced polymer bars in water and simulated concrete pore solution | Yixun Yu , Shuai Liu, Yunfeng Pan, Xinbo Miu, Jintao Liu | 1 | Construction and Building Materials | 2021 | 4159 | 27 | Glass | E-glass | Epoxy | Notreported | 165 | Notreported | Notreported | Notreported | Notreported | Notreported | 8 | Notreported | Notreported | helically wrapped | Smooth | 0.316 | ASTM D5229 | SMD | Notreported | Harbin FRP Institute Co., Ltd; Fiber: Chongqing Polymer International Corp.; Matrix: Bluestar New Chemical Materials Co., Ltd. | SMD | SMD | Water absorption | SMD | 4 | SMD | 53.98236 | Notreported | Shear strength | Notreported | Notreported | Shear modulus | Notreported | Notreported | Shear deformation | SMD | SMD | SMD | SMD | SMD | SMD | 60 | SMD | 1608 | SMD | SMD | SMD | SMD | SMD | SMD | SMD | distilled water | Notreported | 0 | SMD | SMD | SMD | SMD | SMD | SMD | SMD | SMD | SMD | SMD | SMD | SMD | SMD | SMD | SMD | SMD | SMD | SMD | SMD | SMD | SMD | SMD | SMD | SMD | SMD | SMD | SMD | SMD | SMD | SMD | SMD | SMD | Notreported | SMD | SMD | SMD | SMD | SMD | SMD | SMD | SMD | SMD | SMD | SMD | SMD | SMD | SMD | 10 | 0.21286 | 27.71305 | Ww-Wi | SMD | SMD | SMD | SMD | SMD | SMD | SMD | SMD | SMD | [13 empty] | 0 | 0 | 0 | 0 | 0 | 0 | 0 | 0 | 0 | 0 | 0 | 0 | 0 | 0 | 0 | 0 | 0 | 0 | 0 | 0 | 0
1 | Durability of glass fiber-reinforced polymer bars in water and simulated concrete pore solution | Yixun Yu , Shuai Liu, Yunfeng Pan, Xinbo Miu, Jintao Liu | 1 | Construction and Building Materials | 2021 | 4160 | 28 | Glass | E-glass | Epoxy | Notreported | 165 | Notreported | Notreported | Notreported | Notreported | Notreported | 8 | Notreported | Notreported | helically wrapped | Smooth | 0.316 | ASTM D5229 | SMD | Notreported | Harbin FRP Institute Co., Ltd; Fiber: Chongqing Polymer International Corp.; Matrix: Bluestar New Chemical Materials Co., Ltd. | SMD | SMD | Water absorption | SMD | 4 | SMD | 53.98236 | Notreported | Shear strength | Notreported | Notreported | Shear modulus | Notreported | Notreported | Shear deformation | SMD | SMD | SMD | SMD | SMD | SMD | 60 | SMD | 1944 | SMD | SMD | SMD | SMD | SMD | SMD | SMD | distilled water | Notreported | 0 | SMD | SMD | SMD | SMD | SMD | SMD | SMD | SMD | SMD | SMD | SMD | SMD | SMD | SMD | SMD | SMD | SMD | SMD | SMD | SMD | SMD | SMD | SMD | SMD | SMD | SMD | SMD | SMD | SMD | SMD | SMD | SMD | Notreported | SMD | SMD | SMD | SMD | SMD | SMD | SMD | SMD | SMD | SMD | SMD | SMD | SMD | SMD | 10 | 0.22204 | 25.80616 | Ww-Wi | SMD | SMD | SMD | SMD | SMD | SMD | SMD | SMD | SMD | [13 empty] | 0 | 0 | 0 | 0 | 0 | 0 | 0 | 0 | 0 | 0 | 0 | 0 | 0 | 0 | 0 | 0 | 0 | 0 | 0 | 0 | 0
1 | Durability of glass fiber-reinforced polymer bars in water and simulated concrete pore solution | Yixun Yu , Shuai Liu, Yunfeng Pan, Xinbo Miu, Jintao Liu | 1 | Construction and Building Materials | 2021 | 4161 | 29 | Glass | E-glass | Epoxy | Notreported | 165 | Notreported | Notreported | Notreported | Notreported | Notreported | 8 | Notreported | Notreported | helically wrapped | Smooth | 0.316 | ASTM D5229 | SMD | Notreported | Harbin FRP Institute Co., Ltd; Fiber: Chongqing Polymer International Corp.; Matrix: Bluestar New Chemical Materials Co., Ltd. | SMD | SMD | Water absorption | SMD | 4 | SMD | 53.98236 | Notreported | Shear strength | Notreported | Notreported | Shear modulus | Notreported | Notreported | Shear deformation | SMD | SMD | SMD | SMD | SMD | SMD | 60 | SMD | 2520 | SMD | SMD | SMD | SMD | SMD | SMD | SMD | distilled water | Notreported | 0 | SMD | SMD | SMD | SMD | SMD | SMD | SMD | SMD | SMD | SMD | SMD | SMD | SMD | SMD | SMD | SMD | SMD | SMD | SMD | SMD | SMD | SMD | SMD | SMD | SMD | SMD | SMD | SMD | SMD | SMD | SMD | SMD | Notreported | SMD | SMD | SMD | SMD | SMD | SMD | SMD | SMD | SMD | SMD | SMD | SMD | SMD | SMD | 10 | 0.28503 | 24.28165 | Ww-Wi | SMD | SMD | SMD | SMD | SMD | SMD | SMD | SMD | SMD | [13 empty] | 0 | 0 | 0 | 0 | 0 | 0 | 0 | 0 | 0 | 0 | 0 | 0 | 0 | 0 | 0 | 0 | 0 | 0 | 0 | 0 | 0
1 | Durability of glass fiber-reinforced polymer bars in water and simulated concrete pore solution | Yixun Yu , Shuai Liu, Yunfeng Pan, Xinbo Miu, Jintao Liu | 1 | Construction and Building Materials | 2021 | 4162 | 30 | Glass | E-glass | Epoxy | Notreported | 165 | Notreported | Notreported | Notreported | Notreported | Notreported | 8 | Notreported | Notreported | helically wrapped | Smooth | 0.316 | ASTM D5229 | SMD | Notreported | Harbin FRP Institute Co., Ltd; Fiber: Chongqing Polymer International Corp.; Matrix: Bluestar New Chemical Materials Co., Ltd. | SMD | SMD | Water absorption | SMD | 4 | SMD | 53.98236 | Notreported | Shear strength | Notreported | Notreported | Shear modulus | Notreported | Notreported | Shear deformation | SMD | SMD | SMD | SMD | SMD | SMD | 60 | SMD | 3072 | SMD | SMD | SMD | SMD | SMD | SMD | SMD | distilled water | Notreported | 0 | SMD | SMD | SMD | SMD | SMD | SMD | SMD | SMD | SMD | SMD | SMD | SMD | SMD | SMD | SMD | SMD | SMD | SMD | SMD | SMD | SMD | SMD | SMD | SMD | SMD | SMD | SMD | SMD | SMD | SMD | SMD | SMD | Notreported | SMD | SMD | SMD | SMD | SMD | SMD | SMD | SMD | SMD | SMD | SMD | SMD | SMD | SMD | 10 | 0.31013 | 22.14555 | Ww-Wi | SMD | SMD | SMD | SMD | SMD | SMD | SMD | SMD | SMD | [13 empty] | 0 | 0 | 0 | 0 | 0 | 0 | 0 | 0 | 0 | 0 | 0 | 0 | 0 | 0 | 0 | 0 | 0 | 0 | 0 | 0 | 0
1 | Durability of glass fiber-reinforced polymer bars in water and simulated concrete pore solution | Yixun Yu , Shuai Liu, Yunfeng Pan, Xinbo Miu, Jintao Liu | 1 | Construction and Building Materials | 2021 | 4163 | 31 | Glass | E-glass | Epoxy | Notreported | 165 | Notreported | Notreported | Notreported | Notreported | Notreported | 8 | Notreported | Notreported | helically wrapped | Smooth | 0.316 | ASTM D5229 | SMD | Notreported | Harbin FRP Institute Co., Ltd; Fiber: Chongqing Polymer International Corp.; Matrix: Bluestar New Chemical Materials Co., Ltd. | SMD | SMD | Water absorption | SMD | 4 | SMD | 53.98236 | Notreported | Shear strength | Notreported | Notreported | Shear modulus | Notreported | Notreported | Shear deformation | SMD | SMD | SMD | SMD | SMD | SMD | 21 | SMD | 300 | SMD | SMD | SMD | SMD | SMD | SMD | SMD | 13.4 | 13 | KOH:19.6,NaOH:2.4, Ca(OH)2:2; g/L(mol/L) | SMD | SMD | SMD | SMD | SMD | SMD | SMD | SMD | SMD | SMD | SMD | SMD | SMD | SMD | SMD | SMD | SMD | SMD | SMD | SMD | SMD | SMD | SMD | SMD | SMD | SMD | SMD | SMD | SMD | SMD | SMD | SMD | Notreported | SMD | SMD | SMD | SMD | SMD | SMD | SMD | SMD | SMD | SMD | SMD | SMD | SMD | SMD | 10 | 0.00713 | 128.6115 | Ww-Wi | SMD | SMD | SMD | SMD | SMD | SMD | SMD | SMD | SMD | [13 empty] | 0 | 0 | 0 | 0 | 0 | 0 | 0 | 0 | 0 | 0 | 0 | 0 | 0 | 0 | 0 | 0 | 0 | 0 | 0 | 0 | 0
1 | Durability of glass fiber-reinforced polymer bars in water and simulated concrete pore solution | Yixun Yu , Shuai Liu, Yunfeng Pan, Xinbo Miu, Jintao Liu | 1 | Construction and Building Materials | 2021 | 4164 | 32 | Glass | E-glass | Epoxy | Notreported | 165 | Notreported | Notreported | Notreported | Notreported | Notreported | 8 | Notreported | Notreported | helically wrapped | Smooth | 0.316 | ASTM D5229 | SMD | Notreported | Harbin FRP Institute Co., Ltd; Fiber: Chongqing Polymer International Corp.; Matrix: Bluestar New Chemical Materials Co., Ltd. | SMD | SMD | Water absorption | SMD | 4 | SMD | 53.98236 | Notreported | Shear strength | Notreported | Notreported | Shear modulus | Notreported | Notreported | Shear deformation | SMD | SMD | SMD | SMD | SMD | SMD | 21 | SMD | 432 | SMD | SMD | SMD | SMD | SMD | SMD | SMD | 13.4 | 13 | KOH:19.6,NaOH:2.4, Ca(OH)2:2; g/L(mol/L) | SMD | SMD | SMD | SMD | SMD | SMD | SMD | SMD | SMD | SMD | SMD | SMD | SMD | SMD | SMD | SMD | SMD | SMD | SMD | SMD | SMD | SMD | SMD | SMD | SMD | SMD | SMD | SMD | SMD | SMD | SMD | SMD | Notreported | SMD | SMD | SMD | SMD | SMD | SMD | SMD | SMD | SMD | SMD | SMD | SMD | SMD | SMD | 10 | 0.01937 | 122.3542 | Ww-Wi | SMD | SMD | SMD | SMD | SMD | SMD | SMD | SMD | SMD | [13 empty] | 0 | 0 | 0 | 0 | 0 | 0 | 0 | 0 | 0 | 0 | 0 | 0 | 0 | 0 | 0 | 0 | 0 | 0 | 0 | 0 | 0
1 | Durability of glass fiber-reinforced polymer bars in water and simulated concrete pore solution | Yixun Yu , Shuai Liu, Yunfeng Pan, Xinbo Miu, Jintao Liu | 1 | Construction and Building Materials | 2021 | 4165 | 33 | Glass | E-glass | Epoxy | Notreported | 165 | Notreported | Notreported | Notreported | Notreported | Notreported | 8 | Notreported | Notreported | helically wrapped | Smooth | 0.316 | ASTM D5229 | SMD | Notreported | Harbin FRP Institute Co., Ltd; Fiber: Chongqing Polymer International Corp.; Matrix: Bluestar New Chemical Materials Co., Ltd. | SMD | SMD | Water absorption | SMD | 4 | SMD | 53.98236 | Notreported | Shear strength | Notreported | Notreported | Shear modulus | Notreported | Notreported | Shear deformation | SMD | SMD | SMD | SMD | SMD | SMD | 21 | SMD | 600 | SMD | SMD | SMD | SMD | SMD | SMD | SMD | 13.4 | 13 | KOH:19.6,NaOH:2.4, Ca(OH)2:2; g/L(mol/L) | SMD | SMD | SMD | SMD | SMD | SMD | SMD | SMD | SMD | SMD | SMD | SMD | SMD | SMD | SMD | SMD | SMD | SMD | SMD | SMD | SMD | SMD | SMD | SMD | SMD | SMD | SMD | SMD | SMD | SMD | SMD | SMD | Notreported | SMD | SMD | SMD | SMD | SMD | SMD | SMD | SMD | SMD | SMD | SMD | SMD | SMD | SMD | 10 | 0.05225 | 62.92823 | Ww-Wi | SMD | SMD | SMD | SMD | SMD | SMD | SMD | SMD | SMD | [13 empty] | 0 | 0 | 0 | 0 | 0 | 0 | 0 | 0 | 0 | 0 | 0 | 0 | 0 | 0 | 0 | 0 | 0 | 0 | 0 | 0 | 0
1 | Durability of glass fiber-reinforced polymer bars in water and simulated concrete pore solution | Yixun Yu , Shuai Liu, Yunfeng Pan, Xinbo Miu, Jintao Liu | 1 | Construction and Building Materials | 2021 | 4166 | 34 | Glass | E-glass | Epoxy | Notreported | 165 | Notreported | Notreported | Notreported | Notreported | Notreported | 8 | Notreported | Notreported | helically wrapped | Smooth | 0.316 | ASTM D5229 | SMD | Notreported | Harbin FRP Institute Co., Ltd; Fiber: Chongqing Polymer International Corp.; Matrix: Bluestar New Chemical Materials Co., Ltd. | SMD | SMD | Water absorption | SMD | 4 | SMD | 53.98236 | Notreported | Shear strength | Notreported | Notreported | Shear modulus | Notreported | Notreported | Shear deformation | SMD | SMD | SMD | SMD | SMD | SMD | 21 | SMD | 840 | SMD | SMD | SMD | SMD | SMD | SMD | SMD | 13.4 | 13 | KOH:19.6,NaOH:2.4, Ca(OH)2:2; g/L(mol/L) | SMD | SMD | SMD | SMD | SMD | SMD | SMD | SMD | SMD | SMD | SMD | SMD | SMD | SMD | SMD | SMD | SMD | SMD | SMD | SMD | SMD | SMD | SMD | SMD | SMD | SMD | SMD | SMD | SMD | SMD | SMD | SMD | Notreported | SMD | SMD | SMD | SMD | SMD | SMD | SMD | SMD | SMD | SMD | SMD | SMD | SMD | SMD | 10 | 0.12183 | 29.50012 | Ww-Wi | SMD | SMD | SMD | SMD | SMD | SMD | SMD | SMD | SMD | [13 empty] | 0 | 0 | 0 | 0 | 0 | 0 | 0 | 0 | 0 | 0 | 0 | 0 | 0 | 0 | 0 | 0 | 0 | 0 | 0 | 0 | 0
1 | Durability of glass fiber-reinforced polymer bars in water and simulated concrete pore solution | Yixun Yu , Shuai Liu, Yunfeng Pan, Xinbo Miu, Jintao Liu | 1 | Construction and Building Materials | 2021 | 4167 | 35 | Glass | E-glass | Epoxy | Notreported | 165 | Notreported | Notreported | Notreported | Notreported | Notreported | 8 | Notreported | Notreported | helically wrapped | Smooth | 0.316 | ASTM D5229 | SMD | Notreported | Harbin FRP Institute Co., Ltd; Fiber: Chongqing Polymer International Corp.; Matrix: Bluestar New Chemical Materials Co., Ltd. | SMD | SMD | Water absorption | SMD | 4 | SMD | 53.98236 | Notreported | Shear strength | Notreported | Notreported | Shear modulus | Notreported | Notreported | Shear deformation | SMD | SMD | SMD | SMD | SMD | SMD | 21 | SMD | 1104 | SMD | SMD | SMD | SMD | SMD | SMD | SMD | 13.4 | 13 | KOH:19.6,NaOH:2.4, Ca(OH)2:2; g/L(mol/L) | SMD | SMD | SMD | SMD | SMD | SMD | SMD | SMD | SMD | SMD | SMD | SMD | SMD | SMD | SMD | SMD | SMD | SMD | SMD | SMD | SMD | SMD | SMD | SMD | SMD | SMD | SMD | SMD | SMD | SMD | SMD | SMD | Notreported | SMD | SMD | SMD | SMD | SMD | SMD | SMD | SMD | SMD | SMD | SMD | SMD | SMD | SMD | 10 | 0.15241 | 18.06312 | Ww-Wi | SMD | SMD | SMD | SMD | SMD | SMD | SMD | SMD | SMD | [13 empty] | 0 | 0 | 0 | 0 | 0 | 0 | 0 | 0 | 0 | 0 | 0 | 0 | 0 | 0 | 0 | 0 | 0 | 0 | 0 | 0 | 0
1 | Durability of glass fiber-reinforced polymer bars in water and simulated concrete pore solution | Yixun Yu , Shuai Liu, Yunfeng Pan, Xinbo Miu, Jintao Liu | 1 | Construction and Building Materials | 2021 | 4168 | 36 | Glass | E-glass | Epoxy | Notreported | 165 | Notreported | Notreported | Notreported | Notreported | Notreported | 8 | Notreported | Notreported | helically wrapped | Smooth | 0.316 | ASTM D5229 | SMD | Notreported | Harbin FRP Institute Co., Ltd; Fiber: Chongqing Polymer International Corp.; Matrix: Bluestar New Chemical Materials Co., Ltd. | SMD | SMD | Water absorption | SMD | 4 | SMD | 53.98236 | Notreported | Shear strength | Notreported | Notreported | Shear modulus | Notreported | Notreported | Shear deformation | SMD | SMD | SMD | SMD | SMD | SMD | 21 | SMD | 1344 | SMD | SMD | SMD | SMD | SMD | SMD | SMD | 13.4 | 13 | KOH:19.6,NaOH:2.4, Ca(OH)2:2; g/L(mol/L) | SMD | SMD | SMD | SMD | SMD | SMD | SMD | SMD | SMD | SMD | SMD | SMD | SMD | SMD | SMD | SMD | SMD | SMD | SMD | SMD | SMD | SMD | SMD | SMD | SMD | SMD | SMD | SMD | SMD | SMD | SMD | SMD | Notreported | SMD | SMD | SMD | SMD | SMD | SMD | SMD | SMD | SMD | SMD | SMD | SMD | SMD | SMD | 10 | 0.18835 | 19.0815 | Ww-Wi | SMD | SMD | SMD | SMD | SMD | SMD | SMD | SMD | SMD | [13 empty] | 0 | 0 | 0 | 0 | 0 | 0 | 0 | 0 | 0 | 0 | 0 | 0 | 0 | 0 | 0 | 0 | 0 | 0 | 0 | 0 | 0
1 | Durability of glass fiber-reinforced polymer bars in water and simulated concrete pore solution | Yixun Yu , Shuai Liu, Yunfeng Pan, Xinbo Miu, Jintao Liu | 1 | Construction and Building Materials | 2021 | 4169 | 37 | Glass | E-glass | Epoxy | Notreported | 165 | Notreported | Notreported | Notreported | Notreported | Notreported | 8 | Notreported | Notreported | helically wrapped | Smooth | 0.316 | ASTM D5229 | SMD | Notreported | Harbin FRP Institute Co., Ltd; Fiber: Chongqing Polymer International Corp.; Matrix: Bluestar New Chemical Materials Co., Ltd. | SMD | SMD | Water absorption | SMD | 4 | SMD | 53.98236 | Notreported | Shear strength | Notreported | Notreported | Shear modulus | Notreported | Notreported | Shear deformation | SMD | SMD | SMD | SMD | SMD | SMD | 21 | SMD | 1608 | SMD | SMD | SMD | SMD | SMD | SMD | SMD | 13.4 | 13 | KOH:19.6,NaOH:2.4, Ca(OH)2:2; g/L(mol/L) | SMD | SMD | SMD | SMD | SMD | SMD | SMD | SMD | SMD | SMD | SMD | SMD | SMD | SMD | SMD | SMD | SMD | SMD | SMD | SMD | SMD | SMD | SMD | SMD | SMD | SMD | SMD | SMD | SMD | SMD | SMD | SMD | Notreported | SMD | SMD | SMD | SMD | SMD | SMD | SMD | SMD | SMD | SMD | SMD | SMD | SMD | SMD | 10 | 0.1677 | 18.23494 | Ww-Wi | SMD | SMD | SMD | SMD | SMD | SMD | SMD | SMD | SMD | [13 empty] | 0 | 0 | 0 | 0 | 0 | 0 | 0 | 0 | 0 | 0 | 0 | 0 | 0 | 0 | 0 | 0 | 0 | 0 | 0 | 0 | 0
1 | Durability of glass fiber-reinforced polymer bars in water and simulated concrete pore solution | Yixun Yu , Shuai Liu, Yunfeng Pan, Xinbo Miu, Jintao Liu | 1 | Construction and Building Materials | 2021 | 4170 | 38 | Glass | E-glass | Epoxy | Notreported | 165 | Notreported | Notreported | Notreported | Notreported | Notreported | 8 | Notreported | Notreported | helically wrapped | Smooth | 0.316 | ASTM D5229 | SMD | Notreported | Harbin FRP Institute Co., Ltd; Fiber: Chongqing Polymer International Corp.; Matrix: Bluestar New Chemical Materials Co., Ltd. | SMD | SMD | Water absorption | SMD | 4 | SMD | 53.98236 | Notreported | Shear strength | Notreported | Notreported | Shear modulus | Notreported | Notreported | Shear deformation | SMD | SMD | SMD | SMD | SMD | SMD | 21 | SMD | 1944 | SMD | SMD | SMD | SMD | SMD | SMD | SMD | 13.4 | 13 | KOH:19.6,NaOH:2.4, Ca(OH)2:2; g/L(mol/L) | SMD | SMD | SMD | SMD | SMD | SMD | SMD | SMD | SMD | SMD | SMD | SMD | SMD | SMD | SMD | SMD | SMD | SMD | SMD | SMD | SMD | SMD | SMD | SMD | SMD | SMD | SMD | SMD | SMD | SMD | SMD | SMD | Notreported | SMD | SMD | SMD | SMD | SMD | SMD | SMD | SMD | SMD | SMD | SMD | SMD | SMD | SMD | 10 | 0.20975 | 22.96544 | Ww-Wi | SMD | SMD | SMD | SMD | SMD | SMD | SMD | SMD | SMD | [13 empty] | 0 | 0 | 0 | 0 | 0 | 0 | 0 | 0 | 0 | 0 | 0 | 0 | 0 | 0 | 0 | 0 | 0 | 0 | 0 | 0 | 0
1 | Durability of glass fiber-reinforced polymer bars in water and simulated concrete pore solution | Yixun Yu , Shuai Liu, Yunfeng Pan, Xinbo Miu, Jintao Liu | 1 | Construction and Building Materials | 2021 | 4171 | 39 | Glass | E-glass | Epoxy | Notreported | 165 | Notreported | Notreported | Notreported | Notreported | Notreported | 8 | Notreported | Notreported | helically wrapped | Smooth | 0.316 | ASTM D5229 | SMD | Notreported | Harbin FRP Institute Co., Ltd; Fiber: Chongqing Polymer International Corp.; Matrix: Bluestar New Chemical Materials Co., Ltd. | SMD | SMD | Water absorption | SMD | 4 | SMD | 53.98236 | Notreported | Shear strength | Notreported | Notreported | Shear modulus | Notreported | Notreported | Shear deformation | SMD | SMD | SMD | SMD | SMD | SMD | 21 | SMD | 2520 | SMD | SMD | SMD | SMD | SMD | SMD | SMD | 13.4 | 13 | KOH:19.6,NaOH:2.4, Ca(OH)2:2; g/L(mol/L) | SMD | SMD | SMD | SMD | SMD | SMD | SMD | SMD | SMD | SMD | SMD | SMD | SMD | SMD | SMD | SMD | SMD | SMD | SMD | SMD | SMD | SMD | SMD | SMD | SMD | SMD | SMD | SMD | SMD | SMD | SMD | SMD | Notreported | SMD | SMD | SMD | SMD | SMD | SMD | SMD | SMD | SMD | SMD | SMD | SMD | SMD | SMD | 10 | 0.32215 | 23.49527 | Ww-Wi | SMD | SMD | SMD | SMD | SMD | SMD | SMD | SMD | SMD | [13 empty] | 0 | 0 | 0 | 0 | 0 | 0 | 0 | 0 | 0 | 0 | 0 | 0 | 0 | 0 | 0 | 0 | 0 | 0 | 0 | 0 | 0
1 | Durability of glass fiber-reinforced polymer bars in water and simulated concrete pore solution | Yixun Yu , Shuai Liu, Yunfeng Pan, Xinbo Miu, Jintao Liu | 1 | Construction and Building Materials | 2021 | 4172 | 40 | Glass | E-glass | Epoxy | Notreported | 165 | Notreported | Notreported | Notreported | Notreported | Notreported | 8 | Notreported | Notreported | helically wrapped | Smooth | 0.316 | ASTM D5229 | SMD | Notreported | Harbin FRP Institute Co., Ltd; Fiber: Chongqing Polymer International Corp.; Matrix: Bluestar New Chemical Materials Co., Ltd. | SMD | SMD | Water absorption | SMD | 4 | SMD | 53.98236 | Notreported | Shear strength | Notreported | Notreported | Shear modulus | Notreported | Notreported | Shear deformation | SMD | SMD | SMD | SMD | SMD | SMD | 21 | SMD | 3072 | SMD | SMD | SMD | SMD | SMD | SMD | SMD | 13.4 | 13 | KOH:19.6,NaOH:2.4, Ca(OH)2:2; g/L(mol/L) | SMD | SMD | SMD | SMD | SMD | SMD | SMD | SMD | SMD | SMD | SMD | SMD | SMD | SMD | SMD | SMD | SMD | SMD | SMD | SMD | SMD | SMD | SMD | SMD | SMD | SMD | SMD | SMD | SMD | SMD | SMD | SMD | Notreported | SMD | SMD | SMD | SMD | SMD | SMD | SMD | SMD | SMD | SMD | SMD | SMD | SMD | SMD | 10 | 0.48195 | 24.432 | Ww-Wi | SMD | SMD | SMD | SMD | SMD | SMD | SMD | SMD | SMD | [13 empty] | 0 | 0 | 0 | 0 | 0 | 0 | 0 | 0 | 0 | 0 | 0 | 0 | 0 | 0 | 0 | 0 | 0 | 0 | 0 | 0 | 0
1 | Durability of glass fiber-reinforced polymer bars in water and simulated concrete pore solution | Yixun Yu , Shuai Liu, Yunfeng Pan, Xinbo Miu, Jintao Liu | 1 | Construction and Building Materials | 2021 | 4173 | 41 | Glass | E-glass | Epoxy | Notreported | 165 | Notreported | Notreported | Notreported | Notreported | Notreported | 8 | Notreported | Notreported | helically wrapped | Smooth | 0.316 | ASTM D5229 | SMD | Notreported | Harbin FRP Institute Co., Ltd; Fiber: Chongqing Polymer International Corp.; Matrix: Bluestar New Chemical Materials Co., Ltd. | SMD | SMD | Water absorption | SMD | 4 | SMD | 53.98236 | Notreported | Shear strength | Notreported | Notreported | Shear modulus | Notreported | Notreported | Shear deformation | SMD | SMD | SMD | SMD | SMD | SMD | 40 | SMD | 300 | SMD | SMD | SMD | SMD | SMD | SMD | SMD | 13.4 | 13 | KOH:19.6,NaOH:2.4, Ca(OH)2:2; g/L(mol/L) | SMD | SMD | SMD | SMD | SMD | SMD | SMD | SMD | SMD | SMD | SMD | SMD | SMD | SMD | SMD | SMD | SMD | SMD | SMD | SMD | SMD | SMD | SMD | SMD | SMD | SMD | SMD | SMD | SMD | SMD | SMD | SMD | Notreported | SMD | SMD | SMD | SMD | SMD | SMD | SMD | SMD | SMD | SMD | SMD | SMD | SMD | SMD | 10 | 0.03695 | 49.66171 | Ww-Wi | SMD | SMD | SMD | SMD | SMD | SMD | SMD | SMD | SMD | [13 empty] | 0 | 0 | 0 | 0 | 0 | 0 | 0 | 0 | 0 | 0 | 0 | 0 | 0 | 0 | 0 | 0 | 0 | 0 | 0 | 0 | 0
1 | Durability of glass fiber-reinforced polymer bars in water and simulated concrete pore solution | Yixun Yu , Shuai Liu, Yunfeng Pan, Xinbo Miu, Jintao Liu | 1 | Construction and Building Materials | 2021 | 4174 | 42 | Glass | E-glass | Epoxy | Notreported | 165 | Notreported | Notreported | Notreported | Notreported | Notreported | 8 | Notreported | Notreported | helically wrapped | Smooth | 0.316 | ASTM D5229 | SMD | Notreported | Harbin FRP Institute Co., Ltd; Fiber: Chongqing Polymer International Corp.; Matrix: Bluestar New Chemical Materials Co., Ltd. | SMD | SMD | Water absorption | SMD | 4 | SMD | 53.98236 | Notreported | Shear strength | Notreported | Notreported | Shear modulus | Notreported | Notreported | Shear deformation | SMD | SMD | SMD | SMD | SMD | SMD | 40 | SMD | 432 | SMD | SMD | SMD | SMD | SMD | SMD | SMD | 13.4 | 13 | KOH:19.6,NaOH:2.4, Ca(OH)2:2; g/L(mol/L) | SMD | SMD | SMD | SMD | SMD | SMD | SMD | SMD | SMD | SMD | SMD | SMD | SMD | SMD | SMD | SMD | SMD | SMD | SMD | SMD | SMD | SMD | SMD | SMD | SMD | SMD | SMD | SMD | SMD | SMD | SMD | SMD | Notreported | SMD | SMD | SMD | SMD | SMD | SMD | SMD | SMD | SMD | SMD | SMD | SMD | SMD | SMD | 10 | 0.05836 | 47.17272 | Ww-Wi | SMD | SMD | SMD | SMD | SMD | SMD | SMD | SMD | SMD | [13 empty] | 0 | 0 | 0 | 0 | 0 | 0 | 0 | 0 | 0 | 0 | 0 | 0 | 0 | 0 | 0 | 0 | 0 | 0 | 0 | 0 | 0
1 | Durability of glass fiber-reinforced polymer bars in water and simulated concrete pore solution | Yixun Yu , Shuai Liu, Yunfeng Pan, Xinbo Miu, Jintao Liu | 1 | Construction and Building Materials | 2021 | 4175 | 43 | Glass | E-glass | Epoxy | Notreported | 165 | Notreported | Notreported | Notreported | Notreported | Notreported | 8 | Notreported | Notreported | helically wrapped | Smooth | 0.316 | ASTM D5229 | SMD | Notreported | Harbin FRP Institute Co., Ltd; Fiber: Chongqing Polymer International Corp.; Matrix: Bluestar New Chemical Materials Co., Ltd. | SMD | SMD | Water absorption | SMD | 4 | SMD | 53.98236 | Notreported | Shear strength | Notreported | Notreported | Shear modulus | Notreported | Notreported | Shear deformation | SMD | SMD | SMD | SMD | SMD | SMD | 40 | SMD | 600 | SMD | SMD | SMD | SMD | SMD | SMD | SMD | 13.4 | 13 | KOH:19.6,NaOH:2.4, Ca(OH)2:2; g/L(mol/L) | SMD | SMD | SMD | SMD | SMD | SMD | SMD | SMD | SMD | SMD | SMD | SMD | SMD | SMD | SMD | SMD | SMD | SMD | SMD | SMD | SMD | SMD | SMD | SMD | SMD | SMD | SMD | SMD | SMD | SMD | SMD | SMD | Notreported | SMD | SMD | SMD | SMD | SMD | SMD | SMD | SMD | SMD | SMD | SMD | SMD | SMD | SMD | 10 | 0.07366 | 41.52865 | Ww-Wi | SMD | SMD | SMD | SMD | SMD | SMD | SMD | SMD | SMD | [13 empty] | 0 | 0 | 0 | 0 | 0 | 0 | 0 | 0 | 0 | 0 | 0 | 0 | 0 | 0 | 0 | 0 | 0 | 0 | 0 | 0 | 0
1 | Durability of glass fiber-reinforced polymer bars in water and simulated concrete pore solution | Yixun Yu , Shuai Liu, Yunfeng Pan, Xinbo Miu, Jintao Liu | 1 | Construction and Building Materials | 2021 | 4176 | 44 | Glass | E-glass | Epoxy | Notreported | 165 | Notreported | Notreported | Notreported | Notreported | Notreported | 8 | Notreported | Notreported | helically wrapped | Smooth | 0.316 | ASTM D5229 | SMD | Notreported | Harbin FRP Institute Co., Ltd; Fiber: Chongqing Polymer International Corp.; Matrix: Bluestar New Chemical Materials Co., Ltd. | SMD | SMD | Water absorption | SMD | 4 | SMD | 53.98236 | Notreported | Shear strength | Notreported | Notreported | Shear modulus | Notreported | Notreported | Shear deformation | SMD | SMD | SMD | SMD | SMD | SMD | 40 | SMD | 840 | SMD | SMD | SMD | SMD | SMD | SMD | SMD | 13.4 | 13 | KOH:19.6,NaOH:2.4, Ca(OH)2:2; g/L(mol/L) | SMD | SMD | SMD | SMD | SMD | SMD | SMD | SMD | SMD | SMD | SMD | SMD | SMD | SMD | SMD | SMD | SMD | SMD | SMD | SMD | SMD | SMD | SMD | SMD | SMD | SMD | SMD | SMD | SMD | SMD | SMD | SMD | Notreported | SMD | SMD | SMD | SMD | SMD | SMD | SMD | SMD | SMD | SMD | SMD | SMD | SMD | SMD | 10 | 0.1677 | 18.23494 | Ww-Wi | SMD | SMD | SMD | SMD | SMD | SMD | SMD | SMD | SMD | [13 empty] | 0 | 0 | 0 | 0 | 0 | 0 | 0 | 0 | 0 | 0 | 0 | 0 | 0 | 0 | 0 | 0 | 0 | 0 | 0 | 0 | 0
1 | Durability of glass fiber-reinforced polymer bars in water and simulated concrete pore solution | Yixun Yu , Shuai Liu, Yunfeng Pan, Xinbo Miu, Jintao Liu | 1 | Construction and Building Materials | 2021 | 4177 | 45 | Glass | E-glass | Epoxy | Notreported | 165 | Notreported | Notreported | Notreported | Notreported | Notreported | 8 | Notreported | Notreported | helically wrapped | Smooth | 0.316 | ASTM D5229 | SMD | Notreported | Harbin FRP Institute Co., Ltd; Fiber: Chongqing Polymer International Corp.; Matrix: Bluestar New Chemical Materials Co., Ltd. | SMD | SMD | Water absorption | SMD | 4 | SMD | 53.98236 | Notreported | Shear strength | Notreported | Notreported | Shear modulus | Notreported | Notreported | Shear deformation | SMD | SMD | SMD | SMD | SMD | SMD | 40 | SMD | 1104 | SMD | SMD | SMD | SMD | SMD | SMD | SMD | 13.4 | 13 | KOH:19.6,NaOH:2.4, Ca(OH)2:2; g/L(mol/L) | SMD | SMD | SMD | SMD | SMD | SMD | SMD | SMD | SMD | SMD | SMD | SMD | SMD | SMD | SMD | SMD | SMD | SMD | SMD | SMD | SMD | SMD | SMD | SMD | SMD | SMD | SMD | SMD | SMD | SMD | SMD | SMD | Notreported | SMD | SMD | SMD | SMD | SMD | SMD | SMD | SMD | SMD | SMD | SMD | SMD | SMD | SMD | 10 | 0.22811 | 13.4102 | Ww-Wi | SMD | SMD | SMD | SMD | SMD | SMD | SMD | SMD | SMD | [13 empty] | 0 | 0 | 0 | 0 | 0 | 0 | 0 | 0 | 0 | 0 | 0 | 0 | 0 | 0 | 0 | 0 | 0 | 0 | 0 | 0 | 0
1 | Durability of glass fiber-reinforced polymer bars in water and simulated concrete pore solution | Yixun Yu , Shuai Liu, Yunfeng Pan, Xinbo Miu, Jintao Liu | 1 | Construction and Building Materials | 2021 | 4178 | 46 | Glass | E-glass | Epoxy | Notreported | 165 | Notreported | Notreported | Notreported | Notreported | Notreported | 8 | Notreported | Notreported | helically wrapped | Smooth | 0.316 | ASTM D5229 | SMD | Notreported | Harbin FRP Institute Co., Ltd; Fiber: Chongqing Polymer International Corp.; Matrix: Bluestar New Chemical Materials Co., Ltd. | SMD | SMD | Water absorption | SMD | 4 | SMD | 53.98236 | Notreported | Shear strength | Notreported | Notreported | Shear modulus | Notreported | Notreported | Shear deformation | SMD | SMD | SMD | SMD | SMD | SMD | 40 | SMD | 1344 | SMD | SMD | SMD | SMD | SMD | SMD | SMD | 13.4 | 13 | KOH:19.6,NaOH:2.4, Ca(OH)2:2; g/L(mol/L) | SMD | SMD | SMD | SMD | SMD | SMD | SMD | SMD | SMD | SMD | SMD | SMD | SMD | SMD | SMD | SMD | SMD | SMD | SMD | SMD | SMD | SMD | SMD | SMD | SMD | SMD | SMD | SMD | SMD | SMD | SMD | SMD | Notreported | SMD | SMD | SMD | SMD | SMD | SMD | SMD | SMD | SMD | SMD | SMD | SMD | SMD | SMD | 10 | 0.35503 | 13.56787 | Ww-Wi | SMD | SMD | SMD | SMD | SMD | SMD | SMD | SMD | SMD | [13 empty] | 0 | 0 | 0 | 0 | 0 | 0 | 0 | 0 | 0 | 0 | 0 | 0 | 0 | 0 | 0 | 0 | 0 | 0 | 0 | 0 | 0
1 | Durability of glass fiber-reinforced polymer bars in water and simulated concrete pore solution | Yixun Yu , Shuai Liu, Yunfeng Pan, Xinbo Miu, Jintao Liu | 1 | Construction and Building Materials | 2021 | 4179 | 47 | Glass | E-glass | Epoxy | Notreported | 165 | Notreported | Notreported | Notreported | Notreported | Notreported | 8 | Notreported | Notreported | helically wrapped | Smooth | 0.316 | ASTM D5229 | SMD | Notreported | Harbin FRP Institute Co., Ltd; Fiber: Chongqing Polymer International Corp.; Matrix: Bluestar New Chemical Materials Co., Ltd. | SMD | SMD | Water absorption | SMD | 4 | SMD | 53.98236 | Notreported | Shear strength | Notreported | Notreported | Shear modulus | Notreported | Notreported | Shear deformation | SMD | SMD | SMD | SMD | SMD | SMD | 40 | SMD | 1608 | SMD | SMD | SMD | SMD | SMD | SMD | SMD | 13.4 | 13 | KOH:19.6,NaOH:2.4, Ca(OH)2:2; g/L(mol/L) | SMD | SMD | SMD | SMD | SMD | SMD | SMD | SMD | SMD | SMD | SMD | SMD | SMD | SMD | SMD | SMD | SMD | SMD | SMD | SMD | SMD | SMD | SMD | SMD | SMD | SMD | SMD | SMD | SMD | SMD | SMD | SMD | Notreported | SMD | SMD | SMD | SMD | SMD | SMD | SMD | SMD | SMD | SMD | SMD | SMD | SMD | SMD | 10 | 0.40091 | 14.49452 | Ww-Wi | SMD | SMD | SMD | SMD | SMD | SMD | SMD | SMD | SMD | [13 empty] | 0 | 0 | 0 | 0 | 0 | 0 | 0 | 0 | 0 | 0 | 0 | 0 | 0 | 0 | 0 | 0 | 0 | 0 | 0 | 0 | 0
1 | Durability of glass fiber-reinforced polymer bars in water and simulated concrete pore solution | Yixun Yu , Shuai Liu, Yunfeng Pan, Xinbo Miu, Jintao Liu | 1 | Construction and Building Materials | 2021 | 4180 | 48 | Glass | E-glass | Epoxy | Notreported | 165 | Notreported | Notreported | Notreported | Notreported | Notreported | 8 | Notreported | Notreported | helically wrapped | Smooth | 0.316 | ASTM D5229 | SMD | Notreported | Harbin FRP Institute Co., Ltd; Fiber: Chongqing Polymer International Corp.; Matrix: Bluestar New Chemical Materials Co., Ltd. | SMD | SMD | Water absorption | SMD | 4 | SMD | 53.98236 | Notreported | Shear strength | Notreported | Notreported | Shear modulus | Notreported | Notreported | Shear deformation | SMD | SMD | SMD | SMD | SMD | SMD | 40 | SMD | 1944 | SMD | SMD | SMD | SMD | SMD | SMD | SMD | 13.4 | 13 | KOH:19.6,NaOH:2.4, Ca(OH)2:2; g/L(mol/L) | SMD | SMD | SMD | SMD | SMD | SMD | SMD | SMD | SMD | SMD | SMD | SMD | SMD | SMD | SMD | SMD | SMD | SMD | SMD | SMD | SMD | SMD | SMD | SMD | SMD | SMD | SMD | SMD | SMD | SMD | SMD | SMD | Notreported | SMD | SMD | SMD | SMD | SMD | SMD | SMD | SMD | SMD | SMD | SMD | SMD | SMD | SMD | 10 | 0.69451 | 27.523 | Ww-Wi | SMD | SMD | SMD | SMD | SMD | SMD | SMD | SMD | SMD | [13 empty] | 0 | 0 | 0 | 0 | 0 | 0 | 0 | 0 | 0 | 0 | 0 | 0 | 0 | 0 | 0 | 0 | 0 | 0 | 0 | 0 | 0
1 | Durability of glass fiber-reinforced polymer bars in water and simulated concrete pore solution | Yixun Yu , Shuai Liu, Yunfeng Pan, Xinbo Miu, Jintao Liu | 1 | Construction and Building Materials | 2021 | 4181 | 49 | Glass | E-glass | Epoxy | Notreported | 165 | Notreported | Notreported | Notreported | Notreported | Notreported | 8 | Notreported | Notreported | helically wrapped | Smooth | 0.316 | ASTM D5229 | SMD | Notreported | Harbin FRP Institute Co., Ltd; Fiber: Chongqing Polymer International Corp.; Matrix: Bluestar New Chemical Materials Co., Ltd. | SMD | SMD | Water absorption | SMD | 4 | SMD | 53.98236 | Notreported | Shear strength | Notreported | Notreported | Shear modulus | Notreported | Notreported | Shear deformation | SMD | SMD | SMD | SMD | SMD | SMD | 40 | SMD | 2520 | SMD | SMD | SMD | SMD | SMD | SMD | SMD | 13.4 | 13 | KOH:19.6,NaOH:2.4, Ca(OH)2:2; g/L(mol/L) | SMD | SMD | SMD | SMD | SMD | SMD | SMD | SMD | SMD | SMD | SMD | SMD | SMD | SMD | SMD | SMD | SMD | SMD | SMD | SMD | SMD | SMD | SMD | SMD | SMD | SMD | SMD | SMD | SMD | SMD | SMD | SMD | Notreported | SMD | SMD | SMD | SMD | SMD | SMD | SMD | SMD | SMD | SMD | SMD | SMD | SMD | SMD | 10 | 1.06688 | 16.48358 | Ww-Wi | SMD | SMD | SMD | SMD | SMD | SMD | SMD | SMD | SMD | [13 empty] | 0 | 0 | 0 | 0 | 0 | 0 | 0 | 0 | 0 | 0 | 0 | 0 | 0 | 0 | 0 | 0 | 0 | 0 | 0 | 0 | 0
1 | Durability of glass fiber-reinforced polymer bars in water and simulated concrete pore solution | Yixun Yu , Shuai Liu, Yunfeng Pan, Xinbo Miu, Jintao Liu | 1 | Construction and Building Materials | 2021 | 4182 | 50 | Glass | E-glass | Epoxy | Notreported | 165 | Notreported | Notreported | Notreported | Notreported | Notreported | 8 | Notreported | Notreported | helically wrapped | Smooth | 0.316 | ASTM D5229 | SMD | Notreported | Harbin FRP Institute Co., Ltd; Fiber: Chongqing Polymer International Corp.; Matrix: Bluestar New Chemical Materials Co., Ltd. | SMD | SMD | Water absorption | SMD | 4 | SMD | 53.98236 | Notreported | Shear strength | Notreported | Notreported | Shear modulus | Notreported | Notreported | Shear deformation | SMD | SMD | SMD | SMD | SMD | SMD | 40 | SMD | 3072 | SMD | SMD | SMD | SMD | SMD | SMD | SMD | 13.4 | 13 | KOH:19.6,NaOH:2.4, Ca(OH)2:2; g/L(mol/L) | SMD | SMD | SMD | SMD | SMD | SMD | SMD | SMD | SMD | SMD | SMD | SMD | SMD | SMD | SMD | SMD | SMD | SMD | SMD | SMD | SMD | SMD | SMD | SMD | SMD | SMD | SMD | SMD | SMD | SMD | SMD | SMD | Notreported | SMD | SMD | SMD | SMD | SMD | SMD | SMD | SMD | SMD | SMD | SMD | SMD | SMD | SMD | 10 | 1.8636 | 14.31906 | Ww-Wi | SMD | SMD | SMD | SMD | SMD | SMD | SMD | SMD | SMD | [13 empty] | 0 | 0 | 0 | 0 | 0 | 0 | 0 | 0 | 0 | 0 | 0 | 0 | 0 | 0 | 0 | 0 | 0 | 0 | 0 | 0 | 0
1 | Durability of glass fiber-reinforced polymer bars in water and simulated concrete pore solution | Yixun Yu , Shuai Liu, Yunfeng Pan, Xinbo Miu, Jintao Liu | 1 | Construction and Building Materials | 2021 | 4183 | 51 | Glass | E-glass | Epoxy | Notreported | 165 | Notreported | Notreported | Notreported | Notreported | Notreported | 8 | Notreported | Notreported | helically wrapped | Smooth | 0.316 | ASTM D5229 | SMD | Notreported | Harbin FRP Institute Co., Ltd; Fiber: Chongqing Polymer International Corp.; Matrix: Bluestar New Chemical Materials Co., Ltd. | SMD | SMD | Water absorption | SMD | 4 | SMD | 53.98236 | Notreported | Shear strength | Notreported | Notreported | Shear modulus | Notreported | Notreported | Shear deformation | SMD | SMD | SMD | SMD | SMD | SMD | 60 | SMD | 300 | SMD | SMD | SMD | SMD | SMD | SMD | SMD | 13.4 | 13 | KOH:19.6,NaOH:2.4, Ca(OH)2:2; g/L(mol/L) | SMD | SMD | SMD | SMD | SMD | SMD | SMD | SMD | SMD | SMD | SMD | SMD | SMD | SMD | SMD | SMD | SMD | SMD | SMD | SMD | SMD | SMD | SMD | SMD | SMD | SMD | SMD | SMD | SMD | SMD | SMD | SMD | Notreported | SMD | SMD | SMD | SMD | SMD | SMD | SMD | SMD | SMD | SMD | SMD | SMD | SMD | SMD | 10 | 0.05225 | 29.2823 | Ww-Wi | SMD | SMD | SMD | SMD | SMD | SMD | SMD | SMD | SMD | [13 empty] | 0 | 0 | 0 | 0 | 0 | 0 | 0 | 0 | 0 | 0 | 0 | 0 | 0 | 0 | 0 | 0 | 0 | 0 | 0 | 0 | 0
1 | Durability of glass fiber-reinforced polymer bars in water and simulated concrete pore solution | Yixun Yu , Shuai Liu, Yunfeng Pan, Xinbo Miu, Jintao Liu | 1 | Construction and Building Materials | 2021 | 4184 | 52 | Glass | E-glass | Epoxy | Notreported | 165 | Notreported | Notreported | Notreported | Notreported | Notreported | 8 | Notreported | Notreported | helically wrapped | Smooth | 0.316 | ASTM D5229 | SMD | Notreported | Harbin FRP Institute Co., Ltd; Fiber: Chongqing Polymer International Corp.; Matrix: Bluestar New Chemical Materials Co., Ltd. | SMD | SMD | Water absorption | SMD | 4 | SMD | 53.98236 | Notreported | Shear strength | Notreported | Notreported | Shear modulus | Notreported | Notreported | Shear deformation | SMD | SMD | SMD | SMD | SMD | SMD | 60 | SMD | 432 | SMD | SMD | SMD | SMD | SMD | SMD | SMD | 13.4 | 13 | KOH:19.6,NaOH:2.4, Ca(OH)2:2; g/L(mol/L) | SMD | SMD | SMD | SMD | SMD | SMD | SMD | SMD | SMD | SMD | SMD | SMD | SMD | SMD | SMD | SMD | SMD | SMD | SMD | SMD | SMD | SMD | SMD | SMD | SMD | SMD | SMD | SMD | SMD | SMD | SMD | SMD | Notreported | SMD | SMD | SMD | SMD | SMD | SMD | SMD | SMD | SMD | SMD | SMD | SMD | SMD | SMD | 10 | 0.08895 | 0 | Ww-Wi | SMD | SMD | SMD | SMD | SMD | SMD | SMD | SMD | SMD | [13 empty] | 0 | 0 | 0 | 0 | 0 | 0 | 0 | 0 | 0 | 0 | 0 | 0 | 0 | 0 | 0 | 0 | 0 | 0 | 0 | 0 | 0
1 | Durability of glass fiber-reinforced polymer bars in water and simulated concrete pore solution | Yixun Yu , Shuai Liu, Yunfeng Pan, Xinbo Miu, Jintao Liu | 1 | Construction and Building Materials | 2021 | 4185 | 53 | Glass | E-glass | Epoxy | Notreported | 165 | Notreported | Notreported | Notreported | Notreported | Notreported | 8 | Notreported | Notreported | helically wrapped | Smooth | 0.316 | ASTM D5229 | SMD | Notreported | Harbin FRP Institute Co., Ltd; Fiber: Chongqing Polymer International Corp.; Matrix: Bluestar New Chemical Materials Co., Ltd. | SMD | SMD | Water absorption | SMD | 4 | SMD | 53.98236 | Notreported | Shear strength | Notreported | Notreported | Shear modulus | Notreported | Notreported | Shear deformation | SMD | SMD | SMD | SMD | SMD | SMD | 60 | SMD | 600 | SMD | SMD | SMD | SMD | SMD | SMD | SMD | 13.4 | 13 | KOH:19.6,NaOH:2.4, Ca(OH)2:2; g/L(mol/L) | SMD | SMD | SMD | SMD | SMD | SMD | SMD | SMD | SMD | SMD | SMD | SMD | SMD | SMD | SMD | SMD | SMD | SMD | SMD | SMD | SMD | SMD | SMD | SMD | SMD | SMD | SMD | SMD | SMD | SMD | SMD | SMD | Notreported | SMD | SMD | SMD | SMD | SMD | SMD | SMD | SMD | SMD | SMD | SMD | SMD | SMD | SMD | 10 | 0.15241 | 15.55016 | Ww-Wi | SMD | SMD | SMD | SMD | SMD | SMD | SMD | SMD | SMD | [13 empty] | 0 | 0 | 0 | 0 | 0 | 0 | 0 | 0 | 0 | 0 | 0 | 0 | 0 | 0 | 0 | 0 | 0 | 0 | 0 | 0 | 0
1 | Durability of glass fiber-reinforced polymer bars in water and simulated concrete pore solution | Yixun Yu , Shuai Liu, Yunfeng Pan, Xinbo Miu, Jintao Liu | 1 | Construction and Building Materials | 2021 | 4186 | 54 | Glass | E-glass | Epoxy | Notreported | 165 | Notreported | Notreported | Notreported | Notreported | Notreported | 8 | Notreported | Notreported | helically wrapped | Smooth | 0.316 | ASTM D5229 | SMD | Notreported | Harbin FRP Institute Co., Ltd; Fiber: Chongqing Polymer International Corp.; Matrix: Bluestar New Chemical Materials Co., Ltd. | SMD | SMD | Water absorption | SMD | 4 | SMD | 53.98236 | Notreported | Shear strength | Notreported | Notreported | Shear modulus | Notreported | Notreported | Shear deformation | SMD | SMD | SMD | SMD | SMD | SMD | 60 | SMD | 840 | SMD | SMD | SMD | SMD | SMD | SMD | SMD | 13.4 | 13 | KOH:19.6,NaOH:2.4, Ca(OH)2:2; g/L(mol/L) | SMD | SMD | SMD | SMD | SMD | SMD | SMD | SMD | SMD | SMD | SMD | SMD | SMD | SMD | SMD | SMD | SMD | SMD | SMD | SMD | SMD | SMD | SMD | SMD | SMD | SMD | SMD | SMD | SMD | SMD | SMD | SMD | Notreported | SMD | SMD | SMD | SMD | SMD | SMD | SMD | SMD | SMD | SMD | SMD | SMD | SMD | SMD | 10 | 0.39785 | 15.1816 | Ww-Wi | SMD | SMD | SMD | SMD | SMD | SMD | SMD | SMD | SMD | [13 empty] | 0 | 0 | 0 | 0 | 0 | 0 | 0 | 0 | 0 | 0 | 0 | 0 | 0 | 0 | 0 | 0 | 0 | 0 | 0 | 0 | 0
1 | Durability of glass fiber-reinforced polymer bars in water and simulated concrete pore solution | Yixun Yu , Shuai Liu, Yunfeng Pan, Xinbo Miu, Jintao Liu | 1 | Construction and Building Materials | 2021 | 4187 | 55 | Glass | E-glass | Epoxy | Notreported | 165 | Notreported | Notreported | Notreported | Notreported | Notreported | 8 | Notreported | Notreported | helically wrapped | Smooth | 0.316 | ASTM D5229 | SMD | Notreported | Harbin FRP Institute Co., Ltd; Fiber: Chongqing Polymer International Corp.; Matrix: Bluestar New Chemical Materials Co., Ltd. | SMD | SMD | Water absorption | SMD | 4 | SMD | 53.98236 | Notreported | Shear strength | Notreported | Notreported | Shear modulus | Notreported | Notreported | Shear deformation | SMD | SMD | SMD | SMD | SMD | SMD | 60 | SMD | 1104 | SMD | SMD | SMD | SMD | SMD | SMD | SMD | 13.4 | 13 | KOH:19.6,NaOH:2.4, Ca(OH)2:2; g/L(mol/L) | SMD | SMD | SMD | SMD | SMD | SMD | SMD | SMD | SMD | SMD | SMD | SMD | SMD | SMD | SMD | SMD | SMD | SMD | SMD | SMD | SMD | SMD | SMD | SMD | SMD | SMD | SMD | SMD | SMD | SMD | SMD | SMD | Notreported | SMD | SMD | SMD | SMD | SMD | SMD | SMD | SMD | SMD | SMD | SMD | SMD | SMD | SMD | 10 | 0.60047 | 12.09719 | Ww-Wi | SMD | SMD | SMD | SMD | SMD | SMD | SMD | SMD | SMD | [13 empty] | 0 | 0 | 0 | 0 | 0 | 0 | 0 | 0 | 0 | 0 | 0 | 0 | 0 | 0 | 0 | 0 | 0 | 0 | 0 | 0 | 0
1 | Durability of glass fiber-reinforced polymer bars in water and simulated concrete pore solution | Yixun Yu , Shuai Liu, Yunfeng Pan, Xinbo Miu, Jintao Liu | 1 | Construction and Building Materials | 2021 | 4188 | 56 | Glass | E-glass | Epoxy | Notreported | 165 | Notreported | Notreported | Notreported | Notreported | Notreported | 8 | Notreported | Notreported | helically wrapped | Smooth | 0.316 | ASTM D5229 | SMD | Notreported | Harbin FRP Institute Co., Ltd; Fiber: Chongqing Polymer International Corp.; Matrix: Bluestar New Chemical Materials Co., Ltd. | SMD | SMD | Water absorption | SMD | 4 | SMD | 53.98236 | Notreported | Shear strength | Notreported | Notreported | Shear modulus | Notreported | Notreported | Shear deformation | SMD | SMD | SMD | SMD | SMD | SMD | 60 | SMD | 1344 | SMD | SMD | SMD | SMD | SMD | SMD | SMD | 13.4 | 13 | KOH:19.6,NaOH:2.4, Ca(OH)2:2; g/L(mol/L) | SMD | SMD | SMD | SMD | SMD | SMD | SMD | SMD | SMD | SMD | SMD | SMD | SMD | SMD | SMD | SMD | SMD | SMD | SMD | SMD | SMD | SMD | SMD | SMD | SMD | SMD | SMD | SMD | SMD | SMD | SMD | SMD | Notreported | SMD | SMD | SMD | SMD | SMD | SMD | SMD | SMD | SMD | SMD | SMD | SMD | SMD | SMD | 10 | 0.94301 | 12.48661 | Ww-Wi | SMD | SMD | SMD | SMD | SMD | SMD | SMD | SMD | SMD | [13 empty] | 0 | 0 | 0 | 0 | 0 | 0 | 0 | 0 | 0 | 0 | 0 | 0 | 0 | 0 | 0 | 0 | 0 | 0 | 0 | 0 | 0
1 | Durability of glass fiber-reinforced polymer bars in water and simulated concrete pore solution | Yixun Yu , Shuai Liu, Yunfeng Pan, Xinbo Miu, Jintao Liu | 1 | Construction and Building Materials | 2021 | 4189 | 57 | Glass | E-glass | Epoxy | Notreported | 165 | Notreported | Notreported | Notreported | Notreported | Notreported | 8 | Notreported | Notreported | helically wrapped | Smooth | 0.316 | ASTM D5229 | SMD | Notreported | Harbin FRP Institute Co., Ltd; Fiber: Chongqing Polymer International Corp.; Matrix: Bluestar New Chemical Materials Co., Ltd. | SMD | SMD | Water absorption | SMD | 4 | SMD | 53.98236 | Notreported | Shear strength | Notreported | Notreported | Shear modulus | Notreported | Notreported | Shear deformation | SMD | SMD | SMD | SMD | SMD | SMD | 60 | SMD | 1608 | SMD | SMD | SMD | SMD | SMD | SMD | SMD | 13.4 | 13 | KOH:19.6,NaOH:2.4, Ca(OH)2:2; g/L(mol/L) | SMD | SMD | SMD | SMD | SMD | SMD | SMD | SMD | SMD | SMD | SMD | SMD | SMD | SMD | SMD | SMD | SMD | SMD | SMD | SMD | SMD | SMD | SMD | SMD | SMD | SMD | SMD | SMD | SMD | SMD | SMD | SMD | Notreported | SMD | SMD | SMD | SMD | SMD | SMD | SMD | SMD | SMD | SMD | SMD | SMD | SMD | SMD | 10 | 1.29091 | 12.67478 | Ww-Wi | SMD | SMD | SMD | SMD | SMD | SMD | SMD | SMD | SMD | [13 empty] | 0 | 0 | 0 | 0 | 0 | 0 | 0 | 0 | 0 | 0 | 0 | 0 | 0 | 0 | 0 | 0 | 0 | 0 | 0 | 0 | 0
1 | Durability of glass fiber-reinforced polymer bars in water and simulated concrete pore solution | Yixun Yu , Shuai Liu, Yunfeng Pan, Xinbo Miu, Jintao Liu | 1 | Construction and Building Materials | 2021 | 4190 | 58 | Glass | E-glass | Epoxy | Notreported | 165 | Notreported | Notreported | Notreported | Notreported | Notreported | 8 | Notreported | Notreported | helically wrapped | Smooth | 0.316 | ASTM D5229 | SMD | Notreported | Harbin FRP Institute Co., Ltd; Fiber: Chongqing Polymer International Corp.; Matrix: Bluestar New Chemical Materials Co., Ltd. | SMD | SMD | Water absorption | SMD | 4 | SMD | 53.98236 | Notreported | Shear strength | Notreported | Notreported | Shear modulus | Notreported | Notreported | Shear deformation | SMD | SMD | SMD | SMD | SMD | SMD | 60 | SMD | 1944 | SMD | SMD | SMD | SMD | SMD | SMD | SMD | 13.4 | 13 | KOH:19.6,NaOH:2.4, Ca(OH)2:2; g/L(mol/L) | SMD | SMD | SMD | SMD | SMD | SMD | SMD | SMD | SMD | SMD | SMD | SMD | SMD | SMD | SMD | SMD | SMD | SMD | SMD | SMD | SMD | SMD | SMD | SMD | SMD | SMD | SMD | SMD | SMD | SMD | SMD | SMD | Notreported | SMD | SMD | SMD | SMD | SMD | SMD | SMD | SMD | SMD | SMD | SMD | SMD | SMD | SMD | 10 | 1.59675 | 20.68639 | Ww-Wi | SMD | SMD | SMD | SMD | SMD | SMD | SMD | SMD | SMD | [13 empty] | 0 | 0 | 0 | 0 | 0 | 0 | 0 | 0 | 0 | 0 | 0 | 0 | 0 | 0 | 0 | 0 | 0 | 0 | 0 | 0 | 0
1 | Durability of glass fiber-reinforced polymer bars in water and simulated concrete pore solution | Yixun Yu , Shuai Liu, Yunfeng Pan, Xinbo Miu, Jintao Liu | 1 | Construction and Building Materials | 2021 | 4191 | 59 | Glass | E-glass | Epoxy | Notreported | 165 | Notreported | Notreported | Notreported | Notreported | Notreported | 8 | Notreported | Notreported | helically wrapped | Smooth | 0.316 | ASTM D5229 | SMD | Notreported | Harbin FRP Institute Co., Ltd; Fiber: Chongqing Polymer International Corp.; Matrix: Bluestar New Chemical Materials Co., Ltd. | SMD | SMD | Water absorption | SMD | 4 | SMD | 53.98236 | Notreported | Shear strength | Notreported | Notreported | Shear modulus | Notreported | Notreported | Shear deformation | SMD | SMD | SMD | SMD | SMD | SMD | 60 | SMD | 2520 | SMD | SMD | SMD | SMD | SMD | SMD | SMD | 13.4 | 13 | KOH:19.6,NaOH:2.4, Ca(OH)2:2; g/L(mol/L) | SMD | SMD | SMD | SMD | SMD | SMD | SMD | SMD | SMD | SMD | SMD | SMD | SMD | SMD | SMD | SMD | SMD | SMD | SMD | SMD | SMD | SMD | SMD | SMD | SMD | SMD | SMD | SMD | SMD | SMD | SMD | SMD | Notreported | SMD | SMD | SMD | SMD | SMD | SMD | SMD | SMD | SMD | SMD | SMD | SMD | SMD | SMD | 10 | 1.86895 | 31.29672 | Ww-Wi | SMD | SMD | SMD | SMD | SMD | SMD | SMD | SMD | SMD | [13 empty] | 0 | 0 | 0 | 0 | 0 | 0 | 0 | 0 | 0 | 0 | 0 | 0 | 0 | 0 | 0 | 0 | 0 | 0 | 0 | 0 | 0
1 | Durability of glass fiber-reinforced polymer bars in water and simulated concrete pore solution | Yixun Yu , Shuai Liu, Yunfeng Pan, Xinbo Miu, Jintao Liu | 1 | Construction and Building Materials | 2021 | 4192 | 60 | Glass | E-glass | Epoxy | Notreported | 165 | Notreported | Notreported | Notreported | Notreported | Notreported | 8 | Notreported | Notreported | helically wrapped | Smooth | 0.316 | ASTM D5229 | SMD | Notreported | Harbin FRP Institute Co., Ltd; Fiber: Chongqing Polymer International Corp.; Matrix: Bluestar New Chemical Materials Co., Ltd. | SMD | SMD | Water absorption | SMD | 4 | SMD | 53.98236 | Notreported | Shear strength | Notreported | Notreported | Shear modulus | Notreported | Notreported | Shear deformation | SMD | SMD | SMD | SMD | SMD | SMD | 60 | SMD | 3072 | SMD | SMD | SMD | SMD | SMD | SMD | SMD | 13.4 | 13 | KOH:19.6,NaOH:2.4, Ca(OH)2:2; g/L(mol/L) | SMD | SMD | SMD | SMD | SMD | SMD | SMD | SMD | SMD | SMD | SMD | SMD | SMD | SMD | SMD | SMD | SMD | SMD | SMD | SMD | SMD | SMD | SMD | SMD | SMD | SMD | SMD | SMD | SMD | SMD | SMD | SMD | Notreported | SMD | SMD | SMD | SMD | SMD | SMD | SMD | SMD | SMD | SMD | SMD | SMD | SMD | SMD | 10 | 1.81772 | 30.15976 | Ww-Wi | SMD | SMD | SMD | SMD | SMD | SMD | SMD | SMD | SMD | [13 empty] | 0 | 0 | 0 | 0 | 0 | 0 | 0 | 0 | 0 | 0 | 0 | 0 | 0 | 0 | 0 | 0 | 0 | 0 | 0 | 0 | 0
1 | Durability of glass fiber-reinforced polymer bars in water and simulated concrete pore solution | Yixun Yu , Shuai Liu, Yunfeng Pan, Xinbo Miu, Jintao Liu | 1 | Construction and Building Materials | 2021 | 4193 | 61 | Glass | E-glass | Epoxy | Notreported | 165 | Notreported | Notreported | Notreported | Notreported | Notreported | 8 | Notreported | Notreported | helically wrapped | Smooth | 0.316 | ASTM D5229 | SMD | Notreported | Harbin FRP Institute Co., Ltd; Fiber: Chongqing Polymer International Corp.; Matrix: Bluestar New Chemical Materials Co., Ltd. | SMD | SMD | Water absorption | SMD | 4 | SMD | 53.98236 | Notreported | Shear strength | Notreported | Notreported | Shear modulus | Notreported | Notreported | Shear deformation | SMD | SMD | SMD | SMD | SMD | SMD | 21 | SMD | 300 | SMD | SMD | SMD | SMD | SMD | SMD | SMD | 13 | 10 | KOH:1.4,NaOH:0.6, Ca(OH)2:0.037; g/L(mol/L) | SMD | SMD | SMD | SMD | SMD | SMD | SMD | SMD | SMD | SMD | SMD | SMD | SMD | SMD | SMD | SMD | SMD | SMD | SMD | SMD | SMD | SMD | SMD | SMD | SMD | SMD | SMD | SMD | SMD | SMD | SMD | SMD | Notreported | SMD | SMD | SMD | SMD | SMD | SMD | SMD | SMD | SMD | SMD | SMD | SMD | SMD | SMD | 10 | 0.01772 | 37.81038 | Ww-Wi | SMD | SMD | SMD | SMD | SMD | SMD | SMD | SMD | SMD | [13 empty] | 0 | 0 | 0 | 0 | 0 | 0 | 0 | 0 | 0 | 0 | 0 | 0 | 0 | 0 | 0 | 0 | 0 | 0 | 0 | 0 | 0
1 | Durability of glass fiber-reinforced polymer bars in water and simulated concrete pore solution | Yixun Yu , Shuai Liu, Yunfeng Pan, Xinbo Miu, Jintao Liu | 1 | Construction and Building Materials | 2021 | 4194 | 62 | Glass | E-glass | Epoxy | Notreported | 165 | Notreported | Notreported | Notreported | Notreported | Notreported | 8 | Notreported | Notreported | helically wrapped | Smooth | 0.316 | ASTM D5229 | SMD | Notreported | Harbin FRP Institute Co., Ltd; Fiber: Chongqing Polymer International Corp.; Matrix: Bluestar New Chemical Materials Co., Ltd. | SMD | SMD | Water absorption | SMD | 4 | SMD | 53.98236 | Notreported | Shear strength | Notreported | Notreported | Shear modulus | Notreported | Notreported | Shear deformation | SMD | SMD | SMD | SMD | SMD | SMD | 21 | SMD | 432 | SMD | SMD | SMD | SMD | SMD | SMD | SMD | 13 | 10 | KOH:1.4,NaOH:0.6, Ca(OH)2:0.037; g/L(mol/L) | SMD | SMD | SMD | SMD | SMD | SMD | SMD | SMD | SMD | SMD | SMD | SMD | SMD | SMD | SMD | SMD | SMD | SMD | SMD | SMD | SMD | SMD | SMD | SMD | SMD | SMD | SMD | SMD | SMD | SMD | SMD | SMD | Notreported | SMD | SMD | SMD | SMD | SMD | SMD | SMD | SMD | SMD | SMD | SMD | SMD | SMD | SMD | 10 | 0.02357 | 33.68689 | Ww-Wi | SMD | SMD | SMD | SMD | SMD | SMD | SMD | SMD | SMD | [13 empty] | 0 | 0 | 0 | 0 | 0 | 0 | 0 | 0 | 0 | 0 | 0 | 0 | 0 | 0 | 0 | 0 | 0 | 0 | 0 | 0 | 0
1 | Durability of glass fiber-reinforced polymer bars in water and simulated concrete pore solution | Yixun Yu , Shuai Liu, Yunfeng Pan, Xinbo Miu, Jintao Liu | 1 | Construction and Building Materials | 2021 | 4195 | 63 | Glass | E-glass | Epoxy | Notreported | 165 | Notreported | Notreported | Notreported | Notreported | Notreported | 8 | Notreported | Notreported | helically wrapped | Smooth | 0.316 | ASTM D5229 | SMD | Notreported | Harbin FRP Institute Co., Ltd; Fiber: Chongqing Polymer International Corp.; Matrix: Bluestar New Chemical Materials Co., Ltd. | SMD | SMD | Water absorption | SMD | 4 | SMD | 53.98236 | Notreported | Shear strength | Notreported | Notreported | Shear modulus | Notreported | Notreported | Shear deformation | SMD | SMD | SMD | SMD | SMD | SMD | 21 | SMD | 600 | SMD | SMD | SMD | SMD | SMD | SMD | SMD | 13 | 10 | KOH:1.4,NaOH:0.6, Ca(OH)2:0.037; g/L(mol/L) | SMD | SMD | SMD | SMD | SMD | SMD | SMD | SMD | SMD | SMD | SMD | SMD | SMD | SMD | SMD | SMD | SMD | SMD | SMD | SMD | SMD | SMD | SMD | SMD | SMD | SMD | SMD | SMD | SMD | SMD | SMD | SMD | Notreported | SMD | SMD | SMD | SMD | SMD | SMD | SMD | SMD | SMD | SMD | SMD | SMD | SMD | SMD | 10 | 0.02658 | 29.87208 | Ww-Wi | SMD | SMD | SMD | SMD | SMD | SMD | SMD | SMD | SMD | [13 empty] | 0 | 0 | 0 | 0 | 0 | 0 | 0 | 0 | 0 | 0 | 0 | 0 | 0 | 0 | 0 | 0 | 0 | 0 | 0 | 0 | 0
1 | Durability of glass fiber-reinforced polymer bars in water and simulated concrete pore solution | Yixun Yu , Shuai Liu, Yunfeng Pan, Xinbo Miu, Jintao Liu | 1 | Construction and Building Materials | 2021 | 4196 | 64 | Glass | E-glass | Epoxy | Notreported | 165 | Notreported | Notreported | Notreported | Notreported | Notreported | 8 | Notreported | Notreported | helically wrapped | Smooth | 0.316 | ASTM D5229 | SMD | Notreported | Harbin FRP Institute Co., Ltd; Fiber: Chongqing Polymer International Corp.; Matrix: Bluestar New Chemical Materials Co., Ltd. | SMD | SMD | Water absorption | SMD | 4 | SMD | 53.98236 | Notreported | Shear strength | Notreported | Notreported | Shear modulus | Notreported | Notreported | Shear deformation | SMD | SMD | SMD | SMD | SMD | SMD | 21 | SMD | 840 | SMD | SMD | SMD | SMD | SMD | SMD | SMD | 13 | 10 | KOH:1.4,NaOH:0.6, Ca(OH)2:0.037; g/L(mol/L) | SMD | SMD | SMD | SMD | SMD | SMD | SMD | SMD | SMD | SMD | SMD | SMD | SMD | SMD | SMD | SMD | SMD | SMD | SMD | SMD | SMD | SMD | SMD | SMD | SMD | SMD | SMD | SMD | SMD | SMD | SMD | SMD | Notreported | SMD | SMD | SMD | SMD | SMD | SMD | SMD | SMD | SMD | SMD | SMD | SMD | SMD | SMD | 10 | 0.07481 | 20.39834 | Ww-Wi | SMD | SMD | SMD | SMD | SMD | SMD | SMD | SMD | SMD | [13 empty] | 0 | 0 | 0 | 0 | 0 | 0 | 0 | 0 | 0 | 0 | 0 | 0 | 0 | 0 | 0 | 0 | 0 | 0 | 0 | 0 | 0
1 | Durability of glass fiber-reinforced polymer bars in water and simulated concrete pore solution | Yixun Yu , Shuai Liu, Yunfeng Pan, Xinbo Miu, Jintao Liu | 1 | Construction and Building Materials | 2021 | 4197 | 65 | Glass | E-glass | Epoxy | Notreported | 165 | Notreported | Notreported | Notreported | Notreported | Notreported | 8 | Notreported | Notreported | helically wrapped | Smooth | 0.316 | ASTM D5229 | SMD | Notreported | Harbin FRP Institute Co., Ltd; Fiber: Chongqing Polymer International Corp.; Matrix: Bluestar New Chemical Materials Co., Ltd. | SMD | SMD | Water absorption | SMD | 4 | SMD | 53.98236 | Notreported | Shear strength | Notreported | Notreported | Shear modulus | Notreported | Notreported | Shear deformation | SMD | SMD | SMD | SMD | SMD | SMD | 21 | SMD | 1104 | SMD | SMD | SMD | SMD | SMD | SMD | SMD | 13 | 10 | KOH:1.4,NaOH:0.6, Ca(OH)2:0.037; g/L(mol/L) | SMD | SMD | SMD | SMD | SMD | SMD | SMD | SMD | SMD | SMD | SMD | SMD | SMD | SMD | SMD | SMD | SMD | SMD | SMD | SMD | SMD | SMD | SMD | SMD | SMD | SMD | SMD | SMD | SMD | SMD | SMD | SMD | Notreported | SMD | SMD | SMD | SMD | SMD | SMD | SMD | SMD | SMD | SMD | SMD | SMD | SMD | SMD | 10 | 0.08791 | 17.00603 | Ww-Wi | SMD | SMD | SMD | SMD | SMD | SMD | SMD | SMD | SMD | [13 empty] | 0 | 0 | 0 | 0 | 0 | 0 | 0 | 0 | 0 | 0 | 0 | 0 | 0 | 0 | 0 | 0 | 0 | 0 | 0 | 0 | 0
1 | Durability of glass fiber-reinforced polymer bars in water and simulated concrete pore solution | Yixun Yu , Shuai Liu, Yunfeng Pan, Xinbo Miu, Jintao Liu | 1 | Construction and Building Materials | 2021 | 4198 | 66 | Glass | E-glass | Epoxy | Notreported | 165 | Notreported | Notreported | Notreported | Notreported | Notreported | 8 | Notreported | Notreported | helically wrapped | Smooth | 0.316 | ASTM D5229 | SMD | Notreported | Harbin FRP Institute Co., Ltd; Fiber: Chongqing Polymer International Corp.; Matrix: Bluestar New Chemical Materials Co., Ltd. | SMD | SMD | Water absorption | SMD | 4 | SMD | 53.98236 | Notreported | Shear strength | Notreported | Notreported | Shear modulus | Notreported | Notreported | Shear deformation | SMD | SMD | SMD | SMD | SMD | SMD | 21 | SMD | 1344 | SMD | SMD | SMD | SMD | SMD | SMD | SMD | 13 | 10 | KOH:1.4,NaOH:0.6, Ca(OH)2:0.037; g/L(mol/L) | SMD | SMD | SMD | SMD | SMD | SMD | SMD | SMD | SMD | SMD | SMD | SMD | SMD | SMD | SMD | SMD | SMD | SMD | SMD | SMD | SMD | SMD | SMD | SMD | SMD | SMD | SMD | SMD | SMD | SMD | SMD | SMD | Notreported | SMD | SMD | SMD | SMD | SMD | SMD | SMD | SMD | SMD | SMD | SMD | SMD | SMD | SMD | 10 | 0.09038 | 17.90219 | Ww-Wi | SMD | SMD | SMD | SMD | SMD | SMD | SMD | SMD | SMD | [13 empty] | 0 | 0 | 0 | 0 | 0 | 0 | 0 | 0 | 0 | 0 | 0 | 0 | 0 | 0 | 0 | 0 | 0 | 0 | 0 | 0 | 0
1 | Durability of glass fiber-reinforced polymer bars in water and simulated concrete pore solution | Yixun Yu , Shuai Liu, Yunfeng Pan, Xinbo Miu, Jintao Liu | 1 | Construction and Building Materials | 2021 | 4199 | 67 | Glass | E-glass | Epoxy | Notreported | 165 | Notreported | Notreported | Notreported | Notreported | Notreported | 8 | Notreported | Notreported | helically wrapped | Smooth | 0.316 | ASTM D5229 | SMD | Notreported | Harbin FRP Institute Co., Ltd; Fiber: Chongqing Polymer International Corp.; Matrix: Bluestar New Chemical Materials Co., Ltd. | SMD | SMD | Water absorption | SMD | 4 | SMD | 53.98236 | Notreported | Shear strength | Notreported | Notreported | Shear modulus | Notreported | Notreported | Shear deformation | SMD | SMD | SMD | SMD | SMD | SMD | 21 | SMD | 1608 | SMD | SMD | SMD | SMD | SMD | SMD | SMD | 13 | 10 | KOH:1.4,NaOH:0.6, Ca(OH)2:0.037; g/L(mol/L) | SMD | SMD | SMD | SMD | SMD | SMD | SMD | SMD | SMD | SMD | SMD | SMD | SMD | SMD | SMD | SMD | SMD | SMD | SMD | SMD | SMD | SMD | SMD | SMD | SMD | SMD | SMD | SMD | SMD | SMD | SMD | SMD | Notreported | SMD | SMD | SMD | SMD | SMD | SMD | SMD | SMD | SMD | SMD | SMD | SMD | SMD | SMD | 10 | 0.04368 | 29.96795 | Ww-Wi | SMD | SMD | SMD | SMD | SMD | SMD | SMD | SMD | SMD | [13 empty] | 0 | 0 | 0 | 0 | 0 | 0 | 0 | 0 | 0 | 0 | 0 | 0 | 0 | 0 | 0 | 0 | 0 | 0 | 0 | 0 | 0
1 | Durability of glass fiber-reinforced polymer bars in water and simulated concrete pore solution | Yixun Yu , Shuai Liu, Yunfeng Pan, Xinbo Miu, Jintao Liu | 1 | Construction and Building Materials | 2021 | 4200 | 68 | Glass | E-glass | Epoxy | Notreported | 165 | Notreported | Notreported | Notreported | Notreported | Notreported | 8 | Notreported | Notreported | helically wrapped | Smooth | 0.316 | ASTM D5229 | SMD | Notreported | Harbin FRP Institute Co., Ltd; Fiber: Chongqing Polymer International Corp.; Matrix: Bluestar New Chemical Materials Co., Ltd. | SMD | SMD | Water absorption | SMD | 4 | SMD | 53.98236 | Notreported | Shear strength | Notreported | Notreported | Shear modulus | Notreported | Notreported | Shear deformation | SMD | SMD | SMD | SMD | SMD | SMD | 21 | SMD | 1944 | SMD | SMD | SMD | SMD | SMD | SMD | SMD | 13 | 10 | KOH:1.4,NaOH:0.6, Ca(OH)2:0.037; g/L(mol/L) | SMD | SMD | SMD | SMD | SMD | SMD | SMD | SMD | SMD | SMD | SMD | SMD | SMD | SMD | SMD | SMD | SMD | SMD | SMD | SMD | SMD | SMD | SMD | SMD | SMD | SMD | SMD | SMD | SMD | SMD | SMD | SMD | Notreported | SMD | SMD | SMD | SMD | SMD | SMD | SMD | SMD | SMD | SMD | SMD | SMD | SMD | SMD | 10 | 0.05224 | 39.68224 | Ww-Wi | SMD | SMD | SMD | SMD | SMD | SMD | SMD | SMD | SMD | [13 empty] | 0 | 0 | 0 | 0 | 0 | 0 | 0 | 0 | 0 | 0 | 0 | 0 | 0 | 0 | 0 | 0 | 0 | 0 | 0 | 0 | 0
1 | Durability of glass fiber-reinforced polymer bars in water and simulated concrete pore solution | Yixun Yu , Shuai Liu, Yunfeng Pan, Xinbo Miu, Jintao Liu | 1 | Construction and Building Materials | 2021 | 4201 | 69 | Glass | E-glass | Epoxy | Notreported | 165 | Notreported | Notreported | Notreported | Notreported | Notreported | 8 | Notreported | Notreported | helically wrapped | Smooth | 0.316 | ASTM D5229 | SMD | Notreported | Harbin FRP Institute Co., Ltd; Fiber: Chongqing Polymer International Corp.; Matrix: Bluestar New Chemical Materials Co., Ltd. | SMD | SMD | Water absorption | SMD | 4 | SMD | 53.98236 | Notreported | Shear strength | Notreported | Notreported | Shear modulus | Notreported | Notreported | Shear deformation | SMD | SMD | SMD | SMD | SMD | SMD | 21 | SMD | 2520 | SMD | SMD | SMD | SMD | SMD | SMD | SMD | 13 | 10 | KOH:1.4,NaOH:0.6, Ca(OH)2:0.037; g/L(mol/L) | SMD | SMD | SMD | SMD | SMD | SMD | SMD | SMD | SMD | SMD | SMD | SMD | SMD | SMD | SMD | SMD | SMD | SMD | SMD | SMD | SMD | SMD | SMD | SMD | SMD | SMD | SMD | SMD | SMD | SMD | SMD | SMD | Notreported | SMD | SMD | SMD | SMD | SMD | SMD | SMD | SMD | SMD | SMD | SMD | SMD | SMD | SMD | 10 | 0.06688 | 40.10167 | Ww-Wi | SMD | SMD | SMD | SMD | SMD | SMD | SMD | SMD | SMD | [13 empty] | 0 | 0 | 0 | 0 | 0 | 0 | 0 | 0 | 0 | 0 | 0 | 0 | 0 | 0 | 0 | 0 | 0 | 0 | 0 | 0 | 0
1 | Durability of glass fiber-reinforced polymer bars in water and simulated concrete pore solution | Yixun Yu , Shuai Liu, Yunfeng Pan, Xinbo Miu, Jintao Liu | 1 | Construction and Building Materials | 2021 | 4202 | 70 | Glass | E-glass | Epoxy | Notreported | 165 | Notreported | Notreported | Notreported | Notreported | Notreported | 8 | Notreported | Notreported | helically wrapped | Smooth | 0.316 | ASTM D5229 | SMD | Notreported | Harbin FRP Institute Co., Ltd; Fiber: Chongqing Polymer International Corp.; Matrix: Bluestar New Chemical Materials Co., Ltd. | SMD | SMD | Water absorption | SMD | 4 | SMD | 53.98236 | Notreported | Shear strength | Notreported | Notreported | Shear modulus | Notreported | Notreported | Shear deformation | SMD | SMD | SMD | SMD | SMD | SMD | 21 | SMD | 3072 | SMD | SMD | SMD | SMD | SMD | SMD | SMD | 13 | 10 | KOH:1.4,NaOH:0.6, Ca(OH)2:0.037; g/L(mol/L) | SMD | SMD | SMD | SMD | SMD | SMD | SMD | SMD | SMD | SMD | SMD | SMD | SMD | SMD | SMD | SMD | SMD | SMD | SMD | SMD | SMD | SMD | SMD | SMD | SMD | SMD | SMD | SMD | SMD | SMD | SMD | SMD | Notreported | SMD | SMD | SMD | SMD | SMD | SMD | SMD | SMD | SMD | SMD | SMD | SMD | SMD | SMD | 10 | 0.12698 | 19.96377 | Ww-Wi | SMD | SMD | SMD | SMD | SMD | SMD | SMD | SMD | SMD | [13 empty] | 0 | 0 | 0 | 0 | 0 | 0 | 0 | 0 | 0 | 0 | 0 | 0 | 0 | 0 | 0 | 0 | 0 | 0 | 0 | 0 | 0
1 | Durability of glass fiber-reinforced polymer bars in water and simulated concrete pore solution | Yixun Yu , Shuai Liu, Yunfeng Pan, Xinbo Miu, Jintao Liu | 1 | Construction and Building Materials | 2021 | 4203 | 71 | Glass | E-glass | Epoxy | Notreported | 165 | Notreported | Notreported | Notreported | Notreported | Notreported | 8 | Notreported | Notreported | helically wrapped | Smooth | 0.316 | ASTM D5229 | SMD | Notreported | Harbin FRP Institute Co., Ltd; Fiber: Chongqing Polymer International Corp.; Matrix: Bluestar New Chemical Materials Co., Ltd. | SMD | SMD | Water absorption | SMD | 4 | SMD | 53.98236 | Notreported | Shear strength | Notreported | Notreported | Shear modulus | Notreported | Notreported | Shear deformation | SMD | SMD | SMD | SMD | SMD | SMD | 40 | SMD | 300 | SMD | SMD | SMD | SMD | SMD | SMD | SMD | 13 | 10 | KOH:1.4,NaOH:0.6, Ca(OH)2:0.037; g/L(mol/L) | SMD | SMD | SMD | SMD | SMD | SMD | SMD | SMD | SMD | SMD | SMD | SMD | SMD | SMD | SMD | SMD | SMD | SMD | SMD | SMD | SMD | SMD | SMD | SMD | SMD | SMD | SMD | SMD | SMD | SMD | SMD | SMD | Notreported | SMD | SMD | SMD | SMD | SMD | SMD | SMD | SMD | SMD | SMD | SMD | SMD | SMD | SMD | 10 | 0.02142 | 87.06816 | Ww-Wi | SMD | SMD | SMD | SMD | SMD | SMD | SMD | SMD | SMD | [13 empty] | 0 | 0 | 0 | 0 | 0 | 0 | 0 | 0 | 0 | 0 | 0 | 0 | 0 | 0 | 0 | 0 | 0 | 0 | 0 | 0 | 0
1 | Durability of glass fiber-reinforced polymer bars in water and simulated concrete pore solution | Yixun Yu , Shuai Liu, Yunfeng Pan, Xinbo Miu, Jintao Liu | 1 | Construction and Building Materials | 2021 | 4204 | 72 | Glass | E-glass | Epoxy | Notreported | 165 | Notreported | Notreported | Notreported | Notreported | Notreported | 8 | Notreported | Notreported | helically wrapped | Smooth | 0.316 | ASTM D5229 | SMD | Notreported | Harbin FRP Institute Co., Ltd; Fiber: Chongqing Polymer International Corp.; Matrix: Bluestar New Chemical Materials Co., Ltd. | SMD | SMD | Water absorption | SMD | 4 | SMD | 53.98236 | Notreported | Shear strength | Notreported | Notreported | Shear modulus | Notreported | Notreported | Shear deformation | SMD | SMD | SMD | SMD | SMD | SMD | 40 | SMD | 432 | SMD | SMD | SMD | SMD | SMD | SMD | SMD | 13 | 10 | KOH:1.4,NaOH:0.6, Ca(OH)2:0.037; g/L(mol/L) | SMD | SMD | SMD | SMD | SMD | SMD | SMD | SMD | SMD | SMD | SMD | SMD | SMD | SMD | SMD | SMD | SMD | SMD | SMD | SMD | SMD | SMD | SMD | SMD | SMD | SMD | SMD | SMD | SMD | SMD | SMD | SMD | Notreported | SMD | SMD | SMD | SMD | SMD | SMD | SMD | SMD | SMD | SMD | SMD | SMD | SMD | SMD | 10 | 0.01533 | 57.79517 | Ww-Wi | SMD | SMD | SMD | SMD | SMD | SMD | SMD | SMD | SMD | [13 empty] | 0 | 0 | 0 | 0 | 0 | 0 | 0 | 0 | 0 | 0 | 0 | 0 | 0 | 0 | 0 | 0 | 0 | 0 | 0 | 0 | 0
1 | Durability of glass fiber-reinforced polymer bars in water and simulated concrete pore solution | Yixun Yu , Shuai Liu, Yunfeng Pan, Xinbo Miu, Jintao Liu | 1 | Construction and Building Materials | 2021 | 4205 | 73 | Glass | E-glass | Epoxy | Notreported | 165 | Notreported | Notreported | Notreported | Notreported | Notreported | 8 | Notreported | Notreported | helically wrapped | Smooth | 0.316 | ASTM D5229 | SMD | Notreported | Harbin FRP Institute Co., Ltd; Fiber: Chongqing Polymer International Corp.; Matrix: Bluestar New Chemical Materials Co., Ltd. | SMD | SMD | Water absorption | SMD | 4 | SMD | 53.98236 | Notreported | Shear strength | Notreported | Notreported | Shear modulus | Notreported | Notreported | Shear deformation | SMD | SMD | SMD | SMD | SMD | SMD | 40 | SMD | 600 | SMD | SMD | SMD | SMD | SMD | SMD | SMD | 13 | 10 | KOH:1.4,NaOH:0.6, Ca(OH)2:0.037; g/L(mol/L) | SMD | SMD | SMD | SMD | SMD | SMD | SMD | SMD | SMD | SMD | SMD | SMD | SMD | SMD | SMD | SMD | SMD | SMD | SMD | SMD | SMD | SMD | SMD | SMD | SMD | SMD | SMD | SMD | SMD | SMD | SMD | SMD | Notreported | SMD | SMD | SMD | SMD | SMD | SMD | SMD | SMD | SMD | SMD | SMD | SMD | SMD | SMD | 10 | 0.02234 | 39.6598 | Ww-Wi | SMD | SMD | SMD | SMD | SMD | SMD | SMD | SMD | SMD | [13 empty] | 0 | 0 | 0 | 0 | 0 | 0 | 0 | 0 | 0 | 0 | 0 | 0 | 0 | 0 | 0 | 0 | 0 | 0 | 0 | 0 | 0
1 | Durability of glass fiber-reinforced polymer bars in water and simulated concrete pore solution | Yixun Yu , Shuai Liu, Yunfeng Pan, Xinbo Miu, Jintao Liu | 1 | Construction and Building Materials | 2021 | 4206 | 74 | Glass | E-glass | Epoxy | Notreported | 165 | Notreported | Notreported | Notreported | Notreported | Notreported | 8 | Notreported | Notreported | helically wrapped | Smooth | 0.316 | ASTM D5229 | SMD | Notreported | Harbin FRP Institute Co., Ltd; Fiber: Chongqing Polymer International Corp.; Matrix: Bluestar New Chemical Materials Co., Ltd. | SMD | SMD | Water absorption | SMD | 4 | SMD | 53.98236 | Notreported | Shear strength | Notreported | Notreported | Shear modulus | Notreported | Notreported | Shear deformation | SMD | SMD | SMD | SMD | SMD | SMD | 40 | SMD | 840 | SMD | SMD | SMD | SMD | SMD | SMD | SMD | 13 | 10 | KOH:1.4,NaOH:0.6, Ca(OH)2:0.037; g/L(mol/L) | SMD | SMD | SMD | SMD | SMD | SMD | SMD | SMD | SMD | SMD | SMD | SMD | SMD | SMD | SMD | SMD | SMD | SMD | SMD | SMD | SMD | SMD | SMD | SMD | SMD | SMD | SMD | SMD | SMD | SMD | SMD | SMD | Notreported | SMD | SMD | SMD | SMD | SMD | SMD | SMD | SMD | SMD | SMD | SMD | SMD | SMD | SMD | 10 | 0.06503 | 16.36168 | Ww-Wi | SMD | SMD | SMD | SMD | SMD | SMD | SMD | SMD | SMD | [13 empty] | 0 | 0 | 0 | 0 | 0 | 0 | 0 | 0 | 0 | 0 | 0 | 0 | 0 | 0 | 0 | 0 | 0 | 0 | 0 | 0 | 0
1 | Durability of glass fiber-reinforced polymer bars in water and simulated concrete pore solution | Yixun Yu , Shuai Liu, Yunfeng Pan, Xinbo Miu, Jintao Liu | 1 | Construction and Building Materials | 2021 | 4207 | 75 | Glass | E-glass | Epoxy | Notreported | 165 | Notreported | Notreported | Notreported | Notreported | Notreported | 8 | Notreported | Notreported | helically wrapped | Smooth | 0.316 | ASTM D5229 | SMD | Notreported | Harbin FRP Institute Co., Ltd; Fiber: Chongqing Polymer International Corp.; Matrix: Bluestar New Chemical Materials Co., Ltd. | SMD | SMD | Water absorption | SMD | 4 | SMD | 53.98236 | Notreported | Shear strength | Notreported | Notreported | Shear modulus | Notreported | Notreported | Shear deformation | SMD | SMD | SMD | SMD | SMD | SMD | 40 | SMD | 1104 | SMD | SMD | SMD | SMD | SMD | SMD | SMD | 13 | 10 | KOH:1.4,NaOH:0.6, Ca(OH)2:0.037; g/L(mol/L) | SMD | SMD | SMD | SMD | SMD | SMD | SMD | SMD | SMD | SMD | SMD | SMD | SMD | SMD | SMD | SMD | SMD | SMD | SMD | SMD | SMD | SMD | SMD | SMD | SMD | SMD | SMD | SMD | SMD | SMD | SMD | SMD | Notreported | SMD | SMD | SMD | SMD | SMD | SMD | SMD | SMD | SMD | SMD | SMD | SMD | SMD | SMD | 10 | 0.09254 | 25.72941 | Ww-Wi | SMD | SMD | SMD | SMD | SMD | SMD | SMD | SMD | SMD | [13 empty] | 0 | 0 | 0 | 0 | 0 | 0 | 0 | 0 | 0 | 0 | 0 | 0 | 0 | 0 | 0 | 0 | 0 | 0 | 0 | 0 | 0
1 | Durability of glass fiber-reinforced polymer bars in water and simulated concrete pore solution | Yixun Yu , Shuai Liu, Yunfeng Pan, Xinbo Miu, Jintao Liu | 1 | Construction and Building Materials | 2021 | 4208 | 76 | Glass | E-glass | Epoxy | Notreported | 165 | Notreported | Notreported | Notreported | Notreported | Notreported | 8 | Notreported | Notreported | helically wrapped | Smooth | 0.316 | ASTM D5229 | SMD | Notreported | Harbin FRP Institute Co., Ltd; Fiber: Chongqing Polymer International Corp.; Matrix: Bluestar New Chemical Materials Co., Ltd. | SMD | SMD | Water absorption | SMD | 4 | SMD | 53.98236 | Notreported | Shear strength | Notreported | Notreported | Shear modulus | Notreported | Notreported | Shear deformation | SMD | SMD | SMD | SMD | SMD | SMD | 40 | SMD | 1344 | SMD | SMD | SMD | SMD | SMD | SMD | SMD | 13 | 10 | KOH:1.4,NaOH:0.6, Ca(OH)2:0.037; g/L(mol/L) | SMD | SMD | SMD | SMD | SMD | SMD | SMD | SMD | SMD | SMD | SMD | SMD | SMD | SMD | SMD | SMD | SMD | SMD | SMD | SMD | SMD | SMD | SMD | SMD | SMD | SMD | SMD | SMD | SMD | SMD | SMD | SMD | Notreported | SMD | SMD | SMD | SMD | SMD | SMD | SMD | SMD | SMD | SMD | SMD | SMD | SMD | SMD | 10 | 0.09369 | 15.95688 | Ww-Wi | SMD | SMD | SMD | SMD | SMD | SMD | SMD | SMD | SMD | [13 empty] | 0 | 0 | 0 | 0 | 0 | 0 | 0 | 0 | 0 | 0 | 0 | 0 | 0 | 0 | 0 | 0 | 0 | 0 | 0 | 0 | 0
1 | Durability of glass fiber-reinforced polymer bars in water and simulated concrete pore solution | Yixun Yu , Shuai Liu, Yunfeng Pan, Xinbo Miu, Jintao Liu | 1 | Construction and Building Materials | 2021 | 4209 | 77 | Glass | E-glass | Epoxy | Notreported | 165 | Notreported | Notreported | Notreported | Notreported | Notreported | 8 | Notreported | Notreported | helically wrapped | Smooth | 0.316 | ASTM D5229 | SMD | Notreported | Harbin FRP Institute Co., Ltd; Fiber: Chongqing Polymer International Corp.; Matrix: Bluestar New Chemical Materials Co., Ltd. | SMD | SMD | Water absorption | SMD | 4 | SMD | 53.98236 | Notreported | Shear strength | Notreported | Notreported | Shear modulus | Notreported | Notreported | Shear deformation | SMD | SMD | SMD | SMD | SMD | SMD | 40 | SMD | 1608 | SMD | SMD | SMD | SMD | SMD | SMD | SMD | 13 | 10 | KOH:1.4,NaOH:0.6, Ca(OH)2:0.037; g/L(mol/L) | SMD | SMD | SMD | SMD | SMD | SMD | SMD | SMD | SMD | SMD | SMD | SMD | SMD | SMD | SMD | SMD | SMD | SMD | SMD | SMD | SMD | SMD | SMD | SMD | SMD | SMD | SMD | SMD | SMD | SMD | SMD | SMD | Notreported | SMD | SMD | SMD | SMD | SMD | SMD | SMD | SMD | SMD | SMD | SMD | SMD | SMD | SMD | 10 | 0.0779 | 19.58922 | Ww-Wi | SMD | SMD | SMD | SMD | SMD | SMD | SMD | SMD | SMD | [13 empty] | 0 | 0 | 0 | 0 | 0 | 0 | 0 | 0 | 0 | 0 | 0 | 0 | 0 | 0 | 0 | 0 | 0 | 0 | 0 | 0 | 0
1 | Durability of glass fiber-reinforced polymer bars in water and simulated concrete pore solution | Yixun Yu , Shuai Liu, Yunfeng Pan, Xinbo Miu, Jintao Liu | 1 | Construction and Building Materials | 2021 | 4210 | 78 | Glass | E-glass | Epoxy | Notreported | 165 | Notreported | Notreported | Notreported | Notreported | Notreported | 8 | Notreported | Notreported | helically wrapped | Smooth | 0.316 | ASTM D5229 | SMD | Notreported | Harbin FRP Institute Co., Ltd; Fiber: Chongqing Polymer International Corp.; Matrix: Bluestar New Chemical Materials Co., Ltd. | SMD | SMD | Water absorption | SMD | 4 | SMD | 53.98236 | Notreported | Shear strength | Notreported | Notreported | Shear modulus | Notreported | Notreported | Shear deformation | SMD | SMD | SMD | SMD | SMD | SMD | 40 | SMD | 1944 | SMD | SMD | SMD | SMD | SMD | SMD | SMD | 13 | 10 | KOH:1.4,NaOH:0.6, Ca(OH)2:0.037; g/L(mol/L) | SMD | SMD | SMD | SMD | SMD | SMD | SMD | SMD | SMD | SMD | SMD | SMD | SMD | SMD | SMD | SMD | SMD | SMD | SMD | SMD | SMD | SMD | SMD | SMD | SMD | SMD | SMD | SMD | SMD | SMD | SMD | SMD | Notreported | SMD | SMD | SMD | SMD | SMD | SMD | SMD | SMD | SMD | SMD | SMD | SMD | SMD | SMD | 10 | 0.07759 | 20.46655 | Ww-Wi | SMD | SMD | SMD | SMD | SMD | SMD | SMD | SMD | SMD | [13 empty] | 0 | 0 | 0 | 0 | 0 | 0 | 0 | 0 | 0 | 0 | 0 | 0 | 0 | 0 | 0 | 0 | 0 | 0 | 0 | 0 | 0
1 | Durability of glass fiber-reinforced polymer bars in water and simulated concrete pore solution | Yixun Yu , Shuai Liu, Yunfeng Pan, Xinbo Miu, Jintao Liu | 1 | Construction and Building Materials | 2021 | 4211 | 79 | Glass | E-glass | Epoxy | Notreported | 165 | Notreported | Notreported | Notreported | Notreported | Notreported | 8 | Notreported | Notreported | helically wrapped | Smooth | 0.316 | ASTM D5229 | SMD | Notreported | Harbin FRP Institute Co., Ltd; Fiber: Chongqing Polymer International Corp.; Matrix: Bluestar New Chemical Materials Co., Ltd. | SMD | SMD | Water absorption | SMD | 4 | SMD | 53.98236 | Notreported | Shear strength | Notreported | Notreported | Shear modulus | Notreported | Notreported | Shear deformation | SMD | SMD | SMD | SMD | SMD | SMD | 40 | SMD | 2520 | SMD | SMD | SMD | SMD | SMD | SMD | SMD | 13 | 10 | KOH:1.4,NaOH:0.6, Ca(OH)2:0.037; g/L(mol/L) | SMD | SMD | SMD | SMD | SMD | SMD | SMD | SMD | SMD | SMD | SMD | SMD | SMD | SMD | SMD | SMD | SMD | SMD | SMD | SMD | SMD | SMD | SMD | SMD | SMD | SMD | SMD | SMD | SMD | SMD | SMD | SMD | Notreported | SMD | SMD | SMD | SMD | SMD | SMD | SMD | SMD | SMD | SMD | SMD | SMD | SMD | SMD | 10 | 0.11997 | 13.7451 | Ww-Wi | SMD | SMD | SMD | SMD | SMD | SMD | SMD | SMD | SMD | [13 empty] | 0 | 0 | 0 | 0 | 0 | 0 | 0 | 0 | 0 | 0 | 0 | 0 | 0 | 0 | 0 | 0 | 0 | 0 | 0 | 0 | 0
1 | Durability of glass fiber-reinforced polymer bars in water and simulated concrete pore solution | Yixun Yu , Shuai Liu, Yunfeng Pan, Xinbo Miu, Jintao Liu | 1 | Construction and Building Materials | 2021 | 4212 | 80 | Glass | E-glass | Epoxy | Notreported | 165 | Notreported | Notreported | Notreported | Notreported | Notreported | 8 | Notreported | Notreported | helically wrapped | Smooth | 0.316 | ASTM D5229 | SMD | Notreported | Harbin FRP Institute Co., Ltd; Fiber: Chongqing Polymer International Corp.; Matrix: Bluestar New Chemical Materials Co., Ltd. | SMD | SMD | Water absorption | SMD | 4 | SMD | 53.98236 | Notreported | Shear strength | Notreported | Notreported | Shear modulus | Notreported | Notreported | Shear deformation | SMD | SMD | SMD | SMD | SMD | SMD | 40 | SMD | 3072 | SMD | SMD | SMD | SMD | SMD | SMD | SMD | 13 | 10 | KOH:1.4,NaOH:0.6, Ca(OH)2:0.037; g/L(mol/L) | SMD | SMD | SMD | SMD | SMD | SMD | SMD | SMD | SMD | SMD | SMD | SMD | SMD | SMD | SMD | SMD | SMD | SMD | SMD | SMD | SMD | SMD | SMD | SMD | SMD | SMD | SMD | SMD | SMD | SMD | SMD | SMD | Notreported | SMD | SMD | SMD | SMD | SMD | SMD | SMD | SMD | SMD | SMD | SMD | SMD | SMD | SMD | 10 | 0.13884 | 15.14693 | Ww-Wi | SMD | SMD | SMD | SMD | SMD | SMD | SMD | SMD | SMD | [13 empty] | 0 | 0 | 0 | 0 | 0 | 0 | 0 | 0 | 0 | 0 | 0 | 0 | 0 | 0 | 0 | 0 | 0 | 0 | 0 | 0 | 0
1 | Durability of glass fiber-reinforced polymer bars in water and simulated concrete pore solution | Yixun Yu , Shuai Liu, Yunfeng Pan, Xinbo Miu, Jintao Liu | 1 | Construction and Building Materials | 2021 | 4213 | 81 | Glass | E-glass | Epoxy | Notreported | 165 | Notreported | Notreported | Notreported | Notreported | Notreported | 8 | Notreported | Notreported | helically wrapped | Smooth | 0.316 | ASTM D5229 | SMD | Notreported | Harbin FRP Institute Co., Ltd; Fiber: Chongqing Polymer International Corp.; Matrix: Bluestar New Chemical Materials Co., Ltd. | SMD | SMD | Water absorption | SMD | 4 | SMD | 53.98236 | Notreported | Shear strength | Notreported | Notreported | Shear modulus | Notreported | Notreported | Shear deformation | SMD | SMD | SMD | SMD | SMD | SMD | 60 | SMD | 300 | SMD | SMD | SMD | SMD | SMD | SMD | SMD | 13 | 10 | KOH:1.4,NaOH:0.6, Ca(OH)2:0.037; g/L(mol/L) | SMD | SMD | SMD | SMD | SMD | SMD | SMD | SMD | SMD | SMD | SMD | SMD | SMD | SMD | SMD | SMD | SMD | SMD | SMD | SMD | SMD | SMD | SMD | SMD | SMD | SMD | SMD | SMD | SMD | SMD | SMD | SMD | Notreported | SMD | SMD | SMD | SMD | SMD | SMD | SMD | SMD | SMD | SMD | SMD | SMD | SMD | SMD | 10 | 0.04977 | 20.89612 | Ww-Wi | SMD | SMD | SMD | SMD | SMD | SMD | SMD | SMD | SMD | [13 empty] | 0 | 0 | 0 | 0 | 0 | 0 | 0 | 0 | 0 | 0 | 0 | 0 | 0 | 0 | 0 | 0 | 0 | 0 | 0 | 0 | 0
1 | Durability of glass fiber-reinforced polymer bars in water and simulated concrete pore solution | Yixun Yu , Shuai Liu, Yunfeng Pan, Xinbo Miu, Jintao Liu | 1 | Construction and Building Materials | 2021 | 4214 | 82 | Glass | E-glass | Epoxy | Notreported | 165 | Notreported | Notreported | Notreported | Notreported | Notreported | 8 | Notreported | Notreported | helically wrapped | Smooth | 0.316 | ASTM D5229 | SMD | Notreported | Harbin FRP Institute Co., Ltd; Fiber: Chongqing Polymer International Corp.; Matrix: Bluestar New Chemical Materials Co., Ltd. | SMD | SMD | Water absorption | SMD | 4 | SMD | 53.98236 | Notreported | Shear strength | Notreported | Notreported | Shear modulus | Notreported | Notreported | Shear deformation | SMD | SMD | SMD | SMD | SMD | SMD | 60 | SMD | 432 | SMD | SMD | SMD | SMD | SMD | SMD | SMD | 13 | 10 | KOH:1.4,NaOH:0.6, Ca(OH)2:0.037; g/L(mol/L) | SMD | SMD | SMD | SMD | SMD | SMD | SMD | SMD | SMD | SMD | SMD | SMD | SMD | SMD | SMD | SMD | SMD | SMD | SMD | SMD | SMD | SMD | SMD | SMD | SMD | SMD | SMD | SMD | SMD | SMD | SMD | SMD | Notreported | SMD | SMD | SMD | SMD | SMD | SMD | SMD | SMD | SMD | SMD | SMD | SMD | SMD | SMD | 10 | 0.04184 | 27.05545 | Ww-Wi | SMD | SMD | SMD | SMD | SMD | SMD | SMD | SMD | SMD | [13 empty] | 0 | 0 | 0 | 0 | 0 | 0 | 0 | 0 | 0 | 0 | 0 | 0 | 0 | 0 | 0 | 0 | 0 | 0 | 0 | 0 | 0
1 | Durability of glass fiber-reinforced polymer bars in water and simulated concrete pore solution | Yixun Yu , Shuai Liu, Yunfeng Pan, Xinbo Miu, Jintao Liu | 1 | Construction and Building Materials | 2021 | 4215 | 83 | Glass | E-glass | Epoxy | Notreported | 165 | Notreported | Notreported | Notreported | Notreported | Notreported | 8 | Notreported | Notreported | helically wrapped | Smooth | 0.316 | ASTM D5229 | SMD | Notreported | Harbin FRP Institute Co., Ltd; Fiber: Chongqing Polymer International Corp.; Matrix: Bluestar New Chemical Materials Co., Ltd. | SMD | SMD | Water absorption | SMD | 4 | SMD | 53.98236 | Notreported | Shear strength | Notreported | Notreported | Shear modulus | Notreported | Notreported | Shear deformation | SMD | SMD | SMD | SMD | SMD | SMD | 60 | SMD | 600 | SMD | SMD | SMD | SMD | SMD | SMD | SMD | 13 | 10 | KOH:1.4,NaOH:0.6, Ca(OH)2:0.037; g/L(mol/L) | SMD | SMD | SMD | SMD | SMD | SMD | SMD | SMD | SMD | SMD | SMD | SMD | SMD | SMD | SMD | SMD | SMD | SMD | SMD | SMD | SMD | SMD | SMD | SMD | SMD | SMD | SMD | SMD | SMD | SMD | SMD | SMD | Notreported | SMD | SMD | SMD | SMD | SMD | SMD | SMD | SMD | SMD | SMD | SMD | SMD | SMD | SMD | 10 | 0.04307 | 19.13165 | Ww-Wi | SMD | SMD | SMD | SMD | SMD | SMD | SMD | SMD | SMD | [13 empty] | 0 | 0 | 0 | 0 | 0 | 0 | 0 | 0 | 0 | 0 | 0 | 0 | 0 | 0 | 0 | 0 | 0 | 0 | 0 | 0 | 0
1 | Durability of glass fiber-reinforced polymer bars in water and simulated concrete pore solution | Yixun Yu , Shuai Liu, Yunfeng Pan, Xinbo Miu, Jintao Liu | 1 | Construction and Building Materials | 2021 | 4216 | 84 | Glass | E-glass | Epoxy | Notreported | 165 | Notreported | Notreported | Notreported | Notreported | Notreported | 8 | Notreported | Notreported | helically wrapped | Smooth | 0.316 | ASTM D5229 | SMD | Notreported | Harbin FRP Institute Co., Ltd; Fiber: Chongqing Polymer International Corp.; Matrix: Bluestar New Chemical Materials Co., Ltd. | SMD | SMD | Water absorption | SMD | 4 | SMD | 53.98236 | Notreported | Shear strength | Notreported | Notreported | Shear modulus | Notreported | Notreported | Shear deformation | SMD | SMD | SMD | SMD | SMD | SMD | 60 | SMD | 840 | SMD | SMD | SMD | SMD | SMD | SMD | SMD | 13 | 10 | KOH:1.4,NaOH:0.6, Ca(OH)2:0.037; g/L(mol/L) | SMD | SMD | SMD | SMD | SMD | SMD | SMD | SMD | SMD | SMD | SMD | SMD | SMD | SMD | SMD | SMD | SMD | SMD | SMD | SMD | SMD | SMD | SMD | SMD | SMD | SMD | SMD | SMD | SMD | SMD | SMD | SMD | Notreported | SMD | SMD | SMD | SMD | SMD | SMD | SMD | SMD | SMD | SMD | SMD | SMD | SMD | SMD | 10 | 0.09585 | 15.91028 | Ww-Wi | SMD | SMD | SMD | SMD | SMD | SMD | SMD | SMD | SMD | [13 empty] | 0 | 0 | 0 | 0 | 0 | 0 | 0 | 0 | 0 | 0 | 0 | 0 | 0 | 0 | 0 | 0 | 0 | 0 | 0 | 0 | 0
1 | Durability of glass fiber-reinforced polymer bars in water and simulated concrete pore solution | Yixun Yu , Shuai Liu, Yunfeng Pan, Xinbo Miu, Jintao Liu | 1 | Construction and Building Materials | 2021 | 4217 | 85 | Glass | E-glass | Epoxy | Notreported | 165 | Notreported | Notreported | Notreported | Notreported | Notreported | 8 | Notreported | Notreported | helically wrapped | Smooth | 0.316 | ASTM D5229 | SMD | Notreported | Harbin FRP Institute Co., Ltd; Fiber: Chongqing Polymer International Corp.; Matrix: Bluestar New Chemical Materials Co., Ltd. | SMD | SMD | Water absorption | SMD | 4 | SMD | 53.98236 | Notreported | Shear strength | Notreported | Notreported | Shear modulus | Notreported | Notreported | Shear deformation | SMD | SMD | SMD | SMD | SMD | SMD | 60 | SMD | 1104 | SMD | SMD | SMD | SMD | SMD | SMD | SMD | 13 | 10 | KOH:1.4,NaOH:0.6, Ca(OH)2:0.037; g/L(mol/L) | SMD | SMD | SMD | SMD | SMD | SMD | SMD | SMD | SMD | SMD | SMD | SMD | SMD | SMD | SMD | SMD | SMD | SMD | SMD | SMD | SMD | SMD | SMD | SMD | SMD | SMD | SMD | SMD | SMD | SMD | SMD | SMD | Notreported | SMD | SMD | SMD | SMD | SMD | SMD | SMD | SMD | SMD | SMD | SMD | SMD | SMD | SMD | 10 | 0.11688 | 16.487 | Ww-Wi | SMD | SMD | SMD | SMD | SMD | SMD | SMD | SMD | SMD | [13 empty] | 0 | 0 | 0 | 0 | 0 | 0 | 0 | 0 | 0 | 0 | 0 | 0 | 0 | 0 | 0 | 0 | 0 | 0 | 0 | 0 | 0
1 | Durability of glass fiber-reinforced polymer bars in water and simulated concrete pore solution | Yixun Yu , Shuai Liu, Yunfeng Pan, Xinbo Miu, Jintao Liu | 1 | Construction and Building Materials | 2021 | 4218 | 86 | Glass | E-glass | Epoxy | Notreported | 165 | Notreported | Notreported | Notreported | Notreported | Notreported | 8 | Notreported | Notreported | helically wrapped | Smooth | 0.316 | ASTM D5229 | SMD | Notreported | Harbin FRP Institute Co., Ltd; Fiber: Chongqing Polymer International Corp.; Matrix: Bluestar New Chemical Materials Co., Ltd. | SMD | SMD | Water absorption | SMD | 4 | SMD | 53.98236 | Notreported | Shear strength | Notreported | Notreported | Shear modulus | Notreported | Notreported | Shear deformation | SMD | SMD | SMD | SMD | SMD | SMD | 60 | SMD | 1344 | SMD | SMD | SMD | SMD | SMD | SMD | SMD | 13 | 10 | KOH:1.4,NaOH:0.6, Ca(OH)2:0.037; g/L(mol/L) | SMD | SMD | SMD | SMD | SMD | SMD | SMD | SMD | SMD | SMD | SMD | SMD | SMD | SMD | SMD | SMD | SMD | SMD | SMD | SMD | SMD | SMD | SMD | SMD | SMD | SMD | SMD | SMD | SMD | SMD | SMD | SMD | Notreported | SMD | SMD | SMD | SMD | SMD | SMD | SMD | SMD | SMD | SMD | SMD | SMD | SMD | SMD | 10 | 0.1383 | 18.32972 | Ww-Wi | SMD | SMD | SMD | SMD | SMD | SMD | SMD | SMD | SMD | [13 empty] | 0 | 0 | 0 | 0 | 0 | 0 | 0 | 0 | 0 | 0 | 0 | 0 | 0 | 0 | 0 | 0 | 0 | 0 | 0 | 0 | 0
1 | Durability of glass fiber-reinforced polymer bars in water and simulated concrete pore solution | Yixun Yu , Shuai Liu, Yunfeng Pan, Xinbo Miu, Jintao Liu | 1 | Construction and Building Materials | 2021 | 4219 | 87 | Glass | E-glass | Epoxy | Notreported | 165 | Notreported | Notreported | Notreported | Notreported | Notreported | 8 | Notreported | Notreported | helically wrapped | Smooth | 0.316 | ASTM D5229 | SMD | Notreported | Harbin FRP Institute Co., Ltd; Fiber: Chongqing Polymer International Corp.; Matrix: Bluestar New Chemical Materials Co., Ltd. | SMD | SMD | Water absorption | SMD | 4 | SMD | 53.98236 | Notreported | Shear strength | Notreported | Notreported | Shear modulus | Notreported | Notreported | Shear deformation | SMD | SMD | SMD | SMD | SMD | SMD | 60 | SMD | 1608 | SMD | SMD | SMD | SMD | SMD | SMD | SMD | 13 | 10 | KOH:1.4,NaOH:0.6, Ca(OH)2:0.037; g/L(mol/L) | SMD | SMD | SMD | SMD | SMD | SMD | SMD | SMD | SMD | SMD | SMD | SMD | SMD | SMD | SMD | SMD | SMD | SMD | SMD | SMD | SMD | SMD | SMD | SMD | SMD | SMD | SMD | SMD | SMD | SMD | SMD | SMD | Notreported | SMD | SMD | SMD | SMD | SMD | SMD | SMD | SMD | SMD | SMD | SMD | SMD | SMD | SMD | 10 | 0.09616 | 27.64143 | Ww-Wi | SMD | SMD | SMD | SMD | SMD | SMD | SMD | SMD | SMD | [13 empty] | 0 | 0 | 0 | 0 | 0 | 0 | 0 | 0 | 0 | 0 | 0 | 0 | 0 | 0 | 0 | 0 | 0 | 0 | 0 | 0 | 0
1 | Durability of glass fiber-reinforced polymer bars in water and simulated concrete pore solution | Yixun Yu , Shuai Liu, Yunfeng Pan, Xinbo Miu, Jintao Liu | 1 | Construction and Building Materials | 2021 | 4220 | 88 | Glass | E-glass | Epoxy | Notreported | 165 | Notreported | Notreported | Notreported | Notreported | Notreported | 8 | Notreported | Notreported | helically wrapped | Smooth | 0.316 | ASTM D5229 | SMD | Notreported | Harbin FRP Institute Co., Ltd; Fiber: Chongqing Polymer International Corp.; Matrix: Bluestar New Chemical Materials Co., Ltd. | SMD | SMD | Water absorption | SMD | 4 | SMD | 53.98236 | Notreported | Shear strength | Notreported | Notreported | Shear modulus | Notreported | Notreported | Shear deformation | SMD | SMD | SMD | SMD | SMD | SMD | 60 | SMD | 1944 | SMD | SMD | SMD | SMD | SMD | SMD | SMD | 13 | 10 | KOH:1.4,NaOH:0.6, Ca(OH)2:0.037; g/L(mol/L) | SMD | SMD | SMD | SMD | SMD | SMD | SMD | SMD | SMD | SMD | SMD | SMD | SMD | SMD | SMD | SMD | SMD | SMD | SMD | SMD | SMD | SMD | SMD | SMD | SMD | SMD | SMD | SMD | SMD | SMD | SMD | SMD | Notreported | SMD | SMD | SMD | SMD | SMD | SMD | SMD | SMD | SMD | SMD | SMD | SMD | SMD | SMD | 10 | 0.07142 | 35.49426 | Ww-Wi | SMD | SMD | SMD | SMD | SMD | SMD | SMD | SMD | SMD | [13 empty] | 0 | 0 | 0 | 0 | 0 | 0 | 0 | 0 | 0 | 0 | 0 | 0 | 0 | 0 | 0 | 0 | 0 | 0 | 0 | 0 | 0
1 | Durability of glass fiber-reinforced polymer bars in water and simulated concrete pore solution | Yixun Yu , Shuai Liu, Yunfeng Pan, Xinbo Miu, Jintao Liu | 1 | Construction and Building Materials | 2021 | 4221 | 89 | Glass | E-glass | Epoxy | Notreported | 165 | Notreported | Notreported | Notreported | Notreported | Notreported | 8 | Notreported | Notreported | helically wrapped | Smooth | 0.316 | ASTM D5229 | SMD | Notreported | Harbin FRP Institute Co., Ltd; Fiber: Chongqing Polymer International Corp.; Matrix: Bluestar New Chemical Materials Co., Ltd. | SMD | SMD | Water absorption | SMD | 4 | SMD | 53.98236 | Notreported | Shear strength | Notreported | Notreported | Shear modulus | Notreported | Notreported | Shear deformation | SMD | SMD | SMD | SMD | SMD | SMD | 60 | SMD | 2520 | SMD | SMD | SMD | SMD | SMD | SMD | SMD | 13 | 10 | KOH:1.4,NaOH:0.6, Ca(OH)2:0.037; g/L(mol/L) | SMD | SMD | SMD | SMD | SMD | SMD | SMD | SMD | SMD | SMD | SMD | SMD | SMD | SMD | SMD | SMD | SMD | SMD | SMD | SMD | SMD | SMD | SMD | SMD | SMD | SMD | SMD | SMD | SMD | SMD | SMD | SMD | Notreported | SMD | SMD | SMD | SMD | SMD | SMD | SMD | SMD | SMD | SMD | SMD | SMD | SMD | SMD | 10 | 0.21666 | 17.46515 | Ww-Wi | SMD | SMD | SMD | SMD | SMD | SMD | SMD | SMD | SMD | [13 empty] | 0 | 0 | 0 | 0 | 0 | 0 | 0 | 0 | 0 | 0 | 0 | 0 | 0 | 0 | 0 | 0 | 0 | 0 | 0 | 0 | 0
1 | Durability of glass fiber-reinforced polymer bars in water and simulated concrete pore solution | Yixun Yu , Shuai Liu, Yunfeng Pan, Xinbo Miu, Jintao Liu | 1 | Construction and Building Materials | 2021 | 4222 | 90 | Glass | E-glass | Epoxy | Notreported | 165 | Notreported | Notreported | Notreported | Notreported | Notreported | 8 | Notreported | Notreported | helically wrapped | Smooth | 0.316 | ASTM D5229 | SMD | Notreported | Harbin FRP Institute Co., Ltd; Fiber: Chongqing Polymer International Corp.; Matrix: Bluestar New Chemical Materials Co., Ltd. | SMD | SMD | Water absorption | SMD | 4 | SMD | 53.98236 | Notreported | Shear strength | Notreported | Notreported | Shear modulus | Notreported | Notreported | Shear deformation | SMD | SMD | SMD | SMD | SMD | SMD | 60 | SMD | 3072 | SMD | SMD | SMD | SMD | SMD | SMD | SMD | 13 | 10 | KOH:1.4,NaOH:0.6, Ca(OH)2:0.037; g/L(mol/L) | SMD | SMD | SMD | SMD | SMD | SMD | SMD | SMD | SMD | SMD | SMD | SMD | SMD | SMD | SMD | SMD | SMD | SMD | SMD | SMD | SMD | SMD | SMD | SMD | SMD | SMD | SMD | SMD | SMD | SMD | SMD | SMD | Notreported | SMD | SMD | SMD | SMD | SMD | SMD | SMD | SMD | SMD | SMD | SMD | SMD | SMD | SMD | 10 | 0.19779 | 18.96961 | Ww-Wi | SMD | SMD | SMD | SMD | SMD | SMD | SMD | SMD | SMD | [13 empty] | 0 | 0 | 0 | 0 | 0 | 0 | 0 | 0 | 0 | 0 | 0 | 0 | 0 | 0 | 0 | 0 | 0 | 0 | 0 | 0 | 0
1 | Durability of glass fiber-reinforced polymer bars in water and simulated concrete pore solution | Yixun Yu , Shuai Liu, Yunfeng Pan, Xinbo Miu, Jintao Liu | 1 | Construction and Building Materials | 2021 | 4223 | 91 | Glass | E-glass | Epoxy | Notreported | 165 | Notreported | Notreported | Notreported | Notreported | Notreported | 8 | Notreported | Notreported | helically wrapped | Smooth | 0.316 | ASTM D5229 | SMD | Notreported | Harbin FRP Institute Co., Ltd; Fiber: Chongqing Polymer International Corp.; Matrix: Bluestar New Chemical Materials Co., Ltd. | SMD | SMD | Shear | SMD | 4 | SMD | 53.98236 | Notreported | SMD | Notreported | Notreported | SMD | Notreported | Notreported | SMD | SMD | SMD | SMD | SMD | SMD | SMD | 21 | SMD | 720 | SMD | SMD | SMD | SMD | SMD | SMD | SMD | distilled water | Notreported | 0 | SMD | SMD | SMD | SMD | SMD | SMD | SMD | SMD | SMD | SMD | SMD | SMD | SMD | SMD | SMD | SMD | SMD | SMD | SMD | SMD | SMD | SMD | SMD | SMD | SMD | SMD | SMD | SMD | SMD | SMD | SMD | SMD | Notreported | SMD | 4 | 55.75346 | Notreported | SMD | 103.3% | Notreported | Notreported | SMD | Notreported | Notreported | Notreported | SMD | Notreported | SMD | SMD | SMD | SMD | SMD | SMD | SMD | SMD | SMD | SMD | SMD | SMD | SMD | [13 empty] | 0 | 0 | 0 | 0 | 0 | 0 | 0 | 0 | 0 | 0 | 0 | 0 | 0 | 0 | 0 | 0 | 0 | 0 | 0 | 0 | 0
1 | Durability of glass fiber-reinforced polymer bars in water and simulated concrete pore solution | Yixun Yu , Shuai Liu, Yunfeng Pan, Xinbo Miu, Jintao Liu | 1 | Construction and Building Materials | 2021 | 4224 | 92 | Glass | E-glass | Epoxy | Notreported | 165 | Notreported | Notreported | Notreported | Notreported | Notreported | 8 | Notreported | Notreported | helically wrapped | Smooth | 0.316 | ASTM D5229 | SMD | Notreported | Harbin FRP Institute Co., Ltd; Fiber: Chongqing Polymer International Corp.; Matrix: Bluestar New Chemical Materials Co., Ltd. | SMD | SMD | Shear | SMD | 4 | SMD | 53.98236 | Notreported | SMD | Notreported | Notreported | SMD | Notreported | Notreported | SMD | SMD | SMD | SMD | SMD | SMD | SMD | 21 | SMD | 1680 | SMD | SMD | SMD | SMD | SMD | SMD | SMD | distilled water | Notreported | 0 | SMD | SMD | SMD | SMD | SMD | SMD | SMD | SMD | SMD | SMD | SMD | SMD | SMD | SMD | SMD | SMD | SMD | SMD | SMD | SMD | SMD | SMD | SMD | SMD | SMD | SMD | SMD | SMD | SMD | SMD | SMD | SMD | Notreported | SMD | 4 | 54.61344 | Notreported | SMD | 101.2% | Notreported | Notreported | SMD | Notreported | Notreported | Notreported | SMD | Notreported | SMD | SMD | SMD | SMD | SMD | SMD | SMD | SMD | SMD | SMD | SMD | SMD | SMD | [13 empty] | 0 | 0 | 0 | 0 | 0 | 0 | 0 | 0 | 0 | 0 | 0 | 0 | 0 | 0 | 0 | 0 | 0 | 0 | 0 | 0 | 0
1 | Durability of glass fiber-reinforced polymer bars in water and simulated concrete pore solution | Yixun Yu , Shuai Liu, Yunfeng Pan, Xinbo Miu, Jintao Liu | 1 | Construction and Building Materials | 2021 | 4225 | 93 | Glass | E-glass | Epoxy | Notreported | 165 | Notreported | Notreported | Notreported | Notreported | Notreported | 8 | Notreported | Notreported | helically wrapped | Smooth | 0.316 | ASTM D5229 | SMD | Notreported | Harbin FRP Institute Co., Ltd; Fiber: Chongqing Polymer International Corp.; Matrix: Bluestar New Chemical Materials Co., Ltd. | SMD | SMD | Shear | SMD | 4 | SMD | 53.98236 | Notreported | SMD | Notreported | Notreported | SMD | Notreported | Notreported | SMD | SMD | SMD | SMD | SMD | SMD | SMD | 21 | SMD | 2400 | SMD | SMD | SMD | SMD | SMD | SMD | SMD | distilled water | Notreported | 0 | SMD | SMD | SMD | SMD | SMD | SMD | SMD | SMD | SMD | SMD | SMD | SMD | SMD | SMD | SMD | SMD | SMD | SMD | SMD | SMD | SMD | SMD | SMD | SMD | SMD | SMD | SMD | SMD | SMD | SMD | SMD | SMD | Notreported | SMD | 4 | 58.72565 | Notreported | SMD | 108.8% | Notreported | Notreported | SMD | Notreported | Notreported | Notreported | SMD | Notreported | SMD | SMD | SMD | SMD | SMD | SMD | SMD | SMD | SMD | SMD | SMD | SMD | SMD | [13 empty] | 0 | 0 | 0 | 0 | 0 | 0 | 0 | 0 | 0 | 0 | 0 | 0 | 0 | 0 | 0 | 0 | 0 | 0 | 0 | 0 | 0
1 | Durability of glass fiber-reinforced polymer bars in water and simulated concrete pore solution | Yixun Yu , Shuai Liu, Yunfeng Pan, Xinbo Miu, Jintao Liu | 1 | Construction and Building Materials | 2021 | 4226 | 94 | Glass | E-glass | Epoxy | Notreported | 165 | Notreported | Notreported | Notreported | Notreported | Notreported | 8 | Notreported | Notreported | helically wrapped | Smooth | 0.316 | ASTM D5229 | SMD | Notreported | Harbin FRP Institute Co., Ltd; Fiber: Chongqing Polymer International Corp.; Matrix: Bluestar New Chemical Materials Co., Ltd. | SMD | SMD | Shear | SMD | 4 | SMD | 53.98236 | Notreported | SMD | Notreported | Notreported | SMD | Notreported | Notreported | SMD | SMD | SMD | SMD | SMD | SMD | SMD | 21 | SMD | 3360 | SMD | SMD | SMD | SMD | SMD | SMD | SMD | distilled water | Notreported | 0 | SMD | SMD | SMD | SMD | SMD | SMD | SMD | SMD | SMD | SMD | SMD | SMD | SMD | SMD | SMD | SMD | SMD | SMD | SMD | SMD | SMD | SMD | SMD | SMD | SMD | SMD | SMD | SMD | SMD | SMD | SMD | SMD | Notreported | SMD | 4 | 54.7763 | Notreported | SMD | 101.5% | Notreported | Notreported | SMD | Notreported | Notreported | Notreported | SMD | Notreported | SMD | SMD | SMD | SMD | SMD | SMD | SMD | SMD | SMD | SMD | SMD | SMD | SMD | [13 empty] | 0 | 0 | 0 | 0 | 0 | 0 | 0 | 0 | 0 | 0 | 0 | 0 | 0 | 0 | 0 | 0 | 0 | 0 | 0 | 0 | 0
1 | Durability of glass fiber-reinforced polymer bars in water and simulated concrete pore solution | Yixun Yu , Shuai Liu, Yunfeng Pan, Xinbo Miu, Jintao Liu | 1 | Construction and Building Materials | 2021 | 4227 | 95 | Glass | E-glass | Epoxy | Notreported | 165 | Notreported | Notreported | Notreported | Notreported | Notreported | 8 | Notreported | Notreported | helically wrapped | Smooth | 0.316 | ASTM D5229 | SMD | Notreported | Harbin FRP Institute Co., Ltd; Fiber: Chongqing Polymer International Corp.; Matrix: Bluestar New Chemical Materials Co., Ltd. | SMD | SMD | Shear | SMD | 4 | SMD | 53.98236 | Notreported | SMD | Notreported | Notreported | SMD | Notreported | Notreported | SMD | SMD | SMD | SMD | SMD | SMD | SMD | 40 | SMD | 720 | SMD | SMD | SMD | SMD | SMD | SMD | SMD | distilled water | Notreported | 0 | SMD | SMD | SMD | SMD | SMD | SMD | SMD | SMD | SMD | SMD | SMD | SMD | SMD | SMD | SMD | SMD | SMD | SMD | SMD | SMD | SMD | SMD | SMD | SMD | SMD | SMD | SMD | SMD | SMD | SMD | SMD | SMD | Notreported | SMD | 4 | 54.69487 | Notreported | SMD | 101.3% | Notreported | Notreported | SMD | Notreported | Notreported | Notreported | SMD | Notreported | SMD | SMD | SMD | SMD | SMD | SMD | SMD | SMD | SMD | SMD | SMD | SMD | SMD | [13 empty] | 0 | 0 | 0 | 0 | 0 | 0 | 0 | 0 | 0 | 0 | 0 | 0 | 0 | 0 | 0 | 0 | 0 | 0 | 0 | 0 | 0
1 | Durability of glass fiber-reinforced polymer bars in water and simulated concrete pore solution | Yixun Yu , Shuai Liu, Yunfeng Pan, Xinbo Miu, Jintao Liu | 1 | Construction and Building Materials | 2021 | 4228 | 96 | Glass | E-glass | Epoxy | Notreported | 165 | Notreported | Notreported | Notreported | Notreported | Notreported | 8 | Notreported | Notreported | helically wrapped | Smooth | 0.316 | ASTM D5229 | SMD | Notreported | Harbin FRP Institute Co., Ltd; Fiber: Chongqing Polymer International Corp.; Matrix: Bluestar New Chemical Materials Co., Ltd. | SMD | SMD | Shear | SMD | 4 | SMD | 53.98236 | Notreported | SMD | Notreported | Notreported | SMD | Notreported | Notreported | SMD | SMD | SMD | SMD | SMD | SMD | SMD | 40 | SMD | 1680 | SMD | SMD | SMD | SMD | SMD | SMD | SMD | distilled water | Notreported | 0 | SMD | SMD | SMD | SMD | SMD | SMD | SMD | SMD | SMD | SMD | SMD | SMD | SMD | SMD | SMD | SMD | SMD | SMD | SMD | SMD | SMD | SMD | SMD | SMD | SMD | SMD | SMD | SMD | SMD | SMD | SMD | SMD | Notreported | SMD | 4 | 55.67203 | Notreported | SMD | 103.1% | Notreported | Notreported | SMD | Notreported | Notreported | Notreported | SMD | Notreported | SMD | SMD | SMD | SMD | SMD | SMD | SMD | SMD | SMD | SMD | SMD | SMD | SMD | [13 empty] | 0 | 0 | 0 | 0 | 0 | 0 | 0 | 0 | 0 | 0 | 0 | 0 | 0 | 0 | 0 | 0 | 0 | 0 | 0 | 0 | 0
1 | Durability of glass fiber-reinforced polymer bars in water and simulated concrete pore solution | Yixun Yu , Shuai Liu, Yunfeng Pan, Xinbo Miu, Jintao Liu | 1 | Construction and Building Materials | 2021 | 4229 | 97 | Glass | E-glass | Epoxy | Notreported | 165 | Notreported | Notreported | Notreported | Notreported | Notreported | 8 | Notreported | Notreported | helically wrapped | Smooth | 0.316 | ASTM D5229 | SMD | Notreported | Harbin FRP Institute Co., Ltd; Fiber: Chongqing Polymer International Corp.; Matrix: Bluestar New Chemical Materials Co., Ltd. | SMD | SMD | Shear | SMD | 4 | SMD | 53.98236 | Notreported | SMD | Notreported | Notreported | SMD | Notreported | Notreported | SMD | SMD | SMD | SMD | SMD | SMD | SMD | 40 | SMD | 2400 | SMD | SMD | SMD | SMD | SMD | SMD | SMD | distilled water | Notreported | 0 | SMD | SMD | SMD | SMD | SMD | SMD | SMD | SMD | SMD | SMD | SMD | SMD | SMD | SMD | SMD | SMD | SMD | SMD | SMD | SMD | SMD | SMD | SMD | SMD | SMD | SMD | SMD | SMD | SMD | SMD | SMD | SMD | Notreported | SMD | 4 | 54.30808 | Notreported | SMD | 100.6% | Notreported | Notreported | SMD | Notreported | Notreported | Notreported | SMD | Notreported | SMD | SMD | SMD | SMD | SMD | SMD | SMD | SMD | SMD | SMD | SMD | SMD | SMD | [13 empty] | 0 | 0 | 0 | 0 | 0 | 0 | 0 | 0 | 0 | 0 | 0 | 0 | 0 | 0 | 0 | 0 | 0 | 0 | 0 | 0 | 0
1 | Durability of glass fiber-reinforced polymer bars in water and simulated concrete pore solution | Yixun Yu , Shuai Liu, Yunfeng Pan, Xinbo Miu, Jintao Liu | 1 | Construction and Building Materials | 2021 | 4230 | 98 | Glass | E-glass | Epoxy | Notreported | 165 | Notreported | Notreported | Notreported | Notreported | Notreported | 8 | Notreported | Notreported | helically wrapped | Smooth | 0.316 | ASTM D5229 | SMD | Notreported | Harbin FRP Institute Co., Ltd; Fiber: Chongqing Polymer International Corp.; Matrix: Bluestar New Chemical Materials Co., Ltd. | SMD | SMD | Shear | SMD | 4 | SMD | 53.98236 | Notreported | SMD | Notreported | Notreported | SMD | Notreported | Notreported | SMD | SMD | SMD | SMD | SMD | SMD | SMD | 40 | SMD | 3360 | SMD | SMD | SMD | SMD | SMD | SMD | SMD | distilled water | Notreported | 0 | SMD | SMD | SMD | SMD | SMD | SMD | SMD | SMD | SMD | SMD | SMD | SMD | SMD | SMD | SMD | SMD | SMD | SMD | SMD | SMD | SMD | SMD | SMD | SMD | SMD | SMD | SMD | SMD | SMD | SMD | SMD | SMD | Notreported | SMD | 4 | 56.79169 | Notreported | SMD | 105.2% | Notreported | Notreported | SMD | Notreported | Notreported | Notreported | SMD | Notreported | SMD | SMD | SMD | SMD | SMD | SMD | SMD | SMD | SMD | SMD | SMD | SMD | SMD | [13 empty] | 0 | 0 | 0 | 0 | 0 | 0 | 0 | 0 | 0 | 0 | 0 | 0 | 0 | 0 | 0 | 0 | 0 | 0 | 0 | 0 | 0
1 | Durability of glass fiber-reinforced polymer bars in water and simulated concrete pore solution | Yixun Yu , Shuai Liu, Yunfeng Pan, Xinbo Miu, Jintao Liu | 1 | Construction and Building Materials | 2021 | 4231 | 99 | Glass | E-glass | Epoxy | Notreported | 165 | Notreported | Notreported | Notreported | Notreported | Notreported | 8 | Notreported | Notreported | helically wrapped | Smooth | 0.316 | ASTM D5229 | SMD | Notreported | Harbin FRP Institute Co., Ltd; Fiber: Chongqing Polymer International Corp.; Matrix: Bluestar New Chemical Materials Co., Ltd. | SMD | SMD | Shear | SMD | 4 | SMD | 53.98236 | Notreported | SMD | Notreported | Notreported | SMD | Notreported | Notreported | SMD | SMD | SMD | SMD | SMD | SMD | SMD | 60 | SMD | 720 | SMD | SMD | SMD | SMD | SMD | SMD | SMD | distilled water | Notreported | 0 | SMD | SMD | SMD | SMD | SMD | SMD | SMD | SMD | SMD | SMD | SMD | SMD | SMD | SMD | SMD | SMD | SMD | SMD | SMD | SMD | SMD | SMD | SMD | SMD | SMD | SMD | SMD | SMD | SMD | SMD | SMD | SMD | Notreported | SMD | 4 | 53.8195 | Notreported | SMD | 99.7% | Notreported | Notreported | SMD | Notreported | Notreported | Notreported | SMD | Notreported | SMD | SMD | SMD | SMD | SMD | SMD | SMD | SMD | SMD | SMD | SMD | SMD | SMD | [13 empty] | 0 | 0 | 0 | 0 | 0 | 0 | 0 | 0 | 0 | 0 | 0 | 0 | 0 | 0 | 0 | 0 | 0 | 0 | 0 | 0 | 0
1 | Durability of glass fiber-reinforced polymer bars in water and simulated concrete pore solution | Yixun Yu , Shuai Liu, Yunfeng Pan, Xinbo Miu, Jintao Liu | 1 | Construction and Building Materials | 2021 | 4232 | 100 | Glass | E-glass | Epoxy | Notreported | 165 | Notreported | Notreported | Notreported | Notreported | Notreported | 8 | Notreported | Notreported | helically wrapped | Smooth | 0.316 | ASTM D5229 | SMD | Notreported | Harbin FRP Institute Co., Ltd; Fiber: Chongqing Polymer International Corp.; Matrix: Bluestar New Chemical Materials Co., Ltd. | SMD | SMD | Shear | SMD | 4 | SMD | 53.98236 | Notreported | SMD | Notreported | Notreported | SMD | Notreported | Notreported | SMD | SMD | SMD | SMD | SMD | SMD | SMD | 60 | SMD | 1680 | SMD | SMD | SMD | SMD | SMD | SMD | SMD | distilled water | Notreported | 0 | SMD | SMD | SMD | SMD | SMD | SMD | SMD | SMD | SMD | SMD | SMD | SMD | SMD | SMD | SMD | SMD | SMD | SMD | SMD | SMD | SMD | SMD | SMD | SMD | SMD | SMD | SMD | SMD | SMD | SMD | SMD | SMD | Notreported | SMD | 4 | 55.67203 | Notreported | SMD | 103.1% | Notreported | Notreported | SMD | Notreported | Notreported | Notreported | SMD | Notreported | SMD | SMD | SMD | SMD | SMD | SMD | SMD | SMD | SMD | SMD | SMD | SMD | SMD | [13 empty] | 0 | 0 | 0 | 0 | 0 | 0 | 0 | 0 | 0 | 0 | 0 | 0 | 0 | 0 | 0 | 0 | 0 | 0 | 0 | 0 | 0
1 | Durability of glass fiber-reinforced polymer bars in water and simulated concrete pore solution | Yixun Yu , Shuai Liu, Yunfeng Pan, Xinbo Miu, Jintao Liu | 1 | Construction and Building Materials | 2021 | 4233 | 101 | Glass | E-glass | Epoxy | Notreported | 165 | Notreported | Notreported | Notreported | Notreported | Notreported | 8 | Notreported | Notreported | helically wrapped | Smooth | 0.316 | ASTM D5229 | SMD | Notreported | Harbin FRP Institute Co., Ltd; Fiber: Chongqing Polymer International Corp.; Matrix: Bluestar New Chemical Materials Co., Ltd. | SMD | SMD | Shear | SMD | 4 | SMD | 53.98236 | Notreported | SMD | Notreported | Notreported | SMD | Notreported | Notreported | SMD | SMD | SMD | SMD | SMD | SMD | SMD | 60 | SMD | 2400 | SMD | SMD | SMD | SMD | SMD | SMD | SMD | distilled water | Notreported | 0 | SMD | SMD | SMD | SMD | SMD | SMD | SMD | SMD | SMD | SMD | SMD | SMD | SMD | SMD | SMD | SMD | SMD | SMD | SMD | SMD | SMD | SMD | SMD | SMD | SMD | SMD | SMD | SMD | SMD | SMD | SMD | SMD | Notreported | SMD | 4 | 54.55237 | Notreported | SMD | 101.1% | Notreported | Notreported | SMD | Notreported | Notreported | Notreported | SMD | Notreported | SMD | SMD | SMD | SMD | SMD | SMD | SMD | SMD | SMD | SMD | SMD | SMD | SMD | [13 empty] | 0 | 0 | 0 | 0 | 0 | 0 | 0 | 0 | 0 | 0 | 0 | 0 | 0 | 0 | 0 | 0 | 0 | 0 | 0 | 0 | 0
1 | Durability of glass fiber-reinforced polymer bars in water and simulated concrete pore solution | Yixun Yu , Shuai Liu, Yunfeng Pan, Xinbo Miu, Jintao Liu | 1 | Construction and Building Materials | 2021 | 4234 | 102 | Glass | E-glass | Epoxy | Notreported | 165 | Notreported | Notreported | Notreported | Notreported | Notreported | 8 | Notreported | Notreported | helically wrapped | Smooth | 0.316 | ASTM D5229 | SMD | Notreported | Harbin FRP Institute Co., Ltd; Fiber: Chongqing Polymer International Corp.; Matrix: Bluestar New Chemical Materials Co., Ltd. | SMD | SMD | Shear | SMD | 4 | SMD | 53.98236 | Notreported | SMD | Notreported | Notreported | SMD | Notreported | Notreported | SMD | SMD | SMD | SMD | SMD | SMD | SMD | 60 | SMD | 3360 | SMD | SMD | SMD | SMD | SMD | SMD | SMD | distilled water | Notreported | 0 | SMD | SMD | SMD | SMD | SMD | SMD | SMD | SMD | SMD | SMD | SMD | SMD | SMD | SMD | SMD | SMD | SMD | SMD | SMD | SMD | SMD | SMD | SMD | SMD | SMD | SMD | SMD | SMD | SMD | SMD | SMD | SMD | Notreported | SMD | 4 | 55.34631 | Notreported | SMD | 102.5% | Notreported | Notreported | SMD | Notreported | Notreported | Notreported | SMD | Notreported | SMD | SMD | SMD | SMD | SMD | SMD | SMD | SMD | SMD | SMD | SMD | SMD | SMD | [13 empty] | 0 | 0 | 0 | 0 | 0 | 0 | 0 | 0 | 0 | 0 | 0 | 0 | 0 | 0 | 0 | 0 | 0 | 0 | 0 | 0 | 0
1 | Durability of glass fiber-reinforced polymer bars in water and simulated concrete pore solution | Yixun Yu , Shuai Liu, Yunfeng Pan, Xinbo Miu, Jintao Liu | 1 | Construction and Building Materials | 2021 | 4235 | 103 | Glass | E-glass | Epoxy | Notreported | 165 | Notreported | Notreported | Notreported | Notreported | Notreported | 8 | Notreported | Notreported | helically wrapped | Smooth | 0.316 | ASTM D5229 | SMD | Notreported | Harbin FRP Institute Co., Ltd; Fiber: Chongqing Polymer International Corp.; Matrix: Bluestar New Chemical Materials Co., Ltd. | SMD | SMD | Shear | SMD | 4 | SMD | 53.98236 | Notreported | SMD | Notreported | Notreported | SMD | Notreported | Notreported | SMD | SMD | SMD | SMD | SMD | SMD | SMD | 21 | SMD | 720 | SMD | SMD | SMD | SMD | SMD | SMD | SMD | 13.4 | 13 | KOH:19.6,NaOH:2.4, Ca(OH)2:2; g/L(mol/L) | SMD | SMD | SMD | SMD | SMD | SMD | SMD | SMD | SMD | SMD | SMD | SMD | SMD | SMD | SMD | SMD | SMD | SMD | SMD | SMD | SMD | SMD | SMD | SMD | SMD | SMD | SMD | SMD | SMD | SMD | SMD | SMD | Notreported | SMD | 4 | 56.49922 | Notreported | SMD | 104.7% | Notreported | Notreported | SMD | Notreported | Notreported | Notreported | SMD | Notreported | SMD | SMD | SMD | SMD | SMD | SMD | SMD | SMD | SMD | SMD | SMD | SMD | SMD | [13 empty] | 0 | 0 | 0 | 0 | 0 | 0 | 0 | 0 | 0 | 0 | 0 | 0 | 0 | 0 | 0 | 0 | 0 | 0 | 0 | 0 | 0
1 | Durability of glass fiber-reinforced polymer bars in water and simulated concrete pore solution | Yixun Yu , Shuai Liu, Yunfeng Pan, Xinbo Miu, Jintao Liu | 1 | Construction and Building Materials | 2021 | 4236 | 104 | Glass | E-glass | Epoxy | Notreported | 165 | Notreported | Notreported | Notreported | Notreported | Notreported | 8 | Notreported | Notreported | helically wrapped | Smooth | 0.316 | ASTM D5229 | SMD | Notreported | Harbin FRP Institute Co., Ltd; Fiber: Chongqing Polymer International Corp.; Matrix: Bluestar New Chemical Materials Co., Ltd. | SMD | SMD | Shear | SMD | 4 | SMD | 53.98236 | Notreported | SMD | Notreported | Notreported | SMD | Notreported | Notreported | SMD | SMD | SMD | SMD | SMD | SMD | SMD | 21 | SMD | 1680 | SMD | SMD | SMD | SMD | SMD | SMD | SMD | 13.4 | 13 | KOH:19.6,NaOH:2.4, Ca(OH)2:2; g/L(mol/L) | SMD | SMD | SMD | SMD | SMD | SMD | SMD | SMD | SMD | SMD | SMD | SMD | SMD | SMD | SMD | SMD | SMD | SMD | SMD | SMD | SMD | SMD | SMD | SMD | SMD | SMD | SMD | SMD | SMD | SMD | SMD | SMD | Notreported | SMD | 4 | 63.26035 | Notreported | SMD | 117.2% | Notreported | Notreported | SMD | Notreported | Notreported | Notreported | SMD | Notreported | SMD | SMD | SMD | SMD | SMD | SMD | SMD | SMD | SMD | SMD | SMD | SMD | SMD | [13 empty] | 0 | 0 | 0 | 0 | 0 | 0 | 0 | 0 | 0 | 0 | 0 | 0 | 0 | 0 | 0 | 0 | 0 | 0 | 0 | 0 | 0
1 | Durability of glass fiber-reinforced polymer bars in water and simulated concrete pore solution | Yixun Yu , Shuai Liu, Yunfeng Pan, Xinbo Miu, Jintao Liu | 1 | Construction and Building Materials | 2021 | 4237 | 105 | Glass | E-glass | Epoxy | Notreported | 165 | Notreported | Notreported | Notreported | Notreported | Notreported | 8 | Notreported | Notreported | helically wrapped | Smooth | 0.316 | ASTM D5229 | SMD | Notreported | Harbin FRP Institute Co., Ltd; Fiber: Chongqing Polymer International Corp.; Matrix: Bluestar New Chemical Materials Co., Ltd. | SMD | SMD | Shear | SMD | 4 | SMD | 53.98236 | Notreported | SMD | Notreported | Notreported | SMD | Notreported | Notreported | SMD | SMD | SMD | SMD | SMD | SMD | SMD | 21 | SMD | 2400 | SMD | SMD | SMD | SMD | SMD | SMD | SMD | 13.4 | 13 | KOH:19.6,NaOH:2.4, Ca(OH)2:2; g/L(mol/L) | SMD | SMD | SMD | SMD | SMD | SMD | SMD | SMD | SMD | SMD | SMD | SMD | SMD | SMD | SMD | SMD | SMD | SMD | SMD | SMD | SMD | SMD | SMD | SMD | SMD | SMD | SMD | SMD | SMD | SMD | SMD | SMD | Notreported | SMD | 4 | 53.53457 | Notreported | SMD | 99.17% | Notreported | Notreported | SMD | Notreported | Notreported | Notreported | SMD | Notreported | SMD | SMD | SMD | SMD | SMD | SMD | SMD | SMD | SMD | SMD | SMD | SMD | SMD | [13 empty] | 0 | 0 | 0 | 0 | 0 | 0 | 0 | 0 | 0 | 0 | 0 | 0 | 0 | 0 | 0 | 0 | 0 | 0 | 0 | 0 | 0
1 | Durability of glass fiber-reinforced polymer bars in water and simulated concrete pore solution | Yixun Yu , Shuai Liu, Yunfeng Pan, Xinbo Miu, Jintao Liu | 1 | Construction and Building Materials | 2021 | 4238 | 106 | Glass | E-glass | Epoxy | Notreported | 165 | Notreported | Notreported | Notreported | Notreported | Notreported | 8 | Notreported | Notreported | helically wrapped | Smooth | 0.316 | ASTM D5229 | SMD | Notreported | Harbin FRP Institute Co., Ltd; Fiber: Chongqing Polymer International Corp.; Matrix: Bluestar New Chemical Materials Co., Ltd. | SMD | SMD | Shear | SMD | 4 | SMD | 53.98236 | Notreported | SMD | Notreported | Notreported | SMD | Notreported | Notreported | SMD | SMD | SMD | SMD | SMD | SMD | SMD | 21 | SMD | 3360 | SMD | SMD | SMD | SMD | SMD | SMD | SMD | 13.4 | 13 | KOH:19.6,NaOH:2.4, Ca(OH)2:2; g/L(mol/L) | SMD | SMD | SMD | SMD | SMD | SMD | SMD | SMD | SMD | SMD | SMD | SMD | SMD | SMD | SMD | SMD | SMD | SMD | SMD | SMD | SMD | SMD | SMD | SMD | SMD | SMD | SMD | SMD | SMD | SMD | SMD | SMD | Notreported | SMD | 4 | 54.89959 | Notreported | SMD | 101.7% | Notreported | Notreported | SMD | Notreported | Notreported | Notreported | SMD | Notreported | SMD | SMD | SMD | SMD | SMD | SMD | SMD | SMD | SMD | SMD | SMD | SMD | SMD | [13 empty] | 0 | 0 | 0 | 0 | 0 | 0 | 0 | 0 | 0 | 0 | 0 | 0 | 0 | 0 | 0 | 0 | 0 | 0 | 0 | 0 | 0
1 | Durability of glass fiber-reinforced polymer bars in water and simulated concrete pore solution | Yixun Yu , Shuai Liu, Yunfeng Pan, Xinbo Miu, Jintao Liu | 1 | Construction and Building Materials | 2021 | 4239 | 107 | Glass | E-glass | Epoxy | Notreported | 165 | Notreported | Notreported | Notreported | Notreported | Notreported | 8 | Notreported | Notreported | helically wrapped | Smooth | 0.316 | ASTM D5229 | SMD | Notreported | Harbin FRP Institute Co., Ltd; Fiber: Chongqing Polymer International Corp.; Matrix: Bluestar New Chemical Materials Co., Ltd. | SMD | SMD | Shear | SMD | 4 | SMD | 53.98236 | Notreported | SMD | Notreported | Notreported | SMD | Notreported | Notreported | SMD | SMD | SMD | SMD | SMD | SMD | SMD | 40 | SMD | 720 | SMD | SMD | SMD | SMD | SMD | SMD | SMD | 13.4 | 13 | KOH:19.6,NaOH:2.4, Ca(OH)2:2; g/L(mol/L) | SMD | SMD | SMD | SMD | SMD | SMD | SMD | SMD | SMD | SMD | SMD | SMD | SMD | SMD | SMD | SMD | SMD | SMD | SMD | SMD | SMD | SMD | SMD | SMD | SMD | SMD | SMD | SMD | SMD | SMD | SMD | SMD | Notreported | SMD | 4 | 54.72896 | Notreported | SMD | 101.4% | Notreported | Notreported | SMD | Notreported | Notreported | Notreported | SMD | Notreported | SMD | SMD | SMD | SMD | SMD | SMD | SMD | SMD | SMD | SMD | SMD | SMD | SMD | [13 empty] | 0 | 0 | 0 | 0 | 0 | 0 | 0 | 0 | 0 | 0 | 0 | 0 | 0 | 0 | 0 | 0 | 0 | 0 | 0 | 0 | 0
1 | Durability of glass fiber-reinforced polymer bars in water and simulated concrete pore solution | Yixun Yu , Shuai Liu, Yunfeng Pan, Xinbo Miu, Jintao Liu | 1 | Construction and Building Materials | 2021 | 4240 | 108 | Glass | E-glass | Epoxy | Notreported | 165 | Notreported | Notreported | Notreported | Notreported | Notreported | 8 | Notreported | Notreported | helically wrapped | Smooth | 0.316 | ASTM D5229 | SMD | Notreported | Harbin FRP Institute Co., Ltd; Fiber: Chongqing Polymer International Corp.; Matrix: Bluestar New Chemical Materials Co., Ltd. | SMD | SMD | Shear | SMD | 4 | SMD | 53.98236 | Notreported | SMD | Notreported | Notreported | SMD | Notreported | Notreported | SMD | SMD | SMD | SMD | SMD | SMD | SMD | 40 | SMD | 1680 | SMD | SMD | SMD | SMD | SMD | SMD | SMD | 13.4 | 13 | KOH:19.6,NaOH:2.4, Ca(OH)2:2; g/L(mol/L) | SMD | SMD | SMD | SMD | SMD | SMD | SMD | SMD | SMD | SMD | SMD | SMD | SMD | SMD | SMD | SMD | SMD | SMD | SMD | SMD | SMD | SMD | SMD | SMD | SMD | SMD | SMD | SMD | SMD | SMD | SMD | SMD | Notreported | SMD | 4 | 46.68813 | Notreported | SMD | 86.49% | Notreported | Notreported | SMD | Notreported | Notreported | Notreported | SMD | Notreported | SMD | SMD | SMD | SMD | SMD | SMD | SMD | SMD | SMD | SMD | SMD | SMD | SMD | [13 empty] | 0 | 0 | 0 | 0 | 0 | 0 | 0 | 0 | 0 | 0 | 0 | 0 | 0 | 0 | 0 | 0 | 0 | 0 | 0 | 0 | 0
1 | Durability of glass fiber-reinforced polymer bars in water and simulated concrete pore solution | Yixun Yu , Shuai Liu, Yunfeng Pan, Xinbo Miu, Jintao Liu | 1 | Construction and Building Materials | 2021 | 4241 | 109 | Glass | E-glass | Epoxy | Notreported | 165 | Notreported | Notreported | Notreported | Notreported | Notreported | 8 | Notreported | Notreported | helically wrapped | Smooth | 0.316 | ASTM D5229 | SMD | Notreported | Harbin FRP Institute Co., Ltd; Fiber: Chongqing Polymer International Corp.; Matrix: Bluestar New Chemical Materials Co., Ltd. | SMD | SMD | Shear | SMD | 4 | SMD | 53.98236 | Notreported | SMD | Notreported | Notreported | SMD | Notreported | Notreported | SMD | SMD | SMD | SMD | SMD | SMD | SMD | 40 | SMD | 2400 | SMD | SMD | SMD | SMD | SMD | SMD | SMD | 13.4 | 13 | KOH:19.6,NaOH:2.4, Ca(OH)2:2; g/L(mol/L) | SMD | SMD | SMD | SMD | SMD | SMD | SMD | SMD | SMD | SMD | SMD | SMD | SMD | SMD | SMD | SMD | SMD | SMD | SMD | SMD | SMD | SMD | SMD | SMD | SMD | SMD | SMD | SMD | SMD | SMD | SMD | SMD | Notreported | SMD | 4 | 37.75151 | Notreported | SMD | 69.93% | Notreported | Notreported | SMD | Notreported | Notreported | Notreported | SMD | Notreported | SMD | SMD | SMD | SMD | SMD | SMD | SMD | SMD | SMD | SMD | SMD | SMD | SMD | [13 empty] | 0 | 0 | 0 | 0 | 0 | 0 | 0 | 0 | 0 | 0 | 0 | 0 | 0 | 0 | 0 | 0 | 0 | 0 | 0 | 0 | 0
1 | Durability of glass fiber-reinforced polymer bars in water and simulated concrete pore solution | Yixun Yu , Shuai Liu, Yunfeng Pan, Xinbo Miu, Jintao Liu | 1 | Construction and Building Materials | 2021 | 4242 | 110 | Glass | E-glass | Epoxy | Notreported | 165 | Notreported | Notreported | Notreported | Notreported | Notreported | 8 | Notreported | Notreported | helically wrapped | Smooth | 0.316 | ASTM D5229 | SMD | Notreported | Harbin FRP Institute Co., Ltd; Fiber: Chongqing Polymer International Corp.; Matrix: Bluestar New Chemical Materials Co., Ltd. | SMD | SMD | Shear | SMD | 4 | SMD | 53.98236 | Notreported | SMD | Notreported | Notreported | SMD | Notreported | Notreported | SMD | SMD | SMD | SMD | SMD | SMD | SMD | 40 | SMD | 3360 | SMD | SMD | SMD | SMD | SMD | SMD | SMD | 13.4 | 13 | KOH:19.6,NaOH:2.4, Ca(OH)2:2; g/L(mol/L) | SMD | SMD | SMD | SMD | SMD | SMD | SMD | SMD | SMD | SMD | SMD | SMD | SMD | SMD | SMD | SMD | SMD | SMD | SMD | SMD | SMD | SMD | SMD | SMD | SMD | SMD | SMD | SMD | SMD | SMD | SMD | SMD | Notreported | SMD | 4 | 11.8161 | Notreported | SMD | 21.89% | Notreported | Notreported | SMD | Notreported | Notreported | Notreported | SMD | Notreported | SMD | SMD | SMD | SMD | SMD | SMD | SMD | SMD | SMD | SMD | SMD | SMD | SMD | [13 empty] | 0 | 0 | 0 | 0 | 0 | 0 | 0 | 0 | 0 | 0 | 0 | 0 | 0 | 0 | 0 | 0 | 0 | 0 | 0 | 0 | 0
1 | Durability of glass fiber-reinforced polymer bars in water and simulated concrete pore solution | Yixun Yu , Shuai Liu, Yunfeng Pan, Xinbo Miu, Jintao Liu | 1 | Construction and Building Materials | 2021 | 4243 | 111 | Glass | E-glass | Epoxy | Notreported | 165 | Notreported | Notreported | Notreported | Notreported | Notreported | 8 | Notreported | Notreported | helically wrapped | Smooth | 0.316 | ASTM D5229 | SMD | Notreported | Harbin FRP Institute Co., Ltd; Fiber: Chongqing Polymer International Corp.; Matrix: Bluestar New Chemical Materials Co., Ltd. | SMD | SMD | Shear | SMD | 4 | SMD | 53.98236 | Notreported | SMD | Notreported | Notreported | SMD | Notreported | Notreported | SMD | SMD | SMD | SMD | SMD | SMD | SMD | 60 | SMD | 720 | SMD | SMD | SMD | SMD | SMD | SMD | SMD | 13.4 | 13 | KOH:19.6,NaOH:2.4, Ca(OH)2:2; g/L(mol/L) | SMD | SMD | SMD | SMD | SMD | SMD | SMD | SMD | SMD | SMD | SMD | SMD | SMD | SMD | SMD | SMD | SMD | SMD | SMD | SMD | SMD | SMD | SMD | SMD | SMD | SMD | SMD | SMD | SMD | SMD | SMD | SMD | Notreported | SMD | 4 | 51.25242 | Notreported | SMD | 94.94% | Notreported | Notreported | SMD | Notreported | Notreported | Notreported | SMD | Notreported | SMD | SMD | SMD | SMD | SMD | SMD | SMD | SMD | SMD | SMD | SMD | SMD | SMD | [13 empty] | 0 | 0 | 0 | 0 | 0 | 0 | 0 | 0 | 0 | 0 | 0 | 0 | 0 | 0 | 0 | 0 | 0 | 0 | 0 | 0 | 0
1 | Durability of glass fiber-reinforced polymer bars in water and simulated concrete pore solution | Yixun Yu , Shuai Liu, Yunfeng Pan, Xinbo Miu, Jintao Liu | 1 | Construction and Building Materials | 2021 | 4244 | 112 | Glass | E-glass | Epoxy | Notreported | 165 | Notreported | Notreported | Notreported | Notreported | Notreported | 8 | Notreported | Notreported | helically wrapped | Smooth | 0.316 | ASTM D5229 | SMD | Notreported | Harbin FRP Institute Co., Ltd; Fiber: Chongqing Polymer International Corp.; Matrix: Bluestar New Chemical Materials Co., Ltd. | SMD | SMD | Shear | SMD | 4 | SMD | 53.98236 | Notreported | SMD | Notreported | Notreported | SMD | Notreported | Notreported | SMD | SMD | SMD | SMD | SMD | SMD | SMD | 60 | SMD | 1680 | SMD | SMD | SMD | SMD | SMD | SMD | SMD | 13.4 | 13 | KOH:19.6,NaOH:2.4, Ca(OH)2:2; g/L(mol/L) | SMD | SMD | SMD | SMD | SMD | SMD | SMD | SMD | SMD | SMD | SMD | SMD | SMD | SMD | SMD | SMD | SMD | SMD | SMD | SMD | SMD | SMD | SMD | SMD | SMD | SMD | SMD | SMD | SMD | SMD | SMD | SMD | Notreported | SMD | 4 | 33.67777 | Notreported | SMD | 62.39% | Notreported | Notreported | SMD | Notreported | Notreported | Notreported | SMD | Notreported | SMD | SMD | SMD | SMD | SMD | SMD | SMD | SMD | SMD | SMD | SMD | SMD | SMD | [13 empty] | 0 | 0 | 0 | 0 | 0 | 0 | 0 | 0 | 0 | 0 | 0 | 0 | 0 | 0 | 0 | 0 | 0 | 0 | 0 | 0 | 0
1 | Durability of glass fiber-reinforced polymer bars in water and simulated concrete pore solution | Yixun Yu , Shuai Liu, Yunfeng Pan, Xinbo Miu, Jintao Liu | 1 | Construction and Building Materials | 2021 | 4245 | 113 | Glass | E-glass | Epoxy | Notreported | 165 | Notreported | Notreported | Notreported | Notreported | Notreported | 8 | Notreported | Notreported | helically wrapped | Smooth | 0.316 | ASTM D5229 | SMD | Notreported | Harbin FRP Institute Co., Ltd; Fiber: Chongqing Polymer International Corp.; Matrix: Bluestar New Chemical Materials Co., Ltd. | SMD | SMD | Shear | SMD | 4 | SMD | 53.98236 | Notreported | SMD | Notreported | Notreported | SMD | Notreported | Notreported | SMD | SMD | SMD | SMD | SMD | SMD | SMD | 60 | SMD | 2400 | SMD | SMD | SMD | SMD | SMD | SMD | SMD | 13.4 | 13 | KOH:19.6,NaOH:2.4, Ca(OH)2:2; g/L(mol/L) | SMD | SMD | SMD | SMD | SMD | SMD | SMD | SMD | SMD | SMD | SMD | SMD | SMD | SMD | SMD | SMD | SMD | SMD | SMD | SMD | SMD | SMD | SMD | SMD | SMD | SMD | SMD | SMD | SMD | SMD | SMD | SMD | Notreported | SMD | 4 | 33.10191 | Notreported | SMD | 61.32% | Notreported | Notreported | SMD | Notreported | Notreported | Notreported | SMD | Notreported | SMD | SMD | SMD | SMD | SMD | SMD | SMD | SMD | SMD | SMD | SMD | SMD | SMD | [13 empty] | 0 | 0 | 0 | 0 | 0 | 0 | 0 | 0 | 0 | 0 | 0 | 0 | 0 | 0 | 0 | 0 | 0 | 0 | 0 | 0 | 0
1 | Durability of glass fiber-reinforced polymer bars in water and simulated concrete pore solution | Yixun Yu , Shuai Liu, Yunfeng Pan, Xinbo Miu, Jintao Liu | 1 | Construction and Building Materials | 2021 | 4246 | 114 | Glass | E-glass | Epoxy | Notreported | 165 | Notreported | Notreported | Notreported | Notreported | Notreported | 8 | Notreported | Notreported | helically wrapped | Smooth | 0.316 | ASTM D5229 | SMD | Notreported | Harbin FRP Institute Co., Ltd; Fiber: Chongqing Polymer International Corp.; Matrix: Bluestar New Chemical Materials Co., Ltd. | SMD | SMD | Shear | SMD | 4 | SMD | 53.98236 | Notreported | SMD | Notreported | Notreported | SMD | Notreported | Notreported | SMD | SMD | SMD | SMD | SMD | SMD | SMD | 60 | SMD | 3360 | SMD | SMD | SMD | SMD | SMD | SMD | SMD | 13.4 | 13 | KOH:19.6,NaOH:2.4, Ca(OH)2:2; g/L(mol/L) | SMD | SMD | SMD | SMD | SMD | SMD | SMD | SMD | SMD | SMD | SMD | SMD | SMD | SMD | SMD | SMD | SMD | SMD | SMD | SMD | SMD | SMD | SMD | SMD | SMD | SMD | SMD | SMD | SMD | SMD | SMD | SMD | Notreported | SMD | 4 | 21.77649 | Notreported | SMD | 40.34% | Notreported | Notreported | SMD | Notreported | Notreported | Notreported | SMD | Notreported | SMD | SMD | SMD | SMD | SMD | SMD | SMD | SMD | SMD | SMD | SMD | SMD | SMD | [13 empty] | 0 | 0 | 0 | 0 | 0 | 0 | 0 | 0 | 0 | 0 | 0 | 0 | 0 | 0 | 0 | 0 | 0 | 0 | 0 | 0 | 0
1 | Durability of glass fiber-reinforced polymer bars in water and simulated concrete pore solution | Yixun Yu , Shuai Liu, Yunfeng Pan, Xinbo Miu, Jintao Liu | 1 | Construction and Building Materials | 2021 | 4247 | 115 | Glass | E-glass | Epoxy | Notreported | 165 | Notreported | Notreported | Notreported | Notreported | Notreported | 8 | Notreported | Notreported | helically wrapped | Smooth | 0.316 | ASTM D5229 | SMD | Notreported | Harbin FRP Institute Co., Ltd; Fiber: Chongqing Polymer International Corp.; Matrix: Bluestar New Chemical Materials Co., Ltd. | SMD | SMD | Shear | SMD | 4 | SMD | 53.98236 | Notreported | SMD | Notreported | Notreported | SMD | Notreported | Notreported | SMD | SMD | SMD | SMD | SMD | SMD | SMD | 21 | SMD | 720 | SMD | SMD | SMD | SMD | SMD | SMD | SMD | 13 | 10 | KOH:1.4,NaOH:0.6, Ca(OH)2:0.037; g/L(mol/L) | SMD | SMD | SMD | SMD | SMD | SMD | SMD | SMD | SMD | SMD | SMD | SMD | SMD | SMD | SMD | SMD | SMD | SMD | SMD | SMD | SMD | SMD | SMD | SMD | SMD | SMD | SMD | SMD | SMD | SMD | SMD | SMD | Notreported | SMD | 4 | 55.22321 | Notreported | SMD | 102.3% | Notreported | Notreported | SMD | Notreported | Notreported | Notreported | SMD | Notreported | SMD | SMD | SMD | SMD | SMD | SMD | SMD | SMD | SMD | SMD | SMD | SMD | SMD | [13 empty] | 0 | 0 | 0 | 0 | 0 | 0 | 0 | 0 | 0 | 0 | 0 | 0 | 0 | 0 | 0 | 0 | 0 | 0 | 0 | 0 | 0
1 | Durability of glass fiber-reinforced polymer bars in water and simulated concrete pore solution | Yixun Yu , Shuai Liu, Yunfeng Pan, Xinbo Miu, Jintao Liu | 1 | Construction and Building Materials | 2021 | 4248 | 116 | Glass | E-glass | Epoxy | Notreported | 165 | Notreported | Notreported | Notreported | Notreported | Notreported | 8 | Notreported | Notreported | helically wrapped | Smooth | 0.316 | ASTM D5229 | SMD | Notreported | Harbin FRP Institute Co., Ltd; Fiber: Chongqing Polymer International Corp.; Matrix: Bluestar New Chemical Materials Co., Ltd. | SMD | SMD | Shear | SMD | 4 | SMD | 53.98236 | Notreported | SMD | Notreported | Notreported | SMD | Notreported | Notreported | SMD | SMD | SMD | SMD | SMD | SMD | SMD | 21 | SMD | 1680 | SMD | SMD | SMD | SMD | SMD | SMD | SMD | 13 | 10 | KOH:1.4,NaOH:0.6, Ca(OH)2:0.037; g/L(mol/L) | SMD | SMD | SMD | SMD | SMD | SMD | SMD | SMD | SMD | SMD | SMD | SMD | SMD | SMD | SMD | SMD | SMD | SMD | SMD | SMD | SMD | SMD | SMD | SMD | SMD | SMD | SMD | SMD | SMD | SMD | SMD | SMD | Notreported | SMD | 4 | 57.30107 | Notreported | SMD | 106.1% | Notreported | Notreported | SMD | Notreported | Notreported | Notreported | SMD | Notreported | SMD | SMD | SMD | SMD | SMD | SMD | SMD | SMD | SMD | SMD | SMD | SMD | SMD | [13 empty] | 0 | 0 | 0 | 0 | 0 | 0 | 0 | 0 | 0 | 0 | 0 | 0 | 0 | 0 | 0 | 0 | 0 | 0 | 0 | 0 | 0
1 | Durability of glass fiber-reinforced polymer bars in water and simulated concrete pore solution | Yixun Yu , Shuai Liu, Yunfeng Pan, Xinbo Miu, Jintao Liu | 1 | Construction and Building Materials | 2021 | 4249 | 117 | Glass | E-glass | Epoxy | Notreported | 165 | Notreported | Notreported | Notreported | Notreported | Notreported | 8 | Notreported | Notreported | helically wrapped | Smooth | 0.316 | ASTM D5229 | SMD | Notreported | Harbin FRP Institute Co., Ltd; Fiber: Chongqing Polymer International Corp.; Matrix: Bluestar New Chemical Materials Co., Ltd. | SMD | SMD | Shear | SMD | 4 | SMD | 53.98236 | Notreported | SMD | Notreported | Notreported | SMD | Notreported | Notreported | SMD | SMD | SMD | SMD | SMD | SMD | SMD | 21 | SMD | 2400 | SMD | SMD | SMD | SMD | SMD | SMD | SMD | 13 | 10 | KOH:1.4,NaOH:0.6, Ca(OH)2:0.037; g/L(mol/L) | SMD | SMD | SMD | SMD | SMD | SMD | SMD | SMD | SMD | SMD | SMD | SMD | SMD | SMD | SMD | SMD | SMD | SMD | SMD | SMD | SMD | SMD | SMD | SMD | SMD | SMD | SMD | SMD | SMD | SMD | SMD | SMD | Notreported | SMD | 4 | 57.63688 | Notreported | SMD | 106.8% | Notreported | Notreported | SMD | Notreported | Notreported | Notreported | SMD | Notreported | SMD | SMD | SMD | SMD | SMD | SMD | SMD | SMD | SMD | SMD | SMD | SMD | SMD | [13 empty] | 0 | 0 | 0 | 0 | 0 | 0 | 0 | 0 | 0 | 0 | 0 | 0 | 0 | 0 | 0 | 0 | 0 | 0 | 0 | 0 | 0
1 | Durability of glass fiber-reinforced polymer bars in water and simulated concrete pore solution | Yixun Yu , Shuai Liu, Yunfeng Pan, Xinbo Miu, Jintao Liu | 1 | Construction and Building Materials | 2021 | 4250 | 118 | Glass | E-glass | Epoxy | Notreported | 165 | Notreported | Notreported | Notreported | Notreported | Notreported | 8 | Notreported | Notreported | helically wrapped | Smooth | 0.316 | ASTM D5229 | SMD | Notreported | Harbin FRP Institute Co., Ltd; Fiber: Chongqing Polymer International Corp.; Matrix: Bluestar New Chemical Materials Co., Ltd. | SMD | SMD | Shear | SMD | 4 | SMD | 53.98236 | Notreported | SMD | Notreported | Notreported | SMD | Notreported | Notreported | SMD | SMD | SMD | SMD | SMD | SMD | SMD | 21 | SMD | 3360 | SMD | SMD | SMD | SMD | SMD | SMD | SMD | 13 | 10 | KOH:1.4,NaOH:0.6, Ca(OH)2:0.037; g/L(mol/L) | SMD | SMD | SMD | SMD | SMD | SMD | SMD | SMD | SMD | SMD | SMD | SMD | SMD | SMD | SMD | SMD | SMD | SMD | SMD | SMD | SMD | SMD | SMD | SMD | SMD | SMD | SMD | SMD | SMD | SMD | SMD | SMD | Notreported | SMD | 4 | 56.12571 | Notreported | SMD | 104% | Notreported | Notreported | SMD | Notreported | Notreported | Notreported | SMD | Notreported | SMD | SMD | SMD | SMD | SMD | SMD | SMD | SMD | SMD | SMD | SMD | SMD | SMD | [13 empty] | 0 | 0 | 0 | 0 | 0 | 0 | 0 | 0 | 0 | 0 | 0 | 0 | 0 | 0 | 0 | 0 | 0 | 0 | 0 | 0 | 0
1 | Durability of glass fiber-reinforced polymer bars in water and simulated concrete pore solution | Yixun Yu , Shuai Liu, Yunfeng Pan, Xinbo Miu, Jintao Liu | 1 | Construction and Building Materials | 2021 | 4251 | 119 | Glass | E-glass | Epoxy | Notreported | 165 | Notreported | Notreported | Notreported | Notreported | Notreported | 8 | Notreported | Notreported | helically wrapped | Smooth | 0.316 | ASTM D5229 | SMD | Notreported | Harbin FRP Institute Co., Ltd; Fiber: Chongqing Polymer International Corp.; Matrix: Bluestar New Chemical Materials Co., Ltd. | SMD | SMD | Shear | SMD | 4 | SMD | 53.98236 | Notreported | SMD | Notreported | Notreported | SMD | Notreported | Notreported | SMD | SMD | SMD | SMD | SMD | SMD | SMD | 40 | SMD | 720 | SMD | SMD | SMD | SMD | SMD | SMD | SMD | 13 | 10 | KOH:1.4,NaOH:0.6, Ca(OH)2:0.037; g/L(mol/L) | SMD | SMD | SMD | SMD | SMD | SMD | SMD | SMD | SMD | SMD | SMD | SMD | SMD | SMD | SMD | SMD | SMD | SMD | SMD | SMD | SMD | SMD | SMD | SMD | SMD | SMD | SMD | SMD | SMD | SMD | SMD | SMD | Notreported | SMD | 4 | 58.53939 | Notreported | SMD | 108.4% | Notreported | Notreported | SMD | Notreported | Notreported | Notreported | SMD | Notreported | SMD | SMD | SMD | SMD | SMD | SMD | SMD | SMD | SMD | SMD | SMD | SMD | SMD | [13 empty] | 0 | 0 | 0 | 0 | 0 | 0 | 0 | 0 | 0 | 0 | 0 | 0 | 0 | 0 | 0 | 0 | 0 | 0 | 0 | 0 | 0
1 | Durability of glass fiber-reinforced polymer bars in water and simulated concrete pore solution | Yixun Yu , Shuai Liu, Yunfeng Pan, Xinbo Miu, Jintao Liu | 1 | Construction and Building Materials | 2021 | 4252 | 120 | Glass | E-glass | Epoxy | Notreported | 165 | Notreported | Notreported | Notreported | Notreported | Notreported | 8 | Notreported | Notreported | helically wrapped | Smooth | 0.316 | ASTM D5229 | SMD | Notreported | Harbin FRP Institute Co., Ltd; Fiber: Chongqing Polymer International Corp.; Matrix: Bluestar New Chemical Materials Co., Ltd. | SMD | SMD | Shear | SMD | 4 | SMD | 53.98236 | Notreported | SMD | Notreported | Notreported | SMD | Notreported | Notreported | SMD | SMD | SMD | SMD | SMD | SMD | SMD | 40 | SMD | 1680 | SMD | SMD | SMD | SMD | SMD | SMD | SMD | 13 | 10 | KOH:1.4,NaOH:0.6, Ca(OH)2:0.037; g/L(mol/L) | SMD | SMD | SMD | SMD | SMD | SMD | SMD | SMD | SMD | SMD | SMD | SMD | SMD | SMD | SMD | SMD | SMD | SMD | SMD | SMD | SMD | SMD | SMD | SMD | SMD | SMD | SMD | SMD | SMD | SMD | SMD | SMD | Notreported | SMD | 4 | 53.48116 | Notreported | SMD | 99.07% | Notreported | Notreported | SMD | Notreported | Notreported | Notreported | SMD | Notreported | SMD | SMD | SMD | SMD | SMD | SMD | SMD | SMD | SMD | SMD | SMD | SMD | SMD | [13 empty] | 0 | 0 | 0 | 0 | 0 | 0 | 0 | 0 | 0 | 0 | 0 | 0 | 0 | 0 | 0 | 0 | 0 | 0 | 0 | 0 | 0
1 | Durability of glass fiber-reinforced polymer bars in water and simulated concrete pore solution | Yixun Yu , Shuai Liu, Yunfeng Pan, Xinbo Miu, Jintao Liu | 1 | Construction and Building Materials | 2021 | 4253 | 121 | Glass | E-glass | Epoxy | Notreported | 165 | Notreported | Notreported | Notreported | Notreported | Notreported | 8 | Notreported | Notreported | helically wrapped | Smooth | 0.316 | ASTM D5229 | SMD | Notreported | Harbin FRP Institute Co., Ltd; Fiber: Chongqing Polymer International Corp.; Matrix: Bluestar New Chemical Materials Co., Ltd. | SMD | SMD | Shear | SMD | 4 | SMD | 53.98236 | Notreported | SMD | Notreported | Notreported | SMD | Notreported | Notreported | SMD | SMD | SMD | SMD | SMD | SMD | SMD | 40 | SMD | 2400 | SMD | SMD | SMD | SMD | SMD | SMD | SMD | 13 | 10 | KOH:1.4,NaOH:0.6, Ca(OH)2:0.037; g/L(mol/L) | SMD | SMD | SMD | SMD | SMD | SMD | SMD | SMD | SMD | SMD | SMD | SMD | SMD | SMD | SMD | SMD | SMD | SMD | SMD | SMD | SMD | SMD | SMD | SMD | SMD | SMD | SMD | SMD | SMD | SMD | SMD | SMD | Notreported | SMD | 4 | 56.29362 | Notreported | SMD | 104.3% | Notreported | Notreported | SMD | Notreported | Notreported | Notreported | SMD | Notreported | SMD | SMD | SMD | SMD | SMD | SMD | SMD | SMD | SMD | SMD | SMD | SMD | SMD | [13 empty] | 0 | 0 | 0 | 0 | 0 | 0 | 0 | 0 | 0 | 0 | 0 | 0 | 0 | 0 | 0 | 0 | 0 | 0 | 0 | 0 | 0
1 | Durability of glass fiber-reinforced polymer bars in water and simulated concrete pore solution | Yixun Yu , Shuai Liu, Yunfeng Pan, Xinbo Miu, Jintao Liu | 1 | Construction and Building Materials | 2021 | 4254 | 122 | Glass | E-glass | Epoxy | Notreported | 165 | Notreported | Notreported | Notreported | Notreported | Notreported | 8 | Notreported | Notreported | helically wrapped | Smooth | 0.316 | ASTM D5229 | SMD | Notreported | Harbin FRP Institute Co., Ltd; Fiber: Chongqing Polymer International Corp.; Matrix: Bluestar New Chemical Materials Co., Ltd. | SMD | SMD | Shear | SMD | 4 | SMD | 53.98236 | Notreported | SMD | Notreported | Notreported | SMD | Notreported | Notreported | SMD | SMD | SMD | SMD | SMD | SMD | SMD | 40 | SMD | 3360 | SMD | SMD | SMD | SMD | SMD | SMD | SMD | 13 | 10 | KOH:1.4,NaOH:0.6, Ca(OH)2:0.037; g/L(mol/L) | SMD | SMD | SMD | SMD | SMD | SMD | SMD | SMD | SMD | SMD | SMD | SMD | SMD | SMD | SMD | SMD | SMD | SMD | SMD | SMD | SMD | SMD | SMD | SMD | SMD | SMD | SMD | SMD | SMD | SMD | SMD | SMD | Notreported | SMD | 4 | 58.95916 | Notreported | SMD | 109.2% | Notreported | Notreported | SMD | Notreported | Notreported | Notreported | SMD | Notreported | SMD | SMD | SMD | SMD | SMD | SMD | SMD | SMD | SMD | SMD | SMD | SMD | SMD | [13 empty] | 0 | 0 | 0 | 0 | 0 | 0 | 0 | 0 | 0 | 0 | 0 | 0 | 0 | 0 | 0 | 0 | 0 | 0 | 0 | 0 | 0
1 | Durability of glass fiber-reinforced polymer bars in water and simulated concrete pore solution | Yixun Yu , Shuai Liu, Yunfeng Pan, Xinbo Miu, Jintao Liu | 1 | Construction and Building Materials | 2021 | 4255 | 123 | Glass | E-glass | Epoxy | Notreported | 165 | Notreported | Notreported | Notreported | Notreported | Notreported | 8 | Notreported | Notreported | helically wrapped | Smooth | 0.316 | ASTM D5229 | SMD | Notreported | Harbin FRP Institute Co., Ltd; Fiber: Chongqing Polymer International Corp.; Matrix: Bluestar New Chemical Materials Co., Ltd. | SMD | SMD | Shear | SMD | 4 | SMD | 53.98236 | Notreported | SMD | Notreported | Notreported | SMD | Notreported | Notreported | SMD | SMD | SMD | SMD | SMD | SMD | SMD | 60 | SMD | 720 | SMD | SMD | SMD | SMD | SMD | SMD | SMD | 13 | 10 | KOH:1.4,NaOH:0.6, Ca(OH)2:0.037; g/L(mol/L) | SMD | SMD | SMD | SMD | SMD | SMD | SMD | SMD | SMD | SMD | SMD | SMD | SMD | SMD | SMD | SMD | SMD | SMD | SMD | SMD | SMD | SMD | SMD | SMD | SMD | SMD | SMD | SMD | SMD | SMD | SMD | SMD | Notreported | SMD | 4 | 50.39586 | Notreported | SMD | 93.36% | Notreported | Notreported | SMD | Notreported | Notreported | Notreported | SMD | Notreported | SMD | SMD | SMD | SMD | SMD | SMD | SMD | SMD | SMD | SMD | SMD | SMD | SMD | [13 empty] | 0 | 0 | 0 | 0 | 0 | 0 | 0 | 0 | 0 | 0 | 0 | 0 | 0 | 0 | 0 | 0 | 0 | 0 | 0 | 0 | 0
1 | Durability of glass fiber-reinforced polymer bars in water and simulated concrete pore solution | Yixun Yu , Shuai Liu, Yunfeng Pan, Xinbo Miu, Jintao Liu | 1 | Construction and Building Materials | 2021 | 4256 | 124 | Glass | E-glass | Epoxy | Notreported | 165 | Notreported | Notreported | Notreported | Notreported | Notreported | 8 | Notreported | Notreported | helically wrapped | Smooth | 0.316 | ASTM D5229 | SMD | Notreported | Harbin FRP Institute Co., Ltd; Fiber: Chongqing Polymer International Corp.; Matrix: Bluestar New Chemical Materials Co., Ltd. | SMD | SMD | Shear | SMD | 4 | SMD | 53.98236 | Notreported | SMD | Notreported | Notreported | SMD | Notreported | Notreported | SMD | SMD | SMD | SMD | SMD | SMD | SMD | 60 | SMD | 1680 | SMD | SMD | SMD | SMD | SMD | SMD | SMD | 13 | 10 | KOH:1.4,NaOH:0.6, Ca(OH)2:0.037; g/L(mol/L) | SMD | SMD | SMD | SMD | SMD | SMD | SMD | SMD | SMD | SMD | SMD | SMD | SMD | SMD | SMD | SMD | SMD | SMD | SMD | SMD | SMD | SMD | SMD | SMD | SMD | SMD | SMD | SMD | SMD | SMD | SMD | SMD | Notreported | SMD | 4 | 58.53939 | Notreported | SMD | 108.4% | Notreported | Notreported | SMD | Notreported | Notreported | Notreported | SMD | Notreported | SMD | SMD | SMD | SMD | SMD | SMD | SMD | SMD | SMD | SMD | SMD | SMD | SMD | [13 empty] | 0 | 0 | 0 | 0 | 0 | 0 | 0 | 0 | 0 | 0 | 0 | 0 | 0 | 0 | 0 | 0 | 0 | 0 | 0 | 0 | 0
1 | Durability of glass fiber-reinforced polymer bars in water and simulated concrete pore solution | Yixun Yu , Shuai Liu, Yunfeng Pan, Xinbo Miu, Jintao Liu | 1 | Construction and Building Materials | 2021 | 4257 | 125 | Glass | E-glass | Epoxy | Notreported | 165 | Notreported | Notreported | Notreported | Notreported | Notreported | 8 | Notreported | Notreported | helically wrapped | Smooth | 0.316 | ASTM D5229 | SMD | Notreported | Harbin FRP Institute Co., Ltd; Fiber: Chongqing Polymer International Corp.; Matrix: Bluestar New Chemical Materials Co., Ltd. | SMD | SMD | Shear | SMD | 4 | SMD | 53.98236 | Notreported | SMD | Notreported | Notreported | SMD | Notreported | Notreported | SMD | SMD | SMD | SMD | SMD | SMD | SMD | 60 | SMD | 2400 | SMD | SMD | SMD | SMD | SMD | SMD | SMD | 13 | 10 | KOH:1.4,NaOH:0.6, Ca(OH)2:0.037; g/L(mol/L) | SMD | SMD | SMD | SMD | SMD | SMD | SMD | SMD | SMD | SMD | SMD | SMD | SMD | SMD | SMD | SMD | SMD | SMD | SMD | SMD | SMD | SMD | SMD | SMD | SMD | SMD | SMD | SMD | SMD | SMD | SMD | SMD | Notreported | SMD | 4 | 48.56986 | Notreported | SMD | 89.97% | Notreported | Notreported | SMD | Notreported | Notreported | Notreported | SMD | Notreported | SMD | SMD | SMD | SMD | SMD | SMD | SMD | SMD | SMD | SMD | SMD | SMD | SMD | [13 empty] | 0 | 0 | 0 | 0 | 0 | 0 | 0 | 0 | 0 | 0 | 0 | 0 | 0 | 0 | 0 | 0 | 0 | 0 | 0 | 0 | 0
1 | Durability of glass fiber-reinforced polymer bars in water and simulated concrete pore solution | Yixun Yu , Shuai Liu, Yunfeng Pan, Xinbo Miu, Jintao Liu | 1 | Construction and Building Materials | 2021 | 4258 | 126 | Glass | E-glass | Epoxy | Notreported | 165 | Notreported | Notreported | Notreported | Notreported | Notreported | 8 | Notreported | Notreported | helically wrapped | Smooth | 0.316 | ASTM D5229 | SMD | Notreported | Harbin FRP Institute Co., Ltd; Fiber: Chongqing Polymer International Corp.; Matrix: Bluestar New Chemical Materials Co., Ltd. | SMD | SMD | Shear | SMD | 4 | SMD | 53.98236 | Notreported | SMD | Notreported | Notreported | SMD | Notreported | Notreported | SMD | SMD | SMD | SMD | SMD | SMD | SMD | 60 | SMD | 3360 | SMD | SMD | SMD | SMD | SMD | SMD | SMD | 13 | 10 | KOH:1.4,NaOH:0.6, Ca(OH)2:0.037; g/L(mol/L) | SMD | SMD | SMD | SMD | SMD | SMD | SMD | SMD | SMD | SMD | SMD | SMD | SMD | SMD | SMD | SMD | SMD | SMD | SMD | SMD | SMD | SMD | SMD | SMD | SMD | SMD | SMD | SMD | SMD | SMD | SMD | SMD | Notreported | SMD | 4 | 51.31935 | Notreported | SMD | 95.07% | Notreported | Notreported | SMD | Notreported | Notreported | Notreported | SMD | Notreported | SMD | SMD | SMD | SMD | SMD | SMD | SMD | SMD | SMD | SMD | SMD | SMD | SMD | [13 empty] | 0 | 0 | 0 | 0 | 0 | 0 | 0 | 0 | 0 | 0 | 0 | 0 | 0 | 0 | 0 | 0 | 0 | 0 | 0 | 0 | 0
1 | Durability of CFRP strands used for prestressing of concrete structural members | Omar Khalafalla, Mohammad Pour-Ghaz, Adel ElSafty, Sami Rizkalla | 1 | Construction and Building Materials | 2019 | 4259 | 1 | Carbon | Notreported | Epoxy | Notreported | Notreported | Notreported | Notreported | Notreported | Notreported | Notreported | 7.5 | Notreported | Notreported | No rib | strand | Notreported | Notreported | SMD | Notreported | Notreported | SMD | SMD | Tensile | SMD | 6 | SMD | 3234 | 1.48423 | SMD | 152.5 | 0.3278689 | SMD | 2.11 | 0.9478673 | SMD | SMD | SMD | SMD | SMD | SMD | SMD | 22 | SMD | 3000 | SMD | SMD | SMD | SMD | SMD | SMD | SMD | 12.8 | Notreported | KOH:4.2,NaOH:0.9, Ca(OH)2:118.5; g/L(mol/L) | SMD | SMD | SMD | SMD | SMD | SMD | SMD | SMD | SMD | SMD | SMD | SMD | SMD | SMD | SMD | SMD | SMD | SMD | SMD | SMD | SMD | SMD | SMD | SMD | SMD | SMD | SMD | SMD | SMD | SMD | SMD | SMD | Notreported | SMD | 3 | 3172 | 0.220681 | SMD | 98.08% | 148.8 | 0.1344086 | SMD | 97.57% | 2.09 | 0.4784689 | SMD | 99.05% | SMD | SMD | SMD | SMD | SMD | SMD | SMD | SMD | SMD | SMD | SMD | SMD | SMD | [13 empty] | 0 | 0 | 0 | 0 | 0 | 0 | 0 | 0 | 0 | 0 | 0 | 0 | 0 | 0 | 0 | 0 | 0 | 0 | 0 | 0 | 0
1 | Durability of CFRP strands used for prestressing of concrete structural members | Omar Khalafalla, Mohammad Pour-Ghaz, Adel ElSafty, Sami Rizkalla | 1 | Construction and Building Materials | 2019 | 4260 | 2 | Carbon | Notreported | Epoxy | Notreported | Notreported | Notreported | Notreported | Notreported | Notreported | Notreported | 7.5 | Notreported | Notreported | No rib | strand | Notreported | Notreported | SMD | Notreported | Notreported | SMD | SMD | Tensile | SMD | 6 | SMD | 3234 | 1.48423 | SMD | 152.5 | 0.3278689 | SMD | 2.11 | 0.9478673 | SMD | SMD | SMD | SMD | SMD | SMD | SMD | 55 | SMD | 3000 | SMD | SMD | SMD | SMD | SMD | SMD | SMD | 12.8 | Notreported | KOH:4.2,NaOH:0.9, Ca(OH)2:118.5; g/L(mol/L) | SMD | SMD | SMD | SMD | SMD | SMD | SMD | SMD | SMD | SMD | SMD | SMD | SMD | SMD | SMD | SMD | SMD | SMD | SMD | SMD | SMD | SMD | SMD | SMD | SMD | SMD | SMD | SMD | SMD | SMD | SMD | SMD | Notreported | SMD | 5 | 3144 | 1.526718 | SMD | 97.22% | 146.3 | 0.0683527 | SMD | 95.93% | 2.11 | 1.895735 | SMD | 100% | SMD | SMD | SMD | SMD | SMD | SMD | SMD | SMD | SMD | SMD | SMD | SMD | SMD | [13 empty] | 0 | 0 | 0 | 0 | 0 | 0 | 0 | 0 | 0 | 0 | 0 | 0 | 0 | 0 | 0 | 0 | 0 | 0 | 0 | 0 | 0
1 | Durability of CFRP strands used for prestressing of concrete structural members | Omar Khalafalla, Mohammad Pour-Ghaz, Adel ElSafty, Sami Rizkalla | 1 | Construction and Building Materials | 2019 | 4261 | 3 | Carbon | Notreported | Epoxy | Notreported | Notreported | Notreported | Notreported | Notreported | Notreported | Notreported | 7.5 | Notreported | Notreported | No rib | strand | Notreported | Notreported | SMD | Notreported | Notreported | SMD | SMD | Tensile | SMD | 6 | SMD | 3234 | 1.48423 | SMD | 152.5 | 0.3278689 | SMD | 2.11 | 0.9478673 | SMD | SMD | SMD | SMD | SMD | SMD | SMD | 55 | SMD | 3000 | SMD | SMD | SMD | SMD | SMD | SMD | SMD | SMD | SMD | SMD | Notreported | Notreported | Notreported | SMD | SMD | SMD | SMD | SMD | SMD | SMD | SMD | SMD | SMD | SMD | SMD | SMD | SMD | SMD | SMD | SMD | SMD | SMD | SMD | SMD | SMD | SMD | SMD | SMD | SMD | SMD | SMD | SMD | Notreported | SMD | 5 | 3240 | 1.91358 | SMD | 100.2% | 150.6 | 0.9960159 | SMD | 98.75% | 1.99 | 4.020101 | SMD | 94.31% | SMD | SMD | SMD | SMD | SMD | SMD | SMD | SMD | SMD | SMD | SMD | SMD | SMD | [13 empty] | 0 | 1 | 1 | 2 | 2 | 0 | 0 | 0 | 0 | 0 | 0 | 0 | 0 | 0 | 0 | 0 | 0 | 0 | 0 | 0 | 0
1 | Durability of CFRP strands used for prestressing of concrete structural members | Omar Khalafalla, Mohammad Pour-Ghaz, Adel ElSafty, Sami Rizkalla | 1 | Construction and Building Materials | 2019 | 4262 | 4 | Carbon | Notreported | Epoxy | Notreported | Notreported | Notreported | Notreported | Notreported | Notreported | Notreported | 7.5 | Notreported | Notreported | No rib | strand | Notreported | Notreported | SMD | Notreported | Notreported | SMD | SMD | Tensile | SMD | 6 | SMD | 3234 | 1.48423 | SMD | 152.5 | 0.3278689 | SMD | 2.11 | 0.9478673 | SMD | SMD | SMD | SMD | SMD | SMD | SMD | 22 | SMD | 3000 | SMD | SMD | SMD | SMD | SMD | SMD | SMD | SMD | SMD | SMD | Notreported | Notreported | Notreported | SMD | SMD | SMD | SMD | SMD | SMD | SMD | SMD | SMD | SMD | SMD | SMD | SMD | SMD | SMD | SMD | SMD | SMD | SMD | SMD | SMD | SMD | SMD | stress | tensile | 2102.1 | 3234 | 152.5 | 0.65 | Notreported | SMD | 5 | 3240 | 1.080247 | SMD | 100.2% | 152.2 | 0.9198423 | SMD | 99.8% | 2.08 | 1.442308 | SMD | 98.58% | SMD | SMD | SMD | SMD | SMD | SMD | SMD | SMD | SMD | SMD | SMD | SMD | SMD | [13 empty] | 0 | 1 | 1 | 2 | 2 | 0 | 0 | 0 | 0 | 0 | 0 | 0 | 0 | 0 | 0 | 0 | 0 | 0 | 0 | 0 | 0
1 | Durability of CFRP strands used for prestressing of concrete structural members | Omar Khalafalla, Mohammad Pour-Ghaz, Adel ElSafty, Sami Rizkalla | 1 | Construction and Building Materials | 2019 | 4263 | 5 | Carbon | Notreported | Epoxy | Notreported | Notreported | Notreported | Notreported | Notreported | Notreported | Notreported | 7.5 | Notreported | Notreported | No rib | strand | Notreported | Notreported | SMD | Notreported | Notreported | SMD | SMD | Tensile | SMD | 6 | SMD | 3234 | 1.48423 | SMD | 152.5 | 0.3278689 | SMD | 2.11 | 0.9478673 | SMD | SMD | SMD | SMD | SMD | SMD | SMD | 22 | SMD | 3000 | SMD | SMD | SMD | SMD | SMD | SMD | SMD | 12.8 | Notreported | KOH:4.2,NaOH:0.9, Ca(OH)2:118.5; g/L(mol/L) | SMD | SMD | SMD | SMD | SMD | SMD | SMD | SMD | SMD | SMD | SMD | SMD | SMD | SMD | SMD | SMD | SMD | SMD | SMD | SMD | SMD | SMD | SMD | SMD | SMD | SMD | stress | tensile | 2102.1 | 3234 | 152.5 | 0.65 | Notreported | SMD | 5 | 3123 | 1.536984 | SMD | 96.57% | 150.6 | 0.9960159 | SMD | 98.75% | 1.99 | 4.020101 | SMD | 94.31% | SMD | SMD | SMD | SMD | SMD | SMD | SMD | SMD | SMD | SMD | SMD | SMD | SMD | [13 empty] | 0 | 0 | 0 | 0 | 0 | 0 | 0 | 0 | 0 | 0 | 0 | 0 | 0 | 0 | 0 | 0 | 0 | 0 | 0 | 0 | 0
1 | Durability of CFRP strands used for prestressing of concrete structural members | Omar Khalafalla, Mohammad Pour-Ghaz, Adel ElSafty, Sami Rizkalla | 1 | Construction and Building Materials | 2019 | 4264 | 6 | Carbon | Notreported | Epoxy | Notreported | Notreported | Notreported | Notreported | Notreported | Notreported | Notreported | 7.5 | Notreported | Notreported | No rib | strand | Notreported | Notreported | SMD | Notreported | Notreported | SMD | SMD | Tensile | SMD | 6 | SMD | 3234 | 1.48423 | SMD | 152.5 | 0.3278689 | SMD | 2.11 | 0.9478673 | SMD | SMD | SMD | SMD | SMD | SMD | SMD | 55 | SMD | 3000 | SMD | SMD | SMD | SMD | SMD | SMD | SMD | 12.8 | Notreported | KOH:4.2,NaOH:0.9, Ca(OH)2:118.5; g/L(mol/L) | SMD | SMD | SMD | SMD | SMD | SMD | SMD | SMD | SMD | SMD | SMD | SMD | SMD | SMD | SMD | SMD | SMD | SMD | SMD | SMD | SMD | SMD | SMD | SMD | SMD | SMD | stress | tensile | 2102.1 | 3234 | 152.5 | 0.65 | Notreported | SMD | 5 | 3206 | 1.933874 | SMD | 99.13% | 151.6 | 1.451187 | SMD | 99.41% | 2.04 | 2.45098 | SMD | 96.68% | SMD | SMD | SMD | SMD | SMD | SMD | SMD | SMD | SMD | SMD | SMD | SMD | SMD | [13 empty] | 0 | 0 | 0 | 0 | 0 | 0 | 0 | 0 | 0 | 0 | 0 | 0 | 0 | 0 | 0 | 0 | 0 | 0 | 0 | 0 | 0
1 | Durability of CFRP strands used for prestressing of concrete structural members | Omar Khalafalla, Mohammad Pour-Ghaz, Adel ElSafty, Sami Rizkalla | 1 | Construction and Building Materials | 2019 | 4265 | 7 | Carbon | Notreported | Epoxy | Notreported | Notreported | Notreported | Notreported | Notreported | Notreported | Notreported | 7.5 | Notreported | Notreported | No rib | strand | Notreported | Notreported | SMD | Notreported | Notreported | SMD | SMD | Tensile | SMD | 6 | SMD | 3234 | 1.48423 | SMD | 152.5 | 0.3278689 | SMD | 2.11 | 0.9478673 | SMD | SMD | SMD | SMD | SMD | SMD | SMD | 55 | SMD | 3000 | SMD | SMD | SMD | SMD | SMD | SMD | SMD | SMD | SMD | SMD | Notreported | Notreported | Notreported | SMD | SMD | SMD | SMD | SMD | SMD | SMD | SMD | SMD | SMD | SMD | SMD | SMD | SMD | SMD | SMD | SMD | SMD | SMD | SMD | SMD | SMD | SMD | stress | tensile | 2102.1 | 3234 | 152.5 | 0.65 | Notreported | SMD | 5 | 3330 | 1.651652 | SMD | 103% | 148.8 | 0.672043 | SMD | 97.57% | 2.19 | 1.826484 | SMD | 103.8% | SMD | SMD | SMD | SMD | SMD | SMD | SMD | SMD | SMD | SMD | SMD | SMD | SMD | [13 empty] | 0 | 1 | 1 | 2 | 2 | 0 | 0 | 0 | 0 | 0 | 0 | 0 | 0 | 0 | 0 | 0 | 0 | 0 | 0 | 0 | 0
1 | Durability of CFRP strands used for prestressing of concrete structural members | Omar Khalafalla, Mohammad Pour-Ghaz, Adel ElSafty, Sami Rizkalla | 1 | Construction and Building Materials | 2019 | 4266 | 8 | Carbon | Notreported | Epoxy | Notreported | Notreported | Notreported | Notreported | Notreported | Notreported | Notreported | 7.5 | Notreported | Notreported | No rib | strand | Notreported | Notreported | SMD | Notreported | Notreported | SMD | SMD | Tensile | SMD | 6 | SMD | 3234 | 1.48423 | SMD | 152.5 | 0.3278689 | SMD | 2.11 | 0.9478673 | SMD | SMD | SMD | SMD | SMD | SMD | SMD | 22 | SMD | 7000 | SMD | SMD | SMD | SMD | SMD | SMD | SMD | 12.8 | Notreported | KOH:4.2,NaOH:0.9, Ca(OH)2:118.5; g/L(mol/L) | SMD | SMD | SMD | SMD | SMD | SMD | SMD | SMD | SMD | SMD | SMD | SMD | SMD | SMD | SMD | SMD | SMD | SMD | SMD | SMD | SMD | SMD | SMD | SMD | SMD | SMD | SMD | SMD | SMD | SMD | SMD | SMD | Notreported | SMD | 5 | 3048 | 2.034121 | SMD | 94.25% | 143.6 | 3.203343 | SMD | 94.16% | 2.16 | 1.851852 | SMD | 102.4% | SMD | SMD | SMD | SMD | SMD | SMD | SMD | SMD | SMD | SMD | SMD | SMD | SMD | [13 empty] | 0 | 0 | 0 | 0 | 0 | 0 | 0 | 0 | 0 | 0 | 0 | 0 | 0 | 0 | 0 | 0 | 0 | 0 | 0 | 0 | 0
1 | Durability of CFRP strands used for prestressing of concrete structural members | Omar Khalafalla, Mohammad Pour-Ghaz, Adel ElSafty, Sami Rizkalla | 1 | Construction and Building Materials | 2019 | 4267 | 9 | Carbon | Notreported | Epoxy | Notreported | Notreported | Notreported | Notreported | Notreported | Notreported | Notreported | 7.5 | Notreported | Notreported | No rib | strand | Notreported | Notreported | SMD | Notreported | Notreported | SMD | SMD | Tensile | SMD | 6 | SMD | 3234 | 1.48423 | SMD | 152.5 | 0.3278689 | SMD | 2.11 | 0.9478673 | SMD | SMD | SMD | SMD | SMD | SMD | SMD | 55 | SMD | 7000 | SMD | SMD | SMD | SMD | SMD | SMD | SMD | 12.8 | Notreported | KOH:4.2,NaOH:0.9, Ca(OH)2:118.5; g/L(mol/L) | SMD | SMD | SMD | SMD | SMD | SMD | SMD | SMD | SMD | SMD | SMD | SMD | SMD | SMD | SMD | SMD | SMD | SMD | SMD | SMD | SMD | SMD | SMD | SMD | SMD | SMD | SMD | SMD | SMD | SMD | SMD | SMD | Notreported | SMD | 4 | 3130 | 2.204473 | SMD | 96.78% | 144.5 | 3.875433 | SMD | 94.75% | 2.2 | 4.545455 | SMD | 104.3% | SMD | SMD | SMD | SMD | SMD | SMD | SMD | SMD | SMD | SMD | SMD | SMD | SMD | [13 empty] | 0 | 0 | 0 | 0 | 0 | 0 | 0 | 0 | 0 | 0 | 0 | 0 | 0 | 0 | 0 | 0 | 0 | 0 | 0 | 0 | 0
1 | Durability of CFRP strands used for prestressing of concrete structural members | Omar Khalafalla, Mohammad Pour-Ghaz, Adel ElSafty, Sami Rizkalla | 1 | Construction and Building Materials | 2019 | 4268 | 10 | Carbon | Notreported | Epoxy | Notreported | Notreported | Notreported | Notreported | Notreported | Notreported | Notreported | 7.5 | Notreported | Notreported | No rib | strand | Notreported | Notreported | SMD | Notreported | Notreported | SMD | SMD | Tensile | SMD | 6 | SMD | 3234 | 1.48423 | SMD | 152.5 | 0.3278689 | SMD | 2.11 | 0.9478673 | SMD | SMD | SMD | SMD | SMD | SMD | SMD | 55 | SMD | 7000 | SMD | SMD | SMD | SMD | SMD | SMD | SMD | SMD | SMD | SMD | Notreported | Notreported | Notreported | SMD | SMD | SMD | SMD | SMD | SMD | SMD | SMD | SMD | SMD | SMD | SMD | SMD | SMD | SMD | SMD | SMD | SMD | SMD | SMD | SMD | SMD | SMD | SMD | SMD | SMD | SMD | SMD | SMD | Notreported | SMD | 3 | 3158 | 2.628246 | SMD | 97.65% | 140.3 | 0.2138275 | SMD | 92% | 2.27 | 2.643172 | SMD | 107.6% | SMD | SMD | SMD | SMD | SMD | SMD | SMD | SMD | SMD | SMD | SMD | SMD | SMD | [13 empty] | 0 | 1 | 1 | 2 | 2 | 0 | 0 | 0 | 0 | 0 | 0 | 0 | 0 | 0 | 0 | 0 | 0 | 0 | 0 | 0 | 0
1 | Durability of CFRP strands used for prestressing of concrete structural members | Omar Khalafalla, Mohammad Pour-Ghaz, Adel ElSafty, Sami Rizkalla | 1 | Construction and Building Materials | 2019 | 4269 | 11 | Carbon | Notreported | Epoxy | Notreported | Notreported | Notreported | Notreported | Notreported | Notreported | Notreported | 7.5 | Notreported | Notreported | No rib | strand | Notreported | Notreported | SMD | Notreported | Notreported | SMD | SMD | Tensile | SMD | 6 | SMD | 3234 | 1.48423 | SMD | 152.5 | 0.3278689 | SMD | 2.11 | 0.9478673 | SMD | SMD | SMD | SMD | SMD | SMD | SMD | 22 | SMD | 7000 | SMD | SMD | SMD | SMD | SMD | SMD | SMD | SMD | SMD | SMD | Notreported | Notreported | Notreported | SMD | SMD | SMD | SMD | SMD | SMD | SMD | SMD | SMD | SMD | SMD | SMD | SMD | SMD | SMD | SMD | SMD | SMD | SMD | SMD | SMD | SMD | SMD | stress | tensile | 2102.1 | 3234 | 152.5 | 0.65 | Notreported | SMD | 5 | 3172 | 2.395965 | SMD | 98.08% | 150.5 | 2.192691 | SMD | 98.69% | 2.09 | 2.392344 | SMD | 99.05% | SMD | SMD | SMD | SMD | SMD | SMD | SMD | SMD | SMD | SMD | SMD | SMD | SMD | [13 empty] | 0 | 1 | 1 | 2 | 2 | 0 | 0 | 0 | 0 | 0 | 0 | 0 | 0 | 0 | 0 | 0 | 0 | 0 | 0 | 0 | 0
1 | Durability of CFRP strands used for prestressing of concrete structural members | Omar Khalafalla, Mohammad Pour-Ghaz, Adel ElSafty, Sami Rizkalla | 1 | Construction and Building Materials | 2019 | 4270 | 12 | Carbon | Notreported | Epoxy | Notreported | Notreported | Notreported | Notreported | Notreported | Notreported | Notreported | 7.5 | Notreported | Notreported | No rib | strand | Notreported | Notreported | SMD | Notreported | Notreported | SMD | SMD | Tensile | SMD | 6 | SMD | 3234 | 1.48423 | SMD | 152.5 | 0.3278689 | SMD | 2.11 | 0.9478673 | SMD | SMD | SMD | SMD | SMD | SMD | SMD | 22 | SMD | 7000 | SMD | SMD | SMD | SMD | SMD | SMD | SMD | 12.8 | Notreported | KOH:4.2,NaOH:0.9, Ca(OH)2:118.5; g/L(mol/L) | SMD | SMD | SMD | SMD | SMD | SMD | SMD | SMD | SMD | SMD | SMD | SMD | SMD | SMD | SMD | SMD | SMD | SMD | SMD | SMD | SMD | SMD | SMD | SMD | SMD | SMD | stress | tensile | 2102.1 | 3234 | 152.5 | 0.65 | Notreported | SMD | 2 | 3144 | 1.304071 | SMD | 97.22% | 143.8 | 0.6954103 | SMD | 94.3% | 2.22 | 0.9009009 | SMD | 105.2% | SMD | SMD | SMD | SMD | SMD | SMD | SMD | SMD | SMD | SMD | SMD | SMD | SMD | [13 empty] | 0 | 0 | 0 | 0 | 0 | 0 | 0 | 0 | 0 | 0 | 0 | 0 | 0 | 0 | 0 | 0 | 0 | 0 | 0 | 0 | 0
1 | Durability of CFRP strands used for prestressing of concrete structural members | Omar Khalafalla, Mohammad Pour-Ghaz, Adel ElSafty, Sami Rizkalla | 1 | Construction and Building Materials | 2019 | 4271 | 13 | Carbon | Notreported | Epoxy | Notreported | Notreported | Notreported | Notreported | Notreported | Notreported | Notreported | 7.5 | Notreported | Notreported | No rib | strand | Notreported | Notreported | SMD | Notreported | Notreported | SMD | SMD | Tensile | SMD | 6 | SMD | 3234 | 1.48423 | SMD | 152.5 | 0.3278689 | SMD | 2.11 | 0.9478673 | SMD | SMD | SMD | SMD | SMD | SMD | SMD | 55 | SMD | 7000 | SMD | SMD | SMD | SMD | SMD | SMD | SMD | 12.8 | Notreported | KOH:4.2,NaOH:0.9, Ca(OH)2:118.5; g/L(mol/L) | SMD | SMD | SMD | SMD | SMD | SMD | SMD | SMD | SMD | SMD | SMD | SMD | SMD | SMD | SMD | SMD | SMD | SMD | SMD | SMD | SMD | SMD | SMD | SMD | SMD | SMD | stress | tensile | 2102.1 | 3234 | 152.5 | 0.65 | Notreported | SMD | 5 | 3179 | 3.460208 | SMD | 98.3% | 150.5 | 2.923588 | SMD | 98.69% | 2.16 | 4.62963 | SMD | 102.4% | SMD | SMD | SMD | SMD | SMD | SMD | SMD | SMD | SMD | SMD | SMD | SMD | SMD | [13 empty] | 0 | 0 | 0 | 0 | 0 | 0 | 0 | 0 | 0 | 0 | 0 | 0 | 0 | 0 | 0 | 0 | 0 | 0 | 0 | 0 | 0
1 | Durability of CFRP strands used for prestressing of concrete structural members | Omar Khalafalla, Mohammad Pour-Ghaz, Adel ElSafty, Sami Rizkalla | 1 | Construction and Building Materials | 2019 | 4272 | 14 | Carbon | Notreported | Epoxy | Notreported | Notreported | Notreported | Notreported | Notreported | Notreported | Notreported | 7.5 | Notreported | Notreported | No rib | strand | Notreported | Notreported | SMD | Notreported | Notreported | SMD | SMD | Tensile | SMD | 6 | SMD | 3234 | 1.48423 | SMD | 152.5 | 0.3278689 | SMD | 2.11 | 0.9478673 | SMD | SMD | SMD | SMD | SMD | SMD | SMD | 55 | SMD | 7000 | SMD | SMD | SMD | SMD | SMD | SMD | SMD | SMD | SMD | SMD | Notreported | Notreported | Notreported | SMD | SMD | SMD | SMD | SMD | SMD | SMD | SMD | SMD | SMD | SMD | SMD | SMD | SMD | SMD | SMD | SMD | SMD | SMD | SMD | SMD | SMD | SMD | stress | tensile | 2102.1 | 3234 | 152.5 | 0.65 | Notreported | SMD | 5 | 3234 | 0.6493506 | SMD | 100% | 152 | 1.315789 | SMD | 99.67% | 2.15 | 1.395349 | SMD | 101.9% | SMD | SMD | SMD | SMD | SMD | SMD | SMD | SMD | SMD | SMD | SMD | SMD | SMD | [13 empty] | 0 | 1 | 1 | 2 | 2 | 0 | 0 | 0 | 0 | 0 | 0 | 0 | 0 | 0 | 0 | 0 | 0 | 0 | 0 | 0 | 0
1 | Durability of CFRP strands used for prestressing of concrete structural members | Omar Khalafalla, Mohammad Pour-Ghaz, Adel ElSafty, Sami Rizkalla | 1 | Construction and Building Materials | 2019 | 4273 | 15 | Carbon | Notreported | Epoxy | Notreported | Notreported | Notreported | Notreported | Notreported | Notreported | Notreported | 7.5 | Notreported | Notreported | No rib | strand | Notreported | Notreported | SMD | Notreported | Notreported | SMD | SMD | Shear | SMD | 5 | SMD | 479 | 5.845511 | SMD | Notreported | Notreported | SMD | Notreported | Notreported | SMD | SMD | SMD | SMD | SMD | SMD | SMD | 22 | SMD | 3000 | SMD | SMD | SMD | SMD | SMD | SMD | SMD | 12.8 | Notreported | KOH:4.2,NaOH:0.9, Ca(OH)2:118.5; g/L(mol/L) | SMD | SMD | SMD | SMD | SMD | SMD | SMD | SMD | SMD | SMD | SMD | SMD | SMD | SMD | SMD | SMD | SMD | SMD | SMD | SMD | SMD | SMD | SMD | SMD | SMD | SMD | SMD | SMD | SMD | SMD | SMD | SMD | Notreported | SMD | 3 | 405 | 2.469136 | SMD | 84.55% | Notreported | Notreported | SMD | Notreported | Notreported | Notreported | SMD | Notreported | SMD | SMD | SMD | SMD | SMD | SMD | SMD | SMD | SMD | SMD | SMD | SMD | SMD | [13 empty] | 0 | 0 | 0 | 0 | 0 | 0 | 0 | 0 | 0 | 0 | 0 | 0 | 0 | 0 | 0 | 0 | 0 | 0 | 0 | 0 | 0
1 | Durability of CFRP strands used for prestressing of concrete structural members | Omar Khalafalla, Mohammad Pour-Ghaz, Adel ElSafty, Sami Rizkalla | 1 | Construction and Building Materials | 2019 | 4274 | 16 | Carbon | Notreported | Epoxy | Notreported | Notreported | Notreported | Notreported | Notreported | Notreported | Notreported | 7.5 | Notreported | Notreported | No rib | strand | Notreported | Notreported | SMD | Notreported | Notreported | SMD | SMD | Shear | SMD | 5 | SMD | 479 | 5.845511 | SMD | Notreported | Notreported | SMD | Notreported | Notreported | SMD | SMD | SMD | SMD | SMD | SMD | SMD | 55 | SMD | 3000 | SMD | SMD | SMD | SMD | SMD | SMD | SMD | 12.8 | Notreported | KOH:4.2,NaOH:0.9, Ca(OH)2:118.5; g/L(mol/L) | SMD | SMD | SMD | SMD | SMD | SMD | SMD | SMD | SMD | SMD | SMD | SMD | SMD | SMD | SMD | SMD | SMD | SMD | SMD | SMD | SMD | SMD | SMD | SMD | SMD | SMD | SMD | SMD | SMD | SMD | SMD | SMD | Notreported | SMD | 4 | 414 | 5.555556 | SMD | 86.43% | Notreported | Notreported | SMD | Notreported | Notreported | Notreported | SMD | Notreported | SMD | SMD | SMD | SMD | SMD | SMD | SMD | SMD | SMD | SMD | SMD | SMD | SMD | [13 empty] | 0 | 0 | 0 | 0 | 0 | 0 | 0 | 0 | 0 | 0 | 0 | 0 | 0 | 0 | 0 | 0 | 0 | 0 | 0 | 0 | 0
1 | Durability of CFRP strands used for prestressing of concrete structural members | Omar Khalafalla, Mohammad Pour-Ghaz, Adel ElSafty, Sami Rizkalla | 1 | Construction and Building Materials | 2019 | 4275 | 17 | Carbon | Notreported | Epoxy | Notreported | Notreported | Notreported | Notreported | Notreported | Notreported | Notreported | 7.5 | Notreported | Notreported | No rib | strand | Notreported | Notreported | SMD | Notreported | Notreported | SMD | SMD | Shear | SMD | 5 | SMD | 479 | 5.845511 | SMD | Notreported | Notreported | SMD | Notreported | Notreported | SMD | SMD | SMD | SMD | SMD | SMD | SMD | 55 | SMD | 3000 | SMD | SMD | SMD | SMD | SMD | SMD | SMD | SMD | SMD | SMD | Notreported | Notreported | Notreported | SMD | SMD | SMD | SMD | SMD | SMD | SMD | SMD | SMD | SMD | SMD | SMD | SMD | SMD | SMD | SMD | SMD | SMD | SMD | SMD | SMD | SMD | SMD | SMD | SMD | SMD | SMD | SMD | SMD | Notreported | SMD | 4 | 476 | 5.882353 | SMD | 99.37% | Notreported | Notreported | SMD | Notreported | Notreported | Notreported | SMD | Notreported | SMD | SMD | SMD | SMD | SMD | SMD | SMD | SMD | SMD | SMD | SMD | SMD | SMD | [13 empty] | 0 | 1 | 1 | 2 | 2 | 0 | 0 | 0 | 0 | 0 | 0 | 0 | 0 | 0 | 0 | 0 | 0 | 0 | 0 | 0 | 0
1 | Durability of CFRP strands used for prestressing of concrete structural members | Omar Khalafalla, Mohammad Pour-Ghaz, Adel ElSafty, Sami Rizkalla | 1 | Construction and Building Materials | 2019 | 4276 | 18 | Carbon | Notreported | Epoxy | Notreported | Notreported | Notreported | Notreported | Notreported | Notreported | Notreported | 7.5 | Notreported | Notreported | No rib | strand | Notreported | Notreported | SMD | Notreported | Notreported | SMD | SMD | Shear | SMD | 5 | SMD | 479 | 5.845511 | SMD | Notreported | Notreported | SMD | Notreported | Notreported | SMD | SMD | SMD | SMD | SMD | SMD | SMD | 72 | SMD | 3000 | SMD | SMD | SMD | SMD | SMD | SMD | SMD | 12.8 | Notreported | KOH:4.2,NaOH:0.9, Ca(OH)2:118.5; g/L(mol/L) | SMD | SMD | SMD | SMD | SMD | SMD | SMD | SMD | SMD | SMD | SMD | SMD | SMD | SMD | SMD | SMD | SMD | SMD | SMD | SMD | SMD | SMD | SMD | SMD | SMD | SMD | stress | tensile | 2102.1 | 3234 | 152.5 | 0.65 | Notreported | SMD | 4 | 414 | 7.729469 | SMD | 86.43% | Notreported | Notreported | SMD | Notreported | Notreported | Notreported | SMD | Notreported | SMD | SMD | SMD | SMD | SMD | SMD | SMD | SMD | SMD | SMD | SMD | SMD | SMD | [13 empty] | 0 | 0 | 0 | 0 | 0 | 0 | 0 | 0 | 0 | 0 | 0 | 0 | 0 | 0 | 0 | 0 | 0 | 0 | 0 | 0 | 0
1 | Durability of CFRP strands used for prestressing of concrete structural members | Omar Khalafalla, Mohammad Pour-Ghaz, Adel ElSafty, Sami Rizkalla | 1 | Construction and Building Materials | 2019 | 4277 | 19 | Carbon | Notreported | Epoxy | Notreported | Notreported | Notreported | Notreported | Notreported | Notreported | Notreported | 7.5 | Notreported | Notreported | No rib | strand | Notreported | Notreported | SMD | Notreported | Notreported | SMD | SMD | Shear | SMD | 5 | SMD | 479 | 5.845511 | SMD | Notreported | Notreported | SMD | Notreported | Notreported | SMD | SMD | SMD | SMD | SMD | SMD | SMD | 55 | SMD | 3000 | SMD | SMD | SMD | SMD | SMD | SMD | SMD | 12.8 | Notreported | KOH:4.2,NaOH:0.9, Ca(OH)2:118.5; g/L(mol/L) | SMD | SMD | SMD | SMD | SMD | SMD | SMD | SMD | SMD | SMD | SMD | SMD | SMD | SMD | SMD | SMD | SMD | SMD | SMD | SMD | SMD | SMD | SMD | SMD | SMD | SMD | stress | tensile | 2102.1 | 3234 | 152.5 | 0.65 | Notreported | SMD | 4 | 445 | 4.044944 | SMD | 92.9% | Notreported | Notreported | SMD | Notreported | Notreported | Notreported | SMD | Notreported | SMD | SMD | SMD | SMD | SMD | SMD | SMD | SMD | SMD | SMD | SMD | SMD | SMD | [13 empty] | 0 | 0 | 0 | 0 | 0 | 0 | 0 | 0 | 0 | 0 | 0 | 0 | 0 | 0 | 0 | 0 | 0 | 0 | 0 | 0 | 0
1 | Durability of CFRP strands used for prestressing of concrete structural members | Omar Khalafalla, Mohammad Pour-Ghaz, Adel ElSafty, Sami Rizkalla | 1 | Construction and Building Materials | 2019 | 4278 | 20 | Carbon | Notreported | Epoxy | Notreported | Notreported | Notreported | Notreported | Notreported | Notreported | Notreported | 7.5 | Notreported | Notreported | No rib | strand | Notreported | Notreported | SMD | Notreported | Notreported | SMD | SMD | Shear | SMD | 5 | SMD | 479 | 5.845511 | SMD | Notreported | Notreported | SMD | Notreported | Notreported | SMD | SMD | SMD | SMD | SMD | SMD | SMD | 55 | SMD | 3000 | SMD | SMD | SMD | SMD | SMD | SMD | SMD | SMD | SMD | SMD | Notreported | Notreported | Notreported | SMD | SMD | SMD | SMD | SMD | SMD | SMD | SMD | SMD | SMD | SMD | SMD | SMD | SMD | SMD | SMD | SMD | SMD | SMD | SMD | SMD | SMD | SMD | stress | tensile | 2102.1 | 3234 | 152.5 | 0.65 | Notreported | SMD | 4 | 400 | 12.5 | SMD | 83.51% | Notreported | Notreported | SMD | Notreported | Notreported | Notreported | SMD | Notreported | SMD | SMD | SMD | SMD | SMD | SMD | SMD | SMD | SMD | SMD | SMD | SMD | SMD | [13 empty] | 0 | 1 | 1 | 2 | 2 | 0 | 0 | 0 | 0 | 0 | 0 | 0 | 0 | 0 | 0 | 0 | 0 | 0 | 0 | 0 | 0
1 | Durability of CFRP strands used for prestressing of concrete structural members | Omar Khalafalla, Mohammad Pour-Ghaz, Adel ElSafty, Sami Rizkalla | 1 | Construction and Building Materials | 2019 | 4279 | 21 | Carbon | Notreported | Epoxy | Notreported | Notreported | Notreported | Notreported | Notreported | Notreported | Notreported | 7.5 | Notreported | Notreported | No rib | strand | Notreported | Notreported | SMD | Notreported | Notreported | SMD | SMD | Shear | SMD | 5 | SMD | 479 | 5.845511 | SMD | Notreported | Notreported | SMD | Notreported | Notreported | SMD | SMD | SMD | SMD | SMD | SMD | SMD | 22 | SMD | 7000 | SMD | SMD | SMD | SMD | SMD | SMD | SMD | 12.8 | Notreported | KOH:4.2,NaOH:0.9, Ca(OH)2:118.5; g/L(mol/L) | SMD | SMD | SMD | SMD | SMD | SMD | SMD | SMD | SMD | SMD | SMD | SMD | SMD | SMD | SMD | SMD | SMD | SMD | SMD | SMD | SMD | SMD | SMD | SMD | SMD | SMD | SMD | SMD | SMD | SMD | SMD | SMD | Notreported | SMD | 4 | 438 | 3.881279 | SMD | 91.44% | Notreported | Notreported | SMD | Notreported | Notreported | Notreported | SMD | Notreported | SMD | SMD | SMD | SMD | SMD | SMD | SMD | SMD | SMD | SMD | SMD | SMD | SMD | [13 empty] | 0 | 0 | 0 | 0 | 0 | 0 | 0 | 0 | 0 | 0 | 0 | 0 | 0 | 0 | 0 | 0 | 0 | 0 | 0 | 0 | 0
1 | Durability of CFRP strands used for prestressing of concrete structural members | Omar Khalafalla, Mohammad Pour-Ghaz, Adel ElSafty, Sami Rizkalla | 1 | Construction and Building Materials | 2019 | 4280 | 22 | Carbon | Notreported | Epoxy | Notreported | Notreported | Notreported | Notreported | Notreported | Notreported | Notreported | 7.5 | Notreported | Notreported | No rib | strand | Notreported | Notreported | SMD | Notreported | Notreported | SMD | SMD | Shear | SMD | 5 | SMD | 479 | 5.845511 | SMD | Notreported | Notreported | SMD | Notreported | Notreported | SMD | SMD | SMD | SMD | SMD | SMD | SMD | 55 | SMD | 7000 | SMD | SMD | SMD | SMD | SMD | SMD | SMD | 12.8 | Notreported | KOH:4.2,NaOH:0.9, Ca(OH)2:118.5; g/L(mol/L) | SMD | SMD | SMD | SMD | SMD | SMD | SMD | SMD | SMD | SMD | SMD | SMD | SMD | SMD | SMD | SMD | SMD | SMD | SMD | SMD | SMD | SMD | SMD | SMD | SMD | SMD | SMD | SMD | SMD | SMD | SMD | SMD | Notreported | SMD | 4 | 430 | 8.139535 | SMD | 89.77% | Notreported | Notreported | SMD | Notreported | Notreported | Notreported | SMD | Notreported | SMD | SMD | SMD | SMD | SMD | SMD | SMD | SMD | SMD | SMD | SMD | SMD | SMD | [13 empty] | 0 | 0 | 0 | 0 | 0 | 0 | 0 | 0 | 0 | 0 | 0 | 0 | 0 | 0 | 0 | 0 | 0 | 0 | 0 | 0 | 0
1 | Durability of CFRP strands used for prestressing of concrete structural members | Omar Khalafalla, Mohammad Pour-Ghaz, Adel ElSafty, Sami Rizkalla | 1 | Construction and Building Materials | 2019 | 4281 | 23 | Carbon | Notreported | Epoxy | Notreported | Notreported | Notreported | Notreported | Notreported | Notreported | Notreported | 7.5 | Notreported | Notreported | No rib | strand | Notreported | Notreported | SMD | Notreported | Notreported | SMD | SMD | Shear | SMD | 5 | SMD | 479 | 5.845511 | SMD | Notreported | Notreported | SMD | Notreported | Notreported | SMD | SMD | SMD | SMD | SMD | SMD | SMD | 55 | SMD | 7000 | SMD | SMD | SMD | SMD | SMD | SMD | SMD | SMD | SMD | SMD | Notreported | Notreported | Notreported | SMD | SMD | SMD | SMD | SMD | SMD | SMD | SMD | SMD | SMD | SMD | SMD | SMD | SMD | SMD | SMD | SMD | SMD | SMD | SMD | SMD | SMD | SMD | SMD | SMD | SMD | SMD | SMD | SMD | Notreported | SMD | 4 | 439 | 5.23918 | SMD | 91.65% | Notreported | Notreported | SMD | Notreported | Notreported | Notreported | SMD | Notreported | SMD | SMD | SMD | SMD | SMD | SMD | SMD | SMD | SMD | SMD | SMD | SMD | SMD | [13 empty] | 0 | 1 | 1 | 2 | 2 | 0 | 0 | 0 | 0 | 0 | 0 | 0 | 0 | 0 | 0 | 0 | 0 | 0 | 0 | 0 | 0
1 | Durability of CFRP strands used for prestressing of concrete structural members | Omar Khalafalla, Mohammad Pour-Ghaz, Adel ElSafty, Sami Rizkalla | 1 | Construction and Building Materials | 2019 | 4282 | 24 | Carbon | Notreported | Epoxy | Notreported | Notreported | Notreported | Notreported | Notreported | Notreported | Notreported | 7.5 | Notreported | Notreported | No rib | strand | Notreported | Notreported | SMD | Notreported | Notreported | SMD | SMD | Shear | SMD | 5 | SMD | 479 | 5.845511 | SMD | Notreported | Notreported | SMD | Notreported | Notreported | SMD | SMD | SMD | SMD | SMD | SMD | SMD | 22 | SMD | 7000 | SMD | SMD | SMD | SMD | SMD | SMD | SMD | 12.8 | Notreported | KOH:4.2,NaOH:0.9, Ca(OH)2:118.5; g/L(mol/L) | SMD | SMD | SMD | SMD | SMD | SMD | SMD | SMD | SMD | SMD | SMD | SMD | SMD | SMD | SMD | SMD | SMD | SMD | SMD | SMD | SMD | SMD | SMD | SMD | SMD | SMD | stress | tensile | 2102.1 | 3234 | 152.5 | 0.65 | Notreported | SMD | 4 | 448 | 2.008929 | SMD | 93.53% | Notreported | Notreported | SMD | Notreported | Notreported | Notreported | SMD | Notreported | SMD | SMD | SMD | SMD | SMD | SMD | SMD | SMD | SMD | SMD | SMD | SMD | SMD | [13 empty] | 0 | 0 | 0 | 0 | 0 | 0 | 0 | 0 | 0 | 0 | 0 | 0 | 0 | 0 | 0 | 0 | 0 | 0 | 0 | 0 | 0
1 | Durability of CFRP strands used for prestressing of concrete structural members | Omar Khalafalla, Mohammad Pour-Ghaz, Adel ElSafty, Sami Rizkalla | 1 | Construction and Building Materials | 2019 | 4283 | 25 | Carbon | Notreported | Epoxy | Notreported | Notreported | Notreported | Notreported | Notreported | Notreported | Notreported | 7.5 | Notreported | Notreported | No rib | strand | Notreported | Notreported | SMD | Notreported | Notreported | SMD | SMD | Shear | SMD | 5 | SMD | 479 | 5.845511 | SMD | Notreported | Notreported | SMD | Notreported | Notreported | SMD | SMD | SMD | SMD | SMD | SMD | SMD | 55 | SMD | 7000 | SMD | SMD | SMD | SMD | SMD | SMD | SMD | 12.8 | Notreported | KOH:4.2,NaOH:0.9, Ca(OH)2:118.5; g/L(mol/L) | SMD | SMD | SMD | SMD | SMD | SMD | SMD | SMD | SMD | SMD | SMD | SMD | SMD | SMD | SMD | SMD | SMD | SMD | SMD | SMD | SMD | SMD | SMD | SMD | SMD | SMD | stress | tensile | 2102.1 | 3234 | 152.5 | 0.65 | Notreported | SMD | 4 | 434 | 3.686636 | SMD | 90.61% | Notreported | Notreported | SMD | Notreported | Notreported | Notreported | SMD | Notreported | SMD | SMD | SMD | SMD | SMD | SMD | SMD | SMD | SMD | SMD | SMD | SMD | SMD | [13 empty] | 0 | 0 | 0 | 0 | 0 | 0 | 0 | 0 | 0 | 0 | 0 | 0 | 0 | 0 | 0 | 0 | 0 | 0 | 0 | 0 | 0
1 | Durability of CFRP strands used for prestressing of concrete structural members | Omar Khalafalla, Mohammad Pour-Ghaz, Adel ElSafty, Sami Rizkalla | 1 | Construction and Building Materials | 2019 | 4284 | 26 | Carbon | Notreported | Epoxy | Notreported | Notreported | Notreported | Notreported | Notreported | Notreported | Notreported | 7.5 | Notreported | Notreported | No rib | strand | Notreported | Notreported | SMD | Notreported | Notreported | SMD | SMD | Shear | SMD | 5 | SMD | 479 | 5.845511 | SMD | Notreported | Notreported | SMD | Notreported | Notreported | SMD | SMD | SMD | SMD | SMD | SMD | SMD | 55 | SMD | 7000 | SMD | SMD | SMD | SMD | SMD | SMD | SMD | SMD | SMD | SMD | Notreported | Notreported | Notreported | SMD | SMD | SMD | SMD | SMD | SMD | SMD | SMD | SMD | SMD | SMD | SMD | SMD | SMD | SMD | SMD | SMD | SMD | SMD | SMD | SMD | SMD | SMD | stress | tensile | 2102.1 | 3234 | 152.5 | 0.65 | Notreported | SMD | 4 | 443 | 4.063205 | SMD | 92.48% | Notreported | Notreported | SMD | Notreported | Notreported | Notreported | SMD | Notreported | SMD | SMD | SMD | SMD | SMD | SMD | SMD | SMD | SMD | SMD | SMD | SMD | SMD | [13 empty] | 0 | 1 | 1 | 2 | 2 | 0 | 0 | 0 | 0 | 0 | 0 | 0 | 0 | 0 | 0 | 0 | 0 | 0 | 0 | 0 | 0
1 | Experimental investigation of the mechanical properties of BFRP bars in coral concrete under high temperature and humidity | Yao Li, Shiping Yin, Yiwen Lu, Changshun Hu | 1 | Construction and Building Materials | 2020 | 4285 | 1 | Basalt | Notreported | Vinyl ester | Notreported | Notreported | Notreported | Notreported | Notreported | Notreported | Notreported | 8 | Notreported | Notreported | helically wounded | Smooth | Notreported | Notreported | SMD | Notreported | Notreported | SMD | SMD | Tensile | SMD | 5 | SMD | 1212.96 | Notreported | SMD | 66.32 | Notreported | SMD | 1.83 | Notreported | SMD | SMD | SMD | SMD | SMD | SMD | SMD | 20 | SMD | 1440 | SMD | cement: 540, fine aggregate(Coral sand): 710, coarse aggregate(coral coarse aagregate):560, water(sea water): 220,Water reducer:7.5; 41.2MPa | Notreported | 41.2 | 0 | 26 | SMD | sea water | Notreported | NaCl:22.16.Na2SO4:3.861,MgCl2:5.265,CaCl2:1.082,KCl:0.745,NaHCO3:0.207 | SMD | SMD | SMD | SMD | SMD | SMD | SMD | SMD | SMD | SMD | SMD | SMD | SMD | SMD | SMD | SMD | SMD | SMD | SMD | SMD | SMD | SMD | SMD | SMD | SMD | SMD | SMD | SMD | SMD | SMD | SMD | SMD | Notreported | SMD | 5 | 1012.99 | Notreported | SMD | 83.51% | 58.52 | Notreported | SMD | 88.24% | 1.71 | Notreported | SMD | 93.44% | SMD | SMD | SMD | SMD | SMD | SMD | SMD | SMD | SMD | SMD | SMD | SMD | SMD | [13 empty] | 0 | 0 | 0 | 0 | 0 | 0 | 0 | 0 | 0 | 0 | 0 | 0 | 0 | 0 | 0 | 0 | 0 | 0 | 0 | 0 | 0
1 | Experimental investigation of the mechanical properties of BFRP bars in coral concrete under high temperature and humidity | Yao Li, Shiping Yin, Yiwen Lu, Changshun Hu | 1 | Construction and Building Materials | 2020 | 4286 | 2 | Basalt | Notreported | Vinyl ester | Notreported | Notreported | Notreported | Notreported | Notreported | Notreported | Notreported | 8 | Notreported | Notreported | helically wounded | Smooth | Notreported | Notreported | SMD | Notreported | Notreported | SMD | SMD | Tensile | SMD | 5 | SMD | 1212.96 | Notreported | SMD | 66.32 | Notreported | SMD | 1.83 | Notreported | SMD | SMD | SMD | SMD | SMD | SMD | SMD | 20 | SMD | 2880 | SMD | cement: 540, fine aggregate(Coral sand): 710, coarse aggregate(coral coarse aagregate):560, water(sea water): 220,Water reducer:7.5; 41.2MPa | Notreported | 41.2 | 0 | 26 | SMD | sea water | Notreported | NaCl:22.16.Na2SO4:3.861,MgCl2:5.265,CaCl2:1.082,KCl:0.745,NaHCO3:0.207 | SMD | SMD | SMD | SMD | SMD | SMD | SMD | SMD | SMD | SMD | SMD | SMD | SMD | SMD | SMD | SMD | SMD | SMD | SMD | SMD | SMD | SMD | SMD | SMD | SMD | SMD | SMD | SMD | SMD | SMD | SMD | SMD | Notreported | SMD | 5 | 1001.58 | Notreported | SMD | 82.57% | 58.75 | Notreported | SMD | 88.59% | 1.72 | Notreported | SMD | 93.99% | SMD | SMD | SMD | SMD | SMD | SMD | SMD | SMD | SMD | SMD | SMD | SMD | SMD | [13 empty] | 0 | 0 | 0 | 0 | 0 | 0 | 0 | 0 | 0 | 0 | 0 | 0 | 0 | 0 | 0 | 0 | 0 | 0 | 0 | 0 | 0
1 | Experimental investigation of the mechanical properties of BFRP bars in coral concrete under high temperature and humidity | Yao Li, Shiping Yin, Yiwen Lu, Changshun Hu | 1 | Construction and Building Materials | 2020 | 4287 | 3 | Basalt | Notreported | Vinyl ester | Notreported | Notreported | Notreported | Notreported | Notreported | Notreported | Notreported | 8 | Notreported | Notreported | helically wounded | Smooth | Notreported | Notreported | SMD | Notreported | Notreported | SMD | SMD | Tensile | SMD | 5 | SMD | 1212.96 | Notreported | SMD | 66.32 | Notreported | SMD | 1.83 | Notreported | SMD | SMD | SMD | SMD | SMD | SMD | SMD | 20 | SMD | 4320 | SMD | cement: 540, fine aggregate(Coral sand): 710, coarse aggregate(coral coarse aagregate):560, water(sea water): 220,Water reducer:7.5; 41.2MPa | Notreported | 41.2 | 0 | 26 | SMD | sea water | Notreported | NaCl:22.16.Na2SO4:3.861,MgCl2:5.265,CaCl2:1.082,KCl:0.745,NaHCO3:0.207 | SMD | SMD | SMD | SMD | SMD | SMD | SMD | SMD | SMD | SMD | SMD | SMD | SMD | SMD | SMD | SMD | SMD | SMD | SMD | SMD | SMD | SMD | SMD | SMD | SMD | SMD | SMD | SMD | SMD | SMD | SMD | SMD | Notreported | SMD | 5 | 997.51 | Notreported | SMD | 82.24% | 58.41 | Notreported | SMD | 88.07% | 1.71 | Notreported | SMD | 93.44% | SMD | SMD | SMD | SMD | SMD | SMD | SMD | SMD | SMD | SMD | SMD | SMD | SMD | [13 empty] | 0 | 0 | 0 | 0 | 0 | 0 | 0 | 0 | 0 | 0 | 0 | 0 | 0 | 0 | 0 | 0 | 0 | 0 | 0 | 0 | 0
1 | Experimental investigation of the mechanical properties of BFRP bars in coral concrete under high temperature and humidity | Yao Li, Shiping Yin, Yiwen Lu, Changshun Hu | 1 | Construction and Building Materials | 2020 | 4288 | 4 | Basalt | Notreported | Vinyl ester | Notreported | Notreported | Notreported | Notreported | Notreported | Notreported | Notreported | 8 | Notreported | Notreported | helically wounded | Smooth | Notreported | Notreported | SMD | Notreported | Notreported | SMD | SMD | Tensile | SMD | 5 | SMD | 1212.96 | Notreported | SMD | 66.32 | Notreported | SMD | 1.83 | Notreported | SMD | SMD | SMD | SMD | SMD | SMD | SMD | 20 | SMD | 5280 | SMD | cement: 540, fine aggregate(Coral sand): 710, coarse aggregate(coral coarse aagregate):560, water(sea water): 220,Water reducer:7.5; 41.2MPa | Notreported | 41.2 | 0 | 26 | SMD | sea water | Notreported | NaCl:22.16.Na2SO4:3.861,MgCl2:5.265,CaCl2:1.082,KCl:0.745,NaHCO3:0.207 | SMD | SMD | SMD | SMD | SMD | SMD | SMD | SMD | SMD | SMD | SMD | SMD | SMD | SMD | SMD | SMD | SMD | SMD | SMD | SMD | SMD | SMD | SMD | SMD | SMD | SMD | SMD | SMD | SMD | SMD | SMD | SMD | Notreported | SMD | 5 | 991.93 | Notreported | SMD | 81.78% | 58.67 | Notreported | SMD | 88.47% | 1.69 | Notreported | SMD | 92.35% | SMD | SMD | SMD | SMD | SMD | SMD | SMD | SMD | SMD | SMD | SMD | SMD | SMD | [13 empty] | 0 | 0 | 0 | 0 | 0 | 0 | 0 | 0 | 0 | 0 | 0 | 0 | 0 | 0 | 0 | 0 | 0 | 0 | 0 | 0 | 0
1 | Experimental investigation of the mechanical properties of BFRP bars in coral concrete under high temperature and humidity | Yao Li, Shiping Yin, Yiwen Lu, Changshun Hu | 1 | Construction and Building Materials | 2020 | 4289 | 5 | Basalt | Notreported | Vinyl ester | Notreported | Notreported | Notreported | Notreported | Notreported | Notreported | Notreported | 8 | Notreported | Notreported | helically wounded | Smooth | Notreported | Notreported | SMD | Notreported | Notreported | SMD | SMD | Tensile | SMD | 5 | SMD | 1212.96 | Notreported | SMD | 66.32 | Notreported | SMD | 1.83 | Notreported | SMD | SMD | SMD | SMD | SMD | SMD | SMD | 40 | SMD | 1440 | SMD | cement: 540, fine aggregate(Coral sand): 710, coarse aggregate(coral coarse aagregate):560, water(sea water): 220,Water reducer:7.5; 41.2MPa | Notreported | 41.2 | 0 | 26 | SMD | sea water | Notreported | NaCl:22.16.Na2SO4:3.861,MgCl2:5.265,CaCl2:1.082,KCl:0.745,NaHCO3:0.207 | SMD | SMD | SMD | SMD | SMD | SMD | SMD | SMD | SMD | SMD | SMD | SMD | SMD | SMD | SMD | SMD | SMD | SMD | SMD | SMD | SMD | SMD | SMD | SMD | SMD | SMD | SMD | SMD | SMD | SMD | SMD | SMD | Notreported | SMD | 5 | 932.99 | Notreported | SMD | 76.92% | 57.35 | Notreported | SMD | 86.47% | 1.63 | Notreported | SMD | 89.07% | SMD | SMD | SMD | SMD | SMD | SMD | SMD | SMD | SMD | SMD | SMD | SMD | SMD | [13 empty] | 0 | 0 | 0 | 0 | 0 | 0 | 0 | 0 | 0 | 0 | 0 | 0 | 0 | 0 | 0 | 0 | 0 | 0 | 0 | 0 | 0
1 | Experimental investigation of the mechanical properties of BFRP bars in coral concrete under high temperature and humidity | Yao Li, Shiping Yin, Yiwen Lu, Changshun Hu | 1 | Construction and Building Materials | 2020 | 4290 | 6 | Basalt | Notreported | Vinyl ester | Notreported | Notreported | Notreported | Notreported | Notreported | Notreported | Notreported | 8 | Notreported | Notreported | helically wounded | Smooth | Notreported | Notreported | SMD | Notreported | Notreported | SMD | SMD | Tensile | SMD | 5 | SMD | 1212.96 | Notreported | SMD | 66.32 | Notreported | SMD | 1.83 | Notreported | SMD | SMD | SMD | SMD | SMD | SMD | SMD | 40 | SMD | 2880 | SMD | cement: 540, fine aggregate(Coral sand): 710, coarse aggregate(coral coarse aagregate):560, water(sea water): 220,Water reducer:7.5; 41.2MPa | Notreported | 41.2 | 0 | 26 | SMD | sea water | Notreported | NaCl:22.16.Na2SO4:3.861,MgCl2:5.265,CaCl2:1.082,KCl:0.745,NaHCO3:0.207 | SMD | SMD | SMD | SMD | SMD | SMD | SMD | SMD | SMD | SMD | SMD | SMD | SMD | SMD | SMD | SMD | SMD | SMD | SMD | SMD | SMD | SMD | SMD | SMD | SMD | SMD | SMD | SMD | SMD | SMD | SMD | SMD | Notreported | SMD | 5 | 905.15 | Notreported | SMD | 74.62% | 57.01 | Notreported | SMD | 85.96% | 1.59 | Notreported | SMD | 86.89% | SMD | SMD | SMD | SMD | SMD | SMD | SMD | SMD | SMD | SMD | SMD | SMD | SMD | [13 empty] | 0 | 0 | 0 | 0 | 0 | 0 | 0 | 0 | 0 | 0 | 0 | 0 | 0 | 0 | 0 | 0 | 0 | 0 | 0 | 0 | 0
1 | Experimental investigation of the mechanical properties of BFRP bars in coral concrete under high temperature and humidity | Yao Li, Shiping Yin, Yiwen Lu, Changshun Hu | 1 | Construction and Building Materials | 2020 | 4291 | 7 | Basalt | Notreported | Vinyl ester | Notreported | Notreported | Notreported | Notreported | Notreported | Notreported | Notreported | 8 | Notreported | Notreported | helically wounded | Smooth | Notreported | Notreported | SMD | Notreported | Notreported | SMD | SMD | Tensile | SMD | 5 | SMD | 1212.96 | Notreported | SMD | 66.32 | Notreported | SMD | 1.83 | Notreported | SMD | SMD | SMD | SMD | SMD | SMD | SMD | 40 | SMD | 4320 | SMD | cement: 540, fine aggregate(Coral sand): 710, coarse aggregate(coral coarse aagregate):560, water(sea water): 220,Water reducer:7.5; 41.2MPa | Notreported | 41.2 | 0 | 26 | SMD | sea water | Notreported | NaCl:22.16.Na2SO4:3.861,MgCl2:5.265,CaCl2:1.082,KCl:0.745,NaHCO3:0.207 | SMD | SMD | SMD | SMD | SMD | SMD | SMD | SMD | SMD | SMD | SMD | SMD | SMD | SMD | SMD | SMD | SMD | SMD | SMD | SMD | SMD | SMD | SMD | SMD | SMD | SMD | SMD | SMD | SMD | SMD | SMD | SMD | Notreported | SMD | 5 | 890.72 | Notreported | SMD | 73.43% | 57.2 | Notreported | SMD | 86.25% | 1.56 | Notreported | SMD | 85.25% | SMD | SMD | SMD | SMD | SMD | SMD | SMD | SMD | SMD | SMD | SMD | SMD | SMD | [13 empty] | 0 | 0 | 0 | 0 | 0 | 0 | 0 | 0 | 0 | 0 | 0 | 0 | 0 | 0 | 0 | 0 | 0 | 0 | 0 | 0 | 0
1 | Experimental investigation of the mechanical properties of BFRP bars in coral concrete under high temperature and humidity | Yao Li, Shiping Yin, Yiwen Lu, Changshun Hu | 1 | Construction and Building Materials | 2020 | 4292 | 8 | Basalt | Notreported | Vinyl ester | Notreported | Notreported | Notreported | Notreported | Notreported | Notreported | Notreported | 8 | Notreported | Notreported | helically wounded | Smooth | Notreported | Notreported | SMD | Notreported | Notreported | SMD | SMD | Tensile | SMD | 5 | SMD | 1212.96 | Notreported | SMD | 66.32 | Notreported | SMD | 1.83 | Notreported | SMD | SMD | SMD | SMD | SMD | SMD | SMD | 40 | SMD | 5280 | SMD | cement: 540, fine aggregate(Coral sand): 710, coarse aggregate(coral coarse aagregate):560, water(sea water): 220,Water reducer:7.5; 41.2MPa | Notreported | 41.2 | 0 | 26 | SMD | sea water | Notreported | NaCl:22.16.Na2SO4:3.861,MgCl2:5.265,CaCl2:1.082,KCl:0.745,NaHCO3:0.207 | SMD | SMD | SMD | SMD | SMD | SMD | SMD | SMD | SMD | SMD | SMD | SMD | SMD | SMD | SMD | SMD | SMD | SMD | SMD | SMD | SMD | SMD | SMD | SMD | SMD | SMD | SMD | SMD | SMD | SMD | SMD | SMD | Notreported | SMD | 5 | 866 | Notreported | SMD | 71.4% | 57.81 | Notreported | SMD | 87.17% | 1.5 | Notreported | SMD | 81.97% | SMD | SMD | SMD | SMD | SMD | SMD | SMD | SMD | SMD | SMD | SMD | SMD | SMD | [13 empty] | 0 | 0 | 0 | 0 | 0 | 0 | 0 | 0 | 0 | 0 | 0 | 0 | 0 | 0 | 0 | 0 | 0 | 0 | 0 | 0 | 0
1 | Experimental investigation of the mechanical properties of BFRP bars in coral concrete under high temperature and humidity | Yao Li, Shiping Yin, Yiwen Lu, Changshun Hu | 1 | Construction and Building Materials | 2020 | 4293 | 9 | Basalt | Notreported | Vinyl ester | Notreported | Notreported | Notreported | Notreported | Notreported | Notreported | Notreported | 8 | Notreported | Notreported | helically wounded | Smooth | Notreported | Notreported | SMD | Notreported | Notreported | SMD | SMD | Tensile | SMD | 5 | SMD | 1212.96 | Notreported | SMD | 66.32 | Notreported | SMD | 1.83 | Notreported | SMD | SMD | SMD | SMD | SMD | SMD | SMD | 60 | SMD | 1440 | SMD | cement: 540, fine aggregate(Coral sand): 710, coarse aggregate(coral coarse aagregate):560, water(sea water): 220,Water reducer:7.5; 41.2MPa | Notreported | 41.2 | 0 | 26 | SMD | sea water | Notreported | NaCl:22.16.Na2SO4:3.861,MgCl2:5.265,CaCl2:1.082,KCl:0.745,NaHCO3:0.207 | SMD | SMD | SMD | SMD | SMD | SMD | SMD | SMD | SMD | SMD | SMD | SMD | SMD | SMD | SMD | SMD | SMD | SMD | SMD | SMD | SMD | SMD | SMD | SMD | SMD | SMD | SMD | SMD | SMD | SMD | SMD | SMD | Notreported | SMD | 5 | 830.96 | Notreported | SMD | 68.51% | 60.5 | Notreported | SMD | 91.22% | 1.37 | Notreported | SMD | 74.86% | SMD | SMD | SMD | SMD | SMD | SMD | SMD | SMD | SMD | SMD | SMD | SMD | SMD | [13 empty] | 0 | 0 | 0 | 0 | 0 | 0 | 0 | 0 | 0 | 0 | 0 | 0 | 0 | 0 | 0 | 0 | 0 | 0 | 0 | 0 | 0
1 | Experimental investigation of the mechanical properties of BFRP bars in coral concrete under high temperature and humidity | Yao Li, Shiping Yin, Yiwen Lu, Changshun Hu | 1 | Construction and Building Materials | 2020 | 4294 | 10 | Basalt | Notreported | Vinyl ester | Notreported | Notreported | Notreported | Notreported | Notreported | Notreported | Notreported | 8 | Notreported | Notreported | helically wounded | Smooth | Notreported | Notreported | SMD | Notreported | Notreported | SMD | SMD | Tensile | SMD | 5 | SMD | 1212.96 | Notreported | SMD | 66.32 | Notreported | SMD | 1.83 | Notreported | SMD | SMD | SMD | SMD | SMD | SMD | SMD | 60 | SMD | 2880 | SMD | cement: 540, fine aggregate(Coral sand): 710, coarse aggregate(coral coarse aagregate):560, water(sea water): 220,Water reducer:7.5; 41.2MPa | Notreported | 41.2 | 0 | 26 | SMD | sea water | Notreported | NaCl:22.16.Na2SO4:3.861,MgCl2:5.265,CaCl2:1.082,KCl:0.745,NaHCO3:0.207 | SMD | SMD | SMD | SMD | SMD | SMD | SMD | SMD | SMD | SMD | SMD | SMD | SMD | SMD | SMD | SMD | SMD | SMD | SMD | SMD | SMD | SMD | SMD | SMD | SMD | SMD | SMD | SMD | SMD | SMD | SMD | SMD | Notreported | SMD | 5 | 752.71 | Notreported | SMD | 62.06% | 59.75 | Notreported | SMD | 90.09% | 1.26 | Notreported | SMD | 68.85% | SMD | SMD | SMD | SMD | SMD | SMD | SMD | SMD | SMD | SMD | SMD | SMD | SMD | [13 empty] | 0 | 0 | 0 | 0 | 0 | 0 | 0 | 0 | 0 | 0 | 0 | 0 | 0 | 0 | 0 | 0 | 0 | 0 | 0 | 0 | 0
1 | Experimental investigation of the mechanical properties of BFRP bars in coral concrete under high temperature and humidity | Yao Li, Shiping Yin, Yiwen Lu, Changshun Hu | 1 | Construction and Building Materials | 2020 | 4295 | 11 | Basalt | Notreported | Vinyl ester | Notreported | Notreported | Notreported | Notreported | Notreported | Notreported | Notreported | 8 | Notreported | Notreported | helically wounded | Smooth | Notreported | Notreported | SMD | Notreported | Notreported | SMD | SMD | Tensile | SMD | 5 | SMD | 1212.96 | Notreported | SMD | 66.32 | Notreported | SMD | 1.83 | Notreported | SMD | SMD | SMD | SMD | SMD | SMD | SMD | 60 | SMD | 4320 | SMD | cement: 540, fine aggregate(Coral sand): 710, coarse aggregate(coral coarse aagregate):560, water(sea water): 220,Water reducer:7.5; 41.2MPa | Notreported | 41.2 | 0 | 26 | SMD | sea water | Notreported | NaCl:22.16.Na2SO4:3.861,MgCl2:5.265,CaCl2:1.082,KCl:0.745,NaHCO3:0.207 | SMD | SMD | SMD | SMD | SMD | SMD | SMD | SMD | SMD | SMD | SMD | SMD | SMD | SMD | SMD | SMD | SMD | SMD | SMD | SMD | SMD | SMD | SMD | SMD | SMD | SMD | SMD | SMD | SMD | SMD | SMD | SMD | Notreported | SMD | 5 | 729.35 | Notreported | SMD | 60.13% | 59.96 | Notreported | SMD | 90.41% | 1.22 | Notreported | SMD | 66.67% | SMD | SMD | SMD | SMD | SMD | SMD | SMD | SMD | SMD | SMD | SMD | SMD | SMD | [13 empty] | 0 | 0 | 0 | 0 | 0 | 0 | 0 | 0 | 0 | 0 | 0 | 0 | 0 | 0 | 0 | 0 | 0 | 0 | 0 | 0 | 0
1 | Experimental investigation of the mechanical properties of BFRP bars in coral concrete under high temperature and humidity | Yao Li, Shiping Yin, Yiwen Lu, Changshun Hu | 1 | Construction and Building Materials | 2020 | 4296 | 12 | Basalt | Notreported | Vinyl ester | Notreported | Notreported | Notreported | Notreported | Notreported | Notreported | Notreported | 8 | Notreported | Notreported | helically wounded | Smooth | Notreported | Notreported | SMD | Notreported | Notreported | SMD | SMD | Tensile | SMD | 5 | SMD | 1212.96 | Notreported | SMD | 66.32 | Notreported | SMD | 1.83 | Notreported | SMD | SMD | SMD | SMD | SMD | SMD | SMD | 60 | SMD | 5280 | SMD | cement: 540, fine aggregate(Coral sand): 710, coarse aggregate(coral coarse aagregate):560, water(sea water): 220,Water reducer:7.5; 41.2MPa | Notreported | 41.2 | 0 | 26 | SMD | sea water | Notreported | NaCl:22.16.Na2SO4:3.861,MgCl2:5.265,CaCl2:1.082,KCl:0.745,NaHCO3:0.207 | SMD | SMD | SMD | SMD | SMD | SMD | SMD | SMD | SMD | SMD | SMD | SMD | SMD | SMD | SMD | SMD | SMD | SMD | SMD | SMD | SMD | SMD | SMD | SMD | SMD | SMD | SMD | SMD | SMD | SMD | SMD | SMD | Notreported | SMD | 5 | 702.15 | Notreported | SMD | 57.89% | 59.21 | Notreported | SMD | 89.28% | 1.19 | Notreported | SMD | 65.03% | SMD | SMD | SMD | SMD | SMD | SMD | SMD | SMD | SMD | SMD | SMD | SMD | SMD | [13 empty] | 0 | 0 | 0 | 0 | 0 | 0 | 0 | 0 | 0 | 0 | 0 | 0 | 0 | 0 | 0 | 0 | 0 | 0 | 0 | 0 | 0
1 | Experimental investigation of the mechanical properties of BFRP bars in coral concrete under high temperature and humidity | Yao Li, Shiping Yin, Yiwen Lu, Changshun Hu | 1 | Construction and Building Materials | 2020 | 4297 | 13 | Basalt | Notreported | Vinyl ester | Notreported | Notreported | Notreported | Notreported | Notreported | Notreported | Notreported | 8 | Notreported | Notreported | helically wounded | Smooth | Notreported | Notreported | SMD | Notreported | Notreported | SMD | SMD | Tensile | SMD | 5 | SMD | 1212.96 | Notreported | SMD | 66.32 | Notreported | SMD | 1.83 | Notreported | SMD | SMD | SMD | SMD | SMD | SMD | SMD | 60 | SMD | 1440 | SMD | cement: 416, fine aggregate(sand): 635, coarse aggregate:1161, water(sea water): 203,Water reducer:0.42; 38.5MPa | Notreported | 38.5 | 0 | 26 | SMD | sea water | Notreported | NaCl:22.16.Na2SO4:3.861,MgCl2:5.265,CaCl2:1.082,KCl:0.745,NaHCO3:0.207 | SMD | SMD | SMD | SMD | SMD | SMD | SMD | SMD | SMD | SMD | SMD | SMD | SMD | SMD | SMD | SMD | SMD | SMD | SMD | SMD | SMD | SMD | SMD | SMD | SMD | SMD | SMD | SMD | SMD | SMD | SMD | SMD | Notreported | SMD | 5 | 852.7 | Notreported | SMD | 70.3% | 65.3 | Notreported | SMD | 98.46% | 1.31 | Notreported | SMD | 71.58% | SMD | SMD | SMD | SMD | SMD | SMD | SMD | SMD | SMD | SMD | SMD | SMD | SMD | [13 empty] | 0 | 0 | 0 | 0 | 0 | 0 | 0 | 0 | 0 | 0 | 0 | 0 | 0 | 0 | 0 | 0 | 0 | 0 | 0 | 0 | 0
1 | Experimental investigation of the mechanical properties of BFRP bars in coral concrete under high temperature and humidity | Yao Li, Shiping Yin, Yiwen Lu, Changshun Hu | 1 | Construction and Building Materials | 2020 | 4298 | 14 | Basalt | Notreported | Vinyl ester | Notreported | Notreported | Notreported | Notreported | Notreported | Notreported | Notreported | 8 | Notreported | Notreported | helically wounded | Smooth | Notreported | Notreported | SMD | Notreported | Notreported | SMD | SMD | Tensile | SMD | 5 | SMD | 1212.96 | Notreported | SMD | 66.32 | Notreported | SMD | 1.83 | Notreported | SMD | SMD | SMD | SMD | SMD | SMD | SMD | 60 | SMD | 2880 | SMD | cement: 416, fine aggregate(sand): 635, coarse aggregate:1161, water(sea water): 203,Water reducer:0.42; 38.5MPa | Notreported | 38.5 | 0 | 26 | SMD | sea water | Notreported | NaCl:22.16.Na2SO4:3.861,MgCl2:5.265,CaCl2:1.082,KCl:0.745,NaHCO3:0.207 | SMD | SMD | SMD | SMD | SMD | SMD | SMD | SMD | SMD | SMD | SMD | SMD | SMD | SMD | SMD | SMD | SMD | SMD | SMD | SMD | SMD | SMD | SMD | SMD | SMD | SMD | SMD | SMD | SMD | SMD | SMD | SMD | Notreported | SMD | 5 | 798.05 | Notreported | SMD | 65.79% | 64.17 | Notreported | SMD | 96.76% | 1.24 | Notreported | SMD | 67.76% | SMD | SMD | SMD | SMD | SMD | SMD | SMD | SMD | SMD | SMD | SMD | SMD | SMD | [13 empty] | 0 | 0 | 0 | 0 | 0 | 0 | 0 | 0 | 0 | 0 | 0 | 0 | 0 | 0 | 0 | 0 | 0 | 0 | 0 | 0 | 0
1 | Experimental investigation of the mechanical properties of BFRP bars in coral concrete under high temperature and humidity | Yao Li, Shiping Yin, Yiwen Lu, Changshun Hu | 1 | Construction and Building Materials | 2020 | 4299 | 15 | Basalt | Notreported | Vinyl ester | Notreported | Notreported | Notreported | Notreported | Notreported | Notreported | Notreported | 8 | Notreported | Notreported | helically wounded | Smooth | Notreported | Notreported | SMD | Notreported | Notreported | SMD | SMD | Tensile | SMD | 5 | SMD | 1212.96 | Notreported | SMD | 66.32 | Notreported | SMD | 1.83 | Notreported | SMD | SMD | SMD | SMD | SMD | SMD | SMD | 60 | SMD | 4320 | SMD | cement: 416, fine aggregate(sand): 635, coarse aggregate:1161, water(sea water): 203,Water reducer:0.42; 38.5MPa | Notreported | 38.5 | 0 | 26 | SMD | sea water | Notreported | NaCl:22.16.Na2SO4:3.861,MgCl2:5.265,CaCl2:1.082,KCl:0.745,NaHCO3:0.207 | SMD | SMD | SMD | SMD | SMD | SMD | SMD | SMD | SMD | SMD | SMD | SMD | SMD | SMD | SMD | SMD | SMD | SMD | SMD | SMD | SMD | SMD | SMD | SMD | SMD | SMD | SMD | SMD | SMD | SMD | SMD | SMD | Notreported | SMD | 5 | 789.83 | Notreported | SMD | 65.12% | 64.2 | Notreported | SMD | 96.8% | 1.23 | Notreported | SMD | 67.21% | SMD | SMD | SMD | SMD | SMD | SMD | SMD | SMD | SMD | SMD | SMD | SMD | SMD | [13 empty] | 0 | 0 | 0 | 0 | 0 | 0 | 0 | 0 | 0 | 0 | 0 | 0 | 0 | 0 | 0 | 0 | 0 | 0 | 0 | 0 | 0
1 | Experimental investigation of the mechanical properties of BFRP bars in coral concrete under high temperature and humidity | Yao Li, Shiping Yin, Yiwen Lu, Changshun Hu | 1 | Construction and Building Materials | 2020 | 4300 | 16 | Basalt | Notreported | Vinyl ester | Notreported | Notreported | Notreported | Notreported | Notreported | Notreported | Notreported | 8 | Notreported | Notreported | helically wounded | Smooth | Notreported | Notreported | SMD | Notreported | Notreported | SMD | SMD | Tensile | SMD | 5 | SMD | 1212.96 | Notreported | SMD | 66.32 | Notreported | SMD | 1.83 | Notreported | SMD | SMD | SMD | SMD | SMD | SMD | SMD | 60 | SMD | 5280 | SMD | cement: 416, fine aggregate(sand): 635, coarse aggregate:1161, water(sea water): 203,Water reducer:0.42; 38.5MPa | Notreported | 38.5 | 0 | 26 | SMD | sea water | Notreported | NaCl:22.16.Na2SO4:3.861,MgCl2:5.265,CaCl2:1.082,KCl:0.745,NaHCO3:0.207 | SMD | SMD | SMD | SMD | SMD | SMD | SMD | SMD | SMD | SMD | SMD | SMD | SMD | SMD | SMD | SMD | SMD | SMD | SMD | SMD | SMD | SMD | SMD | SMD | SMD | SMD | SMD | SMD | SMD | SMD | SMD | SMD | Notreported | SMD | 5 | 775.13 | Notreported | SMD | 63.9% | 64.45 | Notreported | SMD | 97.18% | 1.2 | Notreported | SMD | 65.57% | SMD | SMD | SMD | SMD | SMD | SMD | SMD | SMD | SMD | SMD | SMD | SMD | SMD | [13 empty] | 0 | 0 | 0 | 0 | 0 | 0 | 0 | 0 | 0 | 0 | 0 | 0 | 0 | 0 | 0 | 0 | 0 | 0 | 0 | 0 | 0
1 | Durability of basalt fiber-reinforced polymer bars in wet-dry cycles alkali-salt corrosion | Jianxun Liu, Ning Li, Meirong Chen, Jianping Yang, Biao Long and Zhishen Wu |  | Science and Engineering of Composite Materials | 2019 | 4301 | 1 | Basalt | Notreported | Vinyl ester | Notreported | 121 | Notreported | Notreported | Notreported | 65 | Notreported | 5.79 | Notreported | Notreported | Notreported | Notreported | Notreported | Notreported | SMD | Notreported | fiber:Zhejiang GBF Basalt Fiber Co., Ltd. Matrix:Jinling DSM Resin Co.,Ltd., Nanjing, China . Bar:Green Material Valley (GMV) New Material Technology Co., Ltd. (Zhenjiang, China). | SMD | SMD | Shear | SMD | Notreported | SMD | Notreported | Notreported | SMD | Notreported | Notreported | SMD | Notreported | Notreported | SMD | SMD | SMD | SMD | SMD | SMD | SMD | 55 | SMD | 504 | SMD | SMD | SMD | SMD | SMD | SMD | SMD | SMD | SMD | SMD | SMD | SMD | SMD | SMD | SMD | SMD | SMD | SMD | SMD | SMD | 7 | WD | Solution | 12.82 | Notreported | NaCl:30.88.KOH:4.2,NaOH:0.9,CaCl2:1.16,Ca(OH)2:118.5,NaHCO3:0.207 | 55,55 | 55,55 | 100,0 | 100,0 | SMD | SMD | 48,24 | SMD | SMD | SMD | SMD | SMD | SMD | SMD | SMD | SMD | Notreported | SMD | Notreported | Notreported | 5.294559 | SMD | 94.69% | Notreported | Notreported | SMD | Notreported | Notreported | Notreported | SMD | Notreported | SMD | SMD | SMD | SMD | SMD | SMD | SMD | SMD | SMD | SMD | SMD | SMD | SMD | [13 empty] | 1 | 1 | 0 | 2 | 2 | 0 | 0 | 0 | 0 | 0 | 0 | 0 | 0 | 0 | 0 | 0 | 0 | 0 | 0 | 0 | 0
1 | Durability of basalt fiber-reinforced polymer bars in wet-dry cycles alkali-salt corrosion | Jianxun Liu, Ning Li, Meirong Chen, Jianping Yang, Biao Long and Zhishen Wu |  | Science and Engineering of Composite Materials | 2019 | 4302 | 2 | Basalt | Notreported | Vinyl ester | Notreported | 121 | Notreported | Notreported | Notreported | 65 | Notreported | 5.79 | Notreported | Notreported | Notreported | Notreported | Notreported | Notreported | SMD | Notreported | fiber:Zhejiang GBF Basalt Fiber Co., Ltd. Matrix:Jinling DSM Resin Co.,Ltd., Nanjing, China . Bar:Green Material Valley (GMV) New Material Technology Co., Ltd. (Zhenjiang, China). | SMD | SMD | Shear | SMD | Notreported | SMD | Notreported | Notreported | SMD | Notreported | Notreported | SMD | Notreported | Notreported | SMD | SMD | SMD | SMD | SMD | SMD | SMD | 55 | SMD | 1008 | SMD | SMD | SMD | SMD | SMD | SMD | SMD | SMD | SMD | SMD | SMD | SMD | SMD | SMD | SMD | SMD | SMD | SMD | SMD | SMD | 14 | WD | Solution | 12.82 | Notreported | NaCl:30.88.KOH:4.2,NaOH:0.9,CaCl2:1.16,Ca(OH)2:118.5,NaHCO3:0.207 | 55,55 | 55,55 | 100,0 | 100,0 | SMD | SMD | 48,24 | SMD | SMD | SMD | SMD | SMD | SMD | SMD | SMD | SMD | Notreported | SMD | Notreported | Notreported | 1.284678 | SMD | 87.9% | Notreported | Notreported | SMD | Notreported | Notreported | Notreported | SMD | Notreported | SMD | SMD | SMD | SMD | SMD | SMD | SMD | SMD | SMD | SMD | SMD | SMD | SMD | [13 empty] | 1 | 1 | 0 | 2 | 2 | 0 | 0 | 0 | 0 | 0 | 0 | 0 | 0 | 0 | 0 | 0 | 0 | 0 | 0 | 0 | 0
1 | Durability of basalt fiber-reinforced polymer bars in wet-dry cycles alkali-salt corrosion | Jianxun Liu, Ning Li, Meirong Chen, Jianping Yang, Biao Long and Zhishen Wu |  | Science and Engineering of Composite Materials | 2019 | 4303 | 3 | Basalt | Notreported | Vinyl ester | Notreported | 121 | Notreported | Notreported | Notreported | 65 | Notreported | 5.79 | Notreported | Notreported | Notreported | Notreported | Notreported | Notreported | SMD | Notreported | fiber:Zhejiang GBF Basalt Fiber Co., Ltd. Matrix:Jinling DSM Resin Co.,Ltd., Nanjing, China . Bar:Green Material Valley (GMV) New Material Technology Co., Ltd. (Zhenjiang, China). | SMD | SMD | Shear | SMD | Notreported | SMD | Notreported | Notreported | SMD | Notreported | Notreported | SMD | Notreported | Notreported | SMD | SMD | SMD | SMD | SMD | SMD | SMD | 55 | SMD | 1512 | SMD | SMD | SMD | SMD | SMD | SMD | SMD | SMD | SMD | SMD | SMD | SMD | SMD | SMD | SMD | SMD | SMD | SMD | SMD | SMD | 21 | WD | Solution | 12.82 | Notreported | NaCl:30.88.KOH:4.2,NaOH:0.9,CaCl2:1.16,Ca(OH)2:118.5,NaHCO3:0.207 | 55,55 | 55,55 | 100,0 | 100,0 | SMD | SMD | 48,24 | SMD | SMD | SMD | SMD | SMD | SMD | SMD | SMD | SMD | Notreported | SMD | Notreported | Notreported | 4.16169 | SMD | 77.82% | Notreported | Notreported | SMD | Notreported | Notreported | Notreported | SMD | Notreported | SMD | SMD | SMD | SMD | SMD | SMD | SMD | SMD | SMD | SMD | SMD | SMD | SMD | [13 empty] | 1 | 1 | 0 | 2 | 2 | 0 | 0 | 0 | 0 | 0 | 0 | 0 | 0 | 0 | 0 | 0 | 0 | 0 | 0 | 0 | 0
1 | Durability of basalt fiber-reinforced polymer bars in wet-dry cycles alkali-salt corrosion | Jianxun Liu, Ning Li, Meirong Chen, Jianping Yang, Biao Long and Zhishen Wu |  | Science and Engineering of Composite Materials | 2019 | 4304 | 4 | Basalt | Notreported | Epoxy | Notreported | 130 | Notreported | Notreported | Notreported | 65 | Notreported | 5.87 | Notreported | Notreported | Notreported | Notreported | Notreported | Notreported | SMD | Notreported | fiber:Zhejiang GBF Basalt Fiber Co., Ltd. Matrix:Baling Petrochemical Co., Ltd., Guangzhou, China. Bar:Green Material Valley (GMV) New Material Technology Co., Ltd. (Zhenjiang, China). | SMD | SMD | Shear | SMD | Notreported | SMD | Notreported | Notreported | SMD | Notreported | Notreported | SMD | Notreported | Notreported | SMD | SMD | SMD | SMD | SMD | SMD | SMD | 55 | SMD | 504 | SMD | SMD | SMD | SMD | SMD | SMD | SMD | SMD | SMD | SMD | SMD | SMD | SMD | SMD | SMD | SMD | SMD | SMD | SMD | SMD | 7 | WD | Solution | 12.82 | Notreported | NaCl:30.88.KOH:4.2,NaOH:0.9,CaCl2:1.16,Ca(OH)2:118.5,NaHCO3:0.207 | 55,55 | 55,55 | 100,0 | 100,0 | SMD | SMD | 48,24 | SMD | SMD | SMD | SMD | SMD | SMD | SMD | SMD | SMD | Notreported | SMD | Notreported | Notreported | 1.58283 | SMD | 90.16% | Notreported | Notreported | SMD | Notreported | Notreported | Notreported | SMD | Notreported | SMD | SMD | SMD | SMD | SMD | SMD | SMD | SMD | SMD | SMD | SMD | SMD | SMD | [13 empty] | 1 | 1 | 0 | 2 | 2 | 0 | 0 | 0 | 0 | 0 | 0 | 0 | 0 | 0 | 0 | 0 | 0 | 0 | 0 | 0 | 0
1 | Durability of basalt fiber-reinforced polymer bars in wet-dry cycles alkali-salt corrosion | Jianxun Liu, Ning Li, Meirong Chen, Jianping Yang, Biao Long and Zhishen Wu |  | Science and Engineering of Composite Materials | 2019 | 4305 | 5 | Basalt | Notreported | Epoxy | Notreported | 130 | Notreported | Notreported | Notreported | 65 | Notreported | 5.87 | Notreported | Notreported | Notreported | Notreported | Notreported | Notreported | SMD | Notreported | fiber:Zhejiang GBF Basalt Fiber Co., Ltd. Matrix:Baling Petrochemical Co., Ltd., Guangzhou, China. Bar:Green Material Valley (GMV) New Material Technology Co., Ltd. (Zhenjiang, China). | SMD | SMD | Shear | SMD | Notreported | SMD | Notreported | Notreported | SMD | Notreported | Notreported | SMD | Notreported | Notreported | SMD | SMD | SMD | SMD | SMD | SMD | SMD | 55 | SMD | 1008 | SMD | SMD | SMD | SMD | SMD | SMD | SMD | SMD | SMD | SMD | SMD | SMD | SMD | SMD | SMD | SMD | SMD | SMD | SMD | SMD | 14 | WD | Solution | 12.82 | Notreported | NaCl:30.88.KOH:4.2,NaOH:0.9,CaCl2:1.16,Ca(OH)2:118.5,NaHCO3:0.207 | 55,55 | 55,55 | 100,0 | 100,0 | SMD | SMD | 48,24 | SMD | SMD | SMD | SMD | SMD | SMD | SMD | SMD | SMD | Notreported | SMD | Notreported | Notreported | 5.06523 | SMD | 73.74% | Notreported | Notreported | SMD | Notreported | Notreported | Notreported | SMD | Notreported | SMD | SMD | SMD | SMD | SMD | SMD | SMD | SMD | SMD | SMD | SMD | SMD | SMD | [13 empty] | 1 | 1 | 0 | 2 | 2 | 0 | 0 | 0 | 0 | 0 | 0 | 0 | 0 | 0 | 0 | 0 | 0 | 0 | 0 | 0 | 0
1 | Durability of basalt fiber-reinforced polymer bars in wet-dry cycles alkali-salt corrosion | Jianxun Liu, Ning Li, Meirong Chen, Jianping Yang, Biao Long and Zhishen Wu |  | Science and Engineering of Composite Materials | 2019 | 4306 | 6 | Basalt | Notreported | Epoxy | Notreported | 130 | Notreported | Notreported | Notreported | 65 | Notreported | 5.87 | Notreported | Notreported | Notreported | Notreported | Notreported | Notreported | SMD | Notreported | fiber:Zhejiang GBF Basalt Fiber Co., Ltd. Matrix:Baling Petrochemical Co., Ltd., Guangzhou, China. Bar:Green Material Valley (GMV) New Material Technology Co., Ltd. (Zhenjiang, China). | SMD | SMD | Shear | SMD | Notreported | SMD | Notreported | Notreported | SMD | Notreported | Notreported | SMD | Notreported | Notreported | SMD | SMD | SMD | SMD | SMD | SMD | SMD | 55 | SMD | 1512 | SMD | SMD | SMD | SMD | SMD | SMD | SMD | SMD | SMD | SMD | SMD | SMD | SMD | SMD | SMD | SMD | SMD | SMD | SMD | SMD | 21 | WD | Solution | 12.82 | Notreported | NaCl:30.88.KOH:4.2,NaOH:0.9,CaCl2:1.16,Ca(OH)2:118.5,NaHCO3:0.207 | 55,55 | 55,55 | 100,0 | 100,0 | SMD | SMD | 48,24 | SMD | SMD | SMD | SMD | SMD | SMD | SMD | SMD | SMD | Notreported | SMD | Notreported | Notreported | 4.872844 | SMD | 63.66% | Notreported | Notreported | SMD | Notreported | Notreported | Notreported | SMD | Notreported | SMD | SMD | SMD | SMD | SMD | SMD | SMD | SMD | SMD | SMD | SMD | SMD | SMD | [13 empty] | 1 | 1 | 0 | 2 | 2 | 0 | 0 | 0 | 0 | 0 | 0 | 0 | 0 | 0 | 0 | 0 | 0 | 0 | 0 | 0 | 0
1 | Durability of basalt fiber-reinforced polymer bars in wet-dry cycles alkali-salt corrosion | Jianxun Liu, Ning Li, Meirong Chen, Jianping Yang, Biao Long and Zhishen Wu |  | Science and Engineering of Composite Materials | 2019 | 4307 | 7 | Basalt | Notreported | Vinyl ester | Notreported | 118 | Notreported | Notreported | Notreported | 65 | Notreported | 5.77 | Notreported | Notreported | Notreported | Notreported | Notreported | Notreported | SMD | Notreported | fiber:Zhejiang GBF Basalt Fiber Co., Ltd. Matrix:Sino Polymer, Co., Ltd., Shanghai, China. Bar:Green Material Valley (GMV) New Material Technology Co., Ltd. (Zhenjiang, China). | SMD | SMD | Shear | SMD | Notreported | SMD | Notreported | Notreported | SMD | Notreported | Notreported | SMD | Notreported | Notreported | SMD | SMD | SMD | SMD | SMD | SMD | SMD | 55 | SMD | 504 | SMD | SMD | SMD | SMD | SMD | SMD | SMD | SMD | SMD | SMD | SMD | SMD | SMD | SMD | SMD | SMD | SMD | SMD | SMD | SMD | 7 | WD | Solution | 12.82 | Notreported | NaCl:30.88.KOH:4.2,NaOH:0.9,CaCl2:1.16,Ca(OH)2:118.5,NaHCO3:0.207 | 55,55 | 55,55 | 100,0 | 100,0 | SMD | SMD | 48,24 | SMD | SMD | SMD | SMD | SMD | SMD | SMD | SMD | SMD | Notreported | SMD | Notreported | Notreported | 2.520304 | SMD | 95.52% | Notreported | Notreported | SMD | Notreported | Notreported | Notreported | SMD | Notreported | SMD | SMD | SMD | SMD | SMD | SMD | SMD | SMD | SMD | SMD | SMD | SMD | SMD | [13 empty] | 1 | 1 | 0 | 2 | 2 | 0 | 0 | 0 | 0 | 0 | 0 | 0 | 0 | 0 | 0 | 0 | 0 | 0 | 0 | 0 | 0
1 | Durability of basalt fiber-reinforced polymer bars in wet-dry cycles alkali-salt corrosion | Jianxun Liu, Ning Li, Meirong Chen, Jianping Yang, Biao Long and Zhishen Wu |  | Science and Engineering of Composite Materials | 2019 | 4308 | 8 | Basalt | Notreported | Vinyl ester | Notreported | 118 | Notreported | Notreported | Notreported | 65 | Notreported | 5.77 | Notreported | Notreported | Notreported | Notreported | Notreported | Notreported | SMD | Notreported | fiber:Zhejiang GBF Basalt Fiber Co., Ltd. Matrix:Sino Polymer, Co., Ltd., Shanghai, China. Bar:Green Material Valley (GMV) New Material Technology Co., Ltd. (Zhenjiang, China). | SMD | SMD | Shear | SMD | Notreported | SMD | Notreported | Notreported | SMD | Notreported | Notreported | SMD | Notreported | Notreported | SMD | SMD | SMD | SMD | SMD | SMD | SMD | 55 | SMD | 1008 | SMD | SMD | SMD | SMD | SMD | SMD | SMD | SMD | SMD | SMD | SMD | SMD | SMD | SMD | SMD | SMD | SMD | SMD | SMD | SMD | 14 | WD | Solution | 12.82 | Notreported | NaCl:30.88.KOH:4.2,NaOH:0.9,CaCl2:1.16,Ca(OH)2:118.5,NaHCO3:0.207 | 55,55 | 55,55 | 100,0 | 100,0 | SMD | SMD | 48,24 | SMD | SMD | SMD | SMD | SMD | SMD | SMD | SMD | SMD | Notreported | SMD | Notreported | Notreported | 5.388403 | SMD | 84.75% | Notreported | Notreported | SMD | Notreported | Notreported | Notreported | SMD | Notreported | SMD | SMD | SMD | SMD | SMD | SMD | SMD | SMD | SMD | SMD | SMD | SMD | SMD | [13 empty] | 1 | 1 | 0 | 2 | 2 | 0 | 0 | 0 | 0 | 0 | 0 | 0 | 0 | 0 | 0 | 0 | 0 | 0 | 0 | 0 | 0
1 | Durability of basalt fiber-reinforced polymer bars in wet-dry cycles alkali-salt corrosion | Jianxun Liu, Ning Li, Meirong Chen, Jianping Yang, Biao Long and Zhishen Wu |  | Science and Engineering of Composite Materials | 2019 | 4309 | 9 | Basalt | Notreported | Vinyl ester | Notreported | 118 | Notreported | Notreported | Notreported | 65 | Notreported | 5.77 | Notreported | Notreported | Notreported | Notreported | Notreported | Notreported | SMD | Notreported | fiber:Zhejiang GBF Basalt Fiber Co., Ltd. Matrix:Sino Polymer, Co., Ltd., Shanghai, China. Bar:Green Material Valley (GMV) New Material Technology Co., Ltd. (Zhenjiang, China). | SMD | SMD | Shear | SMD | Notreported | SMD | Notreported | Notreported | SMD | Notreported | Notreported | SMD | Notreported | Notreported | SMD | SMD | SMD | SMD | SMD | SMD | SMD | 55 | SMD | 1512 | SMD | SMD | SMD | SMD | SMD | SMD | SMD | SMD | SMD | SMD | SMD | SMD | SMD | SMD | SMD | SMD | SMD | SMD | SMD | SMD | 21 | WD | Solution | 12.82 | Notreported | NaCl:30.88.KOH:4.2,NaOH:0.9,CaCl2:1.16,Ca(OH)2:118.5,NaHCO3:0.207 | 55,55 | 55,55 | 100,0 | 100,0 | SMD | SMD | 48,24 | SMD | SMD | SMD | SMD | SMD | SMD | SMD | SMD | SMD | Notreported | SMD | Notreported | Notreported | 2.696988 | SMD | 73.16% | Notreported | Notreported | SMD | Notreported | Notreported | Notreported | SMD | Notreported | SMD | SMD | SMD | SMD | SMD | SMD | SMD | SMD | SMD | SMD | SMD | SMD | SMD | [13 empty] | 1 | 1 | 0 | 2 | 2 | 0 | 0 | 0 | 0 | 0 | 0 | 0 | 0 | 0 | 0 | 0 | 0 | 0 | 0 | 0 | 0
1 | Durability of basalt fiber-reinforced polymer bars in wet-dry cycles alkali-salt corrosion | Jianxun Liu, Ning Li, Meirong Chen, Jianping Yang, Biao Long and Zhishen Wu |  | Science and Engineering of Composite Materials | 2019 | 4310 | 10 | Basalt | Notreported | Vinyl ester | Notreported | 121 | Notreported | Notreported | Notreported | 65 | Notreported | 5.79 | Notreported | Notreported | Notreported | Notreported | Notreported | Notreported | SMD | Notreported | fiber:Zhejiang GBF Basalt Fiber Co., Ltd. Matrix:Jinling DSM Resin Co.,Ltd., Nanjing, China . Bar:Green Material Valley (GMV) New Material Technology Co., Ltd. (Zhenjiang, China). | SMD | SMD | Tensile | SMD | Notreported | SMD | 1644.603 | Notreported | SMD | Notreported | Notreported | SMD | Notreported | Notreported | SMD | SMD | SMD | SMD | SMD | SMD | SMD | 55 | SMD | 504 | SMD | SMD | SMD | SMD | SMD | SMD | SMD | SMD | SMD | SMD | SMD | SMD | SMD | SMD | SMD | SMD | SMD | SMD | SMD | SMD | 7 | WD | Solution | 12.82 | Notreported | NaCl:30.88.KOH:4.2,NaOH:0.9,CaCl2:1.16,Ca(OH)2:118.5,NaHCO3:0.207 | 55,55 | 55,55 | 100,0 | 100,0 | SMD | SMD | 48,24 | SMD | SMD | SMD | SMD | SMD | SMD | SMD | SMD | SMD | Notreported | SMD | Notreported | 1619.78079 | Notreported | SMD | 98.49% | Notreported | Notreported | SMD | Notreported | Notreported | Notreported | SMD | Notreported | SMD | SMD | SMD | SMD | SMD | SMD | SMD | SMD | SMD | SMD | SMD | SMD | SMD | [13 empty] | 1 | 1 | 0 | 2 | 2 | 0 | 0 | 0 | 0 | 0 | 0 | 0 | 0 | 0 | 0 | 0 | 0 | 0 | 0 | 0 | 0
1 | Durability of basalt fiber-reinforced polymer bars in wet-dry cycles alkali-salt corrosion | Jianxun Liu, Ning Li, Meirong Chen, Jianping Yang, Biao Long and Zhishen Wu |  | Science and Engineering of Composite Materials | 2019 | 4311 | 11 | Basalt | Notreported | Vinyl ester | Notreported | 121 | Notreported | Notreported | Notreported | 65 | Notreported | 5.79 | Notreported | Notreported | Notreported | Notreported | Notreported | Notreported | SMD | Notreported | fiber:Zhejiang GBF Basalt Fiber Co., Ltd. Matrix:Jinling DSM Resin Co.,Ltd., Nanjing, China . Bar:Green Material Valley (GMV) New Material Technology Co., Ltd. (Zhenjiang, China). | SMD | SMD | Tensile | SMD | Notreported | SMD | 1644.603 | Notreported | SMD | Notreported | Notreported | SMD | Notreported | Notreported | SMD | SMD | SMD | SMD | SMD | SMD | SMD | 55 | SMD | 1008 | SMD | SMD | SMD | SMD | SMD | SMD | SMD | SMD | SMD | SMD | SMD | SMD | SMD | SMD | SMD | SMD | SMD | SMD | SMD | SMD | 14 | WD | Solution | 12.82 | Notreported | NaCl:30.88.KOH:4.2,NaOH:0.9,CaCl2:1.16,Ca(OH)2:118.5,NaHCO3:0.207 | 55,55 | 55,55 | 100,0 | 100,0 | SMD | SMD | 48,24 | SMD | SMD | SMD | SMD | SMD | SMD | SMD | SMD | SMD | Notreported | SMD | Notreported | 1537.92013 | Notreported | SMD | 93.51% | Notreported | Notreported | SMD | Notreported | Notreported | Notreported | SMD | Notreported | SMD | SMD | SMD | SMD | SMD | SMD | SMD | SMD | SMD | SMD | SMD | SMD | SMD | [13 empty] | 1 | 1 | 0 | 2 | 2 | 0 | 0 | 0 | 0 | 0 | 0 | 0 | 0 | 0 | 0 | 0 | 0 | 0 | 0 | 0 | 0
1 | Durability of basalt fiber-reinforced polymer bars in wet-dry cycles alkali-salt corrosion | Jianxun Liu, Ning Li, Meirong Chen, Jianping Yang, Biao Long and Zhishen Wu |  | Science and Engineering of Composite Materials | 2019 | 4312 | 12 | Basalt | Notreported | Vinyl ester | Notreported | 121 | Notreported | Notreported | Notreported | 65 | Notreported | 5.79 | Notreported | Notreported | Notreported | Notreported | Notreported | Notreported | SMD | Notreported | fiber:Zhejiang GBF Basalt Fiber Co., Ltd. Matrix:Jinling DSM Resin Co.,Ltd., Nanjing, China . Bar:Green Material Valley (GMV) New Material Technology Co., Ltd. (Zhenjiang, China). | SMD | SMD | Tensile | SMD | Notreported | SMD | 1644.603 | Notreported | SMD | Notreported | Notreported | SMD | Notreported | Notreported | SMD | SMD | SMD | SMD | SMD | SMD | SMD | 55 | SMD | 1512 | SMD | SMD | SMD | SMD | SMD | SMD | SMD | SMD | SMD | SMD | SMD | SMD | SMD | SMD | SMD | SMD | SMD | SMD | SMD | SMD | 21 | WD | Solution | 12.82 | Notreported | NaCl:30.88.KOH:4.2,NaOH:0.9,CaCl2:1.16,Ca(OH)2:118.5,NaHCO3:0.207 | 55,55 | 55,55 | 100,0 | 100,0 | SMD | SMD | 48,24 | SMD | SMD | SMD | SMD | SMD | SMD | SMD | SMD | SMD | Notreported | SMD | Notreported | 1427.01215 | Notreported | SMD | 86.77% | Notreported | Notreported | SMD | Notreported | Notreported | Notreported | SMD | Notreported | SMD | SMD | SMD | SMD | SMD | SMD | SMD | SMD | SMD | SMD | SMD | SMD | SMD | [13 empty] | 1 | 1 | 0 | 2 | 2 | 0 | 0 | 0 | 0 | 0 | 0 | 0 | 0 | 0 | 0 | 0 | 0 | 0 | 0 | 0 | 0
1 | Durability of basalt fiber-reinforced polymer bars in wet-dry cycles alkali-salt corrosion | Jianxun Liu, Ning Li, Meirong Chen, Jianping Yang, Biao Long and Zhishen Wu |  | Science and Engineering of Composite Materials | 2019 | 4313 | 13 | Basalt | Notreported | Epoxy | Notreported | 130 | Notreported | Notreported | Notreported | 65 | Notreported | 5.87 | Notreported | Notreported | Notreported | Notreported | Notreported | Notreported | SMD | Notreported | fiber:Zhejiang GBF Basalt Fiber Co., Ltd. Matrix:Baling Petrochemical Co., Ltd., Guangzhou, China. Bar:Green Material Valley (GMV) New Material Technology Co., Ltd. (Zhenjiang, China). | SMD | SMD | Tensile | SMD | Notreported | SMD | 1818.35889 | Notreported | SMD | Notreported | Notreported | SMD | Notreported | Notreported | SMD | SMD | SMD | SMD | SMD | SMD | SMD | 55 | SMD | 504 | SMD | SMD | SMD | SMD | SMD | SMD | SMD | SMD | SMD | SMD | SMD | SMD | SMD | SMD | SMD | SMD | SMD | SMD | SMD | SMD | 7 | WD | Solution | 12.82 | Notreported | NaCl:30.88.KOH:4.2,NaOH:0.9,CaCl2:1.16,Ca(OH)2:118.5,NaHCO3:0.207 | 55,55 | 55,55 | 100,0 | 100,0 | SMD | SMD | 48,24 | SMD | SMD | SMD | SMD | SMD | SMD | SMD | SMD | SMD | Notreported | SMD | Notreported | 1460.81268 | Notreported | SMD | 80.34% | Notreported | Notreported | SMD | Notreported | Notreported | Notreported | SMD | Notreported | SMD | SMD | SMD | SMD | SMD | SMD | SMD | SMD | SMD | SMD | SMD | SMD | SMD | [13 empty] | 1 | 1 | 0 | 2 | 2 | 0 | 0 | 0 | 0 | 0 | 0 | 0 | 0 | 0 | 0 | 0 | 0 | 0 | 0 | 0 | 0
1 | Durability of basalt fiber-reinforced polymer bars in wet-dry cycles alkali-salt corrosion | Jianxun Liu, Ning Li, Meirong Chen, Jianping Yang, Biao Long and Zhishen Wu |  | Science and Engineering of Composite Materials | 2019 | 4314 | 14 | Basalt | Notreported | Epoxy | Notreported | 130 | Notreported | Notreported | Notreported | 65 | Notreported | 5.87 | Notreported | Notreported | Notreported | Notreported | Notreported | Notreported | SMD | Notreported | fiber:Zhejiang GBF Basalt Fiber Co., Ltd. Matrix:Baling Petrochemical Co., Ltd., Guangzhou, China. Bar:Green Material Valley (GMV) New Material Technology Co., Ltd. (Zhenjiang, China). | SMD | SMD | Tensile | SMD | Notreported | SMD | 1818.35889 | Notreported | SMD | Notreported | Notreported | SMD | Notreported | Notreported | SMD | SMD | SMD | SMD | SMD | SMD | SMD | 55 | SMD | 1008 | SMD | SMD | SMD | SMD | SMD | SMD | SMD | SMD | SMD | SMD | SMD | SMD | SMD | SMD | SMD | SMD | SMD | SMD | SMD | SMD | 14 | WD | Solution | 12.82 | Notreported | NaCl:30.88.KOH:4.2,NaOH:0.9,CaCl2:1.16,Ca(OH)2:118.5,NaHCO3:0.207 | 55,55 | 55,55 | 100,0 | 100,0 | SMD | SMD | 48,24 | SMD | SMD | SMD | SMD | SMD | SMD | SMD | SMD | SMD | Notreported | SMD | Notreported | 1132.3138 | Notreported | SMD | 62.27% | Notreported | Notreported | SMD | Notreported | Notreported | Notreported | SMD | Notreported | SMD | SMD | SMD | SMD | SMD | SMD | SMD | SMD | SMD | SMD | SMD | SMD | SMD | [13 empty] | 1 | 1 | 0 | 2 | 2 | 0 | 0 | 0 | 0 | 0 | 0 | 0 | 0 | 0 | 0 | 0 | 0 | 0 | 0 | 0 | 0
1 | Durability of basalt fiber-reinforced polymer bars in wet-dry cycles alkali-salt corrosion | Jianxun Liu, Ning Li, Meirong Chen, Jianping Yang, Biao Long and Zhishen Wu |  | Science and Engineering of Composite Materials | 2019 | 4315 | 15 | Basalt | Notreported | Epoxy | Notreported | 130 | Notreported | Notreported | Notreported | 65 | Notreported | 5.87 | Notreported | Notreported | Notreported | Notreported | Notreported | Notreported | SMD | Notreported | fiber:Zhejiang GBF Basalt Fiber Co., Ltd. Matrix:Baling Petrochemical Co., Ltd., Guangzhou, China. Bar:Green Material Valley (GMV) New Material Technology Co., Ltd. (Zhenjiang, China). | SMD | SMD | Tensile | SMD | Notreported | SMD | 1818.35889 | Notreported | SMD | Notreported | Notreported | SMD | Notreported | Notreported | SMD | SMD | SMD | SMD | SMD | SMD | SMD | 55 | SMD | 1512 | SMD | SMD | SMD | SMD | SMD | SMD | SMD | SMD | SMD | SMD | SMD | SMD | SMD | SMD | SMD | SMD | SMD | SMD | SMD | SMD | 21 | WD | Solution | 12.82 | Notreported | NaCl:30.88.KOH:4.2,NaOH:0.9,CaCl2:1.16,Ca(OH)2:118.5,NaHCO3:0.207 | 55,55 | 55,55 | 100,0 | 100,0 | SMD | SMD | 48,24 | SMD | SMD | SMD | SMD | SMD | SMD | SMD | SMD | SMD | Notreported | SMD | Notreported | 881.4505 | Notreported | SMD | 48.48% | Notreported | Notreported | SMD | Notreported | Notreported | Notreported | SMD | Notreported | SMD | SMD | SMD | SMD | SMD | SMD | SMD | SMD | SMD | SMD | SMD | SMD | SMD | [13 empty] | 1 | 1 | 0 | 2 | 2 | 0 | 0 | 0 | 0 | 0 | 0 | 0 | 0 | 0 | 0 | 0 | 0 | 0 | 0 | 0 | 0
1 | Durability of basalt fiber-reinforced polymer bars in wet-dry cycles alkali-salt corrosion | Jianxun Liu, Ning Li, Meirong Chen, Jianping Yang, Biao Long and Zhishen Wu |  | Science and Engineering of Composite Materials | 2019 | 4316 | 16 | Basalt | Notreported | Vinyl ester | Notreported | 118 | Notreported | Notreported | Notreported | 65 | Notreported | 5.77 | Notreported | Notreported | Notreported | Notreported | Notreported | Notreported | SMD | Notreported | fiber:Zhejiang GBF Basalt Fiber Co., Ltd. Matrix:Sino Polymer, Co., Ltd., Shanghai, China. Bar:Green Material Valley (GMV) New Material Technology Co., Ltd. (Zhenjiang, China). | SMD | SMD | Tensile | SMD | Notreported | SMD | 1667.84091 | Notreported | SMD | Notreported | Notreported | SMD | Notreported | Notreported | SMD | SMD | SMD | SMD | SMD | SMD | SMD | 55 | SMD | 504 | SMD | SMD | SMD | SMD | SMD | SMD | SMD | SMD | SMD | SMD | SMD | SMD | SMD | SMD | SMD | SMD | SMD | SMD | SMD | SMD | 7 | WD | Solution | 12.82 | Notreported | NaCl:30.88.KOH:4.2,NaOH:0.9,CaCl2:1.16,Ca(OH)2:118.5,NaHCO3:0.207 | 55,55 | 55,55 | 100,0 | 100,0 | SMD | SMD | 48,24 | SMD | SMD | SMD | SMD | SMD | SMD | SMD | SMD | SMD | Notreported | SMD | Notreported | 1600.76799 | Notreported | SMD | 95.98% | Notreported | Notreported | SMD | Notreported | Notreported | Notreported | SMD | Notreported | SMD | SMD | SMD | SMD | SMD | SMD | SMD | SMD | SMD | SMD | SMD | SMD | SMD | [13 empty] | 1 | 1 | 0 | 2 | 2 | 0 | 0 | 0 | 0 | 0 | 0 | 0 | 0 | 0 | 0 | 0 | 0 | 0 | 0 | 0 | 0
1 | Durability of basalt fiber-reinforced polymer bars in wet-dry cycles alkali-salt corrosion | Jianxun Liu, Ning Li, Meirong Chen, Jianping Yang, Biao Long and Zhishen Wu |  | Science and Engineering of Composite Materials | 2019 | 4317 | 17 | Basalt | Notreported | Vinyl ester | Notreported | 118 | Notreported | Notreported | Notreported | 65 | Notreported | 5.77 | Notreported | Notreported | Notreported | Notreported | Notreported | Notreported | SMD | Notreported | fiber:Zhejiang GBF Basalt Fiber Co., Ltd. Matrix:Sino Polymer, Co., Ltd., Shanghai, China. Bar:Green Material Valley (GMV) New Material Technology Co., Ltd. (Zhenjiang, China). | SMD | SMD | Tensile | SMD | Notreported | SMD | 1667.84091 | Notreported | SMD | Notreported | Notreported | SMD | Notreported | Notreported | SMD | SMD | SMD | SMD | SMD | SMD | SMD | 55 | SMD | 1008 | SMD | SMD | SMD | SMD | SMD | SMD | SMD | SMD | SMD | SMD | SMD | SMD | SMD | SMD | SMD | SMD | SMD | SMD | SMD | SMD | 14 | WD | Solution | 12.82 | Notreported | NaCl:30.88.KOH:4.2,NaOH:0.9,CaCl2:1.16,Ca(OH)2:118.5,NaHCO3:0.207 | 55,55 | 55,55 | 100,0 | 100,0 | SMD | SMD | 48,24 | SMD | SMD | SMD | SMD | SMD | SMD | SMD | SMD | SMD | Notreported | SMD | Notreported | 1508.87281 | Notreported | SMD | 90.47% | Notreported | Notreported | SMD | Notreported | Notreported | Notreported | SMD | Notreported | SMD | SMD | SMD | SMD | SMD | SMD | SMD | SMD | SMD | SMD | SMD | SMD | SMD | [13 empty] | 1 | 1 | 0 | 2 | 2 | 0 | 0 | 0 | 0 | 0 | 0 | 0 | 0 | 0 | 0 | 0 | 0 | 0 | 0 | 0 | 0
1 | Durability of basalt fiber-reinforced polymer bars in wet-dry cycles alkali-salt corrosion | Jianxun Liu, Ning Li, Meirong Chen, Jianping Yang, Biao Long and Zhishen Wu |  | Science and Engineering of Composite Materials | 2019 | 4318 | 18 | Basalt | Notreported | Vinyl ester | Notreported | 118 | Notreported | Notreported | Notreported | 65 | Notreported | 5.77 | Notreported | Notreported | Notreported | Notreported | Notreported | Notreported | SMD | Notreported | fiber:Zhejiang GBF Basalt Fiber Co., Ltd. Matrix:Sino Polymer, Co., Ltd., Shanghai, China. Bar:Green Material Valley (GMV) New Material Technology Co., Ltd. (Zhenjiang, China). | SMD | SMD | Tensile | SMD | Notreported | SMD | 1667.84091 | Notreported | SMD | Notreported | Notreported | SMD | Notreported | Notreported | SMD | SMD | SMD | SMD | SMD | SMD | SMD | 55 | SMD | 1512 | SMD | SMD | SMD | SMD | SMD | SMD | SMD | SMD | SMD | SMD | SMD | SMD | SMD | SMD | SMD | SMD | SMD | SMD | SMD | SMD | 21 | WD | Solution | 12.82 | Notreported | NaCl:30.88.KOH:4.2,NaOH:0.9,CaCl2:1.16,Ca(OH)2:118.5,NaHCO3:0.207 | 55,55 | 55,55 | 100,0 | 100,0 | SMD | SMD | 48,24 | SMD | SMD | SMD | SMD | SMD | SMD | SMD | SMD | SMD | Notreported | SMD | Notreported | 1310.2947 | Notreported | SMD | 78.56% | Notreported | Notreported | SMD | Notreported | Notreported | Notreported | SMD | Notreported | SMD | SMD | SMD | SMD | SMD | SMD | SMD | SMD | SMD | SMD | SMD | SMD | SMD | [13 empty] | 1 | 1 | 0 | 2 | 2 | 0 | 0 | 0 | 0 | 0 | 0 | 0 | 0 | 0 | 0 | 0 | 0 | 0 | 0 | 0 | 0
1 | Durability of basalt fiber-reinforced polymer bars in wet-dry cycles alkali-salt corrosion | Jianxun Liu, Ning Li, Meirong Chen, Jianping Yang, Biao Long and Zhishen Wu |  | Science and Engineering of Composite Materials | 2019 | 4319 | 19 | Basalt | Notreported | Vinyl ester | Notreported | 121 | Notreported | Notreported | Notreported | 65 | Notreported | 5.79 | Notreported | Notreported | Notreported | Notreported | Notreported | Notreported | SMD | Notreported | fiber:Zhejiang GBF Basalt Fiber Co., Ltd. Matrix:Jinling DSM Resin Co.,Ltd., Nanjing, China . Bar:Green Material Valley (GMV) New Material Technology Co., Ltd. (Zhenjiang, China). | SMD | SMD | Tensile | SMD | Notreported | SMD | 1644.603 | Notreported | SMD | Notreported | Notreported | SMD | Notreported | Notreported | SMD | SMD | SMD | SMD | SMD | SMD | SMD | 55 | SMD | 504 | SMD | SMD | SMD | SMD | SMD | SMD | SMD | 12.82 | Notreported | NaCl:30.88.KOH:4.2,NaOH:0.9,CaCl2:1.16,Ca(OH)2:118.5,NaHCO3:0.207 | SMD | SMD | SMD | SMD | SMD | SMD | SMD | SMD | SMD | SMD | SMD | SMD | SMD | SMD | SMD | SMD | SMD | SMD | SMD | SMD | SMD | SMD | SMD | SMD | SMD | SMD | SMD | SMD | SMD | SMD | SMD | SMD | Notreported | SMD | Notreported | 1397.96482 | Notreported | SMD | 85% | Notreported | Notreported | SMD | Notreported | Notreported | Notreported | SMD | Notreported | SMD | SMD | SMD | SMD | SMD | SMD | SMD | SMD | SMD | SMD | SMD | SMD | SMD | [13 empty] | 0 | 0 | 0 | 0 | 0 | 0 | 0 | 0 | 0 | 0 | 0 | 0 | 0 | 0 | 0 | 0 | 0 | 0 | 0 | 0 | 0
1 | Durability of basalt fiber-reinforced polymer bars in wet-dry cycles alkali-salt corrosion | Jianxun Liu, Ning Li, Meirong Chen, Jianping Yang, Biao Long and Zhishen Wu |  | Science and Engineering of Composite Materials | 2019 | 4320 | 20 | Basalt | Notreported | Vinyl ester | Notreported | 121 | Notreported | Notreported | Notreported | 65 | Notreported | 5.79 | Notreported | Notreported | Notreported | Notreported | Notreported | Notreported | SMD | Notreported | fiber:Zhejiang GBF Basalt Fiber Co., Ltd. Matrix:Jinling DSM Resin Co.,Ltd., Nanjing, China . Bar:Green Material Valley (GMV) New Material Technology Co., Ltd. (Zhenjiang, China). | SMD | SMD | Tensile | SMD | Notreported | SMD | 1644.603 | Notreported | SMD | Notreported | Notreported | SMD | Notreported | Notreported | SMD | SMD | SMD | SMD | SMD | SMD | SMD | 55 | SMD | 1008 | SMD | SMD | SMD | SMD | SMD | SMD | SMD | 12.82 | Notreported | NaCl:30.88.KOH:4.2,NaOH:0.9,CaCl2:1.16,Ca(OH)2:118.5,NaHCO3:0.207 | SMD | SMD | SMD | SMD | SMD | SMD | SMD | SMD | SMD | SMD | SMD | SMD | SMD | SMD | SMD | SMD | SMD | SMD | SMD | SMD | SMD | SMD | SMD | SMD | SMD | SMD | SMD | SMD | SMD | SMD | SMD | SMD | Notreported | SMD | Notreported | 1253.78444 | Notreported | SMD | 76.24% | Notreported | Notreported | SMD | Notreported | Notreported | Notreported | SMD | Notreported | SMD | SMD | SMD | SMD | SMD | SMD | SMD | SMD | SMD | SMD | SMD | SMD | SMD | [13 empty] | 0 | 0 | 0 | 0 | 0 | 0 | 0 | 0 | 0 | 0 | 0 | 0 | 0 | 0 | 0 | 0 | 0 | 0 | 0 | 0 | 0
1 | Durability of basalt fiber-reinforced polymer bars in wet-dry cycles alkali-salt corrosion | Jianxun Liu, Ning Li, Meirong Chen, Jianping Yang, Biao Long and Zhishen Wu |  | Science and Engineering of Composite Materials | 2019 | 4321 | 21 | Basalt | Notreported | Vinyl ester | Notreported | 121 | Notreported | Notreported | Notreported | 65 | Notreported | 5.79 | Notreported | Notreported | Notreported | Notreported | Notreported | Notreported | SMD | Notreported | fiber:Zhejiang GBF Basalt Fiber Co., Ltd. Matrix:Jinling DSM Resin Co.,Ltd., Nanjing, China . Bar:Green Material Valley (GMV) New Material Technology Co., Ltd. (Zhenjiang, China). | SMD | SMD | Tensile | SMD | Notreported | SMD | 1644.603 | Notreported | SMD | Notreported | Notreported | SMD | Notreported | Notreported | SMD | SMD | SMD | SMD | SMD | SMD | SMD | 55 | SMD | 1512 | SMD | SMD | SMD | SMD | SMD | SMD | SMD | 12.82 | Notreported | NaCl:30.88.KOH:4.2,NaOH:0.9,CaCl2:1.16,Ca(OH)2:118.5,NaHCO3:0.207 | SMD | SMD | SMD | SMD | SMD | SMD | SMD | SMD | SMD | SMD | SMD | SMD | SMD | SMD | SMD | SMD | SMD | SMD | SMD | SMD | SMD | SMD | SMD | SMD | SMD | SMD | SMD | SMD | SMD | SMD | SMD | SMD | Notreported | SMD | Notreported | 1121.75113 | Notreported | SMD | 68.21% | Notreported | Notreported | SMD | Notreported | Notreported | Notreported | SMD | Notreported | SMD | SMD | SMD | SMD | SMD | SMD | SMD | SMD | SMD | SMD | SMD | SMD | SMD | [13 empty] | 0 | 0 | 0 | 0 | 0 | 0 | 0 | 0 | 0 | 0 | 0 | 0 | 0 | 0 | 0 | 0 | 0 | 0 | 0 | 0 | 0
1 | Durability of basalt fiber-reinforced polymer bars in wet-dry cycles alkali-salt corrosion | Jianxun Liu, Ning Li, Meirong Chen, Jianping Yang, Biao Long and Zhishen Wu |  | Science and Engineering of Composite Materials | 2019 | 4322 | 22 | Basalt | Notreported | Epoxy | Notreported | 130 | Notreported | Notreported | Notreported | 65 | Notreported | 5.87 | Notreported | Notreported | Notreported | Notreported | Notreported | Notreported | SMD | Notreported | fiber:Zhejiang GBF Basalt Fiber Co., Ltd. Matrix:Baling Petrochemical Co., Ltd., Guangzhou, China. Bar:Green Material Valley (GMV) New Material Technology Co., Ltd. (Zhenjiang, China). | SMD | SMD | Tensile | SMD | Notreported | SMD | 1818.35889 | Notreported | SMD | Notreported | Notreported | SMD | Notreported | Notreported | SMD | SMD | SMD | SMD | SMD | SMD | SMD | 55 | SMD | 504 | SMD | SMD | SMD | SMD | SMD | SMD | SMD | 12.82 | Notreported | NaCl:30.88.KOH:4.2,NaOH:0.9,CaCl2:1.16,Ca(OH)2:118.5,NaHCO3:0.207 | SMD | SMD | SMD | SMD | SMD | SMD | SMD | SMD | SMD | SMD | SMD | SMD | SMD | SMD | SMD | SMD | SMD | SMD | SMD | SMD | SMD | SMD | SMD | SMD | SMD | SMD | SMD | SMD | SMD | SMD | SMD | SMD | Notreported | SMD | Notreported | 1201.49925 | Notreported | SMD | 66.08% | Notreported | Notreported | SMD | Notreported | Notreported | Notreported | SMD | Notreported | SMD | SMD | SMD | SMD | SMD | SMD | SMD | SMD | SMD | SMD | SMD | SMD | SMD | [13 empty] | 0 | 0 | 0 | 0 | 0 | 0 | 0 | 0 | 0 | 0 | 0 | 0 | 0 | 0 | 0 | 0 | 0 | 0 | 0 | 0 | 0
1 | Durability of basalt fiber-reinforced polymer bars in wet-dry cycles alkali-salt corrosion | Jianxun Liu, Ning Li, Meirong Chen, Jianping Yang, Biao Long and Zhishen Wu |  | Science and Engineering of Composite Materials | 2019 | 4323 | 23 | Basalt | Notreported | Epoxy | Notreported | 130 | Notreported | Notreported | Notreported | 65 | Notreported | 5.87 | Notreported | Notreported | Notreported | Notreported | Notreported | Notreported | SMD | Notreported | fiber:Zhejiang GBF Basalt Fiber Co., Ltd. Matrix:Baling Petrochemical Co., Ltd., Guangzhou, China. Bar:Green Material Valley (GMV) New Material Technology Co., Ltd. (Zhenjiang, China). | SMD | SMD | Tensile | SMD | Notreported | SMD | 1818.35889 | Notreported | SMD | Notreported | Notreported | SMD | Notreported | Notreported | SMD | SMD | SMD | SMD | SMD | SMD | SMD | 55 | SMD | 1008 | SMD | SMD | SMD | SMD | SMD | SMD | SMD | 12.82 | Notreported | NaCl:30.88.KOH:4.2,NaOH:0.9,CaCl2:1.16,Ca(OH)2:118.5,NaHCO3:0.207 | SMD | SMD | SMD | SMD | SMD | SMD | SMD | SMD | SMD | SMD | SMD | SMD | SMD | SMD | SMD | SMD | SMD | SMD | SMD | SMD | SMD | SMD | SMD | SMD | SMD | SMD | SMD | SMD | SMD | SMD | SMD | SMD | Notreported | SMD | Notreported | 701.35706 | Notreported | SMD | 38.57% | Notreported | Notreported | SMD | Notreported | Notreported | Notreported | SMD | Notreported | SMD | SMD | SMD | SMD | SMD | SMD | SMD | SMD | SMD | SMD | SMD | SMD | SMD | [13 empty] | 0 | 0 | 0 | 0 | 0 | 0 | 0 | 0 | 0 | 0 | 0 | 0 | 0 | 0 | 0 | 0 | 0 | 0 | 0 | 0 | 0
1 | Durability of basalt fiber-reinforced polymer bars in wet-dry cycles alkali-salt corrosion | Jianxun Liu, Ning Li, Meirong Chen, Jianping Yang, Biao Long and Zhishen Wu |  | Science and Engineering of Composite Materials | 2019 | 4324 | 24 | Basalt | Notreported | Epoxy | Notreported | 130 | Notreported | Notreported | Notreported | 65 | Notreported | 5.87 | Notreported | Notreported | Notreported | Notreported | Notreported | Notreported | SMD | Notreported | fiber:Zhejiang GBF Basalt Fiber Co., Ltd. Matrix:Baling Petrochemical Co., Ltd., Guangzhou, China. Bar:Green Material Valley (GMV) New Material Technology Co., Ltd. (Zhenjiang, China). | SMD | SMD | Tensile | SMD | Notreported | SMD | 1818.35889 | Notreported | SMD | Notreported | Notreported | SMD | Notreported | Notreported | SMD | SMD | SMD | SMD | SMD | SMD | SMD | 55 | SMD | 1512 | SMD | SMD | SMD | SMD | SMD | SMD | SMD | 12.82 | Notreported | NaCl:30.88.KOH:4.2,NaOH:0.9,CaCl2:1.16,Ca(OH)2:118.5,NaHCO3:0.207 | SMD | SMD | SMD | SMD | SMD | SMD | SMD | SMD | SMD | SMD | SMD | SMD | SMD | SMD | SMD | SMD | SMD | SMD | SMD | SMD | SMD | SMD | SMD | SMD | SMD | SMD | SMD | SMD | SMD | SMD | SMD | SMD | Notreported | SMD | Notreported | 462.64083 | Notreported | SMD | 25.44% | Notreported | Notreported | SMD | Notreported | Notreported | Notreported | SMD | Notreported | SMD | SMD | SMD | SMD | SMD | SMD | SMD | SMD | SMD | SMD | SMD | SMD | SMD | [13 empty] | 0 | 0 | 0 | 0 | 0 | 0 | 0 | 0 | 0 | 0 | 0 | 0 | 0 | 0 | 0 | 0 | 0 | 0 | 0 | 0 | 0
1 | Durability of basalt fiber-reinforced polymer bars in wet-dry cycles alkali-salt corrosion | Jianxun Liu, Ning Li, Meirong Chen, Jianping Yang, Biao Long and Zhishen Wu |  | Science and Engineering of Composite Materials | 2019 | 4325 | 25 | Basalt | Notreported | Vinyl ester | Notreported | 118 | Notreported | Notreported | Notreported | 65 | Notreported | 5.77 | Notreported | Notreported | Notreported | Notreported | Notreported | Notreported | SMD | Notreported | fiber:Zhejiang GBF Basalt Fiber Co., Ltd. Matrix:Sino Polymer, Co., Ltd., Shanghai, China. Bar:Green Material Valley (GMV) New Material Technology Co., Ltd. (Zhenjiang, China). | SMD | SMD | Tensile | SMD | Notreported | SMD | 1667.84091 | Notreported | SMD | Notreported | Notreported | SMD | Notreported | Notreported | SMD | SMD | SMD | SMD | SMD | SMD | SMD | 55 | SMD | 504 | SMD | SMD | SMD | SMD | SMD | SMD | SMD | 12.82 | Notreported | NaCl:30.88.KOH:4.2,NaOH:0.9,CaCl2:1.16,Ca(OH)2:118.5,NaHCO3:0.207 | SMD | SMD | SMD | SMD | SMD | SMD | SMD | SMD | SMD | SMD | SMD | SMD | SMD | SMD | SMD | SMD | SMD | SMD | SMD | SMD | SMD | SMD | SMD | SMD | SMD | SMD | SMD | SMD | SMD | SMD | SMD | SMD | Notreported | SMD | Notreported | 1303.9571 | Notreported | SMD | 78.18% | Notreported | Notreported | SMD | Notreported | Notreported | Notreported | SMD | Notreported | SMD | SMD | SMD | SMD | SMD | SMD | SMD | SMD | SMD | SMD | SMD | SMD | SMD | [13 empty] | 0 | 0 | 0 | 0 | 0 | 0 | 0 | 0 | 0 | 0 | 0 | 0 | 0 | 0 | 0 | 0 | 0 | 0 | 0 | 0 | 0
1 | Durability of basalt fiber-reinforced polymer bars in wet-dry cycles alkali-salt corrosion | Jianxun Liu, Ning Li, Meirong Chen, Jianping Yang, Biao Long and Zhishen Wu |  | Science and Engineering of Composite Materials | 2019 | 4326 | 26 | Basalt | Notreported | Vinyl ester | Notreported | 118 | Notreported | Notreported | Notreported | 65 | Notreported | 5.77 | Notreported | Notreported | Notreported | Notreported | Notreported | Notreported | SMD | Notreported | fiber:Zhejiang GBF Basalt Fiber Co., Ltd. Matrix:Sino Polymer, Co., Ltd., Shanghai, China. Bar:Green Material Valley (GMV) New Material Technology Co., Ltd. (Zhenjiang, China). | SMD | SMD | Tensile | SMD | Notreported | SMD | 1667.84091 | Notreported | SMD | Notreported | Notreported | SMD | Notreported | Notreported | SMD | SMD | SMD | SMD | SMD | SMD | SMD | 55 | SMD | 1008 | SMD | SMD | SMD | SMD | SMD | SMD | SMD | 12.82 | Notreported | NaCl:30.88.KOH:4.2,NaOH:0.9,CaCl2:1.16,Ca(OH)2:118.5,NaHCO3:0.207 | SMD | SMD | SMD | SMD | SMD | SMD | SMD | SMD | SMD | SMD | SMD | SMD | SMD | SMD | SMD | SMD | SMD | SMD | SMD | SMD | SMD | SMD | SMD | SMD | SMD | SMD | SMD | SMD | SMD | SMD | SMD | SMD | Notreported | SMD | Notreported | 1167.69872 | Notreported | SMD | 70.01% | Notreported | Notreported | SMD | Notreported | Notreported | Notreported | SMD | Notreported | SMD | SMD | SMD | SMD | SMD | SMD | SMD | SMD | SMD | SMD | SMD | SMD | SMD | [13 empty] | 0 | 0 | 0 | 0 | 0 | 0 | 0 | 0 | 0 | 0 | 0 | 0 | 0 | 0 | 0 | 0 | 0 | 0 | 0 | 0 | 0
1 | Durability of basalt fiber-reinforced polymer bars in wet-dry cycles alkali-salt corrosion | Jianxun Liu, Ning Li, Meirong Chen, Jianping Yang, Biao Long and Zhishen Wu |  | Science and Engineering of Composite Materials | 2019 | 4327 | 27 | Basalt | Notreported | Vinyl ester | Notreported | 118 | Notreported | Notreported | Notreported | 65 | Notreported | 5.77 | Notreported | Notreported | Notreported | Notreported | Notreported | Notreported | SMD | Notreported | fiber:Zhejiang GBF Basalt Fiber Co., Ltd. Matrix:Sino Polymer, Co., Ltd., Shanghai, China. Bar:Green Material Valley (GMV) New Material Technology Co., Ltd. (Zhenjiang, China). | SMD | SMD | Tensile | SMD | Notreported | SMD | 1667.84091 | Notreported | SMD | Notreported | Notreported | SMD | Notreported | Notreported | SMD | SMD | SMD | SMD | SMD | SMD | SMD | 55 | SMD | 1512 | SMD | SMD | SMD | SMD | SMD | SMD | SMD | 12.82 | Notreported | NaCl:30.88.KOH:4.2,NaOH:0.9,CaCl2:1.16,Ca(OH)2:118.5,NaHCO3:0.207 | SMD | SMD | SMD | SMD | SMD | SMD | SMD | SMD | SMD | SMD | SMD | SMD | SMD | SMD | SMD | SMD | SMD | SMD | SMD | SMD | SMD | SMD | SMD | SMD | SMD | SMD | SMD | SMD | SMD | SMD | SMD | SMD | Notreported | SMD | Notreported | 933.73569 | Notreported | SMD | 55.98% | Notreported | Notreported | SMD | Notreported | Notreported | Notreported | SMD | Notreported | SMD | SMD | SMD | SMD | SMD | SMD | SMD | SMD | SMD | SMD | SMD | SMD | SMD | [13 empty] | 0 | 0 | 0 | 0 | 0 | 0 | 0 | 0 | 0 | 0 | 0 | 0 | 0 | 0 | 0 | 0 | 0 | 0 | 0 | 0 | 0
1 | Basalt fiber ropes and rods: Durability tests for their use in building engineering | Enrico Quagliarini, FrancescoMonni, FedericaBondioli, StefanoLenci |  | Journal of Building Engineering | 2016 | 4328 | 1 | Basalt | Notreported | Vinyl ester | Notreported | Notreported | Notreported | Notreported | 80 | Notreported | Notreported | 8 | 39.01 | Notreported | helically wrapped | Smooth | Notreported | Notreported | SMD | Notreported | Notreported | SMD | SMD | Shear | SMD | 3 | SMD | 40.06 | 1.9 | SMD | Notreported | Notreported | SMD | Notreported | Notreported | SMD | SMD | SMD | SMD | SMD | SMD | SMD | 60 | SMD | 504 | SMD | SMD | SMD | SMD | SMD | SMD | SMD | tap water | Notreported | Notreported | SMD | SMD | SMD | SMD | SMD | SMD | SMD | SMD | SMD | SMD | SMD | SMD | SMD | SMD | SMD | SMD | SMD | SMD | SMD | SMD | SMD | SMD | SMD | SMD | SMD | SMD | SMD | SMD | SMD | SMD | SMD | SMD | Notreported | SMD | 3 | 37.85478 | 8.691108 | SMD | 94.5% | Notreported | Notreported | SMD | Notreported | Notreported | Notreported | SMD | Notreported | SMD | SMD | SMD | SMD | SMD | SMD | SMD | SMD | SMD | SMD | SMD | SMD | SMD | [13 empty] | 0 | 0 | 0 | 0 | 0 | 0 | 0 | 0 | 0 | 0 | 0 | 0 | 0 | 0 | 0 | 0 | 0 | 0 | 0 | 0 | 0
1 | Basalt fiber ropes and rods: Durability tests for their use in building engineering | Enrico Quagliarini, FrancescoMonni, FedericaBondioli, StefanoLenci |  | Journal of Building Engineering | 2016 | 4329 | 2 | Basalt | Notreported | Vinyl ester | Notreported | Notreported | Notreported | Notreported | 80 | Notreported | Notreported | 8 | 39.01 | Notreported | helically wrapped | Smooth | Notreported | Notreported | SMD | Notreported | Notreported | Coating:PMMA | SMD | Shear | SMD | 3 | SMD | 40.06 | 1.9 | SMD | Notreported | Notreported | SMD | Notreported | Notreported | SMD | SMD | SMD | SMD | SMD | SMD | SMD | 60 | SMD | 504 | SMD | SMD | SMD | SMD | SMD | SMD | SMD | tap water | Notreported | Notreported | SMD | SMD | SMD | SMD | SMD | SMD | SMD | SMD | SMD | SMD | SMD | SMD | SMD | SMD | SMD | SMD | SMD | SMD | SMD | SMD | SMD | SMD | SMD | SMD | SMD | SMD | SMD | SMD | SMD | SMD | SMD | SMD | Notreported | SMD | 3 | 34.35335 | 1.659227 | SMD | 85.75% | Notreported | Notreported | SMD | Notreported | Notreported | Notreported | SMD | Notreported | SMD | SMD | SMD | SMD | SMD | SMD | SMD | SMD | SMD | SMD | SMD | SMD | SMD | [13 empty] | 0 | 0 | 0 | 0 | 0 | 0 | 0 | 0 | 0 | 0 | 0 | 0 | 0 | 0 | 0 | 0 | 0 | 0 | 0 | 0 | 0
1 | Basalt fiber ropes and rods: Durability tests for their use in building engineering | Enrico Quagliarini, FrancescoMonni, FedericaBondioli, StefanoLenci |  | Journal of Building Engineering | 2016 | 4330 | 3 | Basalt | Notreported | Vinyl ester | Notreported | Notreported | Notreported | Notreported | 80 | Notreported | Notreported | 8 | 39.01 | Notreported | helically wrapped | Smooth | Notreported | Notreported | SMD | Notreported | Notreported | SMD | SMD | Shear | SMD | 3 | SMD | 40.06 | 1.9 | SMD | Notreported | Notreported | SMD | Notreported | Notreported | SMD | SMD | SMD | SMD | SMD | SMD | SMD | 60 | SMD | 504 | SMD | SMD | SMD | SMD | SMD | SMD | SMD | sea water | Notreported | NaCl:30 | SMD | SMD | SMD | SMD | SMD | SMD | SMD | SMD | SMD | SMD | SMD | SMD | SMD | SMD | SMD | SMD | SMD | SMD | SMD | SMD | SMD | SMD | SMD | SMD | SMD | SMD | SMD | SMD | SMD | SMD | SMD | SMD | Notreported | SMD | 3 | 37.02481 | 3.079016 | SMD | 92.42% | Notreported | Notreported | SMD | Notreported | Notreported | Notreported | SMD | Notreported | SMD | SMD | SMD | SMD | SMD | SMD | SMD | SMD | SMD | SMD | SMD | SMD | SMD | [13 empty] | 0 | 0 | 0 | 0 | 0 | 0 | 0 | 0 | 0 | 0 | 0 | 0 | 0 | 0 | 0 | 0 | 0 | 0 | 0 | 0 | 0
1 | Basalt fiber ropes and rods: Durability tests for their use in building engineering | Enrico Quagliarini, FrancescoMonni, FedericaBondioli, StefanoLenci |  | Journal of Building Engineering | 2016 | 4331 | 4 | Basalt | Notreported | Vinyl ester | Notreported | Notreported | Notreported | Notreported | 80 | Notreported | Notreported | 8 | 39.01 | Notreported | helically wrapped | Smooth | Notreported | Notreported | SMD | Notreported | Notreported | Coating:PMMA | SMD | Shear | SMD | 3 | SMD | 40.06 | 1.9 | SMD | Notreported | Notreported | SMD | Notreported | Notreported | SMD | SMD | SMD | SMD | SMD | SMD | SMD | 60 | SMD | 504 | SMD | SMD | SMD | SMD | SMD | SMD | SMD | sea water | Notreported | NaCl:30 | SMD | SMD | SMD | SMD | SMD | SMD | SMD | SMD | SMD | SMD | SMD | SMD | SMD | SMD | SMD | SMD | SMD | SMD | SMD | SMD | SMD | SMD | SMD | SMD | SMD | SMD | SMD | SMD | SMD | SMD | SMD | SMD | Notreported | SMD | 3 | 35.8447 | 6.974532 | SMD | 89.48% | Notreported | Notreported | SMD | Notreported | Notreported | Notreported | SMD | Notreported | SMD | SMD | SMD | SMD | SMD | SMD | SMD | SMD | SMD | SMD | SMD | SMD | SMD | [13 empty] | 0 | 0 | 0 | 0 | 0 | 0 | 0 | 0 | 0 | 0 | 0 | 0 | 0 | 0 | 0 | 0 | 0 | 0 | 0 | 0 | 0
1 | Basalt fiber ropes and rods: Durability tests for their use in building engineering | Enrico Quagliarini, FrancescoMonni, FedericaBondioli, StefanoLenci |  | Journal of Building Engineering | 2016 | 4332 | 5 | Basalt | Notreported | Vinyl ester | Notreported | Notreported | Notreported | Notreported | 80 | Notreported | Notreported | 8 | 39.01 | Notreported | helically wrapped | Smooth | Notreported | Notreported | SMD | Notreported | Notreported | Coating:PMMA | SMD | Shear | SMD | 3 | SMD | 40.06 | 1.9 | SMD | Notreported | Notreported | SMD | Notreported | Notreported | SMD | SMD | SMD | SMD | SMD | SMD | SMD | 60 | SMD | 504 | SMD | SMD | SMD | SMD | SMD | SMD | SMD | 13 | Notreported | Notreported | SMD | SMD | SMD | SMD | SMD | SMD | SMD | SMD | SMD | SMD | SMD | SMD | SMD | SMD | SMD | SMD | SMD | SMD | SMD | SMD | SMD | SMD | SMD | SMD | SMD | SMD | SMD | SMD | SMD | SMD | SMD | SMD | Notreported | SMD | 3 | 17.50757 | 21.47642 | SMD | 43.7% | Notreported | Notreported | SMD | Notreported | Notreported | Notreported | SMD | Notreported | SMD | SMD | SMD | SMD | SMD | SMD | SMD | SMD | SMD | SMD | SMD | SMD | SMD | [13 empty] | 0 | 0 | 0 | 0 | 0 | 0 | 0 | 0 | 0 | 0 | 0 | 0 | 0 | 0 | 0 | 0 | 0 | 0 | 0 | 0 | 0
1 | Basalt fiber ropes and rods: Durability tests for their use in building engineering | Enrico Quagliarini, FrancescoMonni, FedericaBondioli, StefanoLenci |  | Journal of Building Engineering | 2016 | 4333 | 6 | Basalt | Notreported | Vinyl ester | Notreported | Notreported | Notreported | Notreported | 80 | Notreported | Notreported | 8 | 39.01 | Notreported | helically wrapped | Smooth | Notreported | Notreported | SMD | Notreported | Notreported | SMD | SMD | Tensile | SMD | 3 | SMD | 1125.88 | 11.9 | SMD | Notreported | Notreported | SMD | Notreported | Notreported | SMD | SMD | SMD | SMD | SMD | SMD | SMD | 60 | SMD | 504 | SMD | SMD | SMD | SMD | SMD | SMD | SMD | tap water | Notreported | Notreported | SMD | SMD | SMD | SMD | SMD | SMD | SMD | SMD | SMD | SMD | SMD | SMD | SMD | SMD | SMD | SMD | SMD | SMD | SMD | SMD | SMD | SMD | SMD | SMD | SMD | SMD | SMD | SMD | SMD | SMD | SMD | SMD | Notreported | SMD | 3 | 1089.6138 | 10.64597 | SMD | 96.78% | Notreported | Notreported | SMD | Notreported | Notreported | Notreported | SMD | Notreported | SMD | SMD | SMD | SMD | SMD | SMD | SMD | SMD | SMD | SMD | SMD | SMD | SMD | [13 empty] | 0 | 0 | 0 | 0 | 0 | 0 | 0 | 0 | 0 | 0 | 0 | 0 | 0 | 0 | 0 | 0 | 0 | 0 | 0 | 0 | 0
1 | Basalt fiber ropes and rods: Durability tests for their use in building engineering | Enrico Quagliarini, FrancescoMonni, FedericaBondioli, StefanoLenci |  | Journal of Building Engineering | 2016 | 4334 | 7 | Basalt | Notreported | Vinyl ester | Notreported | Notreported | Notreported | Notreported | 80 | Notreported | Notreported | 8 | 39.01 | Notreported | helically wrapped | Smooth | Notreported | Notreported | SMD | Notreported | Notreported | Coating:PMMA | SMD | Tensile | SMD | 3 | SMD | 1125.88 | 11.9 | SMD | Notreported | Notreported | SMD | Notreported | Notreported | SMD | SMD | SMD | SMD | SMD | SMD | SMD | 60 | SMD | 504 | SMD | SMD | SMD | SMD | SMD | SMD | SMD | tap water | Notreported | Notreported | SMD | SMD | SMD | SMD | SMD | SMD | SMD | SMD | SMD | SMD | SMD | SMD | SMD | SMD | SMD | SMD | SMD | SMD | SMD | SMD | SMD | SMD | SMD | SMD | SMD | SMD | SMD | SMD | SMD | SMD | SMD | SMD | Notreported | SMD | 3 | 1079.68378 | 28.24901 | SMD | 95.9% | Notreported | Notreported | SMD | Notreported | Notreported | Notreported | SMD | Notreported | SMD | SMD | SMD | SMD | SMD | SMD | SMD | SMD | SMD | SMD | SMD | SMD | SMD | [13 empty] | 0 | 0 | 0 | 0 | 0 | 0 | 0 | 0 | 0 | 0 | 0 | 0 | 0 | 0 | 0 | 0 | 0 | 0 | 0 | 0 | 0
1 | Basalt fiber ropes and rods: Durability tests for their use in building engineering | Enrico Quagliarini, FrancescoMonni, FedericaBondioli, StefanoLenci |  | Journal of Building Engineering | 2016 | 4335 | 8 | Basalt | Notreported | Vinyl ester | Notreported | Notreported | Notreported | Notreported | 80 | Notreported | Notreported | 8 | 39.01 | Notreported | helically wrapped | Smooth | Notreported | Notreported | SMD | Notreported | Notreported | SMD | SMD | Tensile | SMD | 3 | SMD | 1125.88 | 11.9 | SMD | Notreported | Notreported | SMD | Notreported | Notreported | SMD | SMD | SMD | SMD | SMD | SMD | SMD | 60 | SMD | 504 | SMD | SMD | SMD | SMD | SMD | SMD | SMD | sea water | Notreported | NaCl:30 | SMD | SMD | SMD | SMD | SMD | SMD | SMD | SMD | SMD | SMD | SMD | SMD | SMD | SMD | SMD | SMD | SMD | SMD | SMD | SMD | SMD | SMD | SMD | SMD | SMD | SMD | SMD | SMD | SMD | SMD | SMD | SMD | Notreported | SMD | 3 | 1036.94155 | 6.364872 | SMD | 92.1% | Notreported | Notreported | SMD | Notreported | Notreported | Notreported | SMD | Notreported | SMD | SMD | SMD | SMD | SMD | SMD | SMD | SMD | SMD | SMD | SMD | SMD | SMD | [13 empty] | 0 | 0 | 0 | 0 | 0 | 0 | 0 | 0 | 0 | 0 | 0 | 0 | 0 | 0 | 0 | 0 | 0 | 0 | 0 | 0 | 0
1 | Basalt fiber ropes and rods: Durability tests for their use in building engineering | Enrico Quagliarini, FrancescoMonni, FedericaBondioli, StefanoLenci |  | Journal of Building Engineering | 2016 | 4336 | 9 | Basalt | Notreported | Vinyl ester | Notreported | Notreported | Notreported | Notreported | 80 | Notreported | Notreported | 8 | 39.01 | Notreported | helically wrapped | Smooth | Notreported | Notreported | SMD | Notreported | Notreported | Coating:PMMA | SMD | Tensile | SMD | 3 | SMD | 1125.88 | 11.9 | SMD | Notreported | Notreported | SMD | Notreported | Notreported | SMD | SMD | SMD | SMD | SMD | SMD | SMD | 60 | SMD | 504 | SMD | SMD | SMD | SMD | SMD | SMD | SMD | sea water | Notreported | NaCl:30 | SMD | SMD | SMD | SMD | SMD | SMD | SMD | SMD | SMD | SMD | SMD | SMD | SMD | SMD | SMD | SMD | SMD | SMD | SMD | SMD | SMD | SMD | SMD | SMD | SMD | SMD | SMD | SMD | SMD | SMD | SMD | SMD | Notreported | SMD | 3 | 1270.94447 | 5.507715 | SMD | 112.9% | Notreported | Notreported | SMD | Notreported | Notreported | Notreported | SMD | Notreported | SMD | SMD | SMD | SMD | SMD | SMD | SMD | SMD | SMD | SMD | SMD | SMD | SMD | [13 empty] | 0 | 0 | 0 | 0 | 0 | 0 | 0 | 0 | 0 | 0 | 0 | 0 | 0 | 0 | 0 | 0 | 0 | 0 | 0 | 0 | 0
1 | Basalt fiber ropes and rods: Durability tests for their use in building engineering | Enrico Quagliarini, FrancescoMonni, FedericaBondioli, StefanoLenci |  | Journal of Building Engineering | 2016 | 4337 | 10 | Basalt | Notreported | Vinyl ester | Notreported | Notreported | Notreported | Notreported | 80 | Notreported | Notreported | 8 | 39.01 | Notreported | helically wrapped | Smooth | Notreported | Notreported | SMD | Notreported | Notreported | Coating:PMMA | SMD | Tensile | SMD | 3 | SMD | 1125.88 | 11.9 | SMD | Notreported | Notreported | SMD | Notreported | Notreported | SMD | SMD | SMD | SMD | SMD | SMD | SMD | 60 | SMD | 504 | SMD | SMD | SMD | SMD | SMD | SMD | SMD | 13 | Notreported | Notreported | SMD | SMD | SMD | SMD | SMD | SMD | SMD | SMD | SMD | SMD | SMD | SMD | SMD | SMD | SMD | SMD | SMD | SMD | SMD | SMD | SMD | SMD | SMD | SMD | SMD | SMD | SMD | SMD | SMD | SMD | SMD | SMD | Notreported | SMD | 3 | 599.1575 | 28.20627 | SMD | 53.22% | Notreported | Notreported | SMD | Notreported | Notreported | Notreported | SMD | Notreported | SMD | SMD | SMD | SMD | SMD | SMD | SMD | SMD | SMD | SMD | SMD | SMD | SMD | [13 empty] | 0 | 0 | 0 | 0 | 0 | 0 | 0 | 0 | 0 | 0 | 0 | 0 | 0 | 0 | 0 | 0 | 0 | 0 | 0 | 0 | 0
1 | Durability assessment of GFRP rebars in marine environments | Alvaro Ruiz Emparanza, Raphael Kampmann, Francisco De Caso, Carlos Morales,Antonio Nanni | 1 | Construction and Building Materials | 2022 | 4338 | 1 | Glass | E-CR glass | Vinyl ester | Notreported | Notreported | Notreported | Notreported | 76.3 | Notreported | Notreported | Notreported | Notreported | 81 | double helically wrapped | sand coated | 1.16 | ASTM D570 | SMD | Notreported | Notreported | SMD | SMD | Tensile | SMD | 3 | SMD | 953.8 | 5.5 | SMD | 51.6 | 5.1 | SMD | Notreported | Notreported | SMD | SMD | SMD | SMD | SMD | SMD | SMD | 23 | SMD | 1440 | SMD | SMD | SMD | SMD | SMD | SMD | SMD | 7.98 | Notreported | Na:10735.7ppm, K:380ppm, Ca:424ppm, Mg:1416ppm, Cl:19920ppm, SO4:2697 | SMD | SMD | SMD | SMD | SMD | SMD | SMD | SMD | SMD | SMD | SMD | SMD | SMD | SMD | SMD | SMD | SMD | SMD | SMD | SMD | SMD | SMD | SMD | SMD | SMD | SMD | SMD | SMD | SMD | SMD | SMD | SMD | Notreported | SMD | 3 | Notreported | Notreported | SMD | 98.15% | Notreported | Notreported | SMD | 102.2% | Notreported | Notreported | SMD | Notreported | SMD | SMD | SMD | SMD | SMD | SMD | SMD | SMD | SMD | SMD | SMD | SMD | SMD | [13 empty] | 0 | 0 | 0 | 0 | 0 | 0 | 0 | 0 | 0 | 0 | 0 | 0 | 0 | 0 | 0 | 0 | 0 | 0 | 0 | 0 | 0
1 | Durability assessment of GFRP rebars in marine environments | Alvaro Ruiz Emparanza, Raphael Kampmann, Francisco De Caso, Carlos Morales,Antonio Nanni | 1 | Construction and Building Materials | 2022 | 4339 | 2 | Glass | E-CR glass | Vinyl ester | Notreported | Notreported | Notreported | Notreported | 76.3 | Notreported | Notreported | Notreported | Notreported | 81 | double helically wrapped | sand coated | 1.16 | ASTM D570 | SMD | Notreported | Notreported | SMD | SMD | Tensile | SMD | 3 | SMD | 953.8 | 5.5 | SMD | 51.6 | 5.1 | SMD | Notreported | Notreported | SMD | SMD | SMD | SMD | SMD | SMD | SMD | 23 | SMD | 2880 | SMD | SMD | SMD | SMD | SMD | SMD | SMD | 7.98 | Notreported | Na:10735.7ppm, K:380ppm, Ca:424ppm, Mg:1416ppm, Cl:19920ppm, SO4:2697 | SMD | SMD | SMD | SMD | SMD | SMD | SMD | SMD | SMD | SMD | SMD | SMD | SMD | SMD | SMD | SMD | SMD | SMD | SMD | SMD | SMD | SMD | SMD | SMD | SMD | SMD | SMD | SMD | SMD | SMD | SMD | SMD | Notreported | SMD | 3 | Notreported | Notreported | SMD | 97.91% | Notreported | Notreported | SMD | 93.85% | Notreported | Notreported | SMD | Notreported | SMD | SMD | SMD | SMD | SMD | SMD | SMD | SMD | SMD | SMD | SMD | SMD | SMD | [13 empty] | 0 | 0 | 0 | 0 | 0 | 0 | 0 | 0 | 0 | 0 | 0 | 0 | 0 | 0 | 0 | 0 | 0 | 0 | 0 | 0 | 0
1 | Durability assessment of GFRP rebars in marine environments | Alvaro Ruiz Emparanza, Raphael Kampmann, Francisco De Caso, Carlos Morales,Antonio Nanni | 1 | Construction and Building Materials | 2022 | 4340 | 3 | Glass | E-CR glass | Vinyl ester | Notreported | Notreported | Notreported | Notreported | 76.3 | Notreported | Notreported | Notreported | Notreported | 81 | double helically wrapped | sand coated | 1.16 | ASTM D570 | SMD | Notreported | Notreported | SMD | SMD | Tensile | SMD | 3 | SMD | 953.8 | 5.5 | SMD | 51.6 | 5.1 | SMD | Notreported | Notreported | SMD | SMD | SMD | SMD | SMD | SMD | SMD | 23 | SMD | 5040 | SMD | SMD | SMD | SMD | SMD | SMD | SMD | 7.98 | Notreported | Na:10735.7ppm, K:380ppm, Ca:424ppm, Mg:1416ppm, Cl:19920ppm, SO4:2697 | SMD | SMD | SMD | SMD | SMD | SMD | SMD | SMD | SMD | SMD | SMD | SMD | SMD | SMD | SMD | SMD | SMD | SMD | SMD | SMD | SMD | SMD | SMD | SMD | SMD | SMD | SMD | SMD | SMD | SMD | SMD | SMD | Notreported | SMD | 3 | Notreported | Notreported | SMD | 94.43% | Notreported | Notreported | SMD | 101.6% | Notreported | Notreported | SMD | Notreported | SMD | SMD | SMD | SMD | SMD | SMD | SMD | SMD | SMD | SMD | SMD | SMD | SMD | [13 empty] | 0 | 0 | 0 | 0 | 0 | 0 | 0 | 0 | 0 | 0 | 0 | 0 | 0 | 0 | 0 | 0 | 0 | 0 | 0 | 0 | 0
1 | Durability assessment of GFRP rebars in marine environments | Alvaro Ruiz Emparanza, Raphael Kampmann, Francisco De Caso, Carlos Morales,Antonio Nanni | 1 | Construction and Building Materials | 2022 | 4341 | 4 | Glass | E-CR glass | Vinyl ester | Notreported | Notreported | Notreported | Notreported | 76.3 | Notreported | Notreported | Notreported | Notreported | 81 | double helically wrapped | sand coated | 1.16 | ASTM D570 | SMD | Notreported | Notreported | SMD | SMD | Tensile | SMD | 3 | SMD | 953.8 | 5.5 | SMD | 51.6 | 5.1 | SMD | Notreported | Notreported | SMD | SMD | SMD | SMD | SMD | SMD | SMD | 23 | SMD | 8760 | SMD | SMD | SMD | SMD | SMD | SMD | SMD | 7.98 | Notreported | Na:10735.7ppm, K:380ppm, Ca:424ppm, Mg:1416ppm, Cl:19920ppm, SO4:2697 | SMD | SMD | SMD | SMD | SMD | SMD | SMD | SMD | SMD | SMD | SMD | SMD | SMD | SMD | SMD | SMD | SMD | SMD | SMD | SMD | SMD | SMD | SMD | SMD | SMD | SMD | SMD | SMD | SMD | SMD | SMD | SMD | Notreported | SMD | 3 | Notreported | Notreported | SMD | 92.15% | Notreported | Notreported | SMD | 99.88% | Notreported | Notreported | SMD | Notreported | SMD | SMD | SMD | SMD | SMD | SMD | SMD | SMD | SMD | SMD | SMD | SMD | SMD | [13 empty] | 0 | 0 | 0 | 0 | 0 | 0 | 0 | 0 | 0 | 0 | 0 | 0 | 0 | 0 | 0 | 0 | 0 | 0 | 0 | 0 | 0
1 | Durability assessment of GFRP rebars in marine environments | Alvaro Ruiz Emparanza, Raphael Kampmann, Francisco De Caso, Carlos Morales,Antonio Nanni | 1 | Construction and Building Materials | 2022 | 4342 | 5 | Glass | E-CR glass | Vinyl ester | Notreported | Notreported | Notreported | Notreported | 76.3 | Notreported | Notreported | Notreported | Notreported | 81 | double helically wrapped | sand coated | 1.16 | ASTM D570 | SMD | Notreported | Notreported | SMD | SMD | Tensile | SMD | 3 | SMD | 953.8 | 5.5 | SMD | 51.6 | 5.1 | SMD | Notreported | Notreported | SMD | SMD | SMD | SMD | SMD | SMD | SMD | 40 | SMD | 1440 | SMD | SMD | SMD | SMD | SMD | SMD | SMD | 7.98 | Notreported | Na:10735.7ppm, K:380ppm, Ca:424ppm, Mg:1416ppm, Cl:19920ppm, SO4:2697 | SMD | SMD | SMD | SMD | SMD | SMD | SMD | SMD | SMD | SMD | SMD | SMD | SMD | SMD | SMD | SMD | SMD | SMD | SMD | SMD | SMD | SMD | SMD | SMD | SMD | SMD | SMD | SMD | SMD | SMD | SMD | SMD | Notreported | SMD | 3 | Notreported | Notreported | SMD | 106% | Notreported | Notreported | SMD | 105.2% | Notreported | Notreported | SMD | Notreported | SMD | SMD | SMD | SMD | SMD | SMD | SMD | SMD | SMD | SMD | SMD | SMD | SMD | [13 empty] | 0 | 0 | 0 | 0 | 0 | 0 | 0 | 0 | 0 | 0 | 0 | 0 | 0 | 0 | 0 | 0 | 0 | 0 | 0 | 0 | 0
1 | Durability assessment of GFRP rebars in marine environments | Alvaro Ruiz Emparanza, Raphael Kampmann, Francisco De Caso, Carlos Morales,Antonio Nanni | 1 | Construction and Building Materials | 2022 | 4343 | 6 | Glass | E-CR glass | Vinyl ester | Notreported | Notreported | Notreported | Notreported | 76.3 | Notreported | Notreported | Notreported | Notreported | 81 | double helically wrapped | sand coated | 1.16 | ASTM D570 | SMD | Notreported | Notreported | SMD | SMD | Tensile | SMD | 3 | SMD | 953.8 | 5.5 | SMD | 51.6 | 5.1 | SMD | Notreported | Notreported | SMD | SMD | SMD | SMD | SMD | SMD | SMD | 40 | SMD | 2880 | SMD | SMD | SMD | SMD | SMD | SMD | SMD | 7.98 | Notreported | Na:10735.7ppm, K:380ppm, Ca:424ppm, Mg:1416ppm, Cl:19920ppm, SO4:2697 | SMD | SMD | SMD | SMD | SMD | SMD | SMD | SMD | SMD | SMD | SMD | SMD | SMD | SMD | SMD | SMD | SMD | SMD | SMD | SMD | SMD | SMD | SMD | SMD | SMD | SMD | SMD | SMD | SMD | SMD | SMD | SMD | Notreported | SMD | 3 | Notreported | Notreported | SMD | 98.41% | Notreported | Notreported | SMD | 103% | Notreported | Notreported | SMD | Notreported | SMD | SMD | SMD | SMD | SMD | SMD | SMD | SMD | SMD | SMD | SMD | SMD | SMD | [13 empty] | 0 | 0 | 0 | 0 | 0 | 0 | 0 | 0 | 0 | 0 | 0 | 0 | 0 | 0 | 0 | 0 | 0 | 0 | 0 | 0 | 0
1 | Durability assessment of GFRP rebars in marine environments | Alvaro Ruiz Emparanza, Raphael Kampmann, Francisco De Caso, Carlos Morales,Antonio Nanni | 1 | Construction and Building Materials | 2022 | 4344 | 7 | Glass | E-CR glass | Vinyl ester | Notreported | Notreported | Notreported | Notreported | 76.3 | Notreported | Notreported | Notreported | Notreported | 81 | double helically wrapped | sand coated | 1.16 | ASTM D570 | SMD | Notreported | Notreported | SMD | SMD | Tensile | SMD | 3 | SMD | 953.8 | 5.5 | SMD | 51.6 | 5.1 | SMD | Notreported | Notreported | SMD | SMD | SMD | SMD | SMD | SMD | SMD | 40 | SMD | 5040 | SMD | SMD | SMD | SMD | SMD | SMD | SMD | 7.98 | Notreported | Na:10735.7ppm, K:380ppm, Ca:424ppm, Mg:1416ppm, Cl:19920ppm, SO4:2697 | SMD | SMD | SMD | SMD | SMD | SMD | SMD | SMD | SMD | SMD | SMD | SMD | SMD | SMD | SMD | SMD | SMD | SMD | SMD | SMD | SMD | SMD | SMD | SMD | SMD | SMD | SMD | SMD | SMD | SMD | SMD | SMD | Notreported | SMD | 3 | Notreported | Notreported | SMD | 89.63% | Notreported | Notreported | SMD | 96.2% | Notreported | Notreported | SMD | Notreported | SMD | SMD | SMD | SMD | SMD | SMD | SMD | SMD | SMD | SMD | SMD | SMD | SMD | [13 empty] | 0 | 0 | 0 | 0 | 0 | 0 | 0 | 0 | 0 | 0 | 0 | 0 | 0 | 0 | 0 | 0 | 0 | 0 | 0 | 0 | 0
1 | Durability assessment of GFRP rebars in marine environments | Alvaro Ruiz Emparanza, Raphael Kampmann, Francisco De Caso, Carlos Morales,Antonio Nanni | 1 | Construction and Building Materials | 2022 | 4345 | 8 | Glass | E-CR glass | Vinyl ester | Notreported | Notreported | Notreported | Notreported | 76.3 | Notreported | Notreported | Notreported | Notreported | 81 | double helically wrapped | sand coated | 1.16 | ASTM D570 | SMD | Notreported | Notreported | SMD | SMD | Tensile | SMD | 3 | SMD | 953.8 | 5.5 | SMD | 51.6 | 5.1 | SMD | Notreported | Notreported | SMD | SMD | SMD | SMD | SMD | SMD | SMD | 40 | SMD | 8760 | SMD | SMD | SMD | SMD | SMD | SMD | SMD | 7.98 | Notreported | Na:10735.7ppm, K:380ppm, Ca:424ppm, Mg:1416ppm, Cl:19920ppm, SO4:2697 | SMD | SMD | SMD | SMD | SMD | SMD | SMD | SMD | SMD | SMD | SMD | SMD | SMD | SMD | SMD | SMD | SMD | SMD | SMD | SMD | SMD | SMD | SMD | SMD | SMD | SMD | SMD | SMD | SMD | SMD | SMD | SMD | Notreported | SMD | 3 | Notreported | Notreported | SMD | 79.11% | Notreported | Notreported | SMD | 102.8% | Notreported | Notreported | SMD | Notreported | SMD | SMD | SMD | SMD | SMD | SMD | SMD | SMD | SMD | SMD | SMD | SMD | SMD | [13 empty] | 0 | 0 | 0 | 0 | 0 | 0 | 0 | 0 | 0 | 0 | 0 | 0 | 0 | 0 | 0 | 0 | 0 | 0 | 0 | 0 | 0
1 | Durability assessment of GFRP rebars in marine environments | Alvaro Ruiz Emparanza, Raphael Kampmann, Francisco De Caso, Carlos Morales,Antonio Nanni | 1 | Construction and Building Materials | 2022 | 4346 | 9 | Glass | E-CR glass | Vinyl ester | Notreported | Notreported | Notreported | Notreported | 76.3 | Notreported | Notreported | Notreported | Notreported | 81 | double helically wrapped | sand coated | 1.16 | ASTM D570 | SMD | Notreported | Notreported | SMD | SMD | Tensile | SMD | 3 | SMD | 953.8 | 5.5 | SMD | 51.6 | 5.1 | SMD | Notreported | Notreported | SMD | SMD | SMD | SMD | SMD | SMD | SMD | 60 | SMD | 1440 | SMD | SMD | SMD | SMD | SMD | SMD | SMD | 7.98 | Notreported | Na:10735.7ppm, K:380ppm, Ca:424ppm, Mg:1416ppm, Cl:19920ppm, SO4:2697 | SMD | SMD | SMD | SMD | SMD | SMD | SMD | SMD | SMD | SMD | SMD | SMD | SMD | SMD | SMD | SMD | SMD | SMD | SMD | SMD | SMD | SMD | SMD | SMD | SMD | SMD | SMD | SMD | SMD | SMD | SMD | SMD | Notreported | SMD | 3 | Notreported | Notreported | SMD | 70% | Notreported | Notreported | SMD | 106% | Notreported | Notreported | SMD | Notreported | SMD | SMD | SMD | SMD | SMD | SMD | SMD | SMD | SMD | SMD | SMD | SMD | SMD | [13 empty] | 0 | 0 | 0 | 0 | 0 | 0 | 0 | 0 | 0 | 0 | 0 | 0 | 0 | 0 | 0 | 0 | 0 | 0 | 0 | 0 | 0
1 | Durability assessment of GFRP rebars in marine environments | Alvaro Ruiz Emparanza, Raphael Kampmann, Francisco De Caso, Carlos Morales,Antonio Nanni | 1 | Construction and Building Materials | 2022 | 4347 | 10 | Glass | E-CR glass | Vinyl ester | Notreported | Notreported | Notreported | Notreported | 76.3 | Notreported | Notreported | Notreported | Notreported | 81 | double helically wrapped | sand coated | 1.16 | ASTM D570 | SMD | Notreported | Notreported | SMD | SMD | Tensile | SMD | 3 | SMD | 953.8 | 5.5 | SMD | 51.6 | 5.1 | SMD | Notreported | Notreported | SMD | SMD | SMD | SMD | SMD | SMD | SMD | 60 | SMD | 2880 | SMD | SMD | SMD | SMD | SMD | SMD | SMD | 7.98 | Notreported | Na:10735.7ppm, K:380ppm, Ca:424ppm, Mg:1416ppm, Cl:19920ppm, SO4:2697 | SMD | SMD | SMD | SMD | SMD | SMD | SMD | SMD | SMD | SMD | SMD | SMD | SMD | SMD | SMD | SMD | SMD | SMD | SMD | SMD | SMD | SMD | SMD | SMD | SMD | SMD | SMD | SMD | SMD | SMD | SMD | SMD | Notreported | SMD | 3 | Notreported | Notreported | SMD | 60.13% | Notreported | Notreported | SMD | 105.1% | Notreported | Notreported | SMD | Notreported | SMD | SMD | SMD | SMD | SMD | SMD | SMD | SMD | SMD | SMD | SMD | SMD | SMD | [13 empty] | 0 | 0 | 0 | 0 | 0 | 0 | 0 | 0 | 0 | 0 | 0 | 0 | 0 | 0 | 0 | 0 | 0 | 0 | 0 | 0 | 0
1 | Durability assessment of GFRP rebars in marine environments | Alvaro Ruiz Emparanza, Raphael Kampmann, Francisco De Caso, Carlos Morales,Antonio Nanni | 1 | Construction and Building Materials | 2022 | 4348 | 11 | Glass | E-CR glass | Vinyl ester | Notreported | Notreported | Notreported | Notreported | 76.3 | Notreported | Notreported | Notreported | Notreported | 81 | double helically wrapped | sand coated | 1.16 | ASTM D570 | SMD | Notreported | Notreported | SMD | SMD | Tensile | SMD | 3 | SMD | 953.8 | 5.5 | SMD | 51.6 | 5.1 | SMD | Notreported | Notreported | SMD | SMD | SMD | SMD | SMD | SMD | SMD | 60 | SMD | 5040 | SMD | SMD | SMD | SMD | SMD | SMD | SMD | 7.98 | Notreported | Na:10735.7ppm, K:380ppm, Ca:424ppm, Mg:1416ppm, Cl:19920ppm, SO4:2697 | SMD | SMD | SMD | SMD | SMD | SMD | SMD | SMD | SMD | SMD | SMD | SMD | SMD | SMD | SMD | SMD | SMD | SMD | SMD | SMD | SMD | SMD | SMD | SMD | SMD | SMD | SMD | SMD | SMD | SMD | SMD | SMD | Notreported | SMD | 3 | Notreported | Notreported | SMD | 61.74% | Notreported | Notreported | SMD | 99.62% | Notreported | Notreported | SMD | Notreported | SMD | SMD | SMD | SMD | SMD | SMD | SMD | SMD | SMD | SMD | SMD | SMD | SMD | [13 empty] | 0 | 0 | 0 | 0 | 0 | 0 | 0 | 0 | 0 | 0 | 0 | 0 | 0 | 0 | 0 | 0 | 0 | 0 | 0 | 0 | 0
1 | Durability assessment of GFRP rebars in marine environments | Alvaro Ruiz Emparanza, Raphael Kampmann, Francisco De Caso, Carlos Morales,Antonio Nanni | 1 | Construction and Building Materials | 2022 | 4349 | 12 | Glass | E-CR glass | Vinyl ester | Notreported | Notreported | Notreported | Notreported | 76.3 | Notreported | Notreported | Notreported | Notreported | 81 | double helically wrapped | sand coated | 1.16 | ASTM D570 | SMD | Notreported | Notreported | SMD | SMD | Tensile | SMD | 3 | SMD | 953.8 | 5.5 | SMD | 51.6 | 5.1 | SMD | Notreported | Notreported | SMD | SMD | SMD | SMD | SMD | SMD | SMD | 60 | SMD | 8760 | SMD | SMD | SMD | SMD | SMD | SMD | SMD | 7.98 | Notreported | Na:10735.7ppm, K:380ppm, Ca:424ppm, Mg:1416ppm, Cl:19920ppm, SO4:2697 | SMD | SMD | SMD | SMD | SMD | SMD | SMD | SMD | SMD | SMD | SMD | SMD | SMD | SMD | SMD | SMD | SMD | SMD | SMD | SMD | SMD | SMD | SMD | SMD | SMD | SMD | SMD | SMD | SMD | SMD | SMD | SMD | Notreported | SMD | 3 | Notreported | Notreported | SMD | 55.23% | Notreported | Notreported | SMD | 97.07% | Notreported | Notreported | SMD | Notreported | SMD | SMD | SMD | SMD | SMD | SMD | SMD | SMD | SMD | SMD | SMD | SMD | SMD | [13 empty] | 0 | 0 | 0 | 0 | 0 | 0 | 0 | 0 | 0 | 0 | 0 | 0 | 0 | 0 | 0 | 0 | 0 | 0 | 0 | 0 | 0
1 | Durability assessment of GFRP rebars in marine environments | Alvaro Ruiz Emparanza, Raphael Kampmann, Francisco De Caso, Carlos Morales,Antonio Nanni | 1 | Construction and Building Materials | 2022 | 4350 | 13 | Glass | E-CR glass | Vinyl ester | Notreported | Notreported | Notreported | Notreported | 84.1 | Notreported | Notreported | Notreported | Notreported | 86.1 | double helically wrapped | Smooth | 0.19 | ASTM D570 | SMD | Notreported | Notreported | SMD | SMD | Tensile | SMD | 3 | SMD | 830.1 | 6.6 | SMD | 61.2 | 3.2 | SMD | Notreported | Notreported | SMD | SMD | SMD | SMD | SMD | SMD | SMD | 23 | SMD | 1440 | SMD | SMD | SMD | SMD | SMD | SMD | SMD | 7.98 | Notreported | Na:10735.7ppm, K:380ppm, Ca:424ppm, Mg:1416ppm, Cl:19920ppm, SO4:2697 | SMD | SMD | SMD | SMD | SMD | SMD | SMD | SMD | SMD | SMD | SMD | SMD | SMD | SMD | SMD | SMD | SMD | SMD | SMD | SMD | SMD | SMD | SMD | SMD | SMD | SMD | SMD | SMD | SMD | SMD | SMD | SMD | Notreported | SMD | 3 | Notreported | Notreported | SMD | 104.7% | Notreported | Notreported | SMD | 100.5% | Notreported | Notreported | SMD | Notreported | SMD | SMD | SMD | SMD | SMD | SMD | SMD | SMD | SMD | SMD | SMD | SMD | SMD | [13 empty] | 0 | 0 | 0 | 0 | 0 | 0 | 0 | 0 | 0 | 0 | 0 | 0 | 0 | 0 | 0 | 0 | 0 | 0 | 0 | 0 | 0
1 | Durability assessment of GFRP rebars in marine environments | Alvaro Ruiz Emparanza, Raphael Kampmann, Francisco De Caso, Carlos Morales,Antonio Nanni | 1 | Construction and Building Materials | 2022 | 4351 | 14 | Glass | E-CR glass | Vinyl ester | Notreported | Notreported | Notreported | Notreported | 84.1 | Notreported | Notreported | Notreported | Notreported | 86.1 | double helically wrapped | Smooth | 0.19 | ASTM D570 | SMD | Notreported | Notreported | SMD | SMD | Tensile | SMD | 3 | SMD | 830.1 | 6.6 | SMD | 61.2 | 3.2 | SMD | Notreported | Notreported | SMD | SMD | SMD | SMD | SMD | SMD | SMD | 23 | SMD | 2880 | SMD | SMD | SMD | SMD | SMD | SMD | SMD | 7.98 | Notreported | Na:10735.7ppm, K:380ppm, Ca:424ppm, Mg:1416ppm, Cl:19920ppm, SO4:2697 | SMD | SMD | SMD | SMD | SMD | SMD | SMD | SMD | SMD | SMD | SMD | SMD | SMD | SMD | SMD | SMD | SMD | SMD | SMD | SMD | SMD | SMD | SMD | SMD | SMD | SMD | SMD | SMD | SMD | SMD | SMD | SMD | Notreported | SMD | 3 | Notreported | Notreported | SMD | 101.9% | Notreported | Notreported | SMD | 99.76% | Notreported | Notreported | SMD | Notreported | SMD | SMD | SMD | SMD | SMD | SMD | SMD | SMD | SMD | SMD | SMD | SMD | SMD | [13 empty] | 0 | 0 | 0 | 0 | 0 | 0 | 0 | 0 | 0 | 0 | 0 | 0 | 0 | 0 | 0 | 0 | 0 | 0 | 0 | 0 | 0
1 | Durability assessment of GFRP rebars in marine environments | Alvaro Ruiz Emparanza, Raphael Kampmann, Francisco De Caso, Carlos Morales,Antonio Nanni | 1 | Construction and Building Materials | 2022 | 4352 | 15 | Glass | E-CR glass | Vinyl ester | Notreported | Notreported | Notreported | Notreported | 84.1 | Notreported | Notreported | Notreported | Notreported | 86.1 | double helically wrapped | Smooth | 0.19 | ASTM D570 | SMD | Notreported | Notreported | SMD | SMD | Tensile | SMD | 3 | SMD | 830.1 | 6.6 | SMD | 61.2 | 3.2 | SMD | Notreported | Notreported | SMD | SMD | SMD | SMD | SMD | SMD | SMD | 23 | SMD | 5040 | SMD | SMD | SMD | SMD | SMD | SMD | SMD | 7.98 | Notreported | Na:10735.7ppm, K:380ppm, Ca:424ppm, Mg:1416ppm, Cl:19920ppm, SO4:2697 | SMD | SMD | SMD | SMD | SMD | SMD | SMD | SMD | SMD | SMD | SMD | SMD | SMD | SMD | SMD | SMD | SMD | SMD | SMD | SMD | SMD | SMD | SMD | SMD | SMD | SMD | SMD | SMD | SMD | SMD | SMD | SMD | Notreported | SMD | 3 | Notreported | Notreported | SMD | 93.58% | Notreported | Notreported | SMD | 90.73% | Notreported | Notreported | SMD | Notreported | SMD | SMD | SMD | SMD | SMD | SMD | SMD | SMD | SMD | SMD | SMD | SMD | SMD | [13 empty] | 0 | 0 | 0 | 0 | 0 | 0 | 0 | 0 | 0 | 0 | 0 | 0 | 0 | 0 | 0 | 0 | 0 | 0 | 0 | 0 | 0
1 | Durability assessment of GFRP rebars in marine environments | Alvaro Ruiz Emparanza, Raphael Kampmann, Francisco De Caso, Carlos Morales,Antonio Nanni | 1 | Construction and Building Materials | 2022 | 4353 | 16 | Glass | E-CR glass | Vinyl ester | Notreported | Notreported | Notreported | Notreported | 84.1 | Notreported | Notreported | Notreported | Notreported | 86.1 | double helically wrapped | Smooth | 0.19 | ASTM D570 | SMD | Notreported | Notreported | SMD | SMD | Tensile | SMD | 3 | SMD | 830.1 | 6.6 | SMD | 61.2 | 3.2 | SMD | Notreported | Notreported | SMD | SMD | SMD | SMD | SMD | SMD | SMD | 23 | SMD | 8760 | SMD | SMD | SMD | SMD | SMD | SMD | SMD | 7.98 | Notreported | Na:10735.7ppm, K:380ppm, Ca:424ppm, Mg:1416ppm, Cl:19920ppm, SO4:2697 | SMD | SMD | SMD | SMD | SMD | SMD | SMD | SMD | SMD | SMD | SMD | SMD | SMD | SMD | SMD | SMD | SMD | SMD | SMD | SMD | SMD | SMD | SMD | SMD | SMD | SMD | SMD | SMD | SMD | SMD | SMD | SMD | Notreported | SMD | 3 | Notreported | Notreported | SMD | 97.06% | Notreported | Notreported | SMD | 95.93% | Notreported | Notreported | SMD | Notreported | SMD | SMD | SMD | SMD | SMD | SMD | SMD | SMD | SMD | SMD | SMD | SMD | SMD | [13 empty] | 0 | 0 | 0 | 0 | 0 | 0 | 0 | 0 | 0 | 0 | 0 | 0 | 0 | 0 | 0 | 0 | 0 | 0 | 0 | 0 | 0
1 | Durability assessment of GFRP rebars in marine environments | Alvaro Ruiz Emparanza, Raphael Kampmann, Francisco De Caso, Carlos Morales,Antonio Nanni | 1 | Construction and Building Materials | 2022 | 4354 | 17 | Glass | E-CR glass | Vinyl ester | Notreported | Notreported | Notreported | Notreported | 84.1 | Notreported | Notreported | Notreported | Notreported | 86.1 | double helically wrapped | Smooth | 0.19 | ASTM D570 | SMD | Notreported | Notreported | SMD | SMD | Tensile | SMD | 3 | SMD | 830.1 | 6.6 | SMD | 61.2 | 3.2 | SMD | Notreported | Notreported | SMD | SMD | SMD | SMD | SMD | SMD | SMD | 40 | SMD | 1440 | SMD | SMD | SMD | SMD | SMD | SMD | SMD | 7.98 | Notreported | Na:10735.7ppm, K:380ppm, Ca:424ppm, Mg:1416ppm, Cl:19920ppm, SO4:2697 | SMD | SMD | SMD | SMD | SMD | SMD | SMD | SMD | SMD | SMD | SMD | SMD | SMD | SMD | SMD | SMD | SMD | SMD | SMD | SMD | SMD | SMD | SMD | SMD | SMD | SMD | SMD | SMD | SMD | SMD | SMD | SMD | Notreported | SMD | 3 | Notreported | Notreported | SMD | 100.3% | Notreported | Notreported | SMD | 102.6% | Notreported | Notreported | SMD | Notreported | SMD | SMD | SMD | SMD | SMD | SMD | SMD | SMD | SMD | SMD | SMD | SMD | SMD | [13 empty] | 0 | 0 | 0 | 0 | 0 | 0 | 0 | 0 | 0 | 0 | 0 | 0 | 0 | 0 | 0 | 0 | 0 | 0 | 0 | 0 | 0
1 | Durability assessment of GFRP rebars in marine environments | Alvaro Ruiz Emparanza, Raphael Kampmann, Francisco De Caso, Carlos Morales,Antonio Nanni | 1 | Construction and Building Materials | 2022 | 4355 | 18 | Glass | E-CR glass | Vinyl ester | Notreported | Notreported | Notreported | Notreported | 84.1 | Notreported | Notreported | Notreported | Notreported | 86.1 | double helically wrapped | Smooth | 0.19 | ASTM D570 | SMD | Notreported | Notreported | SMD | SMD | Tensile | SMD | 3 | SMD | 830.1 | 6.6 | SMD | 61.2 | 3.2 | SMD | Notreported | Notreported | SMD | SMD | SMD | SMD | SMD | SMD | SMD | 40 | SMD | 2880 | SMD | SMD | SMD | SMD | SMD | SMD | SMD | 7.98 | Notreported | Na:10735.7ppm, K:380ppm, Ca:424ppm, Mg:1416ppm, Cl:19920ppm, SO4:2697 | SMD | SMD | SMD | SMD | SMD | SMD | SMD | SMD | SMD | SMD | SMD | SMD | SMD | SMD | SMD | SMD | SMD | SMD | SMD | SMD | SMD | SMD | SMD | SMD | SMD | SMD | SMD | SMD | SMD | SMD | SMD | SMD | Notreported | SMD | 3 | Notreported | Notreported | SMD | 100.9% | Notreported | Notreported | SMD | 101% | Notreported | Notreported | SMD | Notreported | SMD | SMD | SMD | SMD | SMD | SMD | SMD | SMD | SMD | SMD | SMD | SMD | SMD | [13 empty] | 0 | 0 | 0 | 0 | 0 | 0 | 0 | 0 | 0 | 0 | 0 | 0 | 0 | 0 | 0 | 0 | 0 | 0 | 0 | 0 | 0
1 | Durability assessment of GFRP rebars in marine environments | Alvaro Ruiz Emparanza, Raphael Kampmann, Francisco De Caso, Carlos Morales,Antonio Nanni | 1 | Construction and Building Materials | 2022 | 4356 | 19 | Glass | E-CR glass | Vinyl ester | Notreported | Notreported | Notreported | Notreported | 84.1 | Notreported | Notreported | Notreported | Notreported | 86.1 | double helically wrapped | Smooth | 0.19 | ASTM D570 | SMD | Notreported | Notreported | SMD | SMD | Tensile | SMD | 3 | SMD | 830.1 | 6.6 | SMD | 61.2 | 3.2 | SMD | Notreported | Notreported | SMD | SMD | SMD | SMD | SMD | SMD | SMD | 40 | SMD | 5040 | SMD | SMD | SMD | SMD | SMD | SMD | SMD | 7.98 | Notreported | Na:10735.7ppm, K:380ppm, Ca:424ppm, Mg:1416ppm, Cl:19920ppm, SO4:2697 | SMD | SMD | SMD | SMD | SMD | SMD | SMD | SMD | SMD | SMD | SMD | SMD | SMD | SMD | SMD | SMD | SMD | SMD | SMD | SMD | SMD | SMD | SMD | SMD | SMD | SMD | SMD | SMD | SMD | SMD | SMD | SMD | Notreported | SMD | 3 | Notreported | Notreported | SMD | 97.82% | Notreported | Notreported | SMD | 99.11% | Notreported | Notreported | SMD | Notreported | SMD | SMD | SMD | SMD | SMD | SMD | SMD | SMD | SMD | SMD | SMD | SMD | SMD | [13 empty] | 0 | 0 | 0 | 0 | 0 | 0 | 0 | 0 | 0 | 0 | 0 | 0 | 0 | 0 | 0 | 0 | 0 | 0 | 0 | 0 | 0
1 | Durability assessment of GFRP rebars in marine environments | Alvaro Ruiz Emparanza, Raphael Kampmann, Francisco De Caso, Carlos Morales,Antonio Nanni | 1 | Construction and Building Materials | 2022 | 4357 | 20 | Glass | E-CR glass | Vinyl ester | Notreported | Notreported | Notreported | Notreported | 84.1 | Notreported | Notreported | Notreported | Notreported | 86.1 | double helically wrapped | Smooth | 0.19 | ASTM D570 | SMD | Notreported | Notreported | SMD | SMD | Tensile | SMD | 3 | SMD | 830.1 | 6.6 | SMD | 61.2 | 3.2 | SMD | Notreported | Notreported | SMD | SMD | SMD | SMD | SMD | SMD | SMD | 40 | SMD | 8760 | SMD | SMD | SMD | SMD | SMD | SMD | SMD | 7.98 | Notreported | Na:10735.7ppm, K:380ppm, Ca:424ppm, Mg:1416ppm, Cl:19920ppm, SO4:2697 | SMD | SMD | SMD | SMD | SMD | SMD | SMD | SMD | SMD | SMD | SMD | SMD | SMD | SMD | SMD | SMD | SMD | SMD | SMD | SMD | SMD | SMD | SMD | SMD | SMD | SMD | SMD | SMD | SMD | SMD | SMD | SMD | Notreported | SMD | 3 | Notreported | Notreported | SMD | 92.2% | Notreported | Notreported | SMD | 94.47% | Notreported | Notreported | SMD | Notreported | SMD | SMD | SMD | SMD | SMD | SMD | SMD | SMD | SMD | SMD | SMD | SMD | SMD | [13 empty] | 0 | 0 | 0 | 0 | 0 | 0 | 0 | 0 | 0 | 0 | 0 | 0 | 0 | 0 | 0 | 0 | 0 | 0 | 0 | 0 | 0
1 | Durability assessment of GFRP rebars in marine environments | Alvaro Ruiz Emparanza, Raphael Kampmann, Francisco De Caso, Carlos Morales,Antonio Nanni | 1 | Construction and Building Materials | 2022 | 4358 | 21 | Glass | E-CR glass | Vinyl ester | Notreported | Notreported | Notreported | Notreported | 84.1 | Notreported | Notreported | Notreported | Notreported | 86.1 | double helically wrapped | Smooth | 0.19 | ASTM D570 | SMD | Notreported | Notreported | SMD | SMD | Tensile | SMD | 3 | SMD | 830.1 | 6.6 | SMD | 61.2 | 3.2 | SMD | Notreported | Notreported | SMD | SMD | SMD | SMD | SMD | SMD | SMD | 60 | SMD | 1440 | SMD | SMD | SMD | SMD | SMD | SMD | SMD | 7.98 | Notreported | Na:10735.7ppm, K:380ppm, Ca:424ppm, Mg:1416ppm, Cl:19920ppm, SO4:2697 | SMD | SMD | SMD | SMD | SMD | SMD | SMD | SMD | SMD | SMD | SMD | SMD | SMD | SMD | SMD | SMD | SMD | SMD | SMD | SMD | SMD | SMD | SMD | SMD | SMD | SMD | SMD | SMD | SMD | SMD | SMD | SMD | Notreported | SMD | 3 | Notreported | Notreported | SMD | 89.2% | Notreported | Notreported | SMD | 101.4% | Notreported | Notreported | SMD | Notreported | SMD | SMD | SMD | SMD | SMD | SMD | SMD | SMD | SMD | SMD | SMD | SMD | SMD | [13 empty] | 0 | 0 | 0 | 0 | 0 | 0 | 0 | 0 | 0 | 0 | 0 | 0 | 0 | 0 | 0 | 0 | 0 | 0 | 0 | 0 | 0
1 | Durability assessment of GFRP rebars in marine environments | Alvaro Ruiz Emparanza, Raphael Kampmann, Francisco De Caso, Carlos Morales,Antonio Nanni | 1 | Construction and Building Materials | 2022 | 4359 | 22 | Glass | E-CR glass | Vinyl ester | Notreported | Notreported | Notreported | Notreported | 84.1 | Notreported | Notreported | Notreported | Notreported | 86.1 | double helically wrapped | Smooth | 0.19 | ASTM D570 | SMD | Notreported | Notreported | SMD | SMD | Tensile | SMD | 3 | SMD | 830.1 | 6.6 | SMD | 61.2 | 3.2 | SMD | Notreported | Notreported | SMD | SMD | SMD | SMD | SMD | SMD | SMD | 60 | SMD | 2880 | SMD | SMD | SMD | SMD | SMD | SMD | SMD | 7.98 | Notreported | Na:10735.7ppm, K:380ppm, Ca:424ppm, Mg:1416ppm, Cl:19920ppm, SO4:2697 | SMD | SMD | SMD | SMD | SMD | SMD | SMD | SMD | SMD | SMD | SMD | SMD | SMD | SMD | SMD | SMD | SMD | SMD | SMD | SMD | SMD | SMD | SMD | SMD | SMD | SMD | SMD | SMD | SMD | SMD | SMD | SMD | Notreported | SMD | 3 | Notreported | Notreported | SMD | 94.66% | Notreported | Notreported | SMD | 100.3% | Notreported | Notreported | SMD | Notreported | SMD | SMD | SMD | SMD | SMD | SMD | SMD | SMD | SMD | SMD | SMD | SMD | SMD | [13 empty] | 0 | 0 | 0 | 0 | 0 | 0 | 0 | 0 | 0 | 0 | 0 | 0 | 0 | 0 | 0 | 0 | 0 | 0 | 0 | 0 | 0
1 | Durability assessment of GFRP rebars in marine environments | Alvaro Ruiz Emparanza, Raphael Kampmann, Francisco De Caso, Carlos Morales,Antonio Nanni | 1 | Construction and Building Materials | 2022 | 4360 | 23 | Glass | E-CR glass | Vinyl ester | Notreported | Notreported | Notreported | Notreported | 84.1 | Notreported | Notreported | Notreported | Notreported | 86.1 | double helically wrapped | Smooth | 0.19 | ASTM D570 | SMD | Notreported | Notreported | SMD | SMD | Tensile | SMD | 3 | SMD | 830.1 | 6.6 | SMD | 61.2 | 3.2 | SMD | Notreported | Notreported | SMD | SMD | SMD | SMD | SMD | SMD | SMD | 60 | SMD | 5040 | SMD | SMD | SMD | SMD | SMD | SMD | SMD | 7.98 | Notreported | Na:10735.7ppm, K:380ppm, Ca:424ppm, Mg:1416ppm, Cl:19920ppm, SO4:2697 | SMD | SMD | SMD | SMD | SMD | SMD | SMD | SMD | SMD | SMD | SMD | SMD | SMD | SMD | SMD | SMD | SMD | SMD | SMD | SMD | SMD | SMD | SMD | SMD | SMD | SMD | SMD | SMD | SMD | SMD | SMD | SMD | Notreported | SMD | 3 | Notreported | Notreported | SMD | 76.98% | Notreported | Notreported | SMD | 99.51% | Notreported | Notreported | SMD | Notreported | SMD | SMD | SMD | SMD | SMD | SMD | SMD | SMD | SMD | SMD | SMD | SMD | SMD | [13 empty] | 0 | 0 | 0 | 0 | 0 | 0 | 0 | 0 | 0 | 0 | 0 | 0 | 0 | 0 | 0 | 0 | 0 | 0 | 0 | 0 | 0
1 | Durability assessment of GFRP rebars in marine environments | Alvaro Ruiz Emparanza, Raphael Kampmann, Francisco De Caso, Carlos Morales,Antonio Nanni | 1 | Construction and Building Materials | 2022 | 4361 | 24 | Glass | E-CR glass | Vinyl ester | Notreported | Notreported | Notreported | Notreported | 84.1 | Notreported | Notreported | Notreported | Notreported | 86.1 | double helically wrapped | Smooth | 0.19 | ASTM D570 | SMD | Notreported | Notreported | SMD | SMD | Tensile | SMD | 3 | SMD | 830.1 | 6.6 | SMD | 61.2 | 3.2 | SMD | Notreported | Notreported | SMD | SMD | SMD | SMD | SMD | SMD | SMD | 60 | SMD | 8760 | SMD | SMD | SMD | SMD | SMD | SMD | SMD | 7.98 | Notreported | Na:10735.7ppm, K:380ppm, Ca:424ppm, Mg:1416ppm, Cl:19920ppm, SO4:2697 | SMD | SMD | SMD | SMD | SMD | SMD | SMD | SMD | SMD | SMD | SMD | SMD | SMD | SMD | SMD | SMD | SMD | SMD | SMD | SMD | SMD | SMD | SMD | SMD | SMD | SMD | SMD | SMD | SMD | SMD | SMD | SMD | Notreported | SMD | 3 | Notreported | Notreported | SMD | 74.19% | Notreported | Notreported | SMD | 92.4% | Notreported | Notreported | SMD | Notreported | SMD | SMD | SMD | SMD | SMD | SMD | SMD | SMD | SMD | SMD | SMD | SMD | SMD | [13 empty] | 0 | 0 | 0 | 0 | 0 | 0 | 0 | 0 | 0 | 0 | 0 | 0 | 0 | 0 | 0 | 0 | 0 | 0 | 0 | 0 | 0
1 | Durability assessment of GFRP rebars in marine environments | Alvaro Ruiz Emparanza, Raphael Kampmann, Francisco De Caso, Carlos Morales,Antonio Nanni | 1 | Construction and Building Materials | 2022 | 4362 | 25 | Glass | E-glass | Vinyl ester | Notreported | Notreported | Notreported | Notreported | 76.1 | Notreported | Notreported | Notreported | Notreported | 80 | vertical rib and transverse rib | Smooth | 0.22 | ASTM D570 | SMD | Notreported | Notreported | SMD | SMD | Tensile | SMD | 3 | SMD | 982.5 | 4.3 | SMD | 54.6 | 6 | SMD | Notreported | Notreported | SMD | SMD | SMD | SMD | SMD | SMD | SMD | 23 | SMD | 1440 | SMD | SMD | SMD | SMD | SMD | SMD | SMD | 7.98 | Notreported | Na:10735.7ppm, K:380ppm, Ca:424ppm, Mg:1416ppm, Cl:19920ppm, SO4:2697 | SMD | SMD | SMD | SMD | SMD | SMD | SMD | SMD | SMD | SMD | SMD | SMD | SMD | SMD | SMD | SMD | SMD | SMD | SMD | SMD | SMD | SMD | SMD | SMD | SMD | SMD | SMD | SMD | SMD | SMD | SMD | SMD | Notreported | SMD | 3 | Notreported | Notreported | SMD | 101.9% | Notreported | Notreported | SMD | 101.3% | Notreported | Notreported | SMD | Notreported | SMD | SMD | SMD | SMD | SMD | SMD | SMD | SMD | SMD | SMD | SMD | SMD | SMD | [13 empty] | 0 | 0 | 0 | 0 | 0 | 0 | 0 | 0 | 0 | 0 | 0 | 0 | 0 | 0 | 0 | 0 | 0 | 0 | 0 | 0 | 0
1 | Durability assessment of GFRP rebars in marine environments | Alvaro Ruiz Emparanza, Raphael Kampmann, Francisco De Caso, Carlos Morales,Antonio Nanni | 1 | Construction and Building Materials | 2022 | 4363 | 26 | Glass | E-glass | Vinyl ester | Notreported | Notreported | Notreported | Notreported | 76.1 | Notreported | Notreported | Notreported | Notreported | 80 | vertical rib and transverse rib | Smooth | 0.22 | ASTM D570 | SMD | Notreported | Notreported | SMD | SMD | Tensile | SMD | 3 | SMD | 982.5 | 4.3 | SMD | 54.6 | 6 | SMD | Notreported | Notreported | SMD | SMD | SMD | SMD | SMD | SMD | SMD | 23 | SMD | 2880 | SMD | SMD | SMD | SMD | SMD | SMD | SMD | 7.98 | Notreported | Na:10735.7ppm, K:380ppm, Ca:424ppm, Mg:1416ppm, Cl:19920ppm, SO4:2697 | SMD | SMD | SMD | SMD | SMD | SMD | SMD | SMD | SMD | SMD | SMD | SMD | SMD | SMD | SMD | SMD | SMD | SMD | SMD | SMD | SMD | SMD | SMD | SMD | SMD | SMD | SMD | SMD | SMD | SMD | SMD | SMD | Notreported | SMD | 3 | Notreported | Notreported | SMD | 100.9% | Notreported | Notreported | SMD | 101.8% | Notreported | Notreported | SMD | Notreported | SMD | SMD | SMD | SMD | SMD | SMD | SMD | SMD | SMD | SMD | SMD | SMD | SMD | [13 empty] | 0 | 0 | 0 | 0 | 0 | 0 | 0 | 0 | 0 | 0 | 0 | 0 | 0 | 0 | 0 | 0 | 0 | 0 | 0 | 0 | 0
1 | Durability assessment of GFRP rebars in marine environments | Alvaro Ruiz Emparanza, Raphael Kampmann, Francisco De Caso, Carlos Morales,Antonio Nanni | 1 | Construction and Building Materials | 2022 | 4364 | 27 | Glass | E-glass | Vinyl ester | Notreported | Notreported | Notreported | Notreported | 76.1 | Notreported | Notreported | Notreported | Notreported | 80 | vertical rib and transverse rib | Smooth | 0.22 | ASTM D570 | SMD | Notreported | Notreported | SMD | SMD | Tensile | SMD | 3 | SMD | 982.5 | 4.3 | SMD | 54.6 | 6 | SMD | Notreported | Notreported | SMD | SMD | SMD | SMD | SMD | SMD | SMD | 23 | SMD | 5040 | SMD | SMD | SMD | SMD | SMD | SMD | SMD | 7.98 | Notreported | Na:10735.7ppm, K:380ppm, Ca:424ppm, Mg:1416ppm, Cl:19920ppm, SO4:2697 | SMD | SMD | SMD | SMD | SMD | SMD | SMD | SMD | SMD | SMD | SMD | SMD | SMD | SMD | SMD | SMD | SMD | SMD | SMD | SMD | SMD | SMD | SMD | SMD | SMD | SMD | SMD | SMD | SMD | SMD | SMD | SMD | Notreported | SMD | 3 | Notreported | Notreported | SMD | 97.79% | Notreported | Notreported | SMD | 96.87% | Notreported | Notreported | SMD | Notreported | SMD | SMD | SMD | SMD | SMD | SMD | SMD | SMD | SMD | SMD | SMD | SMD | SMD | [13 empty] | 0 | 0 | 0 | 0 | 0 | 0 | 0 | 0 | 0 | 0 | 0 | 0 | 0 | 0 | 0 | 0 | 0 | 0 | 0 | 0 | 0
1 | Durability assessment of GFRP rebars in marine environments | Alvaro Ruiz Emparanza, Raphael Kampmann, Francisco De Caso, Carlos Morales,Antonio Nanni | 1 | Construction and Building Materials | 2022 | 4365 | 28 | Glass | E-glass | Vinyl ester | Notreported | Notreported | Notreported | Notreported | 76.1 | Notreported | Notreported | Notreported | Notreported | 80 | vertical rib and transverse rib | Smooth | 0.22 | ASTM D570 | SMD | Notreported | Notreported | SMD | SMD | Tensile | SMD | 3 | SMD | 982.5 | 4.3 | SMD | 54.6 | 6 | SMD | Notreported | Notreported | SMD | SMD | SMD | SMD | SMD | SMD | SMD | 23 | SMD | 8760 | SMD | SMD | SMD | SMD | SMD | SMD | SMD | 7.98 | Notreported | Na:10735.7ppm, K:380ppm, Ca:424ppm, Mg:1416ppm, Cl:19920ppm, SO4:2697 | SMD | SMD | SMD | SMD | SMD | SMD | SMD | SMD | SMD | SMD | SMD | SMD | SMD | SMD | SMD | SMD | SMD | SMD | SMD | SMD | SMD | SMD | SMD | SMD | SMD | SMD | SMD | SMD | SMD | SMD | SMD | SMD | Notreported | SMD | 3 | Notreported | Notreported | SMD | 93.7% | Notreported | Notreported | SMD | 95.81% | Notreported | Notreported | SMD | Notreported | SMD | SMD | SMD | SMD | SMD | SMD | SMD | SMD | SMD | SMD | SMD | SMD | SMD | [13 empty] | 0 | 0 | 0 | 0 | 0 | 0 | 0 | 0 | 0 | 0 | 0 | 0 | 0 | 0 | 0 | 0 | 0 | 0 | 0 | 0 | 0
1 | Durability assessment of GFRP rebars in marine environments | Alvaro Ruiz Emparanza, Raphael Kampmann, Francisco De Caso, Carlos Morales,Antonio Nanni | 1 | Construction and Building Materials | 2022 | 4366 | 29 | Glass | E-glass | Vinyl ester | Notreported | Notreported | Notreported | Notreported | 76.1 | Notreported | Notreported | Notreported | Notreported | 80 | vertical rib and transverse rib | Smooth | 0.22 | ASTM D570 | SMD | Notreported | Notreported | SMD | SMD | Tensile | SMD | 3 | SMD | 982.5 | 4.3 | SMD | 54.6 | 6 | SMD | Notreported | Notreported | SMD | SMD | SMD | SMD | SMD | SMD | SMD | 40 | SMD | 1440 | SMD | SMD | SMD | SMD | SMD | SMD | SMD | 7.98 | Notreported | Na:10735.7ppm, K:380ppm, Ca:424ppm, Mg:1416ppm, Cl:19920ppm, SO4:2697 | SMD | SMD | SMD | SMD | SMD | SMD | SMD | SMD | SMD | SMD | SMD | SMD | SMD | SMD | SMD | SMD | SMD | SMD | SMD | SMD | SMD | SMD | SMD | SMD | SMD | SMD | SMD | SMD | SMD | SMD | SMD | SMD | Notreported | SMD | 3 | Notreported | Notreported | SMD | 100.6% | Notreported | Notreported | SMD | 101.6% | Notreported | Notreported | SMD | Notreported | SMD | SMD | SMD | SMD | SMD | SMD | SMD | SMD | SMD | SMD | SMD | SMD | SMD | [13 empty] | 0 | 0 | 0 | 0 | 0 | 0 | 0 | 0 | 0 | 0 | 0 | 0 | 0 | 0 | 0 | 0 | 0 | 0 | 0 | 0 | 0
1 | Durability assessment of GFRP rebars in marine environments | Alvaro Ruiz Emparanza, Raphael Kampmann, Francisco De Caso, Carlos Morales,Antonio Nanni | 1 | Construction and Building Materials | 2022 | 4367 | 30 | Glass | E-glass | Vinyl ester | Notreported | Notreported | Notreported | Notreported | 76.1 | Notreported | Notreported | Notreported | Notreported | 80 | vertical rib and transverse rib | Smooth | 0.22 | ASTM D570 | SMD | Notreported | Notreported | SMD | SMD | Tensile | SMD | 3 | SMD | 982.5 | 4.3 | SMD | 54.6 | 6 | SMD | Notreported | Notreported | SMD | SMD | SMD | SMD | SMD | SMD | SMD | 40 | SMD | 2880 | SMD | SMD | SMD | SMD | SMD | SMD | SMD | 7.98 | Notreported | Na:10735.7ppm, K:380ppm, Ca:424ppm, Mg:1416ppm, Cl:19920ppm, SO4:2697 | SMD | SMD | SMD | SMD | SMD | SMD | SMD | SMD | SMD | SMD | SMD | SMD | SMD | SMD | SMD | SMD | SMD | SMD | SMD | SMD | SMD | SMD | SMD | SMD | SMD | SMD | SMD | SMD | SMD | SMD | SMD | SMD | Notreported | SMD | 3 | Notreported | Notreported | SMD | 98.53% | Notreported | Notreported | SMD | 109.4% | Notreported | Notreported | SMD | Notreported | SMD | SMD | SMD | SMD | SMD | SMD | SMD | SMD | SMD | SMD | SMD | SMD | SMD | [13 empty] | 0 | 0 | 0 | 0 | 0 | 0 | 0 | 0 | 0 | 0 | 0 | 0 | 0 | 0 | 0 | 0 | 0 | 0 | 0 | 0 | 0
1 | Durability assessment of GFRP rebars in marine environments | Alvaro Ruiz Emparanza, Raphael Kampmann, Francisco De Caso, Carlos Morales,Antonio Nanni | 1 | Construction and Building Materials | 2022 | 4368 | 31 | Glass | E-glass | Vinyl ester | Notreported | Notreported | Notreported | Notreported | 76.1 | Notreported | Notreported | Notreported | Notreported | 80 | vertical rib and transverse rib | Smooth | 0.22 | ASTM D570 | SMD | Notreported | Notreported | SMD | SMD | Tensile | SMD | 3 | SMD | 982.5 | 4.3 | SMD | 54.6 | 6 | SMD | Notreported | Notreported | SMD | SMD | SMD | SMD | SMD | SMD | SMD | 40 | SMD | 5040 | SMD | SMD | SMD | SMD | SMD | SMD | SMD | 7.98 | Notreported | Na:10735.7ppm, K:380ppm, Ca:424ppm, Mg:1416ppm, Cl:19920ppm, SO4:2697 | SMD | SMD | SMD | SMD | SMD | SMD | SMD | SMD | SMD | SMD | SMD | SMD | SMD | SMD | SMD | SMD | SMD | SMD | SMD | SMD | SMD | SMD | SMD | SMD | SMD | SMD | SMD | SMD | SMD | SMD | SMD | SMD | Notreported | SMD | 3 | Notreported | Notreported | SMD | 96.9% | Notreported | Notreported | SMD | 94.7% | Notreported | Notreported | SMD | Notreported | SMD | SMD | SMD | SMD | SMD | SMD | SMD | SMD | SMD | SMD | SMD | SMD | SMD | [13 empty] | 0 | 0 | 0 | 0 | 0 | 0 | 0 | 0 | 0 | 0 | 0 | 0 | 0 | 0 | 0 | 0 | 0 | 0 | 0 | 0 | 0
1 | Durability assessment of GFRP rebars in marine environments | Alvaro Ruiz Emparanza, Raphael Kampmann, Francisco De Caso, Carlos Morales,Antonio Nanni | 1 | Construction and Building Materials | 2022 | 4369 | 32 | Glass | E-glass | Vinyl ester | Notreported | Notreported | Notreported | Notreported | 76.1 | Notreported | Notreported | Notreported | Notreported | 80 | vertical rib and transverse rib | Smooth | 0.22 | ASTM D570 | SMD | Notreported | Notreported | SMD | SMD | Tensile | SMD | 3 | SMD | 982.5 | 4.3 | SMD | 54.6 | 6 | SMD | Notreported | Notreported | SMD | SMD | SMD | SMD | SMD | SMD | SMD | 40 | SMD | 8760 | SMD | SMD | SMD | SMD | SMD | SMD | SMD | 7.98 | Notreported | Na:10735.7ppm, K:380ppm, Ca:424ppm, Mg:1416ppm, Cl:19920ppm, SO4:2697 | SMD | SMD | SMD | SMD | SMD | SMD | SMD | SMD | SMD | SMD | SMD | SMD | SMD | SMD | SMD | SMD | SMD | SMD | SMD | SMD | SMD | SMD | SMD | SMD | SMD | SMD | SMD | SMD | SMD | SMD | SMD | SMD | Notreported | SMD | 3 | Notreported | Notreported | SMD | 94.54% | Notreported | Notreported | SMD | 95.53% | Notreported | Notreported | SMD | Notreported | SMD | SMD | SMD | SMD | SMD | SMD | SMD | SMD | SMD | SMD | SMD | SMD | SMD | [13 empty] | 0 | 0 | 0 | 0 | 0 | 0 | 0 | 0 | 0 | 0 | 0 | 0 | 0 | 0 | 0 | 0 | 0 | 0 | 0 | 0 | 0
1 | Durability assessment of GFRP rebars in marine environments | Alvaro Ruiz Emparanza, Raphael Kampmann, Francisco De Caso, Carlos Morales,Antonio Nanni | 1 | Construction and Building Materials | 2022 | 4370 | 33 | Glass | E-glass | Vinyl ester | Notreported | Notreported | Notreported | Notreported | 76.1 | Notreported | Notreported | Notreported | Notreported | 80 | vertical rib and transverse rib | Smooth | 0.22 | ASTM D570 | SMD | Notreported | Notreported | SMD | SMD | Tensile | SMD | 3 | SMD | 982.5 | 4.3 | SMD | 54.6 | 6 | SMD | Notreported | Notreported | SMD | SMD | SMD | SMD | SMD | SMD | SMD | 60 | SMD | 1440 | SMD | SMD | SMD | SMD | SMD | SMD | SMD | 7.98 | Notreported | Na:10735.7ppm, K:380ppm, Ca:424ppm, Mg:1416ppm, Cl:19920ppm, SO4:2697 | SMD | SMD | SMD | SMD | SMD | SMD | SMD | SMD | SMD | SMD | SMD | SMD | SMD | SMD | SMD | SMD | SMD | SMD | SMD | SMD | SMD | SMD | SMD | SMD | SMD | SMD | SMD | SMD | SMD | SMD | SMD | SMD | Notreported | SMD | 3 | Notreported | Notreported | SMD | 97.1% | Notreported | Notreported | SMD | 103.5% | Notreported | Notreported | SMD | Notreported | SMD | SMD | SMD | SMD | SMD | SMD | SMD | SMD | SMD | SMD | SMD | SMD | SMD | [13 empty] | 0 | 0 | 0 | 0 | 0 | 0 | 0 | 0 | 0 | 0 | 0 | 0 | 0 | 0 | 0 | 0 | 0 | 0 | 0 | 0 | 0
1 | Durability assessment of GFRP rebars in marine environments | Alvaro Ruiz Emparanza, Raphael Kampmann, Francisco De Caso, Carlos Morales,Antonio Nanni | 1 | Construction and Building Materials | 2022 | 4371 | 34 | Glass | E-glass | Vinyl ester | Notreported | Notreported | Notreported | Notreported | 76.1 | Notreported | Notreported | Notreported | Notreported | 80 | vertical rib and transverse rib | Smooth | 0.22 | ASTM D570 | SMD | Notreported | Notreported | SMD | SMD | Tensile | SMD | 3 | SMD | 982.5 | 4.3 | SMD | 54.6 | 6 | SMD | Notreported | Notreported | SMD | SMD | SMD | SMD | SMD | SMD | SMD | 60 | SMD | 2880 | SMD | SMD | SMD | SMD | SMD | SMD | SMD | 7.98 | Notreported | Na:10735.7ppm, K:380ppm, Ca:424ppm, Mg:1416ppm, Cl:19920ppm, SO4:2697 | SMD | SMD | SMD | SMD | SMD | SMD | SMD | SMD | SMD | SMD | SMD | SMD | SMD | SMD | SMD | SMD | SMD | SMD | SMD | SMD | SMD | SMD | SMD | SMD | SMD | SMD | SMD | SMD | SMD | SMD | SMD | SMD | Notreported | SMD | 3 | Notreported | Notreported | SMD | 85.47% | Notreported | Notreported | SMD | 113.3% | Notreported | Notreported | SMD | Notreported | SMD | SMD | SMD | SMD | SMD | SMD | SMD | SMD | SMD | SMD | SMD | SMD | SMD | [13 empty] | 0 | 0 | 0 | 0 | 0 | 0 | 0 | 0 | 0 | 0 | 0 | 0 | 0 | 0 | 0 | 0 | 0 | 0 | 0 | 0 | 0
1 | Durability assessment of GFRP rebars in marine environments | Alvaro Ruiz Emparanza, Raphael Kampmann, Francisco De Caso, Carlos Morales,Antonio Nanni | 1 | Construction and Building Materials | 2022 | 4372 | 35 | Glass | E-glass | Vinyl ester | Notreported | Notreported | Notreported | Notreported | 76.1 | Notreported | Notreported | Notreported | Notreported | 80 | vertical rib and transverse rib | Smooth | 0.22 | ASTM D570 | SMD | Notreported | Notreported | SMD | SMD | Tensile | SMD | 3 | SMD | 982.5 | 4.3 | SMD | 54.6 | 6 | SMD | Notreported | Notreported | SMD | SMD | SMD | SMD | SMD | SMD | SMD | 60 | SMD | 5040 | SMD | SMD | SMD | SMD | SMD | SMD | SMD | 7.98 | Notreported | Na:10735.7ppm, K:380ppm, Ca:424ppm, Mg:1416ppm, Cl:19920ppm, SO4:2697 | SMD | SMD | SMD | SMD | SMD | SMD | SMD | SMD | SMD | SMD | SMD | SMD | SMD | SMD | SMD | SMD | SMD | SMD | SMD | SMD | SMD | SMD | SMD | SMD | SMD | SMD | SMD | SMD | SMD | SMD | SMD | SMD | Notreported | SMD | 3 | Notreported | Notreported | SMD | 78.83% | Notreported | Notreported | SMD | 96.13% | Notreported | Notreported | SMD | Notreported | SMD | SMD | SMD | SMD | SMD | SMD | SMD | SMD | SMD | SMD | SMD | SMD | SMD | [13 empty] | 0 | 0 | 0 | 0 | 0 | 0 | 0 | 0 | 0 | 0 | 0 | 0 | 0 | 0 | 0 | 0 | 0 | 0 | 0 | 0 | 0
1 | Durability assessment of GFRP rebars in marine environments | Alvaro Ruiz Emparanza, Raphael Kampmann, Francisco De Caso, Carlos Morales,Antonio Nanni | 1 | Construction and Building Materials | 2022 | 4373 | 36 | Glass | E-glass | Vinyl ester | Notreported | Notreported | Notreported | Notreported | 76.1 | Notreported | Notreported | Notreported | Notreported | 80 | vertical rib and transverse rib | Smooth | 0.22 | ASTM D570 | SMD | Notreported | Notreported | SMD | SMD | Tensile | SMD | 3 | SMD | 982.5 | 4.3 | SMD | 54.6 | 6 | SMD | Notreported | Notreported | SMD | SMD | SMD | SMD | SMD | SMD | SMD | 60 | SMD | 8760 | SMD | SMD | SMD | SMD | SMD | SMD | SMD | 7.98 | Notreported | Na:10735.7ppm, K:380ppm, Ca:424ppm, Mg:1416ppm, Cl:19920ppm, SO4:2697 | SMD | SMD | SMD | SMD | SMD | SMD | SMD | SMD | SMD | SMD | SMD | SMD | SMD | SMD | SMD | SMD | SMD | SMD | SMD | SMD | SMD | SMD | SMD | SMD | SMD | SMD | SMD | SMD | SMD | SMD | SMD | SMD | Notreported | SMD | 3 | Notreported | Notreported | SMD | 78.36% | Notreported | Notreported | SMD | 99.04% | Notreported | Notreported | SMD | Notreported | SMD | SMD | SMD | SMD | SMD | SMD | SMD | SMD | SMD | SMD | SMD | SMD | SMD | [13 empty] | 0 | 0 | 0 | 0 | 0 | 0 | 0 | 0 | 0 | 0 | 0 | 0 | 0 | 0 | 0 | 0 | 0 | 0 | 0 | 0 | 0
1 | Durability assessment of GFRP rebars in marine environments | Alvaro Ruiz Emparanza, Raphael Kampmann, Francisco De Caso, Carlos Morales,Antonio Nanni | 1 | Construction and Building Materials | 2022 | 4374 | 37 | Glass | E-CR glass | Vinyl ester | Notreported | Notreported | Notreported | Notreported | 70.1 | Notreported | Notreported | Notreported | Notreported | 89.9 | No rib | sand coated | 0.76 | ASTM D570 | SMD | Notreported | Notreported | SMD | SMD | Tensile | SMD | 3 | SMD | 1306.3 | 4.9 | SMD | 63.4 | 2.8 | SMD | Notreported | Notreported | SMD | SMD | SMD | SMD | SMD | SMD | SMD | 23 | SMD | 1440 | SMD | SMD | SMD | SMD | SMD | SMD | SMD | 7.98 | Notreported | Na:10735.7ppm, K:380ppm, Ca:424ppm, Mg:1416ppm, Cl:19920ppm, SO4:2697 | SMD | SMD | SMD | SMD | SMD | SMD | SMD | SMD | SMD | SMD | SMD | SMD | SMD | SMD | SMD | SMD | SMD | SMD | SMD | SMD | SMD | SMD | SMD | SMD | SMD | SMD | SMD | SMD | SMD | SMD | SMD | SMD | Notreported | SMD | 3 | Notreported | Notreported | SMD | 104.2% | Notreported | Notreported | SMD | 103.5% | Notreported | Notreported | SMD | Notreported | SMD | SMD | SMD | SMD | SMD | SMD | SMD | SMD | SMD | SMD | SMD | SMD | SMD | [13 empty] | 0 | 0 | 0 | 0 | 0 | 0 | 0 | 0 | 0 | 0 | 0 | 0 | 0 | 0 | 0 | 0 | 0 | 0 | 0 | 0 | 0
1 | Durability assessment of GFRP rebars in marine environments | Alvaro Ruiz Emparanza, Raphael Kampmann, Francisco De Caso, Carlos Morales,Antonio Nanni | 1 | Construction and Building Materials | 2022 | 4375 | 38 | Glass | E-CR glass | Vinyl ester | Notreported | Notreported | Notreported | Notreported | 70.1 | Notreported | Notreported | Notreported | Notreported | 89.9 | No rib | sand coated | 0.76 | ASTM D570 | SMD | Notreported | Notreported | SMD | SMD | Tensile | SMD | 3 | SMD | 1306.3 | 4.9 | SMD | 63.4 | 2.8 | SMD | Notreported | Notreported | SMD | SMD | SMD | SMD | SMD | SMD | SMD | 23 | SMD | 2880 | SMD | SMD | SMD | SMD | SMD | SMD | SMD | 7.98 | Notreported | Na:10735.7ppm, K:380ppm, Ca:424ppm, Mg:1416ppm, Cl:19920ppm, SO4:2697 | SMD | SMD | SMD | SMD | SMD | SMD | SMD | SMD | SMD | SMD | SMD | SMD | SMD | SMD | SMD | SMD | SMD | SMD | SMD | SMD | SMD | SMD | SMD | SMD | SMD | SMD | SMD | SMD | SMD | SMD | SMD | SMD | Notreported | SMD | 3 | Notreported | Notreported | SMD | 102.2% | Notreported | Notreported | SMD | 101.1% | Notreported | Notreported | SMD | Notreported | SMD | SMD | SMD | SMD | SMD | SMD | SMD | SMD | SMD | SMD | SMD | SMD | SMD | [13 empty] | 0 | 0 | 0 | 0 | 0 | 0 | 0 | 0 | 0 | 0 | 0 | 0 | 0 | 0 | 0 | 0 | 0 | 0 | 0 | 0 | 0
1 | Durability assessment of GFRP rebars in marine environments | Alvaro Ruiz Emparanza, Raphael Kampmann, Francisco De Caso, Carlos Morales,Antonio Nanni | 1 | Construction and Building Materials | 2022 | 4376 | 39 | Glass | E-CR glass | Vinyl ester | Notreported | Notreported | Notreported | Notreported | 70.1 | Notreported | Notreported | Notreported | Notreported | 89.9 | No rib | sand coated | 0.76 | ASTM D570 | SMD | Notreported | Notreported | SMD | SMD | Tensile | SMD | 3 | SMD | 1306.3 | 4.9 | SMD | 63.4 | 2.8 | SMD | Notreported | Notreported | SMD | SMD | SMD | SMD | SMD | SMD | SMD | 23 | SMD | 5040 | SMD | SMD | SMD | SMD | SMD | SMD | SMD | 7.98 | Notreported | Na:10735.7ppm, K:380ppm, Ca:424ppm, Mg:1416ppm, Cl:19920ppm, SO4:2697 | SMD | SMD | SMD | SMD | SMD | SMD | SMD | SMD | SMD | SMD | SMD | SMD | SMD | SMD | SMD | SMD | SMD | SMD | SMD | SMD | SMD | SMD | SMD | SMD | SMD | SMD | SMD | SMD | SMD | SMD | SMD | SMD | Notreported | SMD | 3 | Notreported | Notreported | SMD | 98.4% | Notreported | Notreported | SMD | 96.16% | Notreported | Notreported | SMD | Notreported | SMD | SMD | SMD | SMD | SMD | SMD | SMD | SMD | SMD | SMD | SMD | SMD | SMD | [13 empty] | 0 | 0 | 0 | 0 | 0 | 0 | 0 | 0 | 0 | 0 | 0 | 0 | 0 | 0 | 0 | 0 | 0 | 0 | 0 | 0 | 0
1 | Durability assessment of GFRP rebars in marine environments | Alvaro Ruiz Emparanza, Raphael Kampmann, Francisco De Caso, Carlos Morales,Antonio Nanni | 1 | Construction and Building Materials | 2022 | 4377 | 40 | Glass | E-CR glass | Vinyl ester | Notreported | Notreported | Notreported | Notreported | 70.1 | Notreported | Notreported | Notreported | Notreported | 89.9 | No rib | sand coated | 0.76 | ASTM D570 | SMD | Notreported | Notreported | SMD | SMD | Tensile | SMD | 3 | SMD | 1306.3 | 4.9 | SMD | 63.4 | 2.8 | SMD | Notreported | Notreported | SMD | SMD | SMD | SMD | SMD | SMD | SMD | 23 | SMD | 8760 | SMD | SMD | SMD | SMD | SMD | SMD | SMD | 7.98 | Notreported | Na:10735.7ppm, K:380ppm, Ca:424ppm, Mg:1416ppm, Cl:19920ppm, SO4:2697 | SMD | SMD | SMD | SMD | SMD | SMD | SMD | SMD | SMD | SMD | SMD | SMD | SMD | SMD | SMD | SMD | SMD | SMD | SMD | SMD | SMD | SMD | SMD | SMD | SMD | SMD | SMD | SMD | SMD | SMD | SMD | SMD | Notreported | SMD | 3 | Notreported | Notreported | SMD | 91.06% | Notreported | Notreported | SMD | 95.46% | Notreported | Notreported | SMD | Notreported | SMD | SMD | SMD | SMD | SMD | SMD | SMD | SMD | SMD | SMD | SMD | SMD | SMD | [13 empty] | 0 | 0 | 0 | 0 | 0 | 0 | 0 | 0 | 0 | 0 | 0 | 0 | 0 | 0 | 0 | 0 | 0 | 0 | 0 | 0 | 0
1 | Durability assessment of GFRP rebars in marine environments | Alvaro Ruiz Emparanza, Raphael Kampmann, Francisco De Caso, Carlos Morales,Antonio Nanni | 1 | Construction and Building Materials | 2022 | 4378 | 41 | Glass | E-CR glass | Vinyl ester | Notreported | Notreported | Notreported | Notreported | 70.1 | Notreported | Notreported | Notreported | Notreported | 89.9 | No rib | sand coated | 0.76 | ASTM D570 | SMD | Notreported | Notreported | SMD | SMD | Tensile | SMD | 3 | SMD | 1306.3 | 4.9 | SMD | 63.4 | 2.8 | SMD | Notreported | Notreported | SMD | SMD | SMD | SMD | SMD | SMD | SMD | 60 | SMD | 1440 | SMD | SMD | SMD | SMD | SMD | SMD | SMD | 7.98 | Notreported | Na:10735.7ppm, K:380ppm, Ca:424ppm, Mg:1416ppm, Cl:19920ppm, SO4:2697 | SMD | SMD | SMD | SMD | SMD | SMD | SMD | SMD | SMD | SMD | SMD | SMD | SMD | SMD | SMD | SMD | SMD | SMD | SMD | SMD | SMD | SMD | SMD | SMD | SMD | SMD | SMD | SMD | SMD | SMD | SMD | SMD | Notreported | SMD | 3 | Notreported | Notreported | SMD | 77.92% | Notreported | Notreported | SMD | 96.01% | Notreported | Notreported | SMD | Notreported | SMD | SMD | SMD | SMD | SMD | SMD | SMD | SMD | SMD | SMD | SMD | SMD | SMD | [13 empty] | 0 | 0 | 0 | 0 | 0 | 0 | 0 | 0 | 0 | 0 | 0 | 0 | 0 | 0 | 0 | 0 | 0 | 0 | 0 | 0 | 0
1 | Durability assessment of GFRP rebars in marine environments | Alvaro Ruiz Emparanza, Raphael Kampmann, Francisco De Caso, Carlos Morales,Antonio Nanni | 1 | Construction and Building Materials | 2022 | 4379 | 42 | Glass | E-CR glass | Vinyl ester | Notreported | Notreported | Notreported | Notreported | 70.1 | Notreported | Notreported | Notreported | Notreported | 89.9 | No rib | sand coated | 0.76 | ASTM D570 | SMD | Notreported | Notreported | SMD | SMD | Tensile | SMD | 3 | SMD | 1306.3 | 4.9 | SMD | 63.4 | 2.8 | SMD | Notreported | Notreported | SMD | SMD | SMD | SMD | SMD | SMD | SMD | 60 | SMD | 2880 | SMD | SMD | SMD | SMD | SMD | SMD | SMD | 7.98 | Notreported | Na:10735.7ppm, K:380ppm, Ca:424ppm, Mg:1416ppm, Cl:19920ppm, SO4:2697 | SMD | SMD | SMD | SMD | SMD | SMD | SMD | SMD | SMD | SMD | SMD | SMD | SMD | SMD | SMD | SMD | SMD | SMD | SMD | SMD | SMD | SMD | SMD | SMD | SMD | SMD | SMD | SMD | SMD | SMD | SMD | SMD | Notreported | SMD | 3 | Notreported | Notreported | SMD | 71.76% | Notreported | Notreported | SMD | 94.99% | Notreported | Notreported | SMD | Notreported | SMD | SMD | SMD | SMD | SMD | SMD | SMD | SMD | SMD | SMD | SMD | SMD | SMD | [13 empty] | 0 | 0 | 0 | 0 | 0 | 0 | 0 | 0 | 0 | 0 | 0 | 0 | 0 | 0 | 0 | 0 | 0 | 0 | 0 | 0 | 0
1 | Durability assessment of GFRP rebars in marine environments | Alvaro Ruiz Emparanza, Raphael Kampmann, Francisco De Caso, Carlos Morales,Antonio Nanni | 1 | Construction and Building Materials | 2022 | 4380 | 43 | Glass | E-CR glass | Vinyl ester | Notreported | Notreported | Notreported | Notreported | 70.1 | Notreported | Notreported | Notreported | Notreported | 89.9 | No rib | sand coated | 0.76 | ASTM D570 | SMD | Notreported | Notreported | SMD | SMD | Tensile | SMD | 3 | SMD | 1306.3 | 4.9 | SMD | 63.4 | 2.8 | SMD | Notreported | Notreported | SMD | SMD | SMD | SMD | SMD | SMD | SMD | 60 | SMD | 5040 | SMD | SMD | SMD | SMD | SMD | SMD | SMD | 7.98 | Notreported | Na:10735.7ppm, K:380ppm, Ca:424ppm, Mg:1416ppm, Cl:19920ppm, SO4:2697 | SMD | SMD | SMD | SMD | SMD | SMD | SMD | SMD | SMD | SMD | SMD | SMD | SMD | SMD | SMD | SMD | SMD | SMD | SMD | SMD | SMD | SMD | SMD | SMD | SMD | SMD | SMD | SMD | SMD | SMD | SMD | SMD | Notreported | SMD | 3 | Notreported | Notreported | SMD | 66.41% | Notreported | Notreported | SMD | 93.93% | Notreported | Notreported | SMD | Notreported | SMD | SMD | SMD | SMD | SMD | SMD | SMD | SMD | SMD | SMD | SMD | SMD | SMD | [13 empty] | 0 | 0 | 0 | 0 | 0 | 0 | 0 | 0 | 0 | 0 | 0 | 0 | 0 | 0 | 0 | 0 | 0 | 0 | 0 | 0 | 0
1 | Durability assessment of GFRP rebars in marine environments | Alvaro Ruiz Emparanza, Raphael Kampmann, Francisco De Caso, Carlos Morales,Antonio Nanni | 1 | Construction and Building Materials | 2022 | 4381 | 44 | Glass | E-CR glass | Vinyl ester | Notreported | Notreported | Notreported | Notreported | 70.1 | Notreported | Notreported | Notreported | Notreported | 89.9 | No rib | sand coated | 0.76 | ASTM D570 | SMD | Notreported | Notreported | SMD | SMD | Tensile | SMD | 3 | SMD | 1306.3 | 4.9 | SMD | 63.4 | 2.8 | SMD | Notreported | Notreported | SMD | SMD | SMD | SMD | SMD | SMD | SMD | 60 | SMD | 8760 | SMD | SMD | SMD | SMD | SMD | SMD | SMD | 7.98 | Notreported | Na:10735.7ppm, K:380ppm, Ca:424ppm, Mg:1416ppm, Cl:19920ppm, SO4:2697 | SMD | SMD | SMD | SMD | SMD | SMD | SMD | SMD | SMD | SMD | SMD | SMD | SMD | SMD | SMD | SMD | SMD | SMD | SMD | SMD | SMD | SMD | SMD | SMD | SMD | SMD | SMD | SMD | SMD | SMD | SMD | SMD | Notreported | SMD | 3 | Notreported | Notreported | SMD | 63.27% | Notreported | Notreported | SMD | 93.34% | Notreported | Notreported | SMD | Notreported | SMD | SMD | SMD | SMD | SMD | SMD | SMD | SMD | SMD | SMD | SMD | SMD | SMD | [13 empty] | 0 | 0 | 0 | 0 | 0 | 0 | 0 | 0 | 0 | 0 | 0 | 0 | 0 | 0 | 0 | 0 | 0 | 0 | 0 | 0 | 0
1 | Durability assessment of GFRP rebars in marine environments | Alvaro Ruiz Emparanza, Raphael Kampmann, Francisco De Caso, Carlos Morales,Antonio Nanni | 1 | Construction and Building Materials | 2022 | 4382 | 45 | Glass | E-CR glass | Epoxy | Notreported | Notreported | Notreported | Notreported | 81.6 | Notreported | Notreported | Notreported | Notreported | 91.1 | helically wrapped | Smooth | 0.25 | ASTM D570 | SMD | Notreported | Notreported | SMD | SMD | Tensile | SMD | 3 | SMD | 1058 | 2.5 | SMD | 56.9 | 3.3 | SMD | Notreported | Notreported | SMD | SMD | SMD | SMD | SMD | SMD | SMD | 23 | SMD | 1440 | SMD | SMD | SMD | SMD | SMD | SMD | SMD | 7.98 | Notreported | Na:10735.7ppm, K:380ppm, Ca:424ppm, Mg:1416ppm, Cl:19920ppm, SO4:2697 | SMD | SMD | SMD | SMD | SMD | SMD | SMD | SMD | SMD | SMD | SMD | SMD | SMD | SMD | SMD | SMD | SMD | SMD | SMD | SMD | SMD | SMD | SMD | SMD | SMD | SMD | SMD | SMD | SMD | SMD | SMD | SMD | Notreported | SMD | 3 | Notreported | Notreported | SMD | 104.4% | Notreported | Notreported | SMD | 107.7% | Notreported | Notreported | SMD | Notreported | SMD | SMD | SMD | SMD | SMD | SMD | SMD | SMD | SMD | SMD | SMD | SMD | SMD | [13 empty] | 0 | 0 | 0 | 0 | 0 | 0 | 0 | 0 | 0 | 0 | 0 | 0 | 0 | 0 | 0 | 0 | 0 | 0 | 0 | 0 | 0
1 | Durability assessment of GFRP rebars in marine environments | Alvaro Ruiz Emparanza, Raphael Kampmann, Francisco De Caso, Carlos Morales,Antonio Nanni | 1 | Construction and Building Materials | 2022 | 4383 | 46 | Glass | E-CR glass | Epoxy | Notreported | Notreported | Notreported | Notreported | 81.6 | Notreported | Notreported | Notreported | Notreported | 91.1 | helically wrapped | Smooth | 0.25 | ASTM D570 | SMD | Notreported | Notreported | SMD | SMD | Tensile | SMD | 3 | SMD | 1058 | 2.5 | SMD | 56.9 | 3.3 | SMD | Notreported | Notreported | SMD | SMD | SMD | SMD | SMD | SMD | SMD | 23 | SMD | 2880 | SMD | SMD | SMD | SMD | SMD | SMD | SMD | 7.98 | Notreported | Na:10735.7ppm, K:380ppm, Ca:424ppm, Mg:1416ppm, Cl:19920ppm, SO4:2697 | SMD | SMD | SMD | SMD | SMD | SMD | SMD | SMD | SMD | SMD | SMD | SMD | SMD | SMD | SMD | SMD | SMD | SMD | SMD | SMD | SMD | SMD | SMD | SMD | SMD | SMD | SMD | SMD | SMD | SMD | SMD | SMD | Notreported | SMD | 3 | Notreported | Notreported | SMD | 103.5% | Notreported | Notreported | SMD | 106.5% | Notreported | Notreported | SMD | Notreported | SMD | SMD | SMD | SMD | SMD | SMD | SMD | SMD | SMD | SMD | SMD | SMD | SMD | [13 empty] | 0 | 0 | 0 | 0 | 0 | 0 | 0 | 0 | 0 | 0 | 0 | 0 | 0 | 0 | 0 | 0 | 0 | 0 | 0 | 0 | 0
1 | Durability assessment of GFRP rebars in marine environments | Alvaro Ruiz Emparanza, Raphael Kampmann, Francisco De Caso, Carlos Morales,Antonio Nanni | 1 | Construction and Building Materials | 2022 | 4384 | 47 | Glass | E-CR glass | Epoxy | Notreported | Notreported | Notreported | Notreported | 81.6 | Notreported | Notreported | Notreported | Notreported | 91.1 | helically wrapped | Smooth | 0.25 | ASTM D570 | SMD | Notreported | Notreported | SMD | SMD | Tensile | SMD | 3 | SMD | 1058 | 2.5 | SMD | 56.9 | 3.3 | SMD | Notreported | Notreported | SMD | SMD | SMD | SMD | SMD | SMD | SMD | 23 | SMD | 5040 | SMD | SMD | SMD | SMD | SMD | SMD | SMD | 7.98 | Notreported | Na:10735.7ppm, K:380ppm, Ca:424ppm, Mg:1416ppm, Cl:19920ppm, SO4:2697 | SMD | SMD | SMD | SMD | SMD | SMD | SMD | SMD | SMD | SMD | SMD | SMD | SMD | SMD | SMD | SMD | SMD | SMD | SMD | SMD | SMD | SMD | SMD | SMD | SMD | SMD | SMD | SMD | SMD | SMD | SMD | SMD | Notreported | SMD | 3 | Notreported | Notreported | SMD | 101.3% | Notreported | Notreported | SMD | 98.47% | Notreported | Notreported | SMD | Notreported | SMD | SMD | SMD | SMD | SMD | SMD | SMD | SMD | SMD | SMD | SMD | SMD | SMD | [13 empty] | 0 | 0 | 0 | 0 | 0 | 0 | 0 | 0 | 0 | 0 | 0 | 0 | 0 | 0 | 0 | 0 | 0 | 0 | 0 | 0 | 0
1 | Durability assessment of GFRP rebars in marine environments | Alvaro Ruiz Emparanza, Raphael Kampmann, Francisco De Caso, Carlos Morales,Antonio Nanni | 1 | Construction and Building Materials | 2022 | 4385 | 48 | Glass | E-CR glass | Epoxy | Notreported | Notreported | Notreported | Notreported | 81.6 | Notreported | Notreported | Notreported | Notreported | 91.1 | helically wrapped | Smooth | 0.25 | ASTM D570 | SMD | Notreported | Notreported | SMD | SMD | Tensile | SMD | 3 | SMD | 1058 | 2.5 | SMD | 56.9 | 3.3 | SMD | Notreported | Notreported | SMD | SMD | SMD | SMD | SMD | SMD | SMD | 23 | SMD | 8760 | SMD | SMD | SMD | SMD | SMD | SMD | SMD | 7.98 | Notreported | Na:10735.7ppm, K:380ppm, Ca:424ppm, Mg:1416ppm, Cl:19920ppm, SO4:2697 | SMD | SMD | SMD | SMD | SMD | SMD | SMD | SMD | SMD | SMD | SMD | SMD | SMD | SMD | SMD | SMD | SMD | SMD | SMD | SMD | SMD | SMD | SMD | SMD | SMD | SMD | SMD | SMD | SMD | SMD | SMD | SMD | Notreported | SMD | 3 | Notreported | Notreported | SMD | 89.48% | Notreported | Notreported | SMD | 94.44% | Notreported | Notreported | SMD | Notreported | SMD | SMD | SMD | SMD | SMD | SMD | SMD | SMD | SMD | SMD | SMD | SMD | SMD | [13 empty] | 0 | 0 | 0 | 0 | 0 | 0 | 0 | 0 | 0 | 0 | 0 | 0 | 0 | 0 | 0 | 0 | 0 | 0 | 0 | 0 | 0
1 | Durability assessment of GFRP rebars in marine environments | Alvaro Ruiz Emparanza, Raphael Kampmann, Francisco De Caso, Carlos Morales,Antonio Nanni | 1 | Construction and Building Materials | 2022 | 4386 | 49 | Glass | E-CR glass | Epoxy | Notreported | Notreported | Notreported | Notreported | 81.6 | Notreported | Notreported | Notreported | Notreported | 91.1 | helically wrapped | Smooth | 0.25 | ASTM D570 | SMD | Notreported | Notreported | SMD | SMD | Tensile | SMD | 3 | SMD | 1058 | 2.5 | SMD | 56.9 | 3.3 | SMD | Notreported | Notreported | SMD | SMD | SMD | SMD | SMD | SMD | SMD | 60 | SMD | 1440 | SMD | SMD | SMD | SMD | SMD | SMD | SMD | 7.98 | Notreported | Na:10735.7ppm, K:380ppm, Ca:424ppm, Mg:1416ppm, Cl:19920ppm, SO4:2697 | SMD | SMD | SMD | SMD | SMD | SMD | SMD | SMD | SMD | SMD | SMD | SMD | SMD | SMD | SMD | SMD | SMD | SMD | SMD | SMD | SMD | SMD | SMD | SMD | SMD | SMD | SMD | SMD | SMD | SMD | SMD | SMD | Notreported | SMD | 3 | Notreported | Notreported | SMD | 88.5% | Notreported | Notreported | SMD | 91.26% | Notreported | Notreported | SMD | Notreported | SMD | SMD | SMD | SMD | SMD | SMD | SMD | SMD | SMD | SMD | SMD | SMD | SMD | [13 empty] | 0 | 0 | 0 | 0 | 0 | 0 | 0 | 0 | 0 | 0 | 0 | 0 | 0 | 0 | 0 | 0 | 0 | 0 | 0 | 0 | 0
1 | Durability assessment of GFRP rebars in marine environments | Alvaro Ruiz Emparanza, Raphael Kampmann, Francisco De Caso, Carlos Morales,Antonio Nanni | 1 | Construction and Building Materials | 2022 | 4387 | 50 | Glass | E-CR glass | Epoxy | Notreported | Notreported | Notreported | Notreported | 81.6 | Notreported | Notreported | Notreported | Notreported | 91.1 | helically wrapped | Smooth | 0.25 | ASTM D570 | SMD | Notreported | Notreported | SMD | SMD | Tensile | SMD | 3 | SMD | 1058 | 2.5 | SMD | 56.9 | 3.3 | SMD | Notreported | Notreported | SMD | SMD | SMD | SMD | SMD | SMD | SMD | 60 | SMD | 2880 | SMD | SMD | SMD | SMD | SMD | SMD | SMD | 7.98 | Notreported | Na:10735.7ppm, K:380ppm, Ca:424ppm, Mg:1416ppm, Cl:19920ppm, SO4:2697 | SMD | SMD | SMD | SMD | SMD | SMD | SMD | SMD | SMD | SMD | SMD | SMD | SMD | SMD | SMD | SMD | SMD | SMD | SMD | SMD | SMD | SMD | SMD | SMD | SMD | SMD | SMD | SMD | SMD | SMD | SMD | SMD | Notreported | SMD | 3 | Notreported | Notreported | SMD | 82.56% | Notreported | Notreported | SMD | 92.52% | Notreported | Notreported | SMD | Notreported | SMD | SMD | SMD | SMD | SMD | SMD | SMD | SMD | SMD | SMD | SMD | SMD | SMD | [13 empty] | 0 | 0 | 0 | 0 | 0 | 0 | 0 | 0 | 0 | 0 | 0 | 0 | 0 | 0 | 0 | 0 | 0 | 0 | 0 | 0 | 0
1 | Durability assessment of GFRP rebars in marine environments | Alvaro Ruiz Emparanza, Raphael Kampmann, Francisco De Caso, Carlos Morales,Antonio Nanni | 1 | Construction and Building Materials | 2022 | 4388 | 51 | Glass | E-CR glass | Epoxy | Notreported | Notreported | Notreported | Notreported | 81.6 | Notreported | Notreported | Notreported | Notreported | 91.1 | helically wrapped | Smooth | 0.25 | ASTM D570 | SMD | Notreported | Notreported | SMD | SMD | Tensile | SMD | 3 | SMD | 1058 | 2.5 | SMD | 56.9 | 3.3 | SMD | Notreported | Notreported | SMD | SMD | SMD | SMD | SMD | SMD | SMD | 60 | SMD | 5040 | SMD | SMD | SMD | SMD | SMD | SMD | SMD | 7.98 | Notreported | Na:10735.7ppm, K:380ppm, Ca:424ppm, Mg:1416ppm, Cl:19920ppm, SO4:2697 | SMD | SMD | SMD | SMD | SMD | SMD | SMD | SMD | SMD | SMD | SMD | SMD | SMD | SMD | SMD | SMD | SMD | SMD | SMD | SMD | SMD | SMD | SMD | SMD | SMD | SMD | SMD | SMD | SMD | SMD | SMD | SMD | Notreported | SMD | 3 | Notreported | Notreported | SMD | 80.83% | Notreported | Notreported | SMD | 92.4% | Notreported | Notreported | SMD | Notreported | SMD | SMD | SMD | SMD | SMD | SMD | SMD | SMD | SMD | SMD | SMD | SMD | SMD | [13 empty] | 0 | 0 | 0 | 0 | 0 | 0 | 0 | 0 | 0 | 0 | 0 | 0 | 0 | 0 | 0 | 0 | 0 | 0 | 0 | 0 | 0
1 | Durability assessment of GFRP rebars in marine environments | Alvaro Ruiz Emparanza, Raphael Kampmann, Francisco De Caso, Carlos Morales,Antonio Nanni | 1 | Construction and Building Materials | 2022 | 4389 | 52 | Glass | E-CR glass | Epoxy | Notreported | Notreported | Notreported | Notreported | 81.6 | Notreported | Notreported | Notreported | Notreported | 91.1 | helically wrapped | Smooth | 0.25 | ASTM D570 | SMD | Notreported | Notreported | SMD | SMD | Tensile | SMD | 3 | SMD | 1058 | 2.5 | SMD | 56.9 | 3.3 | SMD | Notreported | Notreported | SMD | SMD | SMD | SMD | SMD | SMD | SMD | 60 | SMD | 8760 | SMD | SMD | SMD | SMD | SMD | SMD | SMD | 7.98 | Notreported | Na:10735.7ppm, K:380ppm, Ca:424ppm, Mg:1416ppm, Cl:19920ppm, SO4:2697 | SMD | SMD | SMD | SMD | SMD | SMD | SMD | SMD | SMD | SMD | SMD | SMD | SMD | SMD | SMD | SMD | SMD | SMD | SMD | SMD | SMD | SMD | SMD | SMD | SMD | SMD | SMD | SMD | SMD | SMD | SMD | SMD | Notreported | SMD | 3 | Notreported | Notreported | SMD | 77.92% | Notreported | Notreported | SMD | 91.61% | Notreported | Notreported | SMD | Notreported | SMD | SMD | SMD | SMD | SMD | SMD | SMD | SMD | SMD | SMD | SMD | SMD | SMD | [13 empty] | 0 | 0 | 0 | 0 | 0 | 0 | 0 | 0 | 0 | 0 | 0 | 0 | 0 | 0 | 0 | 0 | 0 | 0 | 0 | 0 | 0
1 | Durability assessment of GFRP rebars in marine environments | Alvaro Ruiz Emparanza, Raphael Kampmann, Francisco De Caso, Carlos Morales,Antonio Nanni | 1 | Construction and Building Materials | 2022 | 4390 | 53 | Glass | E-CR glass | Vinyl ester | Notreported | Notreported | Notreported | Notreported | 70.9 | Notreported | Notreported | Notreported | Notreported | 83 | helically wounded | Smooth | 0.2 | ASTM D570 | SMD | Notreported | Notreported | SMD | SMD | Tensile | SMD | 3 | SMD | 1017.1 | 1.8 | SMD | 55.4 | 3.6 | SMD | Notreported | Notreported | SMD | SMD | SMD | SMD | SMD | SMD | SMD | 23 | SMD | 1440 | SMD | SMD | SMD | SMD | SMD | SMD | SMD | 7.98 | Notreported | Na:10735.7ppm, K:380ppm, Ca:424ppm, Mg:1416ppm, Cl:19920ppm, SO4:2697 | SMD | SMD | SMD | SMD | SMD | SMD | SMD | SMD | SMD | SMD | SMD | SMD | SMD | SMD | SMD | SMD | SMD | SMD | SMD | SMD | SMD | SMD | SMD | SMD | SMD | SMD | SMD | SMD | SMD | SMD | SMD | SMD | Notreported | SMD | 3 | Notreported | Notreported | SMD | 104.5% | Notreported | Notreported | SMD | 105.8% | Notreported | Notreported | SMD | Notreported | SMD | SMD | SMD | SMD | SMD | SMD | SMD | SMD | SMD | SMD | SMD | SMD | SMD | [13 empty] | 0 | 0 | 0 | 0 | 0 | 0 | 0 | 0 | 0 | 0 | 0 | 0 | 0 | 0 | 0 | 0 | 0 | 0 | 0 | 0 | 0
1 | Durability assessment of GFRP rebars in marine environments | Alvaro Ruiz Emparanza, Raphael Kampmann, Francisco De Caso, Carlos Morales,Antonio Nanni | 1 | Construction and Building Materials | 2022 | 4391 | 54 | Glass | E-CR glass | Vinyl ester | Notreported | Notreported | Notreported | Notreported | 70.9 | Notreported | Notreported | Notreported | Notreported | 83 | helically wounded | Smooth | 0.2 | ASTM D570 | SMD | Notreported | Notreported | SMD | SMD | Tensile | SMD | 3 | SMD | 1017.1 | 1.8 | SMD | 55.4 | 3.6 | SMD | Notreported | Notreported | SMD | SMD | SMD | SMD | SMD | SMD | SMD | 23 | SMD | 2880 | SMD | SMD | SMD | SMD | SMD | SMD | SMD | 7.98 | Notreported | Na:10735.7ppm, K:380ppm, Ca:424ppm, Mg:1416ppm, Cl:19920ppm, SO4:2697 | SMD | SMD | SMD | SMD | SMD | SMD | SMD | SMD | SMD | SMD | SMD | SMD | SMD | SMD | SMD | SMD | SMD | SMD | SMD | SMD | SMD | SMD | SMD | SMD | SMD | SMD | SMD | SMD | SMD | SMD | SMD | SMD | Notreported | SMD | 3 | Notreported | Notreported | SMD | 100.2% | Notreported | Notreported | SMD | 106.8% | Notreported | Notreported | SMD | Notreported | SMD | SMD | SMD | SMD | SMD | SMD | SMD | SMD | SMD | SMD | SMD | SMD | SMD | [13 empty] | 0 | 0 | 0 | 0 | 0 | 0 | 0 | 0 | 0 | 0 | 0 | 0 | 0 | 0 | 0 | 0 | 0 | 0 | 0 | 0 | 0
1 | Durability assessment of GFRP rebars in marine environments | Alvaro Ruiz Emparanza, Raphael Kampmann, Francisco De Caso, Carlos Morales,Antonio Nanni | 1 | Construction and Building Materials | 2022 | 4392 | 55 | Glass | E-CR glass | Vinyl ester | Notreported | Notreported | Notreported | Notreported | 70.9 | Notreported | Notreported | Notreported | Notreported | 83 | helically wounded | Smooth | 0.2 | ASTM D570 | SMD | Notreported | Notreported | SMD | SMD | Tensile | SMD | 3 | SMD | 1017.1 | 1.8 | SMD | 55.4 | 3.6 | SMD | Notreported | Notreported | SMD | SMD | SMD | SMD | SMD | SMD | SMD | 23 | SMD | 5040 | SMD | SMD | SMD | SMD | SMD | SMD | SMD | 7.98 | Notreported | Na:10735.7ppm, K:380ppm, Ca:424ppm, Mg:1416ppm, Cl:19920ppm, SO4:2697 | SMD | SMD | SMD | SMD | SMD | SMD | SMD | SMD | SMD | SMD | SMD | SMD | SMD | SMD | SMD | SMD | SMD | SMD | SMD | SMD | SMD | SMD | SMD | SMD | SMD | SMD | SMD | SMD | SMD | SMD | SMD | SMD | Notreported | SMD | 3 | Notreported | Notreported | SMD | 91.18% | Notreported | Notreported | SMD | 106% | Notreported | Notreported | SMD | Notreported | SMD | SMD | SMD | SMD | SMD | SMD | SMD | SMD | SMD | SMD | SMD | SMD | SMD | [13 empty] | 0 | 0 | 0 | 0 | 0 | 0 | 0 | 0 | 0 | 0 | 0 | 0 | 0 | 0 | 0 | 0 | 0 | 0 | 0 | 0 | 0
1 | Durability assessment of GFRP rebars in marine environments | Alvaro Ruiz Emparanza, Raphael Kampmann, Francisco De Caso, Carlos Morales,Antonio Nanni | 1 | Construction and Building Materials | 2022 | 4393 | 56 | Glass | E-CR glass | Vinyl ester | Notreported | Notreported | Notreported | Notreported | 70.9 | Notreported | Notreported | Notreported | Notreported | 83 | helically wounded | Smooth | 0.2 | ASTM D570 | SMD | Notreported | Notreported | SMD | SMD | Tensile | SMD | 3 | SMD | 1017.1 | 1.8 | SMD | 55.4 | 3.6 | SMD | Notreported | Notreported | SMD | SMD | SMD | SMD | SMD | SMD | SMD | 23 | SMD | 8760 | SMD | SMD | SMD | SMD | SMD | SMD | SMD | 7.98 | Notreported | Na:10735.7ppm, K:380ppm, Ca:424ppm, Mg:1416ppm, Cl:19920ppm, SO4:2697 | SMD | SMD | SMD | SMD | SMD | SMD | SMD | SMD | SMD | SMD | SMD | SMD | SMD | SMD | SMD | SMD | SMD | SMD | SMD | SMD | SMD | SMD | SMD | SMD | SMD | SMD | SMD | SMD | SMD | SMD | SMD | SMD | Notreported | SMD | 3 | Notreported | Notreported | SMD | 98.85% | Notreported | Notreported | SMD | 101.5% | Notreported | Notreported | SMD | Notreported | SMD | SMD | SMD | SMD | SMD | SMD | SMD | SMD | SMD | SMD | SMD | SMD | SMD | [13 empty] | 0 | 0 | 0 | 0 | 0 | 0 | 0 | 0 | 0 | 0 | 0 | 0 | 0 | 0 | 0 | 0 | 0 | 0 | 0 | 0 | 0
1 | Durability assessment of GFRP rebars in marine environments | Alvaro Ruiz Emparanza, Raphael Kampmann, Francisco De Caso, Carlos Morales,Antonio Nanni | 1 | Construction and Building Materials | 2022 | 4394 | 57 | Glass | E-CR glass | Vinyl ester | Notreported | Notreported | Notreported | Notreported | 70.9 | Notreported | Notreported | Notreported | Notreported | 83 | helically wounded | Smooth | 0.2 | ASTM D570 | SMD | Notreported | Notreported | SMD | SMD | Tensile | SMD | 3 | SMD | 1017.1 | 1.8 | SMD | 55.4 | 3.6 | SMD | Notreported | Notreported | SMD | SMD | SMD | SMD | SMD | SMD | SMD | 60 | SMD | 1440 | SMD | SMD | SMD | SMD | SMD | SMD | SMD | 7.98 | Notreported | Na:10735.7ppm, K:380ppm, Ca:424ppm, Mg:1416ppm, Cl:19920ppm, SO4:2697 | SMD | SMD | SMD | SMD | SMD | SMD | SMD | SMD | SMD | SMD | SMD | SMD | SMD | SMD | SMD | SMD | SMD | SMD | SMD | SMD | SMD | SMD | SMD | SMD | SMD | SMD | SMD | SMD | SMD | SMD | SMD | SMD | Notreported | SMD | 3 | Notreported | Notreported | SMD | 87.91% | Notreported | Notreported | SMD | 99.62% | Notreported | Notreported | SMD | Notreported | SMD | SMD | SMD | SMD | SMD | SMD | SMD | SMD | SMD | SMD | SMD | SMD | SMD | [13 empty] | 0 | 0 | 0 | 0 | 0 | 0 | 0 | 0 | 0 | 0 | 0 | 0 | 0 | 0 | 0 | 0 | 0 | 0 | 0 | 0 | 0
1 | Durability assessment of GFRP rebars in marine environments | Alvaro Ruiz Emparanza, Raphael Kampmann, Francisco De Caso, Carlos Morales,Antonio Nanni | 1 | Construction and Building Materials | 2022 | 4395 | 58 | Glass | E-CR glass | Vinyl ester | Notreported | Notreported | Notreported | Notreported | 70.9 | Notreported | Notreported | Notreported | Notreported | 83 | helically wounded | Smooth | 0.2 | ASTM D570 | SMD | Notreported | Notreported | SMD | SMD | Tensile | SMD | 3 | SMD | 1017.1 | 1.8 | SMD | 55.4 | 3.6 | SMD | Notreported | Notreported | SMD | SMD | SMD | SMD | SMD | SMD | SMD | 60 | SMD | 2880 | SMD | SMD | SMD | SMD | SMD | SMD | SMD | 7.98 | Notreported | Na:10735.7ppm, K:380ppm, Ca:424ppm, Mg:1416ppm, Cl:19920ppm, SO4:2697 | SMD | SMD | SMD | SMD | SMD | SMD | SMD | SMD | SMD | SMD | SMD | SMD | SMD | SMD | SMD | SMD | SMD | SMD | SMD | SMD | SMD | SMD | SMD | SMD | SMD | SMD | SMD | SMD | SMD | SMD | SMD | SMD | Notreported | SMD | 3 | Notreported | Notreported | SMD | 93.96% | Notreported | Notreported | SMD | 103.5% | Notreported | Notreported | SMD | Notreported | SMD | SMD | SMD | SMD | SMD | SMD | SMD | SMD | SMD | SMD | SMD | SMD | SMD | [13 empty] | 0 | 0 | 0 | 0 | 0 | 0 | 0 | 0 | 0 | 0 | 0 | 0 | 0 | 0 | 0 | 0 | 0 | 0 | 0 | 0 | 0
1 | Durability assessment of GFRP rebars in marine environments | Alvaro Ruiz Emparanza, Raphael Kampmann, Francisco De Caso, Carlos Morales,Antonio Nanni | 1 | Construction and Building Materials | 2022 | 4396 | 59 | Glass | E-CR glass | Vinyl ester | Notreported | Notreported | Notreported | Notreported | 70.9 | Notreported | Notreported | Notreported | Notreported | 83 | helically wounded | Smooth | 0.2 | ASTM D570 | SMD | Notreported | Notreported | SMD | SMD | Tensile | SMD | 3 | SMD | 1017.1 | 1.8 | SMD | 55.4 | 3.6 | SMD | Notreported | Notreported | SMD | SMD | SMD | SMD | SMD | SMD | SMD | 60 | SMD | 5040 | SMD | SMD | SMD | SMD | SMD | SMD | SMD | 7.98 | Notreported | Na:10735.7ppm, K:380ppm, Ca:424ppm, Mg:1416ppm, Cl:19920ppm, SO4:2697 | SMD | SMD | SMD | SMD | SMD | SMD | SMD | SMD | SMD | SMD | SMD | SMD | SMD | SMD | SMD | SMD | SMD | SMD | SMD | SMD | SMD | SMD | SMD | SMD | SMD | SMD | SMD | SMD | SMD | SMD | SMD | SMD | Notreported | SMD | 3 | Notreported | Notreported | SMD | 84.65% | Notreported | Notreported | SMD | 104.5% | Notreported | Notreported | SMD | Notreported | SMD | SMD | SMD | SMD | SMD | SMD | SMD | SMD | SMD | SMD | SMD | SMD | SMD | [13 empty] | 0 | 0 | 0 | 0 | 0 | 0 | 0 | 0 | 0 | 0 | 0 | 0 | 0 | 0 | 0 | 0 | 0 | 0 | 0 | 0 | 0
1 | Durability assessment of GFRP rebars in marine environments | Alvaro Ruiz Emparanza, Raphael Kampmann, Francisco De Caso, Carlos Morales,Antonio Nanni | 1 | Construction and Building Materials | 2022 | 4397 | 60 | Glass | E-CR glass | Vinyl ester | Notreported | Notreported | Notreported | Notreported | 70.9 | Notreported | Notreported | Notreported | Notreported | 83 | helically wounded | Smooth | 0.2 | ASTM D570 | SMD | Notreported | Notreported | SMD | SMD | Tensile | SMD | 3 | SMD | 1017.1 | 1.8 | SMD | 55.4 | 3.6 | SMD | Notreported | Notreported | SMD | SMD | SMD | SMD | SMD | SMD | SMD | 60 | SMD | 8760 | SMD | SMD | SMD | SMD | SMD | SMD | SMD | 7.98 | Notreported | Na:10735.7ppm, K:380ppm, Ca:424ppm, Mg:1416ppm, Cl:19920ppm, SO4:2697 | SMD | SMD | SMD | SMD | SMD | SMD | SMD | SMD | SMD | SMD | SMD | SMD | SMD | SMD | SMD | SMD | SMD | SMD | SMD | SMD | SMD | SMD | SMD | SMD | SMD | SMD | SMD | SMD | SMD | SMD | SMD | SMD | Notreported | SMD | 3 | Notreported | Notreported | SMD | 81.51% | Notreported | Notreported | SMD | 101.8% | Notreported | Notreported | SMD | Notreported | SMD | SMD | SMD | SMD | SMD | SMD | SMD | SMD | SMD | SMD | SMD | SMD | SMD | [13 empty] | 0 | 0 | 0 | 0 | 0 | 0 | 0 | 0 | 0 | 0 | 0 | 0 | 0 | 0 | 0 | 0 | 0 | 0 | 0 | 0 | 0
1 | Durability assessment of GFRP rebars in marine environments | Alvaro Ruiz Emparanza, Raphael Kampmann, Francisco De Caso, Carlos Morales,Antonio Nanni | 1 | Construction and Building Materials | 2022 | 4398 | 61 | Glass | E-CR glass | Vinyl ester | Notreported | Notreported | Notreported | Notreported | 76.3 | Notreported | Notreported | Notreported | Notreported | 81 | double helically wrapped | sand coated | 1.16 | ASTM D570 | SMD | Notreported | Notreported | SMD | SMD | Transverse-shear | SMD | 3 | SMD | 212.4 | 4.8 | SMD | Notreported | Notreported | SMD | Notreported | Notreported | SMD | SMD | SMD | SMD | SMD | SMD | SMD | 23 | SMD | 1440 | SMD | SMD | SMD | SMD | SMD | SMD | SMD | 7.98 | Notreported | Na:10735.7ppm, K:380ppm, Ca:424ppm, Mg:1416ppm, Cl:19920ppm, SO4:2697 | SMD | SMD | SMD | SMD | SMD | SMD | SMD | SMD | SMD | SMD | SMD | SMD | SMD | SMD | SMD | SMD | SMD | SMD | SMD | SMD | SMD | SMD | SMD | SMD | SMD | SMD | SMD | SMD | SMD | SMD | SMD | SMD | Notreported | SMD | 3 | Notreported | Notreported | SMD | 96.2% | Notreported | Notreported | SMD | Notreported | Notreported | Notreported | SMD | Notreported | SMD | SMD | SMD | SMD | SMD | SMD | SMD | SMD | SMD | SMD | SMD | SMD | SMD | [13 empty] | 0 | 0 | 0 | 0 | 0 | 0 | 0 | 0 | 0 | 0 | 0 | 0 | 0 | 0 | 0 | 0 | 0 | 0 | 0 | 0 | 0
1 | Durability assessment of GFRP rebars in marine environments | Alvaro Ruiz Emparanza, Raphael Kampmann, Francisco De Caso, Carlos Morales,Antonio Nanni | 1 | Construction and Building Materials | 2022 | 4399 | 62 | Glass | E-CR glass | Vinyl ester | Notreported | Notreported | Notreported | Notreported | 76.3 | Notreported | Notreported | Notreported | Notreported | 81 | double helically wrapped | sand coated | 1.16 | ASTM D570 | SMD | Notreported | Notreported | SMD | SMD | Transverse-shear | SMD | 3 | SMD | 212.4 | 4.8 | SMD | Notreported | Notreported | SMD | Notreported | Notreported | SMD | SMD | SMD | SMD | SMD | SMD | SMD | 23 | SMD | 2880 | SMD | SMD | SMD | SMD | SMD | SMD | SMD | 7.98 | Notreported | Na:10735.7ppm, K:380ppm, Ca:424ppm, Mg:1416ppm, Cl:19920ppm, SO4:2697 | SMD | SMD | SMD | SMD | SMD | SMD | SMD | SMD | SMD | SMD | SMD | SMD | SMD | SMD | SMD | SMD | SMD | SMD | SMD | SMD | SMD | SMD | SMD | SMD | SMD | SMD | SMD | SMD | SMD | SMD | SMD | SMD | Notreported | SMD | 3 | Notreported | Notreported | SMD | 99.68% | Notreported | Notreported | SMD | Notreported | Notreported | Notreported | SMD | Notreported | SMD | SMD | SMD | SMD | SMD | SMD | SMD | SMD | SMD | SMD | SMD | SMD | SMD | [13 empty] | 0 | 0 | 0 | 0 | 0 | 0 | 0 | 0 | 0 | 0 | 0 | 0 | 0 | 0 | 0 | 0 | 0 | 0 | 0 | 0 | 0
1 | Durability assessment of GFRP rebars in marine environments | Alvaro Ruiz Emparanza, Raphael Kampmann, Francisco De Caso, Carlos Morales,Antonio Nanni | 1 | Construction and Building Materials | 2022 | 4400 | 63 | Glass | E-CR glass | Vinyl ester | Notreported | Notreported | Notreported | Notreported | 76.3 | Notreported | Notreported | Notreported | Notreported | 81 | double helically wrapped | sand coated | 1.16 | ASTM D570 | SMD | Notreported | Notreported | SMD | SMD | Transverse-shear | SMD | 3 | SMD | 212.4 | 4.8 | SMD | Notreported | Notreported | SMD | Notreported | Notreported | SMD | SMD | SMD | SMD | SMD | SMD | SMD | 23 | SMD | 5040 | SMD | SMD | SMD | SMD | SMD | SMD | SMD | 7.98 | Notreported | Na:10735.7ppm, K:380ppm, Ca:424ppm, Mg:1416ppm, Cl:19920ppm, SO4:2697 | SMD | SMD | SMD | SMD | SMD | SMD | SMD | SMD | SMD | SMD | SMD | SMD | SMD | SMD | SMD | SMD | SMD | SMD | SMD | SMD | SMD | SMD | SMD | SMD | SMD | SMD | SMD | SMD | SMD | SMD | SMD | SMD | Notreported | SMD | 3 | Notreported | Notreported | SMD | 95.41% | Notreported | Notreported | SMD | Notreported | Notreported | Notreported | SMD | Notreported | SMD | SMD | SMD | SMD | SMD | SMD | SMD | SMD | SMD | SMD | SMD | SMD | SMD | [13 empty] | 0 | 0 | 0 | 0 | 0 | 0 | 0 | 0 | 0 | 0 | 0 | 0 | 0 | 0 | 0 | 0 | 0 | 0 | 0 | 0 | 0
1 | Durability assessment of GFRP rebars in marine environments | Alvaro Ruiz Emparanza, Raphael Kampmann, Francisco De Caso, Carlos Morales,Antonio Nanni | 1 | Construction and Building Materials | 2022 | 4401 | 64 | Glass | E-CR glass | Vinyl ester | Notreported | Notreported | Notreported | Notreported | 76.3 | Notreported | Notreported | Notreported | Notreported | 81 | double helically wrapped | sand coated | 1.16 | ASTM D570 | SMD | Notreported | Notreported | SMD | SMD | Transverse-shear | SMD | 3 | SMD | 212.4 | 4.8 | SMD | Notreported | Notreported | SMD | Notreported | Notreported | SMD | SMD | SMD | SMD | SMD | SMD | SMD | 23 | SMD | 8760 | SMD | SMD | SMD | SMD | SMD | SMD | SMD | 7.98 | Notreported | Na:10735.7ppm, K:380ppm, Ca:424ppm, Mg:1416ppm, Cl:19920ppm, SO4:2697 | SMD | SMD | SMD | SMD | SMD | SMD | SMD | SMD | SMD | SMD | SMD | SMD | SMD | SMD | SMD | SMD | SMD | SMD | SMD | SMD | SMD | SMD | SMD | SMD | SMD | SMD | SMD | SMD | SMD | SMD | SMD | SMD | Notreported | SMD | 3 | Notreported | Notreported | SMD | 98.75% | Notreported | Notreported | SMD | Notreported | Notreported | Notreported | SMD | Notreported | SMD | SMD | SMD | SMD | SMD | SMD | SMD | SMD | SMD | SMD | SMD | SMD | SMD | [13 empty] | 0 | 0 | 0 | 0 | 0 | 0 | 0 | 0 | 0 | 0 | 0 | 0 | 0 | 0 | 0 | 0 | 0 | 0 | 0 | 0 | 0
1 | Durability assessment of GFRP rebars in marine environments | Alvaro Ruiz Emparanza, Raphael Kampmann, Francisco De Caso, Carlos Morales,Antonio Nanni | 1 | Construction and Building Materials | 2022 | 4402 | 65 | Glass | E-CR glass | Vinyl ester | Notreported | Notreported | Notreported | Notreported | 76.3 | Notreported | Notreported | Notreported | Notreported | 81 | double helically wrapped | sand coated | 1.16 | ASTM D570 | SMD | Notreported | Notreported | SMD | SMD | Transverse-shear | SMD | 3 | SMD | 212.4 | 4.8 | SMD | Notreported | Notreported | SMD | Notreported | Notreported | SMD | SMD | SMD | SMD | SMD | SMD | SMD | 40 | SMD | 1440 | SMD | SMD | SMD | SMD | SMD | SMD | SMD | 7.98 | Notreported | Na:10735.7ppm, K:380ppm, Ca:424ppm, Mg:1416ppm, Cl:19920ppm, SO4:2697 | SMD | SMD | SMD | SMD | SMD | SMD | SMD | SMD | SMD | SMD | SMD | SMD | SMD | SMD | SMD | SMD | SMD | SMD | SMD | SMD | SMD | SMD | SMD | SMD | SMD | SMD | SMD | SMD | SMD | SMD | SMD | SMD | Notreported | SMD | 3 | Notreported | Notreported | SMD | 97.76% | Notreported | Notreported | SMD | Notreported | Notreported | Notreported | SMD | Notreported | SMD | SMD | SMD | SMD | SMD | SMD | SMD | SMD | SMD | SMD | SMD | SMD | SMD | [13 empty] | 0 | 0 | 0 | 0 | 0 | 0 | 0 | 0 | 0 | 0 | 0 | 0 | 0 | 0 | 0 | 0 | 0 | 0 | 0 | 0 | 0
1 | Durability assessment of GFRP rebars in marine environments | Alvaro Ruiz Emparanza, Raphael Kampmann, Francisco De Caso, Carlos Morales,Antonio Nanni | 1 | Construction and Building Materials | 2022 | 4403 | 66 | Glass | E-CR glass | Vinyl ester | Notreported | Notreported | Notreported | Notreported | 76.3 | Notreported | Notreported | Notreported | Notreported | 81 | double helically wrapped | sand coated | 1.16 | ASTM D570 | SMD | Notreported | Notreported | SMD | SMD | Transverse-shear | SMD | 3 | SMD | 212.4 | 4.8 | SMD | Notreported | Notreported | SMD | Notreported | Notreported | SMD | SMD | SMD | SMD | SMD | SMD | SMD | 40 | SMD | 2880 | SMD | SMD | SMD | SMD | SMD | SMD | SMD | 7.98 | Notreported | Na:10735.7ppm, K:380ppm, Ca:424ppm, Mg:1416ppm, Cl:19920ppm, SO4:2697 | SMD | SMD | SMD | SMD | SMD | SMD | SMD | SMD | SMD | SMD | SMD | SMD | SMD | SMD | SMD | SMD | SMD | SMD | SMD | SMD | SMD | SMD | SMD | SMD | SMD | SMD | SMD | SMD | SMD | SMD | SMD | SMD | Notreported | SMD | 3 | Notreported | Notreported | SMD | 93.23% | Notreported | Notreported | SMD | Notreported | Notreported | Notreported | SMD | Notreported | SMD | SMD | SMD | SMD | SMD | SMD | SMD | SMD | SMD | SMD | SMD | SMD | SMD | [13 empty] | 0 | 0 | 0 | 0 | 0 | 0 | 0 | 0 | 0 | 0 | 0 | 0 | 0 | 0 | 0 | 0 | 0 | 0 | 0 | 0 | 0
1 | Durability assessment of GFRP rebars in marine environments | Alvaro Ruiz Emparanza, Raphael Kampmann, Francisco De Caso, Carlos Morales,Antonio Nanni | 1 | Construction and Building Materials | 2022 | 4404 | 67 | Glass | E-CR glass | Vinyl ester | Notreported | Notreported | Notreported | Notreported | 76.3 | Notreported | Notreported | Notreported | Notreported | 81 | double helically wrapped | sand coated | 1.16 | ASTM D570 | SMD | Notreported | Notreported | SMD | SMD | Transverse-shear | SMD | 3 | SMD | 212.4 | 4.8 | SMD | Notreported | Notreported | SMD | Notreported | Notreported | SMD | SMD | SMD | SMD | SMD | SMD | SMD | 40 | SMD | 5040 | SMD | SMD | SMD | SMD | SMD | SMD | SMD | 7.98 | Notreported | Na:10735.7ppm, K:380ppm, Ca:424ppm, Mg:1416ppm, Cl:19920ppm, SO4:2697 | SMD | SMD | SMD | SMD | SMD | SMD | SMD | SMD | SMD | SMD | SMD | SMD | SMD | SMD | SMD | SMD | SMD | SMD | SMD | SMD | SMD | SMD | SMD | SMD | SMD | SMD | SMD | SMD | SMD | SMD | SMD | SMD | Notreported | SMD | 3 | Notreported | Notreported | SMD | 84% | Notreported | Notreported | SMD | Notreported | Notreported | Notreported | SMD | Notreported | SMD | SMD | SMD | SMD | SMD | SMD | SMD | SMD | SMD | SMD | SMD | SMD | SMD | [13 empty] | 0 | 0 | 0 | 0 | 0 | 0 | 0 | 0 | 0 | 0 | 0 | 0 | 0 | 0 | 0 | 0 | 0 | 0 | 0 | 0 | 0
1 | Durability assessment of GFRP rebars in marine environments | Alvaro Ruiz Emparanza, Raphael Kampmann, Francisco De Caso, Carlos Morales,Antonio Nanni | 1 | Construction and Building Materials | 2022 | 4405 | 68 | Glass | E-CR glass | Vinyl ester | Notreported | Notreported | Notreported | Notreported | 76.3 | Notreported | Notreported | Notreported | Notreported | 81 | double helically wrapped | sand coated | 1.16 | ASTM D570 | SMD | Notreported | Notreported | SMD | SMD | Transverse-shear | SMD | 3 | SMD | 212.4 | 4.8 | SMD | Notreported | Notreported | SMD | Notreported | Notreported | SMD | SMD | SMD | SMD | SMD | SMD | SMD | 40 | SMD | 8760 | SMD | SMD | SMD | SMD | SMD | SMD | SMD | 7.98 | Notreported | Na:10735.7ppm, K:380ppm, Ca:424ppm, Mg:1416ppm, Cl:19920ppm, SO4:2697 | SMD | SMD | SMD | SMD | SMD | SMD | SMD | SMD | SMD | SMD | SMD | SMD | SMD | SMD | SMD | SMD | SMD | SMD | SMD | SMD | SMD | SMD | SMD | SMD | SMD | SMD | SMD | SMD | SMD | SMD | SMD | SMD | Notreported | SMD | 3 | Notreported | Notreported | SMD | 88.97% | Notreported | Notreported | SMD | Notreported | Notreported | Notreported | SMD | Notreported | SMD | SMD | SMD | SMD | SMD | SMD | SMD | SMD | SMD | SMD | SMD | SMD | SMD | [13 empty] | 0 | 0 | 0 | 0 | 0 | 0 | 0 | 0 | 0 | 0 | 0 | 0 | 0 | 0 | 0 | 0 | 0 | 0 | 0 | 0 | 0
1 | Durability assessment of GFRP rebars in marine environments | Alvaro Ruiz Emparanza, Raphael Kampmann, Francisco De Caso, Carlos Morales,Antonio Nanni | 1 | Construction and Building Materials | 2022 | 4406 | 69 | Glass | E-CR glass | Vinyl ester | Notreported | Notreported | Notreported | Notreported | 76.3 | Notreported | Notreported | Notreported | Notreported | 81 | double helically wrapped | sand coated | 1.16 | ASTM D570 | SMD | Notreported | Notreported | SMD | SMD | Transverse-shear | SMD | 3 | SMD | 212.4 | 4.8 | SMD | Notreported | Notreported | SMD | Notreported | Notreported | SMD | SMD | SMD | SMD | SMD | SMD | SMD | 60 | SMD | 1440 | SMD | SMD | SMD | SMD | SMD | SMD | SMD | 7.98 | Notreported | Na:10735.7ppm, K:380ppm, Ca:424ppm, Mg:1416ppm, Cl:19920ppm, SO4:2697 | SMD | SMD | SMD | SMD | SMD | SMD | SMD | SMD | SMD | SMD | SMD | SMD | SMD | SMD | SMD | SMD | SMD | SMD | SMD | SMD | SMD | SMD | SMD | SMD | SMD | SMD | SMD | SMD | SMD | SMD | SMD | SMD | Notreported | SMD | 3 | Notreported | Notreported | SMD | 88.53% | Notreported | Notreported | SMD | Notreported | Notreported | Notreported | SMD | Notreported | SMD | SMD | SMD | SMD | SMD | SMD | SMD | SMD | SMD | SMD | SMD | SMD | SMD | [13 empty] | 0 | 0 | 0 | 0 | 0 | 0 | 0 | 0 | 0 | 0 | 0 | 0 | 0 | 0 | 0 | 0 | 0 | 0 | 0 | 0 | 0
1 | Durability assessment of GFRP rebars in marine environments | Alvaro Ruiz Emparanza, Raphael Kampmann, Francisco De Caso, Carlos Morales,Antonio Nanni | 1 | Construction and Building Materials | 2022 | 4407 | 70 | Glass | E-CR glass | Vinyl ester | Notreported | Notreported | Notreported | Notreported | 76.3 | Notreported | Notreported | Notreported | Notreported | 81 | double helically wrapped | sand coated | 1.16 | ASTM D570 | SMD | Notreported | Notreported | SMD | SMD | Transverse-shear | SMD | 3 | SMD | 212.4 | 4.8 | SMD | Notreported | Notreported | SMD | Notreported | Notreported | SMD | SMD | SMD | SMD | SMD | SMD | SMD | 60 | SMD | 2880 | SMD | SMD | SMD | SMD | SMD | SMD | SMD | 7.98 | Notreported | Na:10735.7ppm, K:380ppm, Ca:424ppm, Mg:1416ppm, Cl:19920ppm, SO4:2697 | SMD | SMD | SMD | SMD | SMD | SMD | SMD | SMD | SMD | SMD | SMD | SMD | SMD | SMD | SMD | SMD | SMD | SMD | SMD | SMD | SMD | SMD | SMD | SMD | SMD | SMD | SMD | SMD | SMD | SMD | SMD | SMD | Notreported | SMD | 3 | Notreported | Notreported | SMD | 75.08% | Notreported | Notreported | SMD | Notreported | Notreported | Notreported | SMD | Notreported | SMD | SMD | SMD | SMD | SMD | SMD | SMD | SMD | SMD | SMD | SMD | SMD | SMD | [13 empty] | 0 | 0 | 0 | 0 | 0 | 0 | 0 | 0 | 0 | 0 | 0 | 0 | 0 | 0 | 0 | 0 | 0 | 0 | 0 | 0 | 0
1 | Durability assessment of GFRP rebars in marine environments | Alvaro Ruiz Emparanza, Raphael Kampmann, Francisco De Caso, Carlos Morales,Antonio Nanni | 1 | Construction and Building Materials | 2022 | 4408 | 71 | Glass | E-CR glass | Vinyl ester | Notreported | Notreported | Notreported | Notreported | 76.3 | Notreported | Notreported | Notreported | Notreported | 81 | double helically wrapped | sand coated | 1.16 | ASTM D570 | SMD | Notreported | Notreported | SMD | SMD | Transverse-shear | SMD | 3 | SMD | 212.4 | 4.8 | SMD | Notreported | Notreported | SMD | Notreported | Notreported | SMD | SMD | SMD | SMD | SMD | SMD | SMD | 60 | SMD | 5040 | SMD | SMD | SMD | SMD | SMD | SMD | SMD | 7.98 | Notreported | Na:10735.7ppm, K:380ppm, Ca:424ppm, Mg:1416ppm, Cl:19920ppm, SO4:2697 | SMD | SMD | SMD | SMD | SMD | SMD | SMD | SMD | SMD | SMD | SMD | SMD | SMD | SMD | SMD | SMD | SMD | SMD | SMD | SMD | SMD | SMD | SMD | SMD | SMD | SMD | SMD | SMD | SMD | SMD | SMD | SMD | Notreported | SMD | 3 | Notreported | Notreported | SMD | 82.85% | Notreported | Notreported | SMD | Notreported | Notreported | Notreported | SMD | Notreported | SMD | SMD | SMD | SMD | SMD | SMD | SMD | SMD | SMD | SMD | SMD | SMD | SMD | [13 empty] | 0 | 0 | 0 | 0 | 0 | 0 | 0 | 0 | 0 | 0 | 0 | 0 | 0 | 0 | 0 | 0 | 0 | 0 | 0 | 0 | 0
1 | Durability assessment of GFRP rebars in marine environments | Alvaro Ruiz Emparanza, Raphael Kampmann, Francisco De Caso, Carlos Morales,Antonio Nanni | 1 | Construction and Building Materials | 2022 | 4409 | 72 | Glass | E-CR glass | Vinyl ester | Notreported | Notreported | Notreported | Notreported | 76.3 | Notreported | Notreported | Notreported | Notreported | 81 | double helically wrapped | sand coated | 1.16 | ASTM D570 | SMD | Notreported | Notreported | SMD | SMD | Transverse-shear | SMD | 3 | SMD | 212.4 | 4.8 | SMD | Notreported | Notreported | SMD | Notreported | Notreported | SMD | SMD | SMD | SMD | SMD | SMD | SMD | 60 | SMD | 8760 | SMD | SMD | SMD | SMD | SMD | SMD | SMD | 7.98 | Notreported | Na:10735.7ppm, K:380ppm, Ca:424ppm, Mg:1416ppm, Cl:19920ppm, SO4:2697 | SMD | SMD | SMD | SMD | SMD | SMD | SMD | SMD | SMD | SMD | SMD | SMD | SMD | SMD | SMD | SMD | SMD | SMD | SMD | SMD | SMD | SMD | SMD | SMD | SMD | SMD | SMD | SMD | SMD | SMD | SMD | SMD | Notreported | SMD | 3 | Notreported | Notreported | SMD | 83.55% | Notreported | Notreported | SMD | Notreported | Notreported | Notreported | SMD | Notreported | SMD | SMD | SMD | SMD | SMD | SMD | SMD | SMD | SMD | SMD | SMD | SMD | SMD | [13 empty] | 0 | 0 | 0 | 0 | 0 | 0 | 0 | 0 | 0 | 0 | 0 | 0 | 0 | 0 | 0 | 0 | 0 | 0 | 0 | 0 | 0
1 | Durability assessment of GFRP rebars in marine environments | Alvaro Ruiz Emparanza, Raphael Kampmann, Francisco De Caso, Carlos Morales,Antonio Nanni | 1 | Construction and Building Materials | 2022 | 4410 | 73 | Glass | E-CR glass | Vinyl ester | Notreported | Notreported | Notreported | Notreported | 84.1 | Notreported | Notreported | Notreported | Notreported | 86.1 | double helically wrapped | Smooth | 0.19 | ASTM D570 | SMD | Notreported | Notreported | SMD | SMD | Transverse-shear | SMD | 3 | SMD | 157 | 6.5 | SMD | Notreported | Notreported | SMD | Notreported | Notreported | SMD | SMD | SMD | SMD | SMD | SMD | SMD | 23 | SMD | 1440 | SMD | SMD | SMD | SMD | SMD | SMD | SMD | 7.98 | Notreported | Na:10735.7ppm, K:380ppm, Ca:424ppm, Mg:1416ppm, Cl:19920ppm, SO4:2697 | SMD | SMD | SMD | SMD | SMD | SMD | SMD | SMD | SMD | SMD | SMD | SMD | SMD | SMD | SMD | SMD | SMD | SMD | SMD | SMD | SMD | SMD | SMD | SMD | SMD | SMD | SMD | SMD | SMD | SMD | SMD | SMD | Notreported | SMD | 3 | Notreported | Notreported | SMD | 105.2% | Notreported | Notreported | SMD | Notreported | Notreported | Notreported | SMD | Notreported | SMD | SMD | SMD | SMD | SMD | SMD | SMD | SMD | SMD | SMD | SMD | SMD | SMD | [13 empty] | 0 | 0 | 0 | 0 | 0 | 0 | 0 | 0 | 0 | 0 | 0 | 0 | 0 | 0 | 0 | 0 | 0 | 0 | 0 | 0 | 0
1 | Durability assessment of GFRP rebars in marine environments | Alvaro Ruiz Emparanza, Raphael Kampmann, Francisco De Caso, Carlos Morales,Antonio Nanni | 1 | Construction and Building Materials | 2022 | 4411 | 74 | Glass | E-CR glass | Vinyl ester | Notreported | Notreported | Notreported | Notreported | 84.1 | Notreported | Notreported | Notreported | Notreported | 86.1 | double helically wrapped | Smooth | 0.19 | ASTM D570 | SMD | Notreported | Notreported | SMD | SMD | Transverse-shear | SMD | 3 | SMD | 157 | 6.5 | SMD | Notreported | Notreported | SMD | Notreported | Notreported | SMD | SMD | SMD | SMD | SMD | SMD | SMD | 23 | SMD | 2880 | SMD | SMD | SMD | SMD | SMD | SMD | SMD | 7.98 | Notreported | Na:10735.7ppm, K:380ppm, Ca:424ppm, Mg:1416ppm, Cl:19920ppm, SO4:2697 | SMD | SMD | SMD | SMD | SMD | SMD | SMD | SMD | SMD | SMD | SMD | SMD | SMD | SMD | SMD | SMD | SMD | SMD | SMD | SMD | SMD | SMD | SMD | SMD | SMD | SMD | SMD | SMD | SMD | SMD | SMD | SMD | Notreported | SMD | 3 | Notreported | Notreported | SMD | 103% | Notreported | Notreported | SMD | Notreported | Notreported | Notreported | SMD | Notreported | SMD | SMD | SMD | SMD | SMD | SMD | SMD | SMD | SMD | SMD | SMD | SMD | SMD | [13 empty] | 0 | 0 | 0 | 0 | 0 | 0 | 0 | 0 | 0 | 0 | 0 | 0 | 0 | 0 | 0 | 0 | 0 | 0 | 0 | 0 | 0
1 | Durability assessment of GFRP rebars in marine environments | Alvaro Ruiz Emparanza, Raphael Kampmann, Francisco De Caso, Carlos Morales,Antonio Nanni | 1 | Construction and Building Materials | 2022 | 4412 | 75 | Glass | E-CR glass | Vinyl ester | Notreported | Notreported | Notreported | Notreported | 84.1 | Notreported | Notreported | Notreported | Notreported | 86.1 | double helically wrapped | Smooth | 0.19 | ASTM D570 | SMD | Notreported | Notreported | SMD | SMD | Transverse-shear | SMD | 3 | SMD | 157 | 6.5 | SMD | Notreported | Notreported | SMD | Notreported | Notreported | SMD | SMD | SMD | SMD | SMD | SMD | SMD | 23 | SMD | 5040 | SMD | SMD | SMD | SMD | SMD | SMD | SMD | 7.98 | Notreported | Na:10735.7ppm, K:380ppm, Ca:424ppm, Mg:1416ppm, Cl:19920ppm, SO4:2697 | SMD | SMD | SMD | SMD | SMD | SMD | SMD | SMD | SMD | SMD | SMD | SMD | SMD | SMD | SMD | SMD | SMD | SMD | SMD | SMD | SMD | SMD | SMD | SMD | SMD | SMD | SMD | SMD | SMD | SMD | SMD | SMD | Notreported | SMD | 3 | Notreported | Notreported | SMD | 92.96% | Notreported | Notreported | SMD | Notreported | Notreported | Notreported | SMD | Notreported | SMD | SMD | SMD | SMD | SMD | SMD | SMD | SMD | SMD | SMD | SMD | SMD | SMD | [13 empty] | 0 | 0 | 0 | 0 | 0 | 0 | 0 | 0 | 0 | 0 | 0 | 0 | 0 | 0 | 0 | 0 | 0 | 0 | 0 | 0 | 0
1 | Durability assessment of GFRP rebars in marine environments | Alvaro Ruiz Emparanza, Raphael Kampmann, Francisco De Caso, Carlos Morales,Antonio Nanni | 1 | Construction and Building Materials | 2022 | 4413 | 76 | Glass | E-CR glass | Vinyl ester | Notreported | Notreported | Notreported | Notreported | 84.1 | Notreported | Notreported | Notreported | Notreported | 86.1 | double helically wrapped | Smooth | 0.19 | ASTM D570 | SMD | Notreported | Notreported | SMD | SMD | Transverse-shear | SMD | 3 | SMD | 157 | 6.5 | SMD | Notreported | Notreported | SMD | Notreported | Notreported | SMD | SMD | SMD | SMD | SMD | SMD | SMD | 23 | SMD | 8760 | SMD | SMD | SMD | SMD | SMD | SMD | SMD | 7.98 | Notreported | Na:10735.7ppm, K:380ppm, Ca:424ppm, Mg:1416ppm, Cl:19920ppm, SO4:2697 | SMD | SMD | SMD | SMD | SMD | SMD | SMD | SMD | SMD | SMD | SMD | SMD | SMD | SMD | SMD | SMD | SMD | SMD | SMD | SMD | SMD | SMD | SMD | SMD | SMD | SMD | SMD | SMD | SMD | SMD | SMD | SMD | Notreported | SMD | 3 | Notreported | Notreported | SMD | 95.73% | Notreported | Notreported | SMD | Notreported | Notreported | Notreported | SMD | Notreported | SMD | SMD | SMD | SMD | SMD | SMD | SMD | SMD | SMD | SMD | SMD | SMD | SMD | [13 empty] | 0 | 0 | 0 | 0 | 0 | 0 | 0 | 0 | 0 | 0 | 0 | 0 | 0 | 0 | 0 | 0 | 0 | 0 | 0 | 0 | 0
1 | Durability assessment of GFRP rebars in marine environments | Alvaro Ruiz Emparanza, Raphael Kampmann, Francisco De Caso, Carlos Morales,Antonio Nanni | 1 | Construction and Building Materials | 2022 | 4414 | 77 | Glass | E-CR glass | Vinyl ester | Notreported | Notreported | Notreported | Notreported | 84.1 | Notreported | Notreported | Notreported | Notreported | 86.1 | double helically wrapped | Smooth | 0.19 | ASTM D570 | SMD | Notreported | Notreported | SMD | SMD | Transverse-shear | SMD | 3 | SMD | 157 | 6.5 | SMD | Notreported | Notreported | SMD | Notreported | Notreported | SMD | SMD | SMD | SMD | SMD | SMD | SMD | 40 | SMD | 1440 | SMD | SMD | SMD | SMD | SMD | SMD | SMD | 7.98 | Notreported | Na:10735.7ppm, K:380ppm, Ca:424ppm, Mg:1416ppm, Cl:19920ppm, SO4:2697 | SMD | SMD | SMD | SMD | SMD | SMD | SMD | SMD | SMD | SMD | SMD | SMD | SMD | SMD | SMD | SMD | SMD | SMD | SMD | SMD | SMD | SMD | SMD | SMD | SMD | SMD | SMD | SMD | SMD | SMD | SMD | SMD | Notreported | SMD | 3 | Notreported | Notreported | SMD | 93.58% | Notreported | Notreported | SMD | Notreported | Notreported | Notreported | SMD | Notreported | SMD | SMD | SMD | SMD | SMD | SMD | SMD | SMD | SMD | SMD | SMD | SMD | SMD | [13 empty] | 0 | 0 | 0 | 0 | 0 | 0 | 0 | 0 | 0 | 0 | 0 | 0 | 0 | 0 | 0 | 0 | 0 | 0 | 0 | 0 | 0
1 | Durability assessment of GFRP rebars in marine environments | Alvaro Ruiz Emparanza, Raphael Kampmann, Francisco De Caso, Carlos Morales,Antonio Nanni | 1 | Construction and Building Materials | 2022 | 4415 | 78 | Glass | E-CR glass | Vinyl ester | Notreported | Notreported | Notreported | Notreported | 84.1 | Notreported | Notreported | Notreported | Notreported | 86.1 | double helically wrapped | Smooth | 0.19 | ASTM D570 | SMD | Notreported | Notreported | SMD | SMD | Transverse-shear | SMD | 3 | SMD | 157 | 6.5 | SMD | Notreported | Notreported | SMD | Notreported | Notreported | SMD | SMD | SMD | SMD | SMD | SMD | SMD | 40 | SMD | 2880 | SMD | SMD | SMD | SMD | SMD | SMD | SMD | 7.98 | Notreported | Na:10735.7ppm, K:380ppm, Ca:424ppm, Mg:1416ppm, Cl:19920ppm, SO4:2697 | SMD | SMD | SMD | SMD | SMD | SMD | SMD | SMD | SMD | SMD | SMD | SMD | SMD | SMD | SMD | SMD | SMD | SMD | SMD | SMD | SMD | SMD | SMD | SMD | SMD | SMD | SMD | SMD | SMD | SMD | SMD | SMD | Notreported | SMD | 3 | Notreported | Notreported | SMD | 90.22% | Notreported | Notreported | SMD | Notreported | Notreported | Notreported | SMD | Notreported | SMD | SMD | SMD | SMD | SMD | SMD | SMD | SMD | SMD | SMD | SMD | SMD | SMD | [13 empty] | 0 | 0 | 0 | 0 | 0 | 0 | 0 | 0 | 0 | 0 | 0 | 0 | 0 | 0 | 0 | 0 | 0 | 0 | 0 | 0 | 0
1 | Durability assessment of GFRP rebars in marine environments | Alvaro Ruiz Emparanza, Raphael Kampmann, Francisco De Caso, Carlos Morales,Antonio Nanni | 1 | Construction and Building Materials | 2022 | 4416 | 79 | Glass | E-CR glass | Vinyl ester | Notreported | Notreported | Notreported | Notreported | 84.1 | Notreported | Notreported | Notreported | Notreported | 86.1 | double helically wrapped | Smooth | 0.19 | ASTM D570 | SMD | Notreported | Notreported | SMD | SMD | Transverse-shear | SMD | 3 | SMD | 157 | 6.5 | SMD | Notreported | Notreported | SMD | Notreported | Notreported | SMD | SMD | SMD | SMD | SMD | SMD | SMD | 40 | SMD | 5040 | SMD | SMD | SMD | SMD | SMD | SMD | SMD | 7.98 | Notreported | Na:10735.7ppm, K:380ppm, Ca:424ppm, Mg:1416ppm, Cl:19920ppm, SO4:2697 | SMD | SMD | SMD | SMD | SMD | SMD | SMD | SMD | SMD | SMD | SMD | SMD | SMD | SMD | SMD | SMD | SMD | SMD | SMD | SMD | SMD | SMD | SMD | SMD | SMD | SMD | SMD | SMD | SMD | SMD | SMD | SMD | Notreported | SMD | 3 | Notreported | Notreported | SMD | 83.65% | Notreported | Notreported | SMD | Notreported | Notreported | Notreported | SMD | Notreported | SMD | SMD | SMD | SMD | SMD | SMD | SMD | SMD | SMD | SMD | SMD | SMD | SMD | [13 empty] | 0 | 0 | 0 | 0 | 0 | 0 | 0 | 0 | 0 | 0 | 0 | 0 | 0 | 0 | 0 | 0 | 0 | 0 | 0 | 0 | 0
1 | Durability assessment of GFRP rebars in marine environments | Alvaro Ruiz Emparanza, Raphael Kampmann, Francisco De Caso, Carlos Morales,Antonio Nanni | 1 | Construction and Building Materials | 2022 | 4417 | 80 | Glass | E-CR glass | Vinyl ester | Notreported | Notreported | Notreported | Notreported | 84.1 | Notreported | Notreported | Notreported | Notreported | 86.1 | double helically wrapped | Smooth | 0.19 | ASTM D570 | SMD | Notreported | Notreported | SMD | SMD | Transverse-shear | SMD | 3 | SMD | 157 | 6.5 | SMD | Notreported | Notreported | SMD | Notreported | Notreported | SMD | SMD | SMD | SMD | SMD | SMD | SMD | 40 | SMD | 8760 | SMD | SMD | SMD | SMD | SMD | SMD | SMD | 7.98 | Notreported | Na:10735.7ppm, K:380ppm, Ca:424ppm, Mg:1416ppm, Cl:19920ppm, SO4:2697 | SMD | SMD | SMD | SMD | SMD | SMD | SMD | SMD | SMD | SMD | SMD | SMD | SMD | SMD | SMD | SMD | SMD | SMD | SMD | SMD | SMD | SMD | SMD | SMD | SMD | SMD | SMD | SMD | SMD | SMD | SMD | SMD | Notreported | SMD | 3 | Notreported | Notreported | SMD | 90.57% | Notreported | Notreported | SMD | Notreported | Notreported | Notreported | SMD | Notreported | SMD | SMD | SMD | SMD | SMD | SMD | SMD | SMD | SMD | SMD | SMD | SMD | SMD | [13 empty] | 0 | 0 | 0 | 0 | 0 | 0 | 0 | 0 | 0 | 0 | 0 | 0 | 0 | 0 | 0 | 0 | 0 | 0 | 0 | 0 | 0
1 | Durability assessment of GFRP rebars in marine environments | Alvaro Ruiz Emparanza, Raphael Kampmann, Francisco De Caso, Carlos Morales,Antonio Nanni | 1 | Construction and Building Materials | 2022 | 4418 | 81 | Glass | E-CR glass | Vinyl ester | Notreported | Notreported | Notreported | Notreported | 84.1 | Notreported | Notreported | Notreported | Notreported | 86.1 | double helically wrapped | Smooth | 0.19 | ASTM D570 | SMD | Notreported | Notreported | SMD | SMD | Transverse-shear | SMD | 3 | SMD | 157 | 6.5 | SMD | Notreported | Notreported | SMD | Notreported | Notreported | SMD | SMD | SMD | SMD | SMD | SMD | SMD | 60 | SMD | 1440 | SMD | SMD | SMD | SMD | SMD | SMD | SMD | 7.98 | Notreported | Na:10735.7ppm, K:380ppm, Ca:424ppm, Mg:1416ppm, Cl:19920ppm, SO4:2697 | SMD | SMD | SMD | SMD | SMD | SMD | SMD | SMD | SMD | SMD | SMD | SMD | SMD | SMD | SMD | SMD | SMD | SMD | SMD | SMD | SMD | SMD | SMD | SMD | SMD | SMD | SMD | SMD | SMD | SMD | SMD | SMD | Notreported | SMD | 3 | Notreported | Notreported | SMD | 89.47% | Notreported | Notreported | SMD | Notreported | Notreported | Notreported | SMD | Notreported | SMD | SMD | SMD | SMD | SMD | SMD | SMD | SMD | SMD | SMD | SMD | SMD | SMD | [13 empty] | 0 | 0 | 0 | 0 | 0 | 0 | 0 | 0 | 0 | 0 | 0 | 0 | 0 | 0 | 0 | 0 | 0 | 0 | 0 | 0 | 0
1 | Durability assessment of GFRP rebars in marine environments | Alvaro Ruiz Emparanza, Raphael Kampmann, Francisco De Caso, Carlos Morales,Antonio Nanni | 1 | Construction and Building Materials | 2022 | 4419 | 82 | Glass | E-CR glass | Vinyl ester | Notreported | Notreported | Notreported | Notreported | 84.1 | Notreported | Notreported | Notreported | Notreported | 86.1 | double helically wrapped | Smooth | 0.19 | ASTM D570 | SMD | Notreported | Notreported | SMD | SMD | Transverse-shear | SMD | 3 | SMD | 157 | 6.5 | SMD | Notreported | Notreported | SMD | Notreported | Notreported | SMD | SMD | SMD | SMD | SMD | SMD | SMD | 60 | SMD | 2880 | SMD | SMD | SMD | SMD | SMD | SMD | SMD | 7.98 | Notreported | Na:10735.7ppm, K:380ppm, Ca:424ppm, Mg:1416ppm, Cl:19920ppm, SO4:2697 | SMD | SMD | SMD | SMD | SMD | SMD | SMD | SMD | SMD | SMD | SMD | SMD | SMD | SMD | SMD | SMD | SMD | SMD | SMD | SMD | SMD | SMD | SMD | SMD | SMD | SMD | SMD | SMD | SMD | SMD | SMD | SMD | Notreported | SMD | 3 | Notreported | Notreported | SMD | 92.02% | Notreported | Notreported | SMD | Notreported | Notreported | Notreported | SMD | Notreported | SMD | SMD | SMD | SMD | SMD | SMD | SMD | SMD | SMD | SMD | SMD | SMD | SMD | [13 empty] | 0 | 0 | 0 | 0 | 0 | 0 | 0 | 0 | 0 | 0 | 0 | 0 | 0 | 0 | 0 | 0 | 0 | 0 | 0 | 0 | 0
1 | Durability assessment of GFRP rebars in marine environments | Alvaro Ruiz Emparanza, Raphael Kampmann, Francisco De Caso, Carlos Morales,Antonio Nanni | 1 | Construction and Building Materials | 2022 | 4420 | 83 | Glass | E-CR glass | Vinyl ester | Notreported | Notreported | Notreported | Notreported | 84.1 | Notreported | Notreported | Notreported | Notreported | 86.1 | double helically wrapped | Smooth | 0.19 | ASTM D570 | SMD | Notreported | Notreported | SMD | SMD | Transverse-shear | SMD | 3 | SMD | 157 | 6.5 | SMD | Notreported | Notreported | SMD | Notreported | Notreported | SMD | SMD | SMD | SMD | SMD | SMD | SMD | 60 | SMD | 5040 | SMD | SMD | SMD | SMD | SMD | SMD | SMD | 7.98 | Notreported | Na:10735.7ppm, K:380ppm, Ca:424ppm, Mg:1416ppm, Cl:19920ppm, SO4:2697 | SMD | SMD | SMD | SMD | SMD | SMD | SMD | SMD | SMD | SMD | SMD | SMD | SMD | SMD | SMD | SMD | SMD | SMD | SMD | SMD | SMD | SMD | SMD | SMD | SMD | SMD | SMD | SMD | SMD | SMD | SMD | SMD | Notreported | SMD | 3 | Notreported | Notreported | SMD | 77.75% | Notreported | Notreported | SMD | Notreported | Notreported | Notreported | SMD | Notreported | SMD | SMD | SMD | SMD | SMD | SMD | SMD | SMD | SMD | SMD | SMD | SMD | SMD | [13 empty] | 0 | 0 | 0 | 0 | 0 | 0 | 0 | 0 | 0 | 0 | 0 | 0 | 0 | 0 | 0 | 0 | 0 | 0 | 0 | 0 | 0
1 | Durability assessment of GFRP rebars in marine environments | Alvaro Ruiz Emparanza, Raphael Kampmann, Francisco De Caso, Carlos Morales,Antonio Nanni | 1 | Construction and Building Materials | 2022 | 4421 | 84 | Glass | E-CR glass | Vinyl ester | Notreported | Notreported | Notreported | Notreported | 84.1 | Notreported | Notreported | Notreported | Notreported | 86.1 | double helically wrapped | Smooth | 0.19 | ASTM D570 | SMD | Notreported | Notreported | SMD | SMD | Transverse-shear | SMD | 3 | SMD | 157 | 6.5 | SMD | Notreported | Notreported | SMD | Notreported | Notreported | SMD | SMD | SMD | SMD | SMD | SMD | SMD | 60 | SMD | 8760 | SMD | SMD | SMD | SMD | SMD | SMD | SMD | 7.98 | Notreported | Na:10735.7ppm, K:380ppm, Ca:424ppm, Mg:1416ppm, Cl:19920ppm, SO4:2697 | SMD | SMD | SMD | SMD | SMD | SMD | SMD | SMD | SMD | SMD | SMD | SMD | SMD | SMD | SMD | SMD | SMD | SMD | SMD | SMD | SMD | SMD | SMD | SMD | SMD | SMD | SMD | SMD | SMD | SMD | SMD | SMD | Notreported | SMD | 3 | Notreported | Notreported | SMD | 82.15% | Notreported | Notreported | SMD | Notreported | Notreported | Notreported | SMD | Notreported | SMD | SMD | SMD | SMD | SMD | SMD | SMD | SMD | SMD | SMD | SMD | SMD | SMD | [13 empty] | 0 | 0 | 0 | 0 | 0 | 0 | 0 | 0 | 0 | 0 | 0 | 0 | 0 | 0 | 0 | 0 | 0 | 0 | 0 | 0 | 0
1 | Durability assessment of GFRP rebars in marine environments | Alvaro Ruiz Emparanza, Raphael Kampmann, Francisco De Caso, Carlos Morales,Antonio Nanni | 1 | Construction and Building Materials | 2022 | 4422 | 85 | Glass | E-glass | Vinyl ester | Notreported | Notreported | Notreported | Notreported | 76.1 | Notreported | Notreported | Notreported | Notreported | 80 | vertical rib and transverse rib | Smooth | 0.22 | ASTM D570 | SMD | Notreported | Notreported | SMD | SMD | Transverse-shear | SMD | 3 | SMD | 211.2 | 2.6 | SMD | Notreported | Notreported | SMD | Notreported | Notreported | SMD | SMD | SMD | SMD | SMD | SMD | SMD | 23 | SMD | 1440 | SMD | SMD | SMD | SMD | SMD | SMD | SMD | 7.98 | Notreported | Na:10735.7ppm, K:380ppm, Ca:424ppm, Mg:1416ppm, Cl:19920ppm, SO4:2697 | SMD | SMD | SMD | SMD | SMD | SMD | SMD | SMD | SMD | SMD | SMD | SMD | SMD | SMD | SMD | SMD | SMD | SMD | SMD | SMD | SMD | SMD | SMD | SMD | SMD | SMD | SMD | SMD | SMD | SMD | SMD | SMD | Notreported | SMD | 3 | Notreported | Notreported | SMD | 100.5% | Notreported | Notreported | SMD | Notreported | Notreported | Notreported | SMD | Notreported | SMD | SMD | SMD | SMD | SMD | SMD | SMD | SMD | SMD | SMD | SMD | SMD | SMD | [13 empty] | 0 | 0 | 0 | 0 | 0 | 0 | 0 | 0 | 0 | 0 | 0 | 0 | 0 | 0 | 0 | 0 | 0 | 0 | 0 | 0 | 0
1 | Durability assessment of GFRP rebars in marine environments | Alvaro Ruiz Emparanza, Raphael Kampmann, Francisco De Caso, Carlos Morales,Antonio Nanni | 1 | Construction and Building Materials | 2022 | 4423 | 86 | Glass | E-glass | Vinyl ester | Notreported | Notreported | Notreported | Notreported | 76.1 | Notreported | Notreported | Notreported | Notreported | 80 | vertical rib and transverse rib | Smooth | 0.22 | ASTM D570 | SMD | Notreported | Notreported | SMD | SMD | Transverse-shear | SMD | 3 | SMD | 211.2 | 2.6 | SMD | Notreported | Notreported | SMD | Notreported | Notreported | SMD | SMD | SMD | SMD | SMD | SMD | SMD | 23 | SMD | 2880 | SMD | SMD | SMD | SMD | SMD | SMD | SMD | 7.98 | Notreported | Na:10735.7ppm, K:380ppm, Ca:424ppm, Mg:1416ppm, Cl:19920ppm, SO4:2697 | SMD | SMD | SMD | SMD | SMD | SMD | SMD | SMD | SMD | SMD | SMD | SMD | SMD | SMD | SMD | SMD | SMD | SMD | SMD | SMD | SMD | SMD | SMD | SMD | SMD | SMD | SMD | SMD | SMD | SMD | SMD | SMD | Notreported | SMD | 3 | Notreported | Notreported | SMD | 90.06% | Notreported | Notreported | SMD | Notreported | Notreported | Notreported | SMD | Notreported | SMD | SMD | SMD | SMD | SMD | SMD | SMD | SMD | SMD | SMD | SMD | SMD | SMD | [13 empty] | 0 | 0 | 0 | 0 | 0 | 0 | 0 | 0 | 0 | 0 | 0 | 0 | 0 | 0 | 0 | 0 | 0 | 0 | 0 | 0 | 0
1 | Durability assessment of GFRP rebars in marine environments | Alvaro Ruiz Emparanza, Raphael Kampmann, Francisco De Caso, Carlos Morales,Antonio Nanni | 1 | Construction and Building Materials | 2022 | 4424 | 87 | Glass | E-glass | Vinyl ester | Notreported | Notreported | Notreported | Notreported | 76.1 | Notreported | Notreported | Notreported | Notreported | 80 | vertical rib and transverse rib | Smooth | 0.22 | ASTM D570 | SMD | Notreported | Notreported | SMD | SMD | Transverse-shear | SMD | 3 | SMD | 211.2 | 2.6 | SMD | Notreported | Notreported | SMD | Notreported | Notreported | SMD | SMD | SMD | SMD | SMD | SMD | SMD | 23 | SMD | 5040 | SMD | SMD | SMD | SMD | SMD | SMD | SMD | 7.98 | Notreported | Na:10735.7ppm, K:380ppm, Ca:424ppm, Mg:1416ppm, Cl:19920ppm, SO4:2697 | SMD | SMD | SMD | SMD | SMD | SMD | SMD | SMD | SMD | SMD | SMD | SMD | SMD | SMD | SMD | SMD | SMD | SMD | SMD | SMD | SMD | SMD | SMD | SMD | SMD | SMD | SMD | SMD | SMD | SMD | SMD | SMD | Notreported | SMD | 3 | Notreported | Notreported | SMD | 90.3% | Notreported | Notreported | SMD | Notreported | Notreported | Notreported | SMD | Notreported | SMD | SMD | SMD | SMD | SMD | SMD | SMD | SMD | SMD | SMD | SMD | SMD | SMD | [13 empty] | 0 | 0 | 0 | 0 | 0 | 0 | 0 | 0 | 0 | 0 | 0 | 0 | 0 | 0 | 0 | 0 | 0 | 0 | 0 | 0 | 0
1 | Durability assessment of GFRP rebars in marine environments | Alvaro Ruiz Emparanza, Raphael Kampmann, Francisco De Caso, Carlos Morales,Antonio Nanni | 1 | Construction and Building Materials | 2022 | 4425 | 88 | Glass | E-glass | Vinyl ester | Notreported | Notreported | Notreported | Notreported | 76.1 | Notreported | Notreported | Notreported | Notreported | 80 | vertical rib and transverse rib | Smooth | 0.22 | ASTM D570 | SMD | Notreported | Notreported | SMD | SMD | Transverse-shear | SMD | 3 | SMD | 211.2 | 2.6 | SMD | Notreported | Notreported | SMD | Notreported | Notreported | SMD | SMD | SMD | SMD | SMD | SMD | SMD | 23 | SMD | 8760 | SMD | SMD | SMD | SMD | SMD | SMD | SMD | 7.98 | Notreported | Na:10735.7ppm, K:380ppm, Ca:424ppm, Mg:1416ppm, Cl:19920ppm, SO4:2697 | SMD | SMD | SMD | SMD | SMD | SMD | SMD | SMD | SMD | SMD | SMD | SMD | SMD | SMD | SMD | SMD | SMD | SMD | SMD | SMD | SMD | SMD | SMD | SMD | SMD | SMD | SMD | SMD | SMD | SMD | SMD | SMD | Notreported | SMD | 3 | Notreported | Notreported | SMD | 94.01% | Notreported | Notreported | SMD | Notreported | Notreported | Notreported | SMD | Notreported | SMD | SMD | SMD | SMD | SMD | SMD | SMD | SMD | SMD | SMD | SMD | SMD | SMD | [13 empty] | 0 | 0 | 0 | 0 | 0 | 0 | 0 | 0 | 0 | 0 | 0 | 0 | 0 | 0 | 0 | 0 | 0 | 0 | 0 | 0 | 0
1 | Durability assessment of GFRP rebars in marine environments | Alvaro Ruiz Emparanza, Raphael Kampmann, Francisco De Caso, Carlos Morales,Antonio Nanni | 1 | Construction and Building Materials | 2022 | 4426 | 89 | Glass | E-glass | Vinyl ester | Notreported | Notreported | Notreported | Notreported | 76.1 | Notreported | Notreported | Notreported | Notreported | 80 | vertical rib and transverse rib | Smooth | 0.22 | ASTM D570 | SMD | Notreported | Notreported | SMD | SMD | Transverse-shear | SMD | 3 | SMD | 211.2 | 2.6 | SMD | Notreported | Notreported | SMD | Notreported | Notreported | SMD | SMD | SMD | SMD | SMD | SMD | SMD | 40 | SMD | 1440 | SMD | SMD | SMD | SMD | SMD | SMD | SMD | 7.98 | Notreported | Na:10735.7ppm, K:380ppm, Ca:424ppm, Mg:1416ppm, Cl:19920ppm, SO4:2697 | SMD | SMD | SMD | SMD | SMD | SMD | SMD | SMD | SMD | SMD | SMD | SMD | SMD | SMD | SMD | SMD | SMD | SMD | SMD | SMD | SMD | SMD | SMD | SMD | SMD | SMD | SMD | SMD | SMD | SMD | SMD | SMD | Notreported | SMD | 3 | Notreported | Notreported | SMD | 99.14% | Notreported | Notreported | SMD | Notreported | Notreported | Notreported | SMD | Notreported | SMD | SMD | SMD | SMD | SMD | SMD | SMD | SMD | SMD | SMD | SMD | SMD | SMD | [13 empty] | 0 | 0 | 0 | 0 | 0 | 0 | 0 | 0 | 0 | 0 | 0 | 0 | 0 | 0 | 0 | 0 | 0 | 0 | 0 | 0 | 0
1 | Durability assessment of GFRP rebars in marine environments | Alvaro Ruiz Emparanza, Raphael Kampmann, Francisco De Caso, Carlos Morales,Antonio Nanni | 1 | Construction and Building Materials | 2022 | 4427 | 90 | Glass | E-glass | Vinyl ester | Notreported | Notreported | Notreported | Notreported | 76.1 | Notreported | Notreported | Notreported | Notreported | 80 | vertical rib and transverse rib | Smooth | 0.22 | ASTM D570 | SMD | Notreported | Notreported | SMD | SMD | Transverse-shear | SMD | 3 | SMD | 211.2 | 2.6 | SMD | Notreported | Notreported | SMD | Notreported | Notreported | SMD | SMD | SMD | SMD | SMD | SMD | SMD | 40 | SMD | 2880 | SMD | SMD | SMD | SMD | SMD | SMD | SMD | 7.98 | Notreported | Na:10735.7ppm, K:380ppm, Ca:424ppm, Mg:1416ppm, Cl:19920ppm, SO4:2697 | SMD | SMD | SMD | SMD | SMD | SMD | SMD | SMD | SMD | SMD | SMD | SMD | SMD | SMD | SMD | SMD | SMD | SMD | SMD | SMD | SMD | SMD | SMD | SMD | SMD | SMD | SMD | SMD | SMD | SMD | SMD | SMD | Notreported | SMD | 3 | Notreported | Notreported | SMD | 104.1% | Notreported | Notreported | SMD | Notreported | Notreported | Notreported | SMD | Notreported | SMD | SMD | SMD | SMD | SMD | SMD | SMD | SMD | SMD | SMD | SMD | SMD | SMD | [13 empty] | 0 | 0 | 0 | 0 | 0 | 0 | 0 | 0 | 0 | 0 | 0 | 0 | 0 | 0 | 0 | 0 | 0 | 0 | 0 | 0 | 0
1 | Durability assessment of GFRP rebars in marine environments | Alvaro Ruiz Emparanza, Raphael Kampmann, Francisco De Caso, Carlos Morales,Antonio Nanni | 1 | Construction and Building Materials | 2022 | 4428 | 91 | Glass | E-glass | Vinyl ester | Notreported | Notreported | Notreported | Notreported | 76.1 | Notreported | Notreported | Notreported | Notreported | 80 | vertical rib and transverse rib | Smooth | 0.22 | ASTM D570 | SMD | Notreported | Notreported | SMD | SMD | Transverse-shear | SMD | 3 | SMD | 211.2 | 2.6 | SMD | Notreported | Notreported | SMD | Notreported | Notreported | SMD | SMD | SMD | SMD | SMD | SMD | SMD | 40 | SMD | 5040 | SMD | SMD | SMD | SMD | SMD | SMD | SMD | 7.98 | Notreported | Na:10735.7ppm, K:380ppm, Ca:424ppm, Mg:1416ppm, Cl:19920ppm, SO4:2697 | SMD | SMD | SMD | SMD | SMD | SMD | SMD | SMD | SMD | SMD | SMD | SMD | SMD | SMD | SMD | SMD | SMD | SMD | SMD | SMD | SMD | SMD | SMD | SMD | SMD | SMD | SMD | SMD | SMD | SMD | SMD | SMD | Notreported | SMD | 3 | Notreported | Notreported | SMD | 88.15% | Notreported | Notreported | SMD | Notreported | Notreported | Notreported | SMD | Notreported | SMD | SMD | SMD | SMD | SMD | SMD | SMD | SMD | SMD | SMD | SMD | SMD | SMD | [13 empty] | 0 | 0 | 0 | 0 | 0 | 0 | 0 | 0 | 0 | 0 | 0 | 0 | 0 | 0 | 0 | 0 | 0 | 0 | 0 | 0 | 0
1 | Durability assessment of GFRP rebars in marine environments | Alvaro Ruiz Emparanza, Raphael Kampmann, Francisco De Caso, Carlos Morales,Antonio Nanni | 1 | Construction and Building Materials | 2022 | 4429 | 92 | Glass | E-glass | Vinyl ester | Notreported | Notreported | Notreported | Notreported | 76.1 | Notreported | Notreported | Notreported | Notreported | 80 | vertical rib and transverse rib | Smooth | 0.22 | ASTM D570 | SMD | Notreported | Notreported | SMD | SMD | Transverse-shear | SMD | 3 | SMD | 211.2 | 2.6 | SMD | Notreported | Notreported | SMD | Notreported | Notreported | SMD | SMD | SMD | SMD | SMD | SMD | SMD | 40 | SMD | 8760 | SMD | SMD | SMD | SMD | SMD | SMD | SMD | 7.98 | Notreported | Na:10735.7ppm, K:380ppm, Ca:424ppm, Mg:1416ppm, Cl:19920ppm, SO4:2697 | SMD | SMD | SMD | SMD | SMD | SMD | SMD | SMD | SMD | SMD | SMD | SMD | SMD | SMD | SMD | SMD | SMD | SMD | SMD | SMD | SMD | SMD | SMD | SMD | SMD | SMD | SMD | SMD | SMD | SMD | SMD | SMD | Notreported | SMD | 3 | Notreported | Notreported | SMD | 93% | Notreported | Notreported | SMD | Notreported | Notreported | Notreported | SMD | Notreported | SMD | SMD | SMD | SMD | SMD | SMD | SMD | SMD | SMD | SMD | SMD | SMD | SMD | [13 empty] | 0 | 0 | 0 | 0 | 0 | 0 | 0 | 0 | 0 | 0 | 0 | 0 | 0 | 0 | 0 | 0 | 0 | 0 | 0 | 0 | 0
1 | Durability assessment of GFRP rebars in marine environments | Alvaro Ruiz Emparanza, Raphael Kampmann, Francisco De Caso, Carlos Morales,Antonio Nanni | 1 | Construction and Building Materials | 2022 | 4430 | 93 | Glass | E-glass | Vinyl ester | Notreported | Notreported | Notreported | Notreported | 76.1 | Notreported | Notreported | Notreported | Notreported | 80 | vertical rib and transverse rib | Smooth | 0.22 | ASTM D570 | SMD | Notreported | Notreported | SMD | SMD | Transverse-shear | SMD | 3 | SMD | 211.2 | 2.6 | SMD | Notreported | Notreported | SMD | Notreported | Notreported | SMD | SMD | SMD | SMD | SMD | SMD | SMD | 60 | SMD | 1440 | SMD | SMD | SMD | SMD | SMD | SMD | SMD | 7.98 | Notreported | Na:10735.7ppm, K:380ppm, Ca:424ppm, Mg:1416ppm, Cl:19920ppm, SO4:2697 | SMD | SMD | SMD | SMD | SMD | SMD | SMD | SMD | SMD | SMD | SMD | SMD | SMD | SMD | SMD | SMD | SMD | SMD | SMD | SMD | SMD | SMD | SMD | SMD | SMD | SMD | SMD | SMD | SMD | SMD | SMD | SMD | Notreported | SMD | 3 | Notreported | Notreported | SMD | 90.85% | Notreported | Notreported | SMD | Notreported | Notreported | Notreported | SMD | Notreported | SMD | SMD | SMD | SMD | SMD | SMD | SMD | SMD | SMD | SMD | SMD | SMD | SMD | [13 empty] | 0 | 0 | 0 | 0 | 0 | 0 | 0 | 0 | 0 | 0 | 0 | 0 | 0 | 0 | 0 | 0 | 0 | 0 | 0 | 0 | 0
1 | Durability assessment of GFRP rebars in marine environments | Alvaro Ruiz Emparanza, Raphael Kampmann, Francisco De Caso, Carlos Morales,Antonio Nanni | 1 | Construction and Building Materials | 2022 | 4431 | 94 | Glass | E-glass | Vinyl ester | Notreported | Notreported | Notreported | Notreported | 76.1 | Notreported | Notreported | Notreported | Notreported | 80 | vertical rib and transverse rib | Smooth | 0.22 | ASTM D570 | SMD | Notreported | Notreported | SMD | SMD | Transverse-shear | SMD | 3 | SMD | 211.2 | 2.6 | SMD | Notreported | Notreported | SMD | Notreported | Notreported | SMD | SMD | SMD | SMD | SMD | SMD | SMD | 60 | SMD | 2880 | SMD | SMD | SMD | SMD | SMD | SMD | SMD | 7.98 | Notreported | Na:10735.7ppm, K:380ppm, Ca:424ppm, Mg:1416ppm, Cl:19920ppm, SO4:2697 | SMD | SMD | SMD | SMD | SMD | SMD | SMD | SMD | SMD | SMD | SMD | SMD | SMD | SMD | SMD | SMD | SMD | SMD | SMD | SMD | SMD | SMD | SMD | SMD | SMD | SMD | SMD | SMD | SMD | SMD | SMD | SMD | Notreported | SMD | 3 | Notreported | Notreported | SMD | 98.41% | Notreported | Notreported | SMD | Notreported | Notreported | Notreported | SMD | Notreported | SMD | SMD | SMD | SMD | SMD | SMD | SMD | SMD | SMD | SMD | SMD | SMD | SMD | [13 empty] | 0 | 0 | 0 | 0 | 0 | 0 | 0 | 0 | 0 | 0 | 0 | 0 | 0 | 0 | 0 | 0 | 0 | 0 | 0 | 0 | 0
1 | Durability assessment of GFRP rebars in marine environments | Alvaro Ruiz Emparanza, Raphael Kampmann, Francisco De Caso, Carlos Morales,Antonio Nanni | 1 | Construction and Building Materials | 2022 | 4432 | 95 | Glass | E-glass | Vinyl ester | Notreported | Notreported | Notreported | Notreported | 76.1 | Notreported | Notreported | Notreported | Notreported | 80 | vertical rib and transverse rib | Smooth | 0.22 | ASTM D570 | SMD | Notreported | Notreported | SMD | SMD | Transverse-shear | SMD | 3 | SMD | 211.2 | 2.6 | SMD | Notreported | Notreported | SMD | Notreported | Notreported | SMD | SMD | SMD | SMD | SMD | SMD | SMD | 60 | SMD | 5040 | SMD | SMD | SMD | SMD | SMD | SMD | SMD | 7.98 | Notreported | Na:10735.7ppm, K:380ppm, Ca:424ppm, Mg:1416ppm, Cl:19920ppm, SO4:2697 | SMD | SMD | SMD | SMD | SMD | SMD | SMD | SMD | SMD | SMD | SMD | SMD | SMD | SMD | SMD | SMD | SMD | SMD | SMD | SMD | SMD | SMD | SMD | SMD | SMD | SMD | SMD | SMD | SMD | SMD | SMD | SMD | Notreported | SMD | 3 | Notreported | Notreported | SMD | 80.07% | Notreported | Notreported | SMD | Notreported | Notreported | Notreported | SMD | Notreported | SMD | SMD | SMD | SMD | SMD | SMD | SMD | SMD | SMD | SMD | SMD | SMD | SMD | [13 empty] | 0 | 0 | 0 | 0 | 0 | 0 | 0 | 0 | 0 | 0 | 0 | 0 | 0 | 0 | 0 | 0 | 0 | 0 | 0 | 0 | 0
1 | Durability assessment of GFRP rebars in marine environments | Alvaro Ruiz Emparanza, Raphael Kampmann, Francisco De Caso, Carlos Morales,Antonio Nanni | 1 | Construction and Building Materials | 2022 | 4433 | 96 | Glass | E-glass | Vinyl ester | Notreported | Notreported | Notreported | Notreported | 76.1 | Notreported | Notreported | Notreported | Notreported | 80 | vertical rib and transverse rib | Smooth | 0.22 | ASTM D570 | SMD | Notreported | Notreported | SMD | SMD | Transverse-shear | SMD | 3 | SMD | 211.2 | 2.6 | SMD | Notreported | Notreported | SMD | Notreported | Notreported | SMD | SMD | SMD | SMD | SMD | SMD | SMD | 60 | SMD | 8760 | SMD | SMD | SMD | SMD | SMD | SMD | SMD | 7.98 | Notreported | Na:10735.7ppm, K:380ppm, Ca:424ppm, Mg:1416ppm, Cl:19920ppm, SO4:2697 | SMD | SMD | SMD | SMD | SMD | SMD | SMD | SMD | SMD | SMD | SMD | SMD | SMD | SMD | SMD | SMD | SMD | SMD | SMD | SMD | SMD | SMD | SMD | SMD | SMD | SMD | SMD | SMD | SMD | SMD | SMD | SMD | Notreported | SMD | 3 | Notreported | Notreported | SMD | 86.8% | Notreported | Notreported | SMD | Notreported | Notreported | Notreported | SMD | Notreported | SMD | SMD | SMD | SMD | SMD | SMD | SMD | SMD | SMD | SMD | SMD | SMD | SMD | [13 empty] | 0 | 0 | 0 | 0 | 0 | 0 | 0 | 0 | 0 | 0 | 0 | 0 | 0 | 0 | 0 | 0 | 0 | 0 | 0 | 0 | 0
1 | Durability assessment of GFRP rebars in marine environments | Alvaro Ruiz Emparanza, Raphael Kampmann, Francisco De Caso, Carlos Morales,Antonio Nanni | 1 | Construction and Building Materials | 2022 | 4434 | 97 | Glass | E-CR glass | Vinyl ester | Notreported | Notreported | Notreported | Notreported | 70.1 | Notreported | Notreported | Notreported | Notreported | 89.9 | No rib | sand coated | 0.76 | ASTM D570 | SMD | Notreported | Notreported | SMD | SMD | Transverse-shear | SMD | 3 | SMD | 288.6 | 5.2 | SMD | Notreported | Notreported | SMD | Notreported | Notreported | SMD | SMD | SMD | SMD | SMD | SMD | SMD | 23 | SMD | 1440 | SMD | SMD | SMD | SMD | SMD | SMD | SMD | 7.98 | Notreported | Na:10735.7ppm, K:380ppm, Ca:424ppm, Mg:1416ppm, Cl:19920ppm, SO4:2697 | SMD | SMD | SMD | SMD | SMD | SMD | SMD | SMD | SMD | SMD | SMD | SMD | SMD | SMD | SMD | SMD | SMD | SMD | SMD | SMD | SMD | SMD | SMD | SMD | SMD | SMD | SMD | SMD | SMD | SMD | SMD | SMD | Notreported | SMD | 3 | Notreported | Notreported | SMD | 96.67% | Notreported | Notreported | SMD | Notreported | Notreported | Notreported | SMD | Notreported | SMD | SMD | SMD | SMD | SMD | SMD | SMD | SMD | SMD | SMD | SMD | SMD | SMD | [13 empty] | 0 | 0 | 0 | 0 | 0 | 0 | 0 | 0 | 0 | 0 | 0 | 0 | 0 | 0 | 0 | 0 | 0 | 0 | 0 | 0 | 0
1 | Durability assessment of GFRP rebars in marine environments | Alvaro Ruiz Emparanza, Raphael Kampmann, Francisco De Caso, Carlos Morales,Antonio Nanni | 1 | Construction and Building Materials | 2022 | 4435 | 98 | Glass | E-CR glass | Vinyl ester | Notreported | Notreported | Notreported | Notreported | 70.1 | Notreported | Notreported | Notreported | Notreported | 89.9 | No rib | sand coated | 0.76 | ASTM D570 | SMD | Notreported | Notreported | SMD | SMD | Transverse-shear | SMD | 3 | SMD | 288.6 | 5.2 | SMD | Notreported | Notreported | SMD | Notreported | Notreported | SMD | SMD | SMD | SMD | SMD | SMD | SMD | 23 | SMD | 2880 | SMD | SMD | SMD | SMD | SMD | SMD | SMD | 7.98 | Notreported | Na:10735.7ppm, K:380ppm, Ca:424ppm, Mg:1416ppm, Cl:19920ppm, SO4:2697 | SMD | SMD | SMD | SMD | SMD | SMD | SMD | SMD | SMD | SMD | SMD | SMD | SMD | SMD | SMD | SMD | SMD | SMD | SMD | SMD | SMD | SMD | SMD | SMD | SMD | SMD | SMD | SMD | SMD | SMD | SMD | SMD | Notreported | SMD | 3 | Notreported | Notreported | SMD | 99.21% | Notreported | Notreported | SMD | Notreported | Notreported | Notreported | SMD | Notreported | SMD | SMD | SMD | SMD | SMD | SMD | SMD | SMD | SMD | SMD | SMD | SMD | SMD | [13 empty] | 0 | 0 | 0 | 0 | 0 | 0 | 0 | 0 | 0 | 0 | 0 | 0 | 0 | 0 | 0 | 0 | 0 | 0 | 0 | 0 | 0
1 | Durability assessment of GFRP rebars in marine environments | Alvaro Ruiz Emparanza, Raphael Kampmann, Francisco De Caso, Carlos Morales,Antonio Nanni | 1 | Construction and Building Materials | 2022 | 4436 | 99 | Glass | E-CR glass | Vinyl ester | Notreported | Notreported | Notreported | Notreported | 70.1 | Notreported | Notreported | Notreported | Notreported | 89.9 | No rib | sand coated | 0.76 | ASTM D570 | SMD | Notreported | Notreported | SMD | SMD | Transverse-shear | SMD | 3 | SMD | 288.6 | 5.2 | SMD | Notreported | Notreported | SMD | Notreported | Notreported | SMD | SMD | SMD | SMD | SMD | SMD | SMD | 23 | SMD | 5040 | SMD | SMD | SMD | SMD | SMD | SMD | SMD | 7.98 | Notreported | Na:10735.7ppm, K:380ppm, Ca:424ppm, Mg:1416ppm, Cl:19920ppm, SO4:2697 | SMD | SMD | SMD | SMD | SMD | SMD | SMD | SMD | SMD | SMD | SMD | SMD | SMD | SMD | SMD | SMD | SMD | SMD | SMD | SMD | SMD | SMD | SMD | SMD | SMD | SMD | SMD | SMD | SMD | SMD | SMD | SMD | Notreported | SMD | 3 | Notreported | Notreported | SMD | 105.1% | Notreported | Notreported | SMD | Notreported | Notreported | Notreported | SMD | Notreported | SMD | SMD | SMD | SMD | SMD | SMD | SMD | SMD | SMD | SMD | SMD | SMD | SMD | [13 empty] | 0 | 0 | 0 | 0 | 0 | 0 | 0 | 0 | 0 | 0 | 0 | 0 | 0 | 0 | 0 | 0 | 0 | 0 | 0 | 0 | 0
1 | Durability assessment of GFRP rebars in marine environments | Alvaro Ruiz Emparanza, Raphael Kampmann, Francisco De Caso, Carlos Morales,Antonio Nanni | 1 | Construction and Building Materials | 2022 | 4437 | 100 | Glass | E-CR glass | Vinyl ester | Notreported | Notreported | Notreported | Notreported | 70.1 | Notreported | Notreported | Notreported | Notreported | 89.9 | No rib | sand coated | 0.76 | ASTM D570 | SMD | Notreported | Notreported | SMD | SMD | Transverse-shear | SMD | 3 | SMD | 288.6 | 5.2 | SMD | Notreported | Notreported | SMD | Notreported | Notreported | SMD | SMD | SMD | SMD | SMD | SMD | SMD | 23 | SMD | 8760 | SMD | SMD | SMD | SMD | SMD | SMD | SMD | 7.98 | Notreported | Na:10735.7ppm, K:380ppm, Ca:424ppm, Mg:1416ppm, Cl:19920ppm, SO4:2697 | SMD | SMD | SMD | SMD | SMD | SMD | SMD | SMD | SMD | SMD | SMD | SMD | SMD | SMD | SMD | SMD | SMD | SMD | SMD | SMD | SMD | SMD | SMD | SMD | SMD | SMD | SMD | SMD | SMD | SMD | SMD | SMD | Notreported | SMD | 3 | Notreported | Notreported | SMD | 98.75% | Notreported | Notreported | SMD | Notreported | Notreported | Notreported | SMD | Notreported | SMD | SMD | SMD | SMD | SMD | SMD | SMD | SMD | SMD | SMD | SMD | SMD | SMD | [13 empty] | 0 | 0 | 0 | 0 | 0 | 0 | 0 | 0 | 0 | 0 | 0 | 0 | 0 | 0 | 0 | 0 | 0 | 0 | 0 | 0 | 0
1 | Durability assessment of GFRP rebars in marine environments | Alvaro Ruiz Emparanza, Raphael Kampmann, Francisco De Caso, Carlos Morales,Antonio Nanni | 1 | Construction and Building Materials | 2022 | 4438 | 101 | Glass | E-CR glass | Vinyl ester | Notreported | Notreported | Notreported | Notreported | 70.1 | Notreported | Notreported | Notreported | Notreported | 89.9 | No rib | sand coated | 0.76 | ASTM D570 | SMD | Notreported | Notreported | SMD | SMD | Transverse-shear | SMD | 3 | SMD | 288.6 | 5.2 | SMD | Notreported | Notreported | SMD | Notreported | Notreported | SMD | SMD | SMD | SMD | SMD | SMD | SMD | 60 | SMD | 1440 | SMD | SMD | SMD | SMD | SMD | SMD | SMD | 7.98 | Notreported | Na:10735.7ppm, K:380ppm, Ca:424ppm, Mg:1416ppm, Cl:19920ppm, SO4:2697 | SMD | SMD | SMD | SMD | SMD | SMD | SMD | SMD | SMD | SMD | SMD | SMD | SMD | SMD | SMD | SMD | SMD | SMD | SMD | SMD | SMD | SMD | SMD | SMD | SMD | SMD | SMD | SMD | SMD | SMD | SMD | SMD | Notreported | SMD | 3 | Notreported | Notreported | SMD | 85.28% | Notreported | Notreported | SMD | Notreported | Notreported | Notreported | SMD | Notreported | SMD | SMD | SMD | SMD | SMD | SMD | SMD | SMD | SMD | SMD | SMD | SMD | SMD | [13 empty] | 0 | 0 | 0 | 0 | 0 | 0 | 0 | 0 | 0 | 0 | 0 | 0 | 0 | 0 | 0 | 0 | 0 | 0 | 0 | 0 | 0
1 | Durability assessment of GFRP rebars in marine environments | Alvaro Ruiz Emparanza, Raphael Kampmann, Francisco De Caso, Carlos Morales,Antonio Nanni | 1 | Construction and Building Materials | 2022 | 4439 | 102 | Glass | E-CR glass | Vinyl ester | Notreported | Notreported | Notreported | Notreported | 70.1 | Notreported | Notreported | Notreported | Notreported | 89.9 | No rib | sand coated | 0.76 | ASTM D570 | SMD | Notreported | Notreported | SMD | SMD | Transverse-shear | SMD | 3 | SMD | 288.6 | 5.2 | SMD | Notreported | Notreported | SMD | Notreported | Notreported | SMD | SMD | SMD | SMD | SMD | SMD | SMD | 60 | SMD | 2880 | SMD | SMD | SMD | SMD | SMD | SMD | SMD | 7.98 | Notreported | Na:10735.7ppm, K:380ppm, Ca:424ppm, Mg:1416ppm, Cl:19920ppm, SO4:2697 | SMD | SMD | SMD | SMD | SMD | SMD | SMD | SMD | SMD | SMD | SMD | SMD | SMD | SMD | SMD | SMD | SMD | SMD | SMD | SMD | SMD | SMD | SMD | SMD | SMD | SMD | SMD | SMD | SMD | SMD | SMD | SMD | Notreported | SMD | 3 | Notreported | Notreported | SMD | 85.05% | Notreported | Notreported | SMD | Notreported | Notreported | Notreported | SMD | Notreported | SMD | SMD | SMD | SMD | SMD | SMD | SMD | SMD | SMD | SMD | SMD | SMD | SMD | [13 empty] | 0 | 0 | 0 | 0 | 0 | 0 | 0 | 0 | 0 | 0 | 0 | 0 | 0 | 0 | 0 | 0 | 0 | 0 | 0 | 0 | 0
1 | Durability assessment of GFRP rebars in marine environments | Alvaro Ruiz Emparanza, Raphael Kampmann, Francisco De Caso, Carlos Morales,Antonio Nanni | 1 | Construction and Building Materials | 2022 | 4440 | 103 | Glass | E-CR glass | Vinyl ester | Notreported | Notreported | Notreported | Notreported | 70.1 | Notreported | Notreported | Notreported | Notreported | 89.9 | No rib | sand coated | 0.76 | ASTM D570 | SMD | Notreported | Notreported | SMD | SMD | Transverse-shear | SMD | 3 | SMD | 288.6 | 5.2 | SMD | Notreported | Notreported | SMD | Notreported | Notreported | SMD | SMD | SMD | SMD | SMD | SMD | SMD | 60 | SMD | 5040 | SMD | SMD | SMD | SMD | SMD | SMD | SMD | 7.98 | Notreported | Na:10735.7ppm, K:380ppm, Ca:424ppm, Mg:1416ppm, Cl:19920ppm, SO4:2697 | SMD | SMD | SMD | SMD | SMD | SMD | SMD | SMD | SMD | SMD | SMD | SMD | SMD | SMD | SMD | SMD | SMD | SMD | SMD | SMD | SMD | SMD | SMD | SMD | SMD | SMD | SMD | SMD | SMD | SMD | SMD | SMD | Notreported | SMD | 3 | Notreported | Notreported | SMD | 85.28% | Notreported | Notreported | SMD | Notreported | Notreported | Notreported | SMD | Notreported | SMD | SMD | SMD | SMD | SMD | SMD | SMD | SMD | SMD | SMD | SMD | SMD | SMD | [13 empty] | 0 | 0 | 0 | 0 | 0 | 0 | 0 | 0 | 0 | 0 | 0 | 0 | 0 | 0 | 0 | 0 | 0 | 0 | 0 | 0 | 0
1 | Durability assessment of GFRP rebars in marine environments | Alvaro Ruiz Emparanza, Raphael Kampmann, Francisco De Caso, Carlos Morales,Antonio Nanni | 1 | Construction and Building Materials | 2022 | 4441 | 104 | Glass | E-CR glass | Vinyl ester | Notreported | Notreported | Notreported | Notreported | 70.1 | Notreported | Notreported | Notreported | Notreported | 89.9 | No rib | sand coated | 0.76 | ASTM D570 | SMD | Notreported | Notreported | SMD | SMD | Transverse-shear | SMD | 3 | SMD | 288.6 | 5.2 | SMD | Notreported | Notreported | SMD | Notreported | Notreported | SMD | SMD | SMD | SMD | SMD | SMD | SMD | 60 | SMD | 8760 | SMD | SMD | SMD | SMD | SMD | SMD | SMD | 7.98 | Notreported | Na:10735.7ppm, K:380ppm, Ca:424ppm, Mg:1416ppm, Cl:19920ppm, SO4:2697 | SMD | SMD | SMD | SMD | SMD | SMD | SMD | SMD | SMD | SMD | SMD | SMD | SMD | SMD | SMD | SMD | SMD | SMD | SMD | SMD | SMD | SMD | SMD | SMD | SMD | SMD | SMD | SMD | SMD | SMD | SMD | SMD | Notreported | SMD | 3 | Notreported | Notreported | SMD | 82.61% | Notreported | Notreported | SMD | Notreported | Notreported | Notreported | SMD | Notreported | SMD | SMD | SMD | SMD | SMD | SMD | SMD | SMD | SMD | SMD | SMD | SMD | SMD | [13 empty] | 0 | 0 | 0 | 0 | 0 | 0 | 0 | 0 | 0 | 0 | 0 | 0 | 0 | 0 | 0 | 0 | 0 | 0 | 0 | 0 | 0
1 | Durability assessment of GFRP rebars in marine environments | Alvaro Ruiz Emparanza, Raphael Kampmann, Francisco De Caso, Carlos Morales,Antonio Nanni | 1 | Construction and Building Materials | 2022 | 4442 | 105 | Glass | E-CR glass | Epoxy | Notreported | Notreported | Notreported | Notreported | 81.6 | Notreported | Notreported | Notreported | Notreported | 91.1 | helically wrapped | Smooth | 0.25 | ASTM D570 | SMD | Notreported | Notreported | SMD | SMD | Transverse-shear | SMD | 3 | SMD | 248.6 | 3.8 | SMD | Notreported | Notreported | SMD | Notreported | Notreported | SMD | SMD | SMD | SMD | SMD | SMD | SMD | 23 | SMD | 1440 | SMD | SMD | SMD | SMD | SMD | SMD | SMD | 7.98 | Notreported | Na:10735.7ppm, K:380ppm, Ca:424ppm, Mg:1416ppm, Cl:19920ppm, SO4:2697 | SMD | SMD | SMD | SMD | SMD | SMD | SMD | SMD | SMD | SMD | SMD | SMD | SMD | SMD | SMD | SMD | SMD | SMD | SMD | SMD | SMD | SMD | SMD | SMD | SMD | SMD | SMD | SMD | SMD | SMD | SMD | SMD | Notreported | SMD | 3 | Notreported | Notreported | SMD | 91.35% | Notreported | Notreported | SMD | Notreported | Notreported | Notreported | SMD | Notreported | SMD | SMD | SMD | SMD | SMD | SMD | SMD | SMD | SMD | SMD | SMD | SMD | SMD | [13 empty] | 0 | 0 | 0 | 0 | 0 | 0 | 0 | 0 | 0 | 0 | 0 | 0 | 0 | 0 | 0 | 0 | 0 | 0 | 0 | 0 | 0
1 | Durability assessment of GFRP rebars in marine environments | Alvaro Ruiz Emparanza, Raphael Kampmann, Francisco De Caso, Carlos Morales,Antonio Nanni | 1 | Construction and Building Materials | 2022 | 4443 | 106 | Glass | E-CR glass | Epoxy | Notreported | Notreported | Notreported | Notreported | 81.6 | Notreported | Notreported | Notreported | Notreported | 91.1 | helically wrapped | Smooth | 0.25 | ASTM D570 | SMD | Notreported | Notreported | SMD | SMD | Transverse-shear | SMD | 3 | SMD | 248.6 | 3.8 | SMD | Notreported | Notreported | SMD | Notreported | Notreported | SMD | SMD | SMD | SMD | SMD | SMD | SMD | 23 | SMD | 2880 | SMD | SMD | SMD | SMD | SMD | SMD | SMD | 7.98 | Notreported | Na:10735.7ppm, K:380ppm, Ca:424ppm, Mg:1416ppm, Cl:19920ppm, SO4:2697 | SMD | SMD | SMD | SMD | SMD | SMD | SMD | SMD | SMD | SMD | SMD | SMD | SMD | SMD | SMD | SMD | SMD | SMD | SMD | SMD | SMD | SMD | SMD | SMD | SMD | SMD | SMD | SMD | SMD | SMD | SMD | SMD | Notreported | SMD | 3 | Notreported | Notreported | SMD | 91.35% | Notreported | Notreported | SMD | Notreported | Notreported | Notreported | SMD | Notreported | SMD | SMD | SMD | SMD | SMD | SMD | SMD | SMD | SMD | SMD | SMD | SMD | SMD | [13 empty] | 0 | 0 | 0 | 0 | 0 | 0 | 0 | 0 | 0 | 0 | 0 | 0 | 0 | 0 | 0 | 0 | 0 | 0 | 0 | 0 | 0
1 | Durability assessment of GFRP rebars in marine environments | Alvaro Ruiz Emparanza, Raphael Kampmann, Francisco De Caso, Carlos Morales,Antonio Nanni | 1 | Construction and Building Materials | 2022 | 4444 | 107 | Glass | E-CR glass | Epoxy | Notreported | Notreported | Notreported | Notreported | 81.6 | Notreported | Notreported | Notreported | Notreported | 91.1 | helically wrapped | Smooth | 0.25 | ASTM D570 | SMD | Notreported | Notreported | SMD | SMD | Transverse-shear | SMD | 3 | SMD | 248.6 | 3.8 | SMD | Notreported | Notreported | SMD | Notreported | Notreported | SMD | SMD | SMD | SMD | SMD | SMD | SMD | 23 | SMD | 5040 | SMD | SMD | SMD | SMD | SMD | SMD | SMD | 7.98 | Notreported | Na:10735.7ppm, K:380ppm, Ca:424ppm, Mg:1416ppm, Cl:19920ppm, SO4:2697 | SMD | SMD | SMD | SMD | SMD | SMD | SMD | SMD | SMD | SMD | SMD | SMD | SMD | SMD | SMD | SMD | SMD | SMD | SMD | SMD | SMD | SMD | SMD | SMD | SMD | SMD | SMD | SMD | SMD | SMD | SMD | SMD | Notreported | SMD | 3 | Notreported | Notreported | SMD | 103.9% | Notreported | Notreported | SMD | Notreported | Notreported | Notreported | SMD | Notreported | SMD | SMD | SMD | SMD | SMD | SMD | SMD | SMD | SMD | SMD | SMD | SMD | SMD | [13 empty] | 0 | 0 | 0 | 0 | 0 | 0 | 0 | 0 | 0 | 0 | 0 | 0 | 0 | 0 | 0 | 0 | 0 | 0 | 0 | 0 | 0
1 | Durability assessment of GFRP rebars in marine environments | Alvaro Ruiz Emparanza, Raphael Kampmann, Francisco De Caso, Carlos Morales,Antonio Nanni | 1 | Construction and Building Materials | 2022 | 4445 | 108 | Glass | E-CR glass | Epoxy | Notreported | Notreported | Notreported | Notreported | 81.6 | Notreported | Notreported | Notreported | Notreported | 91.1 | helically wrapped | Smooth | 0.25 | ASTM D570 | SMD | Notreported | Notreported | SMD | SMD | Transverse-shear | SMD | 3 | SMD | 248.6 | 3.8 | SMD | Notreported | Notreported | SMD | Notreported | Notreported | SMD | SMD | SMD | SMD | SMD | SMD | SMD | 23 | SMD | 8760 | SMD | SMD | SMD | SMD | SMD | SMD | SMD | 7.98 | Notreported | Na:10735.7ppm, K:380ppm, Ca:424ppm, Mg:1416ppm, Cl:19920ppm, SO4:2697 | SMD | SMD | SMD | SMD | SMD | SMD | SMD | SMD | SMD | SMD | SMD | SMD | SMD | SMD | SMD | SMD | SMD | SMD | SMD | SMD | SMD | SMD | SMD | SMD | SMD | SMD | SMD | SMD | SMD | SMD | SMD | SMD | Notreported | SMD | 3 | Notreported | Notreported | SMD | 99.8% | Notreported | Notreported | SMD | Notreported | Notreported | Notreported | SMD | Notreported | SMD | SMD | SMD | SMD | SMD | SMD | SMD | SMD | SMD | SMD | SMD | SMD | SMD | [13 empty] | 0 | 0 | 0 | 0 | 0 | 0 | 0 | 0 | 0 | 0 | 0 | 0 | 0 | 0 | 0 | 0 | 0 | 0 | 0 | 0 | 0
1 | Durability assessment of GFRP rebars in marine environments | Alvaro Ruiz Emparanza, Raphael Kampmann, Francisco De Caso, Carlos Morales,Antonio Nanni | 1 | Construction and Building Materials | 2022 | 4446 | 109 | Glass | E-CR glass | Epoxy | Notreported | Notreported | Notreported | Notreported | 81.6 | Notreported | Notreported | Notreported | Notreported | 91.1 | helically wrapped | Smooth | 0.25 | ASTM D570 | SMD | Notreported | Notreported | SMD | SMD | Transverse-shear | SMD | 3 | SMD | 248.6 | 3.8 | SMD | Notreported | Notreported | SMD | Notreported | Notreported | SMD | SMD | SMD | SMD | SMD | SMD | SMD | 60 | SMD | 1440 | SMD | SMD | SMD | SMD | SMD | SMD | SMD | 7.98 | Notreported | Na:10735.7ppm, K:380ppm, Ca:424ppm, Mg:1416ppm, Cl:19920ppm, SO4:2697 | SMD | SMD | SMD | SMD | SMD | SMD | SMD | SMD | SMD | SMD | SMD | SMD | SMD | SMD | SMD | SMD | SMD | SMD | SMD | SMD | SMD | SMD | SMD | SMD | SMD | SMD | SMD | SMD | SMD | SMD | SMD | SMD | Notreported | SMD | 3 | Notreported | Notreported | SMD | 97.12% | Notreported | Notreported | SMD | Notreported | Notreported | Notreported | SMD | Notreported | SMD | SMD | SMD | SMD | SMD | SMD | SMD | SMD | SMD | SMD | SMD | SMD | SMD | [13 empty] | 0 | 0 | 0 | 0 | 0 | 0 | 0 | 0 | 0 | 0 | 0 | 0 | 0 | 0 | 0 | 0 | 0 | 0 | 0 | 0 | 0
1 | Durability assessment of GFRP rebars in marine environments | Alvaro Ruiz Emparanza, Raphael Kampmann, Francisco De Caso, Carlos Morales,Antonio Nanni | 1 | Construction and Building Materials | 2022 | 4447 | 110 | Glass | E-CR glass | Epoxy | Notreported | Notreported | Notreported | Notreported | 81.6 | Notreported | Notreported | Notreported | Notreported | 91.1 | helically wrapped | Smooth | 0.25 | ASTM D570 | SMD | Notreported | Notreported | SMD | SMD | Transverse-shear | SMD | 3 | SMD | 248.6 | 3.8 | SMD | Notreported | Notreported | SMD | Notreported | Notreported | SMD | SMD | SMD | SMD | SMD | SMD | SMD | 60 | SMD | 2880 | SMD | SMD | SMD | SMD | SMD | SMD | SMD | 7.98 | Notreported | Na:10735.7ppm, K:380ppm, Ca:424ppm, Mg:1416ppm, Cl:19920ppm, SO4:2697 | SMD | SMD | SMD | SMD | SMD | SMD | SMD | SMD | SMD | SMD | SMD | SMD | SMD | SMD | SMD | SMD | SMD | SMD | SMD | SMD | SMD | SMD | SMD | SMD | SMD | SMD | SMD | SMD | SMD | SMD | SMD | SMD | Notreported | SMD | 3 | Notreported | Notreported | SMD | 99.43% | Notreported | Notreported | SMD | Notreported | Notreported | Notreported | SMD | Notreported | SMD | SMD | SMD | SMD | SMD | SMD | SMD | SMD | SMD | SMD | SMD | SMD | SMD | [13 empty] | 0 | 0 | 0 | 0 | 0 | 0 | 0 | 0 | 0 | 0 | 0 | 0 | 0 | 0 | 0 | 0 | 0 | 0 | 0 | 0 | 0
1 | Durability assessment of GFRP rebars in marine environments | Alvaro Ruiz Emparanza, Raphael Kampmann, Francisco De Caso, Carlos Morales,Antonio Nanni | 1 | Construction and Building Materials | 2022 | 4448 | 111 | Glass | E-CR glass | Epoxy | Notreported | Notreported | Notreported | Notreported | 81.6 | Notreported | Notreported | Notreported | Notreported | 91.1 | helically wrapped | Smooth | 0.25 | ASTM D570 | SMD | Notreported | Notreported | SMD | SMD | Transverse-shear | SMD | 3 | SMD | 248.6 | 3.8 | SMD | Notreported | Notreported | SMD | Notreported | Notreported | SMD | SMD | SMD | SMD | SMD | SMD | SMD | 60 | SMD | 5040 | SMD | SMD | SMD | SMD | SMD | SMD | SMD | 7.98 | Notreported | Na:10735.7ppm, K:380ppm, Ca:424ppm, Mg:1416ppm, Cl:19920ppm, SO4:2697 | SMD | SMD | SMD | SMD | SMD | SMD | SMD | SMD | SMD | SMD | SMD | SMD | SMD | SMD | SMD | SMD | SMD | SMD | SMD | SMD | SMD | SMD | SMD | SMD | SMD | SMD | SMD | SMD | SMD | SMD | SMD | SMD | Notreported | SMD | 3 | Notreported | Notreported | SMD | 99.43% | Notreported | Notreported | SMD | Notreported | Notreported | Notreported | SMD | Notreported | SMD | SMD | SMD | SMD | SMD | SMD | SMD | SMD | SMD | SMD | SMD | SMD | SMD | [13 empty] | 0 | 0 | 0 | 0 | 0 | 0 | 0 | 0 | 0 | 0 | 0 | 0 | 0 | 0 | 0 | 0 | 0 | 0 | 0 | 0 | 0
1 | Durability assessment of GFRP rebars in marine environments | Alvaro Ruiz Emparanza, Raphael Kampmann, Francisco De Caso, Carlos Morales,Antonio Nanni | 1 | Construction and Building Materials | 2022 | 4449 | 112 | Glass | E-CR glass | Epoxy | Notreported | Notreported | Notreported | Notreported | 81.6 | Notreported | Notreported | Notreported | Notreported | 91.1 | helically wrapped | Smooth | 0.25 | ASTM D570 | SMD | Notreported | Notreported | SMD | SMD | Transverse-shear | SMD | 3 | SMD | 248.6 | 3.8 | SMD | Notreported | Notreported | SMD | Notreported | Notreported | SMD | SMD | SMD | SMD | SMD | SMD | SMD | 60 | SMD | 8760 | SMD | SMD | SMD | SMD | SMD | SMD | SMD | 7.98 | Notreported | Na:10735.7ppm, K:380ppm, Ca:424ppm, Mg:1416ppm, Cl:19920ppm, SO4:2697 | SMD | SMD | SMD | SMD | SMD | SMD | SMD | SMD | SMD | SMD | SMD | SMD | SMD | SMD | SMD | SMD | SMD | SMD | SMD | SMD | SMD | SMD | SMD | SMD | SMD | SMD | SMD | SMD | SMD | SMD | SMD | SMD | Notreported | SMD | 3 | Notreported | Notreported | SMD | 97.24% | Notreported | Notreported | SMD | Notreported | Notreported | Notreported | SMD | Notreported | SMD | SMD | SMD | SMD | SMD | SMD | SMD | SMD | SMD | SMD | SMD | SMD | SMD | [13 empty] | 0 | 0 | 0 | 0 | 0 | 0 | 0 | 0 | 0 | 0 | 0 | 0 | 0 | 0 | 0 | 0 | 0 | 0 | 0 | 0 | 0
1 | Durability assessment of GFRP rebars in marine environments | Alvaro Ruiz Emparanza, Raphael Kampmann, Francisco De Caso, Carlos Morales,Antonio Nanni | 1 | Construction and Building Materials | 2022 | 4450 | 113 | Glass | E-CR glass | Vinyl ester | Notreported | Notreported | Notreported | Notreported | 70.9 | Notreported | Notreported | Notreported | Notreported | 83 | helically wounded | Smooth | 0.2 | ASTM D570 | SMD | Notreported | Notreported | SMD | SMD | Transverse-shear | SMD | 3 | SMD | 239.2 | 1.3 | SMD | Notreported | Notreported | SMD | Notreported | Notreported | SMD | SMD | SMD | SMD | SMD | SMD | SMD | 23 | SMD | 1440 | SMD | SMD | SMD | SMD | SMD | SMD | SMD | 7.98 | Notreported | Na:10735.7ppm, K:380ppm, Ca:424ppm, Mg:1416ppm, Cl:19920ppm, SO4:2697 | SMD | SMD | SMD | SMD | SMD | SMD | SMD | SMD | SMD | SMD | SMD | SMD | SMD | SMD | SMD | SMD | SMD | SMD | SMD | SMD | SMD | SMD | SMD | SMD | SMD | SMD | SMD | SMD | SMD | SMD | SMD | SMD | Notreported | SMD | 3 | Notreported | Notreported | SMD | 91.82% | Notreported | Notreported | SMD | Notreported | Notreported | Notreported | SMD | Notreported | SMD | SMD | SMD | SMD | SMD | SMD | SMD | SMD | SMD | SMD | SMD | SMD | SMD | [13 empty] | 0 | 0 | 0 | 0 | 0 | 0 | 0 | 0 | 0 | 0 | 0 | 0 | 0 | 0 | 0 | 0 | 0 | 0 | 0 | 0 | 0
1 | Durability assessment of GFRP rebars in marine environments | Alvaro Ruiz Emparanza, Raphael Kampmann, Francisco De Caso, Carlos Morales,Antonio Nanni | 1 | Construction and Building Materials | 2022 | 4451 | 114 | Glass | E-CR glass | Vinyl ester | Notreported | Notreported | Notreported | Notreported | 70.9 | Notreported | Notreported | Notreported | Notreported | 83 | helically wounded | Smooth | 0.2 | ASTM D570 | SMD | Notreported | Notreported | SMD | SMD | Transverse-shear | SMD | 3 | SMD | 239.2 | 1.3 | SMD | Notreported | Notreported | SMD | Notreported | Notreported | SMD | SMD | SMD | SMD | SMD | SMD | SMD | 23 | SMD | 2880 | SMD | SMD | SMD | SMD | SMD | SMD | SMD | 7.98 | Notreported | Na:10735.7ppm, K:380ppm, Ca:424ppm, Mg:1416ppm, Cl:19920ppm, SO4:2697 | SMD | SMD | SMD | SMD | SMD | SMD | SMD | SMD | SMD | SMD | SMD | SMD | SMD | SMD | SMD | SMD | SMD | SMD | SMD | SMD | SMD | SMD | SMD | SMD | SMD | SMD | SMD | SMD | SMD | SMD | SMD | SMD | Notreported | SMD | 3 | Notreported | Notreported | SMD | 95.41% | Notreported | Notreported | SMD | Notreported | Notreported | Notreported | SMD | Notreported | SMD | SMD | SMD | SMD | SMD | SMD | SMD | SMD | SMD | SMD | SMD | SMD | SMD | [13 empty] | 0 | 0 | 0 | 0 | 0 | 0 | 0 | 0 | 0 | 0 | 0 | 0 | 0 | 0 | 0 | 0 | 0 | 0 | 0 | 0 | 0
1 | Durability assessment of GFRP rebars in marine environments | Alvaro Ruiz Emparanza, Raphael Kampmann, Francisco De Caso, Carlos Morales,Antonio Nanni | 1 | Construction and Building Materials | 2022 | 4452 | 115 | Glass | E-CR glass | Vinyl ester | Notreported | Notreported | Notreported | Notreported | 70.9 | Notreported | Notreported | Notreported | Notreported | 83 | helically wounded | Smooth | 0.2 | ASTM D570 | SMD | Notreported | Notreported | SMD | SMD | Transverse-shear | SMD | 3 | SMD | 239.2 | 1.3 | SMD | Notreported | Notreported | SMD | Notreported | Notreported | SMD | SMD | SMD | SMD | SMD | SMD | SMD | 23 | SMD | 5040 | SMD | SMD | SMD | SMD | SMD | SMD | SMD | 7.98 | Notreported | Na:10735.7ppm, K:380ppm, Ca:424ppm, Mg:1416ppm, Cl:19920ppm, SO4:2697 | SMD | SMD | SMD | SMD | SMD | SMD | SMD | SMD | SMD | SMD | SMD | SMD | SMD | SMD | SMD | SMD | SMD | SMD | SMD | SMD | SMD | SMD | SMD | SMD | SMD | SMD | SMD | SMD | SMD | SMD | SMD | SMD | Notreported | SMD | 3 | Notreported | Notreported | SMD | 102.5% | Notreported | Notreported | SMD | Notreported | Notreported | Notreported | SMD | Notreported | SMD | SMD | SMD | SMD | SMD | SMD | SMD | SMD | SMD | SMD | SMD | SMD | SMD | [13 empty] | 0 | 0 | 0 | 0 | 0 | 0 | 0 | 0 | 0 | 0 | 0 | 0 | 0 | 0 | 0 | 0 | 0 | 0 | 0 | 0 | 0
1 | Durability assessment of GFRP rebars in marine environments | Alvaro Ruiz Emparanza, Raphael Kampmann, Francisco De Caso, Carlos Morales,Antonio Nanni | 1 | Construction and Building Materials | 2022 | 4453 | 116 | Glass | E-CR glass | Vinyl ester | Notreported | Notreported | Notreported | Notreported | 70.9 | Notreported | Notreported | Notreported | Notreported | 83 | helically wounded | Smooth | 0.2 | ASTM D570 | SMD | Notreported | Notreported | SMD | SMD | Transverse-shear | SMD | 3 | SMD | 239.2 | 1.3 | SMD | Notreported | Notreported | SMD | Notreported | Notreported | SMD | SMD | SMD | SMD | SMD | SMD | SMD | 23 | SMD | 8760 | SMD | SMD | SMD | SMD | SMD | SMD | SMD | 7.98 | Notreported | Na:10735.7ppm, K:380ppm, Ca:424ppm, Mg:1416ppm, Cl:19920ppm, SO4:2697 | SMD | SMD | SMD | SMD | SMD | SMD | SMD | SMD | SMD | SMD | SMD | SMD | SMD | SMD | SMD | SMD | SMD | SMD | SMD | SMD | SMD | SMD | SMD | SMD | SMD | SMD | SMD | SMD | SMD | SMD | SMD | SMD | Notreported | SMD | 3 | Notreported | Notreported | SMD | 99.1% | Notreported | Notreported | SMD | Notreported | Notreported | Notreported | SMD | Notreported | SMD | SMD | SMD | SMD | SMD | SMD | SMD | SMD | SMD | SMD | SMD | SMD | SMD | [13 empty] | 0 | 0 | 0 | 0 | 0 | 0 | 0 | 0 | 0 | 0 | 0 | 0 | 0 | 0 | 0 | 0 | 0 | 0 | 0 | 0 | 0
1 | Durability assessment of GFRP rebars in marine environments | Alvaro Ruiz Emparanza, Raphael Kampmann, Francisco De Caso, Carlos Morales,Antonio Nanni | 1 | Construction and Building Materials | 2022 | 4454 | 117 | Glass | E-CR glass | Vinyl ester | Notreported | Notreported | Notreported | Notreported | 70.9 | Notreported | Notreported | Notreported | Notreported | 83 | helically wounded | Smooth | 0.2 | ASTM D570 | SMD | Notreported | Notreported | SMD | SMD | Transverse-shear | SMD | 3 | SMD | 239.2 | 1.3 | SMD | Notreported | Notreported | SMD | Notreported | Notreported | SMD | SMD | SMD | SMD | SMD | SMD | SMD | 60 | SMD | 1440 | SMD | SMD | SMD | SMD | SMD | SMD | SMD | 7.98 | Notreported | Na:10735.7ppm, K:380ppm, Ca:424ppm, Mg:1416ppm, Cl:19920ppm, SO4:2697 | SMD | SMD | SMD | SMD | SMD | SMD | SMD | SMD | SMD | SMD | SMD | SMD | SMD | SMD | SMD | SMD | SMD | SMD | SMD | SMD | SMD | SMD | SMD | SMD | SMD | SMD | SMD | SMD | SMD | SMD | SMD | SMD | Notreported | SMD | 3 | Notreported | Notreported | SMD | 90.97% | Notreported | Notreported | SMD | Notreported | Notreported | Notreported | SMD | Notreported | SMD | SMD | SMD | SMD | SMD | SMD | SMD | SMD | SMD | SMD | SMD | SMD | SMD | [13 empty] | 0 | 0 | 0 | 0 | 0 | 0 | 0 | 0 | 0 | 0 | 0 | 0 | 0 | 0 | 0 | 0 | 0 | 0 | 0 | 0 | 0
1 | Durability assessment of GFRP rebars in marine environments | Alvaro Ruiz Emparanza, Raphael Kampmann, Francisco De Caso, Carlos Morales,Antonio Nanni | 1 | Construction and Building Materials | 2022 | 4455 | 118 | Glass | E-CR glass | Vinyl ester | Notreported | Notreported | Notreported | Notreported | 70.9 | Notreported | Notreported | Notreported | Notreported | 83 | helically wounded | Smooth | 0.2 | ASTM D570 | SMD | Notreported | Notreported | SMD | SMD | Transverse-shear | SMD | 3 | SMD | 239.2 | 1.3 | SMD | Notreported | Notreported | SMD | Notreported | Notreported | SMD | SMD | SMD | SMD | SMD | SMD | SMD | 60 | SMD | 2880 | SMD | SMD | SMD | SMD | SMD | SMD | SMD | 7.98 | Notreported | Na:10735.7ppm, K:380ppm, Ca:424ppm, Mg:1416ppm, Cl:19920ppm, SO4:2697 | SMD | SMD | SMD | SMD | SMD | SMD | SMD | SMD | SMD | SMD | SMD | SMD | SMD | SMD | SMD | SMD | SMD | SMD | SMD | SMD | SMD | SMD | SMD | SMD | SMD | SMD | SMD | SMD | SMD | SMD | SMD | SMD | Notreported | SMD | 3 | Notreported | Notreported | SMD | 97.24% | Notreported | Notreported | SMD | Notreported | Notreported | Notreported | SMD | Notreported | SMD | SMD | SMD | SMD | SMD | SMD | SMD | SMD | SMD | SMD | SMD | SMD | SMD | [13 empty] | 0 | 0 | 0 | 0 | 0 | 0 | 0 | 0 | 0 | 0 | 0 | 0 | 0 | 0 | 0 | 0 | 0 | 0 | 0 | 0 | 0
1 | Durability assessment of GFRP rebars in marine environments | Alvaro Ruiz Emparanza, Raphael Kampmann, Francisco De Caso, Carlos Morales,Antonio Nanni | 1 | Construction and Building Materials | 2022 | 4456 | 119 | Glass | E-CR glass | Vinyl ester | Notreported | Notreported | Notreported | Notreported | 70.9 | Notreported | Notreported | Notreported | Notreported | 83 | helically wounded | Smooth | 0.2 | ASTM D570 | SMD | Notreported | Notreported | SMD | SMD | Transverse-shear | SMD | 3 | SMD | 239.2 | 1.3 | SMD | Notreported | Notreported | SMD | Notreported | Notreported | SMD | SMD | SMD | SMD | SMD | SMD | SMD | 60 | SMD | 5040 | SMD | SMD | SMD | SMD | SMD | SMD | SMD | 7.98 | Notreported | Na:10735.7ppm, K:380ppm, Ca:424ppm, Mg:1416ppm, Cl:19920ppm, SO4:2697 | SMD | SMD | SMD | SMD | SMD | SMD | SMD | SMD | SMD | SMD | SMD | SMD | SMD | SMD | SMD | SMD | SMD | SMD | SMD | SMD | SMD | SMD | SMD | SMD | SMD | SMD | SMD | SMD | SMD | SMD | SMD | SMD | Notreported | SMD | 3 | Notreported | Notreported | SMD | 97.12% | Notreported | Notreported | SMD | Notreported | Notreported | Notreported | SMD | Notreported | SMD | SMD | SMD | SMD | SMD | SMD | SMD | SMD | SMD | SMD | SMD | SMD | SMD | [13 empty] | 0 | 0 | 0 | 0 | 0 | 0 | 0 | 0 | 0 | 0 | 0 | 0 | 0 | 0 | 0 | 0 | 0 | 0 | 0 | 0 | 0
1 | Durability assessment of GFRP rebars in marine environments | Alvaro Ruiz Emparanza, Raphael Kampmann, Francisco De Caso, Carlos Morales,Antonio Nanni | 1 | Construction and Building Materials | 2022 | 4457 | 120 | Glass | E-CR glass | Vinyl ester | Notreported | Notreported | Notreported | Notreported | 70.9 | Notreported | Notreported | Notreported | Notreported | 83 | helically wounded | Smooth | 0.2 | ASTM D570 | SMD | Notreported | Notreported | SMD | SMD | Transverse-shear | SMD | 3 | SMD | 239.2 | 1.3 | SMD | Notreported | Notreported | SMD | Notreported | Notreported | SMD | SMD | SMD | SMD | SMD | SMD | SMD | 60 | SMD | 8760 | SMD | SMD | SMD | SMD | SMD | SMD | SMD | 7.98 | Notreported | Na:10735.7ppm, K:380ppm, Ca:424ppm, Mg:1416ppm, Cl:19920ppm, SO4:2697 | SMD | SMD | SMD | SMD | SMD | SMD | SMD | SMD | SMD | SMD | SMD | SMD | SMD | SMD | SMD | SMD | SMD | SMD | SMD | SMD | SMD | SMD | SMD | SMD | SMD | SMD | SMD | SMD | SMD | SMD | SMD | SMD | Notreported | SMD | 3 | Notreported | Notreported | SMD | 95.39% | Notreported | Notreported | SMD | Notreported | Notreported | Notreported | SMD | Notreported | SMD | SMD | SMD | SMD | SMD | SMD | SMD | SMD | SMD | SMD | SMD | SMD | SMD | [13 empty] | 0 | 0 | 0 | 0 | 0 | 0 | 0 | 0 | 0 | 0 | 0 | 0 | 0 | 0 | 0 | 0 | 0 | 0 | 0 | 0 | 0
1 | Durability assessment of GFRP rebars in marine environments | Alvaro Ruiz Emparanza, Raphael Kampmann, Francisco De Caso, Carlos Morales,Antonio Nanni | 1 | Construction and Building Materials | 2022 | 4458 | 121 | Glass | E-CR glass | Vinyl ester | Notreported | Notreported | Notreported | Notreported | 76.3 | Notreported | Notreported | Notreported | Notreported | 81 | double helically wrapped | sand coated | 1.16 | ASTM D570 | SMD | Notreported | Notreported | SMD | SMD | Shear | SMD | 3 | SMD | 42.9 | 7.7 | SMD | Notreported | Notreported | SMD | Notreported | Notreported | SMD | SMD | SMD | SMD | SMD | SMD | SMD | 23 | SMD | 1440 | SMD | SMD | SMD | SMD | SMD | SMD | SMD | 7.98 | Notreported | Na:10735.7ppm, K:380ppm, Ca:424ppm, Mg:1416ppm, Cl:19920ppm, SO4:2697 | SMD | SMD | SMD | SMD | SMD | SMD | SMD | SMD | SMD | SMD | SMD | SMD | SMD | SMD | SMD | SMD | SMD | SMD | SMD | SMD | SMD | SMD | SMD | SMD | SMD | SMD | SMD | SMD | SMD | SMD | SMD | SMD | Notreported | SMD | 3 | Notreported | Notreported | SMD | 103.3% | Notreported | Notreported | SMD | Notreported | Notreported | Notreported | SMD | Notreported | SMD | SMD | SMD | SMD | SMD | SMD | SMD | SMD | SMD | SMD | SMD | SMD | SMD | [13 empty] | 0 | 0 | 0 | 0 | 0 | 0 | 0 | 0 | 0 | 0 | 0 | 0 | 0 | 0 | 0 | 0 | 0 | 0 | 0 | 0 | 0
1 | Durability assessment of GFRP rebars in marine environments | Alvaro Ruiz Emparanza, Raphael Kampmann, Francisco De Caso, Carlos Morales,Antonio Nanni | 1 | Construction and Building Materials | 2022 | 4459 | 122 | Glass | E-CR glass | Vinyl ester | Notreported | Notreported | Notreported | Notreported | 76.3 | Notreported | Notreported | Notreported | Notreported | 81 | double helically wrapped | sand coated | 1.16 | ASTM D570 | SMD | Notreported | Notreported | SMD | SMD | Shear | SMD | 3 | SMD | 42.9 | 7.7 | SMD | Notreported | Notreported | SMD | Notreported | Notreported | SMD | SMD | SMD | SMD | SMD | SMD | SMD | 23 | SMD | 2880 | SMD | SMD | SMD | SMD | SMD | SMD | SMD | 7.98 | Notreported | Na:10735.7ppm, K:380ppm, Ca:424ppm, Mg:1416ppm, Cl:19920ppm, SO4:2697 | SMD | SMD | SMD | SMD | SMD | SMD | SMD | SMD | SMD | SMD | SMD | SMD | SMD | SMD | SMD | SMD | SMD | SMD | SMD | SMD | SMD | SMD | SMD | SMD | SMD | SMD | SMD | SMD | SMD | SMD | SMD | SMD | Notreported | SMD | 3 | Notreported | Notreported | SMD | 102% | Notreported | Notreported | SMD | Notreported | Notreported | Notreported | SMD | Notreported | SMD | SMD | SMD | SMD | SMD | SMD | SMD | SMD | SMD | SMD | SMD | SMD | SMD | [13 empty] | 0 | 0 | 0 | 0 | 0 | 0 | 0 | 0 | 0 | 0 | 0 | 0 | 0 | 0 | 0 | 0 | 0 | 0 | 0 | 0 | 0
1 | Durability assessment of GFRP rebars in marine environments | Alvaro Ruiz Emparanza, Raphael Kampmann, Francisco De Caso, Carlos Morales,Antonio Nanni | 1 | Construction and Building Materials | 2022 | 4460 | 123 | Glass | E-CR glass | Vinyl ester | Notreported | Notreported | Notreported | Notreported | 76.3 | Notreported | Notreported | Notreported | Notreported | 81 | double helically wrapped | sand coated | 1.16 | ASTM D570 | SMD | Notreported | Notreported | SMD | SMD | Shear | SMD | 3 | SMD | 42.9 | 7.7 | SMD | Notreported | Notreported | SMD | Notreported | Notreported | SMD | SMD | SMD | SMD | SMD | SMD | SMD | 23 | SMD | 5040 | SMD | SMD | SMD | SMD | SMD | SMD | SMD | 7.98 | Notreported | Na:10735.7ppm, K:380ppm, Ca:424ppm, Mg:1416ppm, Cl:19920ppm, SO4:2697 | SMD | SMD | SMD | SMD | SMD | SMD | SMD | SMD | SMD | SMD | SMD | SMD | SMD | SMD | SMD | SMD | SMD | SMD | SMD | SMD | SMD | SMD | SMD | SMD | SMD | SMD | SMD | SMD | SMD | SMD | SMD | SMD | Notreported | SMD | 3 | Notreported | Notreported | SMD | 99.99% | Notreported | Notreported | SMD | Notreported | Notreported | Notreported | SMD | Notreported | SMD | SMD | SMD | SMD | SMD | SMD | SMD | SMD | SMD | SMD | SMD | SMD | SMD | [13 empty] | 0 | 0 | 0 | 0 | 0 | 0 | 0 | 0 | 0 | 0 | 0 | 0 | 0 | 0 | 0 | 0 | 0 | 0 | 0 | 0 | 0
1 | Durability assessment of GFRP rebars in marine environments | Alvaro Ruiz Emparanza, Raphael Kampmann, Francisco De Caso, Carlos Morales,Antonio Nanni | 1 | Construction and Building Materials | 2022 | 4461 | 124 | Glass | E-CR glass | Vinyl ester | Notreported | Notreported | Notreported | Notreported | 76.3 | Notreported | Notreported | Notreported | Notreported | 81 | double helically wrapped | sand coated | 1.16 | ASTM D570 | SMD | Notreported | Notreported | SMD | SMD | Shear | SMD | 3 | SMD | 42.9 | 7.7 | SMD | Notreported | Notreported | SMD | Notreported | Notreported | SMD | SMD | SMD | SMD | SMD | SMD | SMD | 23 | SMD | 8760 | SMD | SMD | SMD | SMD | SMD | SMD | SMD | 7.98 | Notreported | Na:10735.7ppm, K:380ppm, Ca:424ppm, Mg:1416ppm, Cl:19920ppm, SO4:2697 | SMD | SMD | SMD | SMD | SMD | SMD | SMD | SMD | SMD | SMD | SMD | SMD | SMD | SMD | SMD | SMD | SMD | SMD | SMD | SMD | SMD | SMD | SMD | SMD | SMD | SMD | SMD | SMD | SMD | SMD | SMD | SMD | Notreported | SMD | 3 | Notreported | Notreported | SMD | 100.4% | Notreported | Notreported | SMD | Notreported | Notreported | Notreported | SMD | Notreported | SMD | SMD | SMD | SMD | SMD | SMD | SMD | SMD | SMD | SMD | SMD | SMD | SMD | [13 empty] | 0 | 0 | 0 | 0 | 0 | 0 | 0 | 0 | 0 | 0 | 0 | 0 | 0 | 0 | 0 | 0 | 0 | 0 | 0 | 0 | 0
1 | Durability assessment of GFRP rebars in marine environments | Alvaro Ruiz Emparanza, Raphael Kampmann, Francisco De Caso, Carlos Morales,Antonio Nanni | 1 | Construction and Building Materials | 2022 | 4462 | 125 | Glass | E-CR glass | Vinyl ester | Notreported | Notreported | Notreported | Notreported | 76.3 | Notreported | Notreported | Notreported | Notreported | 81 | double helically wrapped | sand coated | 1.16 | ASTM D570 | SMD | Notreported | Notreported | SMD | SMD | Shear | SMD | 3 | SMD | 42.9 | 7.7 | SMD | Notreported | Notreported | SMD | Notreported | Notreported | SMD | SMD | SMD | SMD | SMD | SMD | SMD | 40 | SMD | 1440 | SMD | SMD | SMD | SMD | SMD | SMD | SMD | 7.98 | Notreported | Na:10735.7ppm, K:380ppm, Ca:424ppm, Mg:1416ppm, Cl:19920ppm, SO4:2697 | SMD | SMD | SMD | SMD | SMD | SMD | SMD | SMD | SMD | SMD | SMD | SMD | SMD | SMD | SMD | SMD | SMD | SMD | SMD | SMD | SMD | SMD | SMD | SMD | SMD | SMD | SMD | SMD | SMD | SMD | SMD | SMD | Notreported | SMD | 3 | Notreported | Notreported | SMD | 100% | Notreported | Notreported | SMD | Notreported | Notreported | Notreported | SMD | Notreported | SMD | SMD | SMD | SMD | SMD | SMD | SMD | SMD | SMD | SMD | SMD | SMD | SMD | [13 empty] | 0 | 0 | 0 | 0 | 0 | 0 | 0 | 0 | 0 | 0 | 0 | 0 | 0 | 0 | 0 | 0 | 0 | 0 | 0 | 0 | 0
1 | Durability assessment of GFRP rebars in marine environments | Alvaro Ruiz Emparanza, Raphael Kampmann, Francisco De Caso, Carlos Morales,Antonio Nanni | 1 | Construction and Building Materials | 2022 | 4463 | 126 | Glass | E-CR glass | Vinyl ester | Notreported | Notreported | Notreported | Notreported | 76.3 | Notreported | Notreported | Notreported | Notreported | 81 | double helically wrapped | sand coated | 1.16 | ASTM D570 | SMD | Notreported | Notreported | SMD | SMD | Shear | SMD | 3 | SMD | 42.9 | 7.7 | SMD | Notreported | Notreported | SMD | Notreported | Notreported | SMD | SMD | SMD | SMD | SMD | SMD | SMD | 40 | SMD | 2880 | SMD | SMD | SMD | SMD | SMD | SMD | SMD | 7.98 | Notreported | Na:10735.7ppm, K:380ppm, Ca:424ppm, Mg:1416ppm, Cl:19920ppm, SO4:2697 | SMD | SMD | SMD | SMD | SMD | SMD | SMD | SMD | SMD | SMD | SMD | SMD | SMD | SMD | SMD | SMD | SMD | SMD | SMD | SMD | SMD | SMD | SMD | SMD | SMD | SMD | SMD | SMD | SMD | SMD | SMD | SMD | Notreported | SMD | 3 | Notreported | Notreported | SMD | 102.3% | Notreported | Notreported | SMD | Notreported | Notreported | Notreported | SMD | Notreported | SMD | SMD | SMD | SMD | SMD | SMD | SMD | SMD | SMD | SMD | SMD | SMD | SMD | [13 empty] | 0 | 0 | 0 | 0 | 0 | 0 | 0 | 0 | 0 | 0 | 0 | 0 | 0 | 0 | 0 | 0 | 0 | 0 | 0 | 0 | 0
1 | Durability assessment of GFRP rebars in marine environments | Alvaro Ruiz Emparanza, Raphael Kampmann, Francisco De Caso, Carlos Morales,Antonio Nanni | 1 | Construction and Building Materials | 2022 | 4464 | 127 | Glass | E-CR glass | Vinyl ester | Notreported | Notreported | Notreported | Notreported | 76.3 | Notreported | Notreported | Notreported | Notreported | 81 | double helically wrapped | sand coated | 1.16 | ASTM D570 | SMD | Notreported | Notreported | SMD | SMD | Shear | SMD | 3 | SMD | 42.9 | 7.7 | SMD | Notreported | Notreported | SMD | Notreported | Notreported | SMD | SMD | SMD | SMD | SMD | SMD | SMD | 40 | SMD | 5040 | SMD | SMD | SMD | SMD | SMD | SMD | SMD | 7.98 | Notreported | Na:10735.7ppm, K:380ppm, Ca:424ppm, Mg:1416ppm, Cl:19920ppm, SO4:2697 | SMD | SMD | SMD | SMD | SMD | SMD | SMD | SMD | SMD | SMD | SMD | SMD | SMD | SMD | SMD | SMD | SMD | SMD | SMD | SMD | SMD | SMD | SMD | SMD | SMD | SMD | SMD | SMD | SMD | SMD | SMD | SMD | Notreported | SMD | 3 | Notreported | Notreported | SMD | 101.3% | Notreported | Notreported | SMD | Notreported | Notreported | Notreported | SMD | Notreported | SMD | SMD | SMD | SMD | SMD | SMD | SMD | SMD | SMD | SMD | SMD | SMD | SMD | [13 empty] | 0 | 0 | 0 | 0 | 0 | 0 | 0 | 0 | 0 | 0 | 0 | 0 | 0 | 0 | 0 | 0 | 0 | 0 | 0 | 0 | 0
1 | Durability assessment of GFRP rebars in marine environments | Alvaro Ruiz Emparanza, Raphael Kampmann, Francisco De Caso, Carlos Morales,Antonio Nanni | 1 | Construction and Building Materials | 2022 | 4465 | 128 | Glass | E-CR glass | Vinyl ester | Notreported | Notreported | Notreported | Notreported | 76.3 | Notreported | Notreported | Notreported | Notreported | 81 | double helically wrapped | sand coated | 1.16 | ASTM D570 | SMD | Notreported | Notreported | SMD | SMD | Shear | SMD | 3 | SMD | 42.9 | 7.7 | SMD | Notreported | Notreported | SMD | Notreported | Notreported | SMD | SMD | SMD | SMD | SMD | SMD | SMD | 40 | SMD | 8760 | SMD | SMD | SMD | SMD | SMD | SMD | SMD | 7.98 | Notreported | Na:10735.7ppm, K:380ppm, Ca:424ppm, Mg:1416ppm, Cl:19920ppm, SO4:2697 | SMD | SMD | SMD | SMD | SMD | SMD | SMD | SMD | SMD | SMD | SMD | SMD | SMD | SMD | SMD | SMD | SMD | SMD | SMD | SMD | SMD | SMD | SMD | SMD | SMD | SMD | SMD | SMD | SMD | SMD | SMD | SMD | Notreported | SMD | 3 | Notreported | Notreported | SMD | 105.3% | Notreported | Notreported | SMD | Notreported | Notreported | Notreported | SMD | Notreported | SMD | SMD | SMD | SMD | SMD | SMD | SMD | SMD | SMD | SMD | SMD | SMD | SMD | [13 empty] | 0 | 0 | 0 | 0 | 0 | 0 | 0 | 0 | 0 | 0 | 0 | 0 | 0 | 0 | 0 | 0 | 0 | 0 | 0 | 0 | 0
1 | Durability assessment of GFRP rebars in marine environments | Alvaro Ruiz Emparanza, Raphael Kampmann, Francisco De Caso, Carlos Morales,Antonio Nanni | 1 | Construction and Building Materials | 2022 | 4466 | 129 | Glass | E-CR glass | Vinyl ester | Notreported | Notreported | Notreported | Notreported | 76.3 | Notreported | Notreported | Notreported | Notreported | 81 | double helically wrapped | sand coated | 1.16 | ASTM D570 | SMD | Notreported | Notreported | SMD | SMD | Shear | SMD | 3 | SMD | 42.9 | 7.7 | SMD | Notreported | Notreported | SMD | Notreported | Notreported | SMD | SMD | SMD | SMD | SMD | SMD | SMD | 60 | SMD | 1440 | SMD | SMD | SMD | SMD | SMD | SMD | SMD | 7.98 | Notreported | Na:10735.7ppm, K:380ppm, Ca:424ppm, Mg:1416ppm, Cl:19920ppm, SO4:2697 | SMD | SMD | SMD | SMD | SMD | SMD | SMD | SMD | SMD | SMD | SMD | SMD | SMD | SMD | SMD | SMD | SMD | SMD | SMD | SMD | SMD | SMD | SMD | SMD | SMD | SMD | SMD | SMD | SMD | SMD | SMD | SMD | Notreported | SMD | 3 | Notreported | Notreported | SMD | 103.3% | Notreported | Notreported | SMD | Notreported | Notreported | Notreported | SMD | Notreported | SMD | SMD | SMD | SMD | SMD | SMD | SMD | SMD | SMD | SMD | SMD | SMD | SMD | [13 empty] | 0 | 0 | 0 | 0 | 0 | 0 | 0 | 0 | 0 | 0 | 0 | 0 | 0 | 0 | 0 | 0 | 0 | 0 | 0 | 0 | 0
1 | Durability assessment of GFRP rebars in marine environments | Alvaro Ruiz Emparanza, Raphael Kampmann, Francisco De Caso, Carlos Morales,Antonio Nanni | 1 | Construction and Building Materials | 2022 | 4467 | 130 | Glass | E-CR glass | Vinyl ester | Notreported | Notreported | Notreported | Notreported | 76.3 | Notreported | Notreported | Notreported | Notreported | 81 | double helically wrapped | sand coated | 1.16 | ASTM D570 | SMD | Notreported | Notreported | SMD | SMD | Shear | SMD | 3 | SMD | 42.9 | 7.7 | SMD | Notreported | Notreported | SMD | Notreported | Notreported | SMD | SMD | SMD | SMD | SMD | SMD | SMD | 60 | SMD | 2880 | SMD | SMD | SMD | SMD | SMD | SMD | SMD | 7.98 | Notreported | Na:10735.7ppm, K:380ppm, Ca:424ppm, Mg:1416ppm, Cl:19920ppm, SO4:2697 | SMD | SMD | SMD | SMD | SMD | SMD | SMD | SMD | SMD | SMD | SMD | SMD | SMD | SMD | SMD | SMD | SMD | SMD | SMD | SMD | SMD | SMD | SMD | SMD | SMD | SMD | SMD | SMD | SMD | SMD | SMD | SMD | Notreported | SMD | 3 | Notreported | Notreported | SMD | 103% | Notreported | Notreported | SMD | Notreported | Notreported | Notreported | SMD | Notreported | SMD | SMD | SMD | SMD | SMD | SMD | SMD | SMD | SMD | SMD | SMD | SMD | SMD | [13 empty] | 0 | 0 | 0 | 0 | 0 | 0 | 0 | 0 | 0 | 0 | 0 | 0 | 0 | 0 | 0 | 0 | 0 | 0 | 0 | 0 | 0
1 | Durability assessment of GFRP rebars in marine environments | Alvaro Ruiz Emparanza, Raphael Kampmann, Francisco De Caso, Carlos Morales,Antonio Nanni | 1 | Construction and Building Materials | 2022 | 4468 | 131 | Glass | E-CR glass | Vinyl ester | Notreported | Notreported | Notreported | Notreported | 76.3 | Notreported | Notreported | Notreported | Notreported | 81 | double helically wrapped | sand coated | 1.16 | ASTM D570 | SMD | Notreported | Notreported | SMD | SMD | Shear | SMD | 3 | SMD | 42.9 | 7.7 | SMD | Notreported | Notreported | SMD | Notreported | Notreported | SMD | SMD | SMD | SMD | SMD | SMD | SMD | 60 | SMD | 5040 | SMD | SMD | SMD | SMD | SMD | SMD | SMD | 7.98 | Notreported | Na:10735.7ppm, K:380ppm, Ca:424ppm, Mg:1416ppm, Cl:19920ppm, SO4:2697 | SMD | SMD | SMD | SMD | SMD | SMD | SMD | SMD | SMD | SMD | SMD | SMD | SMD | SMD | SMD | SMD | SMD | SMD | SMD | SMD | SMD | SMD | SMD | SMD | SMD | SMD | SMD | SMD | SMD | SMD | SMD | SMD | Notreported | SMD | 3 | Notreported | Notreported | SMD | 103.1% | Notreported | Notreported | SMD | Notreported | Notreported | Notreported | SMD | Notreported | SMD | SMD | SMD | SMD | SMD | SMD | SMD | SMD | SMD | SMD | SMD | SMD | SMD | [13 empty] | 0 | 0 | 0 | 0 | 0 | 0 | 0 | 0 | 0 | 0 | 0 | 0 | 0 | 0 | 0 | 0 | 0 | 0 | 0 | 0 | 0
1 | Durability assessment of GFRP rebars in marine environments | Alvaro Ruiz Emparanza, Raphael Kampmann, Francisco De Caso, Carlos Morales,Antonio Nanni | 1 | Construction and Building Materials | 2022 | 4469 | 132 | Glass | E-CR glass | Vinyl ester | Notreported | Notreported | Notreported | Notreported | 76.3 | Notreported | Notreported | Notreported | Notreported | 81 | double helically wrapped | sand coated | 1.16 | ASTM D570 | SMD | Notreported | Notreported | SMD | SMD | Shear | SMD | 3 | SMD | 42.9 | 7.7 | SMD | Notreported | Notreported | SMD | Notreported | Notreported | SMD | SMD | SMD | SMD | SMD | SMD | SMD | 60 | SMD | 8760 | SMD | SMD | SMD | SMD | SMD | SMD | SMD | 7.98 | Notreported | Na:10735.7ppm, K:380ppm, Ca:424ppm, Mg:1416ppm, Cl:19920ppm, SO4:2697 | SMD | SMD | SMD | SMD | SMD | SMD | SMD | SMD | SMD | SMD | SMD | SMD | SMD | SMD | SMD | SMD | SMD | SMD | SMD | SMD | SMD | SMD | SMD | SMD | SMD | SMD | SMD | SMD | SMD | SMD | SMD | SMD | Notreported | SMD | 3 | Notreported | Notreported | SMD | 104.3% | Notreported | Notreported | SMD | Notreported | Notreported | Notreported | SMD | Notreported | SMD | SMD | SMD | SMD | SMD | SMD | SMD | SMD | SMD | SMD | SMD | SMD | SMD | [13 empty] | 0 | 0 | 0 | 0 | 0 | 0 | 0 | 0 | 0 | 0 | 0 | 0 | 0 | 0 | 0 | 0 | 0 | 0 | 0 | 0 | 0
1 | Durability assessment of GFRP rebars in marine environments | Alvaro Ruiz Emparanza, Raphael Kampmann, Francisco De Caso, Carlos Morales,Antonio Nanni | 1 | Construction and Building Materials | 2022 | 4470 | 133 | Glass | E-CR glass | Vinyl ester | Notreported | Notreported | Notreported | Notreported | 84.1 | Notreported | Notreported | Notreported | Notreported | 86.1 | double helically wrapped | Smooth | 0.19 | ASTM D570 | SMD | Notreported | Notreported | SMD | SMD | Shear | SMD | 3 | SMD | 43.7 | 5.9 | SMD | Notreported | Notreported | SMD | Notreported | Notreported | SMD | SMD | SMD | SMD | SMD | SMD | SMD | 23 | SMD | 1440 | SMD | SMD | SMD | SMD | SMD | SMD | SMD | 7.98 | Notreported | Na:10735.7ppm, K:380ppm, Ca:424ppm, Mg:1416ppm, Cl:19920ppm, SO4:2697 | SMD | SMD | SMD | SMD | SMD | SMD | SMD | SMD | SMD | SMD | SMD | SMD | SMD | SMD | SMD | SMD | SMD | SMD | SMD | SMD | SMD | SMD | SMD | SMD | SMD | SMD | SMD | SMD | SMD | SMD | SMD | SMD | Notreported | SMD | 3 | Notreported | Notreported | SMD | 102.7% | Notreported | Notreported | SMD | Notreported | Notreported | Notreported | SMD | Notreported | SMD | SMD | SMD | SMD | SMD | SMD | SMD | SMD | SMD | SMD | SMD | SMD | SMD | [13 empty] | 0 | 0 | 0 | 0 | 0 | 0 | 0 | 0 | 0 | 0 | 0 | 0 | 0 | 0 | 0 | 0 | 0 | 0 | 0 | 0 | 0
1 | Durability assessment of GFRP rebars in marine environments | Alvaro Ruiz Emparanza, Raphael Kampmann, Francisco De Caso, Carlos Morales,Antonio Nanni | 1 | Construction and Building Materials | 2022 | 4471 | 134 | Glass | E-CR glass | Vinyl ester | Notreported | Notreported | Notreported | Notreported | 84.1 | Notreported | Notreported | Notreported | Notreported | 86.1 | double helically wrapped | Smooth | 0.19 | ASTM D570 | SMD | Notreported | Notreported | SMD | SMD | Shear | SMD | 3 | SMD | 43.7 | 5.9 | SMD | Notreported | Notreported | SMD | Notreported | Notreported | SMD | SMD | SMD | SMD | SMD | SMD | SMD | 23 | SMD | 2880 | SMD | SMD | SMD | SMD | SMD | SMD | SMD | 7.98 | Notreported | Na:10735.7ppm, K:380ppm, Ca:424ppm, Mg:1416ppm, Cl:19920ppm, SO4:2697 | SMD | SMD | SMD | SMD | SMD | SMD | SMD | SMD | SMD | SMD | SMD | SMD | SMD | SMD | SMD | SMD | SMD | SMD | SMD | SMD | SMD | SMD | SMD | SMD | SMD | SMD | SMD | SMD | SMD | SMD | SMD | SMD | Notreported | SMD | 3 | Notreported | Notreported | SMD | 101.1% | Notreported | Notreported | SMD | Notreported | Notreported | Notreported | SMD | Notreported | SMD | SMD | SMD | SMD | SMD | SMD | SMD | SMD | SMD | SMD | SMD | SMD | SMD | [13 empty] | 0 | 0 | 0 | 0 | 0 | 0 | 0 | 0 | 0 | 0 | 0 | 0 | 0 | 0 | 0 | 0 | 0 | 0 | 0 | 0 | 0
1 | Durability assessment of GFRP rebars in marine environments | Alvaro Ruiz Emparanza, Raphael Kampmann, Francisco De Caso, Carlos Morales,Antonio Nanni | 1 | Construction and Building Materials | 2022 | 4472 | 135 | Glass | E-CR glass | Vinyl ester | Notreported | Notreported | Notreported | Notreported | 84.1 | Notreported | Notreported | Notreported | Notreported | 86.1 | double helically wrapped | Smooth | 0.19 | ASTM D570 | SMD | Notreported | Notreported | SMD | SMD | Shear | SMD | 3 | SMD | 43.7 | 5.9 | SMD | Notreported | Notreported | SMD | Notreported | Notreported | SMD | SMD | SMD | SMD | SMD | SMD | SMD | 23 | SMD | 5040 | SMD | SMD | SMD | SMD | SMD | SMD | SMD | 7.98 | Notreported | Na:10735.7ppm, K:380ppm, Ca:424ppm, Mg:1416ppm, Cl:19920ppm, SO4:2697 | SMD | SMD | SMD | SMD | SMD | SMD | SMD | SMD | SMD | SMD | SMD | SMD | SMD | SMD | SMD | SMD | SMD | SMD | SMD | SMD | SMD | SMD | SMD | SMD | SMD | SMD | SMD | SMD | SMD | SMD | SMD | SMD | Notreported | SMD | 3 | Notreported | Notreported | SMD | 103% | Notreported | Notreported | SMD | Notreported | Notreported | Notreported | SMD | Notreported | SMD | SMD | SMD | SMD | SMD | SMD | SMD | SMD | SMD | SMD | SMD | SMD | SMD | [13 empty] | 0 | 0 | 0 | 0 | 0 | 0 | 0 | 0 | 0 | 0 | 0 | 0 | 0 | 0 | 0 | 0 | 0 | 0 | 0 | 0 | 0
1 | Durability assessment of GFRP rebars in marine environments | Alvaro Ruiz Emparanza, Raphael Kampmann, Francisco De Caso, Carlos Morales,Antonio Nanni | 1 | Construction and Building Materials | 2022 | 4473 | 136 | Glass | E-CR glass | Vinyl ester | Notreported | Notreported | Notreported | Notreported | 84.1 | Notreported | Notreported | Notreported | Notreported | 86.1 | double helically wrapped | Smooth | 0.19 | ASTM D570 | SMD | Notreported | Notreported | SMD | SMD | Shear | SMD | 3 | SMD | 43.7 | 5.9 | SMD | Notreported | Notreported | SMD | Notreported | Notreported | SMD | SMD | SMD | SMD | SMD | SMD | SMD | 23 | SMD | 8760 | SMD | SMD | SMD | SMD | SMD | SMD | SMD | 7.98 | Notreported | Na:10735.7ppm, K:380ppm, Ca:424ppm, Mg:1416ppm, Cl:19920ppm, SO4:2697 | SMD | SMD | SMD | SMD | SMD | SMD | SMD | SMD | SMD | SMD | SMD | SMD | SMD | SMD | SMD | SMD | SMD | SMD | SMD | SMD | SMD | SMD | SMD | SMD | SMD | SMD | SMD | SMD | SMD | SMD | SMD | SMD | Notreported | SMD | 3 | Notreported | Notreported | SMD | 98.83% | Notreported | Notreported | SMD | Notreported | Notreported | Notreported | SMD | Notreported | SMD | SMD | SMD | SMD | SMD | SMD | SMD | SMD | SMD | SMD | SMD | SMD | SMD | [13 empty] | 0 | 0 | 0 | 0 | 0 | 0 | 0 | 0 | 0 | 0 | 0 | 0 | 0 | 0 | 0 | 0 | 0 | 0 | 0 | 0 | 0
1 | Durability assessment of GFRP rebars in marine environments | Alvaro Ruiz Emparanza, Raphael Kampmann, Francisco De Caso, Carlos Morales,Antonio Nanni | 1 | Construction and Building Materials | 2022 | 4474 | 137 | Glass | E-CR glass | Vinyl ester | Notreported | Notreported | Notreported | Notreported | 84.1 | Notreported | Notreported | Notreported | Notreported | 86.1 | double helically wrapped | Smooth | 0.19 | ASTM D570 | SMD | Notreported | Notreported | SMD | SMD | Shear | SMD | 3 | SMD | 43.7 | 5.9 | SMD | Notreported | Notreported | SMD | Notreported | Notreported | SMD | SMD | SMD | SMD | SMD | SMD | SMD | 40 | SMD | 1440 | SMD | SMD | SMD | SMD | SMD | SMD | SMD | 7.98 | Notreported | Na:10735.7ppm, K:380ppm, Ca:424ppm, Mg:1416ppm, Cl:19920ppm, SO4:2697 | SMD | SMD | SMD | SMD | SMD | SMD | SMD | SMD | SMD | SMD | SMD | SMD | SMD | SMD | SMD | SMD | SMD | SMD | SMD | SMD | SMD | SMD | SMD | SMD | SMD | SMD | SMD | SMD | SMD | SMD | SMD | SMD | Notreported | SMD | 3 | Notreported | Notreported | SMD | 110.1% | Notreported | Notreported | SMD | Notreported | Notreported | Notreported | SMD | Notreported | SMD | SMD | SMD | SMD | SMD | SMD | SMD | SMD | SMD | SMD | SMD | SMD | SMD | [13 empty] | 0 | 0 | 0 | 0 | 0 | 0 | 0 | 0 | 0 | 0 | 0 | 0 | 0 | 0 | 0 | 0 | 0 | 0 | 0 | 0 | 0
1 | Durability assessment of GFRP rebars in marine environments | Alvaro Ruiz Emparanza, Raphael Kampmann, Francisco De Caso, Carlos Morales,Antonio Nanni | 1 | Construction and Building Materials | 2022 | 4475 | 138 | Glass | E-CR glass | Vinyl ester | Notreported | Notreported | Notreported | Notreported | 84.1 | Notreported | Notreported | Notreported | Notreported | 86.1 | double helically wrapped | Smooth | 0.19 | ASTM D570 | SMD | Notreported | Notreported | SMD | SMD | Shear | SMD | 3 | SMD | 43.7 | 5.9 | SMD | Notreported | Notreported | SMD | Notreported | Notreported | SMD | SMD | SMD | SMD | SMD | SMD | SMD | 40 | SMD | 2880 | SMD | SMD | SMD | SMD | SMD | SMD | SMD | 7.98 | Notreported | Na:10735.7ppm, K:380ppm, Ca:424ppm, Mg:1416ppm, Cl:19920ppm, SO4:2697 | SMD | SMD | SMD | SMD | SMD | SMD | SMD | SMD | SMD | SMD | SMD | SMD | SMD | SMD | SMD | SMD | SMD | SMD | SMD | SMD | SMD | SMD | SMD | SMD | SMD | SMD | SMD | SMD | SMD | SMD | SMD | SMD | Notreported | SMD | 3 | Notreported | Notreported | SMD | 110.4% | Notreported | Notreported | SMD | Notreported | Notreported | Notreported | SMD | Notreported | SMD | SMD | SMD | SMD | SMD | SMD | SMD | SMD | SMD | SMD | SMD | SMD | SMD | [13 empty] | 0 | 0 | 0 | 0 | 0 | 0 | 0 | 0 | 0 | 0 | 0 | 0 | 0 | 0 | 0 | 0 | 0 | 0 | 0 | 0 | 0
1 | Durability assessment of GFRP rebars in marine environments | Alvaro Ruiz Emparanza, Raphael Kampmann, Francisco De Caso, Carlos Morales,Antonio Nanni | 1 | Construction and Building Materials | 2022 | 4476 | 139 | Glass | E-CR glass | Vinyl ester | Notreported | Notreported | Notreported | Notreported | 84.1 | Notreported | Notreported | Notreported | Notreported | 86.1 | double helically wrapped | Smooth | 0.19 | ASTM D570 | SMD | Notreported | Notreported | SMD | SMD | Shear | SMD | 3 | SMD | 43.7 | 5.9 | SMD | Notreported | Notreported | SMD | Notreported | Notreported | SMD | SMD | SMD | SMD | SMD | SMD | SMD | 40 | SMD | 5040 | SMD | SMD | SMD | SMD | SMD | SMD | SMD | 7.98 | Notreported | Na:10735.7ppm, K:380ppm, Ca:424ppm, Mg:1416ppm, Cl:19920ppm, SO4:2697 | SMD | SMD | SMD | SMD | SMD | SMD | SMD | SMD | SMD | SMD | SMD | SMD | SMD | SMD | SMD | SMD | SMD | SMD | SMD | SMD | SMD | SMD | SMD | SMD | SMD | SMD | SMD | SMD | SMD | SMD | SMD | SMD | Notreported | SMD | 3 | Notreported | Notreported | SMD | 107.1% | Notreported | Notreported | SMD | Notreported | Notreported | Notreported | SMD | Notreported | SMD | SMD | SMD | SMD | SMD | SMD | SMD | SMD | SMD | SMD | SMD | SMD | SMD | [13 empty] | 0 | 0 | 0 | 0 | 0 | 0 | 0 | 0 | 0 | 0 | 0 | 0 | 0 | 0 | 0 | 0 | 0 | 0 | 0 | 0 | 0
1 | Durability assessment of GFRP rebars in marine environments | Alvaro Ruiz Emparanza, Raphael Kampmann, Francisco De Caso, Carlos Morales,Antonio Nanni | 1 | Construction and Building Materials | 2022 | 4477 | 140 | Glass | E-CR glass | Vinyl ester | Notreported | Notreported | Notreported | Notreported | 84.1 | Notreported | Notreported | Notreported | Notreported | 86.1 | double helically wrapped | Smooth | 0.19 | ASTM D570 | SMD | Notreported | Notreported | SMD | SMD | Shear | SMD | 3 | SMD | 43.7 | 5.9 | SMD | Notreported | Notreported | SMD | Notreported | Notreported | SMD | SMD | SMD | SMD | SMD | SMD | SMD | 40 | SMD | 8760 | SMD | SMD | SMD | SMD | SMD | SMD | SMD | 7.98 | Notreported | Na:10735.7ppm, K:380ppm, Ca:424ppm, Mg:1416ppm, Cl:19920ppm, SO4:2697 | SMD | SMD | SMD | SMD | SMD | SMD | SMD | SMD | SMD | SMD | SMD | SMD | SMD | SMD | SMD | SMD | SMD | SMD | SMD | SMD | SMD | SMD | SMD | SMD | SMD | SMD | SMD | SMD | SMD | SMD | SMD | SMD | Notreported | SMD | 3 | Notreported | Notreported | SMD | 104.7% | Notreported | Notreported | SMD | Notreported | Notreported | Notreported | SMD | Notreported | SMD | SMD | SMD | SMD | SMD | SMD | SMD | SMD | SMD | SMD | SMD | SMD | SMD | [13 empty] | 0 | 0 | 0 | 0 | 0 | 0 | 0 | 0 | 0 | 0 | 0 | 0 | 0 | 0 | 0 | 0 | 0 | 0 | 0 | 0 | 0
1 | Durability assessment of GFRP rebars in marine environments | Alvaro Ruiz Emparanza, Raphael Kampmann, Francisco De Caso, Carlos Morales,Antonio Nanni | 1 | Construction and Building Materials | 2022 | 4478 | 141 | Glass | E-CR glass | Vinyl ester | Notreported | Notreported | Notreported | Notreported | 84.1 | Notreported | Notreported | Notreported | Notreported | 86.1 | double helically wrapped | Smooth | 0.19 | ASTM D570 | SMD | Notreported | Notreported | SMD | SMD | Shear | SMD | 3 | SMD | 43.7 | 5.9 | SMD | Notreported | Notreported | SMD | Notreported | Notreported | SMD | SMD | SMD | SMD | SMD | SMD | SMD | 60 | SMD | 1440 | SMD | SMD | SMD | SMD | SMD | SMD | SMD | 7.98 | Notreported | Na:10735.7ppm, K:380ppm, Ca:424ppm, Mg:1416ppm, Cl:19920ppm, SO4:2697 | SMD | SMD | SMD | SMD | SMD | SMD | SMD | SMD | SMD | SMD | SMD | SMD | SMD | SMD | SMD | SMD | SMD | SMD | SMD | SMD | SMD | SMD | SMD | SMD | SMD | SMD | SMD | SMD | SMD | SMD | SMD | SMD | Notreported | SMD | 3 | Notreported | Notreported | SMD | 102.4% | Notreported | Notreported | SMD | Notreported | Notreported | Notreported | SMD | Notreported | SMD | SMD | SMD | SMD | SMD | SMD | SMD | SMD | SMD | SMD | SMD | SMD | SMD | [13 empty] | 0 | 0 | 0 | 0 | 0 | 0 | 0 | 0 | 0 | 0 | 0 | 0 | 0 | 0 | 0 | 0 | 0 | 0 | 0 | 0 | 0
1 | Durability assessment of GFRP rebars in marine environments | Alvaro Ruiz Emparanza, Raphael Kampmann, Francisco De Caso, Carlos Morales,Antonio Nanni | 1 | Construction and Building Materials | 2022 | 4479 | 142 | Glass | E-CR glass | Vinyl ester | Notreported | Notreported | Notreported | Notreported | 84.1 | Notreported | Notreported | Notreported | Notreported | 86.1 | double helically wrapped | Smooth | 0.19 | ASTM D570 | SMD | Notreported | Notreported | SMD | SMD | Shear | SMD | 3 | SMD | 43.7 | 5.9 | SMD | Notreported | Notreported | SMD | Notreported | Notreported | SMD | SMD | SMD | SMD | SMD | SMD | SMD | 60 | SMD | 2880 | SMD | SMD | SMD | SMD | SMD | SMD | SMD | 7.98 | Notreported | Na:10735.7ppm, K:380ppm, Ca:424ppm, Mg:1416ppm, Cl:19920ppm, SO4:2697 | SMD | SMD | SMD | SMD | SMD | SMD | SMD | SMD | SMD | SMD | SMD | SMD | SMD | SMD | SMD | SMD | SMD | SMD | SMD | SMD | SMD | SMD | SMD | SMD | SMD | SMD | SMD | SMD | SMD | SMD | SMD | SMD | Notreported | SMD | 3 | Notreported | Notreported | SMD | 112.4% | Notreported | Notreported | SMD | Notreported | Notreported | Notreported | SMD | Notreported | SMD | SMD | SMD | SMD | SMD | SMD | SMD | SMD | SMD | SMD | SMD | SMD | SMD | [13 empty] | 0 | 0 | 0 | 0 | 0 | 0 | 0 | 0 | 0 | 0 | 0 | 0 | 0 | 0 | 0 | 0 | 0 | 0 | 0 | 0 | 0
1 | Durability assessment of GFRP rebars in marine environments | Alvaro Ruiz Emparanza, Raphael Kampmann, Francisco De Caso, Carlos Morales,Antonio Nanni | 1 | Construction and Building Materials | 2022 | 4480 | 143 | Glass | E-CR glass | Vinyl ester | Notreported | Notreported | Notreported | Notreported | 84.1 | Notreported | Notreported | Notreported | Notreported | 86.1 | double helically wrapped | Smooth | 0.19 | ASTM D570 | SMD | Notreported | Notreported | SMD | SMD | Shear | SMD | 3 | SMD | 43.7 | 5.9 | SMD | Notreported | Notreported | SMD | Notreported | Notreported | SMD | SMD | SMD | SMD | SMD | SMD | SMD | 60 | SMD | 5040 | SMD | SMD | SMD | SMD | SMD | SMD | SMD | 7.98 | Notreported | Na:10735.7ppm, K:380ppm, Ca:424ppm, Mg:1416ppm, Cl:19920ppm, SO4:2697 | SMD | SMD | SMD | SMD | SMD | SMD | SMD | SMD | SMD | SMD | SMD | SMD | SMD | SMD | SMD | SMD | SMD | SMD | SMD | SMD | SMD | SMD | SMD | SMD | SMD | SMD | SMD | SMD | SMD | SMD | SMD | SMD | Notreported | SMD | 3 | Notreported | Notreported | SMD | 99.16% | Notreported | Notreported | SMD | Notreported | Notreported | Notreported | SMD | Notreported | SMD | SMD | SMD | SMD | SMD | SMD | SMD | SMD | SMD | SMD | SMD | SMD | SMD | [13 empty] | 0 | 0 | 0 | 0 | 0 | 0 | 0 | 0 | 0 | 0 | 0 | 0 | 0 | 0 | 0 | 0 | 0 | 0 | 0 | 0 | 0
1 | Durability assessment of GFRP rebars in marine environments | Alvaro Ruiz Emparanza, Raphael Kampmann, Francisco De Caso, Carlos Morales,Antonio Nanni | 1 | Construction and Building Materials | 2022 | 4481 | 144 | Glass | E-CR glass | Vinyl ester | Notreported | Notreported | Notreported | Notreported | 84.1 | Notreported | Notreported | Notreported | Notreported | 86.1 | double helically wrapped | Smooth | 0.19 | ASTM D570 | SMD | Notreported | Notreported | SMD | SMD | Shear | SMD | 3 | SMD | 43.7 | 5.9 | SMD | Notreported | Notreported | SMD | Notreported | Notreported | SMD | SMD | SMD | SMD | SMD | SMD | SMD | 60 | SMD | 8760 | SMD | SMD | SMD | SMD | SMD | SMD | SMD | 7.98 | Notreported | Na:10735.7ppm, K:380ppm, Ca:424ppm, Mg:1416ppm, Cl:19920ppm, SO4:2697 | SMD | SMD | SMD | SMD | SMD | SMD | SMD | SMD | SMD | SMD | SMD | SMD | SMD | SMD | SMD | SMD | SMD | SMD | SMD | SMD | SMD | SMD | SMD | SMD | SMD | SMD | SMD | SMD | SMD | SMD | SMD | SMD | Notreported | SMD | 3 | Notreported | Notreported | SMD | 87.88% | Notreported | Notreported | SMD | Notreported | Notreported | Notreported | SMD | Notreported | SMD | SMD | SMD | SMD | SMD | SMD | SMD | SMD | SMD | SMD | SMD | SMD | SMD | [13 empty] | 0 | 0 | 0 | 0 | 0 | 0 | 0 | 0 | 0 | 0 | 0 | 0 | 0 | 0 | 0 | 0 | 0 | 0 | 0 | 0 | 0
1 | Durability assessment of GFRP rebars in marine environments | Alvaro Ruiz Emparanza, Raphael Kampmann, Francisco De Caso, Carlos Morales,Antonio Nanni | 1 | Construction and Building Materials | 2022 | 4482 | 145 | Glass | E-glass | Vinyl ester | Notreported | Notreported | Notreported | Notreported | 76.1 | Notreported | Notreported | Notreported | Notreported | 80 | vertical rib and transverse rib | Smooth | 0.22 | ASTM D570 | SMD | Notreported | Notreported | SMD | SMD | Shear | SMD | 3 | SMD | 50.3 | 5.6 | SMD | Notreported | Notreported | SMD | Notreported | Notreported | SMD | SMD | SMD | SMD | SMD | SMD | SMD | 23 | SMD | 1440 | SMD | SMD | SMD | SMD | SMD | SMD | SMD | 7.98 | Notreported | Na:10735.7ppm, K:380ppm, Ca:424ppm, Mg:1416ppm, Cl:19920ppm, SO4:2697 | SMD | SMD | SMD | SMD | SMD | SMD | SMD | SMD | SMD | SMD | SMD | SMD | SMD | SMD | SMD | SMD | SMD | SMD | SMD | SMD | SMD | SMD | SMD | SMD | SMD | SMD | SMD | SMD | SMD | SMD | SMD | SMD | Notreported | SMD | 3 | Notreported | Notreported | SMD | 93.54% | Notreported | Notreported | SMD | Notreported | Notreported | Notreported | SMD | Notreported | SMD | SMD | SMD | SMD | SMD | SMD | SMD | SMD | SMD | SMD | SMD | SMD | SMD | [13 empty] | 0 | 0 | 0 | 0 | 0 | 0 | 0 | 0 | 0 | 0 | 0 | 0 | 0 | 0 | 0 | 0 | 0 | 0 | 0 | 0 | 0
1 | Durability assessment of GFRP rebars in marine environments | Alvaro Ruiz Emparanza, Raphael Kampmann, Francisco De Caso, Carlos Morales,Antonio Nanni | 1 | Construction and Building Materials | 2022 | 4483 | 146 | Glass | E-glass | Vinyl ester | Notreported | Notreported | Notreported | Notreported | 76.1 | Notreported | Notreported | Notreported | Notreported | 80 | vertical rib and transverse rib | Smooth | 0.22 | ASTM D570 | SMD | Notreported | Notreported | SMD | SMD | Shear | SMD | 3 | SMD | 50.3 | 5.6 | SMD | Notreported | Notreported | SMD | Notreported | Notreported | SMD | SMD | SMD | SMD | SMD | SMD | SMD | 23 | SMD | 2880 | SMD | SMD | SMD | SMD | SMD | SMD | SMD | 7.98 | Notreported | Na:10735.7ppm, K:380ppm, Ca:424ppm, Mg:1416ppm, Cl:19920ppm, SO4:2697 | SMD | SMD | SMD | SMD | SMD | SMD | SMD | SMD | SMD | SMD | SMD | SMD | SMD | SMD | SMD | SMD | SMD | SMD | SMD | SMD | SMD | SMD | SMD | SMD | SMD | SMD | SMD | SMD | SMD | SMD | SMD | SMD | Notreported | SMD | 3 | Notreported | Notreported | SMD | 93.89% | Notreported | Notreported | SMD | Notreported | Notreported | Notreported | SMD | Notreported | SMD | SMD | SMD | SMD | SMD | SMD | SMD | SMD | SMD | SMD | SMD | SMD | SMD | [13 empty] | 0 | 0 | 0 | 0 | 0 | 0 | 0 | 0 | 0 | 0 | 0 | 0 | 0 | 0 | 0 | 0 | 0 | 0 | 0 | 0 | 0
1 | Durability assessment of GFRP rebars in marine environments | Alvaro Ruiz Emparanza, Raphael Kampmann, Francisco De Caso, Carlos Morales,Antonio Nanni | 1 | Construction and Building Materials | 2022 | 4484 | 147 | Glass | E-glass | Vinyl ester | Notreported | Notreported | Notreported | Notreported | 76.1 | Notreported | Notreported | Notreported | Notreported | 80 | vertical rib and transverse rib | Smooth | 0.22 | ASTM D570 | SMD | Notreported | Notreported | SMD | SMD | Shear | SMD | 3 | SMD | 50.3 | 5.6 | SMD | Notreported | Notreported | SMD | Notreported | Notreported | SMD | SMD | SMD | SMD | SMD | SMD | SMD | 23 | SMD | 5040 | SMD | SMD | SMD | SMD | SMD | SMD | SMD | 7.98 | Notreported | Na:10735.7ppm, K:380ppm, Ca:424ppm, Mg:1416ppm, Cl:19920ppm, SO4:2697 | SMD | SMD | SMD | SMD | SMD | SMD | SMD | SMD | SMD | SMD | SMD | SMD | SMD | SMD | SMD | SMD | SMD | SMD | SMD | SMD | SMD | SMD | SMD | SMD | SMD | SMD | SMD | SMD | SMD | SMD | SMD | SMD | Notreported | SMD | 3 | Notreported | Notreported | SMD | 91.02% | Notreported | Notreported | SMD | Notreported | Notreported | Notreported | SMD | Notreported | SMD | SMD | SMD | SMD | SMD | SMD | SMD | SMD | SMD | SMD | SMD | SMD | SMD | [13 empty] | 0 | 0 | 0 | 0 | 0 | 0 | 0 | 0 | 0 | 0 | 0 | 0 | 0 | 0 | 0 | 0 | 0 | 0 | 0 | 0 | 0
1 | Durability assessment of GFRP rebars in marine environments | Alvaro Ruiz Emparanza, Raphael Kampmann, Francisco De Caso, Carlos Morales,Antonio Nanni | 1 | Construction and Building Materials | 2022 | 4485 | 148 | Glass | E-glass | Vinyl ester | Notreported | Notreported | Notreported | Notreported | 76.1 | Notreported | Notreported | Notreported | Notreported | 80 | vertical rib and transverse rib | Smooth | 0.22 | ASTM D570 | SMD | Notreported | Notreported | SMD | SMD | Shear | SMD | 3 | SMD | 50.3 | 5.6 | SMD | Notreported | Notreported | SMD | Notreported | Notreported | SMD | SMD | SMD | SMD | SMD | SMD | SMD | 23 | SMD | 8760 | SMD | SMD | SMD | SMD | SMD | SMD | SMD | 7.98 | Notreported | Na:10735.7ppm, K:380ppm, Ca:424ppm, Mg:1416ppm, Cl:19920ppm, SO4:2697 | SMD | SMD | SMD | SMD | SMD | SMD | SMD | SMD | SMD | SMD | SMD | SMD | SMD | SMD | SMD | SMD | SMD | SMD | SMD | SMD | SMD | SMD | SMD | SMD | SMD | SMD | SMD | SMD | SMD | SMD | SMD | SMD | Notreported | SMD | 3 | Notreported | Notreported | SMD | 91.57% | Notreported | Notreported | SMD | Notreported | Notreported | Notreported | SMD | Notreported | SMD | SMD | SMD | SMD | SMD | SMD | SMD | SMD | SMD | SMD | SMD | SMD | SMD | [13 empty] | 0 | 0 | 0 | 0 | 0 | 0 | 0 | 0 | 0 | 0 | 0 | 0 | 0 | 0 | 0 | 0 | 0 | 0 | 0 | 0 | 0
1 | Durability assessment of GFRP rebars in marine environments | Alvaro Ruiz Emparanza, Raphael Kampmann, Francisco De Caso, Carlos Morales,Antonio Nanni | 1 | Construction and Building Materials | 2022 | 4486 | 149 | Glass | E-glass | Vinyl ester | Notreported | Notreported | Notreported | Notreported | 76.1 | Notreported | Notreported | Notreported | Notreported | 80 | vertical rib and transverse rib | Smooth | 0.22 | ASTM D570 | SMD | Notreported | Notreported | SMD | SMD | Shear | SMD | 3 | SMD | 50.3 | 5.6 | SMD | Notreported | Notreported | SMD | Notreported | Notreported | SMD | SMD | SMD | SMD | SMD | SMD | SMD | 40 | SMD | 1440 | SMD | SMD | SMD | SMD | SMD | SMD | SMD | 7.98 | Notreported | Na:10735.7ppm, K:380ppm, Ca:424ppm, Mg:1416ppm, Cl:19920ppm, SO4:2697 | SMD | SMD | SMD | SMD | SMD | SMD | SMD | SMD | SMD | SMD | SMD | SMD | SMD | SMD | SMD | SMD | SMD | SMD | SMD | SMD | SMD | SMD | SMD | SMD | SMD | SMD | SMD | SMD | SMD | SMD | SMD | SMD | Notreported | SMD | 3 | Notreported | Notreported | SMD | 93.51% | Notreported | Notreported | SMD | Notreported | Notreported | Notreported | SMD | Notreported | SMD | SMD | SMD | SMD | SMD | SMD | SMD | SMD | SMD | SMD | SMD | SMD | SMD | [13 empty] | 0 | 0 | 0 | 0 | 0 | 0 | 0 | 0 | 0 | 0 | 0 | 0 | 0 | 0 | 0 | 0 | 0 | 0 | 0 | 0 | 0
1 | Durability assessment of GFRP rebars in marine environments | Alvaro Ruiz Emparanza, Raphael Kampmann, Francisco De Caso, Carlos Morales,Antonio Nanni | 1 | Construction and Building Materials | 2022 | 4487 | 150 | Glass | E-glass | Vinyl ester | Notreported | Notreported | Notreported | Notreported | 76.1 | Notreported | Notreported | Notreported | Notreported | 80 | vertical rib and transverse rib | Smooth | 0.22 | ASTM D570 | SMD | Notreported | Notreported | SMD | SMD | Shear | SMD | 3 | SMD | 50.3 | 5.6 | SMD | Notreported | Notreported | SMD | Notreported | Notreported | SMD | SMD | SMD | SMD | SMD | SMD | SMD | 40 | SMD | 2880 | SMD | SMD | SMD | SMD | SMD | SMD | SMD | 7.98 | Notreported | Na:10735.7ppm, K:380ppm, Ca:424ppm, Mg:1416ppm, Cl:19920ppm, SO4:2697 | SMD | SMD | SMD | SMD | SMD | SMD | SMD | SMD | SMD | SMD | SMD | SMD | SMD | SMD | SMD | SMD | SMD | SMD | SMD | SMD | SMD | SMD | SMD | SMD | SMD | SMD | SMD | SMD | SMD | SMD | SMD | SMD | Notreported | SMD | 3 | Notreported | Notreported | SMD | 100.8% | Notreported | Notreported | SMD | Notreported | Notreported | Notreported | SMD | Notreported | SMD | SMD | SMD | SMD | SMD | SMD | SMD | SMD | SMD | SMD | SMD | SMD | SMD | [13 empty] | 0 | 0 | 0 | 0 | 0 | 0 | 0 | 0 | 0 | 0 | 0 | 0 | 0 | 0 | 0 | 0 | 0 | 0 | 0 | 0 | 0
1 | Durability assessment of GFRP rebars in marine environments | Alvaro Ruiz Emparanza, Raphael Kampmann, Francisco De Caso, Carlos Morales,Antonio Nanni | 1 | Construction and Building Materials | 2022 | 4488 | 151 | Glass | E-glass | Vinyl ester | Notreported | Notreported | Notreported | Notreported | 76.1 | Notreported | Notreported | Notreported | Notreported | 80 | vertical rib and transverse rib | Smooth | 0.22 | ASTM D570 | SMD | Notreported | Notreported | SMD | SMD | Shear | SMD | 3 | SMD | 50.3 | 5.6 | SMD | Notreported | Notreported | SMD | Notreported | Notreported | SMD | SMD | SMD | SMD | SMD | SMD | SMD | 40 | SMD | 5040 | SMD | SMD | SMD | SMD | SMD | SMD | SMD | 7.98 | Notreported | Na:10735.7ppm, K:380ppm, Ca:424ppm, Mg:1416ppm, Cl:19920ppm, SO4:2697 | SMD | SMD | SMD | SMD | SMD | SMD | SMD | SMD | SMD | SMD | SMD | SMD | SMD | SMD | SMD | SMD | SMD | SMD | SMD | SMD | SMD | SMD | SMD | SMD | SMD | SMD | SMD | SMD | SMD | SMD | SMD | SMD | Notreported | SMD | 3 | Notreported | Notreported | SMD | 94.69% | Notreported | Notreported | SMD | Notreported | Notreported | Notreported | SMD | Notreported | SMD | SMD | SMD | SMD | SMD | SMD | SMD | SMD | SMD | SMD | SMD | SMD | SMD | [13 empty] | 0 | 0 | 0 | 0 | 0 | 0 | 0 | 0 | 0 | 0 | 0 | 0 | 0 | 0 | 0 | 0 | 0 | 0 | 0 | 0 | 0
1 | Durability assessment of GFRP rebars in marine environments | Alvaro Ruiz Emparanza, Raphael Kampmann, Francisco De Caso, Carlos Morales,Antonio Nanni | 1 | Construction and Building Materials | 2022 | 4489 | 152 | Glass | E-glass | Vinyl ester | Notreported | Notreported | Notreported | Notreported | 76.1 | Notreported | Notreported | Notreported | Notreported | 80 | vertical rib and transverse rib | Smooth | 0.22 | ASTM D570 | SMD | Notreported | Notreported | SMD | SMD | Shear | SMD | 3 | SMD | 50.3 | 5.6 | SMD | Notreported | Notreported | SMD | Notreported | Notreported | SMD | SMD | SMD | SMD | SMD | SMD | SMD | 40 | SMD | 8760 | SMD | SMD | SMD | SMD | SMD | SMD | SMD | 7.98 | Notreported | Na:10735.7ppm, K:380ppm, Ca:424ppm, Mg:1416ppm, Cl:19920ppm, SO4:2697 | SMD | SMD | SMD | SMD | SMD | SMD | SMD | SMD | SMD | SMD | SMD | SMD | SMD | SMD | SMD | SMD | SMD | SMD | SMD | SMD | SMD | SMD | SMD | SMD | SMD | SMD | SMD | SMD | SMD | SMD | SMD | SMD | Notreported | SMD | 3 | Notreported | Notreported | SMD | 94.8% | Notreported | Notreported | SMD | Notreported | Notreported | Notreported | SMD | Notreported | SMD | SMD | SMD | SMD | SMD | SMD | SMD | SMD | SMD | SMD | SMD | SMD | SMD | [13 empty] | 0 | 0 | 0 | 0 | 0 | 0 | 0 | 0 | 0 | 0 | 0 | 0 | 0 | 0 | 0 | 0 | 0 | 0 | 0 | 0 | 0
1 | Durability assessment of GFRP rebars in marine environments | Alvaro Ruiz Emparanza, Raphael Kampmann, Francisco De Caso, Carlos Morales,Antonio Nanni | 1 | Construction and Building Materials | 2022 | 4490 | 153 | Glass | E-glass | Vinyl ester | Notreported | Notreported | Notreported | Notreported | 76.1 | Notreported | Notreported | Notreported | Notreported | 80 | vertical rib and transverse rib | Smooth | 0.22 | ASTM D570 | SMD | Notreported | Notreported | SMD | SMD | Shear | SMD | 3 | SMD | 50.3 | 5.6 | SMD | Notreported | Notreported | SMD | Notreported | Notreported | SMD | SMD | SMD | SMD | SMD | SMD | SMD | 60 | SMD | 1440 | SMD | SMD | SMD | SMD | SMD | SMD | SMD | 7.98 | Notreported | Na:10735.7ppm, K:380ppm, Ca:424ppm, Mg:1416ppm, Cl:19920ppm, SO4:2697 | SMD | SMD | SMD | SMD | SMD | SMD | SMD | SMD | SMD | SMD | SMD | SMD | SMD | SMD | SMD | SMD | SMD | SMD | SMD | SMD | SMD | SMD | SMD | SMD | SMD | SMD | SMD | SMD | SMD | SMD | SMD | SMD | Notreported | SMD | 3 | Notreported | Notreported | SMD | 93.75% | Notreported | Notreported | SMD | Notreported | Notreported | Notreported | SMD | Notreported | SMD | SMD | SMD | SMD | SMD | SMD | SMD | SMD | SMD | SMD | SMD | SMD | SMD | [13 empty] | 0 | 0 | 0 | 0 | 0 | 0 | 0 | 0 | 0 | 0 | 0 | 0 | 0 | 0 | 0 | 0 | 0 | 0 | 0 | 0 | 0
1 | Durability assessment of GFRP rebars in marine environments | Alvaro Ruiz Emparanza, Raphael Kampmann, Francisco De Caso, Carlos Morales,Antonio Nanni | 1 | Construction and Building Materials | 2022 | 4491 | 154 | Glass | E-glass | Vinyl ester | Notreported | Notreported | Notreported | Notreported | 76.1 | Notreported | Notreported | Notreported | Notreported | 80 | vertical rib and transverse rib | Smooth | 0.22 | ASTM D570 | SMD | Notreported | Notreported | SMD | SMD | Shear | SMD | 3 | SMD | 50.3 | 5.6 | SMD | Notreported | Notreported | SMD | Notreported | Notreported | SMD | SMD | SMD | SMD | SMD | SMD | SMD | 60 | SMD | 2880 | SMD | SMD | SMD | SMD | SMD | SMD | SMD | 7.98 | Notreported | Na:10735.7ppm, K:380ppm, Ca:424ppm, Mg:1416ppm, Cl:19920ppm, SO4:2697 | SMD | SMD | SMD | SMD | SMD | SMD | SMD | SMD | SMD | SMD | SMD | SMD | SMD | SMD | SMD | SMD | SMD | SMD | SMD | SMD | SMD | SMD | SMD | SMD | SMD | SMD | SMD | SMD | SMD | SMD | SMD | SMD | Notreported | SMD | 3 | Notreported | Notreported | SMD | 99.63% | Notreported | Notreported | SMD | Notreported | Notreported | Notreported | SMD | Notreported | SMD | SMD | SMD | SMD | SMD | SMD | SMD | SMD | SMD | SMD | SMD | SMD | SMD | [13 empty] | 0 | 0 | 0 | 0 | 0 | 0 | 0 | 0 | 0 | 0 | 0 | 0 | 0 | 0 | 0 | 0 | 0 | 0 | 0 | 0 | 0
1 | Durability assessment of GFRP rebars in marine environments | Alvaro Ruiz Emparanza, Raphael Kampmann, Francisco De Caso, Carlos Morales,Antonio Nanni | 1 | Construction and Building Materials | 2022 | 4492 | 155 | Glass | E-glass | Vinyl ester | Notreported | Notreported | Notreported | Notreported | 76.1 | Notreported | Notreported | Notreported | Notreported | 80 | vertical rib and transverse rib | Smooth | 0.22 | ASTM D570 | SMD | Notreported | Notreported | SMD | SMD | Shear | SMD | 3 | SMD | 50.3 | 5.6 | SMD | Notreported | Notreported | SMD | Notreported | Notreported | SMD | SMD | SMD | SMD | SMD | SMD | SMD | 60 | SMD | 5040 | SMD | SMD | SMD | SMD | SMD | SMD | SMD | 7.98 | Notreported | Na:10735.7ppm, K:380ppm, Ca:424ppm, Mg:1416ppm, Cl:19920ppm, SO4:2697 | SMD | SMD | SMD | SMD | SMD | SMD | SMD | SMD | SMD | SMD | SMD | SMD | SMD | SMD | SMD | SMD | SMD | SMD | SMD | SMD | SMD | SMD | SMD | SMD | SMD | SMD | SMD | SMD | SMD | SMD | SMD | SMD | Notreported | SMD | 3 | Notreported | Notreported | SMD | 94.8% | Notreported | Notreported | SMD | Notreported | Notreported | Notreported | SMD | Notreported | SMD | SMD | SMD | SMD | SMD | SMD | SMD | SMD | SMD | SMD | SMD | SMD | SMD | [13 empty] | 0 | 0 | 0 | 0 | 0 | 0 | 0 | 0 | 0 | 0 | 0 | 0 | 0 | 0 | 0 | 0 | 0 | 0 | 0 | 0 | 0
1 | Durability assessment of GFRP rebars in marine environments | Alvaro Ruiz Emparanza, Raphael Kampmann, Francisco De Caso, Carlos Morales,Antonio Nanni | 1 | Construction and Building Materials | 2022 | 4493 | 156 | Glass | E-glass | Vinyl ester | Notreported | Notreported | Notreported | Notreported | 76.1 | Notreported | Notreported | Notreported | Notreported | 80 | vertical rib and transverse rib | Smooth | 0.22 | ASTM D570 | SMD | Notreported | Notreported | SMD | SMD | Shear | SMD | 3 | SMD | 50.3 | 5.6 | SMD | Notreported | Notreported | SMD | Notreported | Notreported | SMD | SMD | SMD | SMD | SMD | SMD | SMD | 60 | SMD | 8760 | SMD | SMD | SMD | SMD | SMD | SMD | SMD | 7.98 | Notreported | Na:10735.7ppm, K:380ppm, Ca:424ppm, Mg:1416ppm, Cl:19920ppm, SO4:2697 | SMD | SMD | SMD | SMD | SMD | SMD | SMD | SMD | SMD | SMD | SMD | SMD | SMD | SMD | SMD | SMD | SMD | SMD | SMD | SMD | SMD | SMD | SMD | SMD | SMD | SMD | SMD | SMD | SMD | SMD | SMD | SMD | Notreported | SMD | 3 | Notreported | Notreported | SMD | 89.39% | Notreported | Notreported | SMD | Notreported | Notreported | Notreported | SMD | Notreported | SMD | SMD | SMD | SMD | SMD | SMD | SMD | SMD | SMD | SMD | SMD | SMD | SMD | [13 empty] | 0 | 0 | 0 | 0 | 0 | 0 | 0 | 0 | 0 | 0 | 0 | 0 | 0 | 0 | 0 | 0 | 0 | 0 | 0 | 0 | 0
1 | Durability assessment of GFRP rebars in marine environments | Alvaro Ruiz Emparanza, Raphael Kampmann, Francisco De Caso, Carlos Morales,Antonio Nanni | 1 | Construction and Building Materials | 2022 | 4494 | 157 | Glass | E-CR glass | Vinyl ester | Notreported | Notreported | Notreported | Notreported | 70.1 | Notreported | Notreported | Notreported | Notreported | 89.9 | No rib | sand coated | 0.76 | ASTM D570 | SMD | Notreported | Notreported | SMD | SMD | Shear | SMD | 3 | SMD | 51.3 | 5.8 | SMD | Notreported | Notreported | SMD | Notreported | Notreported | SMD | SMD | SMD | SMD | SMD | SMD | SMD | 23 | SMD | 1440 | SMD | SMD | SMD | SMD | SMD | SMD | SMD | 7.98 | Notreported | Na:10735.7ppm, K:380ppm, Ca:424ppm, Mg:1416ppm, Cl:19920ppm, SO4:2697 | SMD | SMD | SMD | SMD | SMD | SMD | SMD | SMD | SMD | SMD | SMD | SMD | SMD | SMD | SMD | SMD | SMD | SMD | SMD | SMD | SMD | SMD | SMD | SMD | SMD | SMD | SMD | SMD | SMD | SMD | SMD | SMD | Notreported | SMD | 3 | Notreported | Notreported | SMD | 98.48% | Notreported | Notreported | SMD | Notreported | Notreported | Notreported | SMD | Notreported | SMD | SMD | SMD | SMD | SMD | SMD | SMD | SMD | SMD | SMD | SMD | SMD | SMD | [13 empty] | 0 | 0 | 0 | 0 | 0 | 0 | 0 | 0 | 0 | 0 | 0 | 0 | 0 | 0 | 0 | 0 | 0 | 0 | 0 | 0 | 0
1 | Durability assessment of GFRP rebars in marine environments | Alvaro Ruiz Emparanza, Raphael Kampmann, Francisco De Caso, Carlos Morales,Antonio Nanni | 1 | Construction and Building Materials | 2022 | 4495 | 158 | Glass | E-CR glass | Vinyl ester | Notreported | Notreported | Notreported | Notreported | 70.1 | Notreported | Notreported | Notreported | Notreported | 89.9 | No rib | sand coated | 0.76 | ASTM D570 | SMD | Notreported | Notreported | SMD | SMD | Shear | SMD | 3 | SMD | 51.3 | 5.8 | SMD | Notreported | Notreported | SMD | Notreported | Notreported | SMD | SMD | SMD | SMD | SMD | SMD | SMD | 23 | SMD | 2880 | SMD | SMD | SMD | SMD | SMD | SMD | SMD | 7.98 | Notreported | Na:10735.7ppm, K:380ppm, Ca:424ppm, Mg:1416ppm, Cl:19920ppm, SO4:2697 | SMD | SMD | SMD | SMD | SMD | SMD | SMD | SMD | SMD | SMD | SMD | SMD | SMD | SMD | SMD | SMD | SMD | SMD | SMD | SMD | SMD | SMD | SMD | SMD | SMD | SMD | SMD | SMD | SMD | SMD | SMD | SMD | Notreported | SMD | 3 | Notreported | Notreported | SMD | 91.92% | Notreported | Notreported | SMD | Notreported | Notreported | Notreported | SMD | Notreported | SMD | SMD | SMD | SMD | SMD | SMD | SMD | SMD | SMD | SMD | SMD | SMD | SMD | [13 empty] | 0 | 0 | 0 | 0 | 0 | 0 | 0 | 0 | 0 | 0 | 0 | 0 | 0 | 0 | 0 | 0 | 0 | 0 | 0 | 0 | 0
1 | Durability assessment of GFRP rebars in marine environments | Alvaro Ruiz Emparanza, Raphael Kampmann, Francisco De Caso, Carlos Morales,Antonio Nanni | 1 | Construction and Building Materials | 2022 | 4496 | 159 | Glass | E-CR glass | Vinyl ester | Notreported | Notreported | Notreported | Notreported | 70.1 | Notreported | Notreported | Notreported | Notreported | 89.9 | No rib | sand coated | 0.76 | ASTM D570 | SMD | Notreported | Notreported | SMD | SMD | Shear | SMD | 3 | SMD | 51.3 | 5.8 | SMD | Notreported | Notreported | SMD | Notreported | Notreported | SMD | SMD | SMD | SMD | SMD | SMD | SMD | 23 | SMD | 5040 | SMD | SMD | SMD | SMD | SMD | SMD | SMD | 7.98 | Notreported | Na:10735.7ppm, K:380ppm, Ca:424ppm, Mg:1416ppm, Cl:19920ppm, SO4:2697 | SMD | SMD | SMD | SMD | SMD | SMD | SMD | SMD | SMD | SMD | SMD | SMD | SMD | SMD | SMD | SMD | SMD | SMD | SMD | SMD | SMD | SMD | SMD | SMD | SMD | SMD | SMD | SMD | SMD | SMD | SMD | SMD | Notreported | SMD | 3 | Notreported | Notreported | SMD | 92.84% | Notreported | Notreported | SMD | Notreported | Notreported | Notreported | SMD | Notreported | SMD | SMD | SMD | SMD | SMD | SMD | SMD | SMD | SMD | SMD | SMD | SMD | SMD | [13 empty] | 0 | 0 | 0 | 0 | 0 | 0 | 0 | 0 | 0 | 0 | 0 | 0 | 0 | 0 | 0 | 0 | 0 | 0 | 0 | 0 | 0
1 | Durability assessment of GFRP rebars in marine environments | Alvaro Ruiz Emparanza, Raphael Kampmann, Francisco De Caso, Carlos Morales,Antonio Nanni | 1 | Construction and Building Materials | 2022 | 4497 | 160 | Glass | E-CR glass | Vinyl ester | Notreported | Notreported | Notreported | Notreported | 70.1 | Notreported | Notreported | Notreported | Notreported | 89.9 | No rib | sand coated | 0.76 | ASTM D570 | SMD | Notreported | Notreported | SMD | SMD | Shear | SMD | 3 | SMD | 51.3 | 5.8 | SMD | Notreported | Notreported | SMD | Notreported | Notreported | SMD | SMD | SMD | SMD | SMD | SMD | SMD | 23 | SMD | 8760 | SMD | SMD | SMD | SMD | SMD | SMD | SMD | 7.98 | Notreported | Na:10735.7ppm, K:380ppm, Ca:424ppm, Mg:1416ppm, Cl:19920ppm, SO4:2697 | SMD | SMD | SMD | SMD | SMD | SMD | SMD | SMD | SMD | SMD | SMD | SMD | SMD | SMD | SMD | SMD | SMD | SMD | SMD | SMD | SMD | SMD | SMD | SMD | SMD | SMD | SMD | SMD | SMD | SMD | SMD | SMD | Notreported | SMD | 3 | Notreported | Notreported | SMD | 99.76% | Notreported | Notreported | SMD | Notreported | Notreported | Notreported | SMD | Notreported | SMD | SMD | SMD | SMD | SMD | SMD | SMD | SMD | SMD | SMD | SMD | SMD | SMD | [13 empty] | 0 | 0 | 0 | 0 | 0 | 0 | 0 | 0 | 0 | 0 | 0 | 0 | 0 | 0 | 0 | 0 | 0 | 0 | 0 | 0 | 0
1 | Durability assessment of GFRP rebars in marine environments | Alvaro Ruiz Emparanza, Raphael Kampmann, Francisco De Caso, Carlos Morales,Antonio Nanni | 1 | Construction and Building Materials | 2022 | 4498 | 161 | Glass | E-CR glass | Vinyl ester | Notreported | Notreported | Notreported | Notreported | 70.1 | Notreported | Notreported | Notreported | Notreported | 89.9 | No rib | sand coated | 0.76 | ASTM D570 | SMD | Notreported | Notreported | SMD | SMD | Shear | SMD | 3 | SMD | 51.3 | 5.8 | SMD | Notreported | Notreported | SMD | Notreported | Notreported | SMD | SMD | SMD | SMD | SMD | SMD | SMD | 60 | SMD | 1440 | SMD | SMD | SMD | SMD | SMD | SMD | SMD | 7.98 | Notreported | Na:10735.7ppm, K:380ppm, Ca:424ppm, Mg:1416ppm, Cl:19920ppm, SO4:2697 | SMD | SMD | SMD | SMD | SMD | SMD | SMD | SMD | SMD | SMD | SMD | SMD | SMD | SMD | SMD | SMD | SMD | SMD | SMD | SMD | SMD | SMD | SMD | SMD | SMD | SMD | SMD | SMD | SMD | SMD | SMD | SMD | Notreported | SMD | 3 | Notreported | Notreported | SMD | 101.4% | Notreported | Notreported | SMD | Notreported | Notreported | Notreported | SMD | Notreported | SMD | SMD | SMD | SMD | SMD | SMD | SMD | SMD | SMD | SMD | SMD | SMD | SMD | [13 empty] | 0 | 0 | 0 | 0 | 0 | 0 | 0 | 0 | 0 | 0 | 0 | 0 | 0 | 0 | 0 | 0 | 0 | 0 | 0 | 0 | 0
1 | Durability assessment of GFRP rebars in marine environments | Alvaro Ruiz Emparanza, Raphael Kampmann, Francisco De Caso, Carlos Morales,Antonio Nanni | 1 | Construction and Building Materials | 2022 | 4499 | 162 | Glass | E-CR glass | Vinyl ester | Notreported | Notreported | Notreported | Notreported | 70.1 | Notreported | Notreported | Notreported | Notreported | 89.9 | No rib | sand coated | 0.76 | ASTM D570 | SMD | Notreported | Notreported | SMD | SMD | Shear | SMD | 3 | SMD | 51.3 | 5.8 | SMD | Notreported | Notreported | SMD | Notreported | Notreported | SMD | SMD | SMD | SMD | SMD | SMD | SMD | 60 | SMD | 2880 | SMD | SMD | SMD | SMD | SMD | SMD | SMD | 7.98 | Notreported | Na:10735.7ppm, K:380ppm, Ca:424ppm, Mg:1416ppm, Cl:19920ppm, SO4:2697 | SMD | SMD | SMD | SMD | SMD | SMD | SMD | SMD | SMD | SMD | SMD | SMD | SMD | SMD | SMD | SMD | SMD | SMD | SMD | SMD | SMD | SMD | SMD | SMD | SMD | SMD | SMD | SMD | SMD | SMD | SMD | SMD | Notreported | SMD | 3 | Notreported | Notreported | SMD | 97.91% | Notreported | Notreported | SMD | Notreported | Notreported | Notreported | SMD | Notreported | SMD | SMD | SMD | SMD | SMD | SMD | SMD | SMD | SMD | SMD | SMD | SMD | SMD | [13 empty] | 0 | 0 | 0 | 0 | 0 | 0 | 0 | 0 | 0 | 0 | 0 | 0 | 0 | 0 | 0 | 0 | 0 | 0 | 0 | 0 | 0
1 | Durability assessment of GFRP rebars in marine environments | Alvaro Ruiz Emparanza, Raphael Kampmann, Francisco De Caso, Carlos Morales,Antonio Nanni | 1 | Construction and Building Materials | 2022 | 4500 | 163 | Glass | E-CR glass | Vinyl ester | Notreported | Notreported | Notreported | Notreported | 70.1 | Notreported | Notreported | Notreported | Notreported | 89.9 | No rib | sand coated | 0.76 | ASTM D570 | SMD | Notreported | Notreported | SMD | SMD | Shear | SMD | 3 | SMD | 51.3 | 5.8 | SMD | Notreported | Notreported | SMD | Notreported | Notreported | SMD | SMD | SMD | SMD | SMD | SMD | SMD | 60 | SMD | 5040 | SMD | SMD | SMD | SMD | SMD | SMD | SMD | 7.98 | Notreported | Na:10735.7ppm, K:380ppm, Ca:424ppm, Mg:1416ppm, Cl:19920ppm, SO4:2697 | SMD | SMD | SMD | SMD | SMD | SMD | SMD | SMD | SMD | SMD | SMD | SMD | SMD | SMD | SMD | SMD | SMD | SMD | SMD | SMD | SMD | SMD | SMD | SMD | SMD | SMD | SMD | SMD | SMD | SMD | SMD | SMD | Notreported | SMD | 3 | Notreported | Notreported | SMD | 96.05% | Notreported | Notreported | SMD | Notreported | Notreported | Notreported | SMD | Notreported | SMD | SMD | SMD | SMD | SMD | SMD | SMD | SMD | SMD | SMD | SMD | SMD | SMD | [13 empty] | 0 | 0 | 0 | 0 | 0 | 0 | 0 | 0 | 0 | 0 | 0 | 0 | 0 | 0 | 0 | 0 | 0 | 0 | 0 | 0 | 0
1 | Durability assessment of GFRP rebars in marine environments | Alvaro Ruiz Emparanza, Raphael Kampmann, Francisco De Caso, Carlos Morales,Antonio Nanni | 1 | Construction and Building Materials | 2022 | 4501 | 164 | Glass | E-CR glass | Vinyl ester | Notreported | Notreported | Notreported | Notreported | 70.1 | Notreported | Notreported | Notreported | Notreported | 89.9 | No rib | sand coated | 0.76 | ASTM D570 | SMD | Notreported | Notreported | SMD | SMD | Shear | SMD | 3 | SMD | 51.3 | 5.8 | SMD | Notreported | Notreported | SMD | Notreported | Notreported | SMD | SMD | SMD | SMD | SMD | SMD | SMD | 60 | SMD | 8760 | SMD | SMD | SMD | SMD | SMD | SMD | SMD | 7.98 | Notreported | Na:10735.7ppm, K:380ppm, Ca:424ppm, Mg:1416ppm, Cl:19920ppm, SO4:2697 | SMD | SMD | SMD | SMD | SMD | SMD | SMD | SMD | SMD | SMD | SMD | SMD | SMD | SMD | SMD | SMD | SMD | SMD | SMD | SMD | SMD | SMD | SMD | SMD | SMD | SMD | SMD | SMD | SMD | SMD | SMD | SMD | Notreported | SMD | 3 | Notreported | Notreported | SMD | 96.28% | Notreported | Notreported | SMD | Notreported | Notreported | Notreported | SMD | Notreported | SMD | SMD | SMD | SMD | SMD | SMD | SMD | SMD | SMD | SMD | SMD | SMD | SMD | [13 empty] | 0 | 0 | 0 | 0 | 0 | 0 | 0 | 0 | 0 | 0 | 0 | 0 | 0 | 0 | 0 | 0 | 0 | 0 | 0 | 0 | 0
1 | Durability assessment of GFRP rebars in marine environments | Alvaro Ruiz Emparanza, Raphael Kampmann, Francisco De Caso, Carlos Morales,Antonio Nanni | 1 | Construction and Building Materials | 2022 | 4502 | 165 | Glass | E-CR glass | Epoxy | Notreported | Notreported | Notreported | Notreported | 81.6 | Notreported | Notreported | Notreported | Notreported | 91.1 | helically wrapped | Smooth | 0.25 | ASTM D570 | SMD | Notreported | Notreported | SMD | SMD | Shear | SMD | 3 | SMD | 41.6 | 2.6 | SMD | Notreported | Notreported | SMD | Notreported | Notreported | SMD | SMD | SMD | SMD | SMD | SMD | SMD | 23 | SMD | 1440 | SMD | SMD | SMD | SMD | SMD | SMD | SMD | 7.98 | Notreported | Na:10735.7ppm, K:380ppm, Ca:424ppm, Mg:1416ppm, Cl:19920ppm, SO4:2697 | SMD | SMD | SMD | SMD | SMD | SMD | SMD | SMD | SMD | SMD | SMD | SMD | SMD | SMD | SMD | SMD | SMD | SMD | SMD | SMD | SMD | SMD | SMD | SMD | SMD | SMD | SMD | SMD | SMD | SMD | SMD | SMD | Notreported | SMD | 3 | Notreported | Notreported | SMD | 94.44% | Notreported | Notreported | SMD | Notreported | Notreported | Notreported | SMD | Notreported | SMD | SMD | SMD | SMD | SMD | SMD | SMD | SMD | SMD | SMD | SMD | SMD | SMD | [13 empty] | 0 | 0 | 0 | 0 | 0 | 0 | 0 | 0 | 0 | 0 | 0 | 0 | 0 | 0 | 0 | 0 | 0 | 0 | 0 | 0 | 0
1 | Durability assessment of GFRP rebars in marine environments | Alvaro Ruiz Emparanza, Raphael Kampmann, Francisco De Caso, Carlos Morales,Antonio Nanni | 1 | Construction and Building Materials | 2022 | 4503 | 166 | Glass | E-CR glass | Epoxy | Notreported | Notreported | Notreported | Notreported | 81.6 | Notreported | Notreported | Notreported | Notreported | 91.1 | helically wrapped | Smooth | 0.25 | ASTM D570 | SMD | Notreported | Notreported | SMD | SMD | Shear | SMD | 3 | SMD | 41.6 | 2.6 | SMD | Notreported | Notreported | SMD | Notreported | Notreported | SMD | SMD | SMD | SMD | SMD | SMD | SMD | 23 | SMD | 2880 | SMD | SMD | SMD | SMD | SMD | SMD | SMD | 7.98 | Notreported | Na:10735.7ppm, K:380ppm, Ca:424ppm, Mg:1416ppm, Cl:19920ppm, SO4:2697 | SMD | SMD | SMD | SMD | SMD | SMD | SMD | SMD | SMD | SMD | SMD | SMD | SMD | SMD | SMD | SMD | SMD | SMD | SMD | SMD | SMD | SMD | SMD | SMD | SMD | SMD | SMD | SMD | SMD | SMD | SMD | SMD | Notreported | SMD | 3 | Notreported | Notreported | SMD | 89.74% | Notreported | Notreported | SMD | Notreported | Notreported | Notreported | SMD | Notreported | SMD | SMD | SMD | SMD | SMD | SMD | SMD | SMD | SMD | SMD | SMD | SMD | SMD | [13 empty] | 0 | 0 | 0 | 0 | 0 | 0 | 0 | 0 | 0 | 0 | 0 | 0 | 0 | 0 | 0 | 0 | 0 | 0 | 0 | 0 | 0
1 | Durability assessment of GFRP rebars in marine environments | Alvaro Ruiz Emparanza, Raphael Kampmann, Francisco De Caso, Carlos Morales,Antonio Nanni | 1 | Construction and Building Materials | 2022 | 4504 | 167 | Glass | E-CR glass | Epoxy | Notreported | Notreported | Notreported | Notreported | 81.6 | Notreported | Notreported | Notreported | Notreported | 91.1 | helically wrapped | Smooth | 0.25 | ASTM D570 | SMD | Notreported | Notreported | SMD | SMD | Shear | SMD | 3 | SMD | 41.6 | 2.6 | SMD | Notreported | Notreported | SMD | Notreported | Notreported | SMD | SMD | SMD | SMD | SMD | SMD | SMD | 23 | SMD | 5040 | SMD | SMD | SMD | SMD | SMD | SMD | SMD | 7.98 | Notreported | Na:10735.7ppm, K:380ppm, Ca:424ppm, Mg:1416ppm, Cl:19920ppm, SO4:2697 | SMD | SMD | SMD | SMD | SMD | SMD | SMD | SMD | SMD | SMD | SMD | SMD | SMD | SMD | SMD | SMD | SMD | SMD | SMD | SMD | SMD | SMD | SMD | SMD | SMD | SMD | SMD | SMD | SMD | SMD | SMD | SMD | Notreported | SMD | 3 | Notreported | Notreported | SMD | 105.5% | Notreported | Notreported | SMD | Notreported | Notreported | Notreported | SMD | Notreported | SMD | SMD | SMD | SMD | SMD | SMD | SMD | SMD | SMD | SMD | SMD | SMD | SMD | [13 empty] | 0 | 0 | 0 | 0 | 0 | 0 | 0 | 0 | 0 | 0 | 0 | 0 | 0 | 0 | 0 | 0 | 0 | 0 | 0 | 0 | 0
1 | Durability assessment of GFRP rebars in marine environments | Alvaro Ruiz Emparanza, Raphael Kampmann, Francisco De Caso, Carlos Morales,Antonio Nanni | 1 | Construction and Building Materials | 2022 | 4505 | 168 | Glass | E-CR glass | Epoxy | Notreported | Notreported | Notreported | Notreported | 81.6 | Notreported | Notreported | Notreported | Notreported | 91.1 | helically wrapped | Smooth | 0.25 | ASTM D570 | SMD | Notreported | Notreported | SMD | SMD | Shear | SMD | 3 | SMD | 41.6 | 2.6 | SMD | Notreported | Notreported | SMD | Notreported | Notreported | SMD | SMD | SMD | SMD | SMD | SMD | SMD | 23 | SMD | 8760 | SMD | SMD | SMD | SMD | SMD | SMD | SMD | 7.98 | Notreported | Na:10735.7ppm, K:380ppm, Ca:424ppm, Mg:1416ppm, Cl:19920ppm, SO4:2697 | SMD | SMD | SMD | SMD | SMD | SMD | SMD | SMD | SMD | SMD | SMD | SMD | SMD | SMD | SMD | SMD | SMD | SMD | SMD | SMD | SMD | SMD | SMD | SMD | SMD | SMD | SMD | SMD | SMD | SMD | SMD | SMD | Notreported | SMD | 3 | Notreported | Notreported | SMD | 98.36% | Notreported | Notreported | SMD | Notreported | Notreported | Notreported | SMD | Notreported | SMD | SMD | SMD | SMD | SMD | SMD | SMD | SMD | SMD | SMD | SMD | SMD | SMD | [13 empty] | 0 | 0 | 0 | 0 | 0 | 0 | 0 | 0 | 0 | 0 | 0 | 0 | 0 | 0 | 0 | 0 | 0 | 0 | 0 | 0 | 0
1 | Durability assessment of GFRP rebars in marine environments | Alvaro Ruiz Emparanza, Raphael Kampmann, Francisco De Caso, Carlos Morales,Antonio Nanni | 1 | Construction and Building Materials | 2022 | 4506 | 169 | Glass | E-CR glass | Epoxy | Notreported | Notreported | Notreported | Notreported | 81.6 | Notreported | Notreported | Notreported | Notreported | 91.1 | helically wrapped | Smooth | 0.25 | ASTM D570 | SMD | Notreported | Notreported | SMD | SMD | Shear | SMD | 3 | SMD | 41.6 | 2.6 | SMD | Notreported | Notreported | SMD | Notreported | Notreported | SMD | SMD | SMD | SMD | SMD | SMD | SMD | 60 | SMD | 1440 | SMD | SMD | SMD | SMD | SMD | SMD | SMD | 7.98 | Notreported | Na:10735.7ppm, K:380ppm, Ca:424ppm, Mg:1416ppm, Cl:19920ppm, SO4:2697 | SMD | SMD | SMD | SMD | SMD | SMD | SMD | SMD | SMD | SMD | SMD | SMD | SMD | SMD | SMD | SMD | SMD | SMD | SMD | SMD | SMD | SMD | SMD | SMD | SMD | SMD | SMD | SMD | SMD | SMD | SMD | SMD | Notreported | SMD | 3 | Notreported | Notreported | SMD | 100.3% | Notreported | Notreported | SMD | Notreported | Notreported | Notreported | SMD | Notreported | SMD | SMD | SMD | SMD | SMD | SMD | SMD | SMD | SMD | SMD | SMD | SMD | SMD | [13 empty] | 0 | 0 | 0 | 0 | 0 | 0 | 0 | 0 | 0 | 0 | 0 | 0 | 0 | 0 | 0 | 0 | 0 | 0 | 0 | 0 | 0
1 | Durability assessment of GFRP rebars in marine environments | Alvaro Ruiz Emparanza, Raphael Kampmann, Francisco De Caso, Carlos Morales,Antonio Nanni | 1 | Construction and Building Materials | 2022 | 4507 | 170 | Glass | E-CR glass | Epoxy | Notreported | Notreported | Notreported | Notreported | 81.6 | Notreported | Notreported | Notreported | Notreported | 91.1 | helically wrapped | Smooth | 0.25 | ASTM D570 | SMD | Notreported | Notreported | SMD | SMD | Shear | SMD | 3 | SMD | 41.6 | 2.6 | SMD | Notreported | Notreported | SMD | Notreported | Notreported | SMD | SMD | SMD | SMD | SMD | SMD | SMD | 60 | SMD | 2880 | SMD | SMD | SMD | SMD | SMD | SMD | SMD | 7.98 | Notreported | Na:10735.7ppm, K:380ppm, Ca:424ppm, Mg:1416ppm, Cl:19920ppm, SO4:2697 | SMD | SMD | SMD | SMD | SMD | SMD | SMD | SMD | SMD | SMD | SMD | SMD | SMD | SMD | SMD | SMD | SMD | SMD | SMD | SMD | SMD | SMD | SMD | SMD | SMD | SMD | SMD | SMD | SMD | SMD | SMD | SMD | Notreported | SMD | 3 | Notreported | Notreported | SMD | 99.86% | Notreported | Notreported | SMD | Notreported | Notreported | Notreported | SMD | Notreported | SMD | SMD | SMD | SMD | SMD | SMD | SMD | SMD | SMD | SMD | SMD | SMD | SMD | [13 empty] | 0 | 0 | 0 | 0 | 0 | 0 | 0 | 0 | 0 | 0 | 0 | 0 | 0 | 0 | 0 | 0 | 0 | 0 | 0 | 0 | 0
1 | Durability assessment of GFRP rebars in marine environments | Alvaro Ruiz Emparanza, Raphael Kampmann, Francisco De Caso, Carlos Morales,Antonio Nanni | 1 | Construction and Building Materials | 2022 | 4508 | 171 | Glass | E-CR glass | Epoxy | Notreported | Notreported | Notreported | Notreported | 81.6 | Notreported | Notreported | Notreported | Notreported | 91.1 | helically wrapped | Smooth | 0.25 | ASTM D570 | SMD | Notreported | Notreported | SMD | SMD | Shear | SMD | 3 | SMD | 41.6 | 2.6 | SMD | Notreported | Notreported | SMD | Notreported | Notreported | SMD | SMD | SMD | SMD | SMD | SMD | SMD | 60 | SMD | 5040 | SMD | SMD | SMD | SMD | SMD | SMD | SMD | 7.98 | Notreported | Na:10735.7ppm, K:380ppm, Ca:424ppm, Mg:1416ppm, Cl:19920ppm, SO4:2697 | SMD | SMD | SMD | SMD | SMD | SMD | SMD | SMD | SMD | SMD | SMD | SMD | SMD | SMD | SMD | SMD | SMD | SMD | SMD | SMD | SMD | SMD | SMD | SMD | SMD | SMD | SMD | SMD | SMD | SMD | SMD | SMD | Notreported | SMD | 3 | Notreported | Notreported | SMD | 95.73% | Notreported | Notreported | SMD | Notreported | Notreported | Notreported | SMD | Notreported | SMD | SMD | SMD | SMD | SMD | SMD | SMD | SMD | SMD | SMD | SMD | SMD | SMD | [13 empty] | 0 | 0 | 0 | 0 | 0 | 0 | 0 | 0 | 0 | 0 | 0 | 0 | 0 | 0 | 0 | 0 | 0 | 0 | 0 | 0 | 0
1 | Durability assessment of GFRP rebars in marine environments | Alvaro Ruiz Emparanza, Raphael Kampmann, Francisco De Caso, Carlos Morales,Antonio Nanni | 1 | Construction and Building Materials | 2022 | 4509 | 172 | Glass | E-CR glass | Epoxy | Notreported | Notreported | Notreported | Notreported | 81.6 | Notreported | Notreported | Notreported | Notreported | 91.1 | helically wrapped | Smooth | 0.25 | ASTM D570 | SMD | Notreported | Notreported | SMD | SMD | Shear | SMD | 3 | SMD | 41.6 | 2.6 | SMD | Notreported | Notreported | SMD | Notreported | Notreported | SMD | SMD | SMD | SMD | SMD | SMD | SMD | 60 | SMD | 8760 | SMD | SMD | SMD | SMD | SMD | SMD | SMD | 7.98 | Notreported | Na:10735.7ppm, K:380ppm, Ca:424ppm, Mg:1416ppm, Cl:19920ppm, SO4:2697 | SMD | SMD | SMD | SMD | SMD | SMD | SMD | SMD | SMD | SMD | SMD | SMD | SMD | SMD | SMD | SMD | SMD | SMD | SMD | SMD | SMD | SMD | SMD | SMD | SMD | SMD | SMD | SMD | SMD | SMD | SMD | SMD | Notreported | SMD | 3 | Notreported | Notreported | SMD | 99.28% | Notreported | Notreported | SMD | Notreported | Notreported | Notreported | SMD | Notreported | SMD | SMD | SMD | SMD | SMD | SMD | SMD | SMD | SMD | SMD | SMD | SMD | SMD | [13 empty] | 0 | 0 | 0 | 0 | 0 | 0 | 0 | 0 | 0 | 0 | 0 | 0 | 0 | 0 | 0 | 0 | 0 | 0 | 0 | 0 | 0
1 | Durability assessment of GFRP rebars in marine environments | Alvaro Ruiz Emparanza, Raphael Kampmann, Francisco De Caso, Carlos Morales,Antonio Nanni | 1 | Construction and Building Materials | 2022 | 4510 | 173 | Glass | E-CR glass | Vinyl ester | Notreported | Notreported | Notreported | Notreported | 70.9 | Notreported | Notreported | Notreported | Notreported | 83 | helically wounded | Smooth | 0.2 | ASTM D570 | SMD | Notreported | Notreported | SMD | SMD | Shear | SMD | 3 | SMD | 37 | 7.8 | SMD | Notreported | Notreported | SMD | Notreported | Notreported | SMD | SMD | SMD | SMD | SMD | SMD | SMD | 23 | SMD | 1440 | SMD | SMD | SMD | SMD | SMD | SMD | SMD | 7.98 | Notreported | Na:10735.7ppm, K:380ppm, Ca:424ppm, Mg:1416ppm, Cl:19920ppm, SO4:2697 | SMD | SMD | SMD | SMD | SMD | SMD | SMD | SMD | SMD | SMD | SMD | SMD | SMD | SMD | SMD | SMD | SMD | SMD | SMD | SMD | SMD | SMD | SMD | SMD | SMD | SMD | SMD | SMD | SMD | SMD | SMD | SMD | Notreported | SMD | 3 | Notreported | Notreported | SMD | 97.78% | Notreported | Notreported | SMD | Notreported | Notreported | Notreported | SMD | Notreported | SMD | SMD | SMD | SMD | SMD | SMD | SMD | SMD | SMD | SMD | SMD | SMD | SMD | [13 empty] | 0 | 0 | 0 | 0 | 0 | 0 | 0 | 0 | 0 | 0 | 0 | 0 | 0 | 0 | 0 | 0 | 0 | 0 | 0 | 0 | 0
1 | Durability assessment of GFRP rebars in marine environments | Alvaro Ruiz Emparanza, Raphael Kampmann, Francisco De Caso, Carlos Morales,Antonio Nanni | 1 | Construction and Building Materials | 2022 | 4511 | 174 | Glass | E-CR glass | Vinyl ester | Notreported | Notreported | Notreported | Notreported | 70.9 | Notreported | Notreported | Notreported | Notreported | 83 | helically wounded | Smooth | 0.2 | ASTM D570 | SMD | Notreported | Notreported | SMD | SMD | Shear | SMD | 3 | SMD | 37 | 7.8 | SMD | Notreported | Notreported | SMD | Notreported | Notreported | SMD | SMD | SMD | SMD | SMD | SMD | SMD | 23 | SMD | 2880 | SMD | SMD | SMD | SMD | SMD | SMD | SMD | 7.98 | Notreported | Na:10735.7ppm, K:380ppm, Ca:424ppm, Mg:1416ppm, Cl:19920ppm, SO4:2697 | SMD | SMD | SMD | SMD | SMD | SMD | SMD | SMD | SMD | SMD | SMD | SMD | SMD | SMD | SMD | SMD | SMD | SMD | SMD | SMD | SMD | SMD | SMD | SMD | SMD | SMD | SMD | SMD | SMD | SMD | SMD | SMD | Notreported | SMD | 3 | Notreported | Notreported | SMD | 98.36% | Notreported | Notreported | SMD | Notreported | Notreported | Notreported | SMD | Notreported | SMD | SMD | SMD | SMD | SMD | SMD | SMD | SMD | SMD | SMD | SMD | SMD | SMD | [13 empty] | 0 | 0 | 0 | 0 | 0 | 0 | 0 | 0 | 0 | 0 | 0 | 0 | 0 | 0 | 0 | 0 | 0 | 0 | 0 | 0 | 0
1 | Durability assessment of GFRP rebars in marine environments | Alvaro Ruiz Emparanza, Raphael Kampmann, Francisco De Caso, Carlos Morales,Antonio Nanni | 1 | Construction and Building Materials | 2022 | 4512 | 175 | Glass | E-CR glass | Vinyl ester | Notreported | Notreported | Notreported | Notreported | 70.9 | Notreported | Notreported | Notreported | Notreported | 83 | helically wounded | Smooth | 0.2 | ASTM D570 | SMD | Notreported | Notreported | SMD | SMD | Shear | SMD | 3 | SMD | 37 | 7.8 | SMD | Notreported | Notreported | SMD | Notreported | Notreported | SMD | SMD | SMD | SMD | SMD | SMD | SMD | 23 | SMD | 5040 | SMD | SMD | SMD | SMD | SMD | SMD | SMD | 7.98 | Notreported | Na:10735.7ppm, K:380ppm, Ca:424ppm, Mg:1416ppm, Cl:19920ppm, SO4:2697 | SMD | SMD | SMD | SMD | SMD | SMD | SMD | SMD | SMD | SMD | SMD | SMD | SMD | SMD | SMD | SMD | SMD | SMD | SMD | SMD | SMD | SMD | SMD | SMD | SMD | SMD | SMD | SMD | SMD | SMD | SMD | SMD | Notreported | SMD | 3 | Notreported | Notreported | SMD | 96.07% | Notreported | Notreported | SMD | Notreported | Notreported | Notreported | SMD | Notreported | SMD | SMD | SMD | SMD | SMD | SMD | SMD | SMD | SMD | SMD | SMD | SMD | SMD | [13 empty] | 0 | 0 | 0 | 0 | 0 | 0 | 0 | 0 | 0 | 0 | 0 | 0 | 0 | 0 | 0 | 0 | 0 | 0 | 0 | 0 | 0
1 | Durability assessment of GFRP rebars in marine environments | Alvaro Ruiz Emparanza, Raphael Kampmann, Francisco De Caso, Carlos Morales,Antonio Nanni | 1 | Construction and Building Materials | 2022 | 4513 | 176 | Glass | E-CR glass | Vinyl ester | Notreported | Notreported | Notreported | Notreported | 70.9 | Notreported | Notreported | Notreported | Notreported | 83 | helically wounded | Smooth | 0.2 | ASTM D570 | SMD | Notreported | Notreported | SMD | SMD | Shear | SMD | 3 | SMD | 37 | 7.8 | SMD | Notreported | Notreported | SMD | Notreported | Notreported | SMD | SMD | SMD | SMD | SMD | SMD | SMD | 23 | SMD | 8760 | SMD | SMD | SMD | SMD | SMD | SMD | SMD | 7.98 | Notreported | Na:10735.7ppm, K:380ppm, Ca:424ppm, Mg:1416ppm, Cl:19920ppm, SO4:2697 | SMD | SMD | SMD | SMD | SMD | SMD | SMD | SMD | SMD | SMD | SMD | SMD | SMD | SMD | SMD | SMD | SMD | SMD | SMD | SMD | SMD | SMD | SMD | SMD | SMD | SMD | SMD | SMD | SMD | SMD | SMD | SMD | Notreported | SMD | 3 | Notreported | Notreported | SMD | 97.78% | Notreported | Notreported | SMD | Notreported | Notreported | Notreported | SMD | Notreported | SMD | SMD | SMD | SMD | SMD | SMD | SMD | SMD | SMD | SMD | SMD | SMD | SMD | [13 empty] | 0 | 0 | 0 | 0 | 0 | 0 | 0 | 0 | 0 | 0 | 0 | 0 | 0 | 0 | 0 | 0 | 0 | 0 | 0 | 0 | 0
1 | Durability assessment of GFRP rebars in marine environments | Alvaro Ruiz Emparanza, Raphael Kampmann, Francisco De Caso, Carlos Morales,Antonio Nanni | 1 | Construction and Building Materials | 2022 | 4514 | 177 | Glass | E-CR glass | Vinyl ester | Notreported | Notreported | Notreported | Notreported | 70.9 | Notreported | Notreported | Notreported | Notreported | 83 | helically wounded | Smooth | 0.2 | ASTM D570 | SMD | Notreported | Notreported | SMD | SMD | Shear | SMD | 3 | SMD | 37 | 7.8 | SMD | Notreported | Notreported | SMD | Notreported | Notreported | SMD | SMD | SMD | SMD | SMD | SMD | SMD | 60 | SMD | 1440 | SMD | SMD | SMD | SMD | SMD | SMD | SMD | 7.98 | Notreported | Na:10735.7ppm, K:380ppm, Ca:424ppm, Mg:1416ppm, Cl:19920ppm, SO4:2697 | SMD | SMD | SMD | SMD | SMD | SMD | SMD | SMD | SMD | SMD | SMD | SMD | SMD | SMD | SMD | SMD | SMD | SMD | SMD | SMD | SMD | SMD | SMD | SMD | SMD | SMD | SMD | SMD | SMD | SMD | SMD | SMD | Notreported | SMD | 3 | Notreported | Notreported | SMD | 101.8% | Notreported | Notreported | SMD | Notreported | Notreported | Notreported | SMD | Notreported | SMD | SMD | SMD | SMD | SMD | SMD | SMD | SMD | SMD | SMD | SMD | SMD | SMD | [13 empty] | 0 | 0 | 0 | 0 | 0 | 0 | 0 | 0 | 0 | 0 | 0 | 0 | 0 | 0 | 0 | 0 | 0 | 0 | 0 | 0 | 0
1 | Durability assessment of GFRP rebars in marine environments | Alvaro Ruiz Emparanza, Raphael Kampmann, Francisco De Caso, Carlos Morales,Antonio Nanni | 1 | Construction and Building Materials | 2022 | 4515 | 178 | Glass | E-CR glass | Vinyl ester | Notreported | Notreported | Notreported | Notreported | 70.9 | Notreported | Notreported | Notreported | Notreported | 83 | helically wounded | Smooth | 0.2 | ASTM D570 | SMD | Notreported | Notreported | SMD | SMD | Shear | SMD | 3 | SMD | 37 | 7.8 | SMD | Notreported | Notreported | SMD | Notreported | Notreported | SMD | SMD | SMD | SMD | SMD | SMD | SMD | 60 | SMD | 2880 | SMD | SMD | SMD | SMD | SMD | SMD | SMD | 7.98 | Notreported | Na:10735.7ppm, K:380ppm, Ca:424ppm, Mg:1416ppm, Cl:19920ppm, SO4:2697 | SMD | SMD | SMD | SMD | SMD | SMD | SMD | SMD | SMD | SMD | SMD | SMD | SMD | SMD | SMD | SMD | SMD | SMD | SMD | SMD | SMD | SMD | SMD | SMD | SMD | SMD | SMD | SMD | SMD | SMD | SMD | SMD | Notreported | SMD | 3 | Notreported | Notreported | SMD | 97.68% | Notreported | Notreported | SMD | Notreported | Notreported | Notreported | SMD | Notreported | SMD | SMD | SMD | SMD | SMD | SMD | SMD | SMD | SMD | SMD | SMD | SMD | SMD | [13 empty] | 0 | 0 | 0 | 0 | 0 | 0 | 0 | 0 | 0 | 0 | 0 | 0 | 0 | 0 | 0 | 0 | 0 | 0 | 0 | 0 | 0
1 | Durability assessment of GFRP rebars in marine environments | Alvaro Ruiz Emparanza, Raphael Kampmann, Francisco De Caso, Carlos Morales,Antonio Nanni | 1 | Construction and Building Materials | 2022 | 4516 | 179 | Glass | E-CR glass | Vinyl ester | Notreported | Notreported | Notreported | Notreported | 70.9 | Notreported | Notreported | Notreported | Notreported | 83 | helically wounded | Smooth | 0.2 | ASTM D570 | SMD | Notreported | Notreported | SMD | SMD | Shear | SMD | 3 | SMD | 37 | 7.8 | SMD | Notreported | Notreported | SMD | Notreported | Notreported | SMD | SMD | SMD | SMD | SMD | SMD | SMD | 60 | SMD | 5040 | SMD | SMD | SMD | SMD | SMD | SMD | SMD | 7.98 | Notreported | Na:10735.7ppm, K:380ppm, Ca:424ppm, Mg:1416ppm, Cl:19920ppm, SO4:2697 | SMD | SMD | SMD | SMD | SMD | SMD | SMD | SMD | SMD | SMD | SMD | SMD | SMD | SMD | SMD | SMD | SMD | SMD | SMD | SMD | SMD | SMD | SMD | SMD | SMD | SMD | SMD | SMD | SMD | SMD | SMD | SMD | Notreported | SMD | 3 | Notreported | Notreported | SMD | 91.57% | Notreported | Notreported | SMD | Notreported | Notreported | Notreported | SMD | Notreported | SMD | SMD | SMD | SMD | SMD | SMD | SMD | SMD | SMD | SMD | SMD | SMD | SMD | [13 empty] | 0 | 0 | 0 | 0 | 0 | 0 | 0 | 0 | 0 | 0 | 0 | 0 | 0 | 0 | 0 | 0 | 0 | 0 | 0 | 0 | 0
1 | Durability assessment of GFRP rebars in marine environments | Alvaro Ruiz Emparanza, Raphael Kampmann, Francisco De Caso, Carlos Morales,Antonio Nanni | 1 | Construction and Building Materials | 2022 | 4517 | 180 | Glass | E-CR glass | Vinyl ester | Notreported | Notreported | Notreported | Notreported | 70.9 | Notreported | Notreported | Notreported | Notreported | 83 | helically wounded | Smooth | 0.2 | ASTM D570 | SMD | Notreported | Notreported | SMD | SMD | Shear | SMD | 3 | SMD | 37 | 7.8 | SMD | Notreported | Notreported | SMD | Notreported | Notreported | SMD | SMD | SMD | SMD | SMD | SMD | SMD | 60 | SMD | 8760 | SMD | SMD | SMD | SMD | SMD | SMD | SMD | 7.98 | Notreported | Na:10735.7ppm, K:380ppm, Ca:424ppm, Mg:1416ppm, Cl:19920ppm, SO4:2697 | SMD | SMD | SMD | SMD | SMD | SMD | SMD | SMD | SMD | SMD | SMD | SMD | SMD | SMD | SMD | SMD | SMD | SMD | SMD | SMD | SMD | SMD | SMD | SMD | SMD | SMD | SMD | SMD | SMD | SMD | SMD | SMD | Notreported | SMD | 3 | Notreported | Notreported | SMD | 94.57% | Notreported | Notreported | SMD | Notreported | Notreported | Notreported | SMD | Notreported | SMD | SMD | SMD | SMD | SMD | SMD | SMD | SMD | SMD | SMD | SMD | SMD | SMD | [13 empty] | 0 | 0 | 0 | 0 | 0 | 0 | 0 | 0 | 0 | 0 | 0 | 0 | 0 | 0 | 0 | 0 | 0 | 0 | 0 | 0 | 0
1 | Lowering exposure pH for durability enhancement of glass fiber reinforcement polymer (GFRP) rebars | Peng Wang, Lin-yu-wen Ke, Hao-liang Wu, Christopher K.Y. Leung | 1 | Construction and Building Materials | 2022 | 4518 | 1 | Glass | E-glass | Vinyl ester | Notreported | Notreported | Notreported | Notreported | Notreported | 82.3 | Notreported | 9.52 | Notreported | Notreported | helically wounded | Smooth | Notreported | Notreported | SMD | Notreported | Dextra Building Products Co., Ltd. (Guangzhou City, China) | SMD | SMD | Tensile | SMD | 5 | SMD | 1256 | Notreported | SMD | 56 | Notreported | SMD | Notreported | Notreported | SMD | SMD | SMD | SMD | SMD | SMD | SMD | 23 | SMD | 1080 | SMD | SMD | SMD | SMD | SMD | SMD | SMD | distilled water | Notreported | 0 | SMD | SMD | SMD | SMD | SMD | SMD | SMD | SMD | SMD | SMD | SMD | SMD | SMD | SMD | SMD | SMD | SMD | SMD | SMD | SMD | SMD | SMD | SMD | SMD | SMD | SMD | SMD | SMD | SMD | SMD | SMD | SMD | Notreported | SMD | 5 | 1242.2364 | 4.683212 | SMD | 98.9% | Notreported | Notreported | SMD | Notreported | Notreported | Notreported | SMD | Notreported | SMD | SMD | SMD | SMD | SMD | SMD | SMD | SMD | SMD | SMD | SMD | SMD | SMD | [13 empty] | 0 | 0 | 0 | 0 | 0 | 0 | 0 | 0 | 0 | 0 | 0 | 0 | 0 | 0 | 0 | 0 | 0 | 0 | 0 | 0 | 0
1 | Lowering exposure pH for durability enhancement of glass fiber reinforcement polymer (GFRP) rebars | Peng Wang, Lin-yu-wen Ke, Hao-liang Wu, Christopher K.Y. Leung | 1 | Construction and Building Materials | 2022 | 4519 | 2 | Glass | E-glass | Vinyl ester | Notreported | Notreported | Notreported | Notreported | Notreported | 82.3 | Notreported | 9.52 | Notreported | Notreported | helically wounded | Smooth | Notreported | Notreported | SMD | Notreported | Dextra Building Products Co., Ltd. (Guangzhou City, China) | SMD | SMD | Tensile | SMD | 5 | SMD | 1256 | Notreported | SMD | 56 | Notreported | SMD | Notreported | Notreported | SMD | SMD | SMD | SMD | SMD | SMD | SMD | 23 | SMD | 2160 | SMD | SMD | SMD | SMD | SMD | SMD | SMD | distilled water | Notreported | 0 | SMD | SMD | SMD | SMD | SMD | SMD | SMD | SMD | SMD | SMD | SMD | SMD | SMD | SMD | SMD | SMD | SMD | SMD | SMD | SMD | SMD | SMD | SMD | SMD | SMD | SMD | SMD | SMD | SMD | SMD | SMD | SMD | Notreported | SMD | 5 | 1221.90965 | 3.413091 | SMD | 97.29% | Notreported | Notreported | SMD | Notreported | Notreported | Notreported | SMD | Notreported | SMD | SMD | SMD | SMD | SMD | SMD | SMD | SMD | SMD | SMD | SMD | SMD | SMD | [13 empty] | 0 | 0 | 0 | 0 | 0 | 0 | 0 | 0 | 0 | 0 | 0 | 0 | 0 | 0 | 0 | 0 | 0 | 0 | 0 | 0 | 0
1 | Lowering exposure pH for durability enhancement of glass fiber reinforcement polymer (GFRP) rebars | Peng Wang, Lin-yu-wen Ke, Hao-liang Wu, Christopher K.Y. Leung | 1 | Construction and Building Materials | 2022 | 4520 | 3 | Glass | E-glass | Vinyl ester | Notreported | Notreported | Notreported | Notreported | Notreported | 82.3 | Notreported | 9.52 | Notreported | Notreported | helically wounded | Smooth | Notreported | Notreported | SMD | Notreported | Dextra Building Products Co., Ltd. (Guangzhou City, China) | SMD | SMD | Tensile | SMD | 5 | SMD | 1256 | Notreported | SMD | 56 | Notreported | SMD | Notreported | Notreported | SMD | SMD | SMD | SMD | SMD | SMD | SMD | 23 | SMD | 4320 | SMD | SMD | SMD | SMD | SMD | SMD | SMD | distilled water | Notreported | 0 | SMD | SMD | SMD | SMD | SMD | SMD | SMD | SMD | SMD | SMD | SMD | SMD | SMD | SMD | SMD | SMD | SMD | SMD | SMD | SMD | SMD | SMD | SMD | SMD | SMD | SMD | SMD | SMD | SMD | SMD | SMD | SMD | Notreported | SMD | 5 | 1240.4841 | 3.644504 | SMD | 98.76% | Notreported | Notreported | SMD | Notreported | Notreported | Notreported | SMD | Notreported | SMD | SMD | SMD | SMD | SMD | SMD | SMD | SMD | SMD | SMD | SMD | SMD | SMD | [13 empty] | 0 | 0 | 0 | 0 | 0 | 0 | 0 | 0 | 0 | 0 | 0 | 0 | 0 | 0 | 0 | 0 | 0 | 0 | 0 | 0 | 0
1 | Lowering exposure pH for durability enhancement of glass fiber reinforcement polymer (GFRP) rebars | Peng Wang, Lin-yu-wen Ke, Hao-liang Wu, Christopher K.Y. Leung | 1 | Construction and Building Materials | 2022 | 4521 | 4 | Glass | E-glass | Vinyl ester | Notreported | Notreported | Notreported | Notreported | Notreported | 82.3 | Notreported | 9.52 | Notreported | Notreported | helically wounded | Smooth | Notreported | Notreported | SMD | Notreported | Dextra Building Products Co., Ltd. (Guangzhou City, China) | SMD | SMD | Tensile | SMD | 5 | SMD | 1256 | Notreported | SMD | 56 | Notreported | SMD | Notreported | Notreported | SMD | SMD | SMD | SMD | SMD | SMD | SMD | 23 | SMD | 6480 | SMD | SMD | SMD | SMD | SMD | SMD | SMD | distilled water | Notreported | 0 | SMD | SMD | SMD | SMD | SMD | SMD | SMD | SMD | SMD | SMD | SMD | SMD | SMD | SMD | SMD | SMD | SMD | SMD | SMD | SMD | SMD | SMD | SMD | SMD | SMD | SMD | SMD | SMD | SMD | SMD | SMD | SMD | Notreported | SMD | 5 | 1251.69885 | 4.227826 | SMD | 99.66% | Notreported | Notreported | SMD | Notreported | Notreported | Notreported | SMD | Notreported | SMD | SMD | SMD | SMD | SMD | SMD | SMD | SMD | SMD | SMD | SMD | SMD | SMD | [13 empty] | 0 | 0 | 0 | 0 | 0 | 0 | 0 | 0 | 0 | 0 | 0 | 0 | 0 | 0 | 0 | 0 | 0 | 0 | 0 | 0 | 0
1 | Lowering exposure pH for durability enhancement of glass fiber reinforcement polymer (GFRP) rebars | Peng Wang, Lin-yu-wen Ke, Hao-liang Wu, Christopher K.Y. Leung | 1 | Construction and Building Materials | 2022 | 4522 | 5 | Glass | E-glass | Vinyl ester | Notreported | Notreported | Notreported | Notreported | Notreported | 82.3 | Notreported | 9.52 | Notreported | Notreported | helically wounded | Smooth | Notreported | Notreported | SMD | Notreported | Dextra Building Products Co., Ltd. (Guangzhou City, China) | SMD | SMD | Tensile | SMD | 5 | SMD | 1256 | Notreported | SMD | 56 | Notreported | SMD | Notreported | Notreported | SMD | SMD | SMD | SMD | SMD | SMD | SMD | 23 | SMD | 8760 | SMD | SMD | SMD | SMD | SMD | SMD | SMD | distilled water | Notreported | 0 | SMD | SMD | SMD | SMD | SMD | SMD | SMD | SMD | SMD | SMD | SMD | SMD | SMD | SMD | SMD | SMD | SMD | SMD | SMD | SMD | SMD | SMD | SMD | SMD | SMD | SMD | SMD | SMD | SMD | SMD | SMD | SMD | Notreported | SMD | 5 | 1226.81611 | 3.22804 | SMD | 97.68% | Notreported | Notreported | SMD | Notreported | Notreported | Notreported | SMD | Notreported | SMD | SMD | SMD | SMD | SMD | SMD | SMD | SMD | SMD | SMD | SMD | SMD | SMD | [13 empty] | 0 | 0 | 0 | 0 | 0 | 0 | 0 | 0 | 0 | 0 | 0 | 0 | 0 | 0 | 0 | 0 | 0 | 0 | 0 | 0 | 0
1 | Lowering exposure pH for durability enhancement of glass fiber reinforcement polymer (GFRP) rebars | Peng Wang, Lin-yu-wen Ke, Hao-liang Wu, Christopher K.Y. Leung | 1 | Construction and Building Materials | 2022 | 4523 | 6 | Glass | E-glass | Vinyl ester | Notreported | Notreported | Notreported | Notreported | Notreported | 82.3 | Notreported | 9.52 | Notreported | Notreported | helically wounded | Smooth | Notreported | Notreported | SMD | Notreported | Dextra Building Products Co., Ltd. (Guangzhou City, China) | SMD | SMD | Tensile | SMD | 5 | SMD | 1256 | Notreported | SMD | 56 | Notreported | SMD | Notreported | Notreported | SMD | SMD | SMD | SMD | SMD | SMD | SMD | 23 | SMD | 1080 | SMD | SMD | SMD | SMD | SMD | SMD | SMD | 11 | Notreported | NaOH | SMD | SMD | SMD | SMD | SMD | SMD | SMD | SMD | SMD | SMD | SMD | SMD | SMD | SMD | SMD | SMD | SMD | SMD | SMD | SMD | SMD | SMD | SMD | SMD | SMD | SMD | SMD | SMD | SMD | SMD | SMD | SMD | Notreported | SMD | 5 | 1238.73179 | 1.499472 | SMD | 98.63% | Notreported | Notreported | SMD | Notreported | Notreported | Notreported | SMD | Notreported | SMD | SMD | SMD | SMD | SMD | SMD | SMD | SMD | SMD | SMD | SMD | SMD | SMD | [13 empty] | 0 | 0 | 0 | 0 | 0 | 0 | 0 | 0 | 0 | 0 | 0 | 0 | 0 | 0 | 0 | 0 | 0 | 0 | 0 | 0 | 0
1 | Lowering exposure pH for durability enhancement of glass fiber reinforcement polymer (GFRP) rebars | Peng Wang, Lin-yu-wen Ke, Hao-liang Wu, Christopher K.Y. Leung | 1 | Construction and Building Materials | 2022 | 4524 | 7 | Glass | E-glass | Vinyl ester | Notreported | Notreported | Notreported | Notreported | Notreported | 82.3 | Notreported | 9.52 | Notreported | Notreported | helically wounded | Smooth | Notreported | Notreported | SMD | Notreported | Dextra Building Products Co., Ltd. (Guangzhou City, China) | SMD | SMD | Tensile | SMD | 5 | SMD | 1256 | Notreported | SMD | 56 | Notreported | SMD | Notreported | Notreported | SMD | SMD | SMD | SMD | SMD | SMD | SMD | 23 | SMD | 2160 | SMD | SMD | SMD | SMD | SMD | SMD | SMD | 11 | Notreported | NaOH | SMD | SMD | SMD | SMD | SMD | SMD | SMD | SMD | SMD | SMD | SMD | SMD | SMD | SMD | SMD | SMD | SMD | SMD | SMD | SMD | SMD | SMD | SMD | SMD | SMD | SMD | SMD | SMD | SMD | SMD | SMD | SMD | Notreported | SMD | 5 | 1210.69489 | 3.155235 | SMD | 96.39% | Notreported | Notreported | SMD | Notreported | Notreported | Notreported | SMD | Notreported | SMD | SMD | SMD | SMD | SMD | SMD | SMD | SMD | SMD | SMD | SMD | SMD | SMD | [13 empty] | 0 | 0 | 0 | 0 | 0 | 0 | 0 | 0 | 0 | 0 | 0 | 0 | 0 | 0 | 0 | 0 | 0 | 0 | 0 | 0 | 0
1 | Lowering exposure pH for durability enhancement of glass fiber reinforcement polymer (GFRP) rebars | Peng Wang, Lin-yu-wen Ke, Hao-liang Wu, Christopher K.Y. Leung | 1 | Construction and Building Materials | 2022 | 4525 | 8 | Glass | E-glass | Vinyl ester | Notreported | Notreported | Notreported | Notreported | Notreported | 82.3 | Notreported | 9.52 | Notreported | Notreported | helically wounded | Smooth | Notreported | Notreported | SMD | Notreported | Dextra Building Products Co., Ltd. (Guangzhou City, China) | SMD | SMD | Tensile | SMD | 5 | SMD | 1256 | Notreported | SMD | 56 | Notreported | SMD | Notreported | Notreported | SMD | SMD | SMD | SMD | SMD | SMD | SMD | 23 | SMD | 4320 | SMD | SMD | SMD | SMD | SMD | SMD | SMD | 11 | Notreported | NaOH | SMD | SMD | SMD | SMD | SMD | SMD | SMD | SMD | SMD | SMD | SMD | SMD | SMD | SMD | SMD | SMD | SMD | SMD | SMD | SMD | SMD | SMD | SMD | SMD | SMD | SMD | SMD | SMD | SMD | SMD | SMD | SMD | Notreported | SMD | 5 | 1206.48936 | 4.734827 | SMD | 96.06% | Notreported | Notreported | SMD | Notreported | Notreported | Notreported | SMD | Notreported | SMD | SMD | SMD | SMD | SMD | SMD | SMD | SMD | SMD | SMD | SMD | SMD | SMD | [13 empty] | 0 | 0 | 0 | 0 | 0 | 0 | 0 | 0 | 0 | 0 | 0 | 0 | 0 | 0 | 0 | 0 | 0 | 0 | 0 | 0 | 0
1 | Lowering exposure pH for durability enhancement of glass fiber reinforcement polymer (GFRP) rebars | Peng Wang, Lin-yu-wen Ke, Hao-liang Wu, Christopher K.Y. Leung | 1 | Construction and Building Materials | 2022 | 4526 | 9 | Glass | E-glass | Vinyl ester | Notreported | Notreported | Notreported | Notreported | Notreported | 82.3 | Notreported | 9.52 | Notreported | Notreported | helically wounded | Smooth | Notreported | Notreported | SMD | Notreported | Dextra Building Products Co., Ltd. (Guangzhou City, China) | SMD | SMD | Tensile | SMD | 5 | SMD | 1256 | Notreported | SMD | 56 | Notreported | SMD | Notreported | Notreported | SMD | SMD | SMD | SMD | SMD | SMD | SMD | 23 | SMD | 6480 | SMD | SMD | SMD | SMD | SMD | SMD | SMD | 11 | Notreported | NaOH | SMD | SMD | SMD | SMD | SMD | SMD | SMD | SMD | SMD | SMD | SMD | SMD | SMD | SMD | SMD | SMD | SMD | SMD | SMD | SMD | SMD | SMD | SMD | SMD | SMD | SMD | SMD | SMD | SMD | SMD | SMD | SMD | Notreported | SMD | 5 | 1186.86353 | 3.070949 | SMD | 94.5% | Notreported | Notreported | SMD | Notreported | Notreported | Notreported | SMD | Notreported | SMD | SMD | SMD | SMD | SMD | SMD | SMD | SMD | SMD | SMD | SMD | SMD | SMD | [13 empty] | 0 | 0 | 0 | 0 | 0 | 0 | 0 | 0 | 0 | 0 | 0 | 0 | 0 | 0 | 0 | 0 | 0 | 0 | 0 | 0 | 0
1 | Lowering exposure pH for durability enhancement of glass fiber reinforcement polymer (GFRP) rebars | Peng Wang, Lin-yu-wen Ke, Hao-liang Wu, Christopher K.Y. Leung | 1 | Construction and Building Materials | 2022 | 4527 | 10 | Glass | E-glass | Vinyl ester | Notreported | Notreported | Notreported | Notreported | Notreported | 82.3 | Notreported | 9.52 | Notreported | Notreported | helically wounded | Smooth | Notreported | Notreported | SMD | Notreported | Dextra Building Products Co., Ltd. (Guangzhou City, China) | SMD | SMD | Tensile | SMD | 5 | SMD | 1256 | Notreported | SMD | 56 | Notreported | SMD | Notreported | Notreported | SMD | SMD | SMD | SMD | SMD | SMD | SMD | 23 | SMD | 8760 | SMD | SMD | SMD | SMD | SMD | SMD | SMD | 11 | Notreported | NaOH | SMD | SMD | SMD | SMD | SMD | SMD | SMD | SMD | SMD | SMD | SMD | SMD | SMD | SMD | SMD | SMD | SMD | SMD | SMD | SMD | SMD | SMD | SMD | SMD | SMD | SMD | SMD | SMD | SMD | SMD | SMD | SMD | Notreported | SMD | 5 | 1165.4854 | 11.54687 | SMD | 92.79% | Notreported | Notreported | SMD | Notreported | Notreported | Notreported | SMD | Notreported | SMD | SMD | SMD | SMD | SMD | SMD | SMD | SMD | SMD | SMD | SMD | SMD | SMD | [13 empty] | 0 | 0 | 0 | 0 | 0 | 0 | 0 | 0 | 0 | 0 | 0 | 0 | 0 | 0 | 0 | 0 | 0 | 0 | 0 | 0 | 0
1 | Lowering exposure pH for durability enhancement of glass fiber reinforcement polymer (GFRP) rebars | Peng Wang, Lin-yu-wen Ke, Hao-liang Wu, Christopher K.Y. Leung | 1 | Construction and Building Materials | 2022 | 4528 | 11 | Glass | E-glass | Vinyl ester | Notreported | Notreported | Notreported | Notreported | Notreported | 82.3 | Notreported | 9.52 | Notreported | Notreported | helically wounded | Smooth | Notreported | Notreported | SMD | Notreported | Dextra Building Products Co., Ltd. (Guangzhou City, China) | SMD | SMD | Tensile | SMD | 5 | SMD | 1256 | Notreported | SMD | 56 | Notreported | SMD | Notreported | Notreported | SMD | SMD | SMD | SMD | SMD | SMD | SMD | 23 | SMD | 1080 | SMD | SMD | SMD | SMD | SMD | SMD | SMD | 12 | Notreported | NaOH | SMD | SMD | SMD | SMD | SMD | SMD | SMD | SMD | SMD | SMD | SMD | SMD | SMD | SMD | SMD | SMD | SMD | SMD | SMD | SMD | SMD | SMD | SMD | SMD | SMD | SMD | SMD | SMD | SMD | SMD | SMD | SMD | Notreported | SMD | 5 | 1221.90965 | 4.044082 | SMD | 97.29% | Notreported | Notreported | SMD | Notreported | Notreported | Notreported | SMD | Notreported | SMD | SMD | SMD | SMD | SMD | SMD | SMD | SMD | SMD | SMD | SMD | SMD | SMD | [13 empty] | 0 | 0 | 0 | 0 | 0 | 0 | 0 | 0 | 0 | 0 | 0 | 0 | 0 | 0 | 0 | 0 | 0 | 0 | 0 | 0 | 0
1 | Lowering exposure pH for durability enhancement of glass fiber reinforcement polymer (GFRP) rebars | Peng Wang, Lin-yu-wen Ke, Hao-liang Wu, Christopher K.Y. Leung | 1 | Construction and Building Materials | 2022 | 4529 | 12 | Glass | E-glass | Vinyl ester | Notreported | Notreported | Notreported | Notreported | Notreported | 82.3 | Notreported | 9.52 | Notreported | Notreported | helically wounded | Smooth | Notreported | Notreported | SMD | Notreported | Dextra Building Products Co., Ltd. (Guangzhou City, China) | SMD | SMD | Tensile | SMD | 5 | SMD | 1256 | Notreported | SMD | 56 | Notreported | SMD | Notreported | Notreported | SMD | SMD | SMD | SMD | SMD | SMD | SMD | 23 | SMD | 2160 | SMD | SMD | SMD | SMD | SMD | SMD | SMD | 12 | Notreported | NaOH | SMD | SMD | SMD | SMD | SMD | SMD | SMD | SMD | SMD | SMD | SMD | SMD | SMD | SMD | SMD | SMD | SMD | SMD | SMD | SMD | SMD | SMD | SMD | SMD | SMD | SMD | SMD | SMD | SMD | SMD | SMD | SMD | Notreported | SMD | 5 | 1181.95707 | 7.501684 | SMD | 94.1% | Notreported | Notreported | SMD | Notreported | Notreported | Notreported | SMD | Notreported | SMD | SMD | SMD | SMD | SMD | SMD | SMD | SMD | SMD | SMD | SMD | SMD | SMD | [13 empty] | 0 | 0 | 0 | 0 | 0 | 0 | 0 | 0 | 0 | 0 | 0 | 0 | 0 | 0 | 0 | 0 | 0 | 0 | 0 | 0 | 0
1 | Lowering exposure pH for durability enhancement of glass fiber reinforcement polymer (GFRP) rebars | Peng Wang, Lin-yu-wen Ke, Hao-liang Wu, Christopher K.Y. Leung | 1 | Construction and Building Materials | 2022 | 4530 | 13 | Glass | E-glass | Vinyl ester | Notreported | Notreported | Notreported | Notreported | Notreported | 82.3 | Notreported | 9.52 | Notreported | Notreported | helically wounded | Smooth | Notreported | Notreported | SMD | Notreported | Dextra Building Products Co., Ltd. (Guangzhou City, China) | SMD | SMD | Tensile | SMD | 5 | SMD | 1256 | Notreported | SMD | 56 | Notreported | SMD | Notreported | Notreported | SMD | SMD | SMD | SMD | SMD | SMD | SMD | 23 | SMD | 4320 | SMD | SMD | SMD | SMD | SMD | SMD | SMD | 12 | Notreported | NaOH | SMD | SMD | SMD | SMD | SMD | SMD | SMD | SMD | SMD | SMD | SMD | SMD | SMD | SMD | SMD | SMD | SMD | SMD | SMD | SMD | SMD | SMD | SMD | SMD | SMD | SMD | SMD | SMD | SMD | SMD | SMD | SMD | Notreported | SMD | 5 | 1198.77921 | 2.221848 | SMD | 95.44% | Notreported | Notreported | SMD | Notreported | Notreported | Notreported | SMD | Notreported | SMD | SMD | SMD | SMD | SMD | SMD | SMD | SMD | SMD | SMD | SMD | SMD | SMD | [13 empty] | 0 | 0 | 0 | 0 | 0 | 0 | 0 | 0 | 0 | 0 | 0 | 0 | 0 | 0 | 0 | 0 | 0 | 0 | 0 | 0 | 0
1 | Lowering exposure pH for durability enhancement of glass fiber reinforcement polymer (GFRP) rebars | Peng Wang, Lin-yu-wen Ke, Hao-liang Wu, Christopher K.Y. Leung | 1 | Construction and Building Materials | 2022 | 4531 | 14 | Glass | E-glass | Vinyl ester | Notreported | Notreported | Notreported | Notreported | Notreported | 82.3 | Notreported | 9.52 | Notreported | Notreported | helically wounded | Smooth | Notreported | Notreported | SMD | Notreported | Dextra Building Products Co., Ltd. (Guangzhou City, China) | SMD | SMD | Tensile | SMD | 5 | SMD | 1256 | Notreported | SMD | 56 | Notreported | SMD | Notreported | Notreported | SMD | SMD | SMD | SMD | SMD | SMD | SMD | 23 | SMD | 6480 | SMD | SMD | SMD | SMD | SMD | SMD | SMD | 12 | Notreported | NaOH | SMD | SMD | SMD | SMD | SMD | SMD | SMD | SMD | SMD | SMD | SMD | SMD | SMD | SMD | SMD | SMD | SMD | SMD | SMD | SMD | SMD | SMD | SMD | SMD | SMD | SMD | SMD | SMD | SMD | SMD | SMD | SMD | Notreported | SMD | 5 | 1171.44324 | 4.906396 | SMD | 93.27% | Notreported | Notreported | SMD | Notreported | Notreported | Notreported | SMD | Notreported | SMD | SMD | SMD | SMD | SMD | SMD | SMD | SMD | SMD | SMD | SMD | SMD | SMD | [13 empty] | 0 | 0 | 0 | 0 | 0 | 0 | 0 | 0 | 0 | 0 | 0 | 0 | 0 | 0 | 0 | 0 | 0 | 0 | 0 | 0 | 0
1 | Lowering exposure pH for durability enhancement of glass fiber reinforcement polymer (GFRP) rebars | Peng Wang, Lin-yu-wen Ke, Hao-liang Wu, Christopher K.Y. Leung | 1 | Construction and Building Materials | 2022 | 4532 | 15 | Glass | E-glass | Vinyl ester | Notreported | Notreported | Notreported | Notreported | Notreported | 82.3 | Notreported | 9.52 | Notreported | Notreported | helically wounded | Smooth | Notreported | Notreported | SMD | Notreported | Dextra Building Products Co., Ltd. (Guangzhou City, China) | SMD | SMD | Tensile | SMD | 5 | SMD | 1256 | Notreported | SMD | 56 | Notreported | SMD | Notreported | Notreported | SMD | SMD | SMD | SMD | SMD | SMD | SMD | 23 | SMD | 8760 | SMD | SMD | SMD | SMD | SMD | SMD | SMD | 12 | Notreported | NaOH | SMD | SMD | SMD | SMD | SMD | SMD | SMD | SMD | SMD | SMD | SMD | SMD | SMD | SMD | SMD | SMD | SMD | SMD | SMD | SMD | SMD | SMD | SMD | SMD | SMD | SMD | SMD | SMD | SMD | SMD | SMD | SMD | Notreported | SMD | 5 | 1141.65404 | 5.249301 | SMD | 90.9% | Notreported | Notreported | SMD | Notreported | Notreported | Notreported | SMD | Notreported | SMD | SMD | SMD | SMD | SMD | SMD | SMD | SMD | SMD | SMD | SMD | SMD | SMD | [13 empty] | 0 | 0 | 0 | 0 | 0 | 0 | 0 | 0 | 0 | 0 | 0 | 0 | 0 | 0 | 0 | 0 | 0 | 0 | 0 | 0 | 0
1 | Lowering exposure pH for durability enhancement of glass fiber reinforcement polymer (GFRP) rebars | Peng Wang, Lin-yu-wen Ke, Hao-liang Wu, Christopher K.Y. Leung | 1 | Construction and Building Materials | 2022 | 4533 | 16 | Glass | E-glass | Vinyl ester | Notreported | Notreported | Notreported | Notreported | Notreported | 82.3 | Notreported | 9.52 | Notreported | Notreported | helically wounded | Smooth | Notreported | Notreported | SMD | Notreported | Dextra Building Products Co., Ltd. (Guangzhou City, China) | SMD | SMD | Tensile | SMD | 5 | SMD | 1256 | Notreported | SMD | 56 | Notreported | SMD | Notreported | Notreported | SMD | SMD | SMD | SMD | SMD | SMD | SMD | 23 | SMD | 1080 | SMD | SMD | SMD | SMD | SMD | SMD | SMD | 13 | Notreported | NaOH | SMD | SMD | SMD | SMD | SMD | SMD | SMD | SMD | SMD | SMD | SMD | SMD | SMD | SMD | SMD | SMD | SMD | SMD | SMD | SMD | SMD | SMD | SMD | SMD | SMD | SMD | SMD | SMD | SMD | SMD | SMD | SMD | Notreported | SMD | 5 | 1200.53152 | 4.203672 | SMD | 95.58% | Notreported | Notreported | SMD | Notreported | Notreported | Notreported | SMD | Notreported | SMD | SMD | SMD | SMD | SMD | SMD | SMD | SMD | SMD | SMD | SMD | SMD | SMD | [13 empty] | 0 | 0 | 0 | 0 | 0 | 0 | 0 | 0 | 0 | 0 | 0 | 0 | 0 | 0 | 0 | 0 | 0 | 0 | 0 | 0 | 0
1 | Lowering exposure pH for durability enhancement of glass fiber reinforcement polymer (GFRP) rebars | Peng Wang, Lin-yu-wen Ke, Hao-liang Wu, Christopher K.Y. Leung | 1 | Construction and Building Materials | 2022 | 4534 | 17 | Glass | E-glass | Vinyl ester | Notreported | Notreported | Notreported | Notreported | Notreported | 82.3 | Notreported | 9.52 | Notreported | Notreported | helically wounded | Smooth | Notreported | Notreported | SMD | Notreported | Dextra Building Products Co., Ltd. (Guangzhou City, China) | SMD | SMD | Tensile | SMD | 5 | SMD | 1256 | Notreported | SMD | 56 | Notreported | SMD | Notreported | Notreported | SMD | SMD | SMD | SMD | SMD | SMD | SMD | 23 | SMD | 2160 | SMD | SMD | SMD | SMD | SMD | SMD | SMD | 13 | Notreported | NaOH | SMD | SMD | SMD | SMD | SMD | SMD | SMD | SMD | SMD | SMD | SMD | SMD | SMD | SMD | SMD | SMD | SMD | SMD | SMD | SMD | SMD | SMD | SMD | SMD | SMD | SMD | SMD | SMD | SMD | SMD | SMD | SMD | Notreported | SMD | 5 | 1156.37341 | 2.333633 | SMD | 92.07% | Notreported | Notreported | SMD | Notreported | Notreported | Notreported | SMD | Notreported | SMD | SMD | SMD | SMD | SMD | SMD | SMD | SMD | SMD | SMD | SMD | SMD | SMD | [13 empty] | 0 | 0 | 0 | 0 | 0 | 0 | 0 | 0 | 0 | 0 | 0 | 0 | 0 | 0 | 0 | 0 | 0 | 0 | 0 | 0 | 0
1 | Lowering exposure pH for durability enhancement of glass fiber reinforcement polymer (GFRP) rebars | Peng Wang, Lin-yu-wen Ke, Hao-liang Wu, Christopher K.Y. Leung | 1 | Construction and Building Materials | 2022 | 4535 | 18 | Glass | E-glass | Vinyl ester | Notreported | Notreported | Notreported | Notreported | Notreported | 82.3 | Notreported | 9.52 | Notreported | Notreported | helically wounded | Smooth | Notreported | Notreported | SMD | Notreported | Dextra Building Products Co., Ltd. (Guangzhou City, China) | SMD | SMD | Tensile | SMD | 5 | SMD | 1256 | Notreported | SMD | 56 | Notreported | SMD | Notreported | Notreported | SMD | SMD | SMD | SMD | SMD | SMD | SMD | 23 | SMD | 4320 | SMD | SMD | SMD | SMD | SMD | SMD | SMD | 13 | Notreported | NaOH | SMD | SMD | SMD | SMD | SMD | SMD | SMD | SMD | SMD | SMD | SMD | SMD | SMD | SMD | SMD | SMD | SMD | SMD | SMD | SMD | SMD | SMD | SMD | SMD | SMD | SMD | SMD | SMD | SMD | SMD | SMD | SMD | Notreported | SMD | 5 | 1117.82267 | 10.37755 | SMD | 89% | Notreported | Notreported | SMD | Notreported | Notreported | Notreported | SMD | Notreported | SMD | SMD | SMD | SMD | SMD | SMD | SMD | SMD | SMD | SMD | SMD | SMD | SMD | [13 empty] | 0 | 0 | 0 | 0 | 0 | 0 | 0 | 0 | 0 | 0 | 0 | 0 | 0 | 0 | 0 | 0 | 0 | 0 | 0 | 0 | 0
1 | Lowering exposure pH for durability enhancement of glass fiber reinforcement polymer (GFRP) rebars | Peng Wang, Lin-yu-wen Ke, Hao-liang Wu, Christopher K.Y. Leung | 1 | Construction and Building Materials | 2022 | 4536 | 19 | Glass | E-glass | Vinyl ester | Notreported | Notreported | Notreported | Notreported | Notreported | 82.3 | Notreported | 9.52 | Notreported | Notreported | helically wounded | Smooth | Notreported | Notreported | SMD | Notreported | Dextra Building Products Co., Ltd. (Guangzhou City, China) | SMD | SMD | Tensile | SMD | 5 | SMD | 1256 | Notreported | SMD | 56 | Notreported | SMD | Notreported | Notreported | SMD | SMD | SMD | SMD | SMD | SMD | SMD | 23 | SMD | 6480 | SMD | SMD | SMD | SMD | SMD | SMD | SMD | 13 | Notreported | NaOH | SMD | SMD | SMD | SMD | SMD | SMD | SMD | SMD | SMD | SMD | SMD | SMD | SMD | SMD | SMD | SMD | SMD | SMD | SMD | SMD | SMD | SMD | SMD | SMD | SMD | SMD | SMD | SMD | SMD | SMD | SMD | SMD | Notreported | SMD | 5 | 1060.6975 | 1.057301 | SMD | 84.45% | Notreported | Notreported | SMD | Notreported | Notreported | Notreported | SMD | Notreported | SMD | SMD | SMD | SMD | SMD | SMD | SMD | SMD | SMD | SMD | SMD | SMD | SMD | [13 empty] | 0 | 0 | 0 | 0 | 0 | 0 | 0 | 0 | 0 | 0 | 0 | 0 | 0 | 0 | 0 | 0 | 0 | 0 | 0 | 0 | 0
1 | Lowering exposure pH for durability enhancement of glass fiber reinforcement polymer (GFRP) rebars | Peng Wang, Lin-yu-wen Ke, Hao-liang Wu, Christopher K.Y. Leung | 1 | Construction and Building Materials | 2022 | 4537 | 20 | Glass | E-glass | Vinyl ester | Notreported | Notreported | Notreported | Notreported | Notreported | 82.3 | Notreported | 9.52 | Notreported | Notreported | helically wounded | Smooth | Notreported | Notreported | SMD | Notreported | Dextra Building Products Co., Ltd. (Guangzhou City, China) | SMD | SMD | Tensile | SMD | 5 | SMD | 1256 | Notreported | SMD | 56 | Notreported | SMD | Notreported | Notreported | SMD | SMD | SMD | SMD | SMD | SMD | SMD | 23 | SMD | 8760 | SMD | SMD | SMD | SMD | SMD | SMD | SMD | 13 | Notreported | NaOH | SMD | SMD | SMD | SMD | SMD | SMD | SMD | SMD | SMD | SMD | SMD | SMD | SMD | SMD | SMD | SMD | SMD | SMD | SMD | SMD | SMD | SMD | SMD | SMD | SMD | SMD | SMD | SMD | SMD | SMD | SMD | SMD | Notreported | SMD | 5 | 1021.7963 | 3.498452 | SMD | 81.35% | Notreported | Notreported | SMD | Notreported | Notreported | Notreported | SMD | Notreported | SMD | SMD | SMD | SMD | SMD | SMD | SMD | SMD | SMD | SMD | SMD | SMD | SMD | [13 empty] | 0 | 0 | 0 | 0 | 0 | 0 | 0 | 0 | 0 | 0 | 0 | 0 | 0 | 0 | 0 | 0 | 0 | 0 | 0 | 0 | 0
1 | Lowering exposure pH for durability enhancement of glass fiber reinforcement polymer (GFRP) rebars | Peng Wang, Lin-yu-wen Ke, Hao-liang Wu, Christopher K.Y. Leung | 1 | Construction and Building Materials | 2022 | 4538 | 21 | Glass | E-glass | Vinyl ester | Notreported | Notreported | Notreported | Notreported | Notreported | 82.3 | Notreported | 9.52 | Notreported | Notreported | helically wounded | Smooth | Notreported | Notreported | SMD | Notreported | Dextra Building Products Co., Ltd. (Guangzhou City, China) | SMD | SMD | Tensile | SMD | 5 | SMD | 1256 | Notreported | SMD | 56 | Notreported | SMD | Notreported | Notreported | SMD | SMD | SMD | SMD | SMD | SMD | SMD | 40 | SMD | 1080 | SMD | SMD | SMD | SMD | SMD | SMD | SMD | distilled water | Notreported | 0 | SMD | SMD | SMD | SMD | SMD | SMD | SMD | SMD | SMD | SMD | SMD | SMD | SMD | SMD | SMD | SMD | SMD | SMD | SMD | SMD | SMD | SMD | SMD | SMD | SMD | SMD | SMD | SMD | SMD | SMD | SMD | SMD | Notreported | SMD | 5 | 1186.86353 | 2.214626 | SMD | 94.5% | Notreported | Notreported | SMD | Notreported | Notreported | Notreported | SMD | Notreported | SMD | SMD | SMD | SMD | SMD | SMD | SMD | SMD | SMD | SMD | SMD | SMD | SMD | [13 empty] | 0 | 0 | 0 | 0 | 0 | 0 | 0 | 0 | 0 | 0 | 0 | 0 | 0 | 0 | 0 | 0 | 0 | 0 | 0 | 0 | 0
1 | Lowering exposure pH for durability enhancement of glass fiber reinforcement polymer (GFRP) rebars | Peng Wang, Lin-yu-wen Ke, Hao-liang Wu, Christopher K.Y. Leung | 1 | Construction and Building Materials | 2022 | 4539 | 22 | Glass | E-glass | Vinyl ester | Notreported | Notreported | Notreported | Notreported | Notreported | 82.3 | Notreported | 9.52 | Notreported | Notreported | helically wounded | Smooth | Notreported | Notreported | SMD | Notreported | Dextra Building Products Co., Ltd. (Guangzhou City, China) | SMD | SMD | Tensile | SMD | 5 | SMD | 1256 | Notreported | SMD | 56 | Notreported | SMD | Notreported | Notreported | SMD | SMD | SMD | SMD | SMD | SMD | SMD | 40 | SMD | 2160 | SMD | SMD | SMD | SMD | SMD | SMD | SMD | distilled water | Notreported | 0 | SMD | SMD | SMD | SMD | SMD | SMD | SMD | SMD | SMD | SMD | SMD | SMD | SMD | SMD | SMD | SMD | SMD | SMD | SMD | SMD | SMD | SMD | SMD | SMD | SMD | SMD | SMD | SMD | SMD | SMD | SMD | SMD | Notreported | SMD | 5 | 1117.12175 | 1.443103 | SMD | 88.94% | Notreported | Notreported | SMD | Notreported | Notreported | Notreported | SMD | Notreported | SMD | SMD | SMD | SMD | SMD | SMD | SMD | SMD | SMD | SMD | SMD | SMD | SMD | [13 empty] | 0 | 0 | 0 | 0 | 0 | 0 | 0 | 0 | 0 | 0 | 0 | 0 | 0 | 0 | 0 | 0 | 0 | 0 | 0 | 0 | 0
1 | Lowering exposure pH for durability enhancement of glass fiber reinforcement polymer (GFRP) rebars | Peng Wang, Lin-yu-wen Ke, Hao-liang Wu, Christopher K.Y. Leung | 1 | Construction and Building Materials | 2022 | 4540 | 23 | Glass | E-glass | Vinyl ester | Notreported | Notreported | Notreported | Notreported | Notreported | 82.3 | Notreported | 9.52 | Notreported | Notreported | helically wounded | Smooth | Notreported | Notreported | SMD | Notreported | Dextra Building Products Co., Ltd. (Guangzhou City, China) | SMD | SMD | Tensile | SMD | 5 | SMD | 1256 | Notreported | SMD | 56 | Notreported | SMD | Notreported | Notreported | SMD | SMD | SMD | SMD | SMD | SMD | SMD | 40 | SMD | 4320 | SMD | SMD | SMD | SMD | SMD | SMD | SMD | distilled water | Notreported | 0 | SMD | SMD | SMD | SMD | SMD | SMD | SMD | SMD | SMD | SMD | SMD | SMD | SMD | SMD | SMD | SMD | SMD | SMD | SMD | SMD | SMD | SMD | SMD | SMD | SMD | SMD | SMD | SMD | SMD | SMD | SMD | SMD | Notreported | SMD | 5 | 990.2548 | 4.423877 | SMD | 78.84% | Notreported | Notreported | SMD | Notreported | Notreported | Notreported | SMD | Notreported | SMD | SMD | SMD | SMD | SMD | SMD | SMD | SMD | SMD | SMD | SMD | SMD | SMD | [13 empty] | 0 | 0 | 0 | 0 | 0 | 0 | 0 | 0 | 0 | 0 | 0 | 0 | 0 | 0 | 0 | 0 | 0 | 0 | 0 | 0 | 0
1 | Lowering exposure pH for durability enhancement of glass fiber reinforcement polymer (GFRP) rebars | Peng Wang, Lin-yu-wen Ke, Hao-liang Wu, Christopher K.Y. Leung | 1 | Construction and Building Materials | 2022 | 4541 | 24 | Glass | E-glass | Vinyl ester | Notreported | Notreported | Notreported | Notreported | Notreported | 82.3 | Notreported | 9.52 | Notreported | Notreported | helically wounded | Smooth | Notreported | Notreported | SMD | Notreported | Dextra Building Products Co., Ltd. (Guangzhou City, China) | SMD | SMD | Tensile | SMD | 5 | SMD | 1256 | Notreported | SMD | 56 | Notreported | SMD | Notreported | Notreported | SMD | SMD | SMD | SMD | SMD | SMD | SMD | 40 | SMD | 6480 | SMD | SMD | SMD | SMD | SMD | SMD | SMD | distilled water | Notreported | 0 | SMD | SMD | SMD | SMD | SMD | SMD | SMD | SMD | SMD | SMD | SMD | SMD | SMD | SMD | SMD | SMD | SMD | SMD | SMD | SMD | SMD | SMD | SMD | SMD | SMD | SMD | SMD | SMD | SMD | SMD | SMD | SMD | Notreported | SMD | 5 | 966.07297 | 5.913133 | SMD | 76.92% | Notreported | Notreported | SMD | Notreported | Notreported | Notreported | SMD | Notreported | SMD | SMD | SMD | SMD | SMD | SMD | SMD | SMD | SMD | SMD | SMD | SMD | SMD | [13 empty] | 0 | 0 | 0 | 0 | 0 | 0 | 0 | 0 | 0 | 0 | 0 | 0 | 0 | 0 | 0 | 0 | 0 | 0 | 0 | 0 | 0
1 | Lowering exposure pH for durability enhancement of glass fiber reinforcement polymer (GFRP) rebars | Peng Wang, Lin-yu-wen Ke, Hao-liang Wu, Christopher K.Y. Leung | 1 | Construction and Building Materials | 2022 | 4542 | 25 | Glass | E-glass | Vinyl ester | Notreported | Notreported | Notreported | Notreported | Notreported | 82.3 | Notreported | 9.52 | Notreported | Notreported | helically wounded | Smooth | Notreported | Notreported | SMD | Notreported | Dextra Building Products Co., Ltd. (Guangzhou City, China) | SMD | SMD | Tensile | SMD | 5 | SMD | 1256 | Notreported | SMD | 56 | Notreported | SMD | Notreported | Notreported | SMD | SMD | SMD | SMD | SMD | SMD | SMD | 40 | SMD | 8760 | SMD | SMD | SMD | SMD | SMD | SMD | SMD | distilled water | Notreported | 0 | SMD | SMD | SMD | SMD | SMD | SMD | SMD | SMD | SMD | SMD | SMD | SMD | SMD | SMD | SMD | SMD | SMD | SMD | SMD | SMD | SMD | SMD | SMD | SMD | SMD | SMD | SMD | SMD | SMD | SMD | SMD | SMD | Notreported | SMD | 5 | 934.88193 | 3.336361 | SMD | 74.43% | Notreported | Notreported | SMD | Notreported | Notreported | Notreported | SMD | Notreported | SMD | SMD | SMD | SMD | SMD | SMD | SMD | SMD | SMD | SMD | SMD | SMD | SMD | [13 empty] | 0 | 0 | 0 | 0 | 0 | 0 | 0 | 0 | 0 | 0 | 0 | 0 | 0 | 0 | 0 | 0 | 0 | 0 | 0 | 0 | 0
1 | Lowering exposure pH for durability enhancement of glass fiber reinforcement polymer (GFRP) rebars | Peng Wang, Lin-yu-wen Ke, Hao-liang Wu, Christopher K.Y. Leung | 1 | Construction and Building Materials | 2022 | 4543 | 26 | Glass | E-glass | Vinyl ester | Notreported | Notreported | Notreported | Notreported | Notreported | 82.3 | Notreported | 9.52 | Notreported | Notreported | helically wounded | Smooth | Notreported | Notreported | SMD | Notreported | Dextra Building Products Co., Ltd. (Guangzhou City, China) | SMD | SMD | Tensile | SMD | 5 | SMD | 1256 | Notreported | SMD | 56 | Notreported | SMD | Notreported | Notreported | SMD | SMD | SMD | SMD | SMD | SMD | SMD | 40 | SMD | 1080 | SMD | SMD | SMD | SMD | SMD | SMD | SMD | 11 | Notreported | NaOH | SMD | SMD | SMD | SMD | SMD | SMD | SMD | SMD | SMD | SMD | SMD | SMD | SMD | SMD | SMD | SMD | SMD | SMD | SMD | SMD | SMD | SMD | SMD | SMD | SMD | SMD | SMD | SMD | SMD | SMD | SMD | SMD | Notreported | SMD | 5 | 1179.15339 | 3.328799 | SMD | 93.88% | Notreported | Notreported | SMD | Notreported | Notreported | Notreported | SMD | Notreported | SMD | SMD | SMD | SMD | SMD | SMD | SMD | SMD | SMD | SMD | SMD | SMD | SMD | [13 empty] | 0 | 0 | 0 | 0 | 0 | 0 | 0 | 0 | 0 | 0 | 0 | 0 | 0 | 0 | 0 | 0 | 0 | 0 | 0 | 0 | 0
1 | Lowering exposure pH for durability enhancement of glass fiber reinforcement polymer (GFRP) rebars | Peng Wang, Lin-yu-wen Ke, Hao-liang Wu, Christopher K.Y. Leung | 1 | Construction and Building Materials | 2022 | 4544 | 27 | Glass | E-glass | Vinyl ester | Notreported | Notreported | Notreported | Notreported | Notreported | 82.3 | Notreported | 9.52 | Notreported | Notreported | helically wounded | Smooth | Notreported | Notreported | SMD | Notreported | Dextra Building Products Co., Ltd. (Guangzhou City, China) | SMD | SMD | Tensile | SMD | 5 | SMD | 1256 | Notreported | SMD | 56 | Notreported | SMD | Notreported | Notreported | SMD | SMD | SMD | SMD | SMD | SMD | SMD | 40 | SMD | 2160 | SMD | SMD | SMD | SMD | SMD | SMD | SMD | 11 | Notreported | NaOH | SMD | SMD | SMD | SMD | SMD | SMD | SMD | SMD | SMD | SMD | SMD | SMD | SMD | SMD | SMD | SMD | SMD | SMD | SMD | SMD | SMD | SMD | SMD | SMD | SMD | SMD | SMD | SMD | SMD | SMD | SMD | SMD | Notreported | SMD | 5 | 1111.86483 | 10.3386 | SMD | 88.52% | Notreported | Notreported | SMD | Notreported | Notreported | Notreported | SMD | Notreported | SMD | SMD | SMD | SMD | SMD | SMD | SMD | SMD | SMD | SMD | SMD | SMD | SMD | [13 empty] | 0 | 0 | 0 | 0 | 0 | 0 | 0 | 0 | 0 | 0 | 0 | 0 | 0 | 0 | 0 | 0 | 0 | 0 | 0 | 0 | 0
1 | Lowering exposure pH for durability enhancement of glass fiber reinforcement polymer (GFRP) rebars | Peng Wang, Lin-yu-wen Ke, Hao-liang Wu, Christopher K.Y. Leung | 1 | Construction and Building Materials | 2022 | 4545 | 28 | Glass | E-glass | Vinyl ester | Notreported | Notreported | Notreported | Notreported | Notreported | 82.3 | Notreported | 9.52 | Notreported | Notreported | helically wounded | Smooth | Notreported | Notreported | SMD | Notreported | Dextra Building Products Co., Ltd. (Guangzhou City, China) | SMD | SMD | Tensile | SMD | 5 | SMD | 1256 | Notreported | SMD | 56 | Notreported | SMD | Notreported | Notreported | SMD | SMD | SMD | SMD | SMD | SMD | SMD | 40 | SMD | 4320 | SMD | SMD | SMD | SMD | SMD | SMD | SMD | 11 | Notreported | NaOH | SMD | SMD | SMD | SMD | SMD | SMD | SMD | SMD | SMD | SMD | SMD | SMD | SMD | SMD | SMD | SMD | SMD | SMD | SMD | SMD | SMD | SMD | SMD | SMD | SMD | SMD | SMD | SMD | SMD | SMD | SMD | SMD | Notreported | SMD | 5 | 1008.82924 | 3.717116 | SMD | 80.32% | Notreported | Notreported | SMD | Notreported | Notreported | Notreported | SMD | Notreported | SMD | SMD | SMD | SMD | SMD | SMD | SMD | SMD | SMD | SMD | SMD | SMD | SMD | [13 empty] | 0 | 0 | 0 | 0 | 0 | 0 | 0 | 0 | 0 | 0 | 0 | 0 | 0 | 0 | 0 | 0 | 0 | 0 | 0 | 0 | 0
1 | Lowering exposure pH for durability enhancement of glass fiber reinforcement polymer (GFRP) rebars | Peng Wang, Lin-yu-wen Ke, Hao-liang Wu, Christopher K.Y. Leung | 1 | Construction and Building Materials | 2022 | 4546 | 29 | Glass | E-glass | Vinyl ester | Notreported | Notreported | Notreported | Notreported | Notreported | 82.3 | Notreported | 9.52 | Notreported | Notreported | helically wounded | Smooth | Notreported | Notreported | SMD | Notreported | Dextra Building Products Co., Ltd. (Guangzhou City, China) | SMD | SMD | Tensile | SMD | 5 | SMD | 1256 | Notreported | SMD | 56 | Notreported | SMD | Notreported | Notreported | SMD | SMD | SMD | SMD | SMD | SMD | SMD | 40 | SMD | 6480 | SMD | SMD | SMD | SMD | SMD | SMD | SMD | 11 | Notreported | NaOH | SMD | SMD | SMD | SMD | SMD | SMD | SMD | SMD | SMD | SMD | SMD | SMD | SMD | SMD | SMD | SMD | SMD | SMD | SMD | SMD | SMD | SMD | SMD | SMD | SMD | SMD | SMD | SMD | SMD | SMD | SMD | SMD | Notreported | SMD | 5 | 934.88193 | 4.9858 | SMD | 74.43% | Notreported | Notreported | SMD | Notreported | Notreported | Notreported | SMD | Notreported | SMD | SMD | SMD | SMD | SMD | SMD | SMD | SMD | SMD | SMD | SMD | SMD | SMD | [13 empty] | 0 | 0 | 0 | 0 | 0 | 0 | 0 | 0 | 0 | 0 | 0 | 0 | 0 | 0 | 0 | 0 | 0 | 0 | 0 | 0 | 0
1 | Lowering exposure pH for durability enhancement of glass fiber reinforcement polymer (GFRP) rebars | Peng Wang, Lin-yu-wen Ke, Hao-liang Wu, Christopher K.Y. Leung | 1 | Construction and Building Materials | 2022 | 4547 | 30 | Glass | E-glass | Vinyl ester | Notreported | Notreported | Notreported | Notreported | Notreported | 82.3 | Notreported | 9.52 | Notreported | Notreported | helically wounded | Smooth | Notreported | Notreported | SMD | Notreported | Dextra Building Products Co., Ltd. (Guangzhou City, China) | SMD | SMD | Tensile | SMD | 5 | SMD | 1256 | Notreported | SMD | 56 | Notreported | SMD | Notreported | Notreported | SMD | SMD | SMD | SMD | SMD | SMD | SMD | 40 | SMD | 8760 | SMD | SMD | SMD | SMD | SMD | SMD | SMD | 11 | Notreported | NaOH | SMD | SMD | SMD | SMD | SMD | SMD | SMD | SMD | SMD | SMD | SMD | SMD | SMD | SMD | SMD | SMD | SMD | SMD | SMD | SMD | SMD | SMD | SMD | SMD | SMD | SMD | SMD | SMD | SMD | SMD | SMD | SMD | Notreported | SMD | 5 | 879.50905 | 4.662142 | SMD | 70.02% | Notreported | Notreported | SMD | Notreported | Notreported | Notreported | SMD | Notreported | SMD | SMD | SMD | SMD | SMD | SMD | SMD | SMD | SMD | SMD | SMD | SMD | SMD | [13 empty] | 0 | 0 | 0 | 0 | 0 | 0 | 0 | 0 | 0 | 0 | 0 | 0 | 0 | 0 | 0 | 0 | 0 | 0 | 0 | 0 | 0
1 | Lowering exposure pH for durability enhancement of glass fiber reinforcement polymer (GFRP) rebars | Peng Wang, Lin-yu-wen Ke, Hao-liang Wu, Christopher K.Y. Leung | 1 | Construction and Building Materials | 2022 | 4548 | 31 | Glass | E-glass | Vinyl ester | Notreported | Notreported | Notreported | Notreported | Notreported | 82.3 | Notreported | 9.52 | Notreported | Notreported | helically wounded | Smooth | Notreported | Notreported | SMD | Notreported | Dextra Building Products Co., Ltd. (Guangzhou City, China) | SMD | SMD | Tensile | SMD | 5 | SMD | 1256 | Notreported | SMD | 56 | Notreported | SMD | Notreported | Notreported | SMD | SMD | SMD | SMD | SMD | SMD | SMD | 40 | SMD | 1080 | SMD | SMD | SMD | SMD | SMD | SMD | SMD | 12 | Notreported | NaOH | SMD | SMD | SMD | SMD | SMD | SMD | SMD | SMD | SMD | SMD | SMD | SMD | SMD | SMD | SMD | SMD | SMD | SMD | SMD | SMD | SMD | SMD | SMD | SMD | SMD | SMD | SMD | SMD | SMD | SMD | SMD | SMD | Notreported | SMD | 5 | 1202.28382 | 3.264757 | SMD | 95.72% | Notreported | Notreported | SMD | Notreported | Notreported | Notreported | SMD | Notreported | SMD | SMD | SMD | SMD | SMD | SMD | SMD | SMD | SMD | SMD | SMD | SMD | SMD | [13 empty] | 0 | 0 | 0 | 0 | 0 | 0 | 0 | 0 | 0 | 0 | 0 | 0 | 0 | 0 | 0 | 0 | 0 | 0 | 0 | 0 | 0
1 | Lowering exposure pH for durability enhancement of glass fiber reinforcement polymer (GFRP) rebars | Peng Wang, Lin-yu-wen Ke, Hao-liang Wu, Christopher K.Y. Leung | 1 | Construction and Building Materials | 2022 | 4549 | 32 | Glass | E-glass | Vinyl ester | Notreported | Notreported | Notreported | Notreported | Notreported | 82.3 | Notreported | 9.52 | Notreported | Notreported | helically wounded | Smooth | Notreported | Notreported | SMD | Notreported | Dextra Building Products Co., Ltd. (Guangzhou City, China) | SMD | SMD | Tensile | SMD | 5 | SMD | 1256 | Notreported | SMD | 56 | Notreported | SMD | Notreported | Notreported | SMD | SMD | SMD | SMD | SMD | SMD | SMD | 40 | SMD | 2160 | SMD | SMD | SMD | SMD | SMD | SMD | SMD | 12 | Notreported | NaOH | SMD | SMD | SMD | SMD | SMD | SMD | SMD | SMD | SMD | SMD | SMD | SMD | SMD | SMD | SMD | SMD | SMD | SMD | SMD | SMD | SMD | SMD | SMD | SMD | SMD | SMD | SMD | SMD | SMD | SMD | SMD | SMD | Notreported | SMD | 5 | 1113.61714 | 1.76235 | SMD | 88.66% | Notreported | Notreported | SMD | Notreported | Notreported | Notreported | SMD | Notreported | SMD | SMD | SMD | SMD | SMD | SMD | SMD | SMD | SMD | SMD | SMD | SMD | SMD | [13 empty] | 0 | 0 | 0 | 0 | 0 | 0 | 0 | 0 | 0 | 0 | 0 | 0 | 0 | 0 | 0 | 0 | 0 | 0 | 0 | 0 | 0
1 | Lowering exposure pH for durability enhancement of glass fiber reinforcement polymer (GFRP) rebars | Peng Wang, Lin-yu-wen Ke, Hao-liang Wu, Christopher K.Y. Leung | 1 | Construction and Building Materials | 2022 | 4550 | 33 | Glass | E-glass | Vinyl ester | Notreported | Notreported | Notreported | Notreported | Notreported | 82.3 | Notreported | 9.52 | Notreported | Notreported | helically wounded | Smooth | Notreported | Notreported | SMD | Notreported | Dextra Building Products Co., Ltd. (Guangzhou City, China) | SMD | SMD | Tensile | SMD | 5 | SMD | 1256 | Notreported | SMD | 56 | Notreported | SMD | Notreported | Notreported | SMD | SMD | SMD | SMD | SMD | SMD | SMD | 40 | SMD | 4320 | SMD | SMD | SMD | SMD | SMD | SMD | SMD | 12 | Notreported | NaOH | SMD | SMD | SMD | SMD | SMD | SMD | SMD | SMD | SMD | SMD | SMD | SMD | SMD | SMD | SMD | SMD | SMD | SMD | SMD | SMD | SMD | SMD | SMD | SMD | SMD | SMD | SMD | SMD | SMD | SMD | SMD | SMD | Notreported | SMD | 5 | 991.65664 | 1.201593 | SMD | 78.95% | Notreported | Notreported | SMD | Notreported | Notreported | Notreported | SMD | Notreported | SMD | SMD | SMD | SMD | SMD | SMD | SMD | SMD | SMD | SMD | SMD | SMD | SMD | [13 empty] | 0 | 0 | 0 | 0 | 0 | 0 | 0 | 0 | 0 | 0 | 0 | 0 | 0 | 0 | 0 | 0 | 0 | 0 | 0 | 0 | 0
1 | Lowering exposure pH for durability enhancement of glass fiber reinforcement polymer (GFRP) rebars | Peng Wang, Lin-yu-wen Ke, Hao-liang Wu, Christopher K.Y. Leung | 1 | Construction and Building Materials | 2022 | 4551 | 34 | Glass | E-glass | Vinyl ester | Notreported | Notreported | Notreported | Notreported | Notreported | 82.3 | Notreported | 9.52 | Notreported | Notreported | helically wounded | Smooth | Notreported | Notreported | SMD | Notreported | Dextra Building Products Co., Ltd. (Guangzhou City, China) | SMD | SMD | Tensile | SMD | 5 | SMD | 1256 | Notreported | SMD | 56 | Notreported | SMD | Notreported | Notreported | SMD | SMD | SMD | SMD | SMD | SMD | SMD | 40 | SMD | 6480 | SMD | SMD | SMD | SMD | SMD | SMD | SMD | 12 | Notreported | NaOH | SMD | SMD | SMD | SMD | SMD | SMD | SMD | SMD | SMD | SMD | SMD | SMD | SMD | SMD | SMD | SMD | SMD | SMD | SMD | SMD | SMD | SMD | SMD | SMD | SMD | SMD | SMD | SMD | SMD | SMD | SMD | SMD | Notreported | SMD | 5 | 935.58285 | 1.086315 | SMD | 74.49% | Notreported | Notreported | SMD | Notreported | Notreported | Notreported | SMD | Notreported | SMD | SMD | SMD | SMD | SMD | SMD | SMD | SMD | SMD | SMD | SMD | SMD | SMD | [13 empty] | 0 | 0 | 0 | 0 | 0 | 0 | 0 | 0 | 0 | 0 | 0 | 0 | 0 | 0 | 0 | 0 | 0 | 0 | 0 | 0 | 0
1 | Lowering exposure pH for durability enhancement of glass fiber reinforcement polymer (GFRP) rebars | Peng Wang, Lin-yu-wen Ke, Hao-liang Wu, Christopher K.Y. Leung | 1 | Construction and Building Materials | 2022 | 4552 | 35 | Glass | E-glass | Vinyl ester | Notreported | Notreported | Notreported | Notreported | Notreported | 82.3 | Notreported | 9.52 | Notreported | Notreported | helically wounded | Smooth | Notreported | Notreported | SMD | Notreported | Dextra Building Products Co., Ltd. (Guangzhou City, China) | SMD | SMD | Tensile | SMD | 5 | SMD | 1256 | Notreported | SMD | 56 | Notreported | SMD | Notreported | Notreported | SMD | SMD | SMD | SMD | SMD | SMD | SMD | 40 | SMD | 8760 | SMD | SMD | SMD | SMD | SMD | SMD | SMD | 12 | Notreported | NaOH | SMD | SMD | SMD | SMD | SMD | SMD | SMD | SMD | SMD | SMD | SMD | SMD | SMD | SMD | SMD | SMD | SMD | SMD | SMD | SMD | SMD | SMD | SMD | SMD | SMD | SMD | SMD | SMD | SMD | SMD | SMD | SMD | Notreported | SMD | 5 | 843.41155 | 2.326958 | SMD | 67.15% | Notreported | Notreported | SMD | Notreported | Notreported | Notreported | SMD | Notreported | SMD | SMD | SMD | SMD | SMD | SMD | SMD | SMD | SMD | SMD | SMD | SMD | SMD | [13 empty] | 0 | 0 | 0 | 0 | 0 | 0 | 0 | 0 | 0 | 0 | 0 | 0 | 0 | 0 | 0 | 0 | 0 | 0 | 0 | 0 | 0
1 | Lowering exposure pH for durability enhancement of glass fiber reinforcement polymer (GFRP) rebars | Peng Wang, Lin-yu-wen Ke, Hao-liang Wu, Christopher K.Y. Leung | 1 | Construction and Building Materials | 2022 | 4553 | 36 | Glass | E-glass | Vinyl ester | Notreported | Notreported | Notreported | Notreported | Notreported | 82.3 | Notreported | 9.52 | Notreported | Notreported | helically wounded | Smooth | Notreported | Notreported | SMD | Notreported | Dextra Building Products Co., Ltd. (Guangzhou City, China) | SMD | SMD | Tensile | SMD | 5 | SMD | 1256 | Notreported | SMD | 56 | Notreported | SMD | Notreported | Notreported | SMD | SMD | SMD | SMD | SMD | SMD | SMD | 40 | SMD | 1080 | SMD | SMD | SMD | SMD | SMD | SMD | SMD | 13 | Notreported | NaOH | SMD | SMD | SMD | SMD | SMD | SMD | SMD | SMD | SMD | SMD | SMD | SMD | SMD | SMD | SMD | SMD | SMD | SMD | SMD | SMD | SMD | SMD | SMD | SMD | SMD | SMD | SMD | SMD | SMD | SMD | SMD | SMD | Notreported | SMD | 5 | 1157.77525 | 2.330807 | SMD | 92.18% | Notreported | Notreported | SMD | Notreported | Notreported | Notreported | SMD | Notreported | SMD | SMD | SMD | SMD | SMD | SMD | SMD | SMD | SMD | SMD | SMD | SMD | SMD | [13 empty] | 0 | 0 | 0 | 0 | 0 | 0 | 0 | 0 | 0 | 0 | 0 | 0 | 0 | 0 | 0 | 0 | 0 | 0 | 0 | 0 | 0
1 | Lowering exposure pH for durability enhancement of glass fiber reinforcement polymer (GFRP) rebars | Peng Wang, Lin-yu-wen Ke, Hao-liang Wu, Christopher K.Y. Leung | 1 | Construction and Building Materials | 2022 | 4554 | 37 | Glass | E-glass | Vinyl ester | Notreported | Notreported | Notreported | Notreported | Notreported | 82.3 | Notreported | 9.52 | Notreported | Notreported | helically wounded | Smooth | Notreported | Notreported | SMD | Notreported | Dextra Building Products Co., Ltd. (Guangzhou City, China) | SMD | SMD | Tensile | SMD | 5 | SMD | 1256 | Notreported | SMD | 56 | Notreported | SMD | Notreported | Notreported | SMD | SMD | SMD | SMD | SMD | SMD | SMD | 40 | SMD | 2160 | SMD | SMD | SMD | SMD | SMD | SMD | SMD | 13 | Notreported | NaOH | SMD | SMD | SMD | SMD | SMD | SMD | SMD | SMD | SMD | SMD | SMD | SMD | SMD | SMD | SMD | SMD | SMD | SMD | SMD | SMD | SMD | SMD | SMD | SMD | SMD | SMD | SMD | SMD | SMD | SMD | SMD | SMD | Notreported | SMD | 5 | 1061.74888 | 3.927942 | SMD | 84.53% | Notreported | Notreported | SMD | Notreported | Notreported | Notreported | SMD | Notreported | SMD | SMD | SMD | SMD | SMD | SMD | SMD | SMD | SMD | SMD | SMD | SMD | SMD | [13 empty] | 0 | 0 | 0 | 0 | 0 | 0 | 0 | 0 | 0 | 0 | 0 | 0 | 0 | 0 | 0 | 0 | 0 | 0 | 0 | 0 | 0
1 | Lowering exposure pH for durability enhancement of glass fiber reinforcement polymer (GFRP) rebars | Peng Wang, Lin-yu-wen Ke, Hao-liang Wu, Christopher K.Y. Leung | 1 | Construction and Building Materials | 2022 | 4555 | 38 | Glass | E-glass | Vinyl ester | Notreported | Notreported | Notreported | Notreported | Notreported | 82.3 | Notreported | 9.52 | Notreported | Notreported | helically wounded | Smooth | Notreported | Notreported | SMD | Notreported | Dextra Building Products Co., Ltd. (Guangzhou City, China) | SMD | SMD | Tensile | SMD | 5 | SMD | 1256 | Notreported | SMD | 56 | Notreported | SMD | Notreported | Notreported | SMD | SMD | SMD | SMD | SMD | SMD | SMD | 40 | SMD | 4320 | SMD | SMD | SMD | SMD | SMD | SMD | SMD | 13 | Notreported | NaOH | SMD | SMD | SMD | SMD | SMD | SMD | SMD | SMD | SMD | SMD | SMD | SMD | SMD | SMD | SMD | SMD | SMD | SMD | SMD | SMD | SMD | SMD | SMD | SMD | SMD | SMD | SMD | SMD | SMD | SMD | SMD | SMD | Notreported | SMD | 5 | 863.03738 | 5.806927 | SMD | 68.71% | Notreported | Notreported | SMD | Notreported | Notreported | Notreported | SMD | Notreported | SMD | SMD | SMD | SMD | SMD | SMD | SMD | SMD | SMD | SMD | SMD | SMD | SMD | [13 empty] | 0 | 0 | 0 | 0 | 0 | 0 | 0 | 0 | 0 | 0 | 0 | 0 | 0 | 0 | 0 | 0 | 0 | 0 | 0 | 0 | 0
1 | Lowering exposure pH for durability enhancement of glass fiber reinforcement polymer (GFRP) rebars | Peng Wang, Lin-yu-wen Ke, Hao-liang Wu, Christopher K.Y. Leung | 1 | Construction and Building Materials | 2022 | 4556 | 39 | Glass | E-glass | Vinyl ester | Notreported | Notreported | Notreported | Notreported | Notreported | 82.3 | Notreported | 9.52 | Notreported | Notreported | helically wounded | Smooth | Notreported | Notreported | SMD | Notreported | Dextra Building Products Co., Ltd. (Guangzhou City, China) | SMD | SMD | Tensile | SMD | 5 | SMD | 1256 | Notreported | SMD | 56 | Notreported | SMD | Notreported | Notreported | SMD | SMD | SMD | SMD | SMD | SMD | SMD | 40 | SMD | 6480 | SMD | SMD | SMD | SMD | SMD | SMD | SMD | 13 | Notreported | NaOH | SMD | SMD | SMD | SMD | SMD | SMD | SMD | SMD | SMD | SMD | SMD | SMD | SMD | SMD | SMD | SMD | SMD | SMD | SMD | SMD | SMD | SMD | SMD | SMD | SMD | SMD | SMD | SMD | SMD | SMD | SMD | SMD | Notreported | SMD | 5 | 821.33249 | 2.048151 | SMD | 65.39% | Notreported | Notreported | SMD | Notreported | Notreported | Notreported | SMD | Notreported | SMD | SMD | SMD | SMD | SMD | SMD | SMD | SMD | SMD | SMD | SMD | SMD | SMD | [13 empty] | 0 | 0 | 0 | 0 | 0 | 0 | 0 | 0 | 0 | 0 | 0 | 0 | 0 | 0 | 0 | 0 | 0 | 0 | 0 | 0 | 0
1 | Lowering exposure pH for durability enhancement of glass fiber reinforcement polymer (GFRP) rebars | Peng Wang, Lin-yu-wen Ke, Hao-liang Wu, Christopher K.Y. Leung | 1 | Construction and Building Materials | 2022 | 4557 | 40 | Glass | E-glass | Vinyl ester | Notreported | Notreported | Notreported | Notreported | Notreported | 82.3 | Notreported | 9.52 | Notreported | Notreported | helically wounded | Smooth | Notreported | Notreported | SMD | Notreported | Dextra Building Products Co., Ltd. (Guangzhou City, China) | SMD | SMD | Tensile | SMD | 5 | SMD | 1256 | Notreported | SMD | 56 | Notreported | SMD | Notreported | Notreported | SMD | SMD | SMD | SMD | SMD | SMD | SMD | 40 | SMD | 8760 | SMD | SMD | SMD | SMD | SMD | SMD | SMD | 13 | Notreported | NaOH | SMD | SMD | SMD | SMD | SMD | SMD | SMD | SMD | SMD | SMD | SMD | SMD | SMD | SMD | SMD | SMD | SMD | SMD | SMD | SMD | SMD | SMD | SMD | SMD | SMD | SMD | SMD | SMD | SMD | SMD | SMD | SMD | Notreported | SMD | 5 | 777.17438 | 5.276031 | SMD | 61.88% | Notreported | Notreported | SMD | Notreported | Notreported | Notreported | SMD | Notreported | SMD | SMD | SMD | SMD | SMD | SMD | SMD | SMD | SMD | SMD | SMD | SMD | SMD | [13 empty] | 0 | 0 | 0 | 0 | 0 | 0 | 0 | 0 | 0 | 0 | 0 | 0 | 0 | 0 | 0 | 0 | 0 | 0 | 0 | 0 | 0
1 | Lowering exposure pH for durability enhancement of glass fiber reinforcement polymer (GFRP) rebars | Peng Wang, Lin-yu-wen Ke, Hao-liang Wu, Christopher K.Y. Leung | 1 | Construction and Building Materials | 2022 | 4558 | 41 | Glass | E-glass | Vinyl ester | Notreported | Notreported | Notreported | Notreported | Notreported | 82.3 | Notreported | 9.52 | Notreported | Notreported | helically wounded | Smooth | Notreported | Notreported | SMD | Notreported | Dextra Building Products Co., Ltd. (Guangzhou City, China) | SMD | SMD | Tensile | SMD | 5 | SMD | 1256 | Notreported | SMD | 56 | Notreported | SMD | Notreported | Notreported | SMD | SMD | SMD | SMD | SMD | SMD | SMD | 60 | SMD | 1080 | SMD | SMD | SMD | SMD | SMD | SMD | SMD | distilled water | Notreported | 0 | SMD | SMD | SMD | SMD | SMD | SMD | SMD | SMD | SMD | SMD | SMD | SMD | SMD | SMD | SMD | SMD | SMD | SMD | SMD | SMD | SMD | SMD | SMD | SMD | SMD | SMD | SMD | SMD | SMD | SMD | SMD | SMD | Notreported | SMD | 5 | 787.33776 | 4.09512 | SMD | 62.69% | Notreported | Notreported | SMD | Notreported | Notreported | Notreported | SMD | Notreported | SMD | SMD | SMD | SMD | SMD | SMD | SMD | SMD | SMD | SMD | SMD | SMD | SMD | [13 empty] | 0 | 0 | 0 | 0 | 0 | 0 | 0 | 0 | 0 | 0 | 0 | 0 | 0 | 0 | 0 | 0 | 0 | 0 | 0 | 0 | 0
1 | Lowering exposure pH for durability enhancement of glass fiber reinforcement polymer (GFRP) rebars | Peng Wang, Lin-yu-wen Ke, Hao-liang Wu, Christopher K.Y. Leung | 1 | Construction and Building Materials | 2022 | 4559 | 42 | Glass | E-glass | Vinyl ester | Notreported | Notreported | Notreported | Notreported | Notreported | 82.3 | Notreported | 9.52 | Notreported | Notreported | helically wounded | Smooth | Notreported | Notreported | SMD | Notreported | Dextra Building Products Co., Ltd. (Guangzhou City, China) | SMD | SMD | Tensile | SMD | 5 | SMD | 1256 | Notreported | SMD | 56 | Notreported | SMD | Notreported | Notreported | SMD | SMD | SMD | SMD | SMD | SMD | SMD | 60 | SMD | 2160 | SMD | SMD | SMD | SMD | SMD | SMD | SMD | distilled water | Notreported | 0 | SMD | SMD | SMD | SMD | SMD | SMD | SMD | SMD | SMD | SMD | SMD | SMD | SMD | SMD | SMD | SMD | SMD | SMD | SMD | SMD | SMD | SMD | SMD | SMD | SMD | SMD | SMD | SMD | SMD | SMD | SMD | SMD | Notreported | SMD | 5 | 692.01231 | 4.051503 | SMD | 55.1% | Notreported | Notreported | SMD | Notreported | Notreported | Notreported | SMD | Notreported | SMD | SMD | SMD | SMD | SMD | SMD | SMD | SMD | SMD | SMD | SMD | SMD | SMD | [13 empty] | 0 | 0 | 0 | 0 | 0 | 0 | 0 | 0 | 0 | 0 | 0 | 0 | 0 | 0 | 0 | 0 | 0 | 0 | 0 | 0 | 0
1 | Lowering exposure pH for durability enhancement of glass fiber reinforcement polymer (GFRP) rebars | Peng Wang, Lin-yu-wen Ke, Hao-liang Wu, Christopher K.Y. Leung | 1 | Construction and Building Materials | 2022 | 4560 | 43 | Glass | E-glass | Vinyl ester | Notreported | Notreported | Notreported | Notreported | Notreported | 82.3 | Notreported | 9.52 | Notreported | Notreported | helically wounded | Smooth | Notreported | Notreported | SMD | Notreported | Dextra Building Products Co., Ltd. (Guangzhou City, China) | SMD | SMD | Tensile | SMD | 5 | SMD | 1256 | Notreported | SMD | 56 | Notreported | SMD | Notreported | Notreported | SMD | SMD | SMD | SMD | SMD | SMD | SMD | 60 | SMD | 4320 | SMD | SMD | SMD | SMD | SMD | SMD | SMD | distilled water | Notreported | 0 | SMD | SMD | SMD | SMD | SMD | SMD | SMD | SMD | SMD | SMD | SMD | SMD | SMD | SMD | SMD | SMD | SMD | SMD | SMD | SMD | SMD | SMD | SMD | SMD | SMD | SMD | SMD | SMD | SMD | SMD | SMD | SMD | Notreported | SMD | 5 | 639.09267 | 2.138655 | SMD | 50.88% | Notreported | Notreported | SMD | Notreported | Notreported | Notreported | SMD | Notreported | SMD | SMD | SMD | SMD | SMD | SMD | SMD | SMD | SMD | SMD | SMD | SMD | SMD | [13 empty] | 0 | 0 | 0 | 0 | 0 | 0 | 0 | 0 | 0 | 0 | 0 | 0 | 0 | 0 | 0 | 0 | 0 | 0 | 0 | 0 | 0
1 | Lowering exposure pH for durability enhancement of glass fiber reinforcement polymer (GFRP) rebars | Peng Wang, Lin-yu-wen Ke, Hao-liang Wu, Christopher K.Y. Leung | 1 | Construction and Building Materials | 2022 | 4561 | 44 | Glass | E-glass | Vinyl ester | Notreported | Notreported | Notreported | Notreported | Notreported | 82.3 | Notreported | 9.52 | Notreported | Notreported | helically wounded | Smooth | Notreported | Notreported | SMD | Notreported | Dextra Building Products Co., Ltd. (Guangzhou City, China) | SMD | SMD | Tensile | SMD | 5 | SMD | 1256 | Notreported | SMD | 56 | Notreported | SMD | Notreported | Notreported | SMD | SMD | SMD | SMD | SMD | SMD | SMD | 60 | SMD | 6480 | SMD | SMD | SMD | SMD | SMD | SMD | SMD | distilled water | Notreported | 0 | SMD | SMD | SMD | SMD | SMD | SMD | SMD | SMD | SMD | SMD | SMD | SMD | SMD | SMD | SMD | SMD | SMD | SMD | SMD | SMD | SMD | SMD | SMD | SMD | SMD | SMD | SMD | SMD | SMD | SMD | SMD | SMD | Notreported | SMD | 5 | 602.29424 | 9.077283 | SMD | 47.95% | Notreported | Notreported | SMD | Notreported | Notreported | Notreported | SMD | Notreported | SMD | SMD | SMD | SMD | SMD | SMD | SMD | SMD | SMD | SMD | SMD | SMD | SMD | [13 empty] | 0 | 0 | 0 | 0 | 0 | 0 | 0 | 0 | 0 | 0 | 0 | 0 | 0 | 0 | 0 | 0 | 0 | 0 | 0 | 0 | 0
1 | Lowering exposure pH for durability enhancement of glass fiber reinforcement polymer (GFRP) rebars | Peng Wang, Lin-yu-wen Ke, Hao-liang Wu, Christopher K.Y. Leung | 1 | Construction and Building Materials | 2022 | 4562 | 45 | Glass | E-glass | Vinyl ester | Notreported | Notreported | Notreported | Notreported | Notreported | 82.3 | Notreported | 9.52 | Notreported | Notreported | helically wounded | Smooth | Notreported | Notreported | SMD | Notreported | Dextra Building Products Co., Ltd. (Guangzhou City, China) | SMD | SMD | Tensile | SMD | 5 | SMD | 1256 | Notreported | SMD | 56 | Notreported | SMD | Notreported | Notreported | SMD | SMD | SMD | SMD | SMD | SMD | SMD | 60 | SMD | 8760 | SMD | SMD | SMD | SMD | SMD | SMD | SMD | distilled water | Notreported | 0 | SMD | SMD | SMD | SMD | SMD | SMD | SMD | SMD | SMD | SMD | SMD | SMD | SMD | SMD | SMD | SMD | SMD | SMD | SMD | SMD | SMD | SMD | SMD | SMD | SMD | SMD | SMD | SMD | SMD | SMD | SMD | SMD | Notreported | SMD | 5 | 573.55642 | 6.232525 | SMD | 45.67% | Notreported | Notreported | SMD | Notreported | Notreported | Notreported | SMD | Notreported | SMD | SMD | SMD | SMD | SMD | SMD | SMD | SMD | SMD | SMD | SMD | SMD | SMD | [13 empty] | 0 | 0 | 0 | 0 | 0 | 0 | 0 | 0 | 0 | 0 | 0 | 0 | 0 | 0 | 0 | 0 | 0 | 0 | 0 | 0 | 0
1 | Lowering exposure pH for durability enhancement of glass fiber reinforcement polymer (GFRP) rebars | Peng Wang, Lin-yu-wen Ke, Hao-liang Wu, Christopher K.Y. Leung | 1 | Construction and Building Materials | 2022 | 4563 | 46 | Glass | E-glass | Vinyl ester | Notreported | Notreported | Notreported | Notreported | Notreported | 82.3 | Notreported | 9.52 | Notreported | Notreported | helically wounded | Smooth | Notreported | Notreported | SMD | Notreported | Dextra Building Products Co., Ltd. (Guangzhou City, China) | SMD | SMD | Tensile | SMD | 5 | SMD | 1256 | Notreported | SMD | 56 | Notreported | SMD | Notreported | Notreported | SMD | SMD | SMD | SMD | SMD | SMD | SMD | 60 | SMD | 1080 | SMD | SMD | SMD | SMD | SMD | SMD | SMD | 11 | Notreported | NaOH | SMD | SMD | SMD | SMD | SMD | SMD | SMD | SMD | SMD | SMD | SMD | SMD | SMD | SMD | SMD | SMD | SMD | SMD | SMD | SMD | SMD | SMD | SMD | SMD | SMD | SMD | SMD | SMD | SMD | SMD | SMD | SMD | Notreported | SMD | 5 | 772.96885 | 6.574246 | SMD | 61.54% | Notreported | Notreported | SMD | Notreported | Notreported | Notreported | SMD | Notreported | SMD | SMD | SMD | SMD | SMD | SMD | SMD | SMD | SMD | SMD | SMD | SMD | SMD | [13 empty] | 0 | 0 | 0 | 0 | 0 | 0 | 0 | 0 | 0 | 0 | 0 | 0 | 0 | 0 | 0 | 0 | 0 | 0 | 0 | 0 | 0
1 | Lowering exposure pH for durability enhancement of glass fiber reinforcement polymer (GFRP) rebars | Peng Wang, Lin-yu-wen Ke, Hao-liang Wu, Christopher K.Y. Leung | 1 | Construction and Building Materials | 2022 | 4564 | 47 | Glass | E-glass | Vinyl ester | Notreported | Notreported | Notreported | Notreported | Notreported | 82.3 | Notreported | 9.52 | Notreported | Notreported | helically wounded | Smooth | Notreported | Notreported | SMD | Notreported | Dextra Building Products Co., Ltd. (Guangzhou City, China) | SMD | SMD | Tensile | SMD | 5 | SMD | 1256 | Notreported | SMD | 56 | Notreported | SMD | Notreported | Notreported | SMD | SMD | SMD | SMD | SMD | SMD | SMD | 60 | SMD | 2160 | SMD | SMD | SMD | SMD | SMD | SMD | SMD | 11 | Notreported | NaOH | SMD | SMD | SMD | SMD | SMD | SMD | SMD | SMD | SMD | SMD | SMD | SMD | SMD | SMD | SMD | SMD | SMD | SMD | SMD | SMD | SMD | SMD | SMD | SMD | SMD | SMD | SMD | SMD | SMD | SMD | SMD | SMD | Notreported | SMD | 5 | 656.96619 | 11.0425 | SMD | 52.31% | Notreported | Notreported | SMD | Notreported | Notreported | Notreported | SMD | Notreported | SMD | SMD | SMD | SMD | SMD | SMD | SMD | SMD | SMD | SMD | SMD | SMD | SMD | [13 empty] | 0 | 0 | 0 | 0 | 0 | 0 | 0 | 0 | 0 | 0 | 0 | 0 | 0 | 0 | 0 | 0 | 0 | 0 | 0 | 0 | 0
1 | Lowering exposure pH for durability enhancement of glass fiber reinforcement polymer (GFRP) rebars | Peng Wang, Lin-yu-wen Ke, Hao-liang Wu, Christopher K.Y. Leung | 1 | Construction and Building Materials | 2022 | 4565 | 48 | Glass | E-glass | Vinyl ester | Notreported | Notreported | Notreported | Notreported | Notreported | 82.3 | Notreported | 9.52 | Notreported | Notreported | helically wounded | Smooth | Notreported | Notreported | SMD | Notreported | Dextra Building Products Co., Ltd. (Guangzhou City, China) | SMD | SMD | Tensile | SMD | 5 | SMD | 1256 | Notreported | SMD | 56 | Notreported | SMD | Notreported | Notreported | SMD | SMD | SMD | SMD | SMD | SMD | SMD | 60 | SMD | 4320 | SMD | SMD | SMD | SMD | SMD | SMD | SMD | 11 | Notreported | NaOH | SMD | SMD | SMD | SMD | SMD | SMD | SMD | SMD | SMD | SMD | SMD | SMD | SMD | SMD | SMD | SMD | SMD | SMD | SMD | SMD | SMD | SMD | SMD | SMD | SMD | SMD | SMD | SMD | SMD | SMD | SMD | SMD | Notreported | SMD | 5 | 620.16776 | 2.995067 | SMD | 49.38% | Notreported | Notreported | SMD | Notreported | Notreported | Notreported | SMD | Notreported | SMD | SMD | SMD | SMD | SMD | SMD | SMD | SMD | SMD | SMD | SMD | SMD | SMD | [13 empty] | 0 | 0 | 0 | 0 | 0 | 0 | 0 | 0 | 0 | 0 | 0 | 0 | 0 | 0 | 0 | 0 | 0 | 0 | 0 | 0 | 0
1 | Lowering exposure pH for durability enhancement of glass fiber reinforcement polymer (GFRP) rebars | Peng Wang, Lin-yu-wen Ke, Hao-liang Wu, Christopher K.Y. Leung | 1 | Construction and Building Materials | 2022 | 4566 | 49 | Glass | E-glass | Vinyl ester | Notreported | Notreported | Notreported | Notreported | Notreported | 82.3 | Notreported | 9.52 | Notreported | Notreported | helically wounded | Smooth | Notreported | Notreported | SMD | Notreported | Dextra Building Products Co., Ltd. (Guangzhou City, China) | SMD | SMD | Tensile | SMD | 5 | SMD | 1256 | Notreported | SMD | 56 | Notreported | SMD | Notreported | Notreported | SMD | SMD | SMD | SMD | SMD | SMD | SMD | 60 | SMD | 6480 | SMD | SMD | SMD | SMD | SMD | SMD | SMD | 11 | Notreported | NaOH | SMD | SMD | SMD | SMD | SMD | SMD | SMD | SMD | SMD | SMD | SMD | SMD | SMD | SMD | SMD | SMD | SMD | SMD | SMD | SMD | SMD | SMD | SMD | SMD | SMD | SMD | SMD | SMD | SMD | SMD | SMD | SMD | Notreported | SMD | 5 | 581.26657 | 1.56761 | SMD | 46.28% | Notreported | Notreported | SMD | Notreported | Notreported | Notreported | SMD | Notreported | SMD | SMD | SMD | SMD | SMD | SMD | SMD | SMD | SMD | SMD | SMD | SMD | SMD | [13 empty] | 0 | 0 | 0 | 0 | 0 | 0 | 0 | 0 | 0 | 0 | 0 | 0 | 0 | 0 | 0 | 0 | 0 | 0 | 0 | 0 | 0
1 | Lowering exposure pH for durability enhancement of glass fiber reinforcement polymer (GFRP) rebars | Peng Wang, Lin-yu-wen Ke, Hao-liang Wu, Christopher K.Y. Leung | 1 | Construction and Building Materials | 2022 | 4567 | 50 | Glass | E-glass | Vinyl ester | Notreported | Notreported | Notreported | Notreported | Notreported | 82.3 | Notreported | 9.52 | Notreported | Notreported | helically wounded | Smooth | Notreported | Notreported | SMD | Notreported | Dextra Building Products Co., Ltd. (Guangzhou City, China) | SMD | SMD | Tensile | SMD | 5 | SMD | 1256 | Notreported | SMD | 56 | Notreported | SMD | Notreported | Notreported | SMD | SMD | SMD | SMD | SMD | SMD | SMD | 60 | SMD | 8760 | SMD | SMD | SMD | SMD | SMD | SMD | SMD | 11 | Notreported | NaOH | SMD | SMD | SMD | SMD | SMD | SMD | SMD | SMD | SMD | SMD | SMD | SMD | SMD | SMD | SMD | SMD | SMD | SMD | SMD | SMD | SMD | SMD | SMD | SMD | SMD | SMD | SMD | SMD | SMD | SMD | SMD | SMD | Notreported | SMD | 5 | 553.9306 | 3.353207 | SMD | 44.1% | Notreported | Notreported | SMD | Notreported | Notreported | Notreported | SMD | Notreported | SMD | SMD | SMD | SMD | SMD | SMD | SMD | SMD | SMD | SMD | SMD | SMD | SMD | [13 empty] | 0 | 0 | 0 | 0 | 0 | 0 | 0 | 0 | 0 | 0 | 0 | 0 | 0 | 0 | 0 | 0 | 0 | 0 | 0 | 0 | 0
1 | Lowering exposure pH for durability enhancement of glass fiber reinforcement polymer (GFRP) rebars | Peng Wang, Lin-yu-wen Ke, Hao-liang Wu, Christopher K.Y. Leung | 1 | Construction and Building Materials | 2022 | 4568 | 51 | Glass | E-glass | Vinyl ester | Notreported | Notreported | Notreported | Notreported | Notreported | 82.3 | Notreported | 9.52 | Notreported | Notreported | helically wounded | Smooth | Notreported | Notreported | SMD | Notreported | Dextra Building Products Co., Ltd. (Guangzhou City, China) | SMD | SMD | Tensile | SMD | 5 | SMD | 1256 | Notreported | SMD | 56 | Notreported | SMD | Notreported | Notreported | SMD | SMD | SMD | SMD | SMD | SMD | SMD | 60 | SMD | 1080 | SMD | SMD | SMD | SMD | SMD | SMD | SMD | 12 | Notreported | NaOH | SMD | SMD | SMD | SMD | SMD | SMD | SMD | SMD | SMD | SMD | SMD | SMD | SMD | SMD | SMD | SMD | SMD | SMD | SMD | SMD | SMD | SMD | SMD | SMD | SMD | SMD | SMD | SMD | SMD | SMD | SMD | SMD | Notreported | SMD | 5 | 795.0479 | 10.403 | SMD | 63.3% | Notreported | Notreported | SMD | Notreported | Notreported | Notreported | SMD | Notreported | SMD | SMD | SMD | SMD | SMD | SMD | SMD | SMD | SMD | SMD | SMD | SMD | SMD | [13 empty] | 0 | 0 | 0 | 0 | 0 | 0 | 0 | 0 | 0 | 0 | 0 | 0 | 0 | 0 | 0 | 0 | 0 | 0 | 0 | 0 | 0
1 | Lowering exposure pH for durability enhancement of glass fiber reinforcement polymer (GFRP) rebars | Peng Wang, Lin-yu-wen Ke, Hao-liang Wu, Christopher K.Y. Leung | 1 | Construction and Building Materials | 2022 | 4569 | 52 | Glass | E-glass | Vinyl ester | Notreported | Notreported | Notreported | Notreported | Notreported | 82.3 | Notreported | 9.52 | Notreported | Notreported | helically wounded | Smooth | Notreported | Notreported | SMD | Notreported | Dextra Building Products Co., Ltd. (Guangzhou City, China) | SMD | SMD | Tensile | SMD | 5 | SMD | 1256 | Notreported | SMD | 56 | Notreported | SMD | Notreported | Notreported | SMD | SMD | SMD | SMD | SMD | SMD | SMD | 60 | SMD | 2160 | SMD | SMD | SMD | SMD | SMD | SMD | SMD | 12 | Notreported | NaOH | SMD | SMD | SMD | SMD | SMD | SMD | SMD | SMD | SMD | SMD | SMD | SMD | SMD | SMD | SMD | SMD | SMD | SMD | SMD | SMD | SMD | SMD | SMD | SMD | SMD | SMD | SMD | SMD | SMD | SMD | SMD | SMD | Notreported | SMD | 5 | 638.04128 | 11.86438 | SMD | 50.8% | Notreported | Notreported | SMD | Notreported | Notreported | Notreported | SMD | Notreported | SMD | SMD | SMD | SMD | SMD | SMD | SMD | SMD | SMD | SMD | SMD | SMD | SMD | [13 empty] | 0 | 0 | 0 | 0 | 0 | 0 | 0 | 0 | 0 | 0 | 0 | 0 | 0 | 0 | 0 | 0 | 0 | 0 | 0 | 0 | 0
1 | Lowering exposure pH for durability enhancement of glass fiber reinforcement polymer (GFRP) rebars | Peng Wang, Lin-yu-wen Ke, Hao-liang Wu, Christopher K.Y. Leung | 1 | Construction and Building Materials | 2022 | 4570 | 53 | Glass | E-glass | Vinyl ester | Notreported | Notreported | Notreported | Notreported | Notreported | 82.3 | Notreported | 9.52 | Notreported | Notreported | helically wounded | Smooth | Notreported | Notreported | SMD | Notreported | Dextra Building Products Co., Ltd. (Guangzhou City, China) | SMD | SMD | Tensile | SMD | 5 | SMD | 1256 | Notreported | SMD | 56 | Notreported | SMD | Notreported | Notreported | SMD | SMD | SMD | SMD | SMD | SMD | SMD | 60 | SMD | 4320 | SMD | SMD | SMD | SMD | SMD | SMD | SMD | 12 | Notreported | NaOH | SMD | SMD | SMD | SMD | SMD | SMD | SMD | SMD | SMD | SMD | SMD | SMD | SMD | SMD | SMD | SMD | SMD | SMD | SMD | SMD | SMD | SMD | SMD | SMD | SMD | SMD | SMD | SMD | SMD | SMD | SMD | SMD | Notreported | SMD | 5 | 578.46288 | 16.17617 | SMD | 46.06% | Notreported | Notreported | SMD | Notreported | Notreported | Notreported | SMD | Notreported | SMD | SMD | SMD | SMD | SMD | SMD | SMD | SMD | SMD | SMD | SMD | SMD | SMD | [13 empty] | 0 | 0 | 0 | 0 | 0 | 0 | 0 | 0 | 0 | 0 | 0 | 0 | 0 | 0 | 0 | 0 | 0 | 0 | 0 | 0 | 0
1 | Lowering exposure pH for durability enhancement of glass fiber reinforcement polymer (GFRP) rebars | Peng Wang, Lin-yu-wen Ke, Hao-liang Wu, Christopher K.Y. Leung | 1 | Construction and Building Materials | 2022 | 4571 | 54 | Glass | E-glass | Vinyl ester | Notreported | Notreported | Notreported | Notreported | Notreported | 82.3 | Notreported | 9.52 | Notreported | Notreported | helically wounded | Smooth | Notreported | Notreported | SMD | Notreported | Dextra Building Products Co., Ltd. (Guangzhou City, China) | SMD | SMD | Tensile | SMD | 5 | SMD | 1256 | Notreported | SMD | 56 | Notreported | SMD | Notreported | Notreported | SMD | SMD | SMD | SMD | SMD | SMD | SMD | 60 | SMD | 6480 | SMD | SMD | SMD | SMD | SMD | SMD | SMD | 12 | Notreported | NaOH | SMD | SMD | SMD | SMD | SMD | SMD | SMD | SMD | SMD | SMD | SMD | SMD | SMD | SMD | SMD | SMD | SMD | SMD | SMD | SMD | SMD | SMD | SMD | SMD | SMD | SMD | SMD | SMD | SMD | SMD | SMD | SMD | Notreported | SMD | 5 | 552.87921 | 10.45908 | SMD | 44.02% | Notreported | Notreported | SMD | Notreported | Notreported | Notreported | SMD | Notreported | SMD | SMD | SMD | SMD | SMD | SMD | SMD | SMD | SMD | SMD | SMD | SMD | SMD | [13 empty] | 0 | 0 | 0 | 0 | 0 | 0 | 0 | 0 | 0 | 0 | 0 | 0 | 0 | 0 | 0 | 0 | 0 | 0 | 0 | 0 | 0
1 | Lowering exposure pH for durability enhancement of glass fiber reinforcement polymer (GFRP) rebars | Peng Wang, Lin-yu-wen Ke, Hao-liang Wu, Christopher K.Y. Leung | 1 | Construction and Building Materials | 2022 | 4572 | 55 | Glass | E-glass | Vinyl ester | Notreported | Notreported | Notreported | Notreported | Notreported | 82.3 | Notreported | 9.52 | Notreported | Notreported | helically wounded | Smooth | Notreported | Notreported | SMD | Notreported | Dextra Building Products Co., Ltd. (Guangzhou City, China) | SMD | SMD | Tensile | SMD | 5 | SMD | 1256 | Notreported | SMD | 56 | Notreported | SMD | Notreported | Notreported | SMD | SMD | SMD | SMD | SMD | SMD | SMD | 60 | SMD | 8760 | SMD | SMD | SMD | SMD | SMD | SMD | SMD | 12 | Notreported | NaOH | SMD | SMD | SMD | SMD | SMD | SMD | SMD | SMD | SMD | SMD | SMD | SMD | SMD | SMD | SMD | SMD | SMD | SMD | SMD | SMD | SMD | SMD | SMD | SMD | SMD | SMD | SMD | SMD | SMD | SMD | SMD | SMD | Notreported | SMD | 5 | 512.92663 | 7.994118 | SMD | 40.84% | Notreported | Notreported | SMD | Notreported | Notreported | Notreported | SMD | Notreported | SMD | SMD | SMD | SMD | SMD | SMD | SMD | SMD | SMD | SMD | SMD | SMD | SMD | [13 empty] | 0 | 0 | 0 | 0 | 0 | 0 | 0 | 0 | 0 | 0 | 0 | 0 | 0 | 0 | 0 | 0 | 0 | 0 | 0 | 0 | 0
1 | Lowering exposure pH for durability enhancement of glass fiber reinforcement polymer (GFRP) rebars | Peng Wang, Lin-yu-wen Ke, Hao-liang Wu, Christopher K.Y. Leung | 1 | Construction and Building Materials | 2022 | 4573 | 56 | Glass | E-glass | Vinyl ester | Notreported | Notreported | Notreported | Notreported | Notreported | 82.3 | Notreported | 9.52 | Notreported | Notreported | helically wounded | Smooth | Notreported | Notreported | SMD | Notreported | Dextra Building Products Co., Ltd. (Guangzhou City, China) | SMD | SMD | Tensile | SMD | 5 | SMD | 1256 | Notreported | SMD | 56 | Notreported | SMD | Notreported | Notreported | SMD | SMD | SMD | SMD | SMD | SMD | SMD | 60 | SMD | 1080 | SMD | SMD | SMD | SMD | SMD | SMD | SMD | 13 | Notreported | NaOH | SMD | SMD | SMD | SMD | SMD | SMD | SMD | SMD | SMD | SMD | SMD | SMD | SMD | SMD | SMD | SMD | SMD | SMD | SMD | SMD | SMD | SMD | SMD | SMD | SMD | SMD | SMD | SMD | SMD | SMD | SMD | SMD | Notreported | SMD | 5 | 643.99912 | 6.367085 | SMD | 51.27% | Notreported | Notreported | SMD | Notreported | Notreported | Notreported | SMD | Notreported | SMD | SMD | SMD | SMD | SMD | SMD | SMD | SMD | SMD | SMD | SMD | SMD | SMD | [13 empty] | 0 | 0 | 0 | 0 | 0 | 0 | 0 | 0 | 0 | 0 | 0 | 0 | 0 | 0 | 0 | 0 | 0 | 0 | 0 | 0 | 0
1 | Lowering exposure pH for durability enhancement of glass fiber reinforcement polymer (GFRP) rebars | Peng Wang, Lin-yu-wen Ke, Hao-liang Wu, Christopher K.Y. Leung | 1 | Construction and Building Materials | 2022 | 4574 | 57 | Glass | E-glass | Vinyl ester | Notreported | Notreported | Notreported | Notreported | Notreported | 82.3 | Notreported | 9.52 | Notreported | Notreported | helically wounded | Smooth | Notreported | Notreported | SMD | Notreported | Dextra Building Products Co., Ltd. (Guangzhou City, China) | SMD | SMD | Tensile | SMD | 5 | SMD | 1256 | Notreported | SMD | 56 | Notreported | SMD | Notreported | Notreported | SMD | SMD | SMD | SMD | SMD | SMD | SMD | 60 | SMD | 2160 | SMD | SMD | SMD | SMD | SMD | SMD | SMD | 13 | Notreported | NaOH | SMD | SMD | SMD | SMD | SMD | SMD | SMD | SMD | SMD | SMD | SMD | SMD | SMD | SMD | SMD | SMD | SMD | SMD | SMD | SMD | SMD | SMD | SMD | SMD | SMD | SMD | SMD | SMD | SMD | SMD | SMD | SMD | Notreported | SMD | 5 | 486.64204 | 4.176941 | SMD | 38.75% | Notreported | Notreported | SMD | Notreported | Notreported | Notreported | SMD | Notreported | SMD | SMD | SMD | SMD | SMD | SMD | SMD | SMD | SMD | SMD | SMD | SMD | SMD | [13 empty] | 0 | 0 | 0 | 0 | 0 | 0 | 0 | 0 | 0 | 0 | 0 | 0 | 0 | 0 | 0 | 0 | 0 | 0 | 0 | 0 | 0
1 | Lowering exposure pH for durability enhancement of glass fiber reinforcement polymer (GFRP) rebars | Peng Wang, Lin-yu-wen Ke, Hao-liang Wu, Christopher K.Y. Leung | 1 | Construction and Building Materials | 2022 | 4575 | 58 | Glass | E-glass | Vinyl ester | Notreported | Notreported | Notreported | Notreported | Notreported | 82.3 | Notreported | 9.52 | Notreported | Notreported | helically wounded | Smooth | Notreported | Notreported | SMD | Notreported | Dextra Building Products Co., Ltd. (Guangzhou City, China) | SMD | SMD | Tensile | SMD | 5 | SMD | 1256 | Notreported | SMD | 56 | Notreported | SMD | Notreported | Notreported | SMD | SMD | SMD | SMD | SMD | SMD | SMD | 60 | SMD | 4320 | SMD | SMD | SMD | SMD | SMD | SMD | SMD | 13 | Notreported | NaOH | SMD | SMD | SMD | SMD | SMD | SMD | SMD | SMD | SMD | SMD | SMD | SMD | SMD | SMD | SMD | SMD | SMD | SMD | SMD | SMD | SMD | SMD | SMD | SMD | SMD | SMD | SMD | SMD | SMD | SMD | SMD | SMD | Notreported | SMD | 5 | 428.46548 | 11.36944 | SMD | 34.11% | Notreported | Notreported | SMD | Notreported | Notreported | Notreported | SMD | Notreported | SMD | SMD | SMD | SMD | SMD | SMD | SMD | SMD | SMD | SMD | SMD | SMD | SMD | [13 empty] | 0 | 0 | 0 | 0 | 0 | 0 | 0 | 0 | 0 | 0 | 0 | 0 | 0 | 0 | 0 | 0 | 0 | 0 | 0 | 0 | 0
1 | Lowering exposure pH for durability enhancement of glass fiber reinforcement polymer (GFRP) rebars | Peng Wang, Lin-yu-wen Ke, Hao-liang Wu, Christopher K.Y. Leung | 1 | Construction and Building Materials | 2022 | 4576 | 59 | Glass | E-glass | Vinyl ester | Notreported | Notreported | Notreported | Notreported | Notreported | 82.3 | Notreported | 9.52 | Notreported | Notreported | helically wounded | Smooth | Notreported | Notreported | SMD | Notreported | Dextra Building Products Co., Ltd. (Guangzhou City, China) | SMD | SMD | Tensile | SMD | 5 | SMD | 1256 | Notreported | SMD | 56 | Notreported | SMD | Notreported | Notreported | SMD | SMD | SMD | SMD | SMD | SMD | SMD | 60 | SMD | 6480 | SMD | SMD | SMD | SMD | SMD | SMD | SMD | 13 | Notreported | NaOH | SMD | SMD | SMD | SMD | SMD | SMD | SMD | SMD | SMD | SMD | SMD | SMD | SMD | SMD | SMD | SMD | SMD | SMD | SMD | SMD | SMD | SMD | SMD | SMD | SMD | SMD | SMD | SMD | SMD | SMD | SMD | SMD | Notreported | SMD | 5 | 382.55507 | 3.114762 | SMD | 30.46% | Notreported | Notreported | SMD | Notreported | Notreported | Notreported | SMD | Notreported | SMD | SMD | SMD | SMD | SMD | SMD | SMD | SMD | SMD | SMD | SMD | SMD | SMD | [13 empty] | 0 | 0 | 0 | 0 | 0 | 0 | 0 | 0 | 0 | 0 | 0 | 0 | 0 | 0 | 0 | 0 | 0 | 0 | 0 | 0 | 0
1 | Lowering exposure pH for durability enhancement of glass fiber reinforcement polymer (GFRP) rebars | Peng Wang, Lin-yu-wen Ke, Hao-liang Wu, Christopher K.Y. Leung | 1 | Construction and Building Materials | 2022 | 4577 | 60 | Glass | E-glass | Vinyl ester | Notreported | Notreported | Notreported | Notreported | Notreported | 82.3 | Notreported | 9.52 | Notreported | Notreported | helically wounded | Smooth | Notreported | Notreported | SMD | Notreported | Dextra Building Products Co., Ltd. (Guangzhou City, China) | SMD | SMD | Tensile | SMD | 5 | SMD | 1256 | Notreported | SMD | 56 | Notreported | SMD | Notreported | Notreported | SMD | SMD | SMD | SMD | SMD | SMD | SMD | 60 | SMD | 8760 | SMD | SMD | SMD | SMD | SMD | SMD | SMD | 13 | Notreported | NaOH | SMD | SMD | SMD | SMD | SMD | SMD | SMD | SMD | SMD | SMD | SMD | SMD | SMD | SMD | SMD | SMD | SMD | SMD | SMD | SMD | SMD | SMD | SMD | SMD | SMD | SMD | SMD | SMD | SMD | SMD | SMD | SMD | Notreported | SMD | 5 | 344.35479 | 11.60216 | SMD | 27.42% | Notreported | Notreported | SMD | Notreported | Notreported | Notreported | SMD | Notreported | SMD | SMD | SMD | SMD | SMD | SMD | SMD | SMD | SMD | SMD | SMD | SMD | SMD | [13 empty] | 0 | 0 | 0 | 0 | 0 | 0 | 0 | 0 | 0 | 0 | 0 | 0 | 0 | 0 | 0 | 0 | 0 | 0 | 0 | 0 | 0
1 | Lowering exposure pH for durability enhancement of glass fiber reinforcement polymer (GFRP) rebars | Peng Wang, Lin-yu-wen Ke, Hao-liang Wu, Christopher K.Y. Leung | 1 | Construction and Building Materials | 2022 | 4578 | 61 | Glass | E-glass | Vinyl ester | Notreported | Notreported | Notreported | Notreported | Notreported | 82.3 | Notreported | 9.52 | Notreported | Notreported | helically wounded | Smooth | Notreported | Notreported | SMD | Notreported | Dextra Building Products Co., Ltd. (Guangzhou City, China) | SMD | SMD | Flexural | SMD | 5 | SMD | 791 | Notreported | SMD | 46 | Notreported | SMD | Notreported | Notreported | SMD | SMD | SMD | SMD | SMD | SMD | SMD | 23 | SMD | 1080 | SMD | SMD | SMD | SMD | SMD | SMD | SMD | 13 | Notreported | NaOH | SMD | SMD | SMD | SMD | SMD | SMD | SMD | SMD | SMD | SMD | SMD | SMD | SMD | SMD | SMD | SMD | SMD | SMD | SMD | SMD | SMD | SMD | SMD | SMD | SMD | SMD | SMD | SMD | SMD | SMD | SMD | SMD | Notreported | SMD | 5 | 767.01537 | 6.456219 | SMD | 96.97% | Notreported | Notreported | SMD | Notreported | Notreported | Notreported | SMD | Notreported | SMD | SMD | SMD | SMD | SMD | SMD | SMD | SMD | SMD | SMD | SMD | SMD | SMD | [13 empty] | 0 | 0 | 0 | 0 | 0 | 0 | 0 | 0 | 0 | 0 | 0 | 0 | 0 | 0 | 0 | 0 | 0 | 0 | 0 | 0 | 0
1 | Lowering exposure pH for durability enhancement of glass fiber reinforcement polymer (GFRP) rebars | Peng Wang, Lin-yu-wen Ke, Hao-liang Wu, Christopher K.Y. Leung | 1 | Construction and Building Materials | 2022 | 4579 | 62 | Glass | E-glass | Vinyl ester | Notreported | Notreported | Notreported | Notreported | Notreported | 82.3 | Notreported | 9.52 | Notreported | Notreported | helically wounded | Smooth | Notreported | Notreported | SMD | Notreported | Dextra Building Products Co., Ltd. (Guangzhou City, China) | SMD | SMD | Flexural | SMD | 5 | SMD | 791 | Notreported | SMD | 46 | Notreported | SMD | Notreported | Notreported | SMD | SMD | SMD | SMD | SMD | SMD | SMD | 23 | SMD | 2160 | SMD | SMD | SMD | SMD | SMD | SMD | SMD | 13 | Notreported | NaOH | SMD | SMD | SMD | SMD | SMD | SMD | SMD | SMD | SMD | SMD | SMD | SMD | SMD | SMD | SMD | SMD | SMD | SMD | SMD | SMD | SMD | SMD | SMD | SMD | SMD | SMD | SMD | SMD | SMD | SMD | SMD | SMD | Notreported | SMD | 5 | 798.29128 | 6.949531 | SMD | 100.9% | Notreported | Notreported | SMD | Notreported | Notreported | Notreported | SMD | Notreported | SMD | SMD | SMD | SMD | SMD | SMD | SMD | SMD | SMD | SMD | SMD | SMD | SMD | [13 empty] | 0 | 0 | 0 | 0 | 0 | 0 | 0 | 0 | 0 | 0 | 0 | 0 | 0 | 0 | 0 | 0 | 0 | 0 | 0 | 0 | 0
1 | Lowering exposure pH for durability enhancement of glass fiber reinforcement polymer (GFRP) rebars | Peng Wang, Lin-yu-wen Ke, Hao-liang Wu, Christopher K.Y. Leung | 1 | Construction and Building Materials | 2022 | 4580 | 63 | Glass | E-glass | Vinyl ester | Notreported | Notreported | Notreported | Notreported | Notreported | 82.3 | Notreported | 9.52 | Notreported | Notreported | helically wounded | Smooth | Notreported | Notreported | SMD | Notreported | Dextra Building Products Co., Ltd. (Guangzhou City, China) | SMD | SMD | Flexural | SMD | 5 | SMD | 791 | Notreported | SMD | 46 | Notreported | SMD | Notreported | Notreported | SMD | SMD | SMD | SMD | SMD | SMD | SMD | 23 | SMD | 4320 | SMD | SMD | SMD | SMD | SMD | SMD | SMD | 13 | Notreported | NaOH | SMD | SMD | SMD | SMD | SMD | SMD | SMD | SMD | SMD | SMD | SMD | SMD | SMD | SMD | SMD | SMD | SMD | SMD | SMD | SMD | SMD | SMD | SMD | SMD | SMD | SMD | SMD | SMD | SMD | SMD | SMD | SMD | Notreported | SMD | 5 | 764.78138 | 1.996076 | SMD | 96.69% | Notreported | Notreported | SMD | Notreported | Notreported | Notreported | SMD | Notreported | SMD | SMD | SMD | SMD | SMD | SMD | SMD | SMD | SMD | SMD | SMD | SMD | SMD | [13 empty] | 0 | 0 | 0 | 0 | 0 | 0 | 0 | 0 | 0 | 0 | 0 | 0 | 0 | 0 | 0 | 0 | 0 | 0 | 0 | 0 | 0
1 | Lowering exposure pH for durability enhancement of glass fiber reinforcement polymer (GFRP) rebars | Peng Wang, Lin-yu-wen Ke, Hao-liang Wu, Christopher K.Y. Leung | 1 | Construction and Building Materials | 2022 | 4581 | 64 | Glass | E-glass | Vinyl ester | Notreported | Notreported | Notreported | Notreported | Notreported | 82.3 | Notreported | 9.52 | Notreported | Notreported | helically wounded | Smooth | Notreported | Notreported | SMD | Notreported | Dextra Building Products Co., Ltd. (Guangzhou City, China) | SMD | SMD | Flexural | SMD | 5 | SMD | 791 | Notreported | SMD | 46 | Notreported | SMD | Notreported | Notreported | SMD | SMD | SMD | SMD | SMD | SMD | SMD | 23 | SMD | 6480 | SMD | SMD | SMD | SMD | SMD | SMD | SMD | 13 | Notreported | NaOH | SMD | SMD | SMD | SMD | SMD | SMD | SMD | SMD | SMD | SMD | SMD | SMD | SMD | SMD | SMD | SMD | SMD | SMD | SMD | SMD | SMD | SMD | SMD | SMD | SMD | SMD | SMD | SMD | SMD | SMD | SMD | SMD | Notreported | SMD | 5 | 793.82329 | 6.801031 | SMD | 100.4% | Notreported | Notreported | SMD | Notreported | Notreported | Notreported | SMD | Notreported | SMD | SMD | SMD | SMD | SMD | SMD | SMD | SMD | SMD | SMD | SMD | SMD | SMD | [13 empty] | 0 | 0 | 0 | 0 | 0 | 0 | 0 | 0 | 0 | 0 | 0 | 0 | 0 | 0 | 0 | 0 | 0 | 0 | 0 | 0 | 0
1 | Lowering exposure pH for durability enhancement of glass fiber reinforcement polymer (GFRP) rebars | Peng Wang, Lin-yu-wen Ke, Hao-liang Wu, Christopher K.Y. Leung | 1 | Construction and Building Materials | 2022 | 4582 | 65 | Glass | E-glass | Vinyl ester | Notreported | Notreported | Notreported | Notreported | Notreported | 82.3 | Notreported | 9.52 | Notreported | Notreported | helically wounded | Smooth | Notreported | Notreported | SMD | Notreported | Dextra Building Products Co., Ltd. (Guangzhou City, China) | SMD | SMD | Flexural | SMD | 5 | SMD | 791 | Notreported | SMD | 46 | Notreported | SMD | Notreported | Notreported | SMD | SMD | SMD | SMD | SMD | SMD | SMD | 23 | SMD | 8760 | SMD | SMD | SMD | SMD | SMD | SMD | SMD | 13 | Notreported | NaOH | SMD | SMD | SMD | SMD | SMD | SMD | SMD | SMD | SMD | SMD | SMD | SMD | SMD | SMD | SMD | SMD | SMD | SMD | SMD | SMD | SMD | SMD | SMD | SMD | SMD | SMD | SMD | SMD | SMD | SMD | SMD | SMD | Notreported | SMD | 5 | 780.047 | 6.730215 | SMD | 98.62% | Notreported | Notreported | SMD | Notreported | Notreported | Notreported | SMD | Notreported | SMD | SMD | SMD | SMD | SMD | SMD | SMD | SMD | SMD | SMD | SMD | SMD | SMD | [13 empty] | 0 | 0 | 0 | 0 | 0 | 0 | 0 | 0 | 0 | 0 | 0 | 0 | 0 | 0 | 0 | 0 | 0 | 0 | 0 | 0 | 0
1 | Lowering exposure pH for durability enhancement of glass fiber reinforcement polymer (GFRP) rebars | Peng Wang, Lin-yu-wen Ke, Hao-liang Wu, Christopher K.Y. Leung | 1 | Construction and Building Materials | 2022 | 4583 | 66 | Glass | E-glass | Vinyl ester | Notreported | Notreported | Notreported | Notreported | Notreported | 82.3 | Notreported | 9.52 | Notreported | Notreported | helically wounded | Smooth | Notreported | Notreported | SMD | Notreported | Dextra Building Products Co., Ltd. (Guangzhou City, China) | SMD | SMD | Flexural | SMD | 5 | SMD | 791 | Notreported | SMD | 46 | Notreported | SMD | Notreported | Notreported | SMD | SMD | SMD | SMD | SMD | SMD | SMD | 23 | SMD | 1080 | SMD | SMD | SMD | SMD | SMD | SMD | SMD | 13 | Notreported | NaOH | SMD | SMD | SMD | SMD | SMD | SMD | SMD | SMD | SMD | SMD | SMD | SMD | SMD | SMD | SMD | SMD | SMD | SMD | SMD | SMD | SMD | SMD | SMD | SMD | SMD | SMD | SMD | SMD | SMD | SMD | SMD | SMD | Notreported | SMD | 5 | 758.0794 | 8.005777 | SMD | 95.84% | Notreported | Notreported | SMD | Notreported | Notreported | Notreported | SMD | Notreported | SMD | SMD | SMD | SMD | SMD | SMD | SMD | SMD | SMD | SMD | SMD | SMD | SMD | [13 empty] | 0 | 0 | 0 | 0 | 0 | 0 | 0 | 0 | 0 | 0 | 0 | 0 | 0 | 0 | 0 | 0 | 0 | 0 | 0 | 0 | 0
1 | Lowering exposure pH for durability enhancement of glass fiber reinforcement polymer (GFRP) rebars | Peng Wang, Lin-yu-wen Ke, Hao-liang Wu, Christopher K.Y. Leung | 1 | Construction and Building Materials | 2022 | 4584 | 67 | Glass | E-glass | Vinyl ester | Notreported | Notreported | Notreported | Notreported | Notreported | 82.3 | Notreported | 9.52 | Notreported | Notreported | helically wounded | Smooth | Notreported | Notreported | SMD | Notreported | Dextra Building Products Co., Ltd. (Guangzhou City, China) | SMD | SMD | Flexural | SMD | 5 | SMD | 791 | Notreported | SMD | 46 | Notreported | SMD | Notreported | Notreported | SMD | SMD | SMD | SMD | SMD | SMD | SMD | 23 | SMD | 2160 | SMD | SMD | SMD | SMD | SMD | SMD | SMD | 13 | Notreported | NaOH | SMD | SMD | SMD | SMD | SMD | SMD | SMD | SMD | SMD | SMD | SMD | SMD | SMD | SMD | SMD | SMD | SMD | SMD | SMD | SMD | SMD | SMD | SMD | SMD | SMD | SMD | SMD | SMD | SMD | SMD | SMD | SMD | Notreported | SMD | 5 | 733.50548 | 7.76638 | SMD | 92.73% | Notreported | Notreported | SMD | Notreported | Notreported | Notreported | SMD | Notreported | SMD | SMD | SMD | SMD | SMD | SMD | SMD | SMD | SMD | SMD | SMD | SMD | SMD | [13 empty] | 0 | 0 | 0 | 0 | 0 | 0 | 0 | 0 | 0 | 0 | 0 | 0 | 0 | 0 | 0 | 0 | 0 | 0 | 0 | 0 | 0
1 | Lowering exposure pH for durability enhancement of glass fiber reinforcement polymer (GFRP) rebars | Peng Wang, Lin-yu-wen Ke, Hao-liang Wu, Christopher K.Y. Leung | 1 | Construction and Building Materials | 2022 | 4585 | 68 | Glass | E-glass | Vinyl ester | Notreported | Notreported | Notreported | Notreported | Notreported | 82.3 | Notreported | 9.52 | Notreported | Notreported | helically wounded | Smooth | Notreported | Notreported | SMD | Notreported | Dextra Building Products Co., Ltd. (Guangzhou City, China) | SMD | SMD | Flexural | SMD | 5 | SMD | 791 | Notreported | SMD | 46 | Notreported | SMD | Notreported | Notreported | SMD | SMD | SMD | SMD | SMD | SMD | SMD | 23 | SMD | 4320 | SMD | SMD | SMD | SMD | SMD | SMD | SMD | 13 | Notreported | NaOH | SMD | SMD | SMD | SMD | SMD | SMD | SMD | SMD | SMD | SMD | SMD | SMD | SMD | SMD | SMD | SMD | SMD | SMD | SMD | SMD | SMD | SMD | SMD | SMD | SMD | SMD | SMD | SMD | SMD | SMD | SMD | SMD | Notreported | SMD | 5 | 754.72841 | 6.363991 | SMD | 95.41% | Notreported | Notreported | SMD | Notreported | Notreported | Notreported | SMD | Notreported | SMD | SMD | SMD | SMD | SMD | SMD | SMD | SMD | SMD | SMD | SMD | SMD | SMD | [13 empty] | 0 | 0 | 0 | 0 | 0 | 0 | 0 | 0 | 0 | 0 | 0 | 0 | 0 | 0 | 0 | 0 | 0 | 0 | 0 | 0 | 0
1 | Lowering exposure pH for durability enhancement of glass fiber reinforcement polymer (GFRP) rebars | Peng Wang, Lin-yu-wen Ke, Hao-liang Wu, Christopher K.Y. Leung | 1 | Construction and Building Materials | 2022 | 4586 | 69 | Glass | E-glass | Vinyl ester | Notreported | Notreported | Notreported | Notreported | Notreported | 82.3 | Notreported | 9.52 | Notreported | Notreported | helically wounded | Smooth | Notreported | Notreported | SMD | Notreported | Dextra Building Products Co., Ltd. (Guangzhou City, China) | SMD | SMD | Flexural | SMD | 5 | SMD | 791 | Notreported | SMD | 46 | Notreported | SMD | Notreported | Notreported | SMD | SMD | SMD | SMD | SMD | SMD | SMD | 23 | SMD | 6480 | SMD | SMD | SMD | SMD | SMD | SMD | SMD | 13 | Notreported | NaOH | SMD | SMD | SMD | SMD | SMD | SMD | SMD | SMD | SMD | SMD | SMD | SMD | SMD | SMD | SMD | SMD | SMD | SMD | SMD | SMD | SMD | SMD | SMD | SMD | SMD | SMD | SMD | SMD | SMD | SMD | SMD | SMD | Notreported | SMD | 5 | 777.81301 | 6.605937 | SMD | 98.33% | Notreported | Notreported | SMD | Notreported | Notreported | Notreported | SMD | Notreported | SMD | SMD | SMD | SMD | SMD | SMD | SMD | SMD | SMD | SMD | SMD | SMD | SMD | [13 empty] | 0 | 0 | 0 | 0 | 0 | 0 | 0 | 0 | 0 | 0 | 0 | 0 | 0 | 0 | 0 | 0 | 0 | 0 | 0 | 0 | 0
1 | Lowering exposure pH for durability enhancement of glass fiber reinforcement polymer (GFRP) rebars | Peng Wang, Lin-yu-wen Ke, Hao-liang Wu, Christopher K.Y. Leung | 1 | Construction and Building Materials | 2022 | 4587 | 70 | Glass | E-glass | Vinyl ester | Notreported | Notreported | Notreported | Notreported | Notreported | 82.3 | Notreported | 9.52 | Notreported | Notreported | helically wounded | Smooth | Notreported | Notreported | SMD | Notreported | Dextra Building Products Co., Ltd. (Guangzhou City, China) | SMD | SMD | Flexural | SMD | 5 | SMD | 791 | Notreported | SMD | 46 | Notreported | SMD | Notreported | Notreported | SMD | SMD | SMD | SMD | SMD | SMD | SMD | 23 | SMD | 8760 | SMD | SMD | SMD | SMD | SMD | SMD | SMD | 13 | Notreported | NaOH | SMD | SMD | SMD | SMD | SMD | SMD | SMD | SMD | SMD | SMD | SMD | SMD | SMD | SMD | SMD | SMD | SMD | SMD | SMD | SMD | SMD | SMD | SMD | SMD | SMD | SMD | SMD | SMD | SMD | SMD | SMD | SMD | Notreported | SMD | 5 | 780.79167 | 5.340887 | SMD | 98.71% | Notreported | Notreported | SMD | Notreported | Notreported | Notreported | SMD | Notreported | SMD | SMD | SMD | SMD | SMD | SMD | SMD | SMD | SMD | SMD | SMD | SMD | SMD | [13 empty] | 0 | 0 | 0 | 0 | 0 | 0 | 0 | 0 | 0 | 0 | 0 | 0 | 0 | 0 | 0 | 0 | 0 | 0 | 0 | 0 | 0
1 | Lowering exposure pH for durability enhancement of glass fiber reinforcement polymer (GFRP) rebars | Peng Wang, Lin-yu-wen Ke, Hao-liang Wu, Christopher K.Y. Leung | 1 | Construction and Building Materials | 2022 | 4588 | 71 | Glass | E-glass | Vinyl ester | Notreported | Notreported | Notreported | Notreported | Notreported | 82.3 | Notreported | 9.52 | Notreported | Notreported | helically wounded | Smooth | Notreported | Notreported | SMD | Notreported | Dextra Building Products Co., Ltd. (Guangzhou City, China) | SMD | SMD | Flexural | SMD | 5 | SMD | 791 | Notreported | SMD | 46 | Notreported | SMD | Notreported | Notreported | SMD | SMD | SMD | SMD | SMD | SMD | SMD | 23 | SMD | 1080 | SMD | SMD | SMD | SMD | SMD | SMD | SMD | 13 | Notreported | NaOH | SMD | SMD | SMD | SMD | SMD | SMD | SMD | SMD | SMD | SMD | SMD | SMD | SMD | SMD | SMD | SMD | SMD | SMD | SMD | SMD | SMD | SMD | SMD | SMD | SMD | SMD | SMD | SMD | SMD | SMD | SMD | SMD | Notreported | SMD | 5 | 748.7711 | 5.867641 | SMD | 94.66% | Notreported | Notreported | SMD | Notreported | Notreported | Notreported | SMD | Notreported | SMD | SMD | SMD | SMD | SMD | SMD | SMD | SMD | SMD | SMD | SMD | SMD | SMD | [13 empty] | 0 | 0 | 0 | 0 | 0 | 0 | 0 | 0 | 0 | 0 | 0 | 0 | 0 | 0 | 0 | 0 | 0 | 0 | 0 | 0 | 0
1 | Lowering exposure pH for durability enhancement of glass fiber reinforcement polymer (GFRP) rebars | Peng Wang, Lin-yu-wen Ke, Hao-liang Wu, Christopher K.Y. Leung | 1 | Construction and Building Materials | 2022 | 4589 | 72 | Glass | E-glass | Vinyl ester | Notreported | Notreported | Notreported | Notreported | Notreported | 82.3 | Notreported | 9.52 | Notreported | Notreported | helically wounded | Smooth | Notreported | Notreported | SMD | Notreported | Dextra Building Products Co., Ltd. (Guangzhou City, China) | SMD | SMD | Flexural | SMD | 5 | SMD | 791 | Notreported | SMD | 46 | Notreported | SMD | Notreported | Notreported | SMD | SMD | SMD | SMD | SMD | SMD | SMD | 23 | SMD | 2160 | SMD | SMD | SMD | SMD | SMD | SMD | SMD | 13 | Notreported | NaOH | SMD | SMD | SMD | SMD | SMD | SMD | SMD | SMD | SMD | SMD | SMD | SMD | SMD | SMD | SMD | SMD | SMD | SMD | SMD | SMD | SMD | SMD | SMD | SMD | SMD | SMD | SMD | SMD | SMD | SMD | SMD | SMD | Notreported | SMD | 5 | 796.05729 | 6.594856 | SMD | 100.6% | Notreported | Notreported | SMD | Notreported | Notreported | Notreported | SMD | Notreported | SMD | SMD | SMD | SMD | SMD | SMD | SMD | SMD | SMD | SMD | SMD | SMD | SMD | [13 empty] | 0 | 0 | 0 | 0 | 0 | 0 | 0 | 0 | 0 | 0 | 0 | 0 | 0 | 0 | 0 | 0 | 0 | 0 | 0 | 0 | 0
1 | Lowering exposure pH for durability enhancement of glass fiber reinforcement polymer (GFRP) rebars | Peng Wang, Lin-yu-wen Ke, Hao-liang Wu, Christopher K.Y. Leung | 1 | Construction and Building Materials | 2022 | 4590 | 73 | Glass | E-glass | Vinyl ester | Notreported | Notreported | Notreported | Notreported | Notreported | 82.3 | Notreported | 9.52 | Notreported | Notreported | helically wounded | Smooth | Notreported | Notreported | SMD | Notreported | Dextra Building Products Co., Ltd. (Guangzhou City, China) | SMD | SMD | Flexural | SMD | 5 | SMD | 791 | Notreported | SMD | 46 | Notreported | SMD | Notreported | Notreported | SMD | SMD | SMD | SMD | SMD | SMD | SMD | 23 | SMD | 4320 | SMD | SMD | SMD | SMD | SMD | SMD | SMD | 13 | Notreported | NaOH | SMD | SMD | SMD | SMD | SMD | SMD | SMD | SMD | SMD | SMD | SMD | SMD | SMD | SMD | SMD | SMD | SMD | SMD | SMD | SMD | SMD | SMD | SMD | SMD | SMD | SMD | SMD | SMD | SMD | SMD | SMD | SMD | Notreported | SMD | 5 | 757.33474 | 6.981215 | SMD | 95.74% | Notreported | Notreported | SMD | Notreported | Notreported | Notreported | SMD | Notreported | SMD | SMD | SMD | SMD | SMD | SMD | SMD | SMD | SMD | SMD | SMD | SMD | SMD | [13 empty] | 0 | 0 | 0 | 0 | 0 | 0 | 0 | 0 | 0 | 0 | 0 | 0 | 0 | 0 | 0 | 0 | 0 | 0 | 0 | 0 | 0
1 | Lowering exposure pH for durability enhancement of glass fiber reinforcement polymer (GFRP) rebars | Peng Wang, Lin-yu-wen Ke, Hao-liang Wu, Christopher K.Y. Leung | 1 | Construction and Building Materials | 2022 | 4591 | 74 | Glass | E-glass | Vinyl ester | Notreported | Notreported | Notreported | Notreported | Notreported | 82.3 | Notreported | 9.52 | Notreported | Notreported | helically wounded | Smooth | Notreported | Notreported | SMD | Notreported | Dextra Building Products Co., Ltd. (Guangzhou City, China) | SMD | SMD | Flexural | SMD | 5 | SMD | 791 | Notreported | SMD | 46 | Notreported | SMD | Notreported | Notreported | SMD | SMD | SMD | SMD | SMD | SMD | SMD | 23 | SMD | 6480 | SMD | SMD | SMD | SMD | SMD | SMD | SMD | 13 | Notreported | NaOH | SMD | SMD | SMD | SMD | SMD | SMD | SMD | SMD | SMD | SMD | SMD | SMD | SMD | SMD | SMD | SMD | SMD | SMD | SMD | SMD | SMD | SMD | SMD | SMD | SMD | SMD | SMD | SMD | SMD | SMD | SMD | SMD | Notreported | SMD | 5 | 783.02566 | 5.801155 | SMD | 98.99% | Notreported | Notreported | SMD | Notreported | Notreported | Notreported | SMD | Notreported | SMD | SMD | SMD | SMD | SMD | SMD | SMD | SMD | SMD | SMD | SMD | SMD | SMD | [13 empty] | 0 | 0 | 0 | 0 | 0 | 0 | 0 | 0 | 0 | 0 | 0 | 0 | 0 | 0 | 0 | 0 | 0 | 0 | 0 | 0 | 0
1 | Lowering exposure pH for durability enhancement of glass fiber reinforcement polymer (GFRP) rebars | Peng Wang, Lin-yu-wen Ke, Hao-liang Wu, Christopher K.Y. Leung | 1 | Construction and Building Materials | 2022 | 4592 | 75 | Glass | E-glass | Vinyl ester | Notreported | Notreported | Notreported | Notreported | Notreported | 82.3 | Notreported | 9.52 | Notreported | Notreported | helically wounded | Smooth | Notreported | Notreported | SMD | Notreported | Dextra Building Products Co., Ltd. (Guangzhou City, China) | SMD | SMD | Flexural | SMD | 5 | SMD | 791 | Notreported | SMD | 46 | Notreported | SMD | Notreported | Notreported | SMD | SMD | SMD | SMD | SMD | SMD | SMD | 23 | SMD | 8760 | SMD | SMD | SMD | SMD | SMD | SMD | SMD | 13 | Notreported | NaOH | SMD | SMD | SMD | SMD | SMD | SMD | SMD | SMD | SMD | SMD | SMD | SMD | SMD | SMD | SMD | SMD | SMD | SMD | SMD | SMD | SMD | SMD | SMD | SMD | SMD | SMD | SMD | SMD | SMD | SMD | SMD | SMD | Notreported | SMD | 5 | 777.81301 | 5.552817 | SMD | 98.33% | Notreported | Notreported | SMD | Notreported | Notreported | Notreported | SMD | Notreported | SMD | SMD | SMD | SMD | SMD | SMD | SMD | SMD | SMD | SMD | SMD | SMD | SMD | [13 empty] | 0 | 0 | 0 | 0 | 0 | 0 | 0 | 0 | 0 | 0 | 0 | 0 | 0 | 0 | 0 | 0 | 0 | 0 | 0 | 0 | 0
1 | Lowering exposure pH for durability enhancement of glass fiber reinforcement polymer (GFRP) rebars | Peng Wang, Lin-yu-wen Ke, Hao-liang Wu, Christopher K.Y. Leung | 1 | Construction and Building Materials | 2022 | 4593 | 76 | Glass | E-glass | Vinyl ester | Notreported | Notreported | Notreported | Notreported | Notreported | 82.3 | Notreported | 9.52 | Notreported | Notreported | helically wounded | Smooth | Notreported | Notreported | SMD | Notreported | Dextra Building Products Co., Ltd. (Guangzhou City, China) | SMD | SMD | Flexural | SMD | 5 | SMD | 791 | Notreported | SMD | 46 | Notreported | SMD | Notreported | Notreported | SMD | SMD | SMD | SMD | SMD | SMD | SMD | 23 | SMD | 1080 | SMD | SMD | SMD | SMD | SMD | SMD | SMD | 13 | Notreported | NaOH | SMD | SMD | SMD | SMD | SMD | SMD | SMD | SMD | SMD | SMD | SMD | SMD | SMD | SMD | SMD | SMD | SMD | SMD | SMD | SMD | SMD | SMD | SMD | SMD | SMD | SMD | SMD | SMD | SMD | SMD | SMD | SMD | Notreported | SMD | 5 | 807.97192 | 3.870914 | SMD | 102.1% | Notreported | Notreported | SMD | Notreported | Notreported | Notreported | SMD | Notreported | SMD | SMD | SMD | SMD | SMD | SMD | SMD | SMD | SMD | SMD | SMD | SMD | SMD | [13 empty] | 0 | 0 | 0 | 0 | 0 | 0 | 0 | 0 | 0 | 0 | 0 | 0 | 0 | 0 | 0 | 0 | 0 | 0 | 0 | 0 | 0
1 | Lowering exposure pH for durability enhancement of glass fiber reinforcement polymer (GFRP) rebars | Peng Wang, Lin-yu-wen Ke, Hao-liang Wu, Christopher K.Y. Leung | 1 | Construction and Building Materials | 2022 | 4594 | 77 | Glass | E-glass | Vinyl ester | Notreported | Notreported | Notreported | Notreported | Notreported | 82.3 | Notreported | 9.52 | Notreported | Notreported | helically wounded | Smooth | Notreported | Notreported | SMD | Notreported | Dextra Building Products Co., Ltd. (Guangzhou City, China) | SMD | SMD | Flexural | SMD | 5 | SMD | 791 | Notreported | SMD | 46 | Notreported | SMD | Notreported | Notreported | SMD | SMD | SMD | SMD | SMD | SMD | SMD | 23 | SMD | 2160 | SMD | SMD | SMD | SMD | SMD | SMD | SMD | 13 | Notreported | NaOH | SMD | SMD | SMD | SMD | SMD | SMD | SMD | SMD | SMD | SMD | SMD | SMD | SMD | SMD | SMD | SMD | SMD | SMD | SMD | SMD | SMD | SMD | SMD | SMD | SMD | SMD | SMD | SMD | SMD | SMD | SMD | SMD | Notreported | SMD | 5 | 762.54739 | 7.861214 | SMD | 96.4% | Notreported | Notreported | SMD | Notreported | Notreported | Notreported | SMD | Notreported | SMD | SMD | SMD | SMD | SMD | SMD | SMD | SMD | SMD | SMD | SMD | SMD | SMD | [13 empty] | 0 | 0 | 0 | 0 | 0 | 0 | 0 | 0 | 0 | 0 | 0 | 0 | 0 | 0 | 0 | 0 | 0 | 0 | 0 | 0 | 0
1 | Lowering exposure pH for durability enhancement of glass fiber reinforcement polymer (GFRP) rebars | Peng Wang, Lin-yu-wen Ke, Hao-liang Wu, Christopher K.Y. Leung | 1 | Construction and Building Materials | 2022 | 4595 | 78 | Glass | E-glass | Vinyl ester | Notreported | Notreported | Notreported | Notreported | Notreported | 82.3 | Notreported | 9.52 | Notreported | Notreported | helically wounded | Smooth | Notreported | Notreported | SMD | Notreported | Dextra Building Products Co., Ltd. (Guangzhou City, China) | SMD | SMD | Flexural | SMD | 5 | SMD | 791 | Notreported | SMD | 46 | Notreported | SMD | Notreported | Notreported | SMD | SMD | SMD | SMD | SMD | SMD | SMD | 23 | SMD | 4320 | SMD | SMD | SMD | SMD | SMD | SMD | SMD | 13 | Notreported | NaOH | SMD | SMD | SMD | SMD | SMD | SMD | SMD | SMD | SMD | SMD | SMD | SMD | SMD | SMD | SMD | SMD | SMD | SMD | SMD | SMD | SMD | SMD | SMD | SMD | SMD | SMD | SMD | SMD | SMD | SMD | SMD | SMD | Notreported | SMD | 5 | 818.76955 | 2.77395 | SMD | 103.5% | Notreported | Notreported | SMD | Notreported | Notreported | Notreported | SMD | Notreported | SMD | SMD | SMD | SMD | SMD | SMD | SMD | SMD | SMD | SMD | SMD | SMD | SMD | [13 empty] | 0 | 0 | 0 | 0 | 0 | 0 | 0 | 0 | 0 | 0 | 0 | 0 | 0 | 0 | 0 | 0 | 0 | 0 | 0 | 0 | 0
1 | Lowering exposure pH for durability enhancement of glass fiber reinforcement polymer (GFRP) rebars | Peng Wang, Lin-yu-wen Ke, Hao-liang Wu, Christopher K.Y. Leung | 1 | Construction and Building Materials | 2022 | 4596 | 79 | Glass | E-glass | Vinyl ester | Notreported | Notreported | Notreported | Notreported | Notreported | 82.3 | Notreported | 9.52 | Notreported | Notreported | helically wounded | Smooth | Notreported | Notreported | SMD | Notreported | Dextra Building Products Co., Ltd. (Guangzhou City, China) | SMD | SMD | Flexural | SMD | 5 | SMD | 791 | Notreported | SMD | 46 | Notreported | SMD | Notreported | Notreported | SMD | SMD | SMD | SMD | SMD | SMD | SMD | 23 | SMD | 6480 | SMD | SMD | SMD | SMD | SMD | SMD | SMD | 13 | Notreported | NaOH | SMD | SMD | SMD | SMD | SMD | SMD | SMD | SMD | SMD | SMD | SMD | SMD | SMD | SMD | SMD | SMD | SMD | SMD | SMD | SMD | SMD | SMD | SMD | SMD | SMD | SMD | SMD | SMD | SMD | SMD | SMD | SMD | Notreported | SMD | 5 | 783.02566 | 6.799713 | SMD | 98.99% | Notreported | Notreported | SMD | Notreported | Notreported | Notreported | SMD | Notreported | SMD | SMD | SMD | SMD | SMD | SMD | SMD | SMD | SMD | SMD | SMD | SMD | SMD | [13 empty] | 0 | 0 | 0 | 0 | 0 | 0 | 0 | 0 | 0 | 0 | 0 | 0 | 0 | 0 | 0 | 0 | 0 | 0 | 0 | 0 | 0
1 | Lowering exposure pH for durability enhancement of glass fiber reinforcement polymer (GFRP) rebars | Peng Wang, Lin-yu-wen Ke, Hao-liang Wu, Christopher K.Y. Leung | 1 | Construction and Building Materials | 2022 | 4597 | 80 | Glass | E-glass | Vinyl ester | Notreported | Notreported | Notreported | Notreported | Notreported | 82.3 | Notreported | 9.52 | Notreported | Notreported | helically wounded | Smooth | Notreported | Notreported | SMD | Notreported | Dextra Building Products Co., Ltd. (Guangzhou City, China) | SMD | SMD | Flexural | SMD | 5 | SMD | 791 | Notreported | SMD | 46 | Notreported | SMD | Notreported | Notreported | SMD | SMD | SMD | SMD | SMD | SMD | SMD | 23 | SMD | 8760 | SMD | SMD | SMD | SMD | SMD | SMD | SMD | 13 | Notreported | NaOH | SMD | SMD | SMD | SMD | SMD | SMD | SMD | SMD | SMD | SMD | SMD | SMD | SMD | SMD | SMD | SMD | SMD | SMD | SMD | SMD | SMD | SMD | SMD | SMD | SMD | SMD | SMD | SMD | SMD | SMD | SMD | SMD | Notreported | SMD | 5 | 774.83435 | 6.150801 | SMD | 97.96% | Notreported | Notreported | SMD | Notreported | Notreported | Notreported | SMD | Notreported | SMD | SMD | SMD | SMD | SMD | SMD | SMD | SMD | SMD | SMD | SMD | SMD | SMD | [13 empty] | 0 | 0 | 0 | 0 | 0 | 0 | 0 | 0 | 0 | 0 | 0 | 0 | 0 | 0 | 0 | 0 | 0 | 0 | 0 | 0 | 0
1 | Lowering exposure pH for durability enhancement of glass fiber reinforcement polymer (GFRP) rebars | Peng Wang, Lin-yu-wen Ke, Hao-liang Wu, Christopher K.Y. Leung | 1 | Construction and Building Materials | 2022 | 4598 | 81 | Glass | E-glass | Vinyl ester | Notreported | Notreported | Notreported | Notreported | Notreported | 82.3 | Notreported | 9.52 | Notreported | Notreported | helically wounded | Smooth | Notreported | Notreported | SMD | Notreported | Dextra Building Products Co., Ltd. (Guangzhou City, China) | SMD | SMD | Flexural | SMD | 5 | SMD | 791 | Notreported | SMD | 46 | Notreported | SMD | Notreported | Notreported | SMD | SMD | SMD | SMD | SMD | SMD | SMD | 40 | SMD | 1080 | SMD | SMD | SMD | SMD | SMD | SMD | SMD | 13 | Notreported | NaOH | SMD | SMD | SMD | SMD | SMD | SMD | SMD | SMD | SMD | SMD | SMD | SMD | SMD | SMD | SMD | SMD | SMD | SMD | SMD | SMD | SMD | SMD | SMD | SMD | SMD | SMD | SMD | SMD | SMD | SMD | SMD | SMD | Notreported | SMD | 5 | 810.57824 | 5.787703 | SMD | 102.5% | Notreported | Notreported | SMD | Notreported | Notreported | Notreported | SMD | Notreported | SMD | SMD | SMD | SMD | SMD | SMD | SMD | SMD | SMD | SMD | SMD | SMD | SMD | [13 empty] | 0 | 0 | 0 | 0 | 0 | 0 | 0 | 0 | 0 | 0 | 0 | 0 | 0 | 0 | 0 | 0 | 0 | 0 | 0 | 0 | 0
1 | Lowering exposure pH for durability enhancement of glass fiber reinforcement polymer (GFRP) rebars | Peng Wang, Lin-yu-wen Ke, Hao-liang Wu, Christopher K.Y. Leung | 1 | Construction and Building Materials | 2022 | 4599 | 82 | Glass | E-glass | Vinyl ester | Notreported | Notreported | Notreported | Notreported | Notreported | 82.3 | Notreported | 9.52 | Notreported | Notreported | helically wounded | Smooth | Notreported | Notreported | SMD | Notreported | Dextra Building Products Co., Ltd. (Guangzhou City, China) | SMD | SMD | Flexural | SMD | 5 | SMD | 791 | Notreported | SMD | 46 | Notreported | SMD | Notreported | Notreported | SMD | SMD | SMD | SMD | SMD | SMD | SMD | 40 | SMD | 2160 | SMD | SMD | SMD | SMD | SMD | SMD | SMD | 13 | Notreported | NaOH | SMD | SMD | SMD | SMD | SMD | SMD | SMD | SMD | SMD | SMD | SMD | SMD | SMD | SMD | SMD | SMD | SMD | SMD | SMD | SMD | SMD | SMD | SMD | SMD | SMD | SMD | SMD | SMD | SMD | SMD | SMD | SMD | Notreported | SMD | 5 | 786.00432 | 4.358063 | SMD | 99.37% | Notreported | Notreported | SMD | Notreported | Notreported | Notreported | SMD | Notreported | SMD | SMD | SMD | SMD | SMD | SMD | SMD | SMD | SMD | SMD | SMD | SMD | SMD | [13 empty] | 0 | 0 | 0 | 0 | 0 | 0 | 0 | 0 | 0 | 0 | 0 | 0 | 0 | 0 | 0 | 0 | 0 | 0 | 0 | 0 | 0
1 | Lowering exposure pH for durability enhancement of glass fiber reinforcement polymer (GFRP) rebars | Peng Wang, Lin-yu-wen Ke, Hao-liang Wu, Christopher K.Y. Leung | 1 | Construction and Building Materials | 2022 | 4600 | 83 | Glass | E-glass | Vinyl ester | Notreported | Notreported | Notreported | Notreported | Notreported | 82.3 | Notreported | 9.52 | Notreported | Notreported | helically wounded | Smooth | Notreported | Notreported | SMD | Notreported | Dextra Building Products Co., Ltd. (Guangzhou City, China) | SMD | SMD | Flexural | SMD | 5 | SMD | 791 | Notreported | SMD | 46 | Notreported | SMD | Notreported | Notreported | SMD | SMD | SMD | SMD | SMD | SMD | SMD | 40 | SMD | 4320 | SMD | SMD | SMD | SMD | SMD | SMD | SMD | 13 | Notreported | NaOH | SMD | SMD | SMD | SMD | SMD | SMD | SMD | SMD | SMD | SMD | SMD | SMD | SMD | SMD | SMD | SMD | SMD | SMD | SMD | SMD | SMD | SMD | SMD | SMD | SMD | SMD | SMD | SMD | SMD | SMD | SMD | SMD | Notreported | SMD | 5 | 741.32445 | 2.66194 | SMD | 93.72% | Notreported | Notreported | SMD | Notreported | Notreported | Notreported | SMD | Notreported | SMD | SMD | SMD | SMD | SMD | SMD | SMD | SMD | SMD | SMD | SMD | SMD | SMD | [13 empty] | 0 | 0 | 0 | 0 | 0 | 0 | 0 | 0 | 0 | 0 | 0 | 0 | 0 | 0 | 0 | 0 | 0 | 0 | 0 | 0 | 0
1 | Lowering exposure pH for durability enhancement of glass fiber reinforcement polymer (GFRP) rebars | Peng Wang, Lin-yu-wen Ke, Hao-liang Wu, Christopher K.Y. Leung | 1 | Construction and Building Materials | 2022 | 4601 | 84 | Glass | E-glass | Vinyl ester | Notreported | Notreported | Notreported | Notreported | Notreported | 82.3 | Notreported | 9.52 | Notreported | Notreported | helically wounded | Smooth | Notreported | Notreported | SMD | Notreported | Dextra Building Products Co., Ltd. (Guangzhou City, China) | SMD | SMD | Flexural | SMD | 5 | SMD | 791 | Notreported | SMD | 46 | Notreported | SMD | Notreported | Notreported | SMD | SMD | SMD | SMD | SMD | SMD | SMD | 40 | SMD | 6480 | SMD | SMD | SMD | SMD | SMD | SMD | SMD | 13 | Notreported | NaOH | SMD | SMD | SMD | SMD | SMD | SMD | SMD | SMD | SMD | SMD | SMD | SMD | SMD | SMD | SMD | SMD | SMD | SMD | SMD | SMD | SMD | SMD | SMD | SMD | SMD | SMD | SMD | SMD | SMD | SMD | SMD | SMD | Notreported | SMD | 5 | 786.00432 | 7.721349 | SMD | 99.37% | Notreported | Notreported | SMD | Notreported | Notreported | Notreported | SMD | Notreported | SMD | SMD | SMD | SMD | SMD | SMD | SMD | SMD | SMD | SMD | SMD | SMD | SMD | [13 empty] | 0 | 0 | 0 | 0 | 0 | 0 | 0 | 0 | 0 | 0 | 0 | 0 | 0 | 0 | 0 | 0 | 0 | 0 | 0 | 0 | 0
1 | Lowering exposure pH for durability enhancement of glass fiber reinforcement polymer (GFRP) rebars | Peng Wang, Lin-yu-wen Ke, Hao-liang Wu, Christopher K.Y. Leung | 1 | Construction and Building Materials | 2022 | 4602 | 85 | Glass | E-glass | Vinyl ester | Notreported | Notreported | Notreported | Notreported | Notreported | 82.3 | Notreported | 9.52 | Notreported | Notreported | helically wounded | Smooth | Notreported | Notreported | SMD | Notreported | Dextra Building Products Co., Ltd. (Guangzhou City, China) | SMD | SMD | Flexural | SMD | 5 | SMD | 791 | Notreported | SMD | 46 | Notreported | SMD | Notreported | Notreported | SMD | SMD | SMD | SMD | SMD | SMD | SMD | 40 | SMD | 8760 | SMD | SMD | SMD | SMD | SMD | SMD | SMD | 13 | Notreported | NaOH | SMD | SMD | SMD | SMD | SMD | SMD | SMD | SMD | SMD | SMD | SMD | SMD | SMD | SMD | SMD | SMD | SMD | SMD | SMD | SMD | SMD | SMD | SMD | SMD | SMD | SMD | SMD | SMD | SMD | SMD | SMD | SMD | Notreported | SMD | 5 | 795.31262 | 6.881927 | SMD | 100.5% | Notreported | Notreported | SMD | Notreported | Notreported | Notreported | SMD | Notreported | SMD | SMD | SMD | SMD | SMD | SMD | SMD | SMD | SMD | SMD | SMD | SMD | SMD | [13 empty] | 0 | 0 | 0 | 0 | 0 | 0 | 0 | 0 | 0 | 0 | 0 | 0 | 0 | 0 | 0 | 0 | 0 | 0 | 0 | 0 | 0
1 | Lowering exposure pH for durability enhancement of glass fiber reinforcement polymer (GFRP) rebars | Peng Wang, Lin-yu-wen Ke, Hao-liang Wu, Christopher K.Y. Leung | 1 | Construction and Building Materials | 2022 | 4603 | 86 | Glass | E-glass | Vinyl ester | Notreported | Notreported | Notreported | Notreported | Notreported | 82.3 | Notreported | 9.52 | Notreported | Notreported | helically wounded | Smooth | Notreported | Notreported | SMD | Notreported | Dextra Building Products Co., Ltd. (Guangzhou City, China) | SMD | SMD | Flexural | SMD | 5 | SMD | 791 | Notreported | SMD | 46 | Notreported | SMD | Notreported | Notreported | SMD | SMD | SMD | SMD | SMD | SMD | SMD | 40 | SMD | 1080 | SMD | SMD | SMD | SMD | SMD | SMD | SMD | 13 | Notreported | NaOH | SMD | SMD | SMD | SMD | SMD | SMD | SMD | SMD | SMD | SMD | SMD | SMD | SMD | SMD | SMD | SMD | SMD | SMD | SMD | SMD | SMD | SMD | SMD | SMD | SMD | SMD | SMD | SMD | SMD | SMD | SMD | SMD | Notreported | SMD | 5 | 766.27071 | 7.531475 | SMD | 96.87% | Notreported | Notreported | SMD | Notreported | Notreported | Notreported | SMD | Notreported | SMD | SMD | SMD | SMD | SMD | SMD | SMD | SMD | SMD | SMD | SMD | SMD | SMD | [13 empty] | 0 | 0 | 0 | 0 | 0 | 0 | 0 | 0 | 0 | 0 | 0 | 0 | 0 | 0 | 0 | 0 | 0 | 0 | 0 | 0 | 0
1 | Lowering exposure pH for durability enhancement of glass fiber reinforcement polymer (GFRP) rebars | Peng Wang, Lin-yu-wen Ke, Hao-liang Wu, Christopher K.Y. Leung | 1 | Construction and Building Materials | 2022 | 4604 | 87 | Glass | E-glass | Vinyl ester | Notreported | Notreported | Notreported | Notreported | Notreported | 82.3 | Notreported | 9.52 | Notreported | Notreported | helically wounded | Smooth | Notreported | Notreported | SMD | Notreported | Dextra Building Products Co., Ltd. (Guangzhou City, China) | SMD | SMD | Flexural | SMD | 5 | SMD | 791 | Notreported | SMD | 46 | Notreported | SMD | Notreported | Notreported | SMD | SMD | SMD | SMD | SMD | SMD | SMD | 40 | SMD | 2160 | SMD | SMD | SMD | SMD | SMD | SMD | SMD | 13 | Notreported | NaOH | SMD | SMD | SMD | SMD | SMD | SMD | SMD | SMD | SMD | SMD | SMD | SMD | SMD | SMD | SMD | SMD | SMD | SMD | SMD | SMD | SMD | SMD | SMD | SMD | SMD | SMD | SMD | SMD | SMD | SMD | SMD | SMD | Notreported | SMD | 5 | 781.164 | 3.431792 | SMD | 98.76% | Notreported | Notreported | SMD | Notreported | Notreported | Notreported | SMD | Notreported | SMD | SMD | SMD | SMD | SMD | SMD | SMD | SMD | SMD | SMD | SMD | SMD | SMD | [13 empty] | 0 | 0 | 0 | 0 | 0 | 0 | 0 | 0 | 0 | 0 | 0 | 0 | 0 | 0 | 0 | 0 | 0 | 0 | 0 | 0 | 0
1 | Lowering exposure pH for durability enhancement of glass fiber reinforcement polymer (GFRP) rebars | Peng Wang, Lin-yu-wen Ke, Hao-liang Wu, Christopher K.Y. Leung | 1 | Construction and Building Materials | 2022 | 4605 | 88 | Glass | E-glass | Vinyl ester | Notreported | Notreported | Notreported | Notreported | Notreported | 82.3 | Notreported | 9.52 | Notreported | Notreported | helically wounded | Smooth | Notreported | Notreported | SMD | Notreported | Dextra Building Products Co., Ltd. (Guangzhou City, China) | SMD | SMD | Flexural | SMD | 5 | SMD | 791 | Notreported | SMD | 46 | Notreported | SMD | Notreported | Notreported | SMD | SMD | SMD | SMD | SMD | SMD | SMD | 40 | SMD | 4320 | SMD | SMD | SMD | SMD | SMD | SMD | SMD | 13 | Notreported | NaOH | SMD | SMD | SMD | SMD | SMD | SMD | SMD | SMD | SMD | SMD | SMD | SMD | SMD | SMD | SMD | SMD | SMD | SMD | SMD | SMD | SMD | SMD | SMD | SMD | SMD | SMD | SMD | SMD | SMD | SMD | SMD | SMD | Notreported | SMD | 5 | 814.6739 | 0.6855479 | SMD | 103% | Notreported | Notreported | SMD | Notreported | Notreported | Notreported | SMD | Notreported | SMD | SMD | SMD | SMD | SMD | SMD | SMD | SMD | SMD | SMD | SMD | SMD | SMD | [13 empty] | 0 | 0 | 0 | 0 | 0 | 0 | 0 | 0 | 0 | 0 | 0 | 0 | 0 | 0 | 0 | 0 | 0 | 0 | 0 | 0 | 0
1 | Lowering exposure pH for durability enhancement of glass fiber reinforcement polymer (GFRP) rebars | Peng Wang, Lin-yu-wen Ke, Hao-liang Wu, Christopher K.Y. Leung | 1 | Construction and Building Materials | 2022 | 4606 | 89 | Glass | E-glass | Vinyl ester | Notreported | Notreported | Notreported | Notreported | Notreported | 82.3 | Notreported | 9.52 | Notreported | Notreported | helically wounded | Smooth | Notreported | Notreported | SMD | Notreported | Dextra Building Products Co., Ltd. (Guangzhou City, China) | SMD | SMD | Flexural | SMD | 5 | SMD | 791 | Notreported | SMD | 46 | Notreported | SMD | Notreported | Notreported | SMD | SMD | SMD | SMD | SMD | SMD | SMD | 40 | SMD | 6480 | SMD | SMD | SMD | SMD | SMD | SMD | SMD | 13 | Notreported | NaOH | SMD | SMD | SMD | SMD | SMD | SMD | SMD | SMD | SMD | SMD | SMD | SMD | SMD | SMD | SMD | SMD | SMD | SMD | SMD | SMD | SMD | SMD | SMD | SMD | SMD | SMD | SMD | SMD | SMD | SMD | SMD | SMD | Notreported | SMD | 5 | 793.45096 | 5.021046 | SMD | 100.3% | Notreported | Notreported | SMD | Notreported | Notreported | Notreported | SMD | Notreported | SMD | SMD | SMD | SMD | SMD | SMD | SMD | SMD | SMD | SMD | SMD | SMD | SMD | [13 empty] | 0 | 0 | 0 | 0 | 0 | 0 | 0 | 0 | 0 | 0 | 0 | 0 | 0 | 0 | 0 | 0 | 0 | 0 | 0 | 0 | 0
1 | Lowering exposure pH for durability enhancement of glass fiber reinforcement polymer (GFRP) rebars | Peng Wang, Lin-yu-wen Ke, Hao-liang Wu, Christopher K.Y. Leung | 1 | Construction and Building Materials | 2022 | 4607 | 90 | Glass | E-glass | Vinyl ester | Notreported | Notreported | Notreported | Notreported | Notreported | 82.3 | Notreported | 9.52 | Notreported | Notreported | helically wounded | Smooth | Notreported | Notreported | SMD | Notreported | Dextra Building Products Co., Ltd. (Guangzhou City, China) | SMD | SMD | Flexural | SMD | 5 | SMD | 791 | Notreported | SMD | 46 | Notreported | SMD | Notreported | Notreported | SMD | SMD | SMD | SMD | SMD | SMD | SMD | 40 | SMD | 8760 | SMD | SMD | SMD | SMD | SMD | SMD | SMD | 13 | Notreported | NaOH | SMD | SMD | SMD | SMD | SMD | SMD | SMD | SMD | SMD | SMD | SMD | SMD | SMD | SMD | SMD | SMD | SMD | SMD | SMD | SMD | SMD | SMD | SMD | SMD | SMD | SMD | SMD | SMD | SMD | SMD | SMD | SMD | Notreported | SMD | 5 | 779.67467 | 5.826088 | SMD | 98.57% | Notreported | Notreported | SMD | Notreported | Notreported | Notreported | SMD | Notreported | SMD | SMD | SMD | SMD | SMD | SMD | SMD | SMD | SMD | SMD | SMD | SMD | SMD | [13 empty] | 0 | 0 | 0 | 0 | 0 | 0 | 0 | 0 | 0 | 0 | 0 | 0 | 0 | 0 | 0 | 0 | 0 | 0 | 0 | 0 | 0
1 | Lowering exposure pH for durability enhancement of glass fiber reinforcement polymer (GFRP) rebars | Peng Wang, Lin-yu-wen Ke, Hao-liang Wu, Christopher K.Y. Leung | 1 | Construction and Building Materials | 2022 | 4608 | 91 | Glass | E-glass | Vinyl ester | Notreported | Notreported | Notreported | Notreported | Notreported | 82.3 | Notreported | 9.52 | Notreported | Notreported | helically wounded | Smooth | Notreported | Notreported | SMD | Notreported | Dextra Building Products Co., Ltd. (Guangzhou City, China) | SMD | SMD | Flexural | SMD | 5 | SMD | 791 | Notreported | SMD | 46 | Notreported | SMD | Notreported | Notreported | SMD | SMD | SMD | SMD | SMD | SMD | SMD | 40 | SMD | 1080 | SMD | SMD | SMD | SMD | SMD | SMD | SMD | 13 | Notreported | NaOH | SMD | SMD | SMD | SMD | SMD | SMD | SMD | SMD | SMD | SMD | SMD | SMD | SMD | SMD | SMD | SMD | SMD | SMD | SMD | SMD | SMD | SMD | SMD | SMD | SMD | SMD | SMD | SMD | SMD | SMD | SMD | SMD | Notreported | SMD | 5 | 818.02488 | 3.64128 | SMD | 103.4% | Notreported | Notreported | SMD | Notreported | Notreported | Notreported | SMD | Notreported | SMD | SMD | SMD | SMD | SMD | SMD | SMD | SMD | SMD | SMD | SMD | SMD | SMD | [13 empty] | 0 | 0 | 0 | 0 | 0 | 0 | 0 | 0 | 0 | 0 | 0 | 0 | 0 | 0 | 0 | 0 | 0 | 0 | 0 | 0 | 0
1 | Lowering exposure pH for durability enhancement of glass fiber reinforcement polymer (GFRP) rebars | Peng Wang, Lin-yu-wen Ke, Hao-liang Wu, Christopher K.Y. Leung | 1 | Construction and Building Materials | 2022 | 4609 | 92 | Glass | E-glass | Vinyl ester | Notreported | Notreported | Notreported | Notreported | Notreported | 82.3 | Notreported | 9.52 | Notreported | Notreported | helically wounded | Smooth | Notreported | Notreported | SMD | Notreported | Dextra Building Products Co., Ltd. (Guangzhou City, China) | SMD | SMD | Flexural | SMD | 5 | SMD | 791 | Notreported | SMD | 46 | Notreported | SMD | Notreported | Notreported | SMD | SMD | SMD | SMD | SMD | SMD | SMD | 40 | SMD | 2160 | SMD | SMD | SMD | SMD | SMD | SMD | SMD | 13 | Notreported | NaOH | SMD | SMD | SMD | SMD | SMD | SMD | SMD | SMD | SMD | SMD | SMD | SMD | SMD | SMD | SMD | SMD | SMD | SMD | SMD | SMD | SMD | SMD | SMD | SMD | SMD | SMD | SMD | SMD | SMD | SMD | SMD | SMD | Notreported | SMD | 5 | 818.76955 | 7.366885 | SMD | 103.5% | Notreported | Notreported | SMD | Notreported | Notreported | Notreported | SMD | Notreported | SMD | SMD | SMD | SMD | SMD | SMD | SMD | SMD | SMD | SMD | SMD | SMD | SMD | [13 empty] | 0 | 0 | 0 | 0 | 0 | 0 | 0 | 0 | 0 | 0 | 0 | 0 | 0 | 0 | 0 | 0 | 0 | 0 | 0 | 0 | 0
1 | Lowering exposure pH for durability enhancement of glass fiber reinforcement polymer (GFRP) rebars | Peng Wang, Lin-yu-wen Ke, Hao-liang Wu, Christopher K.Y. Leung | 1 | Construction and Building Materials | 2022 | 4610 | 93 | Glass | E-glass | Vinyl ester | Notreported | Notreported | Notreported | Notreported | Notreported | 82.3 | Notreported | 9.52 | Notreported | Notreported | helically wounded | Smooth | Notreported | Notreported | SMD | Notreported | Dextra Building Products Co., Ltd. (Guangzhou City, China) | SMD | SMD | Flexural | SMD | 5 | SMD | 791 | Notreported | SMD | 46 | Notreported | SMD | Notreported | Notreported | SMD | SMD | SMD | SMD | SMD | SMD | SMD | 40 | SMD | 4320 | SMD | SMD | SMD | SMD | SMD | SMD | SMD | 13 | Notreported | NaOH | SMD | SMD | SMD | SMD | SMD | SMD | SMD | SMD | SMD | SMD | SMD | SMD | SMD | SMD | SMD | SMD | SMD | SMD | SMD | SMD | SMD | SMD | SMD | SMD | SMD | SMD | SMD | SMD | SMD | SMD | SMD | SMD | Notreported | SMD | 5 | 769.99403 | 1.595721 | SMD | 97.34% | Notreported | Notreported | SMD | Notreported | Notreported | Notreported | SMD | Notreported | SMD | SMD | SMD | SMD | SMD | SMD | SMD | SMD | SMD | SMD | SMD | SMD | SMD | [13 empty] | 0 | 0 | 0 | 0 | 0 | 0 | 0 | 0 | 0 | 0 | 0 | 0 | 0 | 0 | 0 | 0 | 0 | 0 | 0 | 0 | 0
1 | Lowering exposure pH for durability enhancement of glass fiber reinforcement polymer (GFRP) rebars | Peng Wang, Lin-yu-wen Ke, Hao-liang Wu, Christopher K.Y. Leung | 1 | Construction and Building Materials | 2022 | 4611 | 94 | Glass | E-glass | Vinyl ester | Notreported | Notreported | Notreported | Notreported | Notreported | 82.3 | Notreported | 9.52 | Notreported | Notreported | helically wounded | Smooth | Notreported | Notreported | SMD | Notreported | Dextra Building Products Co., Ltd. (Guangzhou City, China) | SMD | SMD | Flexural | SMD | 5 | SMD | 791 | Notreported | SMD | 46 | Notreported | SMD | Notreported | Notreported | SMD | SMD | SMD | SMD | SMD | SMD | SMD | 40 | SMD | 6480 | SMD | SMD | SMD | SMD | SMD | SMD | SMD | 13 | Notreported | NaOH | SMD | SMD | SMD | SMD | SMD | SMD | SMD | SMD | SMD | SMD | SMD | SMD | SMD | SMD | SMD | SMD | SMD | SMD | SMD | SMD | SMD | SMD | SMD | SMD | SMD | SMD | SMD | SMD | SMD | SMD | SMD | SMD | Notreported | SMD | 5 | 778.18534 | 7.464009 | SMD | 98.38% | Notreported | Notreported | SMD | Notreported | Notreported | Notreported | SMD | Notreported | SMD | SMD | SMD | SMD | SMD | SMD | SMD | SMD | SMD | SMD | SMD | SMD | SMD | [13 empty] | 0 | 0 | 0 | 0 | 0 | 0 | 0 | 0 | 0 | 0 | 0 | 0 | 0 | 0 | 0 | 0 | 0 | 0 | 0 | 0 | 0
1 | Lowering exposure pH for durability enhancement of glass fiber reinforcement polymer (GFRP) rebars | Peng Wang, Lin-yu-wen Ke, Hao-liang Wu, Christopher K.Y. Leung | 1 | Construction and Building Materials | 2022 | 4612 | 95 | Glass | E-glass | Vinyl ester | Notreported | Notreported | Notreported | Notreported | Notreported | 82.3 | Notreported | 9.52 | Notreported | Notreported | helically wounded | Smooth | Notreported | Notreported | SMD | Notreported | Dextra Building Products Co., Ltd. (Guangzhou City, China) | SMD | SMD | Flexural | SMD | 5 | SMD | 791 | Notreported | SMD | 46 | Notreported | SMD | Notreported | Notreported | SMD | SMD | SMD | SMD | SMD | SMD | SMD | 40 | SMD | 8760 | SMD | SMD | SMD | SMD | SMD | SMD | SMD | 13 | Notreported | NaOH | SMD | SMD | SMD | SMD | SMD | SMD | SMD | SMD | SMD | SMD | SMD | SMD | SMD | SMD | SMD | SMD | SMD | SMD | SMD | SMD | SMD | SMD | SMD | SMD | SMD | SMD | SMD | SMD | SMD | SMD | SMD | SMD | Notreported | SMD | 5 | 783.02566 | 5.848705 | SMD | 98.99% | Notreported | Notreported | SMD | Notreported | Notreported | Notreported | SMD | Notreported | SMD | SMD | SMD | SMD | SMD | SMD | SMD | SMD | SMD | SMD | SMD | SMD | SMD | [13 empty] | 0 | 0 | 0 | 0 | 0 | 0 | 0 | 0 | 0 | 0 | 0 | 0 | 0 | 0 | 0 | 0 | 0 | 0 | 0 | 0 | 0
1 | Lowering exposure pH for durability enhancement of glass fiber reinforcement polymer (GFRP) rebars | Peng Wang, Lin-yu-wen Ke, Hao-liang Wu, Christopher K.Y. Leung | 1 | Construction and Building Materials | 2022 | 4613 | 96 | Glass | E-glass | Vinyl ester | Notreported | Notreported | Notreported | Notreported | Notreported | 82.3 | Notreported | 9.52 | Notreported | Notreported | helically wounded | Smooth | Notreported | Notreported | SMD | Notreported | Dextra Building Products Co., Ltd. (Guangzhou City, China) | SMD | SMD | Flexural | SMD | 5 | SMD | 791 | Notreported | SMD | 46 | Notreported | SMD | Notreported | Notreported | SMD | SMD | SMD | SMD | SMD | SMD | SMD | 40 | SMD | 1080 | SMD | SMD | SMD | SMD | SMD | SMD | SMD | 13 | Notreported | NaOH | SMD | SMD | SMD | SMD | SMD | SMD | SMD | SMD | SMD | SMD | SMD | SMD | SMD | SMD | SMD | SMD | SMD | SMD | SMD | SMD | SMD | SMD | SMD | SMD | SMD | SMD | SMD | SMD | SMD | SMD | SMD | SMD | Notreported | SMD | 5 | 800.52527 | 5.62783 | SMD | 101.2% | Notreported | Notreported | SMD | Notreported | Notreported | Notreported | SMD | Notreported | SMD | SMD | SMD | SMD | SMD | SMD | SMD | SMD | SMD | SMD | SMD | SMD | SMD | [13 empty] | 0 | 0 | 0 | 0 | 0 | 0 | 0 | 0 | 0 | 0 | 0 | 0 | 0 | 0 | 0 | 0 | 0 | 0 | 0 | 0 | 0
1 | Lowering exposure pH for durability enhancement of glass fiber reinforcement polymer (GFRP) rebars | Peng Wang, Lin-yu-wen Ke, Hao-liang Wu, Christopher K.Y. Leung | 1 | Construction and Building Materials | 2022 | 4614 | 97 | Glass | E-glass | Vinyl ester | Notreported | Notreported | Notreported | Notreported | Notreported | 82.3 | Notreported | 9.52 | Notreported | Notreported | helically wounded | Smooth | Notreported | Notreported | SMD | Notreported | Dextra Building Products Co., Ltd. (Guangzhou City, China) | SMD | SMD | Flexural | SMD | 5 | SMD | 791 | Notreported | SMD | 46 | Notreported | SMD | Notreported | Notreported | SMD | SMD | SMD | SMD | SMD | SMD | SMD | 40 | SMD | 2160 | SMD | SMD | SMD | SMD | SMD | SMD | SMD | 13 | Notreported | NaOH | SMD | SMD | SMD | SMD | SMD | SMD | SMD | SMD | SMD | SMD | SMD | SMD | SMD | SMD | SMD | SMD | SMD | SMD | SMD | SMD | SMD | SMD | SMD | SMD | SMD | SMD | SMD | SMD | SMD | SMD | SMD | SMD | Notreported | SMD | 5 | 828.45019 | 4.269605 | SMD | 104.7% | Notreported | Notreported | SMD | Notreported | Notreported | Notreported | SMD | Notreported | SMD | SMD | SMD | SMD | SMD | SMD | SMD | SMD | SMD | SMD | SMD | SMD | SMD | [13 empty] | 0 | 0 | 0 | 0 | 0 | 0 | 0 | 0 | 0 | 0 | 0 | 0 | 0 | 0 | 0 | 0 | 0 | 0 | 0 | 0 | 0
1 | Lowering exposure pH for durability enhancement of glass fiber reinforcement polymer (GFRP) rebars | Peng Wang, Lin-yu-wen Ke, Hao-liang Wu, Christopher K.Y. Leung | 1 | Construction and Building Materials | 2022 | 4615 | 98 | Glass | E-glass | Vinyl ester | Notreported | Notreported | Notreported | Notreported | Notreported | 82.3 | Notreported | 9.52 | Notreported | Notreported | helically wounded | Smooth | Notreported | Notreported | SMD | Notreported | Dextra Building Products Co., Ltd. (Guangzhou City, China) | SMD | SMD | Flexural | SMD | 5 | SMD | 791 | Notreported | SMD | 46 | Notreported | SMD | Notreported | Notreported | SMD | SMD | SMD | SMD | SMD | SMD | SMD | 40 | SMD | 4320 | SMD | SMD | SMD | SMD | SMD | SMD | SMD | 13 | Notreported | NaOH | SMD | SMD | SMD | SMD | SMD | SMD | SMD | SMD | SMD | SMD | SMD | SMD | SMD | SMD | SMD | SMD | SMD | SMD | SMD | SMD | SMD | SMD | SMD | SMD | SMD | SMD | SMD | SMD | SMD | SMD | SMD | SMD | Notreported | SMD | 5 | 795.68495 | 6.08321 | SMD | 100.6% | Notreported | Notreported | SMD | Notreported | Notreported | Notreported | SMD | Notreported | SMD | SMD | SMD | SMD | SMD | SMD | SMD | SMD | SMD | SMD | SMD | SMD | SMD | [13 empty] | 0 | 0 | 0 | 0 | 0 | 0 | 0 | 0 | 0 | 0 | 0 | 0 | 0 | 0 | 0 | 0 | 0 | 0 | 0 | 0 | 0
1 | Lowering exposure pH for durability enhancement of glass fiber reinforcement polymer (GFRP) rebars | Peng Wang, Lin-yu-wen Ke, Hao-liang Wu, Christopher K.Y. Leung | 1 | Construction and Building Materials | 2022 | 4616 | 99 | Glass | E-glass | Vinyl ester | Notreported | Notreported | Notreported | Notreported | Notreported | 82.3 | Notreported | 9.52 | Notreported | Notreported | helically wounded | Smooth | Notreported | Notreported | SMD | Notreported | Dextra Building Products Co., Ltd. (Guangzhou City, China) | SMD | SMD | Flexural | SMD | 5 | SMD | 791 | Notreported | SMD | 46 | Notreported | SMD | Notreported | Notreported | SMD | SMD | SMD | SMD | SMD | SMD | SMD | 40 | SMD | 6480 | SMD | SMD | SMD | SMD | SMD | SMD | SMD | 13 | Notreported | NaOH | SMD | SMD | SMD | SMD | SMD | SMD | SMD | SMD | SMD | SMD | SMD | SMD | SMD | SMD | SMD | SMD | SMD | SMD | SMD | SMD | SMD | SMD | SMD | SMD | SMD | SMD | SMD | SMD | SMD | SMD | SMD | SMD | Notreported | SMD | 5 | 764.40905 | 5.504061 | SMD | 96.64% | Notreported | Notreported | SMD | Notreported | Notreported | Notreported | SMD | Notreported | SMD | SMD | SMD | SMD | SMD | SMD | SMD | SMD | SMD | SMD | SMD | SMD | SMD | [13 empty] | 0 | 0 | 0 | 0 | 0 | 0 | 0 | 0 | 0 | 0 | 0 | 0 | 0 | 0 | 0 | 0 | 0 | 0 | 0 | 0 | 0
1 | Lowering exposure pH for durability enhancement of glass fiber reinforcement polymer (GFRP) rebars | Peng Wang, Lin-yu-wen Ke, Hao-liang Wu, Christopher K.Y. Leung | 1 | Construction and Building Materials | 2022 | 4617 | 100 | Glass | E-glass | Vinyl ester | Notreported | Notreported | Notreported | Notreported | Notreported | 82.3 | Notreported | 9.52 | Notreported | Notreported | helically wounded | Smooth | Notreported | Notreported | SMD | Notreported | Dextra Building Products Co., Ltd. (Guangzhou City, China) | SMD | SMD | Flexural | SMD | 5 | SMD | 791 | Notreported | SMD | 46 | Notreported | SMD | Notreported | Notreported | SMD | SMD | SMD | SMD | SMD | SMD | SMD | 40 | SMD | 8760 | SMD | SMD | SMD | SMD | SMD | SMD | SMD | 13 | Notreported | NaOH | SMD | SMD | SMD | SMD | SMD | SMD | SMD | SMD | SMD | SMD | SMD | SMD | SMD | SMD | SMD | SMD | SMD | SMD | SMD | SMD | SMD | SMD | SMD | SMD | SMD | SMD | SMD | SMD | SMD | SMD | SMD | SMD | Notreported | SMD | 5 | 781.164 | 6.95891 | SMD | 98.76% | Notreported | Notreported | SMD | Notreported | Notreported | Notreported | SMD | Notreported | SMD | SMD | SMD | SMD | SMD | SMD | SMD | SMD | SMD | SMD | SMD | SMD | SMD | [13 empty] | 0 | 0 | 0 | 0 | 0 | 0 | 0 | 0 | 0 | 0 | 0 | 0 | 0 | 0 | 0 | 0 | 0 | 0 | 0 | 0 | 0
1 | Lowering exposure pH for durability enhancement of glass fiber reinforcement polymer (GFRP) rebars | Peng Wang, Lin-yu-wen Ke, Hao-liang Wu, Christopher K.Y. Leung | 1 | Construction and Building Materials | 2022 | 4618 | 101 | Glass | E-glass | Vinyl ester | Notreported | Notreported | Notreported | Notreported | Notreported | 82.3 | Notreported | 9.52 | Notreported | Notreported | helically wounded | Smooth | Notreported | Notreported | SMD | Notreported | Dextra Building Products Co., Ltd. (Guangzhou City, China) | SMD | SMD | Flexural | SMD | 5 | SMD | 791 | Notreported | SMD | 46 | Notreported | SMD | Notreported | Notreported | SMD | SMD | SMD | SMD | SMD | SMD | SMD | 60 | SMD | 1080 | SMD | SMD | SMD | SMD | SMD | SMD | SMD | 13 | Notreported | NaOH | SMD | SMD | SMD | SMD | SMD | SMD | SMD | SMD | SMD | SMD | SMD | SMD | SMD | SMD | SMD | SMD | SMD | SMD | SMD | SMD | SMD | SMD | SMD | SMD | SMD | SMD | SMD | SMD | SMD | SMD | SMD | SMD | Notreported | SMD | 5 | 792.7063 | 6.481826 | SMD | 100.2% | Notreported | Notreported | SMD | Notreported | Notreported | Notreported | SMD | Notreported | SMD | SMD | SMD | SMD | SMD | SMD | SMD | SMD | SMD | SMD | SMD | SMD | SMD | [13 empty] | 0 | 0 | 0 | 0 | 0 | 0 | 0 | 0 | 0 | 0 | 0 | 0 | 0 | 0 | 0 | 0 | 0 | 0 | 0 | 0 | 0
1 | Lowering exposure pH for durability enhancement of glass fiber reinforcement polymer (GFRP) rebars | Peng Wang, Lin-yu-wen Ke, Hao-liang Wu, Christopher K.Y. Leung | 1 | Construction and Building Materials | 2022 | 4619 | 102 | Glass | E-glass | Vinyl ester | Notreported | Notreported | Notreported | Notreported | Notreported | 82.3 | Notreported | 9.52 | Notreported | Notreported | helically wounded | Smooth | Notreported | Notreported | SMD | Notreported | Dextra Building Products Co., Ltd. (Guangzhou City, China) | SMD | SMD | Flexural | SMD | 5 | SMD | 791 | Notreported | SMD | 46 | Notreported | SMD | Notreported | Notreported | SMD | SMD | SMD | SMD | SMD | SMD | SMD | 60 | SMD | 2160 | SMD | SMD | SMD | SMD | SMD | SMD | SMD | 13 | Notreported | NaOH | SMD | SMD | SMD | SMD | SMD | SMD | SMD | SMD | SMD | SMD | SMD | SMD | SMD | SMD | SMD | SMD | SMD | SMD | SMD | SMD | SMD | SMD | SMD | SMD | SMD | SMD | SMD | SMD | SMD | SMD | SMD | SMD | Notreported | SMD | 5 | 770.7387 | 4.782539 | SMD | 97.44% | Notreported | Notreported | SMD | Notreported | Notreported | Notreported | SMD | Notreported | SMD | SMD | SMD | SMD | SMD | SMD | SMD | SMD | SMD | SMD | SMD | SMD | SMD | [13 empty] | 0 | 0 | 0 | 0 | 0 | 0 | 0 | 0 | 0 | 0 | 0 | 0 | 0 | 0 | 0 | 0 | 0 | 0 | 0 | 0 | 0
1 | Lowering exposure pH for durability enhancement of glass fiber reinforcement polymer (GFRP) rebars | Peng Wang, Lin-yu-wen Ke, Hao-liang Wu, Christopher K.Y. Leung | 1 | Construction and Building Materials | 2022 | 4620 | 103 | Glass | E-glass | Vinyl ester | Notreported | Notreported | Notreported | Notreported | Notreported | 82.3 | Notreported | 9.52 | Notreported | Notreported | helically wounded | Smooth | Notreported | Notreported | SMD | Notreported | Dextra Building Products Co., Ltd. (Guangzhou City, China) | SMD | SMD | Flexural | SMD | 5 | SMD | 791 | Notreported | SMD | 46 | Notreported | SMD | Notreported | Notreported | SMD | SMD | SMD | SMD | SMD | SMD | SMD | 60 | SMD | 4320 | SMD | SMD | SMD | SMD | SMD | SMD | SMD | 13 | Notreported | NaOH | SMD | SMD | SMD | SMD | SMD | SMD | SMD | SMD | SMD | SMD | SMD | SMD | SMD | SMD | SMD | SMD | SMD | SMD | SMD | SMD | SMD | SMD | SMD | SMD | SMD | SMD | SMD | SMD | SMD | SMD | SMD | SMD | Notreported | SMD | 5 | 778.93 | 3.680636 | SMD | 98.47% | Notreported | Notreported | SMD | Notreported | Notreported | Notreported | SMD | Notreported | SMD | SMD | SMD | SMD | SMD | SMD | SMD | SMD | SMD | SMD | SMD | SMD | SMD | [13 empty] | 0 | 0 | 0 | 0 | 0 | 0 | 0 | 0 | 0 | 0 | 0 | 0 | 0 | 0 | 0 | 0 | 0 | 0 | 0 | 0 | 0
1 | Lowering exposure pH for durability enhancement of glass fiber reinforcement polymer (GFRP) rebars | Peng Wang, Lin-yu-wen Ke, Hao-liang Wu, Christopher K.Y. Leung | 1 | Construction and Building Materials | 2022 | 4621 | 104 | Glass | E-glass | Vinyl ester | Notreported | Notreported | Notreported | Notreported | Notreported | 82.3 | Notreported | 9.52 | Notreported | Notreported | helically wounded | Smooth | Notreported | Notreported | SMD | Notreported | Dextra Building Products Co., Ltd. (Guangzhou City, China) | SMD | SMD | Flexural | SMD | 5 | SMD | 791 | Notreported | SMD | 46 | Notreported | SMD | Notreported | Notreported | SMD | SMD | SMD | SMD | SMD | SMD | SMD | 60 | SMD | 6480 | SMD | SMD | SMD | SMD | SMD | SMD | SMD | 13 | Notreported | NaOH | SMD | SMD | SMD | SMD | SMD | SMD | SMD | SMD | SMD | SMD | SMD | SMD | SMD | SMD | SMD | SMD | SMD | SMD | SMD | SMD | SMD | SMD | SMD | SMD | SMD | SMD | SMD | SMD | SMD | SMD | SMD | SMD | Notreported | SMD | 5 | 789.72764 | 5.421895 | SMD | 99.84% | Notreported | Notreported | SMD | Notreported | Notreported | Notreported | SMD | Notreported | SMD | SMD | SMD | SMD | SMD | SMD | SMD | SMD | SMD | SMD | SMD | SMD | SMD | [13 empty] | 0 | 0 | 0 | 0 | 0 | 0 | 0 | 0 | 0 | 0 | 0 | 0 | 0 | 0 | 0 | 0 | 0 | 0 | 0 | 0 | 0
1 | Lowering exposure pH for durability enhancement of glass fiber reinforcement polymer (GFRP) rebars | Peng Wang, Lin-yu-wen Ke, Hao-liang Wu, Christopher K.Y. Leung | 1 | Construction and Building Materials | 2022 | 4622 | 105 | Glass | E-glass | Vinyl ester | Notreported | Notreported | Notreported | Notreported | Notreported | 82.3 | Notreported | 9.52 | Notreported | Notreported | helically wounded | Smooth | Notreported | Notreported | SMD | Notreported | Dextra Building Products Co., Ltd. (Guangzhou City, China) | SMD | SMD | Flexural | SMD | 5 | SMD | 791 | Notreported | SMD | 46 | Notreported | SMD | Notreported | Notreported | SMD | SMD | SMD | SMD | SMD | SMD | SMD | 60 | SMD | 8760 | SMD | SMD | SMD | SMD | SMD | SMD | SMD | 13 | Notreported | NaOH | SMD | SMD | SMD | SMD | SMD | SMD | SMD | SMD | SMD | SMD | SMD | SMD | SMD | SMD | SMD | SMD | SMD | SMD | SMD | SMD | SMD | SMD | SMD | SMD | SMD | SMD | SMD | SMD | SMD | SMD | SMD | SMD | Notreported | SMD | 5 | 771.48336 | 6.322304 | SMD | 97.53% | Notreported | Notreported | SMD | Notreported | Notreported | Notreported | SMD | Notreported | SMD | SMD | SMD | SMD | SMD | SMD | SMD | SMD | SMD | SMD | SMD | SMD | SMD | [13 empty] | 0 | 0 | 0 | 0 | 0 | 0 | 0 | 0 | 0 | 0 | 0 | 0 | 0 | 0 | 0 | 0 | 0 | 0 | 0 | 0 | 0
1 | Lowering exposure pH for durability enhancement of glass fiber reinforcement polymer (GFRP) rebars | Peng Wang, Lin-yu-wen Ke, Hao-liang Wu, Christopher K.Y. Leung | 1 | Construction and Building Materials | 2022 | 4623 | 106 | Glass | E-glass | Vinyl ester | Notreported | Notreported | Notreported | Notreported | Notreported | 82.3 | Notreported | 9.52 | Notreported | Notreported | helically wounded | Smooth | Notreported | Notreported | SMD | Notreported | Dextra Building Products Co., Ltd. (Guangzhou City, China) | SMD | SMD | Flexural | SMD | 5 | SMD | 791 | Notreported | SMD | 46 | Notreported | SMD | Notreported | Notreported | SMD | SMD | SMD | SMD | SMD | SMD | SMD | 60 | SMD | 1080 | SMD | SMD | SMD | SMD | SMD | SMD | SMD | 13 | Notreported | NaOH | SMD | SMD | SMD | SMD | SMD | SMD | SMD | SMD | SMD | SMD | SMD | SMD | SMD | SMD | SMD | SMD | SMD | SMD | SMD | SMD | SMD | SMD | SMD | SMD | SMD | SMD | SMD | SMD | SMD | SMD | SMD | SMD | Notreported | SMD | 5 | 783.02566 | 5.848705 | SMD | 98.99% | Notreported | Notreported | SMD | Notreported | Notreported | Notreported | SMD | Notreported | SMD | SMD | SMD | SMD | SMD | SMD | SMD | SMD | SMD | SMD | SMD | SMD | SMD | [13 empty] | 0 | 0 | 0 | 0 | 0 | 0 | 0 | 0 | 0 | 0 | 0 | 0 | 0 | 0 | 0 | 0 | 0 | 0 | 0 | 0 | 0
1 | Lowering exposure pH for durability enhancement of glass fiber reinforcement polymer (GFRP) rebars | Peng Wang, Lin-yu-wen Ke, Hao-liang Wu, Christopher K.Y. Leung | 1 | Construction and Building Materials | 2022 | 4624 | 107 | Glass | E-glass | Vinyl ester | Notreported | Notreported | Notreported | Notreported | Notreported | 82.3 | Notreported | 9.52 | Notreported | Notreported | helically wounded | Smooth | Notreported | Notreported | SMD | Notreported | Dextra Building Products Co., Ltd. (Guangzhou City, China) | SMD | SMD | Flexural | SMD | 5 | SMD | 791 | Notreported | SMD | 46 | Notreported | SMD | Notreported | Notreported | SMD | SMD | SMD | SMD | SMD | SMD | SMD | 60 | SMD | 2160 | SMD | SMD | SMD | SMD | SMD | SMD | SMD | 13 | Notreported | NaOH | SMD | SMD | SMD | SMD | SMD | SMD | SMD | SMD | SMD | SMD | SMD | SMD | SMD | SMD | SMD | SMD | SMD | SMD | SMD | SMD | SMD | SMD | SMD | SMD | SMD | SMD | SMD | SMD | SMD | SMD | SMD | SMD | Notreported | SMD | 5 | 821.00354 | 4.172279 | SMD | 103.8% | Notreported | Notreported | SMD | Notreported | Notreported | Notreported | SMD | Notreported | SMD | SMD | SMD | SMD | SMD | SMD | SMD | SMD | SMD | SMD | SMD | SMD | SMD | [13 empty] | 0 | 0 | 0 | 0 | 0 | 0 | 0 | 0 | 0 | 0 | 0 | 0 | 0 | 0 | 0 | 0 | 0 | 0 | 0 | 0 | 0
1 | Lowering exposure pH for durability enhancement of glass fiber reinforcement polymer (GFRP) rebars | Peng Wang, Lin-yu-wen Ke, Hao-liang Wu, Christopher K.Y. Leung | 1 | Construction and Building Materials | 2022 | 4625 | 108 | Glass | E-glass | Vinyl ester | Notreported | Notreported | Notreported | Notreported | Notreported | 82.3 | Notreported | 9.52 | Notreported | Notreported | helically wounded | Smooth | Notreported | Notreported | SMD | Notreported | Dextra Building Products Co., Ltd. (Guangzhou City, China) | SMD | SMD | Flexural | SMD | 5 | SMD | 791 | Notreported | SMD | 46 | Notreported | SMD | Notreported | Notreported | SMD | SMD | SMD | SMD | SMD | SMD | SMD | 60 | SMD | 4320 | SMD | SMD | SMD | SMD | SMD | SMD | SMD | 13 | Notreported | NaOH | SMD | SMD | SMD | SMD | SMD | SMD | SMD | SMD | SMD | SMD | SMD | SMD | SMD | SMD | SMD | SMD | SMD | SMD | SMD | SMD | SMD | SMD | SMD | SMD | SMD | SMD | SMD | SMD | SMD | SMD | SMD | SMD | Notreported | SMD | 5 | 802.0146 | 2.739052 | SMD | 101.4% | Notreported | Notreported | SMD | Notreported | Notreported | Notreported | SMD | Notreported | SMD | SMD | SMD | SMD | SMD | SMD | SMD | SMD | SMD | SMD | SMD | SMD | SMD | [13 empty] | 0 | 0 | 0 | 0 | 0 | 0 | 0 | 0 | 0 | 0 | 0 | 0 | 0 | 0 | 0 | 0 | 0 | 0 | 0 | 0 | 0
1 | Lowering exposure pH for durability enhancement of glass fiber reinforcement polymer (GFRP) rebars | Peng Wang, Lin-yu-wen Ke, Hao-liang Wu, Christopher K.Y. Leung | 1 | Construction and Building Materials | 2022 | 4626 | 109 | Glass | E-glass | Vinyl ester | Notreported | Notreported | Notreported | Notreported | Notreported | 82.3 | Notreported | 9.52 | Notreported | Notreported | helically wounded | Smooth | Notreported | Notreported | SMD | Notreported | Dextra Building Products Co., Ltd. (Guangzhou City, China) | SMD | SMD | Flexural | SMD | 5 | SMD | 791 | Notreported | SMD | 46 | Notreported | SMD | Notreported | Notreported | SMD | SMD | SMD | SMD | SMD | SMD | SMD | 60 | SMD | 6480 | SMD | SMD | SMD | SMD | SMD | SMD | SMD | 13 | Notreported | NaOH | SMD | SMD | SMD | SMD | SMD | SMD | SMD | SMD | SMD | SMD | SMD | SMD | SMD | SMD | SMD | SMD | SMD | SMD | SMD | SMD | SMD | SMD | SMD | SMD | SMD | SMD | SMD | SMD | SMD | SMD | SMD | SMD | Notreported | SMD | 5 | 781.53633 | 5.955132 | SMD | 98.8% | Notreported | Notreported | SMD | Notreported | Notreported | Notreported | SMD | Notreported | SMD | SMD | SMD | SMD | SMD | SMD | SMD | SMD | SMD | SMD | SMD | SMD | SMD | [13 empty] | 0 | 0 | 0 | 0 | 0 | 0 | 0 | 0 | 0 | 0 | 0 | 0 | 0 | 0 | 0 | 0 | 0 | 0 | 0 | 0 | 0
1 | Lowering exposure pH for durability enhancement of glass fiber reinforcement polymer (GFRP) rebars | Peng Wang, Lin-yu-wen Ke, Hao-liang Wu, Christopher K.Y. Leung | 1 | Construction and Building Materials | 2022 | 4627 | 110 | Glass | E-glass | Vinyl ester | Notreported | Notreported | Notreported | Notreported | Notreported | 82.3 | Notreported | 9.52 | Notreported | Notreported | helically wounded | Smooth | Notreported | Notreported | SMD | Notreported | Dextra Building Products Co., Ltd. (Guangzhou City, China) | SMD | SMD | Flexural | SMD | 5 | SMD | 791 | Notreported | SMD | 46 | Notreported | SMD | Notreported | Notreported | SMD | SMD | SMD | SMD | SMD | SMD | SMD | 60 | SMD | 8760 | SMD | SMD | SMD | SMD | SMD | SMD | SMD | 13 | Notreported | NaOH | SMD | SMD | SMD | SMD | SMD | SMD | SMD | SMD | SMD | SMD | SMD | SMD | SMD | SMD | SMD | SMD | SMD | SMD | SMD | SMD | SMD | SMD | SMD | SMD | SMD | SMD | SMD | SMD | SMD | SMD | SMD | SMD | Notreported | SMD | 5 | 787.49364 | 7.470345 | SMD | 99.56% | Notreported | Notreported | SMD | Notreported | Notreported | Notreported | SMD | Notreported | SMD | SMD | SMD | SMD | SMD | SMD | SMD | SMD | SMD | SMD | SMD | SMD | SMD | [13 empty] | 0 | 0 | 0 | 0 | 0 | 0 | 0 | 0 | 0 | 0 | 0 | 0 | 0 | 0 | 0 | 0 | 0 | 0 | 0 | 0 | 0
1 | Lowering exposure pH for durability enhancement of glass fiber reinforcement polymer (GFRP) rebars | Peng Wang, Lin-yu-wen Ke, Hao-liang Wu, Christopher K.Y. Leung | 1 | Construction and Building Materials | 2022 | 4628 | 111 | Glass | E-glass | Vinyl ester | Notreported | Notreported | Notreported | Notreported | Notreported | 82.3 | Notreported | 9.52 | Notreported | Notreported | helically wounded | Smooth | Notreported | Notreported | SMD | Notreported | Dextra Building Products Co., Ltd. (Guangzhou City, China) | SMD | SMD | Flexural | SMD | 5 | SMD | 791 | Notreported | SMD | 46 | Notreported | SMD | Notreported | Notreported | SMD | SMD | SMD | SMD | SMD | SMD | SMD | 60 | SMD | 1080 | SMD | SMD | SMD | SMD | SMD | SMD | SMD | 13 | Notreported | NaOH | SMD | SMD | SMD | SMD | SMD | SMD | SMD | SMD | SMD | SMD | SMD | SMD | SMD | SMD | SMD | SMD | SMD | SMD | SMD | SMD | SMD | SMD | SMD | SMD | SMD | SMD | SMD | SMD | SMD | SMD | SMD | SMD | Notreported | SMD | 5 | 789.72764 | 4.761838 | SMD | 99.84% | Notreported | Notreported | SMD | Notreported | Notreported | Notreported | SMD | Notreported | SMD | SMD | SMD | SMD | SMD | SMD | SMD | SMD | SMD | SMD | SMD | SMD | SMD | [13 empty] | 0 | 0 | 0 | 0 | 0 | 0 | 0 | 0 | 0 | 0 | 0 | 0 | 0 | 0 | 0 | 0 | 0 | 0 | 0 | 0 | 0
1 | Lowering exposure pH for durability enhancement of glass fiber reinforcement polymer (GFRP) rebars | Peng Wang, Lin-yu-wen Ke, Hao-liang Wu, Christopher K.Y. Leung | 1 | Construction and Building Materials | 2022 | 4629 | 112 | Glass | E-glass | Vinyl ester | Notreported | Notreported | Notreported | Notreported | Notreported | 82.3 | Notreported | 9.52 | Notreported | Notreported | helically wounded | Smooth | Notreported | Notreported | SMD | Notreported | Dextra Building Products Co., Ltd. (Guangzhou City, China) | SMD | SMD | Flexural | SMD | 5 | SMD | 791 | Notreported | SMD | 46 | Notreported | SMD | Notreported | Notreported | SMD | SMD | SMD | SMD | SMD | SMD | SMD | 60 | SMD | 2160 | SMD | SMD | SMD | SMD | SMD | SMD | SMD | 13 | Notreported | NaOH | SMD | SMD | SMD | SMD | SMD | SMD | SMD | SMD | SMD | SMD | SMD | SMD | SMD | SMD | SMD | SMD | SMD | SMD | SMD | SMD | SMD | SMD | SMD | SMD | SMD | SMD | SMD | SMD | SMD | SMD | SMD | SMD | Notreported | SMD | 5 | 766.27071 | 1.311935 | SMD | 96.87% | Notreported | Notreported | SMD | Notreported | Notreported | Notreported | SMD | Notreported | SMD | SMD | SMD | SMD | SMD | SMD | SMD | SMD | SMD | SMD | SMD | SMD | SMD | [13 empty] | 0 | 0 | 0 | 0 | 0 | 0 | 0 | 0 | 0 | 0 | 0 | 0 | 0 | 0 | 0 | 0 | 0 | 0 | 0 | 0 | 0
1 | Lowering exposure pH for durability enhancement of glass fiber reinforcement polymer (GFRP) rebars | Peng Wang, Lin-yu-wen Ke, Hao-liang Wu, Christopher K.Y. Leung | 1 | Construction and Building Materials | 2022 | 4630 | 113 | Glass | E-glass | Vinyl ester | Notreported | Notreported | Notreported | Notreported | Notreported | 82.3 | Notreported | 9.52 | Notreported | Notreported | helically wounded | Smooth | Notreported | Notreported | SMD | Notreported | Dextra Building Products Co., Ltd. (Guangzhou City, China) | SMD | SMD | Flexural | SMD | 5 | SMD | 791 | Notreported | SMD | 46 | Notreported | SMD | Notreported | Notreported | SMD | SMD | SMD | SMD | SMD | SMD | SMD | 60 | SMD | 4320 | SMD | SMD | SMD | SMD | SMD | SMD | SMD | 13 | Notreported | NaOH | SMD | SMD | SMD | SMD | SMD | SMD | SMD | SMD | SMD | SMD | SMD | SMD | SMD | SMD | SMD | SMD | SMD | SMD | SMD | SMD | SMD | SMD | SMD | SMD | SMD | SMD | SMD | SMD | SMD | SMD | SMD | SMD | Notreported | SMD | 5 | 791.21697 | 8.094004 | SMD | 100% | Notreported | Notreported | SMD | Notreported | Notreported | Notreported | SMD | Notreported | SMD | SMD | SMD | SMD | SMD | SMD | SMD | SMD | SMD | SMD | SMD | SMD | SMD | [13 empty] | 0 | 0 | 0 | 0 | 0 | 0 | 0 | 0 | 0 | 0 | 0 | 0 | 0 | 0 | 0 | 0 | 0 | 0 | 0 | 0 | 0
1 | Lowering exposure pH for durability enhancement of glass fiber reinforcement polymer (GFRP) rebars | Peng Wang, Lin-yu-wen Ke, Hao-liang Wu, Christopher K.Y. Leung | 1 | Construction and Building Materials | 2022 | 4631 | 114 | Glass | E-glass | Vinyl ester | Notreported | Notreported | Notreported | Notreported | Notreported | 82.3 | Notreported | 9.52 | Notreported | Notreported | helically wounded | Smooth | Notreported | Notreported | SMD | Notreported | Dextra Building Products Co., Ltd. (Guangzhou City, China) | SMD | SMD | Flexural | SMD | 5 | SMD | 791 | Notreported | SMD | 46 | Notreported | SMD | Notreported | Notreported | SMD | SMD | SMD | SMD | SMD | SMD | SMD | 60 | SMD | 6480 | SMD | SMD | SMD | SMD | SMD | SMD | SMD | 13 | Notreported | NaOH | SMD | SMD | SMD | SMD | SMD | SMD | SMD | SMD | SMD | SMD | SMD | SMD | SMD | SMD | SMD | SMD | SMD | SMD | SMD | SMD | SMD | SMD | SMD | SMD | SMD | SMD | SMD | SMD | SMD | SMD | SMD | SMD | Notreported | SMD | 5 | 791.96163 | 7.4282 | SMD | 100.1% | Notreported | Notreported | SMD | Notreported | Notreported | Notreported | SMD | Notreported | SMD | SMD | SMD | SMD | SMD | SMD | SMD | SMD | SMD | SMD | SMD | SMD | SMD | [13 empty] | 0 | 0 | 0 | 0 | 0 | 0 | 0 | 0 | 0 | 0 | 0 | 0 | 0 | 0 | 0 | 0 | 0 | 0 | 0 | 0 | 0
1 | Lowering exposure pH for durability enhancement of glass fiber reinforcement polymer (GFRP) rebars | Peng Wang, Lin-yu-wen Ke, Hao-liang Wu, Christopher K.Y. Leung | 1 | Construction and Building Materials | 2022 | 4632 | 115 | Glass | E-glass | Vinyl ester | Notreported | Notreported | Notreported | Notreported | Notreported | 82.3 | Notreported | 9.52 | Notreported | Notreported | helically wounded | Smooth | Notreported | Notreported | SMD | Notreported | Dextra Building Products Co., Ltd. (Guangzhou City, China) | SMD | SMD | Flexural | SMD | 5 | SMD | 791 | Notreported | SMD | 46 | Notreported | SMD | Notreported | Notreported | SMD | SMD | SMD | SMD | SMD | SMD | SMD | 60 | SMD | 8760 | SMD | SMD | SMD | SMD | SMD | SMD | SMD | 13 | Notreported | NaOH | SMD | SMD | SMD | SMD | SMD | SMD | SMD | SMD | SMD | SMD | SMD | SMD | SMD | SMD | SMD | SMD | SMD | SMD | SMD | SMD | SMD | SMD | SMD | SMD | SMD | SMD | SMD | SMD | SMD | SMD | SMD | SMD | Notreported | SMD | 5 | 787.49364 | 6.004644 | SMD | 99.56% | Notreported | Notreported | SMD | Notreported | Notreported | Notreported | SMD | Notreported | SMD | SMD | SMD | SMD | SMD | SMD | SMD | SMD | SMD | SMD | SMD | SMD | SMD | [13 empty] | 0 | 0 | 0 | 0 | 0 | 0 | 0 | 0 | 0 | 0 | 0 | 0 | 0 | 0 | 0 | 0 | 0 | 0 | 0 | 0 | 0
1 | Lowering exposure pH for durability enhancement of glass fiber reinforcement polymer (GFRP) rebars | Peng Wang, Lin-yu-wen Ke, Hao-liang Wu, Christopher K.Y. Leung | 1 | Construction and Building Materials | 2022 | 4633 | 116 | Glass | E-glass | Vinyl ester | Notreported | Notreported | Notreported | Notreported | Notreported | 82.3 | Notreported | 9.52 | Notreported | Notreported | helically wounded | Smooth | Notreported | Notreported | SMD | Notreported | Dextra Building Products Co., Ltd. (Guangzhou City, China) | SMD | SMD | Flexural | SMD | 5 | SMD | 791 | Notreported | SMD | 46 | Notreported | SMD | Notreported | Notreported | SMD | SMD | SMD | SMD | SMD | SMD | SMD | 60 | SMD | 1080 | SMD | SMD | SMD | SMD | SMD | SMD | SMD | 13 | Notreported | NaOH | SMD | SMD | SMD | SMD | SMD | SMD | SMD | SMD | SMD | SMD | SMD | SMD | SMD | SMD | SMD | SMD | SMD | SMD | SMD | SMD | SMD | SMD | SMD | SMD | SMD | SMD | SMD | SMD | SMD | SMD | SMD | SMD | Notreported | SMD | 5 | 788.98297 | 6.276459 | SMD | 99.75% | Notreported | Notreported | SMD | Notreported | Notreported | Notreported | SMD | Notreported | SMD | SMD | SMD | SMD | SMD | SMD | SMD | SMD | SMD | SMD | SMD | SMD | SMD | [13 empty] | 0 | 0 | 0 | 0 | 0 | 0 | 0 | 0 | 0 | 0 | 0 | 0 | 0 | 0 | 0 | 0 | 0 | 0 | 0 | 0 | 0
1 | Lowering exposure pH for durability enhancement of glass fiber reinforcement polymer (GFRP) rebars | Peng Wang, Lin-yu-wen Ke, Hao-liang Wu, Christopher K.Y. Leung | 1 | Construction and Building Materials | 2022 | 4634 | 117 | Glass | E-glass | Vinyl ester | Notreported | Notreported | Notreported | Notreported | Notreported | 82.3 | Notreported | 9.52 | Notreported | Notreported | helically wounded | Smooth | Notreported | Notreported | SMD | Notreported | Dextra Building Products Co., Ltd. (Guangzhou City, China) | SMD | SMD | Flexural | SMD | 5 | SMD | 791 | Notreported | SMD | 46 | Notreported | SMD | Notreported | Notreported | SMD | SMD | SMD | SMD | SMD | SMD | SMD | 60 | SMD | 2160 | SMD | SMD | SMD | SMD | SMD | SMD | SMD | 13 | Notreported | NaOH | SMD | SMD | SMD | SMD | SMD | SMD | SMD | SMD | SMD | SMD | SMD | SMD | SMD | SMD | SMD | SMD | SMD | SMD | SMD | SMD | SMD | SMD | SMD | SMD | SMD | SMD | SMD | SMD | SMD | SMD | SMD | SMD | Notreported | SMD | 5 | 773.71735 | 1.203063 | SMD | 97.82% | Notreported | Notreported | SMD | Notreported | Notreported | Notreported | SMD | Notreported | SMD | SMD | SMD | SMD | SMD | SMD | SMD | SMD | SMD | SMD | SMD | SMD | SMD | [13 empty] | 0 | 0 | 0 | 0 | 0 | 0 | 0 | 0 | 0 | 0 | 0 | 0 | 0 | 0 | 0 | 0 | 0 | 0 | 0 | 0 | 0
1 | Lowering exposure pH for durability enhancement of glass fiber reinforcement polymer (GFRP) rebars | Peng Wang, Lin-yu-wen Ke, Hao-liang Wu, Christopher K.Y. Leung | 1 | Construction and Building Materials | 2022 | 4635 | 118 | Glass | E-glass | Vinyl ester | Notreported | Notreported | Notreported | Notreported | Notreported | 82.3 | Notreported | 9.52 | Notreported | Notreported | helically wounded | Smooth | Notreported | Notreported | SMD | Notreported | Dextra Building Products Co., Ltd. (Guangzhou City, China) | SMD | SMD | Flexural | SMD | 5 | SMD | 791 | Notreported | SMD | 46 | Notreported | SMD | Notreported | Notreported | SMD | SMD | SMD | SMD | SMD | SMD | SMD | 60 | SMD | 4320 | SMD | SMD | SMD | SMD | SMD | SMD | SMD | 13 | Notreported | NaOH | SMD | SMD | SMD | SMD | SMD | SMD | SMD | SMD | SMD | SMD | SMD | SMD | SMD | SMD | SMD | SMD | SMD | SMD | SMD | SMD | SMD | SMD | SMD | SMD | SMD | SMD | SMD | SMD | SMD | SMD | SMD | SMD | Notreported | SMD | 5 | 764.03672 | 6.286458 | SMD | 96.59% | Notreported | Notreported | SMD | Notreported | Notreported | Notreported | SMD | Notreported | SMD | SMD | SMD | SMD | SMD | SMD | SMD | SMD | SMD | SMD | SMD | SMD | SMD | [13 empty] | 0 | 0 | 0 | 0 | 0 | 0 | 0 | 0 | 0 | 0 | 0 | 0 | 0 | 0 | 0 | 0 | 0 | 0 | 0 | 0 | 0
1 | Lowering exposure pH for durability enhancement of glass fiber reinforcement polymer (GFRP) rebars | Peng Wang, Lin-yu-wen Ke, Hao-liang Wu, Christopher K.Y. Leung | 1 | Construction and Building Materials | 2022 | 4636 | 119 | Glass | E-glass | Vinyl ester | Notreported | Notreported | Notreported | Notreported | Notreported | 82.3 | Notreported | 9.52 | Notreported | Notreported | helically wounded | Smooth | Notreported | Notreported | SMD | Notreported | Dextra Building Products Co., Ltd. (Guangzhou City, China) | SMD | SMD | Flexural | SMD | 5 | SMD | 791 | Notreported | SMD | 46 | Notreported | SMD | Notreported | Notreported | SMD | SMD | SMD | SMD | SMD | SMD | SMD | 60 | SMD | 6480 | SMD | SMD | SMD | SMD | SMD | SMD | SMD | 13 | Notreported | NaOH | SMD | SMD | SMD | SMD | SMD | SMD | SMD | SMD | SMD | SMD | SMD | SMD | SMD | SMD | SMD | SMD | SMD | SMD | SMD | SMD | SMD | SMD | SMD | SMD | SMD | SMD | SMD | SMD | SMD | SMD | SMD | SMD | Notreported | SMD | 5 | 774.46202 | 5.721072 | SMD | 97.91% | Notreported | Notreported | SMD | Notreported | Notreported | Notreported | SMD | Notreported | SMD | SMD | SMD | SMD | SMD | SMD | SMD | SMD | SMD | SMD | SMD | SMD | SMD | [13 empty] | 0 | 0 | 0 | 0 | 0 | 0 | 0 | 0 | 0 | 0 | 0 | 0 | 0 | 0 | 0 | 0 | 0 | 0 | 0 | 0 | 0
1 | Lowering exposure pH for durability enhancement of glass fiber reinforcement polymer (GFRP) rebars | Peng Wang, Lin-yu-wen Ke, Hao-liang Wu, Christopher K.Y. Leung | 1 | Construction and Building Materials | 2022 | 4637 | 120 | Glass | E-glass | Vinyl ester | Notreported | Notreported | Notreported | Notreported | Notreported | 82.3 | Notreported | 9.52 | Notreported | Notreported | helically wounded | Smooth | Notreported | Notreported | SMD | Notreported | Dextra Building Products Co., Ltd. (Guangzhou City, China) | SMD | SMD | Flexural | SMD | 5 | SMD | 791 | Notreported | SMD | 46 | Notreported | SMD | Notreported | Notreported | SMD | SMD | SMD | SMD | SMD | SMD | SMD | 60 | SMD | 8760 | SMD | SMD | SMD | SMD | SMD | SMD | SMD | 13 | Notreported | NaOH | SMD | SMD | SMD | SMD | SMD | SMD | SMD | SMD | SMD | SMD | SMD | SMD | SMD | SMD | SMD | SMD | SMD | SMD | SMD | SMD | SMD | SMD | SMD | SMD | SMD | SMD | SMD | SMD | SMD | SMD | SMD | SMD | Notreported | SMD | 5 | 783.77032 | 7.505833 | SMD | 99.09% | Notreported | Notreported | SMD | Notreported | Notreported | Notreported | SMD | Notreported | SMD | SMD | SMD | SMD | SMD | SMD | SMD | SMD | SMD | SMD | SMD | SMD | SMD | [13 empty] | 0 | 0 | 0 | 0 | 0 | 0 | 0 | 0 | 0 | 0 | 0 | 0 | 0 | 0 | 0 | 0 | 0 | 0 | 0 | 0 | 0
1 | Lowering exposure pH for durability enhancement of glass fiber reinforcement polymer (GFRP) rebars | Peng Wang, Lin-yu-wen Ke, Hao-liang Wu, Christopher K.Y. Leung | 1 | Construction and Building Materials | 2022 | 4638 | 121 | Glass | E-glass | Vinyl ester | Notreported | Notreported | Notreported | Notreported | Notreported | 82.3 | Notreported | 9.52 | Notreported | Notreported | helically wounded | Smooth | Notreported | Notreported | SMD | Notreported | Dextra Building Products Co., Ltd. (Guangzhou City, China) | SMD | SMD | Shear | SMD | 5 | SMD | 39 | Notreported | SMD | 343 | Notreported | SMD | Notreported | Notreported | SMD | SMD | SMD | SMD | SMD | SMD | SMD | 23 | SMD | 1080 | SMD | SMD | SMD | SMD | SMD | SMD | SMD | distilled water | Notreported | 0 | SMD | SMD | SMD | SMD | SMD | SMD | SMD | SMD | SMD | SMD | SMD | SMD | SMD | SMD | SMD | SMD | SMD | SMD | SMD | SMD | SMD | SMD | SMD | SMD | SMD | SMD | SMD | SMD | SMD | SMD | SMD | SMD | Notreported | SMD | 5 | 39.03888 | 4.04881 | SMD | 100.1% | Notreported | Notreported | SMD | Notreported | Notreported | Notreported | SMD | Notreported | SMD | SMD | SMD | SMD | SMD | SMD | SMD | SMD | SMD | SMD | SMD | SMD | SMD | [13 empty] | 0 | 0 | 0 | 0 | 0 | 0 | 0 | 0 | 0 | 0 | 0 | 0 | 0 | 0 | 0 | 0 | 0 | 0 | 0 | 0 | 0
1 | Lowering exposure pH for durability enhancement of glass fiber reinforcement polymer (GFRP) rebars | Peng Wang, Lin-yu-wen Ke, Hao-liang Wu, Christopher K.Y. Leung | 1 | Construction and Building Materials | 2022 | 4639 | 122 | Glass | E-glass | Vinyl ester | Notreported | Notreported | Notreported | Notreported | Notreported | 82.3 | Notreported | 9.52 | Notreported | Notreported | helically wounded | Smooth | Notreported | Notreported | SMD | Notreported | Dextra Building Products Co., Ltd. (Guangzhou City, China) | SMD | SMD | Shear | SMD | 5 | SMD | 39 | Notreported | SMD | 343 | Notreported | SMD | Notreported | Notreported | SMD | SMD | SMD | SMD | SMD | SMD | SMD | 23 | SMD | 2160 | SMD | SMD | SMD | SMD | SMD | SMD | SMD | distilled water | Notreported | 0 | SMD | SMD | SMD | SMD | SMD | SMD | SMD | SMD | SMD | SMD | SMD | SMD | SMD | SMD | SMD | SMD | SMD | SMD | SMD | SMD | SMD | SMD | SMD | SMD | SMD | SMD | SMD | SMD | SMD | SMD | SMD | SMD | Notreported | SMD | 5 | 38.74135 | 7.295848 | SMD | 99.34% | Notreported | Notreported | SMD | Notreported | Notreported | Notreported | SMD | Notreported | SMD | SMD | SMD | SMD | SMD | SMD | SMD | SMD | SMD | SMD | SMD | SMD | SMD | [13 empty] | 0 | 0 | 0 | 0 | 0 | 0 | 0 | 0 | 0 | 0 | 0 | 0 | 0 | 0 | 0 | 0 | 0 | 0 | 0 | 0 | 0
1 | Lowering exposure pH for durability enhancement of glass fiber reinforcement polymer (GFRP) rebars | Peng Wang, Lin-yu-wen Ke, Hao-liang Wu, Christopher K.Y. Leung | 1 | Construction and Building Materials | 2022 | 4640 | 123 | Glass | E-glass | Vinyl ester | Notreported | Notreported | Notreported | Notreported | Notreported | 82.3 | Notreported | 9.52 | Notreported | Notreported | helically wounded | Smooth | Notreported | Notreported | SMD | Notreported | Dextra Building Products Co., Ltd. (Guangzhou City, China) | SMD | SMD | Shear | SMD | 5 | SMD | 39 | Notreported | SMD | 343 | Notreported | SMD | Notreported | Notreported | SMD | SMD | SMD | SMD | SMD | SMD | SMD | 23 | SMD | 4320 | SMD | SMD | SMD | SMD | SMD | SMD | SMD | distilled water | Notreported | 0 | SMD | SMD | SMD | SMD | SMD | SMD | SMD | SMD | SMD | SMD | SMD | SMD | SMD | SMD | SMD | SMD | SMD | SMD | SMD | SMD | SMD | SMD | SMD | SMD | SMD | SMD | SMD | SMD | SMD | SMD | SMD | SMD | Notreported | SMD | 5 | 38.90871 | 4.301325 | SMD | 99.77% | Notreported | Notreported | SMD | Notreported | Notreported | Notreported | SMD | Notreported | SMD | SMD | SMD | SMD | SMD | SMD | SMD | SMD | SMD | SMD | SMD | SMD | SMD | [13 empty] | 0 | 0 | 0 | 0 | 0 | 0 | 0 | 0 | 0 | 0 | 0 | 0 | 0 | 0 | 0 | 0 | 0 | 0 | 0 | 0 | 0
1 | Lowering exposure pH for durability enhancement of glass fiber reinforcement polymer (GFRP) rebars | Peng Wang, Lin-yu-wen Ke, Hao-liang Wu, Christopher K.Y. Leung | 1 | Construction and Building Materials | 2022 | 4641 | 124 | Glass | E-glass | Vinyl ester | Notreported | Notreported | Notreported | Notreported | Notreported | 82.3 | Notreported | 9.52 | Notreported | Notreported | helically wounded | Smooth | Notreported | Notreported | SMD | Notreported | Dextra Building Products Co., Ltd. (Guangzhou City, China) | SMD | SMD | Shear | SMD | 5 | SMD | 39 | Notreported | SMD | 343 | Notreported | SMD | Notreported | Notreported | SMD | SMD | SMD | SMD | SMD | SMD | SMD | 23 | SMD | 6480 | SMD | SMD | SMD | SMD | SMD | SMD | SMD | distilled water | Notreported | 0 | SMD | SMD | SMD | SMD | SMD | SMD | SMD | SMD | SMD | SMD | SMD | SMD | SMD | SMD | SMD | SMD | SMD | SMD | SMD | SMD | SMD | SMD | SMD | SMD | SMD | SMD | SMD | SMD | SMD | SMD | SMD | SMD | Notreported | SMD | 5 | 37.10495 | 5.963787 | SMD | 95.14% | Notreported | Notreported | SMD | Notreported | Notreported | Notreported | SMD | Notreported | SMD | SMD | SMD | SMD | SMD | SMD | SMD | SMD | SMD | SMD | SMD | SMD | SMD | [13 empty] | 0 | 0 | 0 | 0 | 0 | 0 | 0 | 0 | 0 | 0 | 0 | 0 | 0 | 0 | 0 | 0 | 0 | 0 | 0 | 0 | 0
1 | Lowering exposure pH for durability enhancement of glass fiber reinforcement polymer (GFRP) rebars | Peng Wang, Lin-yu-wen Ke, Hao-liang Wu, Christopher K.Y. Leung | 1 | Construction and Building Materials | 2022 | 4642 | 125 | Glass | E-glass | Vinyl ester | Notreported | Notreported | Notreported | Notreported | Notreported | 82.3 | Notreported | 9.52 | Notreported | Notreported | helically wounded | Smooth | Notreported | Notreported | SMD | Notreported | Dextra Building Products Co., Ltd. (Guangzhou City, China) | SMD | SMD | Shear | SMD | 5 | SMD | 39 | Notreported | SMD | 343 | Notreported | SMD | Notreported | Notreported | SMD | SMD | SMD | SMD | SMD | SMD | SMD | 23 | SMD | 8760 | SMD | SMD | SMD | SMD | SMD | SMD | SMD | distilled water | Notreported | 0 | SMD | SMD | SMD | SMD | SMD | SMD | SMD | SMD | SMD | SMD | SMD | SMD | SMD | SMD | SMD | SMD | SMD | SMD | SMD | SMD | SMD | SMD | SMD | SMD | SMD | SMD | SMD | SMD | SMD | SMD | SMD | SMD | Notreported | SMD | 5 | 37.64422 | 7.0639 | SMD | 96.52% | Notreported | Notreported | SMD | Notreported | Notreported | Notreported | SMD | Notreported | SMD | SMD | SMD | SMD | SMD | SMD | SMD | SMD | SMD | SMD | SMD | SMD | SMD | [13 empty] | 0 | 0 | 0 | 0 | 0 | 0 | 0 | 0 | 0 | 0 | 0 | 0 | 0 | 0 | 0 | 0 | 0 | 0 | 0 | 0 | 0
1 | Lowering exposure pH for durability enhancement of glass fiber reinforcement polymer (GFRP) rebars | Peng Wang, Lin-yu-wen Ke, Hao-liang Wu, Christopher K.Y. Leung | 1 | Construction and Building Materials | 2022 | 4643 | 126 | Glass | E-glass | Vinyl ester | Notreported | Notreported | Notreported | Notreported | Notreported | 82.3 | Notreported | 9.52 | Notreported | Notreported | helically wounded | Smooth | Notreported | Notreported | SMD | Notreported | Dextra Building Products Co., Ltd. (Guangzhou City, China) | SMD | SMD | Shear | SMD | 5 | SMD | 39 | Notreported | SMD | 343 | Notreported | SMD | Notreported | Notreported | SMD | SMD | SMD | SMD | SMD | SMD | SMD | 23 | SMD | 1080 | SMD | SMD | SMD | SMD | SMD | SMD | SMD | 11 | Notreported | NaOH | SMD | SMD | SMD | SMD | SMD | SMD | SMD | SMD | SMD | SMD | SMD | SMD | SMD | SMD | SMD | SMD | SMD | SMD | SMD | SMD | SMD | SMD | SMD | SMD | SMD | SMD | SMD | SMD | SMD | SMD | SMD | SMD | Notreported | SMD | 5 | 39.54095 | 4.326603 | SMD | 101.4% | Notreported | Notreported | SMD | Notreported | Notreported | Notreported | SMD | Notreported | SMD | SMD | SMD | SMD | SMD | SMD | SMD | SMD | SMD | SMD | SMD | SMD | SMD | [13 empty] | 0 | 0 | 0 | 0 | 0 | 0 | 0 | 0 | 0 | 0 | 0 | 0 | 0 | 0 | 0 | 0 | 0 | 0 | 0 | 0 | 0
1 | Lowering exposure pH for durability enhancement of glass fiber reinforcement polymer (GFRP) rebars | Peng Wang, Lin-yu-wen Ke, Hao-liang Wu, Christopher K.Y. Leung | 1 | Construction and Building Materials | 2022 | 4644 | 127 | Glass | E-glass | Vinyl ester | Notreported | Notreported | Notreported | Notreported | Notreported | 82.3 | Notreported | 9.52 | Notreported | Notreported | helically wounded | Smooth | Notreported | Notreported | SMD | Notreported | Dextra Building Products Co., Ltd. (Guangzhou City, China) | SMD | SMD | Shear | SMD | 5 | SMD | 39 | Notreported | SMD | 343 | Notreported | SMD | Notreported | Notreported | SMD | SMD | SMD | SMD | SMD | SMD | SMD | 23 | SMD | 2160 | SMD | SMD | SMD | SMD | SMD | SMD | SMD | 11 | Notreported | NaOH | SMD | SMD | SMD | SMD | SMD | SMD | SMD | SMD | SMD | SMD | SMD | SMD | SMD | SMD | SMD | SMD | SMD | SMD | SMD | SMD | SMD | SMD | SMD | SMD | SMD | SMD | SMD | SMD | SMD | SMD | SMD | SMD | Notreported | SMD | 5 | 38.75994 | 2.782615 | SMD | 99.38% | Notreported | Notreported | SMD | Notreported | Notreported | Notreported | SMD | Notreported | SMD | SMD | SMD | SMD | SMD | SMD | SMD | SMD | SMD | SMD | SMD | SMD | SMD | [13 empty] | 0 | 0 | 0 | 0 | 0 | 0 | 0 | 0 | 0 | 0 | 0 | 0 | 0 | 0 | 0 | 0 | 0 | 0 | 0 | 0 | 0
1 | Lowering exposure pH for durability enhancement of glass fiber reinforcement polymer (GFRP) rebars | Peng Wang, Lin-yu-wen Ke, Hao-liang Wu, Christopher K.Y. Leung | 1 | Construction and Building Materials | 2022 | 4645 | 128 | Glass | E-glass | Vinyl ester | Notreported | Notreported | Notreported | Notreported | Notreported | 82.3 | Notreported | 9.52 | Notreported | Notreported | helically wounded | Smooth | Notreported | Notreported | SMD | Notreported | Dextra Building Products Co., Ltd. (Guangzhou City, China) | SMD | SMD | Shear | SMD | 5 | SMD | 39 | Notreported | SMD | 343 | Notreported | SMD | Notreported | Notreported | SMD | SMD | SMD | SMD | SMD | SMD | SMD | 23 | SMD | 4320 | SMD | SMD | SMD | SMD | SMD | SMD | SMD | 11 | Notreported | NaOH | SMD | SMD | SMD | SMD | SMD | SMD | SMD | SMD | SMD | SMD | SMD | SMD | SMD | SMD | SMD | SMD | SMD | SMD | SMD | SMD | SMD | SMD | SMD | SMD | SMD | SMD | SMD | SMD | SMD | SMD | SMD | SMD | Notreported | SMD | 5 | 38.44382 | 4.11148 | SMD | 98.57% | Notreported | Notreported | SMD | Notreported | Notreported | Notreported | SMD | Notreported | SMD | SMD | SMD | SMD | SMD | SMD | SMD | SMD | SMD | SMD | SMD | SMD | SMD | [13 empty] | 0 | 0 | 0 | 0 | 0 | 0 | 0 | 0 | 0 | 0 | 0 | 0 | 0 | 0 | 0 | 0 | 0 | 0 | 0 | 0 | 0
1 | Lowering exposure pH for durability enhancement of glass fiber reinforcement polymer (GFRP) rebars | Peng Wang, Lin-yu-wen Ke, Hao-liang Wu, Christopher K.Y. Leung | 1 | Construction and Building Materials | 2022 | 4646 | 129 | Glass | E-glass | Vinyl ester | Notreported | Notreported | Notreported | Notreported | Notreported | 82.3 | Notreported | 9.52 | Notreported | Notreported | helically wounded | Smooth | Notreported | Notreported | SMD | Notreported | Dextra Building Products Co., Ltd. (Guangzhou City, China) | SMD | SMD | Shear | SMD | 5 | SMD | 39 | Notreported | SMD | 343 | Notreported | SMD | Notreported | Notreported | SMD | SMD | SMD | SMD | SMD | SMD | SMD | 23 | SMD | 6480 | SMD | SMD | SMD | SMD | SMD | SMD | SMD | 11 | Notreported | NaOH | SMD | SMD | SMD | SMD | SMD | SMD | SMD | SMD | SMD | SMD | SMD | SMD | SMD | SMD | SMD | SMD | SMD | SMD | SMD | SMD | SMD | SMD | SMD | SMD | SMD | SMD | SMD | SMD | SMD | SMD | SMD | SMD | Notreported | SMD | 5 | 37.3095 | 5.93109 | SMD | 95.67% | Notreported | Notreported | SMD | Notreported | Notreported | Notreported | SMD | Notreported | SMD | SMD | SMD | SMD | SMD | SMD | SMD | SMD | SMD | SMD | SMD | SMD | SMD | [13 empty] | 0 | 0 | 0 | 0 | 0 | 0 | 0 | 0 | 0 | 0 | 0 | 0 | 0 | 0 | 0 | 0 | 0 | 0 | 0 | 0 | 0
1 | Lowering exposure pH for durability enhancement of glass fiber reinforcement polymer (GFRP) rebars | Peng Wang, Lin-yu-wen Ke, Hao-liang Wu, Christopher K.Y. Leung | 1 | Construction and Building Materials | 2022 | 4647 | 130 | Glass | E-glass | Vinyl ester | Notreported | Notreported | Notreported | Notreported | Notreported | 82.3 | Notreported | 9.52 | Notreported | Notreported | helically wounded | Smooth | Notreported | Notreported | SMD | Notreported | Dextra Building Products Co., Ltd. (Guangzhou City, China) | SMD | SMD | Shear | SMD | 5 | SMD | 39 | Notreported | SMD | 343 | Notreported | SMD | Notreported | Notreported | SMD | SMD | SMD | SMD | SMD | SMD | SMD | 23 | SMD | 8760 | SMD | SMD | SMD | SMD | SMD | SMD | SMD | 11 | Notreported | NaOH | SMD | SMD | SMD | SMD | SMD | SMD | SMD | SMD | SMD | SMD | SMD | SMD | SMD | SMD | SMD | SMD | SMD | SMD | SMD | SMD | SMD | SMD | SMD | SMD | SMD | SMD | SMD | SMD | SMD | SMD | SMD | SMD | Notreported | SMD | 5 | 37.10495 | 3.407874 | SMD | 95.14% | Notreported | Notreported | SMD | Notreported | Notreported | Notreported | SMD | Notreported | SMD | SMD | SMD | SMD | SMD | SMD | SMD | SMD | SMD | SMD | SMD | SMD | SMD | [13 empty] | 0 | 0 | 0 | 0 | 0 | 0 | 0 | 0 | 0 | 0 | 0 | 0 | 0 | 0 | 0 | 0 | 0 | 0 | 0 | 0 | 0
1 | Lowering exposure pH for durability enhancement of glass fiber reinforcement polymer (GFRP) rebars | Peng Wang, Lin-yu-wen Ke, Hao-liang Wu, Christopher K.Y. Leung | 1 | Construction and Building Materials | 2022 | 4648 | 131 | Glass | E-glass | Vinyl ester | Notreported | Notreported | Notreported | Notreported | Notreported | 82.3 | Notreported | 9.52 | Notreported | Notreported | helically wounded | Smooth | Notreported | Notreported | SMD | Notreported | Dextra Building Products Co., Ltd. (Guangzhou City, China) | SMD | SMD | Shear | SMD | 5 | SMD | 39 | Notreported | SMD | 343 | Notreported | SMD | Notreported | Notreported | SMD | SMD | SMD | SMD | SMD | SMD | SMD | 23 | SMD | 1080 | SMD | SMD | SMD | SMD | SMD | SMD | SMD | 12 | Notreported | NaOH | SMD | SMD | SMD | SMD | SMD | SMD | SMD | SMD | SMD | SMD | SMD | SMD | SMD | SMD | SMD | SMD | SMD | SMD | SMD | SMD | SMD | SMD | SMD | SMD | SMD | SMD | SMD | SMD | SMD | SMD | SMD | SMD | Notreported | SMD | 5 | 39.20624 | 4.695528 | SMD | 100.5% | Notreported | Notreported | SMD | Notreported | Notreported | Notreported | SMD | Notreported | SMD | SMD | SMD | SMD | SMD | SMD | SMD | SMD | SMD | SMD | SMD | SMD | SMD | [13 empty] | 0 | 0 | 0 | 0 | 0 | 0 | 0 | 0 | 0 | 0 | 0 | 0 | 0 | 0 | 0 | 0 | 0 | 0 | 0 | 0 | 0
1 | Lowering exposure pH for durability enhancement of glass fiber reinforcement polymer (GFRP) rebars | Peng Wang, Lin-yu-wen Ke, Hao-liang Wu, Christopher K.Y. Leung | 1 | Construction and Building Materials | 2022 | 4649 | 132 | Glass | E-glass | Vinyl ester | Notreported | Notreported | Notreported | Notreported | Notreported | 82.3 | Notreported | 9.52 | Notreported | Notreported | helically wounded | Smooth | Notreported | Notreported | SMD | Notreported | Dextra Building Products Co., Ltd. (Guangzhou City, China) | SMD | SMD | Shear | SMD | 5 | SMD | 39 | Notreported | SMD | 343 | Notreported | SMD | Notreported | Notreported | SMD | SMD | SMD | SMD | SMD | SMD | SMD | 23 | SMD | 2160 | SMD | SMD | SMD | SMD | SMD | SMD | SMD | 12 | Notreported | NaOH | SMD | SMD | SMD | SMD | SMD | SMD | SMD | SMD | SMD | SMD | SMD | SMD | SMD | SMD | SMD | SMD | SMD | SMD | SMD | SMD | SMD | SMD | SMD | SMD | SMD | SMD | SMD | SMD | SMD | SMD | SMD | SMD | Notreported | SMD | 5 | 37.88596 | 4.564673 | SMD | 97.14% | Notreported | Notreported | SMD | Notreported | Notreported | Notreported | SMD | Notreported | SMD | SMD | SMD | SMD | SMD | SMD | SMD | SMD | SMD | SMD | SMD | SMD | SMD | [13 empty] | 0 | 0 | 0 | 0 | 0 | 0 | 0 | 0 | 0 | 0 | 0 | 0 | 0 | 0 | 0 | 0 | 0 | 0 | 0 | 0 | 0
1 | Lowering exposure pH for durability enhancement of glass fiber reinforcement polymer (GFRP) rebars | Peng Wang, Lin-yu-wen Ke, Hao-liang Wu, Christopher K.Y. Leung | 1 | Construction and Building Materials | 2022 | 4650 | 133 | Glass | E-glass | Vinyl ester | Notreported | Notreported | Notreported | Notreported | Notreported | 82.3 | Notreported | 9.52 | Notreported | Notreported | helically wounded | Smooth | Notreported | Notreported | SMD | Notreported | Dextra Building Products Co., Ltd. (Guangzhou City, China) | SMD | SMD | Shear | SMD | 5 | SMD | 39 | Notreported | SMD | 343 | Notreported | SMD | Notreported | Notreported | SMD | SMD | SMD | SMD | SMD | SMD | SMD | 23 | SMD | 4320 | SMD | SMD | SMD | SMD | SMD | SMD | SMD | 12 | Notreported | NaOH | SMD | SMD | SMD | SMD | SMD | SMD | SMD | SMD | SMD | SMD | SMD | SMD | SMD | SMD | SMD | SMD | SMD | SMD | SMD | SMD | SMD | SMD | SMD | SMD | SMD | SMD | SMD | SMD | SMD | SMD | SMD | SMD | Notreported | SMD | 5 | 38.75994 | 6.236878 | SMD | 99.38% | Notreported | Notreported | SMD | Notreported | Notreported | Notreported | SMD | Notreported | SMD | SMD | SMD | SMD | SMD | SMD | SMD | SMD | SMD | SMD | SMD | SMD | SMD | [13 empty] | 0 | 0 | 0 | 0 | 0 | 0 | 0 | 0 | 0 | 0 | 0 | 0 | 0 | 0 | 0 | 0 | 0 | 0 | 0 | 0 | 0
1 | Lowering exposure pH for durability enhancement of glass fiber reinforcement polymer (GFRP) rebars | Peng Wang, Lin-yu-wen Ke, Hao-liang Wu, Christopher K.Y. Leung | 1 | Construction and Building Materials | 2022 | 4651 | 134 | Glass | E-glass | Vinyl ester | Notreported | Notreported | Notreported | Notreported | Notreported | 82.3 | Notreported | 9.52 | Notreported | Notreported | helically wounded | Smooth | Notreported | Notreported | SMD | Notreported | Dextra Building Products Co., Ltd. (Guangzhou City, China) | SMD | SMD | Shear | SMD | 5 | SMD | 39 | Notreported | SMD | 343 | Notreported | SMD | Notreported | Notreported | SMD | SMD | SMD | SMD | SMD | SMD | SMD | 23 | SMD | 6480 | SMD | SMD | SMD | SMD | SMD | SMD | SMD | 12 | Notreported | NaOH | SMD | SMD | SMD | SMD | SMD | SMD | SMD | SMD | SMD | SMD | SMD | SMD | SMD | SMD | SMD | SMD | SMD | SMD | SMD | SMD | SMD | SMD | SMD | SMD | SMD | SMD | SMD | SMD | SMD | SMD | SMD | SMD | Notreported | SMD | 5 | 37.01197 | 3.215473 | SMD | 94.9% | Notreported | Notreported | SMD | Notreported | Notreported | Notreported | SMD | Notreported | SMD | SMD | SMD | SMD | SMD | SMD | SMD | SMD | SMD | SMD | SMD | SMD | SMD | [13 empty] | 0 | 0 | 0 | 0 | 0 | 0 | 0 | 0 | 0 | 0 | 0 | 0 | 0 | 0 | 0 | 0 | 0 | 0 | 0 | 0 | 0
1 | Lowering exposure pH for durability enhancement of glass fiber reinforcement polymer (GFRP) rebars | Peng Wang, Lin-yu-wen Ke, Hao-liang Wu, Christopher K.Y. Leung | 1 | Construction and Building Materials | 2022 | 4652 | 135 | Glass | E-glass | Vinyl ester | Notreported | Notreported | Notreported | Notreported | Notreported | 82.3 | Notreported | 9.52 | Notreported | Notreported | helically wounded | Smooth | Notreported | Notreported | SMD | Notreported | Dextra Building Products Co., Ltd. (Guangzhou City, China) | SMD | SMD | Shear | SMD | 5 | SMD | 39 | Notreported | SMD | 343 | Notreported | SMD | Notreported | Notreported | SMD | SMD | SMD | SMD | SMD | SMD | SMD | 23 | SMD | 8760 | SMD | SMD | SMD | SMD | SMD | SMD | SMD | 12 | Notreported | NaOH | SMD | SMD | SMD | SMD | SMD | SMD | SMD | SMD | SMD | SMD | SMD | SMD | SMD | SMD | SMD | SMD | SMD | SMD | SMD | SMD | SMD | SMD | SMD | SMD | SMD | SMD | SMD | SMD | SMD | SMD | SMD | SMD | Notreported | SMD | 5 | 37.47686 | 7.790087 | SMD | 96.09% | Notreported | Notreported | SMD | Notreported | Notreported | Notreported | SMD | Notreported | SMD | SMD | SMD | SMD | SMD | SMD | SMD | SMD | SMD | SMD | SMD | SMD | SMD | [13 empty] | 0 | 0 | 0 | 0 | 0 | 0 | 0 | 0 | 0 | 0 | 0 | 0 | 0 | 0 | 0 | 0 | 0 | 0 | 0 | 0 | 0
1 | Lowering exposure pH for durability enhancement of glass fiber reinforcement polymer (GFRP) rebars | Peng Wang, Lin-yu-wen Ke, Hao-liang Wu, Christopher K.Y. Leung | 1 | Construction and Building Materials | 2022 | 4653 | 136 | Glass | E-glass | Vinyl ester | Notreported | Notreported | Notreported | Notreported | Notreported | 82.3 | Notreported | 9.52 | Notreported | Notreported | helically wounded | Smooth | Notreported | Notreported | SMD | Notreported | Dextra Building Products Co., Ltd. (Guangzhou City, China) | SMD | SMD | Shear | SMD | 5 | SMD | 39 | Notreported | SMD | 343 | Notreported | SMD | Notreported | Notreported | SMD | SMD | SMD | SMD | SMD | SMD | SMD | 23 | SMD | 1080 | SMD | SMD | SMD | SMD | SMD | SMD | SMD | 13 | Notreported | NaOH | SMD | SMD | SMD | SMD | SMD | SMD | SMD | SMD | SMD | SMD | SMD | SMD | SMD | SMD | SMD | SMD | SMD | SMD | SMD | SMD | SMD | SMD | SMD | SMD | SMD | SMD | SMD | SMD | SMD | SMD | SMD | SMD | Notreported | SMD | 5 | 39.05747 | 3.666008 | SMD | 100.1% | Notreported | Notreported | SMD | Notreported | Notreported | Notreported | SMD | Notreported | SMD | SMD | SMD | SMD | SMD | SMD | SMD | SMD | SMD | SMD | SMD | SMD | SMD | [13 empty] | 0 | 0 | 0 | 0 | 0 | 0 | 0 | 0 | 0 | 0 | 0 | 0 | 0 | 0 | 0 | 0 | 0 | 0 | 0 | 0 | 0
1 | Lowering exposure pH for durability enhancement of glass fiber reinforcement polymer (GFRP) rebars | Peng Wang, Lin-yu-wen Ke, Hao-liang Wu, Christopher K.Y. Leung | 1 | Construction and Building Materials | 2022 | 4654 | 137 | Glass | E-glass | Vinyl ester | Notreported | Notreported | Notreported | Notreported | Notreported | 82.3 | Notreported | 9.52 | Notreported | Notreported | helically wounded | Smooth | Notreported | Notreported | SMD | Notreported | Dextra Building Products Co., Ltd. (Guangzhou City, China) | SMD | SMD | Shear | SMD | 5 | SMD | 39 | Notreported | SMD | 343 | Notreported | SMD | Notreported | Notreported | SMD | SMD | SMD | SMD | SMD | SMD | SMD | 23 | SMD | 2160 | SMD | SMD | SMD | SMD | SMD | SMD | SMD | 13 | Notreported | NaOH | SMD | SMD | SMD | SMD | SMD | SMD | SMD | SMD | SMD | SMD | SMD | SMD | SMD | SMD | SMD | SMD | SMD | SMD | SMD | SMD | SMD | SMD | SMD | SMD | SMD | SMD | SMD | SMD | SMD | SMD | SMD | SMD | Notreported | SMD | 5 | 38.83433 | 3.447645 | SMD | 99.58% | Notreported | Notreported | SMD | Notreported | Notreported | Notreported | SMD | Notreported | SMD | SMD | SMD | SMD | SMD | SMD | SMD | SMD | SMD | SMD | SMD | SMD | SMD | [13 empty] | 0 | 0 | 0 | 0 | 0 | 0 | 0 | 0 | 0 | 0 | 0 | 0 | 0 | 0 | 0 | 0 | 0 | 0 | 0 | 0 | 0
1 | Lowering exposure pH for durability enhancement of glass fiber reinforcement polymer (GFRP) rebars | Peng Wang, Lin-yu-wen Ke, Hao-liang Wu, Christopher K.Y. Leung | 1 | Construction and Building Materials | 2022 | 4655 | 138 | Glass | E-glass | Vinyl ester | Notreported | Notreported | Notreported | Notreported | Notreported | 82.3 | Notreported | 9.52 | Notreported | Notreported | helically wounded | Smooth | Notreported | Notreported | SMD | Notreported | Dextra Building Products Co., Ltd. (Guangzhou City, China) | SMD | SMD | Shear | SMD | 5 | SMD | 39 | Notreported | SMD | 343 | Notreported | SMD | Notreported | Notreported | SMD | SMD | SMD | SMD | SMD | SMD | SMD | 23 | SMD | 4320 | SMD | SMD | SMD | SMD | SMD | SMD | SMD | 13 | Notreported | NaOH | SMD | SMD | SMD | SMD | SMD | SMD | SMD | SMD | SMD | SMD | SMD | SMD | SMD | SMD | SMD | SMD | SMD | SMD | SMD | SMD | SMD | SMD | SMD | SMD | SMD | SMD | SMD | SMD | SMD | SMD | SMD | SMD | Notreported | SMD | 5 | 38.90871 | 4.205742 | SMD | 99.77% | Notreported | Notreported | SMD | Notreported | Notreported | Notreported | SMD | Notreported | SMD | SMD | SMD | SMD | SMD | SMD | SMD | SMD | SMD | SMD | SMD | SMD | SMD | [13 empty] | 0 | 0 | 0 | 0 | 0 | 0 | 0 | 0 | 0 | 0 | 0 | 0 | 0 | 0 | 0 | 0 | 0 | 0 | 0 | 0 | 0
1 | Lowering exposure pH for durability enhancement of glass fiber reinforcement polymer (GFRP) rebars | Peng Wang, Lin-yu-wen Ke, Hao-liang Wu, Christopher K.Y. Leung | 1 | Construction and Building Materials | 2022 | 4656 | 139 | Glass | E-glass | Vinyl ester | Notreported | Notreported | Notreported | Notreported | Notreported | 82.3 | Notreported | 9.52 | Notreported | Notreported | helically wounded | Smooth | Notreported | Notreported | SMD | Notreported | Dextra Building Products Co., Ltd. (Guangzhou City, China) | SMD | SMD | Shear | SMD | 5 | SMD | 39 | Notreported | SMD | 343 | Notreported | SMD | Notreported | Notreported | SMD | SMD | SMD | SMD | SMD | SMD | SMD | 23 | SMD | 6480 | SMD | SMD | SMD | SMD | SMD | SMD | SMD | 13 | Notreported | NaOH | SMD | SMD | SMD | SMD | SMD | SMD | SMD | SMD | SMD | SMD | SMD | SMD | SMD | SMD | SMD | SMD | SMD | SMD | SMD | SMD | SMD | SMD | SMD | SMD | SMD | SMD | SMD | SMD | SMD | SMD | SMD | SMD | Notreported | SMD | 5 | 37.06776 | 6.822587 | SMD | 95.05% | Notreported | Notreported | SMD | Notreported | Notreported | Notreported | SMD | Notreported | SMD | SMD | SMD | SMD | SMD | SMD | SMD | SMD | SMD | SMD | SMD | SMD | SMD | [13 empty] | 0 | 0 | 0 | 0 | 0 | 0 | 0 | 0 | 0 | 0 | 0 | 0 | 0 | 0 | 0 | 0 | 0 | 0 | 0 | 0 | 0
1 | Lowering exposure pH for durability enhancement of glass fiber reinforcement polymer (GFRP) rebars | Peng Wang, Lin-yu-wen Ke, Hao-liang Wu, Christopher K.Y. Leung | 1 | Construction and Building Materials | 2022 | 4657 | 140 | Glass | E-glass | Vinyl ester | Notreported | Notreported | Notreported | Notreported | Notreported | 82.3 | Notreported | 9.52 | Notreported | Notreported | helically wounded | Smooth | Notreported | Notreported | SMD | Notreported | Dextra Building Products Co., Ltd. (Guangzhou City, China) | SMD | SMD | Shear | SMD | 5 | SMD | 39 | Notreported | SMD | 343 | Notreported | SMD | Notreported | Notreported | SMD | SMD | SMD | SMD | SMD | SMD | SMD | 23 | SMD | 8760 | SMD | SMD | SMD | SMD | SMD | SMD | SMD | 13 | Notreported | NaOH | SMD | SMD | SMD | SMD | SMD | SMD | SMD | SMD | SMD | SMD | SMD | SMD | SMD | SMD | SMD | SMD | SMD | SMD | SMD | SMD | SMD | SMD | SMD | SMD | SMD | SMD | SMD | SMD | SMD | SMD | SMD | SMD | Notreported | SMD | 5 | 37.17933 | 4.251314 | SMD | 95.33% | Notreported | Notreported | SMD | Notreported | Notreported | Notreported | SMD | Notreported | SMD | SMD | SMD | SMD | SMD | SMD | SMD | SMD | SMD | SMD | SMD | SMD | SMD | [13 empty] | 0 | 0 | 0 | 0 | 0 | 0 | 0 | 0 | 0 | 0 | 0 | 0 | 0 | 0 | 0 | 0 | 0 | 0 | 0 | 0 | 0
1 | Lowering exposure pH for durability enhancement of glass fiber reinforcement polymer (GFRP) rebars | Peng Wang, Lin-yu-wen Ke, Hao-liang Wu, Christopher K.Y. Leung | 1 | Construction and Building Materials | 2022 | 4658 | 141 | Glass | E-glass | Vinyl ester | Notreported | Notreported | Notreported | Notreported | Notreported | 82.3 | Notreported | 9.52 | Notreported | Notreported | helically wounded | Smooth | Notreported | Notreported | SMD | Notreported | Dextra Building Products Co., Ltd. (Guangzhou City, China) | SMD | SMD | Shear | SMD | 5 | SMD | 39 | Notreported | SMD | 343 | Notreported | SMD | Notreported | Notreported | SMD | SMD | SMD | SMD | SMD | SMD | SMD | 40 | SMD | 1080 | SMD | SMD | SMD | SMD | SMD | SMD | SMD | distilled water | Notreported | 0 | SMD | SMD | SMD | SMD | SMD | SMD | SMD | SMD | SMD | SMD | SMD | SMD | SMD | SMD | SMD | SMD | SMD | SMD | SMD | SMD | SMD | SMD | SMD | SMD | SMD | SMD | SMD | SMD | SMD | SMD | SMD | SMD | Notreported | SMD | 5 | 38.33225 | 5.045177 | SMD | 98.29% | Notreported | Notreported | SMD | Notreported | Notreported | Notreported | SMD | Notreported | SMD | SMD | SMD | SMD | SMD | SMD | SMD | SMD | SMD | SMD | SMD | SMD | SMD | [13 empty] | 0 | 0 | 0 | 0 | 0 | 0 | 0 | 0 | 0 | 0 | 0 | 0 | 0 | 0 | 0 | 0 | 0 | 0 | 0 | 0 | 0
1 | Lowering exposure pH for durability enhancement of glass fiber reinforcement polymer (GFRP) rebars | Peng Wang, Lin-yu-wen Ke, Hao-liang Wu, Christopher K.Y. Leung | 1 | Construction and Building Materials | 2022 | 4659 | 142 | Glass | E-glass | Vinyl ester | Notreported | Notreported | Notreported | Notreported | Notreported | 82.3 | Notreported | 9.52 | Notreported | Notreported | helically wounded | Smooth | Notreported | Notreported | SMD | Notreported | Dextra Building Products Co., Ltd. (Guangzhou City, China) | SMD | SMD | Shear | SMD | 5 | SMD | 39 | Notreported | SMD | 343 | Notreported | SMD | Notreported | Notreported | SMD | SMD | SMD | SMD | SMD | SMD | SMD | 40 | SMD | 2160 | SMD | SMD | SMD | SMD | SMD | SMD | SMD | distilled water | Notreported | 0 | SMD | SMD | SMD | SMD | SMD | SMD | SMD | SMD | SMD | SMD | SMD | SMD | SMD | SMD | SMD | SMD | SMD | SMD | SMD | SMD | SMD | SMD | SMD | SMD | SMD | SMD | SMD | SMD | SMD | SMD | SMD | SMD | Notreported | SMD | 5 | 38.22068 | 2.383971 | SMD | 98% | Notreported | Notreported | SMD | Notreported | Notreported | Notreported | SMD | Notreported | SMD | SMD | SMD | SMD | SMD | SMD | SMD | SMD | SMD | SMD | SMD | SMD | SMD | [13 empty] | 0 | 0 | 0 | 0 | 0 | 0 | 0 | 0 | 0 | 0 | 0 | 0 | 0 | 0 | 0 | 0 | 0 | 0 | 0 | 0 | 0
1 | Lowering exposure pH for durability enhancement of glass fiber reinforcement polymer (GFRP) rebars | Peng Wang, Lin-yu-wen Ke, Hao-liang Wu, Christopher K.Y. Leung | 1 | Construction and Building Materials | 2022 | 4660 | 143 | Glass | E-glass | Vinyl ester | Notreported | Notreported | Notreported | Notreported | Notreported | 82.3 | Notreported | 9.52 | Notreported | Notreported | helically wounded | Smooth | Notreported | Notreported | SMD | Notreported | Dextra Building Products Co., Ltd. (Guangzhou City, China) | SMD | SMD | Shear | SMD | 5 | SMD | 39 | Notreported | SMD | 343 | Notreported | SMD | Notreported | Notreported | SMD | SMD | SMD | SMD | SMD | SMD | SMD | 40 | SMD | 4320 | SMD | SMD | SMD | SMD | SMD | SMD | SMD | distilled water | Notreported | 0 | SMD | SMD | SMD | SMD | SMD | SMD | SMD | SMD | SMD | SMD | SMD | SMD | SMD | SMD | SMD | SMD | SMD | SMD | SMD | SMD | SMD | SMD | SMD | SMD | SMD | SMD | SMD | SMD | SMD | SMD | SMD | SMD | Notreported | SMD | 5 | 37.99753 | 5.138545 | SMD | 97.43% | Notreported | Notreported | SMD | Notreported | Notreported | Notreported | SMD | Notreported | SMD | SMD | SMD | SMD | SMD | SMD | SMD | SMD | SMD | SMD | SMD | SMD | SMD | [13 empty] | 0 | 0 | 0 | 0 | 0 | 0 | 0 | 0 | 0 | 0 | 0 | 0 | 0 | 0 | 0 | 0 | 0 | 0 | 0 | 0 | 0
1 | Lowering exposure pH for durability enhancement of glass fiber reinforcement polymer (GFRP) rebars | Peng Wang, Lin-yu-wen Ke, Hao-liang Wu, Christopher K.Y. Leung | 1 | Construction and Building Materials | 2022 | 4661 | 144 | Glass | E-glass | Vinyl ester | Notreported | Notreported | Notreported | Notreported | Notreported | 82.3 | Notreported | 9.52 | Notreported | Notreported | helically wounded | Smooth | Notreported | Notreported | SMD | Notreported | Dextra Building Products Co., Ltd. (Guangzhou City, China) | SMD | SMD | Shear | SMD | 5 | SMD | 39 | Notreported | SMD | 343 | Notreported | SMD | Notreported | Notreported | SMD | SMD | SMD | SMD | SMD | SMD | SMD | 40 | SMD | 6480 | SMD | SMD | SMD | SMD | SMD | SMD | SMD | distilled water | Notreported | 0 | SMD | SMD | SMD | SMD | SMD | SMD | SMD | SMD | SMD | SMD | SMD | SMD | SMD | SMD | SMD | SMD | SMD | SMD | SMD | SMD | SMD | SMD | SMD | SMD | SMD | SMD | SMD | SMD | SMD | SMD | SMD | SMD | Notreported | SMD | 5 | 37.43967 | 4.072739 | SMD | 96% | Notreported | Notreported | SMD | Notreported | Notreported | Notreported | SMD | Notreported | SMD | SMD | SMD | SMD | SMD | SMD | SMD | SMD | SMD | SMD | SMD | SMD | SMD | [13 empty] | 0 | 0 | 0 | 0 | 0 | 0 | 0 | 0 | 0 | 0 | 0 | 0 | 0 | 0 | 0 | 0 | 0 | 0 | 0 | 0 | 0
1 | Lowering exposure pH for durability enhancement of glass fiber reinforcement polymer (GFRP) rebars | Peng Wang, Lin-yu-wen Ke, Hao-liang Wu, Christopher K.Y. Leung | 1 | Construction and Building Materials | 2022 | 4662 | 145 | Glass | E-glass | Vinyl ester | Notreported | Notreported | Notreported | Notreported | Notreported | 82.3 | Notreported | 9.52 | Notreported | Notreported | helically wounded | Smooth | Notreported | Notreported | SMD | Notreported | Dextra Building Products Co., Ltd. (Guangzhou City, China) | SMD | SMD | Shear | SMD | 5 | SMD | 39 | Notreported | SMD | 343 | Notreported | SMD | Notreported | Notreported | SMD | SMD | SMD | SMD | SMD | SMD | SMD | 40 | SMD | 8760 | SMD | SMD | SMD | SMD | SMD | SMD | SMD | distilled water | Notreported | 0 | SMD | SMD | SMD | SMD | SMD | SMD | SMD | SMD | SMD | SMD | SMD | SMD | SMD | SMD | SMD | SMD | SMD | SMD | SMD | SMD | SMD | SMD | SMD | SMD | SMD | SMD | SMD | SMD | SMD | SMD | SMD | SMD | Notreported | SMD | 5 | 37.04916 | 2.710345 | SMD | 95% | Notreported | Notreported | SMD | Notreported | Notreported | Notreported | SMD | Notreported | SMD | SMD | SMD | SMD | SMD | SMD | SMD | SMD | SMD | SMD | SMD | SMD | SMD | [13 empty] | 0 | 0 | 0 | 0 | 0 | 0 | 0 | 0 | 0 | 0 | 0 | 0 | 0 | 0 | 0 | 0 | 0 | 0 | 0 | 0 | 0
1 | Lowering exposure pH for durability enhancement of glass fiber reinforcement polymer (GFRP) rebars | Peng Wang, Lin-yu-wen Ke, Hao-liang Wu, Christopher K.Y. Leung | 1 | Construction and Building Materials | 2022 | 4663 | 146 | Glass | E-glass | Vinyl ester | Notreported | Notreported | Notreported | Notreported | Notreported | 82.3 | Notreported | 9.52 | Notreported | Notreported | helically wounded | Smooth | Notreported | Notreported | SMD | Notreported | Dextra Building Products Co., Ltd. (Guangzhou City, China) | SMD | SMD | Shear | SMD | 5 | SMD | 39 | Notreported | SMD | 343 | Notreported | SMD | Notreported | Notreported | SMD | SMD | SMD | SMD | SMD | SMD | SMD | 40 | SMD | 1080 | SMD | SMD | SMD | SMD | SMD | SMD | SMD | 11 | Notreported | NaOH | SMD | SMD | SMD | SMD | SMD | SMD | SMD | SMD | SMD | SMD | SMD | SMD | SMD | SMD | SMD | SMD | SMD | SMD | SMD | SMD | SMD | SMD | SMD | SMD | SMD | SMD | SMD | SMD | SMD | SMD | SMD | SMD | Notreported | SMD | 5 | 39.41079 | 2.311981 | SMD | 101.1% | Notreported | Notreported | SMD | Notreported | Notreported | Notreported | SMD | Notreported | SMD | SMD | SMD | SMD | SMD | SMD | SMD | SMD | SMD | SMD | SMD | SMD | SMD | [13 empty] | 0 | 0 | 0 | 0 | 0 | 0 | 0 | 0 | 0 | 0 | 0 | 0 | 0 | 0 | 0 | 0 | 0 | 0 | 0 | 0 | 0
1 | Lowering exposure pH for durability enhancement of glass fiber reinforcement polymer (GFRP) rebars | Peng Wang, Lin-yu-wen Ke, Hao-liang Wu, Christopher K.Y. Leung | 1 | Construction and Building Materials | 2022 | 4664 | 147 | Glass | E-glass | Vinyl ester | Notreported | Notreported | Notreported | Notreported | Notreported | 82.3 | Notreported | 9.52 | Notreported | Notreported | helically wounded | Smooth | Notreported | Notreported | SMD | Notreported | Dextra Building Products Co., Ltd. (Guangzhou City, China) | SMD | SMD | Shear | SMD | 5 | SMD | 39 | Notreported | SMD | 343 | Notreported | SMD | Notreported | Notreported | SMD | SMD | SMD | SMD | SMD | SMD | SMD | 40 | SMD | 2160 | SMD | SMD | SMD | SMD | SMD | SMD | SMD | 11 | Notreported | NaOH | SMD | SMD | SMD | SMD | SMD | SMD | SMD | SMD | SMD | SMD | SMD | SMD | SMD | SMD | SMD | SMD | SMD | SMD | SMD | SMD | SMD | SMD | SMD | SMD | SMD | SMD | SMD | SMD | SMD | SMD | SMD | SMD | Notreported | SMD | 5 | 37.45826 | 4.517535 | SMD | 96.05% | Notreported | Notreported | SMD | Notreported | Notreported | Notreported | SMD | Notreported | SMD | SMD | SMD | SMD | SMD | SMD | SMD | SMD | SMD | SMD | SMD | SMD | SMD | [13 empty] | 0 | 0 | 0 | 0 | 0 | 0 | 0 | 0 | 0 | 0 | 0 | 0 | 0 | 0 | 0 | 0 | 0 | 0 | 0 | 0 | 0
1 | Lowering exposure pH for durability enhancement of glass fiber reinforcement polymer (GFRP) rebars | Peng Wang, Lin-yu-wen Ke, Hao-liang Wu, Christopher K.Y. Leung | 1 | Construction and Building Materials | 2022 | 4665 | 148 | Glass | E-glass | Vinyl ester | Notreported | Notreported | Notreported | Notreported | Notreported | 82.3 | Notreported | 9.52 | Notreported | Notreported | helically wounded | Smooth | Notreported | Notreported | SMD | Notreported | Dextra Building Products Co., Ltd. (Guangzhou City, China) | SMD | SMD | Shear | SMD | 5 | SMD | 39 | Notreported | SMD | 343 | Notreported | SMD | Notreported | Notreported | SMD | SMD | SMD | SMD | SMD | SMD | SMD | 40 | SMD | 4320 | SMD | SMD | SMD | SMD | SMD | SMD | SMD | 11 | Notreported | NaOH | SMD | SMD | SMD | SMD | SMD | SMD | SMD | SMD | SMD | SMD | SMD | SMD | SMD | SMD | SMD | SMD | SMD | SMD | SMD | SMD | SMD | SMD | SMD | SMD | SMD | SMD | SMD | SMD | SMD | SMD | SMD | SMD | Notreported | SMD | 5 | 38.9273 | 3.726048 | SMD | 99.81% | Notreported | Notreported | SMD | Notreported | Notreported | Notreported | SMD | Notreported | SMD | SMD | SMD | SMD | SMD | SMD | SMD | SMD | SMD | SMD | SMD | SMD | SMD | [13 empty] | 0 | 0 | 0 | 0 | 0 | 0 | 0 | 0 | 0 | 0 | 0 | 0 | 0 | 0 | 0 | 0 | 0 | 0 | 0 | 0 | 0
1 | Lowering exposure pH for durability enhancement of glass fiber reinforcement polymer (GFRP) rebars | Peng Wang, Lin-yu-wen Ke, Hao-liang Wu, Christopher K.Y. Leung | 1 | Construction and Building Materials | 2022 | 4666 | 149 | Glass | E-glass | Vinyl ester | Notreported | Notreported | Notreported | Notreported | Notreported | 82.3 | Notreported | 9.52 | Notreported | Notreported | helically wounded | Smooth | Notreported | Notreported | SMD | Notreported | Dextra Building Products Co., Ltd. (Guangzhou City, China) | SMD | SMD | Shear | SMD | 5 | SMD | 39 | Notreported | SMD | 343 | Notreported | SMD | Notreported | Notreported | SMD | SMD | SMD | SMD | SMD | SMD | SMD | 40 | SMD | 6480 | SMD | SMD | SMD | SMD | SMD | SMD | SMD | 11 | Notreported | NaOH | SMD | SMD | SMD | SMD | SMD | SMD | SMD | SMD | SMD | SMD | SMD | SMD | SMD | SMD | SMD | SMD | SMD | SMD | SMD | SMD | SMD | SMD | SMD | SMD | SMD | SMD | SMD | SMD | SMD | SMD | SMD | SMD | Notreported | SMD | 5 | 37.43967 | 4.023086 | SMD | 96% | Notreported | Notreported | SMD | Notreported | Notreported | Notreported | SMD | Notreported | SMD | SMD | SMD | SMD | SMD | SMD | SMD | SMD | SMD | SMD | SMD | SMD | SMD | [13 empty] | 0 | 0 | 0 | 0 | 0 | 0 | 0 | 0 | 0 | 0 | 0 | 0 | 0 | 0 | 0 | 0 | 0 | 0 | 0 | 0 | 0
1 | Lowering exposure pH for durability enhancement of glass fiber reinforcement polymer (GFRP) rebars | Peng Wang, Lin-yu-wen Ke, Hao-liang Wu, Christopher K.Y. Leung | 1 | Construction and Building Materials | 2022 | 4667 | 150 | Glass | E-glass | Vinyl ester | Notreported | Notreported | Notreported | Notreported | Notreported | 82.3 | Notreported | 9.52 | Notreported | Notreported | helically wounded | Smooth | Notreported | Notreported | SMD | Notreported | Dextra Building Products Co., Ltd. (Guangzhou City, China) | SMD | SMD | Shear | SMD | 5 | SMD | 39 | Notreported | SMD | 343 | Notreported | SMD | Notreported | Notreported | SMD | SMD | SMD | SMD | SMD | SMD | SMD | 40 | SMD | 8760 | SMD | SMD | SMD | SMD | SMD | SMD | SMD | 11 | Notreported | NaOH | SMD | SMD | SMD | SMD | SMD | SMD | SMD | SMD | SMD | SMD | SMD | SMD | SMD | SMD | SMD | SMD | SMD | SMD | SMD | SMD | SMD | SMD | SMD | SMD | SMD | SMD | SMD | SMD | SMD | SMD | SMD | SMD | Notreported | SMD | 5 | 37.53264 | 5.54901 | SMD | 96.24% | Notreported | Notreported | SMD | Notreported | Notreported | Notreported | SMD | Notreported | SMD | SMD | SMD | SMD | SMD | SMD | SMD | SMD | SMD | SMD | SMD | SMD | SMD | [13 empty] | 0 | 0 | 0 | 0 | 0 | 0 | 0 | 0 | 0 | 0 | 0 | 0 | 0 | 0 | 0 | 0 | 0 | 0 | 0 | 0 | 0
1 | Lowering exposure pH for durability enhancement of glass fiber reinforcement polymer (GFRP) rebars | Peng Wang, Lin-yu-wen Ke, Hao-liang Wu, Christopher K.Y. Leung | 1 | Construction and Building Materials | 2022 | 4668 | 151 | Glass | E-glass | Vinyl ester | Notreported | Notreported | Notreported | Notreported | Notreported | 82.3 | Notreported | 9.52 | Notreported | Notreported | helically wounded | Smooth | Notreported | Notreported | SMD | Notreported | Dextra Building Products Co., Ltd. (Guangzhou City, China) | SMD | SMD | Shear | SMD | 5 | SMD | 39 | Notreported | SMD | 343 | Notreported | SMD | Notreported | Notreported | SMD | SMD | SMD | SMD | SMD | SMD | SMD | 40 | SMD | 1080 | SMD | SMD | SMD | SMD | SMD | SMD | SMD | 12 | Notreported | NaOH | SMD | SMD | SMD | SMD | SMD | SMD | SMD | SMD | SMD | SMD | SMD | SMD | SMD | SMD | SMD | SMD | SMD | SMD | SMD | SMD | SMD | SMD | SMD | SMD | SMD | SMD | SMD | SMD | SMD | SMD | SMD | SMD | Notreported | SMD | 5 | 39.52236 | 2.870072 | SMD | 101.3% | Notreported | Notreported | SMD | Notreported | Notreported | Notreported | SMD | Notreported | SMD | SMD | SMD | SMD | SMD | SMD | SMD | SMD | SMD | SMD | SMD | SMD | SMD | [13 empty] | 0 | 0 | 0 | 0 | 0 | 0 | 0 | 0 | 0 | 0 | 0 | 0 | 0 | 0 | 0 | 0 | 0 | 0 | 0 | 0 | 0
1 | Lowering exposure pH for durability enhancement of glass fiber reinforcement polymer (GFRP) rebars | Peng Wang, Lin-yu-wen Ke, Hao-liang Wu, Christopher K.Y. Leung | 1 | Construction and Building Materials | 2022 | 4669 | 152 | Glass | E-glass | Vinyl ester | Notreported | Notreported | Notreported | Notreported | Notreported | 82.3 | Notreported | 9.52 | Notreported | Notreported | helically wounded | Smooth | Notreported | Notreported | SMD | Notreported | Dextra Building Products Co., Ltd. (Guangzhou City, China) | SMD | SMD | Shear | SMD | 5 | SMD | 39 | Notreported | SMD | 343 | Notreported | SMD | Notreported | Notreported | SMD | SMD | SMD | SMD | SMD | SMD | SMD | 40 | SMD | 2160 | SMD | SMD | SMD | SMD | SMD | SMD | SMD | 12 | Notreported | NaOH | SMD | SMD | SMD | SMD | SMD | SMD | SMD | SMD | SMD | SMD | SMD | SMD | SMD | SMD | SMD | SMD | SMD | SMD | SMD | SMD | SMD | SMD | SMD | SMD | SMD | SMD | SMD | SMD | SMD | SMD | SMD | SMD | Notreported | SMD | 5 | 37.99753 | 2.838448 | SMD | 97.43% | Notreported | Notreported | SMD | Notreported | Notreported | Notreported | SMD | Notreported | SMD | SMD | SMD | SMD | SMD | SMD | SMD | SMD | SMD | SMD | SMD | SMD | SMD | [13 empty] | 0 | 0 | 0 | 0 | 0 | 0 | 0 | 0 | 0 | 0 | 0 | 0 | 0 | 0 | 0 | 0 | 0 | 0 | 0 | 0 | 0
1 | Lowering exposure pH for durability enhancement of glass fiber reinforcement polymer (GFRP) rebars | Peng Wang, Lin-yu-wen Ke, Hao-liang Wu, Christopher K.Y. Leung | 1 | Construction and Building Materials | 2022 | 4670 | 153 | Glass | E-glass | Vinyl ester | Notreported | Notreported | Notreported | Notreported | Notreported | 82.3 | Notreported | 9.52 | Notreported | Notreported | helically wounded | Smooth | Notreported | Notreported | SMD | Notreported | Dextra Building Products Co., Ltd. (Guangzhou City, China) | SMD | SMD | Shear | SMD | 5 | SMD | 39 | Notreported | SMD | 343 | Notreported | SMD | Notreported | Notreported | SMD | SMD | SMD | SMD | SMD | SMD | SMD | 40 | SMD | 4320 | SMD | SMD | SMD | SMD | SMD | SMD | SMD | 12 | Notreported | NaOH | SMD | SMD | SMD | SMD | SMD | SMD | SMD | SMD | SMD | SMD | SMD | SMD | SMD | SMD | SMD | SMD | SMD | SMD | SMD | SMD | SMD | SMD | SMD | SMD | SMD | SMD | SMD | SMD | SMD | SMD | SMD | SMD | Notreported | SMD | 5 | 38.22068 | 5.935635 | SMD | 98% | Notreported | Notreported | SMD | Notreported | Notreported | Notreported | SMD | Notreported | SMD | SMD | SMD | SMD | SMD | SMD | SMD | SMD | SMD | SMD | SMD | SMD | SMD | [13 empty] | 0 | 0 | 0 | 0 | 0 | 0 | 0 | 0 | 0 | 0 | 0 | 0 | 0 | 0 | 0 | 0 | 0 | 0 | 0 | 0 | 0
1 | Lowering exposure pH for durability enhancement of glass fiber reinforcement polymer (GFRP) rebars | Peng Wang, Lin-yu-wen Ke, Hao-liang Wu, Christopher K.Y. Leung | 1 | Construction and Building Materials | 2022 | 4671 | 154 | Glass | E-glass | Vinyl ester | Notreported | Notreported | Notreported | Notreported | Notreported | 82.3 | Notreported | 9.52 | Notreported | Notreported | helically wounded | Smooth | Notreported | Notreported | SMD | Notreported | Dextra Building Products Co., Ltd. (Guangzhou City, China) | SMD | SMD | Shear | SMD | 5 | SMD | 39 | Notreported | SMD | 343 | Notreported | SMD | Notreported | Notreported | SMD | SMD | SMD | SMD | SMD | SMD | SMD | 40 | SMD | 6480 | SMD | SMD | SMD | SMD | SMD | SMD | SMD | 12 | Notreported | NaOH | SMD | SMD | SMD | SMD | SMD | SMD | SMD | SMD | SMD | SMD | SMD | SMD | SMD | SMD | SMD | SMD | SMD | SMD | SMD | SMD | SMD | SMD | SMD | SMD | SMD | SMD | SMD | SMD | SMD | SMD | SMD | SMD | Notreported | SMD | 5 | 37.36529 | 6.867791 | SMD | 95.81% | Notreported | Notreported | SMD | Notreported | Notreported | Notreported | SMD | Notreported | SMD | SMD | SMD | SMD | SMD | SMD | SMD | SMD | SMD | SMD | SMD | SMD | SMD | [13 empty] | 0 | 0 | 0 | 0 | 0 | 0 | 0 | 0 | 0 | 0 | 0 | 0 | 0 | 0 | 0 | 0 | 0 | 0 | 0 | 0 | 0
1 | Lowering exposure pH for durability enhancement of glass fiber reinforcement polymer (GFRP) rebars | Peng Wang, Lin-yu-wen Ke, Hao-liang Wu, Christopher K.Y. Leung | 1 | Construction and Building Materials | 2022 | 4672 | 155 | Glass | E-glass | Vinyl ester | Notreported | Notreported | Notreported | Notreported | Notreported | 82.3 | Notreported | 9.52 | Notreported | Notreported | helically wounded | Smooth | Notreported | Notreported | SMD | Notreported | Dextra Building Products Co., Ltd. (Guangzhou City, China) | SMD | SMD | Shear | SMD | 5 | SMD | 39 | Notreported | SMD | 343 | Notreported | SMD | Notreported | Notreported | SMD | SMD | SMD | SMD | SMD | SMD | SMD | 40 | SMD | 8760 | SMD | SMD | SMD | SMD | SMD | SMD | SMD | 12 | Notreported | NaOH | SMD | SMD | SMD | SMD | SMD | SMD | SMD | SMD | SMD | SMD | SMD | SMD | SMD | SMD | SMD | SMD | SMD | SMD | SMD | SMD | SMD | SMD | SMD | SMD | SMD | SMD | SMD | SMD | SMD | SMD | SMD | SMD | Notreported | SMD | 5 | 37.77439 | 6.448814 | SMD | 96.86% | Notreported | Notreported | SMD | Notreported | Notreported | Notreported | SMD | Notreported | SMD | SMD | SMD | SMD | SMD | SMD | SMD | SMD | SMD | SMD | SMD | SMD | SMD | [13 empty] | 0 | 0 | 0 | 0 | 0 | 0 | 0 | 0 | 0 | 0 | 0 | 0 | 0 | 0 | 0 | 0 | 0 | 0 | 0 | 0 | 0
1 | Lowering exposure pH for durability enhancement of glass fiber reinforcement polymer (GFRP) rebars | Peng Wang, Lin-yu-wen Ke, Hao-liang Wu, Christopher K.Y. Leung | 1 | Construction and Building Materials | 2022 | 4673 | 156 | Glass | E-glass | Vinyl ester | Notreported | Notreported | Notreported | Notreported | Notreported | 82.3 | Notreported | 9.52 | Notreported | Notreported | helically wounded | Smooth | Notreported | Notreported | SMD | Notreported | Dextra Building Products Co., Ltd. (Guangzhou City, China) | SMD | SMD | Shear | SMD | 5 | SMD | 39 | Notreported | SMD | 343 | Notreported | SMD | Notreported | Notreported | SMD | SMD | SMD | SMD | SMD | SMD | SMD | 40 | SMD | 1080 | SMD | SMD | SMD | SMD | SMD | SMD | SMD | 13 | Notreported | NaOH | SMD | SMD | SMD | SMD | SMD | SMD | SMD | SMD | SMD | SMD | SMD | SMD | SMD | SMD | SMD | SMD | SMD | SMD | SMD | SMD | SMD | SMD | SMD | SMD | SMD | SMD | SMD | SMD | SMD | SMD | SMD | SMD | Notreported | SMD | 5 | 38.72275 | 4.273973 | SMD | 99.29% | Notreported | Notreported | SMD | Notreported | Notreported | Notreported | SMD | Notreported | SMD | SMD | SMD | SMD | SMD | SMD | SMD | SMD | SMD | SMD | SMD | SMD | SMD | [13 empty] | 0 | 0 | 0 | 0 | 0 | 0 | 0 | 0 | 0 | 0 | 0 | 0 | 0 | 0 | 0 | 0 | 0 | 0 | 0 | 0 | 0
1 | Lowering exposure pH for durability enhancement of glass fiber reinforcement polymer (GFRP) rebars | Peng Wang, Lin-yu-wen Ke, Hao-liang Wu, Christopher K.Y. Leung | 1 | Construction and Building Materials | 2022 | 4674 | 157 | Glass | E-glass | Vinyl ester | Notreported | Notreported | Notreported | Notreported | Notreported | 82.3 | Notreported | 9.52 | Notreported | Notreported | helically wounded | Smooth | Notreported | Notreported | SMD | Notreported | Dextra Building Products Co., Ltd. (Guangzhou City, China) | SMD | SMD | Shear | SMD | 5 | SMD | 39 | Notreported | SMD | 343 | Notreported | SMD | Notreported | Notreported | SMD | SMD | SMD | SMD | SMD | SMD | SMD | 40 | SMD | 2160 | SMD | SMD | SMD | SMD | SMD | SMD | SMD | 13 | Notreported | NaOH | SMD | SMD | SMD | SMD | SMD | SMD | SMD | SMD | SMD | SMD | SMD | SMD | SMD | SMD | SMD | SMD | SMD | SMD | SMD | SMD | SMD | SMD | SMD | SMD | SMD | SMD | SMD | SMD | SMD | SMD | SMD | SMD | Notreported | SMD | 5 | 37.36529 | 4.777589 | SMD | 95.81% | Notreported | Notreported | SMD | Notreported | Notreported | Notreported | SMD | Notreported | SMD | SMD | SMD | SMD | SMD | SMD | SMD | SMD | SMD | SMD | SMD | SMD | SMD | [13 empty] | 0 | 0 | 0 | 0 | 0 | 0 | 0 | 0 | 0 | 0 | 0 | 0 | 0 | 0 | 0 | 0 | 0 | 0 | 0 | 0 | 0
1 | Lowering exposure pH for durability enhancement of glass fiber reinforcement polymer (GFRP) rebars | Peng Wang, Lin-yu-wen Ke, Hao-liang Wu, Christopher K.Y. Leung | 1 | Construction and Building Materials | 2022 | 4675 | 158 | Glass | E-glass | Vinyl ester | Notreported | Notreported | Notreported | Notreported | Notreported | 82.3 | Notreported | 9.52 | Notreported | Notreported | helically wounded | Smooth | Notreported | Notreported | SMD | Notreported | Dextra Building Products Co., Ltd. (Guangzhou City, China) | SMD | SMD | Shear | SMD | 5 | SMD | 39 | Notreported | SMD | 343 | Notreported | SMD | Notreported | Notreported | SMD | SMD | SMD | SMD | SMD | SMD | SMD | 40 | SMD | 4320 | SMD | SMD | SMD | SMD | SMD | SMD | SMD | 13 | Notreported | NaOH | SMD | SMD | SMD | SMD | SMD | SMD | SMD | SMD | SMD | SMD | SMD | SMD | SMD | SMD | SMD | SMD | SMD | SMD | SMD | SMD | SMD | SMD | SMD | SMD | SMD | SMD | SMD | SMD | SMD | SMD | SMD | SMD | Notreported | SMD | 5 | 38.89011 | 3.873041 | SMD | 99.72% | Notreported | Notreported | SMD | Notreported | Notreported | Notreported | SMD | Notreported | SMD | SMD | SMD | SMD | SMD | SMD | SMD | SMD | SMD | SMD | SMD | SMD | SMD | [13 empty] | 0 | 0 | 0 | 0 | 0 | 0 | 0 | 0 | 0 | 0 | 0 | 0 | 0 | 0 | 0 | 0 | 0 | 0 | 0 | 0 | 0
1 | Lowering exposure pH for durability enhancement of glass fiber reinforcement polymer (GFRP) rebars | Peng Wang, Lin-yu-wen Ke, Hao-liang Wu, Christopher K.Y. Leung | 1 | Construction and Building Materials | 2022 | 4676 | 159 | Glass | E-glass | Vinyl ester | Notreported | Notreported | Notreported | Notreported | Notreported | 82.3 | Notreported | 9.52 | Notreported | Notreported | helically wounded | Smooth | Notreported | Notreported | SMD | Notreported | Dextra Building Products Co., Ltd. (Guangzhou City, China) | SMD | SMD | Shear | SMD | 5 | SMD | 39 | Notreported | SMD | 343 | Notreported | SMD | Notreported | Notreported | SMD | SMD | SMD | SMD | SMD | SMD | SMD | 40 | SMD | 6480 | SMD | SMD | SMD | SMD | SMD | SMD | SMD | 13 | Notreported | NaOH | SMD | SMD | SMD | SMD | SMD | SMD | SMD | SMD | SMD | SMD | SMD | SMD | SMD | SMD | SMD | SMD | SMD | SMD | SMD | SMD | SMD | SMD | SMD | SMD | SMD | SMD | SMD | SMD | SMD | SMD | SMD | SMD | Notreported | SMD | 5 | 37.27231 | 7.483625 | SMD | 95.57% | Notreported | Notreported | SMD | Notreported | Notreported | Notreported | SMD | Notreported | SMD | SMD | SMD | SMD | SMD | SMD | SMD | SMD | SMD | SMD | SMD | SMD | SMD | [13 empty] | 0 | 0 | 0 | 0 | 0 | 0 | 0 | 0 | 0 | 0 | 0 | 0 | 0 | 0 | 0 | 0 | 0 | 0 | 0 | 0 | 0
1 | Lowering exposure pH for durability enhancement of glass fiber reinforcement polymer (GFRP) rebars | Peng Wang, Lin-yu-wen Ke, Hao-liang Wu, Christopher K.Y. Leung | 1 | Construction and Building Materials | 2022 | 4677 | 160 | Glass | E-glass | Vinyl ester | Notreported | Notreported | Notreported | Notreported | Notreported | 82.3 | Notreported | 9.52 | Notreported | Notreported | helically wounded | Smooth | Notreported | Notreported | SMD | Notreported | Dextra Building Products Co., Ltd. (Guangzhou City, China) | SMD | SMD | Shear | SMD | 5 | SMD | 39 | Notreported | SMD | 343 | Notreported | SMD | Notreported | Notreported | SMD | SMD | SMD | SMD | SMD | SMD | SMD | 40 | SMD | 8760 | SMD | SMD | SMD | SMD | SMD | SMD | SMD | 13 | Notreported | NaOH | SMD | SMD | SMD | SMD | SMD | SMD | SMD | SMD | SMD | SMD | SMD | SMD | SMD | SMD | SMD | SMD | SMD | SMD | SMD | SMD | SMD | SMD | SMD | SMD | SMD | SMD | SMD | SMD | SMD | SMD | SMD | SMD | Notreported | SMD | 5 | 37.38388 | 4.874721 | SMD | 95.86% | Notreported | Notreported | SMD | Notreported | Notreported | Notreported | SMD | Notreported | SMD | SMD | SMD | SMD | SMD | SMD | SMD | SMD | SMD | SMD | SMD | SMD | SMD | [13 empty] | 0 | 0 | 0 | 0 | 0 | 0 | 0 | 0 | 0 | 0 | 0 | 0 | 0 | 0 | 0 | 0 | 0 | 0 | 0 | 0 | 0
1 | Lowering exposure pH for durability enhancement of glass fiber reinforcement polymer (GFRP) rebars | Peng Wang, Lin-yu-wen Ke, Hao-liang Wu, Christopher K.Y. Leung | 1 | Construction and Building Materials | 2022 | 4678 | 161 | Glass | E-glass | Vinyl ester | Notreported | Notreported | Notreported | Notreported | Notreported | 82.3 | Notreported | 9.52 | Notreported | Notreported | helically wounded | Smooth | Notreported | Notreported | SMD | Notreported | Dextra Building Products Co., Ltd. (Guangzhou City, China) | SMD | SMD | Shear | SMD | 5 | SMD | 39 | Notreported | SMD | 343 | Notreported | SMD | Notreported | Notreported | SMD | SMD | SMD | SMD | SMD | SMD | SMD | 60 | SMD | 1080 | SMD | SMD | SMD | SMD | SMD | SMD | SMD | distilled water | Notreported | 0 | SMD | SMD | SMD | SMD | SMD | SMD | SMD | SMD | SMD | SMD | SMD | SMD | SMD | SMD | SMD | SMD | SMD | SMD | SMD | SMD | SMD | SMD | SMD | SMD | SMD | SMD | SMD | SMD | SMD | SMD | SMD | SMD | Notreported | SMD | 5 | 38.22068 | 3.065121 | SMD | 98% | Notreported | Notreported | SMD | Notreported | Notreported | Notreported | SMD | Notreported | SMD | SMD | SMD | SMD | SMD | SMD | SMD | SMD | SMD | SMD | SMD | SMD | SMD | [13 empty] | 0 | 0 | 0 | 0 | 0 | 0 | 0 | 0 | 0 | 0 | 0 | 0 | 0 | 0 | 0 | 0 | 0 | 0 | 0 | 0 | 0
1 | Lowering exposure pH for durability enhancement of glass fiber reinforcement polymer (GFRP) rebars | Peng Wang, Lin-yu-wen Ke, Hao-liang Wu, Christopher K.Y. Leung | 1 | Construction and Building Materials | 2022 | 4679 | 162 | Glass | E-glass | Vinyl ester | Notreported | Notreported | Notreported | Notreported | Notreported | 82.3 | Notreported | 9.52 | Notreported | Notreported | helically wounded | Smooth | Notreported | Notreported | SMD | Notreported | Dextra Building Products Co., Ltd. (Guangzhou City, China) | SMD | SMD | Shear | SMD | 5 | SMD | 39 | Notreported | SMD | 343 | Notreported | SMD | Notreported | Notreported | SMD | SMD | SMD | SMD | SMD | SMD | SMD | 60 | SMD | 2160 | SMD | SMD | SMD | SMD | SMD | SMD | SMD | distilled water | Notreported | 0 | SMD | SMD | SMD | SMD | SMD | SMD | SMD | SMD | SMD | SMD | SMD | SMD | SMD | SMD | SMD | SMD | SMD | SMD | SMD | SMD | SMD | SMD | SMD | SMD | SMD | SMD | SMD | SMD | SMD | SMD | SMD | SMD | Notreported | SMD | 5 | 37.51405 | 6.047441 | SMD | 96.19% | Notreported | Notreported | SMD | Notreported | Notreported | Notreported | SMD | Notreported | SMD | SMD | SMD | SMD | SMD | SMD | SMD | SMD | SMD | SMD | SMD | SMD | SMD | [13 empty] | 0 | 0 | 0 | 0 | 0 | 0 | 0 | 0 | 0 | 0 | 0 | 0 | 0 | 0 | 0 | 0 | 0 | 0 | 0 | 0 | 0
1 | Lowering exposure pH for durability enhancement of glass fiber reinforcement polymer (GFRP) rebars | Peng Wang, Lin-yu-wen Ke, Hao-liang Wu, Christopher K.Y. Leung | 1 | Construction and Building Materials | 2022 | 4680 | 163 | Glass | E-glass | Vinyl ester | Notreported | Notreported | Notreported | Notreported | Notreported | 82.3 | Notreported | 9.52 | Notreported | Notreported | helically wounded | Smooth | Notreported | Notreported | SMD | Notreported | Dextra Building Products Co., Ltd. (Guangzhou City, China) | SMD | SMD | Shear | SMD | 5 | SMD | 39 | Notreported | SMD | 343 | Notreported | SMD | Notreported | Notreported | SMD | SMD | SMD | SMD | SMD | SMD | SMD | 60 | SMD | 4320 | SMD | SMD | SMD | SMD | SMD | SMD | SMD | distilled water | Notreported | 0 | SMD | SMD | SMD | SMD | SMD | SMD | SMD | SMD | SMD | SMD | SMD | SMD | SMD | SMD | SMD | SMD | SMD | SMD | SMD | SMD | SMD | SMD | SMD | SMD | SMD | SMD | SMD | SMD | SMD | SMD | SMD | SMD | Notreported | SMD | 5 | 38.46242 | 4.834693 | SMD | 98.62% | Notreported | Notreported | SMD | Notreported | Notreported | Notreported | SMD | Notreported | SMD | SMD | SMD | SMD | SMD | SMD | SMD | SMD | SMD | SMD | SMD | SMD | SMD | [13 empty] | 0 | 0 | 0 | 0 | 0 | 0 | 0 | 0 | 0 | 0 | 0 | 0 | 0 | 0 | 0 | 0 | 0 | 0 | 0 | 0 | 0
1 | Lowering exposure pH for durability enhancement of glass fiber reinforcement polymer (GFRP) rebars | Peng Wang, Lin-yu-wen Ke, Hao-liang Wu, Christopher K.Y. Leung | 1 | Construction and Building Materials | 2022 | 4681 | 164 | Glass | E-glass | Vinyl ester | Notreported | Notreported | Notreported | Notreported | Notreported | 82.3 | Notreported | 9.52 | Notreported | Notreported | helically wounded | Smooth | Notreported | Notreported | SMD | Notreported | Dextra Building Products Co., Ltd. (Guangzhou City, China) | SMD | SMD | Shear | SMD | 5 | SMD | 39 | Notreported | SMD | 343 | Notreported | SMD | Notreported | Notreported | SMD | SMD | SMD | SMD | SMD | SMD | SMD | 60 | SMD | 6480 | SMD | SMD | SMD | SMD | SMD | SMD | SMD | distilled water | Notreported | 0 | SMD | SMD | SMD | SMD | SMD | SMD | SMD | SMD | SMD | SMD | SMD | SMD | SMD | SMD | SMD | SMD | SMD | SMD | SMD | SMD | SMD | SMD | SMD | SMD | SMD | SMD | SMD | SMD | SMD | SMD | SMD | SMD | Notreported | SMD | 5 | 37.53264 | 5.994915 | SMD | 96.24% | Notreported | Notreported | SMD | Notreported | Notreported | Notreported | SMD | Notreported | SMD | SMD | SMD | SMD | SMD | SMD | SMD | SMD | SMD | SMD | SMD | SMD | SMD | [13 empty] | 0 | 0 | 0 | 0 | 0 | 0 | 0 | 0 | 0 | 0 | 0 | 0 | 0 | 0 | 0 | 0 | 0 | 0 | 0 | 0 | 0
1 | Lowering exposure pH for durability enhancement of glass fiber reinforcement polymer (GFRP) rebars | Peng Wang, Lin-yu-wen Ke, Hao-liang Wu, Christopher K.Y. Leung | 1 | Construction and Building Materials | 2022 | 4682 | 165 | Glass | E-glass | Vinyl ester | Notreported | Notreported | Notreported | Notreported | Notreported | 82.3 | Notreported | 9.52 | Notreported | Notreported | helically wounded | Smooth | Notreported | Notreported | SMD | Notreported | Dextra Building Products Co., Ltd. (Guangzhou City, China) | SMD | SMD | Shear | SMD | 5 | SMD | 39 | Notreported | SMD | 343 | Notreported | SMD | Notreported | Notreported | SMD | SMD | SMD | SMD | SMD | SMD | SMD | 60 | SMD | 8760 | SMD | SMD | SMD | SMD | SMD | SMD | SMD | distilled water | Notreported | 0 | SMD | SMD | SMD | SMD | SMD | SMD | SMD | SMD | SMD | SMD | SMD | SMD | SMD | SMD | SMD | SMD | SMD | SMD | SMD | SMD | SMD | SMD | SMD | SMD | SMD | SMD | SMD | SMD | SMD | SMD | SMD | SMD | Notreported | SMD | 5 | 37.68141 | 5.477741 | SMD | 96.62% | Notreported | Notreported | SMD | Notreported | Notreported | Notreported | SMD | Notreported | SMD | SMD | SMD | SMD | SMD | SMD | SMD | SMD | SMD | SMD | SMD | SMD | SMD | [13 empty] | 0 | 0 | 0 | 0 | 0 | 0 | 0 | 0 | 0 | 0 | 0 | 0 | 0 | 0 | 0 | 0 | 0 | 0 | 0 | 0 | 0
1 | Lowering exposure pH for durability enhancement of glass fiber reinforcement polymer (GFRP) rebars | Peng Wang, Lin-yu-wen Ke, Hao-liang Wu, Christopher K.Y. Leung | 1 | Construction and Building Materials | 2022 | 4683 | 166 | Glass | E-glass | Vinyl ester | Notreported | Notreported | Notreported | Notreported | Notreported | 82.3 | Notreported | 9.52 | Notreported | Notreported | helically wounded | Smooth | Notreported | Notreported | SMD | Notreported | Dextra Building Products Co., Ltd. (Guangzhou City, China) | SMD | SMD | Shear | SMD | 5 | SMD | 39 | Notreported | SMD | 343 | Notreported | SMD | Notreported | Notreported | SMD | SMD | SMD | SMD | SMD | SMD | SMD | 60 | SMD | 1080 | SMD | SMD | SMD | SMD | SMD | SMD | SMD | 11 | Notreported | NaOH | SMD | SMD | SMD | SMD | SMD | SMD | SMD | SMD | SMD | SMD | SMD | SMD | SMD | SMD | SMD | SMD | SMD | SMD | SMD | SMD | SMD | SMD | SMD | SMD | SMD | SMD | SMD | SMD | SMD | SMD | SMD | SMD | Notreported | SMD | 5 | 39.50376 | 3.295079 | SMD | 101.3% | Notreported | Notreported | SMD | Notreported | Notreported | Notreported | SMD | Notreported | SMD | SMD | SMD | SMD | SMD | SMD | SMD | SMD | SMD | SMD | SMD | SMD | SMD | [13 empty] | 0 | 0 | 0 | 0 | 0 | 0 | 0 | 0 | 0 | 0 | 0 | 0 | 0 | 0 | 0 | 0 | 0 | 0 | 0 | 0 | 0
1 | Lowering exposure pH for durability enhancement of glass fiber reinforcement polymer (GFRP) rebars | Peng Wang, Lin-yu-wen Ke, Hao-liang Wu, Christopher K.Y. Leung | 1 | Construction and Building Materials | 2022 | 4684 | 167 | Glass | E-glass | Vinyl ester | Notreported | Notreported | Notreported | Notreported | Notreported | 82.3 | Notreported | 9.52 | Notreported | Notreported | helically wounded | Smooth | Notreported | Notreported | SMD | Notreported | Dextra Building Products Co., Ltd. (Guangzhou City, China) | SMD | SMD | Shear | SMD | 5 | SMD | 39 | Notreported | SMD | 343 | Notreported | SMD | Notreported | Notreported | SMD | SMD | SMD | SMD | SMD | SMD | SMD | 60 | SMD | 2160 | SMD | SMD | SMD | SMD | SMD | SMD | SMD | 11 | Notreported | NaOH | SMD | SMD | SMD | SMD | SMD | SMD | SMD | SMD | SMD | SMD | SMD | SMD | SMD | SMD | SMD | SMD | SMD | SMD | SMD | SMD | SMD | SMD | SMD | SMD | SMD | SMD | SMD | SMD | SMD | SMD | SMD | SMD | Notreported | SMD | 5 | 37.51405 | 5.948305 | SMD | 96.19% | Notreported | Notreported | SMD | Notreported | Notreported | Notreported | SMD | Notreported | SMD | SMD | SMD | SMD | SMD | SMD | SMD | SMD | SMD | SMD | SMD | SMD | SMD | [13 empty] | 0 | 0 | 0 | 0 | 0 | 0 | 0 | 0 | 0 | 0 | 0 | 0 | 0 | 0 | 0 | 0 | 0 | 0 | 0 | 0 | 0
1 | Lowering exposure pH for durability enhancement of glass fiber reinforcement polymer (GFRP) rebars | Peng Wang, Lin-yu-wen Ke, Hao-liang Wu, Christopher K.Y. Leung | 1 | Construction and Building Materials | 2022 | 4685 | 168 | Glass | E-glass | Vinyl ester | Notreported | Notreported | Notreported | Notreported | Notreported | 82.3 | Notreported | 9.52 | Notreported | Notreported | helically wounded | Smooth | Notreported | Notreported | SMD | Notreported | Dextra Building Products Co., Ltd. (Guangzhou City, China) | SMD | SMD | Shear | SMD | 5 | SMD | 39 | Notreported | SMD | 343 | Notreported | SMD | Notreported | Notreported | SMD | SMD | SMD | SMD | SMD | SMD | SMD | 60 | SMD | 4320 | SMD | SMD | SMD | SMD | SMD | SMD | SMD | 11 | Notreported | NaOH | SMD | SMD | SMD | SMD | SMD | SMD | SMD | SMD | SMD | SMD | SMD | SMD | SMD | SMD | SMD | SMD | SMD | SMD | SMD | SMD | SMD | SMD | SMD | SMD | SMD | SMD | SMD | SMD | SMD | SMD | SMD | SMD | Notreported | SMD | 5 | 38.38804 | 7.266091 | SMD | 98.43% | Notreported | Notreported | SMD | Notreported | Notreported | Notreported | SMD | Notreported | SMD | SMD | SMD | SMD | SMD | SMD | SMD | SMD | SMD | SMD | SMD | SMD | SMD | [13 empty] | 0 | 0 | 0 | 0 | 0 | 0 | 0 | 0 | 0 | 0 | 0 | 0 | 0 | 0 | 0 | 0 | 0 | 0 | 0 | 0 | 0
1 | Lowering exposure pH for durability enhancement of glass fiber reinforcement polymer (GFRP) rebars | Peng Wang, Lin-yu-wen Ke, Hao-liang Wu, Christopher K.Y. Leung | 1 | Construction and Building Materials | 2022 | 4686 | 169 | Glass | E-glass | Vinyl ester | Notreported | Notreported | Notreported | Notreported | Notreported | 82.3 | Notreported | 9.52 | Notreported | Notreported | helically wounded | Smooth | Notreported | Notreported | SMD | Notreported | Dextra Building Products Co., Ltd. (Guangzhou City, China) | SMD | SMD | Shear | SMD | 5 | SMD | 39 | Notreported | SMD | 343 | Notreported | SMD | Notreported | Notreported | SMD | SMD | SMD | SMD | SMD | SMD | SMD | 60 | SMD | 6480 | SMD | SMD | SMD | SMD | SMD | SMD | SMD | 11 | Notreported | NaOH | SMD | SMD | SMD | SMD | SMD | SMD | SMD | SMD | SMD | SMD | SMD | SMD | SMD | SMD | SMD | SMD | SMD | SMD | SMD | SMD | SMD | SMD | SMD | SMD | SMD | SMD | SMD | SMD | SMD | SMD | SMD | SMD | Notreported | SMD | 5 | 37.38388 | 5.770054 | SMD | 95.86% | Notreported | Notreported | SMD | Notreported | Notreported | Notreported | SMD | Notreported | SMD | SMD | SMD | SMD | SMD | SMD | SMD | SMD | SMD | SMD | SMD | SMD | SMD | [13 empty] | 0 | 0 | 0 | 0 | 0 | 0 | 0 | 0 | 0 | 0 | 0 | 0 | 0 | 0 | 0 | 0 | 0 | 0 | 0 | 0 | 0
1 | Lowering exposure pH for durability enhancement of glass fiber reinforcement polymer (GFRP) rebars | Peng Wang, Lin-yu-wen Ke, Hao-liang Wu, Christopher K.Y. Leung | 1 | Construction and Building Materials | 2022 | 4687 | 170 | Glass | E-glass | Vinyl ester | Notreported | Notreported | Notreported | Notreported | Notreported | 82.3 | Notreported | 9.52 | Notreported | Notreported | helically wounded | Smooth | Notreported | Notreported | SMD | Notreported | Dextra Building Products Co., Ltd. (Guangzhou City, China) | SMD | SMD | Shear | SMD | 5 | SMD | 39 | Notreported | SMD | 343 | Notreported | SMD | Notreported | Notreported | SMD | SMD | SMD | SMD | SMD | SMD | SMD | 60 | SMD | 8760 | SMD | SMD | SMD | SMD | SMD | SMD | SMD | 11 | Notreported | NaOH | SMD | SMD | SMD | SMD | SMD | SMD | SMD | SMD | SMD | SMD | SMD | SMD | SMD | SMD | SMD | SMD | SMD | SMD | SMD | SMD | SMD | SMD | SMD | SMD | SMD | SMD | SMD | SMD | SMD | SMD | SMD | SMD | Notreported | SMD | 5 | 37.53264 | 3.666329 | SMD | 96.24% | Notreported | Notreported | SMD | Notreported | Notreported | Notreported | SMD | Notreported | SMD | SMD | SMD | SMD | SMD | SMD | SMD | SMD | SMD | SMD | SMD | SMD | SMD | [13 empty] | 0 | 0 | 0 | 0 | 0 | 0 | 0 | 0 | 0 | 0 | 0 | 0 | 0 | 0 | 0 | 0 | 0 | 0 | 0 | 0 | 0
1 | Lowering exposure pH for durability enhancement of glass fiber reinforcement polymer (GFRP) rebars | Peng Wang, Lin-yu-wen Ke, Hao-liang Wu, Christopher K.Y. Leung | 1 | Construction and Building Materials | 2022 | 4688 | 171 | Glass | E-glass | Vinyl ester | Notreported | Notreported | Notreported | Notreported | Notreported | 82.3 | Notreported | 9.52 | Notreported | Notreported | helically wounded | Smooth | Notreported | Notreported | SMD | Notreported | Dextra Building Products Co., Ltd. (Guangzhou City, China) | SMD | SMD | Shear | SMD | 5 | SMD | 39 | Notreported | SMD | 343 | Notreported | SMD | Notreported | Notreported | SMD | SMD | SMD | SMD | SMD | SMD | SMD | 60 | SMD | 1080 | SMD | SMD | SMD | SMD | SMD | SMD | SMD | 12 | Notreported | NaOH | SMD | SMD | SMD | SMD | SMD | SMD | SMD | SMD | SMD | SMD | SMD | SMD | SMD | SMD | SMD | SMD | SMD | SMD | SMD | SMD | SMD | SMD | SMD | SMD | SMD | SMD | SMD | SMD | SMD | SMD | SMD | SMD | Notreported | SMD | 5 | 39.44798 | 4.80818 | SMD | 101.1% | Notreported | Notreported | SMD | Notreported | Notreported | Notreported | SMD | Notreported | SMD | SMD | SMD | SMD | SMD | SMD | SMD | SMD | SMD | SMD | SMD | SMD | SMD | [13 empty] | 0 | 0 | 0 | 0 | 0 | 0 | 0 | 0 | 0 | 0 | 0 | 0 | 0 | 0 | 0 | 0 | 0 | 0 | 0 | 0 | 0
1 | Lowering exposure pH for durability enhancement of glass fiber reinforcement polymer (GFRP) rebars | Peng Wang, Lin-yu-wen Ke, Hao-liang Wu, Christopher K.Y. Leung | 1 | Construction and Building Materials | 2022 | 4689 | 172 | Glass | E-glass | Vinyl ester | Notreported | Notreported | Notreported | Notreported | Notreported | 82.3 | Notreported | 9.52 | Notreported | Notreported | helically wounded | Smooth | Notreported | Notreported | SMD | Notreported | Dextra Building Products Co., Ltd. (Guangzhou City, China) | SMD | SMD | Shear | SMD | 5 | SMD | 39 | Notreported | SMD | 343 | Notreported | SMD | Notreported | Notreported | SMD | SMD | SMD | SMD | SMD | SMD | SMD | 60 | SMD | 2160 | SMD | SMD | SMD | SMD | SMD | SMD | SMD | 12 | Notreported | NaOH | SMD | SMD | SMD | SMD | SMD | SMD | SMD | SMD | SMD | SMD | SMD | SMD | SMD | SMD | SMD | SMD | SMD | SMD | SMD | SMD | SMD | SMD | SMD | SMD | SMD | SMD | SMD | SMD | SMD | SMD | SMD | SMD | Notreported | SMD | 5 | 37.19793 | 6.64873 | SMD | 95.38% | Notreported | Notreported | SMD | Notreported | Notreported | Notreported | SMD | Notreported | SMD | SMD | SMD | SMD | SMD | SMD | SMD | SMD | SMD | SMD | SMD | SMD | SMD | [13 empty] | 0 | 0 | 0 | 0 | 0 | 0 | 0 | 0 | 0 | 0 | 0 | 0 | 0 | 0 | 0 | 0 | 0 | 0 | 0 | 0 | 0
1 | Lowering exposure pH for durability enhancement of glass fiber reinforcement polymer (GFRP) rebars | Peng Wang, Lin-yu-wen Ke, Hao-liang Wu, Christopher K.Y. Leung | 1 | Construction and Building Materials | 2022 | 4690 | 173 | Glass | E-glass | Vinyl ester | Notreported | Notreported | Notreported | Notreported | Notreported | 82.3 | Notreported | 9.52 | Notreported | Notreported | helically wounded | Smooth | Notreported | Notreported | SMD | Notreported | Dextra Building Products Co., Ltd. (Guangzhou City, China) | SMD | SMD | Shear | SMD | 5 | SMD | 39 | Notreported | SMD | 343 | Notreported | SMD | Notreported | Notreported | SMD | SMD | SMD | SMD | SMD | SMD | SMD | 60 | SMD | 4320 | SMD | SMD | SMD | SMD | SMD | SMD | SMD | 12 | Notreported | NaOH | SMD | SMD | SMD | SMD | SMD | SMD | SMD | SMD | SMD | SMD | SMD | SMD | SMD | SMD | SMD | SMD | SMD | SMD | SMD | SMD | SMD | SMD | SMD | SMD | SMD | SMD | SMD | SMD | SMD | SMD | SMD | SMD | Notreported | SMD | 5 | 38.38804 | 3.003305 | SMD | 98.43% | Notreported | Notreported | SMD | Notreported | Notreported | Notreported | SMD | Notreported | SMD | SMD | SMD | SMD | SMD | SMD | SMD | SMD | SMD | SMD | SMD | SMD | SMD | [13 empty] | 0 | 0 | 0 | 0 | 0 | 0 | 0 | 0 | 0 | 0 | 0 | 0 | 0 | 0 | 0 | 0 | 0 | 0 | 0 | 0 | 0
1 | Lowering exposure pH for durability enhancement of glass fiber reinforcement polymer (GFRP) rebars | Peng Wang, Lin-yu-wen Ke, Hao-liang Wu, Christopher K.Y. Leung | 1 | Construction and Building Materials | 2022 | 4691 | 174 | Glass | E-glass | Vinyl ester | Notreported | Notreported | Notreported | Notreported | Notreported | 82.3 | Notreported | 9.52 | Notreported | Notreported | helically wounded | Smooth | Notreported | Notreported | SMD | Notreported | Dextra Building Products Co., Ltd. (Guangzhou City, China) | SMD | SMD | Shear | SMD | 5 | SMD | 39 | Notreported | SMD | 343 | Notreported | SMD | Notreported | Notreported | SMD | SMD | SMD | SMD | SMD | SMD | SMD | 60 | SMD | 6480 | SMD | SMD | SMD | SMD | SMD | SMD | SMD | 12 | Notreported | NaOH | SMD | SMD | SMD | SMD | SMD | SMD | SMD | SMD | SMD | SMD | SMD | SMD | SMD | SMD | SMD | SMD | SMD | SMD | SMD | SMD | SMD | SMD | SMD | SMD | SMD | SMD | SMD | SMD | SMD | SMD | SMD | SMD | Notreported | SMD | 5 | 37.19793 | 5.249002 | SMD | 95.38% | Notreported | Notreported | SMD | Notreported | Notreported | Notreported | SMD | Notreported | SMD | SMD | SMD | SMD | SMD | SMD | SMD | SMD | SMD | SMD | SMD | SMD | SMD | [13 empty] | 0 | 0 | 0 | 0 | 0 | 0 | 0 | 0 | 0 | 0 | 0 | 0 | 0 | 0 | 0 | 0 | 0 | 0 | 0 | 0 | 0
1 | Lowering exposure pH for durability enhancement of glass fiber reinforcement polymer (GFRP) rebars | Peng Wang, Lin-yu-wen Ke, Hao-liang Wu, Christopher K.Y. Leung | 1 | Construction and Building Materials | 2022 | 4692 | 175 | Glass | E-glass | Vinyl ester | Notreported | Notreported | Notreported | Notreported | Notreported | 82.3 | Notreported | 9.52 | Notreported | Notreported | helically wounded | Smooth | Notreported | Notreported | SMD | Notreported | Dextra Building Products Co., Ltd. (Guangzhou City, China) | SMD | SMD | Shear | SMD | 5 | SMD | 39 | Notreported | SMD | 343 | Notreported | SMD | Notreported | Notreported | SMD | SMD | SMD | SMD | SMD | SMD | SMD | 60 | SMD | 8760 | SMD | SMD | SMD | SMD | SMD | SMD | SMD | 12 | Notreported | NaOH | SMD | SMD | SMD | SMD | SMD | SMD | SMD | SMD | SMD | SMD | SMD | SMD | SMD | SMD | SMD | SMD | SMD | SMD | SMD | SMD | SMD | SMD | SMD | SMD | SMD | SMD | SMD | SMD | SMD | SMD | SMD | SMD | Notreported | SMD | 5 | 37.75579 | 7.240029 | SMD | 96.81% | Notreported | Notreported | SMD | Notreported | Notreported | Notreported | SMD | Notreported | SMD | SMD | SMD | SMD | SMD | SMD | SMD | SMD | SMD | SMD | SMD | SMD | SMD | [13 empty] | 0 | 0 | 0 | 0 | 0 | 0 | 0 | 0 | 0 | 0 | 0 | 0 | 0 | 0 | 0 | 0 | 0 | 0 | 0 | 0 | 0
1 | Lowering exposure pH for durability enhancement of glass fiber reinforcement polymer (GFRP) rebars | Peng Wang, Lin-yu-wen Ke, Hao-liang Wu, Christopher K.Y. Leung | 1 | Construction and Building Materials | 2022 | 4693 | 176 | Glass | E-glass | Vinyl ester | Notreported | Notreported | Notreported | Notreported | Notreported | 82.3 | Notreported | 9.52 | Notreported | Notreported | helically wounded | Smooth | Notreported | Notreported | SMD | Notreported | Dextra Building Products Co., Ltd. (Guangzhou City, China) | SMD | SMD | Shear | SMD | 5 | SMD | 39 | Notreported | SMD | 343 | Notreported | SMD | Notreported | Notreported | SMD | SMD | SMD | SMD | SMD | SMD | SMD | 60 | SMD | 1080 | SMD | SMD | SMD | SMD | SMD | SMD | SMD | 13 | Notreported | NaOH | SMD | SMD | SMD | SMD | SMD | SMD | SMD | SMD | SMD | SMD | SMD | SMD | SMD | SMD | SMD | SMD | SMD | SMD | SMD | SMD | SMD | SMD | SMD | SMD | SMD | SMD | SMD | SMD | SMD | SMD | SMD | SMD | Notreported | SMD | 5 | 39.7455 | 3.883282 | SMD | 101.9% | Notreported | Notreported | SMD | Notreported | Notreported | Notreported | SMD | Notreported | SMD | SMD | SMD | SMD | SMD | SMD | SMD | SMD | SMD | SMD | SMD | SMD | SMD | [13 empty] | 0 | 0 | 0 | 0 | 0 | 0 | 0 | 0 | 0 | 0 | 0 | 0 | 0 | 0 | 0 | 0 | 0 | 0 | 0 | 0 | 0
1 | Lowering exposure pH for durability enhancement of glass fiber reinforcement polymer (GFRP) rebars | Peng Wang, Lin-yu-wen Ke, Hao-liang Wu, Christopher K.Y. Leung | 1 | Construction and Building Materials | 2022 | 4694 | 177 | Glass | E-glass | Vinyl ester | Notreported | Notreported | Notreported | Notreported | Notreported | 82.3 | Notreported | 9.52 | Notreported | Notreported | helically wounded | Smooth | Notreported | Notreported | SMD | Notreported | Dextra Building Products Co., Ltd. (Guangzhou City, China) | SMD | SMD | Shear | SMD | 5 | SMD | 39 | Notreported | SMD | 343 | Notreported | SMD | Notreported | Notreported | SMD | SMD | SMD | SMD | SMD | SMD | SMD | 60 | SMD | 2160 | SMD | SMD | SMD | SMD | SMD | SMD | SMD | 13 | Notreported | NaOH | SMD | SMD | SMD | SMD | SMD | SMD | SMD | SMD | SMD | SMD | SMD | SMD | SMD | SMD | SMD | SMD | SMD | SMD | SMD | SMD | SMD | SMD | SMD | SMD | SMD | SMD | SMD | SMD | SMD | SMD | SMD | SMD | Notreported | SMD | 5 | 38.77854 | 4.795281 | SMD | 99.43% | Notreported | Notreported | SMD | Notreported | Notreported | Notreported | SMD | Notreported | SMD | SMD | SMD | SMD | SMD | SMD | SMD | SMD | SMD | SMD | SMD | SMD | SMD | [13 empty] | 0 | 0 | 0 | 0 | 0 | 0 | 0 | 0 | 0 | 0 | 0 | 0 | 0 | 0 | 0 | 0 | 0 | 0 | 0 | 0 | 0
1 | Lowering exposure pH for durability enhancement of glass fiber reinforcement polymer (GFRP) rebars | Peng Wang, Lin-yu-wen Ke, Hao-liang Wu, Christopher K.Y. Leung | 1 | Construction and Building Materials | 2022 | 4695 | 178 | Glass | E-glass | Vinyl ester | Notreported | Notreported | Notreported | Notreported | Notreported | 82.3 | Notreported | 9.52 | Notreported | Notreported | helically wounded | Smooth | Notreported | Notreported | SMD | Notreported | Dextra Building Products Co., Ltd. (Guangzhou City, China) | SMD | SMD | Shear | SMD | 5 | SMD | 39 | Notreported | SMD | 343 | Notreported | SMD | Notreported | Notreported | SMD | SMD | SMD | SMD | SMD | SMD | SMD | 60 | SMD | 4320 | SMD | SMD | SMD | SMD | SMD | SMD | SMD | 13 | Notreported | NaOH | SMD | SMD | SMD | SMD | SMD | SMD | SMD | SMD | SMD | SMD | SMD | SMD | SMD | SMD | SMD | SMD | SMD | SMD | SMD | SMD | SMD | SMD | SMD | SMD | SMD | SMD | SMD | SMD | SMD | SMD | SMD | SMD | Notreported | SMD | 5 | 38.22068 | 6.957359 | SMD | 98% | Notreported | Notreported | SMD | Notreported | Notreported | Notreported | SMD | Notreported | SMD | SMD | SMD | SMD | SMD | SMD | SMD | SMD | SMD | SMD | SMD | SMD | SMD | [13 empty] | 0 | 0 | 0 | 0 | 0 | 0 | 0 | 0 | 0 | 0 | 0 | 0 | 0 | 0 | 0 | 0 | 0 | 0 | 0 | 0 | 0
1 | Lowering exposure pH for durability enhancement of glass fiber reinforcement polymer (GFRP) rebars | Peng Wang, Lin-yu-wen Ke, Hao-liang Wu, Christopher K.Y. Leung | 1 | Construction and Building Materials | 2022 | 4696 | 179 | Glass | E-glass | Vinyl ester | Notreported | Notreported | Notreported | Notreported | Notreported | 82.3 | Notreported | 9.52 | Notreported | Notreported | helically wounded | Smooth | Notreported | Notreported | SMD | Notreported | Dextra Building Products Co., Ltd. (Guangzhou City, China) | SMD | SMD | Shear | SMD | 5 | SMD | 39 | Notreported | SMD | 343 | Notreported | SMD | Notreported | Notreported | SMD | SMD | SMD | SMD | SMD | SMD | SMD | 60 | SMD | 6480 | SMD | SMD | SMD | SMD | SMD | SMD | SMD | 13 | Notreported | NaOH | SMD | SMD | SMD | SMD | SMD | SMD | SMD | SMD | SMD | SMD | SMD | SMD | SMD | SMD | SMD | SMD | SMD | SMD | SMD | SMD | SMD | SMD | SMD | SMD | SMD | SMD | SMD | SMD | SMD | SMD | SMD | SMD | Notreported | SMD | 5 | 37.86736 | 6.924063 | SMD | 97.1% | Notreported | Notreported | SMD | Notreported | Notreported | Notreported | SMD | Notreported | SMD | SMD | SMD | SMD | SMD | SMD | SMD | SMD | SMD | SMD | SMD | SMD | SMD | [13 empty] | 0 | 0 | 0 | 0 | 0 | 0 | 0 | 0 | 0 | 0 | 0 | 0 | 0 | 0 | 0 | 0 | 0 | 0 | 0 | 0 | 0
1 | Lowering exposure pH for durability enhancement of glass fiber reinforcement polymer (GFRP) rebars | Peng Wang, Lin-yu-wen Ke, Hao-liang Wu, Christopher K.Y. Leung | 1 | Construction and Building Materials | 2022 | 4697 | 180 | Glass | E-glass | Vinyl ester | Notreported | Notreported | Notreported | Notreported | Notreported | 82.3 | Notreported | 9.52 | Notreported | Notreported | helically wounded | Smooth | Notreported | Notreported | SMD | Notreported | Dextra Building Products Co., Ltd. (Guangzhou City, China) | SMD | SMD | Shear | SMD | 5 | SMD | 39 | Notreported | SMD | 343 | Notreported | SMD | Notreported | Notreported | SMD | SMD | SMD | SMD | SMD | SMD | SMD | 60 | SMD | 8760 | SMD | SMD | SMD | SMD | SMD | SMD | SMD | 13 | Notreported | NaOH | SMD | SMD | SMD | SMD | SMD | SMD | SMD | SMD | SMD | SMD | SMD | SMD | SMD | SMD | SMD | SMD | SMD | SMD | SMD | SMD | SMD | SMD | SMD | SMD | SMD | SMD | SMD | SMD | SMD | SMD | SMD | SMD | Notreported | SMD | 5 | 37.58843 | 3.660861 | SMD | 96.38% | Notreported | Notreported | SMD | Notreported | Notreported | Notreported | SMD | Notreported | SMD | SMD | SMD | SMD | SMD | SMD | SMD | SMD | SMD | SMD | SMD | SMD | SMD | [13 empty] | 0 | 0 | 0 | 0 | 0 | 0 | 0 | 0 | 0 | 0 | 0 | 0 | 0 | 0 | 0 | 0 | 0 | 0 | 0 | 0 | 0
1 | Lowering exposure pH for durability enhancement of glass fiber reinforcement polymer (GFRP) rebars | Peng Wang, Lin-yu-wen Ke, Hao-liang Wu, Christopher K.Y. Leung | 1 | Construction and Building Materials | 2022 | 4698 | 181 | Glass | E-glass | Vinyl ester | Notreported | Notreported | Notreported | Notreported | Notreported | 82.3 | Notreported | 9.52 | Notreported | Notreported | helically wounded | Smooth | Notreported | Notreported | SMD | Notreported | Dextra Building Products Co., Ltd. (Guangzhou City, China) | SMD | SMD | Water absorption | SMD | 5 | SMD | 1256 | Notreported | Tensile strength | 56 | Notreported | Tensile modulus | Notreported | Notreported | SMD | SMD | SMD | SMD | SMD | SMD | SMD | 23 | SMD | 24 | SMD | SMD | SMD | SMD | SMD | SMD | SMD | distilled water | Notreported | 0 | SMD | SMD | SMD | SMD | SMD | SMD | SMD | SMD | SMD | SMD | SMD | SMD | SMD | SMD | SMD | SMD | SMD | SMD | SMD | SMD | SMD | SMD | SMD | SMD | SMD | SMD | SMD | SMD | SMD | SMD | SMD | SMD | Notreported | SMD | SMD | SMD | SMD | SMD | SMD | SMD | SMD | SMD | SMD | SMD | SMD | SMD | SMD | Notreported | 0.07631 | 18.16276 | Ww-Wi | SMD | SMD | SMD | SMD | SMD | SMD | SMD | SMD | SMD | [13 empty] | 0 | 0 | 0 | 0 | 0 | 0 | 0 | 0 | 0 | 0 | 0 | 0 | 0 | 0 | 0 | 0 | 0 | 0 | 0 | 0 | 0
1 | Lowering exposure pH for durability enhancement of glass fiber reinforcement polymer (GFRP) rebars | Peng Wang, Lin-yu-wen Ke, Hao-liang Wu, Christopher K.Y. Leung | 1 | Construction and Building Materials | 2022 | 4699 | 182 | Glass | E-glass | Vinyl ester | Notreported | Notreported | Notreported | Notreported | Notreported | 82.3 | Notreported | 9.52 | Notreported | Notreported | helically wounded | Smooth | Notreported | Notreported | SMD | Notreported | Dextra Building Products Co., Ltd. (Guangzhou City, China) | SMD | SMD | Water absorption | SMD | 5 | SMD | 1256 | Notreported | SMD | 56 | Notreported | SMD | Notreported | Notreported | SMD | SMD | SMD | SMD | SMD | SMD | SMD | 23 | SMD | 48 | SMD | SMD | SMD | SMD | SMD | SMD | SMD | distilled water | Notreported | 0 | SMD | SMD | SMD | SMD | SMD | SMD | SMD | SMD | SMD | SMD | SMD | SMD | SMD | SMD | SMD | SMD | SMD | SMD | SMD | SMD | SMD | SMD | SMD | SMD | SMD | SMD | SMD | SMD | SMD | SMD | SMD | SMD | Notreported | SMD | SMD | SMD | SMD | SMD | SMD | SMD | SMD | SMD | SMD | SMD | SMD | SMD | SMD | Notreported | 0.12135 | 23.24681 | Ww-Wi | SMD | SMD | SMD | SMD | SMD | SMD | SMD | SMD | SMD | [13 empty] | 0 | 0 | 0 | 0 | 0 | 0 | 0 | 0 | 0 | 0 | 0 | 0 | 0 | 0 | 0 | 0 | 0 | 0 | 0 | 0 | 0
1 | Lowering exposure pH for durability enhancement of glass fiber reinforcement polymer (GFRP) rebars | Peng Wang, Lin-yu-wen Ke, Hao-liang Wu, Christopher K.Y. Leung | 1 | Construction and Building Materials | 2022 | 4700 | 183 | Glass | E-glass | Vinyl ester | Notreported | Notreported | Notreported | Notreported | Notreported | 82.3 | Notreported | 9.52 | Notreported | Notreported | helically wounded | Smooth | Notreported | Notreported | SMD | Notreported | Dextra Building Products Co., Ltd. (Guangzhou City, China) | SMD | SMD | Water absorption | SMD | 5 | SMD | 1256 | Notreported | SMD | 56 | Notreported | SMD | Notreported | Notreported | SMD | SMD | SMD | SMD | SMD | SMD | SMD | 23 | SMD | 96 | SMD | SMD | SMD | SMD | SMD | SMD | SMD | distilled water | Notreported | 0 | SMD | SMD | SMD | SMD | SMD | SMD | SMD | SMD | SMD | SMD | SMD | SMD | SMD | SMD | SMD | SMD | SMD | SMD | SMD | SMD | SMD | SMD | SMD | SMD | SMD | SMD | SMD | SMD | SMD | SMD | SMD | SMD | Notreported | SMD | SMD | SMD | SMD | SMD | SMD | SMD | SMD | SMD | SMD | SMD | SMD | SMD | SMD | Notreported | 0.15599 | 19.3538 | Ww-Wi | SMD | SMD | SMD | SMD | SMD | SMD | SMD | SMD | SMD | [13 empty] | 0 | 0 | 0 | 0 | 0 | 0 | 0 | 0 | 0 | 0 | 0 | 0 | 0 | 0 | 0 | 0 | 0 | 0 | 0 | 0 | 0
1 | Lowering exposure pH for durability enhancement of glass fiber reinforcement polymer (GFRP) rebars | Peng Wang, Lin-yu-wen Ke, Hao-liang Wu, Christopher K.Y. Leung | 1 | Construction and Building Materials | 2022 | 4701 | 184 | Glass | E-glass | Vinyl ester | Notreported | Notreported | Notreported | Notreported | Notreported | 82.3 | Notreported | 9.52 | Notreported | Notreported | helically wounded | Smooth | Notreported | Notreported | SMD | Notreported | Dextra Building Products Co., Ltd. (Guangzhou City, China) | SMD | SMD | Water absorption | SMD | 5 | SMD | 1256 | Notreported | SMD | 56 | Notreported | SMD | Notreported | Notreported | SMD | SMD | SMD | SMD | SMD | SMD | SMD | 23 | SMD | 192 | SMD | SMD | SMD | SMD | SMD | SMD | SMD | distilled water | Notreported | 0 | SMD | SMD | SMD | SMD | SMD | SMD | SMD | SMD | SMD | SMD | SMD | SMD | SMD | SMD | SMD | SMD | SMD | SMD | SMD | SMD | SMD | SMD | SMD | SMD | SMD | SMD | SMD | SMD | SMD | SMD | SMD | SMD | Notreported | SMD | SMD | SMD | SMD | SMD | SMD | SMD | SMD | SMD | SMD | SMD | SMD | SMD | SMD | Notreported | 0.19905 | 17.15649 | Ww-Wi | SMD | SMD | SMD | SMD | SMD | SMD | SMD | SMD | SMD | [13 empty] | 0 | 0 | 0 | 0 | 0 | 0 | 0 | 0 | 0 | 0 | 0 | 0 | 0 | 0 | 0 | 0 | 0 | 0 | 0 | 0 | 0
1 | Lowering exposure pH for durability enhancement of glass fiber reinforcement polymer (GFRP) rebars | Peng Wang, Lin-yu-wen Ke, Hao-liang Wu, Christopher K.Y. Leung | 1 | Construction and Building Materials | 2022 | 4702 | 185 | Glass | E-glass | Vinyl ester | Notreported | Notreported | Notreported | Notreported | Notreported | 82.3 | Notreported | 9.52 | Notreported | Notreported | helically wounded | Smooth | Notreported | Notreported | SMD | Notreported | Dextra Building Products Co., Ltd. (Guangzhou City, China) | SMD | SMD | Water absorption | SMD | 5 | SMD | 1256 | Notreported | SMD | 56 | Notreported | SMD | Notreported | Notreported | SMD | SMD | SMD | SMD | SMD | SMD | SMD | 23 | SMD | 312 | SMD | SMD | SMD | SMD | SMD | SMD | SMD | distilled water | Notreported | 0 | SMD | SMD | SMD | SMD | SMD | SMD | SMD | SMD | SMD | SMD | SMD | SMD | SMD | SMD | SMD | SMD | SMD | SMD | SMD | SMD | SMD | SMD | SMD | SMD | SMD | SMD | SMD | SMD | SMD | SMD | SMD | SMD | Notreported | SMD | SMD | SMD | SMD | SMD | SMD | SMD | SMD | SMD | SMD | SMD | SMD | SMD | SMD | Notreported | 0.24458 | 22.66743 | Ww-Wi | SMD | SMD | SMD | SMD | SMD | SMD | SMD | SMD | SMD | [13 empty] | 0 | 0 | 0 | 0 | 0 | 0 | 0 | 0 | 0 | 0 | 0 | 0 | 0 | 0 | 0 | 0 | 0 | 0 | 0 | 0 | 0
1 | Lowering exposure pH for durability enhancement of glass fiber reinforcement polymer (GFRP) rebars | Peng Wang, Lin-yu-wen Ke, Hao-liang Wu, Christopher K.Y. Leung | 1 | Construction and Building Materials | 2022 | 4703 | 186 | Glass | E-glass | Vinyl ester | Notreported | Notreported | Notreported | Notreported | Notreported | 82.3 | Notreported | 9.52 | Notreported | Notreported | helically wounded | Smooth | Notreported | Notreported | SMD | Notreported | Dextra Building Products Co., Ltd. (Guangzhou City, China) | SMD | SMD | Water absorption | SMD | 5 | SMD | 1256 | Notreported | SMD | 56 | Notreported | SMD | Notreported | Notreported | SMD | SMD | SMD | SMD | SMD | SMD | SMD | 23 | SMD | 576 | SMD | SMD | SMD | SMD | SMD | SMD | SMD | distilled water | Notreported | 0 | SMD | SMD | SMD | SMD | SMD | SMD | SMD | SMD | SMD | SMD | SMD | SMD | SMD | SMD | SMD | SMD | SMD | SMD | SMD | SMD | SMD | SMD | SMD | SMD | SMD | SMD | SMD | SMD | SMD | SMD | SMD | SMD | Notreported | SMD | SMD | SMD | SMD | SMD | SMD | SMD | SMD | SMD | SMD | SMD | SMD | SMD | SMD | Notreported | 0.33862 | 38.146 | Ww-Wi | SMD | SMD | SMD | SMD | SMD | SMD | SMD | SMD | SMD | [13 empty] | 0 | 0 | 0 | 0 | 0 | 0 | 0 | 0 | 0 | 0 | 0 | 0 | 0 | 0 | 0 | 0 | 0 | 0 | 0 | 0 | 0
1 | Lowering exposure pH for durability enhancement of glass fiber reinforcement polymer (GFRP) rebars | Peng Wang, Lin-yu-wen Ke, Hao-liang Wu, Christopher K.Y. Leung | 1 | Construction and Building Materials | 2022 | 4704 | 187 | Glass | E-glass | Vinyl ester | Notreported | Notreported | Notreported | Notreported | Notreported | 82.3 | Notreported | 9.52 | Notreported | Notreported | helically wounded | Smooth | Notreported | Notreported | SMD | Notreported | Dextra Building Products Co., Ltd. (Guangzhou City, China) | SMD | SMD | Water absorption | SMD | 5 | SMD | 1256 | Notreported | SMD | 56 | Notreported | SMD | Notreported | Notreported | SMD | SMD | SMD | SMD | SMD | SMD | SMD | 23 | SMD | 1008 | SMD | SMD | SMD | SMD | SMD | SMD | SMD | distilled water | Notreported | 0 | SMD | SMD | SMD | SMD | SMD | SMD | SMD | SMD | SMD | SMD | SMD | SMD | SMD | SMD | SMD | SMD | SMD | SMD | SMD | SMD | SMD | SMD | SMD | SMD | SMD | SMD | SMD | SMD | SMD | SMD | SMD | SMD | Notreported | SMD | SMD | SMD | SMD | SMD | SMD | SMD | SMD | SMD | SMD | SMD | SMD | SMD | SMD | Notreported | 0.45146 | 16.883 | Ww-Wi | SMD | SMD | SMD | SMD | SMD | SMD | SMD | SMD | SMD | [13 empty] | 0 | 0 | 0 | 0 | 0 | 0 | 0 | 0 | 0 | 0 | 0 | 0 | 0 | 0 | 0 | 0 | 0 | 0 | 0 | 0 | 0
1 | Lowering exposure pH for durability enhancement of glass fiber reinforcement polymer (GFRP) rebars | Peng Wang, Lin-yu-wen Ke, Hao-liang Wu, Christopher K.Y. Leung | 1 | Construction and Building Materials | 2022 | 4705 | 188 | Glass | E-glass | Vinyl ester | Notreported | Notreported | Notreported | Notreported | Notreported | 82.3 | Notreported | 9.52 | Notreported | Notreported | helically wounded | Smooth | Notreported | Notreported | SMD | Notreported | Dextra Building Products Co., Ltd. (Guangzhou City, China) | SMD | SMD | Water absorption | SMD | 5 | SMD | 1256 | Notreported | SMD | 56 | Notreported | SMD | Notreported | Notreported | SMD | SMD | SMD | SMD | SMD | SMD | SMD | 23 | SMD | 1728 | SMD | SMD | SMD | SMD | SMD | SMD | SMD | distilled water | Notreported | 0 | SMD | SMD | SMD | SMD | SMD | SMD | SMD | SMD | SMD | SMD | SMD | SMD | SMD | SMD | SMD | SMD | SMD | SMD | SMD | SMD | SMD | SMD | SMD | SMD | SMD | SMD | SMD | SMD | SMD | SMD | SMD | SMD | Notreported | SMD | SMD | SMD | SMD | SMD | SMD | SMD | SMD | SMD | SMD | SMD | SMD | SMD | SMD | Notreported | 0.59449 | 15.56797 | Ww-Wi | SMD | SMD | SMD | SMD | SMD | SMD | SMD | SMD | SMD | [13 empty] | 0 | 0 | 0 | 0 | 0 | 0 | 0 | 0 | 0 | 0 | 0 | 0 | 0 | 0 | 0 | 0 | 0 | 0 | 0 | 0 | 0
1 | Lowering exposure pH for durability enhancement of glass fiber reinforcement polymer (GFRP) rebars | Peng Wang, Lin-yu-wen Ke, Hao-liang Wu, Christopher K.Y. Leung | 1 | Construction and Building Materials | 2022 | 4706 | 189 | Glass | E-glass | Vinyl ester | Notreported | Notreported | Notreported | Notreported | Notreported | 82.3 | Notreported | 9.52 | Notreported | Notreported | helically wounded | Smooth | Notreported | Notreported | SMD | Notreported | Dextra Building Products Co., Ltd. (Guangzhou City, China) | SMD | SMD | Water absorption | SMD | 5 | SMD | 1256 | Notreported | SMD | 56 | Notreported | SMD | Notreported | Notreported | SMD | SMD | SMD | SMD | SMD | SMD | SMD | 23 | SMD | 4032 | SMD | SMD | SMD | SMD | SMD | SMD | SMD | distilled water | Notreported | 0 | SMD | SMD | SMD | SMD | SMD | SMD | SMD | SMD | SMD | SMD | SMD | SMD | SMD | SMD | SMD | SMD | SMD | SMD | SMD | SMD | SMD | SMD | SMD | SMD | SMD | SMD | SMD | SMD | SMD | SMD | SMD | SMD | Notreported | SMD | SMD | SMD | SMD | SMD | SMD | SMD | SMD | SMD | SMD | SMD | SMD | SMD | SMD | Notreported | 0.73257 | 13.91676 | Ww-Wi | SMD | SMD | SMD | SMD | SMD | SMD | SMD | SMD | SMD | [13 empty] | 0 | 0 | 0 | 0 | 0 | 0 | 0 | 0 | 0 | 0 | 0 | 0 | 0 | 0 | 0 | 0 | 0 | 0 | 0 | 0 | 0
1 | Lowering exposure pH for durability enhancement of glass fiber reinforcement polymer (GFRP) rebars | Peng Wang, Lin-yu-wen Ke, Hao-liang Wu, Christopher K.Y. Leung | 1 | Construction and Building Materials | 2022 | 4707 | 190 | Glass | E-glass | Vinyl ester | Notreported | Notreported | Notreported | Notreported | Notreported | 82.3 | Notreported | 9.52 | Notreported | Notreported | helically wounded | Smooth | Notreported | Notreported | SMD | Notreported | Dextra Building Products Co., Ltd. (Guangzhou City, China) | SMD | SMD | Water absorption | SMD | 5 | SMD | 1256 | Notreported | SMD | 56 | Notreported | SMD | Notreported | Notreported | SMD | SMD | SMD | SMD | SMD | SMD | SMD | 23 | SMD | 8472 | SMD | SMD | SMD | SMD | SMD | SMD | SMD | distilled water | Notreported | 0 | SMD | SMD | SMD | SMD | SMD | SMD | SMD | SMD | SMD | SMD | SMD | SMD | SMD | SMD | SMD | SMD | SMD | SMD | SMD | SMD | SMD | SMD | SMD | SMD | SMD | SMD | SMD | SMD | SMD | SMD | SMD | SMD | Notreported | SMD | SMD | SMD | SMD | SMD | SMD | SMD | SMD | SMD | SMD | SMD | SMD | SMD | SMD | Notreported | 0.98251 | 11.78716 | Ww-Wi | SMD | SMD | SMD | SMD | SMD | SMD | SMD | SMD | SMD | [13 empty] | 0 | 0 | 0 | 0 | 0 | 0 | 0 | 0 | 0 | 0 | 0 | 0 | 0 | 0 | 0 | 0 | 0 | 0 | 0 | 0 | 0
1 | Lowering exposure pH for durability enhancement of glass fiber reinforcement polymer (GFRP) rebars | Peng Wang, Lin-yu-wen Ke, Hao-liang Wu, Christopher K.Y. Leung | 1 | Construction and Building Materials | 2022 | 4708 | 191 | Glass | E-glass | Vinyl ester | Notreported | Notreported | Notreported | Notreported | Notreported | 82.3 | Notreported | 9.52 | Notreported | Notreported | helically wounded | Smooth | Notreported | Notreported | SMD | Notreported | Dextra Building Products Co., Ltd. (Guangzhou City, China) | SMD | SMD | Water absorption | SMD | 5 | SMD | 1256 | Notreported | SMD | 56 | Notreported | SMD | Notreported | Notreported | SMD | SMD | SMD | SMD | SMD | SMD | SMD | 40 | SMD | 24 | SMD | SMD | SMD | SMD | SMD | SMD | SMD | distilled water | Notreported | 0 | SMD | SMD | SMD | SMD | SMD | SMD | SMD | SMD | SMD | SMD | SMD | SMD | SMD | SMD | SMD | SMD | SMD | SMD | SMD | SMD | SMD | SMD | SMD | SMD | SMD | SMD | SMD | SMD | SMD | SMD | SMD | SMD | Notreported | SMD | SMD | SMD | SMD | SMD | SMD | SMD | SMD | SMD | SMD | SMD | SMD | SMD | SMD | Notreported | 0.10898 | 19.98532 | Ww-Wi | SMD | SMD | SMD | SMD | SMD | SMD | SMD | SMD | SMD | [13 empty] | 0 | 0 | 0 | 0 | 0 | 0 | 0 | 0 | 0 | 0 | 0 | 0 | 0 | 0 | 0 | 0 | 0 | 0 | 0 | 0 | 0
1 | Lowering exposure pH for durability enhancement of glass fiber reinforcement polymer (GFRP) rebars | Peng Wang, Lin-yu-wen Ke, Hao-liang Wu, Christopher K.Y. Leung | 1 | Construction and Building Materials | 2022 | 4709 | 192 | Glass | E-glass | Vinyl ester | Notreported | Notreported | Notreported | Notreported | Notreported | 82.3 | Notreported | 9.52 | Notreported | Notreported | helically wounded | Smooth | Notreported | Notreported | SMD | Notreported | Dextra Building Products Co., Ltd. (Guangzhou City, China) | SMD | SMD | Water absorption | SMD | 5 | SMD | 1256 | Notreported | SMD | 56 | Notreported | SMD | Notreported | Notreported | SMD | SMD | SMD | SMD | SMD | SMD | SMD | 40 | SMD | 36 | SMD | SMD | SMD | SMD | SMD | SMD | SMD | distilled water | Notreported | 0 | SMD | SMD | SMD | SMD | SMD | SMD | SMD | SMD | SMD | SMD | SMD | SMD | SMD | SMD | SMD | SMD | SMD | SMD | SMD | SMD | SMD | SMD | SMD | SMD | SMD | SMD | SMD | SMD | SMD | SMD | SMD | SMD | Notreported | SMD | SMD | SMD | SMD | SMD | SMD | SMD | SMD | SMD | SMD | SMD | SMD | SMD | SMD | Notreported | 0.12828 | 20.44746 | Ww-Wi | SMD | SMD | SMD | SMD | SMD | SMD | SMD | SMD | SMD | [13 empty] | 0 | 0 | 0 | 0 | 0 | 0 | 0 | 0 | 0 | 0 | 0 | 0 | 0 | 0 | 0 | 0 | 0 | 0 | 0 | 0 | 0
1 | Lowering exposure pH for durability enhancement of glass fiber reinforcement polymer (GFRP) rebars | Peng Wang, Lin-yu-wen Ke, Hao-liang Wu, Christopher K.Y. Leung | 1 | Construction and Building Materials | 2022 | 4710 | 193 | Glass | E-glass | Vinyl ester | Notreported | Notreported | Notreported | Notreported | Notreported | 82.3 | Notreported | 9.52 | Notreported | Notreported | helically wounded | Smooth | Notreported | Notreported | SMD | Notreported | Dextra Building Products Co., Ltd. (Guangzhou City, China) | SMD | SMD | Water absorption | SMD | 5 | SMD | 1256 | Notreported | SMD | 56 | Notreported | SMD | Notreported | Notreported | SMD | SMD | SMD | SMD | SMD | SMD | SMD | 40 | SMD | 60 | SMD | SMD | SMD | SMD | SMD | SMD | SMD | distilled water | Notreported | 0 | SMD | SMD | SMD | SMD | SMD | SMD | SMD | SMD | SMD | SMD | SMD | SMD | SMD | SMD | SMD | SMD | SMD | SMD | SMD | SMD | SMD | SMD | SMD | SMD | SMD | SMD | SMD | SMD | SMD | SMD | SMD | SMD | Notreported | SMD | SMD | SMD | SMD | SMD | SMD | SMD | SMD | SMD | SMD | SMD | SMD | SMD | SMD | Notreported | 0.17629 | 11.23149 | Ww-Wi | SMD | SMD | SMD | SMD | SMD | SMD | SMD | SMD | SMD | [13 empty] | 0 | 0 | 0 | 0 | 0 | 0 | 0 | 0 | 0 | 0 | 0 | 0 | 0 | 0 | 0 | 0 | 0 | 0 | 0 | 0 | 0
1 | Lowering exposure pH for durability enhancement of glass fiber reinforcement polymer (GFRP) rebars | Peng Wang, Lin-yu-wen Ke, Hao-liang Wu, Christopher K.Y. Leung | 1 | Construction and Building Materials | 2022 | 4711 | 194 | Glass | E-glass | Vinyl ester | Notreported | Notreported | Notreported | Notreported | Notreported | 82.3 | Notreported | 9.52 | Notreported | Notreported | helically wounded | Smooth | Notreported | Notreported | SMD | Notreported | Dextra Building Products Co., Ltd. (Guangzhou City, China) | SMD | SMD | Water absorption | SMD | 5 | SMD | 1256 | Notreported | SMD | 56 | Notreported | SMD | Notreported | Notreported | SMD | SMD | SMD | SMD | SMD | SMD | SMD | 40 | SMD | 96 | SMD | SMD | SMD | SMD | SMD | SMD | SMD | distilled water | Notreported | 0 | SMD | SMD | SMD | SMD | SMD | SMD | SMD | SMD | SMD | SMD | SMD | SMD | SMD | SMD | SMD | SMD | SMD | SMD | SMD | SMD | SMD | SMD | SMD | SMD | SMD | SMD | SMD | SMD | SMD | SMD | SMD | SMD | Notreported | SMD | SMD | SMD | SMD | SMD | SMD | SMD | SMD | SMD | SMD | SMD | SMD | SMD | SMD | Notreported | 0.20945 | 27.88255 | Ww-Wi | SMD | SMD | SMD | SMD | SMD | SMD | SMD | SMD | SMD | [13 empty] | 0 | 0 | 0 | 0 | 0 | 0 | 0 | 0 | 0 | 0 | 0 | 0 | 0 | 0 | 0 | 0 | 0 | 0 | 0 | 0 | 0
1 | Lowering exposure pH for durability enhancement of glass fiber reinforcement polymer (GFRP) rebars | Peng Wang, Lin-yu-wen Ke, Hao-liang Wu, Christopher K.Y. Leung | 1 | Construction and Building Materials | 2022 | 4712 | 195 | Glass | E-glass | Vinyl ester | Notreported | Notreported | Notreported | Notreported | Notreported | 82.3 | Notreported | 9.52 | Notreported | Notreported | helically wounded | Smooth | Notreported | Notreported | SMD | Notreported | Dextra Building Products Co., Ltd. (Guangzhou City, China) | SMD | SMD | Water absorption | SMD | 5 | SMD | 1256 | Notreported | SMD | 56 | Notreported | SMD | Notreported | Notreported | SMD | SMD | SMD | SMD | SMD | SMD | SMD | 40 | SMD | 168 | SMD | SMD | SMD | SMD | SMD | SMD | SMD | distilled water | Notreported | 0 | SMD | SMD | SMD | SMD | SMD | SMD | SMD | SMD | SMD | SMD | SMD | SMD | SMD | SMD | SMD | SMD | SMD | SMD | SMD | SMD | SMD | SMD | SMD | SMD | SMD | SMD | SMD | SMD | SMD | SMD | SMD | SMD | Notreported | SMD | SMD | SMD | SMD | SMD | SMD | SMD | SMD | SMD | SMD | SMD | SMD | SMD | SMD | Notreported | 0.24656 | 20.47372 | Ww-Wi | SMD | SMD | SMD | SMD | SMD | SMD | SMD | SMD | SMD | [13 empty] | 0 | 0 | 0 | 0 | 0 | 0 | 0 | 0 | 0 | 0 | 0 | 0 | 0 | 0 | 0 | 0 | 0 | 0 | 0 | 0 | 0
1 | Lowering exposure pH for durability enhancement of glass fiber reinforcement polymer (GFRP) rebars | Peng Wang, Lin-yu-wen Ke, Hao-liang Wu, Christopher K.Y. Leung | 1 | Construction and Building Materials | 2022 | 4713 | 196 | Glass | E-glass | Vinyl ester | Notreported | Notreported | Notreported | Notreported | Notreported | 82.3 | Notreported | 9.52 | Notreported | Notreported | helically wounded | Smooth | Notreported | Notreported | SMD | Notreported | Dextra Building Products Co., Ltd. (Guangzhou City, China) | SMD | SMD | Water absorption | SMD | 5 | SMD | 1256 | Notreported | SMD | 56 | Notreported | SMD | Notreported | Notreported | SMD | SMD | SMD | SMD | SMD | SMD | SMD | 40 | SMD | 240 | SMD | SMD | SMD | SMD | SMD | SMD | SMD | distilled water | Notreported | 0 | SMD | SMD | SMD | SMD | SMD | SMD | SMD | SMD | SMD | SMD | SMD | SMD | SMD | SMD | SMD | SMD | SMD | SMD | SMD | SMD | SMD | SMD | SMD | SMD | SMD | SMD | SMD | SMD | SMD | SMD | SMD | SMD | Notreported | SMD | SMD | SMD | SMD | SMD | SMD | SMD | SMD | SMD | SMD | SMD | SMD | SMD | SMD | Notreported | 0.33219 | 15.19913 | Ww-Wi | SMD | SMD | SMD | SMD | SMD | SMD | SMD | SMD | SMD | [13 empty] | 0 | 0 | 0 | 0 | 0 | 0 | 0 | 0 | 0 | 0 | 0 | 0 | 0 | 0 | 0 | 0 | 0 | 0 | 0 | 0 | 0
1 | Lowering exposure pH for durability enhancement of glass fiber reinforcement polymer (GFRP) rebars | Peng Wang, Lin-yu-wen Ke, Hao-liang Wu, Christopher K.Y. Leung | 1 | Construction and Building Materials | 2022 | 4714 | 197 | Glass | E-glass | Vinyl ester | Notreported | Notreported | Notreported | Notreported | Notreported | 82.3 | Notreported | 9.52 | Notreported | Notreported | helically wounded | Smooth | Notreported | Notreported | SMD | Notreported | Dextra Building Products Co., Ltd. (Guangzhou City, China) | SMD | SMD | Water absorption | SMD | 5 | SMD | 1256 | Notreported | SMD | 56 | Notreported | SMD | Notreported | Notreported | SMD | SMD | SMD | SMD | SMD | SMD | SMD | 40 | SMD | 336 | SMD | SMD | SMD | SMD | SMD | SMD | SMD | distilled water | Notreported | 0 | SMD | SMD | SMD | SMD | SMD | SMD | SMD | SMD | SMD | SMD | SMD | SMD | SMD | SMD | SMD | SMD | SMD | SMD | SMD | SMD | SMD | SMD | SMD | SMD | SMD | SMD | SMD | SMD | SMD | SMD | SMD | SMD | Notreported | SMD | SMD | SMD | SMD | SMD | SMD | SMD | SMD | SMD | SMD | SMD | SMD | SMD | SMD | Notreported | 0.36386 | 14.41763 | Ww-Wi | SMD | SMD | SMD | SMD | SMD | SMD | SMD | SMD | SMD | [13 empty] | 0 | 0 | 0 | 0 | 0 | 0 | 0 | 0 | 0 | 0 | 0 | 0 | 0 | 0 | 0 | 0 | 0 | 0 | 0 | 0 | 0
1 | Lowering exposure pH for durability enhancement of glass fiber reinforcement polymer (GFRP) rebars | Peng Wang, Lin-yu-wen Ke, Hao-liang Wu, Christopher K.Y. Leung | 1 | Construction and Building Materials | 2022 | 4715 | 198 | Glass | E-glass | Vinyl ester | Notreported | Notreported | Notreported | Notreported | Notreported | 82.3 | Notreported | 9.52 | Notreported | Notreported | helically wounded | Smooth | Notreported | Notreported | SMD | Notreported | Dextra Building Products Co., Ltd. (Guangzhou City, China) | SMD | SMD | Water absorption | SMD | 5 | SMD | 1256 | Notreported | SMD | 56 | Notreported | SMD | Notreported | Notreported | SMD | SMD | SMD | SMD | SMD | SMD | SMD | 40 | SMD | 456 | SMD | SMD | SMD | SMD | SMD | SMD | SMD | distilled water | Notreported | 0 | SMD | SMD | SMD | SMD | SMD | SMD | SMD | SMD | SMD | SMD | SMD | SMD | SMD | SMD | SMD | SMD | SMD | SMD | SMD | SMD | SMD | SMD | SMD | SMD | SMD | SMD | SMD | SMD | SMD | SMD | SMD | SMD | Notreported | SMD | SMD | SMD | SMD | SMD | SMD | SMD | SMD | SMD | SMD | SMD | SMD | SMD | SMD | Notreported | 0.46037 | 28.81161 | Ww-Wi | SMD | SMD | SMD | SMD | SMD | SMD | SMD | SMD | SMD | [13 empty] | 0 | 0 | 0 | 0 | 0 | 0 | 0 | 0 | 0 | 0 | 0 | 0 | 0 | 0 | 0 | 0 | 0 | 0 | 0 | 0 | 0
1 | Lowering exposure pH for durability enhancement of glass fiber reinforcement polymer (GFRP) rebars | Peng Wang, Lin-yu-wen Ke, Hao-liang Wu, Christopher K.Y. Leung | 1 | Construction and Building Materials | 2022 | 4716 | 199 | Glass | E-glass | Vinyl ester | Notreported | Notreported | Notreported | Notreported | Notreported | 82.3 | Notreported | 9.52 | Notreported | Notreported | helically wounded | Smooth | Notreported | Notreported | SMD | Notreported | Dextra Building Products Co., Ltd. (Guangzhou City, China) | SMD | SMD | Water absorption | SMD | 5 | SMD | 1256 | Notreported | SMD | 56 | Notreported | SMD | Notreported | Notreported | SMD | SMD | SMD | SMD | SMD | SMD | SMD | 40 | SMD | 576 | SMD | SMD | SMD | SMD | SMD | SMD | SMD | distilled water | Notreported | 0 | SMD | SMD | SMD | SMD | SMD | SMD | SMD | SMD | SMD | SMD | SMD | SMD | SMD | SMD | SMD | SMD | SMD | SMD | SMD | SMD | SMD | SMD | SMD | SMD | SMD | SMD | SMD | SMD | SMD | SMD | SMD | SMD | Notreported | SMD | SMD | SMD | SMD | SMD | SMD | SMD | SMD | SMD | SMD | SMD | SMD | SMD | SMD | Notreported | 0.50095 | 20.84639 | Ww-Wi | SMD | SMD | SMD | SMD | SMD | SMD | SMD | SMD | SMD | [13 empty] | 0 | 0 | 0 | 0 | 0 | 0 | 0 | 0 | 0 | 0 | 0 | 0 | 0 | 0 | 0 | 0 | 0 | 0 | 0 | 0 | 0
1 | Lowering exposure pH for durability enhancement of glass fiber reinforcement polymer (GFRP) rebars | Peng Wang, Lin-yu-wen Ke, Hao-liang Wu, Christopher K.Y. Leung | 1 | Construction and Building Materials | 2022 | 4717 | 200 | Glass | E-glass | Vinyl ester | Notreported | Notreported | Notreported | Notreported | Notreported | 82.3 | Notreported | 9.52 | Notreported | Notreported | helically wounded | Smooth | Notreported | Notreported | SMD | Notreported | Dextra Building Products Co., Ltd. (Guangzhou City, China) | SMD | SMD | Water absorption | SMD | 5 | SMD | 1256 | Notreported | SMD | 56 | Notreported | SMD | Notreported | Notreported | SMD | SMD | SMD | SMD | SMD | SMD | SMD | 40 | SMD | 792 | SMD | SMD | SMD | SMD | SMD | SMD | SMD | distilled water | Notreported | 0 | SMD | SMD | SMD | SMD | SMD | SMD | SMD | SMD | SMD | SMD | SMD | SMD | SMD | SMD | SMD | SMD | SMD | SMD | SMD | SMD | SMD | SMD | SMD | SMD | SMD | SMD | SMD | SMD | SMD | SMD | SMD | SMD | Notreported | SMD | SMD | SMD | SMD | SMD | SMD | SMD | SMD | SMD | SMD | SMD | SMD | SMD | SMD | Notreported | 0.53807 | 17.20036 | Ww-Wi | SMD | SMD | SMD | SMD | SMD | SMD | SMD | SMD | SMD | [13 empty] | 0 | 0 | 0 | 0 | 0 | 0 | 0 | 0 | 0 | 0 | 0 | 0 | 0 | 0 | 0 | 0 | 0 | 0 | 0 | 0 | 0
1 | Lowering exposure pH for durability enhancement of glass fiber reinforcement polymer (GFRP) rebars | Peng Wang, Lin-yu-wen Ke, Hao-liang Wu, Christopher K.Y. Leung | 1 | Construction and Building Materials | 2022 | 4718 | 201 | Glass | E-glass | Vinyl ester | Notreported | Notreported | Notreported | Notreported | Notreported | 82.3 | Notreported | 9.52 | Notreported | Notreported | helically wounded | Smooth | Notreported | Notreported | SMD | Notreported | Dextra Building Products Co., Ltd. (Guangzhou City, China) | SMD | SMD | Water absorption | SMD | 5 | SMD | 1256 | Notreported | SMD | 56 | Notreported | SMD | Notreported | Notreported | SMD | SMD | SMD | SMD | SMD | SMD | SMD | 40 | SMD | 1128 | SMD | SMD | SMD | SMD | SMD | SMD | SMD | distilled water | Notreported | 0 | SMD | SMD | SMD | SMD | SMD | SMD | SMD | SMD | SMD | SMD | SMD | SMD | SMD | SMD | SMD | SMD | SMD | SMD | SMD | SMD | SMD | SMD | SMD | SMD | SMD | SMD | SMD | SMD | SMD | SMD | SMD | SMD | Notreported | SMD | SMD | SMD | SMD | SMD | SMD | SMD | SMD | SMD | SMD | SMD | SMD | SMD | SMD | Notreported | 0.65042 | 13.31601 | Ww-Wi | SMD | SMD | SMD | SMD | SMD | SMD | SMD | SMD | SMD | [13 empty] | 0 | 0 | 0 | 0 | 0 | 0 | 0 | 0 | 0 | 0 | 0 | 0 | 0 | 0 | 0 | 0 | 0 | 0 | 0 | 0 | 0
1 | Lowering exposure pH for durability enhancement of glass fiber reinforcement polymer (GFRP) rebars | Peng Wang, Lin-yu-wen Ke, Hao-liang Wu, Christopher K.Y. Leung | 1 | Construction and Building Materials | 2022 | 4719 | 202 | Glass | E-glass | Vinyl ester | Notreported | Notreported | Notreported | Notreported | Notreported | 82.3 | Notreported | 9.52 | Notreported | Notreported | helically wounded | Smooth | Notreported | Notreported | SMD | Notreported | Dextra Building Products Co., Ltd. (Guangzhou City, China) | SMD | SMD | Water absorption | SMD | 5 | SMD | 1256 | Notreported | SMD | 56 | Notreported | SMD | Notreported | Notreported | SMD | SMD | SMD | SMD | SMD | SMD | SMD | 40 | SMD | 1560 | SMD | SMD | SMD | SMD | SMD | SMD | SMD | distilled water | Notreported | 0 | SMD | SMD | SMD | SMD | SMD | SMD | SMD | SMD | SMD | SMD | SMD | SMD | SMD | SMD | SMD | SMD | SMD | SMD | SMD | SMD | SMD | SMD | SMD | SMD | SMD | SMD | SMD | SMD | SMD | SMD | SMD | SMD | Notreported | SMD | SMD | SMD | SMD | SMD | SMD | SMD | SMD | SMD | SMD | SMD | SMD | SMD | SMD | Notreported | 0.71228 | 23.62414 | Ww-Wi | SMD | SMD | SMD | SMD | SMD | SMD | SMD | SMD | SMD | [13 empty] | 0 | 0 | 0 | 0 | 0 | 0 | 0 | 0 | 0 | 0 | 0 | 0 | 0 | 0 | 0 | 0 | 0 | 0 | 0 | 0 | 0
1 | Lowering exposure pH for durability enhancement of glass fiber reinforcement polymer (GFRP) rebars | Peng Wang, Lin-yu-wen Ke, Hao-liang Wu, Christopher K.Y. Leung | 1 | Construction and Building Materials | 2022 | 4720 | 203 | Glass | E-glass | Vinyl ester | Notreported | Notreported | Notreported | Notreported | Notreported | 82.3 | Notreported | 9.52 | Notreported | Notreported | helically wounded | Smooth | Notreported | Notreported | SMD | Notreported | Dextra Building Products Co., Ltd. (Guangzhou City, China) | SMD | SMD | Water absorption | SMD | 5 | SMD | 1256 | Notreported | SMD | 56 | Notreported | SMD | Notreported | Notreported | SMD | SMD | SMD | SMD | SMD | SMD | SMD | 40 | SMD | 2256 | SMD | SMD | SMD | SMD | SMD | SMD | SMD | distilled water | Notreported | 0 | SMD | SMD | SMD | SMD | SMD | SMD | SMD | SMD | SMD | SMD | SMD | SMD | SMD | SMD | SMD | SMD | SMD | SMD | SMD | SMD | SMD | SMD | SMD | SMD | SMD | SMD | SMD | SMD | SMD | SMD | SMD | SMD | Notreported | SMD | SMD | SMD | SMD | SMD | SMD | SMD | SMD | SMD | SMD | SMD | SMD | SMD | SMD | Notreported | 0.85383 | 22.31592 | Ww-Wi | SMD | SMD | SMD | SMD | SMD | SMD | SMD | SMD | SMD | [13 empty] | 0 | 0 | 0 | 0 | 0 | 0 | 0 | 0 | 0 | 0 | 0 | 0 | 0 | 0 | 0 | 0 | 0 | 0 | 0 | 0 | 0
1 | Lowering exposure pH for durability enhancement of glass fiber reinforcement polymer (GFRP) rebars | Peng Wang, Lin-yu-wen Ke, Hao-liang Wu, Christopher K.Y. Leung | 1 | Construction and Building Materials | 2022 | 4721 | 204 | Glass | E-glass | Vinyl ester | Notreported | Notreported | Notreported | Notreported | Notreported | 82.3 | Notreported | 9.52 | Notreported | Notreported | helically wounded | Smooth | Notreported | Notreported | SMD | Notreported | Dextra Building Products Co., Ltd. (Guangzhou City, China) | SMD | SMD | Water absorption | SMD | 5 | SMD | 1256 | Notreported | SMD | 56 | Notreported | SMD | Notreported | Notreported | SMD | SMD | SMD | SMD | SMD | SMD | SMD | 40 | SMD | 4584 | SMD | SMD | SMD | SMD | SMD | SMD | SMD | distilled water | Notreported | 0 | SMD | SMD | SMD | SMD | SMD | SMD | SMD | SMD | SMD | SMD | SMD | SMD | SMD | SMD | SMD | SMD | SMD | SMD | SMD | SMD | SMD | SMD | SMD | SMD | SMD | SMD | SMD | SMD | SMD | SMD | SMD | SMD | Notreported | SMD | SMD | SMD | SMD | SMD | SMD | SMD | SMD | SMD | SMD | SMD | SMD | SMD | SMD | Notreported | 1.09881 | 17.47527 | Ww-Wi | SMD | SMD | SMD | SMD | SMD | SMD | SMD | SMD | SMD | [13 empty] | 0 | 0 | 0 | 0 | 0 | 0 | 0 | 0 | 0 | 0 | 0 | 0 | 0 | 0 | 0 | 0 | 0 | 0 | 0 | 0 | 0
1 | Lowering exposure pH for durability enhancement of glass fiber reinforcement polymer (GFRP) rebars | Peng Wang, Lin-yu-wen Ke, Hao-liang Wu, Christopher K.Y. Leung | 1 | Construction and Building Materials | 2022 | 4722 | 205 | Glass | E-glass | Vinyl ester | Notreported | Notreported | Notreported | Notreported | Notreported | 82.3 | Notreported | 9.52 | Notreported | Notreported | helically wounded | Smooth | Notreported | Notreported | SMD | Notreported | Dextra Building Products Co., Ltd. (Guangzhou City, China) | SMD | SMD | Water absorption | SMD | 5 | SMD | 1256 | Notreported | SMD | 56 | Notreported | SMD | Notreported | Notreported | SMD | SMD | SMD | SMD | SMD | SMD | SMD | 40 | SMD | 9024 | SMD | SMD | SMD | SMD | SMD | SMD | SMD | distilled water | Notreported | 0 | SMD | SMD | SMD | SMD | SMD | SMD | SMD | SMD | SMD | SMD | SMD | SMD | SMD | SMD | SMD | SMD | SMD | SMD | SMD | SMD | SMD | SMD | SMD | SMD | SMD | SMD | SMD | SMD | SMD | SMD | SMD | SMD | Notreported | SMD | SMD | SMD | SMD | SMD | SMD | SMD | SMD | SMD | SMD | SMD | SMD | SMD | SMD | Notreported | 1.35865 | 15.40868 | Ww-Wi | SMD | SMD | SMD | SMD | SMD | SMD | SMD | SMD | SMD | [13 empty] | 0 | 0 | 0 | 0 | 0 | 0 | 0 | 0 | 0 | 0 | 0 | 0 | 0 | 0 | 0 | 0 | 0 | 0 | 0 | 0 | 0
1 | Lowering exposure pH for durability enhancement of glass fiber reinforcement polymer (GFRP) rebars | Peng Wang, Lin-yu-wen Ke, Hao-liang Wu, Christopher K.Y. Leung | 1 | Construction and Building Materials | 2022 | 4723 | 206 | Glass | E-glass | Vinyl ester | Notreported | Notreported | Notreported | Notreported | Notreported | 82.3 | Notreported | 9.52 | Notreported | Notreported | helically wounded | Smooth | Notreported | Notreported | SMD | Notreported | Dextra Building Products Co., Ltd. (Guangzhou City, China) | SMD | SMD | Water absorption | SMD | 5 | SMD | 1256 | Notreported | SMD | 56 | Notreported | SMD | Notreported | Notreported | SMD | SMD | SMD | SMD | SMD | SMD | SMD | 60 | SMD | 1 | SMD | SMD | SMD | SMD | SMD | SMD | SMD | distilled water | Notreported | 0 | SMD | SMD | SMD | SMD | SMD | SMD | SMD | SMD | SMD | SMD | SMD | SMD | SMD | SMD | SMD | SMD | SMD | SMD | SMD | SMD | SMD | SMD | SMD | SMD | SMD | SMD | SMD | SMD | SMD | SMD | SMD | SMD | Notreported | SMD | SMD | SMD | SMD | SMD | SMD | SMD | SMD | SMD | SMD | SMD | SMD | SMD | SMD | Notreported | 0.03771 | 55.13126 | Ww-Wi | SMD | SMD | SMD | SMD | SMD | SMD | SMD | SMD | SMD | [13 empty] | 0 | 0 | 0 | 0 | 0 | 0 | 0 | 0 | 0 | 0 | 0 | 0 | 0 | 0 | 0 | 0 | 0 | 0 | 0 | 0 | 0
1 | Lowering exposure pH for durability enhancement of glass fiber reinforcement polymer (GFRP) rebars | Peng Wang, Lin-yu-wen Ke, Hao-liang Wu, Christopher K.Y. Leung | 1 | Construction and Building Materials | 2022 | 4724 | 207 | Glass | E-glass | Vinyl ester | Notreported | Notreported | Notreported | Notreported | Notreported | 82.3 | Notreported | 9.52 | Notreported | Notreported | helically wounded | Smooth | Notreported | Notreported | SMD | Notreported | Dextra Building Products Co., Ltd. (Guangzhou City, China) | SMD | SMD | Water absorption | SMD | 5 | SMD | 1256 | Notreported | SMD | 56 | Notreported | SMD | Notreported | Notreported | SMD | SMD | SMD | SMD | SMD | SMD | SMD | 60 | SMD | 6 | SMD | SMD | SMD | SMD | SMD | SMD | SMD | distilled water | Notreported | 0 | SMD | SMD | SMD | SMD | SMD | SMD | SMD | SMD | SMD | SMD | SMD | SMD | SMD | SMD | SMD | SMD | SMD | SMD | SMD | SMD | SMD | SMD | SMD | SMD | SMD | SMD | SMD | SMD | SMD | SMD | SMD | SMD | Notreported | SMD | SMD | SMD | SMD | SMD | SMD | SMD | SMD | SMD | SMD | SMD | SMD | SMD | SMD | Notreported | 0.08275 | 26.30816 | Ww-Wi | SMD | SMD | SMD | SMD | SMD | SMD | SMD | SMD | SMD | [13 empty] | 0 | 0 | 0 | 0 | 0 | 0 | 0 | 0 | 0 | 0 | 0 | 0 | 0 | 0 | 0 | 0 | 0 | 0 | 0 | 0 | 0
1 | Lowering exposure pH for durability enhancement of glass fiber reinforcement polymer (GFRP) rebars | Peng Wang, Lin-yu-wen Ke, Hao-liang Wu, Christopher K.Y. Leung | 1 | Construction and Building Materials | 2022 | 4725 | 208 | Glass | E-glass | Vinyl ester | Notreported | Notreported | Notreported | Notreported | Notreported | 82.3 | Notreported | 9.52 | Notreported | Notreported | helically wounded | Smooth | Notreported | Notreported | SMD | Notreported | Dextra Building Products Co., Ltd. (Guangzhou City, China) | SMD | SMD | Water absorption | SMD | 5 | SMD | 1256 | Notreported | SMD | 56 | Notreported | SMD | Notreported | Notreported | SMD | SMD | SMD | SMD | SMD | SMD | SMD | 60 | SMD | 12 | SMD | SMD | SMD | SMD | SMD | SMD | SMD | distilled water | Notreported | 0 | SMD | SMD | SMD | SMD | SMD | SMD | SMD | SMD | SMD | SMD | SMD | SMD | SMD | SMD | SMD | SMD | SMD | SMD | SMD | SMD | SMD | SMD | SMD | SMD | SMD | SMD | SMD | SMD | SMD | SMD | SMD | SMD | Notreported | SMD | SMD | SMD | SMD | SMD | SMD | SMD | SMD | SMD | SMD | SMD | SMD | SMD | SMD | Notreported | 0.10898 | 65.39732 | Ww-Wi | SMD | SMD | SMD | SMD | SMD | SMD | SMD | SMD | SMD | [13 empty] | 0 | 0 | 0 | 0 | 0 | 0 | 0 | 0 | 0 | 0 | 0 | 0 | 0 | 0 | 0 | 0 | 0 | 0 | 0 | 0 | 0
1 | Lowering exposure pH for durability enhancement of glass fiber reinforcement polymer (GFRP) rebars | Peng Wang, Lin-yu-wen Ke, Hao-liang Wu, Christopher K.Y. Leung | 1 | Construction and Building Materials | 2022 | 4726 | 209 | Glass | E-glass | Vinyl ester | Notreported | Notreported | Notreported | Notreported | Notreported | 82.3 | Notreported | 9.52 | Notreported | Notreported | helically wounded | Smooth | Notreported | Notreported | SMD | Notreported | Dextra Building Products Co., Ltd. (Guangzhou City, China) | SMD | SMD | Water absorption | SMD | 5 | SMD | 1256 | Notreported | SMD | 56 | Notreported | SMD | Notreported | Notreported | SMD | SMD | SMD | SMD | SMD | SMD | SMD | 60 | SMD | 33 | SMD | SMD | SMD | SMD | SMD | SMD | SMD | distilled water | Notreported | 0 | SMD | SMD | SMD | SMD | SMD | SMD | SMD | SMD | SMD | SMD | SMD | SMD | SMD | SMD | SMD | SMD | SMD | SMD | SMD | SMD | SMD | SMD | SMD | SMD | SMD | SMD | SMD | SMD | SMD | SMD | SMD | SMD | Notreported | SMD | SMD | SMD | SMD | SMD | SMD | SMD | SMD | SMD | SMD | SMD | SMD | SMD | SMD | Notreported | 0.17876 | 14.39919 | Ww-Wi | SMD | SMD | SMD | SMD | SMD | SMD | SMD | SMD | SMD | [13 empty] | 0 | 0 | 0 | 0 | 0 | 0 | 0 | 0 | 0 | 0 | 0 | 0 | 0 | 0 | 0 | 0 | 0 | 0 | 0 | 0 | 0
1 | Lowering exposure pH for durability enhancement of glass fiber reinforcement polymer (GFRP) rebars | Peng Wang, Lin-yu-wen Ke, Hao-liang Wu, Christopher K.Y. Leung | 1 | Construction and Building Materials | 2022 | 4727 | 210 | Glass | E-glass | Vinyl ester | Notreported | Notreported | Notreported | Notreported | Notreported | 82.3 | Notreported | 9.52 | Notreported | Notreported | helically wounded | Smooth | Notreported | Notreported | SMD | Notreported | Dextra Building Products Co., Ltd. (Guangzhou City, China) | SMD | SMD | Water absorption | SMD | 5 | SMD | 1256 | Notreported | SMD | 56 | Notreported | SMD | Notreported | Notreported | SMD | SMD | SMD | SMD | SMD | SMD | SMD | 60 | SMD | 57 | SMD | SMD | SMD | SMD | SMD | SMD | SMD | distilled water | Notreported | 0 | SMD | SMD | SMD | SMD | SMD | SMD | SMD | SMD | SMD | SMD | SMD | SMD | SMD | SMD | SMD | SMD | SMD | SMD | SMD | SMD | SMD | SMD | SMD | SMD | SMD | SMD | SMD | SMD | SMD | SMD | SMD | SMD | Notreported | SMD | SMD | SMD | SMD | SMD | SMD | SMD | SMD | SMD | SMD | SMD | SMD | SMD | SMD | Notreported | 0.22578 | 22.13659 | Ww-Wi | SMD | SMD | SMD | SMD | SMD | SMD | SMD | SMD | SMD | [13 empty] | 0 | 0 | 0 | 0 | 0 | 0 | 0 | 0 | 0 | 0 | 0 | 0 | 0 | 0 | 0 | 0 | 0 | 0 | 0 | 0 | 0
1 | Lowering exposure pH for durability enhancement of glass fiber reinforcement polymer (GFRP) rebars | Peng Wang, Lin-yu-wen Ke, Hao-liang Wu, Christopher K.Y. Leung | 1 | Construction and Building Materials | 2022 | 4728 | 211 | Glass | E-glass | Vinyl ester | Notreported | Notreported | Notreported | Notreported | Notreported | 82.3 | Notreported | 9.52 | Notreported | Notreported | helically wounded | Smooth | Notreported | Notreported | SMD | Notreported | Dextra Building Products Co., Ltd. (Guangzhou City, China) | SMD | SMD | Water absorption | SMD | 5 | SMD | 1256 | Notreported | SMD | 56 | Notreported | SMD | Notreported | Notreported | SMD | SMD | SMD | SMD | SMD | SMD | SMD | 60 | SMD | 96 | SMD | SMD | SMD | SMD | SMD | SMD | SMD | distilled water | Notreported | 0 | SMD | SMD | SMD | SMD | SMD | SMD | SMD | SMD | SMD | SMD | SMD | SMD | SMD | SMD | SMD | SMD | SMD | SMD | SMD | SMD | SMD | SMD | SMD | SMD | SMD | SMD | SMD | SMD | SMD | SMD | SMD | SMD | Notreported | SMD | SMD | SMD | SMD | SMD | SMD | SMD | SMD | SMD | SMD | SMD | SMD | SMD | SMD | Notreported | 0.32427 | 6.562433 | Ww-Wi | SMD | SMD | SMD | SMD | SMD | SMD | SMD | SMD | SMD | [13 empty] | 0 | 0 | 0 | 0 | 0 | 0 | 0 | 0 | 0 | 0 | 0 | 0 | 0 | 0 | 0 | 0 | 0 | 0 | 0 | 0 | 0
1 | Lowering exposure pH for durability enhancement of glass fiber reinforcement polymer (GFRP) rebars | Peng Wang, Lin-yu-wen Ke, Hao-liang Wu, Christopher K.Y. Leung | 1 | Construction and Building Materials | 2022 | 4729 | 212 | Glass | E-glass | Vinyl ester | Notreported | Notreported | Notreported | Notreported | Notreported | 82.3 | Notreported | 9.52 | Notreported | Notreported | helically wounded | Smooth | Notreported | Notreported | SMD | Notreported | Dextra Building Products Co., Ltd. (Guangzhou City, China) | SMD | SMD | Water absorption | SMD | 5 | SMD | 1256 | Notreported | SMD | 56 | Notreported | SMD | Notreported | Notreported | SMD | SMD | SMD | SMD | SMD | SMD | SMD | 60 | SMD | 216 | SMD | SMD | SMD | SMD | SMD | SMD | SMD | distilled water | Notreported | 0 | SMD | SMD | SMD | SMD | SMD | SMD | SMD | SMD | SMD | SMD | SMD | SMD | SMD | SMD | SMD | SMD | SMD | SMD | SMD | SMD | SMD | SMD | SMD | SMD | SMD | SMD | SMD | SMD | SMD | SMD | SMD | SMD | Notreported | SMD | SMD | SMD | SMD | SMD | SMD | SMD | SMD | SMD | SMD | SMD | SMD | SMD | SMD | Notreported | 0.45493 | 17.7324 | Ww-Wi | SMD | SMD | SMD | SMD | SMD | SMD | SMD | SMD | SMD | [13 empty] | 0 | 0 | 0 | 0 | 0 | 0 | 0 | 0 | 0 | 0 | 0 | 0 | 0 | 0 | 0 | 0 | 0 | 0 | 0 | 0 | 0
1 | Lowering exposure pH for durability enhancement of glass fiber reinforcement polymer (GFRP) rebars | Peng Wang, Lin-yu-wen Ke, Hao-liang Wu, Christopher K.Y. Leung | 1 | Construction and Building Materials | 2022 | 4730 | 213 | Glass | E-glass | Vinyl ester | Notreported | Notreported | Notreported | Notreported | Notreported | 82.3 | Notreported | 9.52 | Notreported | Notreported | helically wounded | Smooth | Notreported | Notreported | SMD | Notreported | Dextra Building Products Co., Ltd. (Guangzhou City, China) | SMD | SMD | Water absorption | SMD | 5 | SMD | 1256 | Notreported | SMD | 56 | Notreported | SMD | Notreported | Notreported | SMD | SMD | SMD | SMD | SMD | SMD | SMD | 60 | SMD | 360 | SMD | SMD | SMD | SMD | SMD | SMD | SMD | distilled water | Notreported | 0 | SMD | SMD | SMD | SMD | SMD | SMD | SMD | SMD | SMD | SMD | SMD | SMD | SMD | SMD | SMD | SMD | SMD | SMD | SMD | SMD | SMD | SMD | SMD | SMD | SMD | SMD | SMD | SMD | SMD | SMD | SMD | SMD | Notreported | SMD | SMD | SMD | SMD | SMD | SMD | SMD | SMD | SMD | SMD | SMD | SMD | SMD | SMD | Notreported | 0.54599 | 20.21466 | Ww-Wi | SMD | SMD | SMD | SMD | SMD | SMD | SMD | SMD | SMD | [13 empty] | 0 | 0 | 0 | 0 | 0 | 0 | 0 | 0 | 0 | 0 | 0 | 0 | 0 | 0 | 0 | 0 | 0 | 0 | 0 | 0 | 0
1 | Lowering exposure pH for durability enhancement of glass fiber reinforcement polymer (GFRP) rebars | Peng Wang, Lin-yu-wen Ke, Hao-liang Wu, Christopher K.Y. Leung | 1 | Construction and Building Materials | 2022 | 4731 | 214 | Glass | E-glass | Vinyl ester | Notreported | Notreported | Notreported | Notreported | Notreported | 82.3 | Notreported | 9.52 | Notreported | Notreported | helically wounded | Smooth | Notreported | Notreported | SMD | Notreported | Dextra Building Products Co., Ltd. (Guangzhou City, China) | SMD | SMD | Water absorption | SMD | 5 | SMD | 1256 | Notreported | SMD | 56 | Notreported | SMD | Notreported | Notreported | SMD | SMD | SMD | SMD | SMD | SMD | SMD | 60 | SMD | 648 | SMD | SMD | SMD | SMD | SMD | SMD | SMD | distilled water | Notreported | 0 | SMD | SMD | SMD | SMD | SMD | SMD | SMD | SMD | SMD | SMD | SMD | SMD | SMD | SMD | SMD | SMD | SMD | SMD | SMD | SMD | SMD | SMD | SMD | SMD | SMD | SMD | SMD | SMD | SMD | SMD | SMD | SMD | Notreported | SMD | SMD | SMD | SMD | SMD | SMD | SMD | SMD | SMD | SMD | SMD | SMD | SMD | SMD | Notreported | 0.67615 | 19.83731 | Ww-Wi | SMD | SMD | SMD | SMD | SMD | SMD | SMD | SMD | SMD | [13 empty] | 0 | 0 | 0 | 0 | 0 | 0 | 0 | 0 | 0 | 0 | 0 | 0 | 0 | 0 | 0 | 0 | 0 | 0 | 0 | 0 | 0
1 | Lowering exposure pH for durability enhancement of glass fiber reinforcement polymer (GFRP) rebars | Peng Wang, Lin-yu-wen Ke, Hao-liang Wu, Christopher K.Y. Leung | 1 | Construction and Building Materials | 2022 | 4732 | 215 | Glass | E-glass | Vinyl ester | Notreported | Notreported | Notreported | Notreported | Notreported | 82.3 | Notreported | 9.52 | Notreported | Notreported | helically wounded | Smooth | Notreported | Notreported | SMD | Notreported | Dextra Building Products Co., Ltd. (Guangzhou City, China) | SMD | SMD | Water absorption | SMD | 5 | SMD | 1256 | Notreported | SMD | 56 | Notreported | SMD | Notreported | Notreported | SMD | SMD | SMD | SMD | SMD | SMD | SMD | 60 | SMD | 1032 | SMD | SMD | SMD | SMD | SMD | SMD | SMD | distilled water | Notreported | 0 | SMD | SMD | SMD | SMD | SMD | SMD | SMD | SMD | SMD | SMD | SMD | SMD | SMD | SMD | SMD | SMD | SMD | SMD | SMD | SMD | SMD | SMD | SMD | SMD | SMD | SMD | SMD | SMD | SMD | SMD | SMD | SMD | Notreported | SMD | SMD | SMD | SMD | SMD | SMD | SMD | SMD | SMD | SMD | SMD | SMD | SMD | SMD | Notreported | 0.93599 | 15.12196 | Ww-Wi | SMD | SMD | SMD | SMD | SMD | SMD | SMD | SMD | SMD | [13 empty] | 0 | 0 | 0 | 0 | 0 | 0 | 0 | 0 | 0 | 0 | 0 | 0 | 0 | 0 | 0 | 0 | 0 | 0 | 0 | 0 | 0
1 | Lowering exposure pH for durability enhancement of glass fiber reinforcement polymer (GFRP) rebars | Peng Wang, Lin-yu-wen Ke, Hao-liang Wu, Christopher K.Y. Leung | 1 | Construction and Building Materials | 2022 | 4733 | 216 | Glass | E-glass | Vinyl ester | Notreported | Notreported | Notreported | Notreported | Notreported | 82.3 | Notreported | 9.52 | Notreported | Notreported | helically wounded | Smooth | Notreported | Notreported | SMD | Notreported | Dextra Building Products Co., Ltd. (Guangzhou City, China) | SMD | SMD | Water absorption | SMD | 5 | SMD | 1256 | Notreported | SMD | 56 | Notreported | SMD | Notreported | Notreported | SMD | SMD | SMD | SMD | SMD | SMD | SMD | 60 | SMD | 1824 | SMD | SMD | SMD | SMD | SMD | SMD | SMD | distilled water | Notreported | 0 | SMD | SMD | SMD | SMD | SMD | SMD | SMD | SMD | SMD | SMD | SMD | SMD | SMD | SMD | SMD | SMD | SMD | SMD | SMD | SMD | SMD | SMD | SMD | SMD | SMD | SMD | SMD | SMD | SMD | SMD | SMD | SMD | Notreported | SMD | SMD | SMD | SMD | SMD | SMD | SMD | SMD | SMD | SMD | SMD | SMD | SMD | SMD | Notreported | 1.10129 | 12.71781 | Ww-Wi | SMD | SMD | SMD | SMD | SMD | SMD | SMD | SMD | SMD | [13 empty] | 0 | 0 | 0 | 0 | 0 | 0 | 0 | 0 | 0 | 0 | 0 | 0 | 0 | 0 | 0 | 0 | 0 | 0 | 0 | 0 | 0
1 | Lowering exposure pH for durability enhancement of glass fiber reinforcement polymer (GFRP) rebars | Peng Wang, Lin-yu-wen Ke, Hao-liang Wu, Christopher K.Y. Leung | 1 | Construction and Building Materials | 2022 | 4734 | 217 | Glass | E-glass | Vinyl ester | Notreported | Notreported | Notreported | Notreported | Notreported | 82.3 | Notreported | 9.52 | Notreported | Notreported | helically wounded | Smooth | Notreported | Notreported | SMD | Notreported | Dextra Building Products Co., Ltd. (Guangzhou City, China) | SMD | SMD | Water absorption | SMD | 5 | SMD | 1256 | Notreported | SMD | 56 | Notreported | SMD | Notreported | Notreported | SMD | SMD | SMD | SMD | SMD | SMD | SMD | 60 | SMD | 4032 | SMD | SMD | SMD | SMD | SMD | SMD | SMD | distilled water | Notreported | 0 | SMD | SMD | SMD | SMD | SMD | SMD | SMD | SMD | SMD | SMD | SMD | SMD | SMD | SMD | SMD | SMD | SMD | SMD | SMD | SMD | SMD | SMD | SMD | SMD | SMD | SMD | SMD | SMD | SMD | SMD | SMD | SMD | Notreported | SMD | SMD | SMD | SMD | SMD | SMD | SMD | SMD | SMD | SMD | SMD | SMD | SMD | SMD | Notreported | 1.34677 | 16.72075 | Ww-Wi | SMD | SMD | SMD | SMD | SMD | SMD | SMD | SMD | SMD | [13 empty] | 0 | 0 | 0 | 0 | 0 | 0 | 0 | 0 | 0 | 0 | 0 | 0 | 0 | 0 | 0 | 0 | 0 | 0 | 0 | 0 | 0
1 | Lowering exposure pH for durability enhancement of glass fiber reinforcement polymer (GFRP) rebars | Peng Wang, Lin-yu-wen Ke, Hao-liang Wu, Christopher K.Y. Leung | 1 | Construction and Building Materials | 2022 | 4735 | 218 | Glass | E-glass | Vinyl ester | Notreported | Notreported | Notreported | Notreported | Notreported | 82.3 | Notreported | 9.52 | Notreported | Notreported | helically wounded | Smooth | Notreported | Notreported | SMD | Notreported | Dextra Building Products Co., Ltd. (Guangzhou City, China) | SMD | SMD | Water absorption | SMD | 5 | SMD | 1256 | Notreported | SMD | 56 | Notreported | SMD | Notreported | Notreported | SMD | SMD | SMD | SMD | SMD | SMD | SMD | 60 | SMD | 8472 | SMD | SMD | SMD | SMD | SMD | SMD | SMD | distilled water | Notreported | 0 | SMD | SMD | SMD | SMD | SMD | SMD | SMD | SMD | SMD | SMD | SMD | SMD | SMD | SMD | SMD | SMD | SMD | SMD | SMD | SMD | SMD | SMD | SMD | SMD | SMD | SMD | SMD | SMD | SMD | SMD | SMD | SMD | Notreported | SMD | SMD | SMD | SMD | SMD | SMD | SMD | SMD | SMD | SMD | SMD | SMD | SMD | SMD | Notreported | 1.71845 | 12.93142 | Ww-Wi | SMD | SMD | SMD | SMD | SMD | SMD | SMD | SMD | SMD | [13 empty] | 0 | 0 | 0 | 0 | 0 | 0 | 0 | 0 | 0 | 0 | 0 | 0 | 0 | 0 | 0 | 0 | 0 | 0 | 0 | 0 | 0
1 | Lowering exposure pH for durability enhancement of glass fiber reinforcement polymer (GFRP) rebars | Peng Wang, Lin-yu-wen Ke, Hao-liang Wu, Christopher K.Y. Leung | 1 | Construction and Building Materials | 2022 | 4736 | 219 | Glass | E-glass | Vinyl ester | Notreported | Notreported | Notreported | Notreported | Notreported | 82.3 | Notreported | 9.52 | Notreported | Notreported | helically wounded | Smooth | Notreported | Notreported | SMD | Notreported | Dextra Building Products Co., Ltd. (Guangzhou City, China) | SMD | SMD | Water absorption | SMD | 5 | SMD | 1256 | Notreported | SMD | 56 | Notreported | SMD | Notreported | Notreported | SMD | SMD | SMD | SMD | SMD | SMD | SMD | 23 | SMD | 2 | SMD | SMD | SMD | SMD | SMD | SMD | SMD | 11 | Notreported | NaOH | SMD | SMD | SMD | SMD | SMD | SMD | SMD | SMD | SMD | SMD | SMD | SMD | SMD | SMD | SMD | SMD | SMD | SMD | SMD | SMD | SMD | SMD | SMD | SMD | SMD | SMD | SMD | SMD | SMD | SMD | SMD | SMD | Notreported | SMD | SMD | SMD | SMD | SMD | SMD | SMD | SMD | SMD | SMD | SMD | SMD | SMD | SMD | Notreported | 0.02662 | 55.14651 | Ww-Wi | SMD | SMD | SMD | SMD | SMD | SMD | SMD | SMD | SMD | [13 empty] | 0 | 0 | 0 | 0 | 0 | 0 | 0 | 0 | 0 | 0 | 0 | 0 | 0 | 0 | 0 | 0 | 0 | 0 | 0 | 0 | 0
1 | Lowering exposure pH for durability enhancement of glass fiber reinforcement polymer (GFRP) rebars | Peng Wang, Lin-yu-wen Ke, Hao-liang Wu, Christopher K.Y. Leung | 1 | Construction and Building Materials | 2022 | 4737 | 220 | Glass | E-glass | Vinyl ester | Notreported | Notreported | Notreported | Notreported | Notreported | 82.3 | Notreported | 9.52 | Notreported | Notreported | helically wounded | Smooth | Notreported | Notreported | SMD | Notreported | Dextra Building Products Co., Ltd. (Guangzhou City, China) | SMD | SMD | Water absorption | SMD | 5 | SMD | 1256 | Notreported | SMD | 56 | Notreported | SMD | Notreported | Notreported | SMD | SMD | SMD | SMD | SMD | SMD | SMD | 23 | SMD | 7 | SMD | SMD | SMD | SMD | SMD | SMD | SMD | 11 | Notreported | NaOH | SMD | SMD | SMD | SMD | SMD | SMD | SMD | SMD | SMD | SMD | SMD | SMD | SMD | SMD | SMD | SMD | SMD | SMD | SMD | SMD | SMD | SMD | SMD | SMD | SMD | SMD | SMD | SMD | SMD | SMD | SMD | SMD | Notreported | SMD | SMD | SMD | SMD | SMD | SMD | SMD | SMD | SMD | SMD | SMD | SMD | SMD | SMD | Notreported | 0.05196 | 43.28329 | Ww-Wi | SMD | SMD | SMD | SMD | SMD | SMD | SMD | SMD | SMD | [13 empty] | 0 | 0 | 0 | 0 | 0 | 0 | 0 | 0 | 0 | 0 | 0 | 0 | 0 | 0 | 0 | 0 | 0 | 0 | 0 | 0 | 0
1 | Lowering exposure pH for durability enhancement of glass fiber reinforcement polymer (GFRP) rebars | Peng Wang, Lin-yu-wen Ke, Hao-liang Wu, Christopher K.Y. Leung | 1 | Construction and Building Materials | 2022 | 4738 | 221 | Glass | E-glass | Vinyl ester | Notreported | Notreported | Notreported | Notreported | Notreported | 82.3 | Notreported | 9.52 | Notreported | Notreported | helically wounded | Smooth | Notreported | Notreported | SMD | Notreported | Dextra Building Products Co., Ltd. (Guangzhou City, China) | SMD | SMD | Water absorption | SMD | 5 | SMD | 1256 | Notreported | SMD | 56 | Notreported | SMD | Notreported | Notreported | SMD | SMD | SMD | SMD | SMD | SMD | SMD | 23 | SMD | 14 | SMD | SMD | SMD | SMD | SMD | SMD | SMD | 11 | Notreported | NaOH | SMD | SMD | SMD | SMD | SMD | SMD | SMD | SMD | SMD | SMD | SMD | SMD | SMD | SMD | SMD | SMD | SMD | SMD | SMD | SMD | SMD | SMD | SMD | SMD | SMD | SMD | SMD | SMD | SMD | SMD | SMD | SMD | Notreported | SMD | SMD | SMD | SMD | SMD | SMD | SMD | SMD | SMD | SMD | SMD | SMD | SMD | SMD | Notreported | 0.08558 | 18.88292 | Ww-Wi | SMD | SMD | SMD | SMD | SMD | SMD | SMD | SMD | SMD | [13 empty] | 0 | 0 | 0 | 0 | 0 | 0 | 0 | 0 | 0 | 0 | 0 | 0 | 0 | 0 | 0 | 0 | 0 | 0 | 0 | 0 | 0
1 | Lowering exposure pH for durability enhancement of glass fiber reinforcement polymer (GFRP) rebars | Peng Wang, Lin-yu-wen Ke, Hao-liang Wu, Christopher K.Y. Leung | 1 | Construction and Building Materials | 2022 | 4739 | 222 | Glass | E-glass | Vinyl ester | Notreported | Notreported | Notreported | Notreported | Notreported | 82.3 | Notreported | 9.52 | Notreported | Notreported | helically wounded | Smooth | Notreported | Notreported | SMD | Notreported | Dextra Building Products Co., Ltd. (Guangzhou City, China) | SMD | SMD | Water absorption | SMD | 5 | SMD | 1256 | Notreported | SMD | 56 | Notreported | SMD | Notreported | Notreported | SMD | SMD | SMD | SMD | SMD | SMD | SMD | 23 | SMD | 24 | SMD | SMD | SMD | SMD | SMD | SMD | SMD | 11 | Notreported | NaOH | SMD | SMD | SMD | SMD | SMD | SMD | SMD | SMD | SMD | SMD | SMD | SMD | SMD | SMD | SMD | SMD | SMD | SMD | SMD | SMD | SMD | SMD | SMD | SMD | SMD | SMD | SMD | SMD | SMD | SMD | SMD | SMD | Notreported | SMD | SMD | SMD | SMD | SMD | SMD | SMD | SMD | SMD | SMD | SMD | SMD | SMD | SMD | Notreported | 0.11724 | 22.50938 | Ww-Wi | SMD | SMD | SMD | SMD | SMD | SMD | SMD | SMD | SMD | [13 empty] | 0 | 0 | 0 | 0 | 0 | 0 | 0 | 0 | 0 | 0 | 0 | 0 | 0 | 0 | 0 | 0 | 0 | 0 | 0 | 0 | 0
1 | Lowering exposure pH for durability enhancement of glass fiber reinforcement polymer (GFRP) rebars | Peng Wang, Lin-yu-wen Ke, Hao-liang Wu, Christopher K.Y. Leung | 1 | Construction and Building Materials | 2022 | 4740 | 223 | Glass | E-glass | Vinyl ester | Notreported | Notreported | Notreported | Notreported | Notreported | 82.3 | Notreported | 9.52 | Notreported | Notreported | helically wounded | Smooth | Notreported | Notreported | SMD | Notreported | Dextra Building Products Co., Ltd. (Guangzhou City, China) | SMD | SMD | Water absorption | SMD | 5 | SMD | 1256 | Notreported | SMD | 56 | Notreported | SMD | Notreported | Notreported | SMD | SMD | SMD | SMD | SMD | SMD | SMD | 23 | SMD | 48 | SMD | SMD | SMD | SMD | SMD | SMD | SMD | 11 | Notreported | NaOH | SMD | SMD | SMD | SMD | SMD | SMD | SMD | SMD | SMD | SMD | SMD | SMD | SMD | SMD | SMD | SMD | SMD | SMD | SMD | SMD | SMD | SMD | SMD | SMD | SMD | SMD | SMD | SMD | SMD | SMD | SMD | SMD | Notreported | SMD | SMD | SMD | SMD | SMD | SMD | SMD | SMD | SMD | SMD | SMD | SMD | SMD | SMD | Notreported | 0.15817 | 26.85718 | Ww-Wi | SMD | SMD | SMD | SMD | SMD | SMD | SMD | SMD | SMD | [13 empty] | 0 | 0 | 0 | 0 | 0 | 0 | 0 | 0 | 0 | 0 | 0 | 0 | 0 | 0 | 0 | 0 | 0 | 0 | 0 | 0 | 0
1 | Lowering exposure pH for durability enhancement of glass fiber reinforcement polymer (GFRP) rebars | Peng Wang, Lin-yu-wen Ke, Hao-liang Wu, Christopher K.Y. Leung | 1 | Construction and Building Materials | 2022 | 4741 | 224 | Glass | E-glass | Vinyl ester | Notreported | Notreported | Notreported | Notreported | Notreported | 82.3 | Notreported | 9.52 | Notreported | Notreported | helically wounded | Smooth | Notreported | Notreported | SMD | Notreported | Dextra Building Products Co., Ltd. (Guangzhou City, China) | SMD | SMD | Water absorption | SMD | 5 | SMD | 1256 | Notreported | SMD | 56 | Notreported | SMD | Notreported | Notreported | SMD | SMD | SMD | SMD | SMD | SMD | SMD | 23 | SMD | 96 | SMD | SMD | SMD | SMD | SMD | SMD | SMD | 11 | Notreported | NaOH | SMD | SMD | SMD | SMD | SMD | SMD | SMD | SMD | SMD | SMD | SMD | SMD | SMD | SMD | SMD | SMD | SMD | SMD | SMD | SMD | SMD | SMD | SMD | SMD | SMD | SMD | SMD | SMD | SMD | SMD | SMD | SMD | Notreported | SMD | SMD | SMD | SMD | SMD | SMD | SMD | SMD | SMD | SMD | SMD | SMD | SMD | SMD | Notreported | 0.23028 | 30.93625 | Ww-Wi | SMD | SMD | SMD | SMD | SMD | SMD | SMD | SMD | SMD | [13 empty] | 0 | 0 | 0 | 0 | 0 | 0 | 0 | 0 | 0 | 0 | 0 | 0 | 0 | 0 | 0 | 0 | 0 | 0 | 0 | 0 | 0
1 | Lowering exposure pH for durability enhancement of glass fiber reinforcement polymer (GFRP) rebars | Peng Wang, Lin-yu-wen Ke, Hao-liang Wu, Christopher K.Y. Leung | 1 | Construction and Building Materials | 2022 | 4742 | 225 | Glass | E-glass | Vinyl ester | Notreported | Notreported | Notreported | Notreported | Notreported | 82.3 | Notreported | 9.52 | Notreported | Notreported | helically wounded | Smooth | Notreported | Notreported | SMD | Notreported | Dextra Building Products Co., Ltd. (Guangzhou City, China) | SMD | SMD | Water absorption | SMD | 5 | SMD | 1256 | Notreported | SMD | 56 | Notreported | SMD | Notreported | Notreported | SMD | SMD | SMD | SMD | SMD | SMD | SMD | 23 | SMD | 192 | SMD | SMD | SMD | SMD | SMD | SMD | SMD | 11 | Notreported | NaOH | SMD | SMD | SMD | SMD | SMD | SMD | SMD | SMD | SMD | SMD | SMD | SMD | SMD | SMD | SMD | SMD | SMD | SMD | SMD | SMD | SMD | SMD | SMD | SMD | SMD | SMD | SMD | SMD | SMD | SMD | SMD | SMD | Notreported | SMD | SMD | SMD | SMD | SMD | SMD | SMD | SMD | SMD | SMD | SMD | SMD | SMD | SMD | Notreported | 0.30079 | 20.24336 | Ww-Wi | SMD | SMD | SMD | SMD | SMD | SMD | SMD | SMD | SMD | [13 empty] | 0 | 0 | 0 | 0 | 0 | 0 | 0 | 0 | 0 | 0 | 0 | 0 | 0 | 0 | 0 | 0 | 0 | 0 | 0 | 0 | 0
1 | Lowering exposure pH for durability enhancement of glass fiber reinforcement polymer (GFRP) rebars | Peng Wang, Lin-yu-wen Ke, Hao-liang Wu, Christopher K.Y. Leung | 1 | Construction and Building Materials | 2022 | 4743 | 226 | Glass | E-glass | Vinyl ester | Notreported | Notreported | Notreported | Notreported | Notreported | 82.3 | Notreported | 9.52 | Notreported | Notreported | helically wounded | Smooth | Notreported | Notreported | SMD | Notreported | Dextra Building Products Co., Ltd. (Guangzhou City, China) | SMD | SMD | Water absorption | SMD | 5 | SMD | 1256 | Notreported | SMD | 56 | Notreported | SMD | Notreported | Notreported | SMD | SMD | SMD | SMD | SMD | SMD | SMD | 23 | SMD | 312 | SMD | SMD | SMD | SMD | SMD | SMD | SMD | 11 | Notreported | NaOH | SMD | SMD | SMD | SMD | SMD | SMD | SMD | SMD | SMD | SMD | SMD | SMD | SMD | SMD | SMD | SMD | SMD | SMD | SMD | SMD | SMD | SMD | SMD | SMD | SMD | SMD | SMD | SMD | SMD | SMD | SMD | SMD | Notreported | SMD | SMD | SMD | SMD | SMD | SMD | SMD | SMD | SMD | SMD | SMD | SMD | SMD | SMD | Notreported | 0.36767 | 28.12576 | Ww-Wi | SMD | SMD | SMD | SMD | SMD | SMD | SMD | SMD | SMD | [13 empty] | 0 | 0 | 0 | 0 | 0 | 0 | 0 | 0 | 0 | 0 | 0 | 0 | 0 | 0 | 0 | 0 | 0 | 0 | 0 | 0 | 0
1 | Lowering exposure pH for durability enhancement of glass fiber reinforcement polymer (GFRP) rebars | Peng Wang, Lin-yu-wen Ke, Hao-liang Wu, Christopher K.Y. Leung | 1 | Construction and Building Materials | 2022 | 4744 | 227 | Glass | E-glass | Vinyl ester | Notreported | Notreported | Notreported | Notreported | Notreported | 82.3 | Notreported | 9.52 | Notreported | Notreported | helically wounded | Smooth | Notreported | Notreported | SMD | Notreported | Dextra Building Products Co., Ltd. (Guangzhou City, China) | SMD | SMD | Water absorption | SMD | 5 | SMD | 1256 | Notreported | SMD | 56 | Notreported | SMD | Notreported | Notreported | SMD | SMD | SMD | SMD | SMD | SMD | SMD | 23 | SMD | 576 | SMD | SMD | SMD | SMD | SMD | SMD | SMD | 11 | Notreported | NaOH | SMD | SMD | SMD | SMD | SMD | SMD | SMD | SMD | SMD | SMD | SMD | SMD | SMD | SMD | SMD | SMD | SMD | SMD | SMD | SMD | SMD | SMD | SMD | SMD | SMD | SMD | SMD | SMD | SMD | SMD | SMD | SMD | Notreported | SMD | SMD | SMD | SMD | SMD | SMD | SMD | SMD | SMD | SMD | SMD | SMD | SMD | SMD | Notreported | 0.48216 | 25.99759 | Ww-Wi | SMD | SMD | SMD | SMD | SMD | SMD | SMD | SMD | SMD | [13 empty] | 0 | 0 | 0 | 0 | 0 | 0 | 0 | 0 | 0 | 0 | 0 | 0 | 0 | 0 | 0 | 0 | 0 | 0 | 0 | 0 | 0
1 | Lowering exposure pH for durability enhancement of glass fiber reinforcement polymer (GFRP) rebars | Peng Wang, Lin-yu-wen Ke, Hao-liang Wu, Christopher K.Y. Leung | 1 | Construction and Building Materials | 2022 | 4745 | 228 | Glass | E-glass | Vinyl ester | Notreported | Notreported | Notreported | Notreported | Notreported | 82.3 | Notreported | 9.52 | Notreported | Notreported | helically wounded | Smooth | Notreported | Notreported | SMD | Notreported | Dextra Building Products Co., Ltd. (Guangzhou City, China) | SMD | SMD | Water absorption | SMD | 5 | SMD | 1256 | Notreported | SMD | 56 | Notreported | SMD | Notreported | Notreported | SMD | SMD | SMD | SMD | SMD | SMD | SMD | 23 | SMD | 1008 | SMD | SMD | SMD | SMD | SMD | SMD | SMD | 11 | Notreported | NaOH | SMD | SMD | SMD | SMD | SMD | SMD | SMD | SMD | SMD | SMD | SMD | SMD | SMD | SMD | SMD | SMD | SMD | SMD | SMD | SMD | SMD | SMD | SMD | SMD | SMD | SMD | SMD | SMD | SMD | SMD | SMD | SMD | Notreported | SMD | SMD | SMD | SMD | SMD | SMD | SMD | SMD | SMD | SMD | SMD | SMD | SMD | SMD | Notreported | 0.6067 | 28.26108 | Ww-Wi | SMD | SMD | SMD | SMD | SMD | SMD | SMD | SMD | SMD | [13 empty] | 0 | 0 | 0 | 0 | 0 | 0 | 0 | 0 | 0 | 0 | 0 | 0 | 0 | 0 | 0 | 0 | 0 | 0 | 0 | 0 | 0
1 | Lowering exposure pH for durability enhancement of glass fiber reinforcement polymer (GFRP) rebars | Peng Wang, Lin-yu-wen Ke, Hao-liang Wu, Christopher K.Y. Leung | 1 | Construction and Building Materials | 2022 | 4746 | 229 | Glass | E-glass | Vinyl ester | Notreported | Notreported | Notreported | Notreported | Notreported | 82.3 | Notreported | 9.52 | Notreported | Notreported | helically wounded | Smooth | Notreported | Notreported | SMD | Notreported | Dextra Building Products Co., Ltd. (Guangzhou City, China) | SMD | SMD | Water absorption | SMD | 5 | SMD | 1256 | Notreported | SMD | 56 | Notreported | SMD | Notreported | Notreported | SMD | SMD | SMD | SMD | SMD | SMD | SMD | 23 | SMD | 1728 | SMD | SMD | SMD | SMD | SMD | SMD | SMD | 11 | Notreported | NaOH | SMD | SMD | SMD | SMD | SMD | SMD | SMD | SMD | SMD | SMD | SMD | SMD | SMD | SMD | SMD | SMD | SMD | SMD | SMD | SMD | SMD | SMD | SMD | SMD | SMD | SMD | SMD | SMD | SMD | SMD | SMD | SMD | Notreported | SMD | SMD | SMD | SMD | SMD | SMD | SMD | SMD | SMD | SMD | SMD | SMD | SMD | SMD | Notreported | 0.73697 | 19.19753 | Ww-Wi | SMD | SMD | SMD | SMD | SMD | SMD | SMD | SMD | SMD | [13 empty] | 0 | 0 | 0 | 0 | 0 | 0 | 0 | 0 | 0 | 0 | 0 | 0 | 0 | 0 | 0 | 0 | 0 | 0 | 0 | 0 | 0
1 | Lowering exposure pH for durability enhancement of glass fiber reinforcement polymer (GFRP) rebars | Peng Wang, Lin-yu-wen Ke, Hao-liang Wu, Christopher K.Y. Leung | 1 | Construction and Building Materials | 2022 | 4747 | 230 | Glass | E-glass | Vinyl ester | Notreported | Notreported | Notreported | Notreported | Notreported | 82.3 | Notreported | 9.52 | Notreported | Notreported | helically wounded | Smooth | Notreported | Notreported | SMD | Notreported | Dextra Building Products Co., Ltd. (Guangzhou City, China) | SMD | SMD | Water absorption | SMD | 5 | SMD | 1256 | Notreported | SMD | 56 | Notreported | SMD | Notreported | Notreported | SMD | SMD | SMD | SMD | SMD | SMD | SMD | 23 | SMD | 4032 | SMD | SMD | SMD | SMD | SMD | SMD | SMD | 11 | Notreported | NaOH | SMD | SMD | SMD | SMD | SMD | SMD | SMD | SMD | SMD | SMD | SMD | SMD | SMD | SMD | SMD | SMD | SMD | SMD | SMD | SMD | SMD | SMD | SMD | SMD | SMD | SMD | SMD | SMD | SMD | SMD | SMD | SMD | Notreported | SMD | SMD | SMD | SMD | SMD | SMD | SMD | SMD | SMD | SMD | SMD | SMD | SMD | SMD | Notreported | 1.11865 | 13.23738 | Ww-Wi | SMD | SMD | SMD | SMD | SMD | SMD | SMD | SMD | SMD | [13 empty] | 0 | 0 | 0 | 0 | 0 | 0 | 0 | 0 | 0 | 0 | 0 | 0 | 0 | 0 | 0 | 0 | 0 | 0 | 0 | 0 | 0
1 | Lowering exposure pH for durability enhancement of glass fiber reinforcement polymer (GFRP) rebars | Peng Wang, Lin-yu-wen Ke, Hao-liang Wu, Christopher K.Y. Leung | 1 | Construction and Building Materials | 2022 | 4748 | 231 | Glass | E-glass | Vinyl ester | Notreported | Notreported | Notreported | Notreported | Notreported | 82.3 | Notreported | 9.52 | Notreported | Notreported | helically wounded | Smooth | Notreported | Notreported | SMD | Notreported | Dextra Building Products Co., Ltd. (Guangzhou City, China) | SMD | SMD | Water absorption | SMD | 5 | SMD | 1256 | Notreported | SMD | 56 | Notreported | SMD | Notreported | Notreported | SMD | SMD | SMD | SMD | SMD | SMD | SMD | 23 | SMD | 8472 | SMD | SMD | SMD | SMD | SMD | SMD | SMD | 11 | Notreported | NaOH | SMD | SMD | SMD | SMD | SMD | SMD | SMD | SMD | SMD | SMD | SMD | SMD | SMD | SMD | SMD | SMD | SMD | SMD | SMD | SMD | SMD | SMD | SMD | SMD | SMD | SMD | SMD | SMD | SMD | SMD | SMD | SMD | Notreported | SMD | SMD | SMD | SMD | SMD | SMD | SMD | SMD | SMD | SMD | SMD | SMD | SMD | SMD | Notreported | 1.27534 | 11.7898 | Ww-Wi | SMD | SMD | SMD | SMD | SMD | SMD | SMD | SMD | SMD | [13 empty] | 0 | 0 | 0 | 0 | 0 | 0 | 0 | 0 | 0 | 0 | 0 | 0 | 0 | 0 | 0 | 0 | 0 | 0 | 0 | 0 | 0
1 | Lowering exposure pH for durability enhancement of glass fiber reinforcement polymer (GFRP) rebars | Peng Wang, Lin-yu-wen Ke, Hao-liang Wu, Christopher K.Y. Leung | 1 | Construction and Building Materials | 2022 | 4749 | 232 | Glass | E-glass | Vinyl ester | Notreported | Notreported | Notreported | Notreported | Notreported | 82.3 | Notreported | 9.52 | Notreported | Notreported | helically wounded | Smooth | Notreported | Notreported | SMD | Notreported | Dextra Building Products Co., Ltd. (Guangzhou City, China) | SMD | SMD | Water absorption | SMD | 5 | SMD | 1256 | Notreported | SMD | 56 | Notreported | SMD | Notreported | Notreported | SMD | SMD | SMD | SMD | SMD | SMD | SMD | 40 | SMD | 1 | SMD | SMD | SMD | SMD | SMD | SMD | SMD | 11 | Notreported | NaOH | SMD | SMD | SMD | SMD | SMD | SMD | SMD | SMD | SMD | SMD | SMD | SMD | SMD | SMD | SMD | SMD | SMD | SMD | SMD | SMD | SMD | SMD | SMD | SMD | SMD | SMD | SMD | SMD | SMD | SMD | SMD | SMD | Notreported | SMD | SMD | SMD | SMD | SMD | SMD | SMD | SMD | SMD | SMD | SMD | SMD | SMD | SMD | Notreported | 0.0324 | 45.12346 | Ww-Wi | SMD | SMD | SMD | SMD | SMD | SMD | SMD | SMD | SMD | [13 empty] | 0 | 0 | 0 | 0 | 0 | 0 | 0 | 0 | 0 | 0 | 0 | 0 | 0 | 0 | 0 | 0 | 0 | 0 | 0 | 0 | 0
1 | Lowering exposure pH for durability enhancement of glass fiber reinforcement polymer (GFRP) rebars | Peng Wang, Lin-yu-wen Ke, Hao-liang Wu, Christopher K.Y. Leung | 1 | Construction and Building Materials | 2022 | 4750 | 233 | Glass | E-glass | Vinyl ester | Notreported | Notreported | Notreported | Notreported | Notreported | 82.3 | Notreported | 9.52 | Notreported | Notreported | helically wounded | Smooth | Notreported | Notreported | SMD | Notreported | Dextra Building Products Co., Ltd. (Guangzhou City, China) | SMD | SMD | Water absorption | SMD | 5 | SMD | 1256 | Notreported | SMD | 56 | Notreported | SMD | Notreported | Notreported | SMD | SMD | SMD | SMD | SMD | SMD | SMD | 40 | SMD | 4 | SMD | SMD | SMD | SMD | SMD | SMD | SMD | 11 | Notreported | NaOH | SMD | SMD | SMD | SMD | SMD | SMD | SMD | SMD | SMD | SMD | SMD | SMD | SMD | SMD | SMD | SMD | SMD | SMD | SMD | SMD | SMD | SMD | SMD | SMD | SMD | SMD | SMD | SMD | SMD | SMD | SMD | SMD | Notreported | SMD | SMD | SMD | SMD | SMD | SMD | SMD | SMD | SMD | SMD | SMD | SMD | SMD | SMD | Notreported | 0.05626 | 20.77853 | Ww-Wi | SMD | SMD | SMD | SMD | SMD | SMD | SMD | SMD | SMD | [13 empty] | 0 | 0 | 0 | 0 | 0 | 0 | 0 | 0 | 0 | 0 | 0 | 0 | 0 | 0 | 0 | 0 | 0 | 0 | 0 | 0 | 0
1 | Lowering exposure pH for durability enhancement of glass fiber reinforcement polymer (GFRP) rebars | Peng Wang, Lin-yu-wen Ke, Hao-liang Wu, Christopher K.Y. Leung | 1 | Construction and Building Materials | 2022 | 4751 | 234 | Glass | E-glass | Vinyl ester | Notreported | Notreported | Notreported | Notreported | Notreported | 82.3 | Notreported | 9.52 | Notreported | Notreported | helically wounded | Smooth | Notreported | Notreported | SMD | Notreported | Dextra Building Products Co., Ltd. (Guangzhou City, China) | SMD | SMD | Water absorption | SMD | 5 | SMD | 1256 | Notreported | SMD | 56 | Notreported | SMD | Notreported | Notreported | SMD | SMD | SMD | SMD | SMD | SMD | SMD | 40 | SMD | 11 | SMD | SMD | SMD | SMD | SMD | SMD | SMD | 11 | Notreported | NaOH | SMD | SMD | SMD | SMD | SMD | SMD | SMD | SMD | SMD | SMD | SMD | SMD | SMD | SMD | SMD | SMD | SMD | SMD | SMD | SMD | SMD | SMD | SMD | SMD | SMD | SMD | SMD | SMD | SMD | SMD | SMD | SMD | Notreported | SMD | SMD | SMD | SMD | SMD | SMD | SMD | SMD | SMD | SMD | SMD | SMD | SMD | SMD | Notreported | 0.09767 | 15.96191 | Ww-Wi | SMD | SMD | SMD | SMD | SMD | SMD | SMD | SMD | SMD | [13 empty] | 0 | 0 | 0 | 0 | 0 | 0 | 0 | 0 | 0 | 0 | 0 | 0 | 0 | 0 | 0 | 0 | 0 | 0 | 0 | 0 | 0
1 | Lowering exposure pH for durability enhancement of glass fiber reinforcement polymer (GFRP) rebars | Peng Wang, Lin-yu-wen Ke, Hao-liang Wu, Christopher K.Y. Leung | 1 | Construction and Building Materials | 2022 | 4752 | 235 | Glass | E-glass | Vinyl ester | Notreported | Notreported | Notreported | Notreported | Notreported | 82.3 | Notreported | 9.52 | Notreported | Notreported | helically wounded | Smooth | Notreported | Notreported | SMD | Notreported | Dextra Building Products Co., Ltd. (Guangzhou City, China) | SMD | SMD | Water absorption | SMD | 5 | SMD | 1256 | Notreported | SMD | 56 | Notreported | SMD | Notreported | Notreported | SMD | SMD | SMD | SMD | SMD | SMD | SMD | 40 | SMD | 24 | SMD | SMD | SMD | SMD | SMD | SMD | SMD | 11 | Notreported | NaOH | SMD | SMD | SMD | SMD | SMD | SMD | SMD | SMD | SMD | SMD | SMD | SMD | SMD | SMD | SMD | SMD | SMD | SMD | SMD | SMD | SMD | SMD | SMD | SMD | SMD | SMD | SMD | SMD | SMD | SMD | SMD | SMD | Notreported | SMD | SMD | SMD | SMD | SMD | SMD | SMD | SMD | SMD | SMD | SMD | SMD | SMD | SMD | Notreported | 0.10546 | 16.16727 | Ww-Wi | SMD | SMD | SMD | SMD | SMD | SMD | SMD | SMD | SMD | [13 empty] | 0 | 0 | 0 | 0 | 0 | 0 | 0 | 0 | 0 | 0 | 0 | 0 | 0 | 0 | 0 | 0 | 0 | 0 | 0 | 0 | 0
1 | Lowering exposure pH for durability enhancement of glass fiber reinforcement polymer (GFRP) rebars | Peng Wang, Lin-yu-wen Ke, Hao-liang Wu, Christopher K.Y. Leung | 1 | Construction and Building Materials | 2022 | 4753 | 236 | Glass | E-glass | Vinyl ester | Notreported | Notreported | Notreported | Notreported | Notreported | 82.3 | Notreported | 9.52 | Notreported | Notreported | helically wounded | Smooth | Notreported | Notreported | SMD | Notreported | Dextra Building Products Co., Ltd. (Guangzhou City, China) | SMD | SMD | Water absorption | SMD | 5 | SMD | 1256 | Notreported | SMD | 56 | Notreported | SMD | Notreported | Notreported | SMD | SMD | SMD | SMD | SMD | SMD | SMD | 40 | SMD | 33 | SMD | SMD | SMD | SMD | SMD | SMD | SMD | 11 | Notreported | NaOH | SMD | SMD | SMD | SMD | SMD | SMD | SMD | SMD | SMD | SMD | SMD | SMD | SMD | SMD | SMD | SMD | SMD | SMD | SMD | SMD | SMD | SMD | SMD | SMD | SMD | SMD | SMD | SMD | SMD | SMD | SMD | SMD | Notreported | SMD | SMD | SMD | SMD | SMD | SMD | SMD | SMD | SMD | SMD | SMD | SMD | SMD | SMD | Notreported | 0.13323 | 12.06935 | Ww-Wi | SMD | SMD | SMD | SMD | SMD | SMD | SMD | SMD | SMD | [13 empty] | 0 | 0 | 0 | 0 | 0 | 0 | 0 | 0 | 0 | 0 | 0 | 0 | 0 | 0 | 0 | 0 | 0 | 0 | 0 | 0 | 0
1 | Lowering exposure pH for durability enhancement of glass fiber reinforcement polymer (GFRP) rebars | Peng Wang, Lin-yu-wen Ke, Hao-liang Wu, Christopher K.Y. Leung | 1 | Construction and Building Materials | 2022 | 4754 | 237 | Glass | E-glass | Vinyl ester | Notreported | Notreported | Notreported | Notreported | Notreported | 82.3 | Notreported | 9.52 | Notreported | Notreported | helically wounded | Smooth | Notreported | Notreported | SMD | Notreported | Dextra Building Products Co., Ltd. (Guangzhou City, China) | SMD | SMD | Water absorption | SMD | 5 | SMD | 1256 | Notreported | SMD | 56 | Notreported | SMD | Notreported | Notreported | SMD | SMD | SMD | SMD | SMD | SMD | SMD | 40 | SMD | 60 | SMD | SMD | SMD | SMD | SMD | SMD | SMD | 11 | Notreported | NaOH | SMD | SMD | SMD | SMD | SMD | SMD | SMD | SMD | SMD | SMD | SMD | SMD | SMD | SMD | SMD | SMD | SMD | SMD | SMD | SMD | SMD | SMD | SMD | SMD | SMD | SMD | SMD | SMD | SMD | SMD | SMD | SMD | Notreported | SMD | SMD | SMD | SMD | SMD | SMD | SMD | SMD | SMD | SMD | SMD | SMD | SMD | SMD | Notreported | 0.17268 | 15.51425 | Ww-Wi | SMD | SMD | SMD | SMD | SMD | SMD | SMD | SMD | SMD | [13 empty] | 0 | 0 | 0 | 0 | 0 | 0 | 0 | 0 | 0 | 0 | 0 | 0 | 0 | 0 | 0 | 0 | 0 | 0 | 0 | 0 | 0
1 | Lowering exposure pH for durability enhancement of glass fiber reinforcement polymer (GFRP) rebars | Peng Wang, Lin-yu-wen Ke, Hao-liang Wu, Christopher K.Y. Leung | 1 | Construction and Building Materials | 2022 | 4755 | 238 | Glass | E-glass | Vinyl ester | Notreported | Notreported | Notreported | Notreported | Notreported | 82.3 | Notreported | 9.52 | Notreported | Notreported | helically wounded | Smooth | Notreported | Notreported | SMD | Notreported | Dextra Building Products Co., Ltd. (Guangzhou City, China) | SMD | SMD | Water absorption | SMD | 5 | SMD | 1256 | Notreported | SMD | 56 | Notreported | SMD | Notreported | Notreported | SMD | SMD | SMD | SMD | SMD | SMD | SMD | 40 | SMD | 96 | SMD | SMD | SMD | SMD | SMD | SMD | SMD | 11 | Notreported | NaOH | SMD | SMD | SMD | SMD | SMD | SMD | SMD | SMD | SMD | SMD | SMD | SMD | SMD | SMD | SMD | SMD | SMD | SMD | SMD | SMD | SMD | SMD | SMD | SMD | SMD | SMD | SMD | SMD | SMD | SMD | SMD | SMD | Notreported | SMD | SMD | SMD | SMD | SMD | SMD | SMD | SMD | SMD | SMD | SMD | SMD | SMD | SMD | Notreported | 0.23174 | 16.02658 | Ww-Wi | SMD | SMD | SMD | SMD | SMD | SMD | SMD | SMD | SMD | [13 empty] | 0 | 0 | 0 | 0 | 0 | 0 | 0 | 0 | 0 | 0 | 0 | 0 | 0 | 0 | 0 | 0 | 0 | 0 | 0 | 0 | 0
1 | Lowering exposure pH for durability enhancement of glass fiber reinforcement polymer (GFRP) rebars | Peng Wang, Lin-yu-wen Ke, Hao-liang Wu, Christopher K.Y. Leung | 1 | Construction and Building Materials | 2022 | 4756 | 239 | Glass | E-glass | Vinyl ester | Notreported | Notreported | Notreported | Notreported | Notreported | 82.3 | Notreported | 9.52 | Notreported | Notreported | helically wounded | Smooth | Notreported | Notreported | SMD | Notreported | Dextra Building Products Co., Ltd. (Guangzhou City, China) | SMD | SMD | Water absorption | SMD | 5 | SMD | 1256 | Notreported | SMD | 56 | Notreported | SMD | Notreported | Notreported | SMD | SMD | SMD | SMD | SMD | SMD | SMD | 40 | SMD | 144 | SMD | SMD | SMD | SMD | SMD | SMD | SMD | 11 | Notreported | NaOH | SMD | SMD | SMD | SMD | SMD | SMD | SMD | SMD | SMD | SMD | SMD | SMD | SMD | SMD | SMD | SMD | SMD | SMD | SMD | SMD | SMD | SMD | SMD | SMD | SMD | SMD | SMD | SMD | SMD | SMD | SMD | SMD | Notreported | SMD | SMD | SMD | SMD | SMD | SMD | SMD | SMD | SMD | SMD | SMD | SMD | SMD | SMD | Notreported | 0.27705 | 15.34019 | Ww-Wi | SMD | SMD | SMD | SMD | SMD | SMD | SMD | SMD | SMD | [13 empty] | 0 | 0 | 0 | 0 | 0 | 0 | 0 | 0 | 0 | 0 | 0 | 0 | 0 | 0 | 0 | 0 | 0 | 0 | 0 | 0 | 0
1 | Lowering exposure pH for durability enhancement of glass fiber reinforcement polymer (GFRP) rebars | Peng Wang, Lin-yu-wen Ke, Hao-liang Wu, Christopher K.Y. Leung | 1 | Construction and Building Materials | 2022 | 4757 | 240 | Glass | E-glass | Vinyl ester | Notreported | Notreported | Notreported | Notreported | Notreported | 82.3 | Notreported | 9.52 | Notreported | Notreported | helically wounded | Smooth | Notreported | Notreported | SMD | Notreported | Dextra Building Products Co., Ltd. (Guangzhou City, China) | SMD | SMD | Water absorption | SMD | 5 | SMD | 1256 | Notreported | SMD | 56 | Notreported | SMD | Notreported | Notreported | SMD | SMD | SMD | SMD | SMD | SMD | SMD | 40 | SMD | 240 | SMD | SMD | SMD | SMD | SMD | SMD | SMD | 11 | Notreported | NaOH | SMD | SMD | SMD | SMD | SMD | SMD | SMD | SMD | SMD | SMD | SMD | SMD | SMD | SMD | SMD | SMD | SMD | SMD | SMD | SMD | SMD | SMD | SMD | SMD | SMD | SMD | SMD | SMD | SMD | SMD | SMD | SMD | Notreported | SMD | SMD | SMD | SMD | SMD | SMD | SMD | SMD | SMD | SMD | SMD | SMD | SMD | SMD | Notreported | 0.32577 | 22.17208 | Ww-Wi | SMD | SMD | SMD | SMD | SMD | SMD | SMD | SMD | SMD | [13 empty] | 0 | 0 | 0 | 0 | 0 | 0 | 0 | 0 | 0 | 0 | 0 | 0 | 0 | 0 | 0 | 0 | 0 | 0 | 0 | 0 | 0
1 | Lowering exposure pH for durability enhancement of glass fiber reinforcement polymer (GFRP) rebars | Peng Wang, Lin-yu-wen Ke, Hao-liang Wu, Christopher K.Y. Leung | 1 | Construction and Building Materials | 2022 | 4758 | 241 | Glass | E-glass | Vinyl ester | Notreported | Notreported | Notreported | Notreported | Notreported | 82.3 | Notreported | 9.52 | Notreported | Notreported | helically wounded | Smooth | Notreported | Notreported | SMD | Notreported | Dextra Building Products Co., Ltd. (Guangzhou City, China) | SMD | SMD | Water absorption | SMD | 5 | SMD | 1256 | Notreported | SMD | 56 | Notreported | SMD | Notreported | Notreported | SMD | SMD | SMD | SMD | SMD | SMD | SMD | 40 | SMD | 336 | SMD | SMD | SMD | SMD | SMD | SMD | SMD | 11 | Notreported | NaOH | SMD | SMD | SMD | SMD | SMD | SMD | SMD | SMD | SMD | SMD | SMD | SMD | SMD | SMD | SMD | SMD | SMD | SMD | SMD | SMD | SMD | SMD | SMD | SMD | SMD | SMD | SMD | SMD | SMD | SMD | SMD | SMD | Notreported | SMD | SMD | SMD | SMD | SMD | SMD | SMD | SMD | SMD | SMD | SMD | SMD | SMD | SMD | Notreported | 0.38472 | 9.786338 | Ww-Wi | SMD | SMD | SMD | SMD | SMD | SMD | SMD | SMD | SMD | [13 empty] | 0 | 0 | 0 | 0 | 0 | 0 | 0 | 0 | 0 | 0 | 0 | 0 | 0 | 0 | 0 | 0 | 0 | 0 | 0 | 0 | 0
1 | Lowering exposure pH for durability enhancement of glass fiber reinforcement polymer (GFRP) rebars | Peng Wang, Lin-yu-wen Ke, Hao-liang Wu, Christopher K.Y. Leung | 1 | Construction and Building Materials | 2022 | 4759 | 242 | Glass | E-glass | Vinyl ester | Notreported | Notreported | Notreported | Notreported | Notreported | 82.3 | Notreported | 9.52 | Notreported | Notreported | helically wounded | Smooth | Notreported | Notreported | SMD | Notreported | Dextra Building Products Co., Ltd. (Guangzhou City, China) | SMD | SMD | Water absorption | SMD | 5 | SMD | 1256 | Notreported | SMD | 56 | Notreported | SMD | Notreported | Notreported | SMD | SMD | SMD | SMD | SMD | SMD | SMD | 40 | SMD | 456 | SMD | SMD | SMD | SMD | SMD | SMD | SMD | 11 | Notreported | NaOH | SMD | SMD | SMD | SMD | SMD | SMD | SMD | SMD | SMD | SMD | SMD | SMD | SMD | SMD | SMD | SMD | SMD | SMD | SMD | SMD | SMD | SMD | SMD | SMD | SMD | SMD | SMD | SMD | SMD | SMD | SMD | SMD | Notreported | SMD | SMD | SMD | SMD | SMD | SMD | SMD | SMD | SMD | SMD | SMD | SMD | SMD | SMD | Notreported | 0.4479 | 12.83322 | Ww-Wi | SMD | SMD | SMD | SMD | SMD | SMD | SMD | SMD | SMD | [13 empty] | 0 | 0 | 0 | 0 | 0 | 0 | 0 | 0 | 0 | 0 | 0 | 0 | 0 | 0 | 0 | 0 | 0 | 0 | 0 | 0 | 0
1 | Lowering exposure pH for durability enhancement of glass fiber reinforcement polymer (GFRP) rebars | Peng Wang, Lin-yu-wen Ke, Hao-liang Wu, Christopher K.Y. Leung | 1 | Construction and Building Materials | 2022 | 4760 | 243 | Glass | E-glass | Vinyl ester | Notreported | Notreported | Notreported | Notreported | Notreported | 82.3 | Notreported | 9.52 | Notreported | Notreported | helically wounded | Smooth | Notreported | Notreported | SMD | Notreported | Dextra Building Products Co., Ltd. (Guangzhou City, China) | SMD | SMD | Water absorption | SMD | 5 | SMD | 1256 | Notreported | SMD | 56 | Notreported | SMD | Notreported | Notreported | SMD | SMD | SMD | SMD | SMD | SMD | SMD | 40 | SMD | 576 | SMD | SMD | SMD | SMD | SMD | SMD | SMD | 11 | Notreported | NaOH | SMD | SMD | SMD | SMD | SMD | SMD | SMD | SMD | SMD | SMD | SMD | SMD | SMD | SMD | SMD | SMD | SMD | SMD | SMD | SMD | SMD | SMD | SMD | SMD | SMD | SMD | SMD | SMD | SMD | SMD | SMD | SMD | Notreported | SMD | SMD | SMD | SMD | SMD | SMD | SMD | SMD | SMD | SMD | SMD | SMD | SMD | SMD | Notreported | 0.47956 | 11.88381 | Ww-Wi | SMD | SMD | SMD | SMD | SMD | SMD | SMD | SMD | SMD | [13 empty] | 0 | 0 | 0 | 0 | 0 | 0 | 0 | 0 | 0 | 0 | 0 | 0 | 0 | 0 | 0 | 0 | 0 | 0 | 0 | 0 | 0
1 | Lowering exposure pH for durability enhancement of glass fiber reinforcement polymer (GFRP) rebars | Peng Wang, Lin-yu-wen Ke, Hao-liang Wu, Christopher K.Y. Leung | 1 | Construction and Building Materials | 2022 | 4761 | 244 | Glass | E-glass | Vinyl ester | Notreported | Notreported | Notreported | Notreported | Notreported | 82.3 | Notreported | 9.52 | Notreported | Notreported | helically wounded | Smooth | Notreported | Notreported | SMD | Notreported | Dextra Building Products Co., Ltd. (Guangzhou City, China) | SMD | SMD | Water absorption | SMD | 5 | SMD | 1256 | Notreported | SMD | 56 | Notreported | SMD | Notreported | Notreported | SMD | SMD | SMD | SMD | SMD | SMD | SMD | 40 | SMD | 768 | SMD | SMD | SMD | SMD | SMD | SMD | SMD | 11 | Notreported | NaOH | SMD | SMD | SMD | SMD | SMD | SMD | SMD | SMD | SMD | SMD | SMD | SMD | SMD | SMD | SMD | SMD | SMD | SMD | SMD | SMD | SMD | SMD | SMD | SMD | SMD | SMD | SMD | SMD | SMD | SMD | SMD | SMD | Notreported | SMD | SMD | SMD | SMD | SMD | SMD | SMD | SMD | SMD | SMD | SMD | SMD | SMD | SMD | Notreported | 0.56724 | 11.6776 | Ww-Wi | SMD | SMD | SMD | SMD | SMD | SMD | SMD | SMD | SMD | [13 empty] | 0 | 0 | 0 | 0 | 0 | 0 | 0 | 0 | 0 | 0 | 0 | 0 | 0 | 0 | 0 | 0 | 0 | 0 | 0 | 0 | 0
1 | Lowering exposure pH for durability enhancement of glass fiber reinforcement polymer (GFRP) rebars | Peng Wang, Lin-yu-wen Ke, Hao-liang Wu, Christopher K.Y. Leung | 1 | Construction and Building Materials | 2022 | 4762 | 245 | Glass | E-glass | Vinyl ester | Notreported | Notreported | Notreported | Notreported | Notreported | 82.3 | Notreported | 9.52 | Notreported | Notreported | helically wounded | Smooth | Notreported | Notreported | SMD | Notreported | Dextra Building Products Co., Ltd. (Guangzhou City, China) | SMD | SMD | Water absorption | SMD | 5 | SMD | 1256 | Notreported | SMD | 56 | Notreported | SMD | Notreported | Notreported | SMD | SMD | SMD | SMD | SMD | SMD | SMD | 40 | SMD | 1152 | SMD | SMD | SMD | SMD | SMD | SMD | SMD | 11 | Notreported | NaOH | SMD | SMD | SMD | SMD | SMD | SMD | SMD | SMD | SMD | SMD | SMD | SMD | SMD | SMD | SMD | SMD | SMD | SMD | SMD | SMD | SMD | SMD | SMD | SMD | SMD | SMD | SMD | SMD | SMD | SMD | SMD | SMD | Notreported | SMD | SMD | SMD | SMD | SMD | SMD | SMD | SMD | SMD | SMD | SMD | SMD | SMD | SMD | Notreported | 0.75088 | 10.63818 | Ww-Wi | SMD | SMD | SMD | SMD | SMD | SMD | SMD | SMD | SMD | [13 empty] | 0 | 0 | 0 | 0 | 0 | 0 | 0 | 0 | 0 | 0 | 0 | 0 | 0 | 0 | 0 | 0 | 0 | 0 | 0 | 0 | 0
1 | Lowering exposure pH for durability enhancement of glass fiber reinforcement polymer (GFRP) rebars | Peng Wang, Lin-yu-wen Ke, Hao-liang Wu, Christopher K.Y. Leung | 1 | Construction and Building Materials | 2022 | 4763 | 246 | Glass | E-glass | Vinyl ester | Notreported | Notreported | Notreported | Notreported | Notreported | 82.3 | Notreported | 9.52 | Notreported | Notreported | helically wounded | Smooth | Notreported | Notreported | SMD | Notreported | Dextra Building Products Co., Ltd. (Guangzhou City, China) | SMD | SMD | Water absorption | SMD | 5 | SMD | 1256 | Notreported | SMD | 56 | Notreported | SMD | Notreported | Notreported | SMD | SMD | SMD | SMD | SMD | SMD | SMD | 40 | SMD | 1584 | SMD | SMD | SMD | SMD | SMD | SMD | SMD | 11 | Notreported | NaOH | SMD | SMD | SMD | SMD | SMD | SMD | SMD | SMD | SMD | SMD | SMD | SMD | SMD | SMD | SMD | SMD | SMD | SMD | SMD | SMD | SMD | SMD | SMD | SMD | SMD | SMD | SMD | SMD | SMD | SMD | SMD | SMD | Notreported | SMD | SMD | SMD | SMD | SMD | SMD | SMD | SMD | SMD | SMD | SMD | SMD | SMD | SMD | Notreported | 0.90822 | 9.493295 | Ww-Wi | SMD | SMD | SMD | SMD | SMD | SMD | SMD | SMD | SMD | [13 empty] | 0 | 0 | 0 | 0 | 0 | 0 | 0 | 0 | 0 | 0 | 0 | 0 | 0 | 0 | 0 | 0 | 0 | 0 | 0 | 0 | 0
1 | Lowering exposure pH for durability enhancement of glass fiber reinforcement polymer (GFRP) rebars | Peng Wang, Lin-yu-wen Ke, Hao-liang Wu, Christopher K.Y. Leung | 1 | Construction and Building Materials | 2022 | 4764 | 247 | Glass | E-glass | Vinyl ester | Notreported | Notreported | Notreported | Notreported | Notreported | 82.3 | Notreported | 9.52 | Notreported | Notreported | helically wounded | Smooth | Notreported | Notreported | SMD | Notreported | Dextra Building Products Co., Ltd. (Guangzhou City, China) | SMD | SMD | Water absorption | SMD | 5 | SMD | 1256 | Notreported | SMD | 56 | Notreported | SMD | Notreported | Notreported | SMD | SMD | SMD | SMD | SMD | SMD | SMD | 40 | SMD | 2256 | SMD | SMD | SMD | SMD | SMD | SMD | SMD | 11 | Notreported | NaOH | SMD | SMD | SMD | SMD | SMD | SMD | SMD | SMD | SMD | SMD | SMD | SMD | SMD | SMD | SMD | SMD | SMD | SMD | SMD | SMD | SMD | SMD | SMD | SMD | SMD | SMD | SMD | SMD | SMD | SMD | SMD | SMD | Notreported | SMD | SMD | SMD | SMD | SMD | SMD | SMD | SMD | SMD | SMD | SMD | SMD | SMD | SMD | Notreported | 1.0261 | 9.399669 | Ww-Wi | SMD | SMD | SMD | SMD | SMD | SMD | SMD | SMD | SMD | [13 empty] | 0 | 0 | 0 | 0 | 0 | 0 | 0 | 0 | 0 | 0 | 0 | 0 | 0 | 0 | 0 | 0 | 0 | 0 | 0 | 0 | 0
1 | Lowering exposure pH for durability enhancement of glass fiber reinforcement polymer (GFRP) rebars | Peng Wang, Lin-yu-wen Ke, Hao-liang Wu, Christopher K.Y. Leung | 1 | Construction and Building Materials | 2022 | 4765 | 248 | Glass | E-glass | Vinyl ester | Notreported | Notreported | Notreported | Notreported | Notreported | 82.3 | Notreported | 9.52 | Notreported | Notreported | helically wounded | Smooth | Notreported | Notreported | SMD | Notreported | Dextra Building Products Co., Ltd. (Guangzhou City, China) | SMD | SMD | Water absorption | SMD | 5 | SMD | 1256 | Notreported | SMD | 56 | Notreported | SMD | Notreported | Notreported | SMD | SMD | SMD | SMD | SMD | SMD | SMD | 40 | SMD | 4560 | SMD | SMD | SMD | SMD | SMD | SMD | SMD | 11 | Notreported | NaOH | SMD | SMD | SMD | SMD | SMD | SMD | SMD | SMD | SMD | SMD | SMD | SMD | SMD | SMD | SMD | SMD | SMD | SMD | SMD | SMD | SMD | SMD | SMD | SMD | SMD | SMD | SMD | SMD | SMD | SMD | SMD | SMD | Notreported | SMD | SMD | SMD | SMD | SMD | SMD | SMD | SMD | SMD | SMD | SMD | SMD | SMD | SMD | Notreported | 1.23556 | 6.11059 | Ww-Wi | SMD | SMD | SMD | SMD | SMD | SMD | SMD | SMD | SMD | [13 empty] | 0 | 0 | 0 | 0 | 0 | 0 | 0 | 0 | 0 | 0 | 0 | 0 | 0 | 0 | 0 | 0 | 0 | 0 | 0 | 0 | 0
1 | Lowering exposure pH for durability enhancement of glass fiber reinforcement polymer (GFRP) rebars | Peng Wang, Lin-yu-wen Ke, Hao-liang Wu, Christopher K.Y. Leung | 1 | Construction and Building Materials | 2022 | 4766 | 249 | Glass | E-glass | Vinyl ester | Notreported | Notreported | Notreported | Notreported | Notreported | 82.3 | Notreported | 9.52 | Notreported | Notreported | helically wounded | Smooth | Notreported | Notreported | SMD | Notreported | Dextra Building Products Co., Ltd. (Guangzhou City, China) | SMD | SMD | Water absorption | SMD | 5 | SMD | 1256 | Notreported | SMD | 56 | Notreported | SMD | Notreported | Notreported | SMD | SMD | SMD | SMD | SMD | SMD | SMD | 40 | SMD | 9024 | SMD | SMD | SMD | SMD | SMD | SMD | SMD | 11 | Notreported | NaOH | SMD | SMD | SMD | SMD | SMD | SMD | SMD | SMD | SMD | SMD | SMD | SMD | SMD | SMD | SMD | SMD | SMD | SMD | SMD | SMD | SMD | SMD | SMD | SMD | SMD | SMD | SMD | SMD | SMD | SMD | SMD | SMD | Notreported | SMD | SMD | SMD | SMD | SMD | SMD | SMD | SMD | SMD | SMD | SMD | SMD | SMD | SMD | Notreported | 1.43089 | 8.647066 | Ww-Wi | SMD | SMD | SMD | SMD | SMD | SMD | SMD | SMD | SMD | [13 empty] | 0 | 0 | 0 | 0 | 0 | 0 | 0 | 0 | 0 | 0 | 0 | 0 | 0 | 0 | 0 | 0 | 0 | 0 | 0 | 0 | 0
1 | Lowering exposure pH for durability enhancement of glass fiber reinforcement polymer (GFRP) rebars | Peng Wang, Lin-yu-wen Ke, Hao-liang Wu, Christopher K.Y. Leung | 1 | Construction and Building Materials | 2022 | 4767 | 250 | Glass | E-glass | Vinyl ester | Notreported | Notreported | Notreported | Notreported | Notreported | 82.3 | Notreported | 9.52 | Notreported | Notreported | helically wounded | Smooth | Notreported | Notreported | SMD | Notreported | Dextra Building Products Co., Ltd. (Guangzhou City, China) | SMD | SMD | Water absorption | SMD | 5 | SMD | 1256 | Notreported | SMD | 56 | Notreported | SMD | Notreported | Notreported | SMD | SMD | SMD | SMD | SMD | SMD | SMD | 60 | SMD | 1 | SMD | SMD | SMD | SMD | SMD | SMD | SMD | 11 | Notreported | NaOH | SMD | SMD | SMD | SMD | SMD | SMD | SMD | SMD | SMD | SMD | SMD | SMD | SMD | SMD | SMD | SMD | SMD | SMD | SMD | SMD | SMD | SMD | SMD | SMD | SMD | SMD | SMD | SMD | SMD | SMD | SMD | SMD | Notreported | SMD | SMD | SMD | SMD | SMD | SMD | SMD | SMD | SMD | SMD | SMD | SMD | SMD | SMD | Notreported | 0.06942 | 23.16335 | Ww-Wi | SMD | SMD | SMD | SMD | SMD | SMD | SMD | SMD | SMD | [13 empty] | 0 | 0 | 0 | 0 | 0 | 0 | 0 | 0 | 0 | 0 | 0 | 0 | 0 | 0 | 0 | 0 | 0 | 0 | 0 | 0 | 0
1 | Lowering exposure pH for durability enhancement of glass fiber reinforcement polymer (GFRP) rebars | Peng Wang, Lin-yu-wen Ke, Hao-liang Wu, Christopher K.Y. Leung | 1 | Construction and Building Materials | 2022 | 4768 | 251 | Glass | E-glass | Vinyl ester | Notreported | Notreported | Notreported | Notreported | Notreported | 82.3 | Notreported | 9.52 | Notreported | Notreported | helically wounded | Smooth | Notreported | Notreported | SMD | Notreported | Dextra Building Products Co., Ltd. (Guangzhou City, China) | SMD | SMD | Water absorption | SMD | 5 | SMD | 1256 | Notreported | SMD | 56 | Notreported | SMD | Notreported | Notreported | SMD | SMD | SMD | SMD | SMD | SMD | SMD | 60 | SMD | 7 | SMD | SMD | SMD | SMD | SMD | SMD | SMD | 11 | Notreported | NaOH | SMD | SMD | SMD | SMD | SMD | SMD | SMD | SMD | SMD | SMD | SMD | SMD | SMD | SMD | SMD | SMD | SMD | SMD | SMD | SMD | SMD | SMD | SMD | SMD | SMD | SMD | SMD | SMD | SMD | SMD | SMD | SMD | Notreported | SMD | SMD | SMD | SMD | SMD | SMD | SMD | SMD | SMD | SMD | SMD | SMD | SMD | SMD | Notreported | 0.10936 | 23.6101 | Ww-Wi | SMD | SMD | SMD | SMD | SMD | SMD | SMD | SMD | SMD | [13 empty] | 0 | 0 | 0 | 0 | 0 | 0 | 0 | 0 | 0 | 0 | 0 | 0 | 0 | 0 | 0 | 0 | 0 | 0 | 0 | 0 | 0
1 | Lowering exposure pH for durability enhancement of glass fiber reinforcement polymer (GFRP) rebars | Peng Wang, Lin-yu-wen Ke, Hao-liang Wu, Christopher K.Y. Leung | 1 | Construction and Building Materials | 2022 | 4769 | 252 | Glass | E-glass | Vinyl ester | Notreported | Notreported | Notreported | Notreported | Notreported | 82.3 | Notreported | 9.52 | Notreported | Notreported | helically wounded | Smooth | Notreported | Notreported | SMD | Notreported | Dextra Building Products Co., Ltd. (Guangzhou City, China) | SMD | SMD | Water absorption | SMD | 5 | SMD | 1256 | Notreported | SMD | 56 | Notreported | SMD | Notreported | Notreported | SMD | SMD | SMD | SMD | SMD | SMD | SMD | 60 | SMD | 33 | SMD | SMD | SMD | SMD | SMD | SMD | SMD | 11 | Notreported | NaOH | SMD | SMD | SMD | SMD | SMD | SMD | SMD | SMD | SMD | SMD | SMD | SMD | SMD | SMD | SMD | SMD | SMD | SMD | SMD | SMD | SMD | SMD | SMD | SMD | SMD | SMD | SMD | SMD | SMD | SMD | SMD | SMD | Notreported | SMD | SMD | SMD | SMD | SMD | SMD | SMD | SMD | SMD | SMD | SMD | SMD | SMD | SMD | Notreported | 0.18194 | 13.38353 | Ww-Wi | SMD | SMD | SMD | SMD | SMD | SMD | SMD | SMD | SMD | [13 empty] | 0 | 0 | 0 | 0 | 0 | 0 | 0 | 0 | 0 | 0 | 0 | 0 | 0 | 0 | 0 | 0 | 0 | 0 | 0 | 0 | 0
1 | Lowering exposure pH for durability enhancement of glass fiber reinforcement polymer (GFRP) rebars | Peng Wang, Lin-yu-wen Ke, Hao-liang Wu, Christopher K.Y. Leung | 1 | Construction and Building Materials | 2022 | 4770 | 253 | Glass | E-glass | Vinyl ester | Notreported | Notreported | Notreported | Notreported | Notreported | 82.3 | Notreported | 9.52 | Notreported | Notreported | helically wounded | Smooth | Notreported | Notreported | SMD | Notreported | Dextra Building Products Co., Ltd. (Guangzhou City, China) | SMD | SMD | Water absorption | SMD | 5 | SMD | 1256 | Notreported | SMD | 56 | Notreported | SMD | Notreported | Notreported | SMD | SMD | SMD | SMD | SMD | SMD | SMD | 60 | SMD | 57 | SMD | SMD | SMD | SMD | SMD | SMD | SMD | 11 | Notreported | NaOH | SMD | SMD | SMD | SMD | SMD | SMD | SMD | SMD | SMD | SMD | SMD | SMD | SMD | SMD | SMD | SMD | SMD | SMD | SMD | SMD | SMD | SMD | SMD | SMD | SMD | SMD | SMD | SMD | SMD | SMD | SMD | SMD | Notreported | SMD | SMD | SMD | SMD | SMD | SMD | SMD | SMD | SMD | SMD | SMD | SMD | SMD | SMD | Notreported | 0.22334 | 55.18044 | Ww-Wi | SMD | SMD | SMD | SMD | SMD | SMD | SMD | SMD | SMD | [13 empty] | 0 | 0 | 0 | 0 | 0 | 0 | 0 | 0 | 0 | 0 | 0 | 0 | 0 | 0 | 0 | 0 | 0 | 0 | 0 | 0 | 0
1 | Lowering exposure pH for durability enhancement of glass fiber reinforcement polymer (GFRP) rebars | Peng Wang, Lin-yu-wen Ke, Hao-liang Wu, Christopher K.Y. Leung | 1 | Construction and Building Materials | 2022 | 4771 | 254 | Glass | E-glass | Vinyl ester | Notreported | Notreported | Notreported | Notreported | Notreported | 82.3 | Notreported | 9.52 | Notreported | Notreported | helically wounded | Smooth | Notreported | Notreported | SMD | Notreported | Dextra Building Products Co., Ltd. (Guangzhou City, China) | SMD | SMD | Water absorption | SMD | 5 | SMD | 1256 | Notreported | SMD | 56 | Notreported | SMD | Notreported | Notreported | SMD | SMD | SMD | SMD | SMD | SMD | SMD | 60 | SMD | 96 | SMD | SMD | SMD | SMD | SMD | SMD | SMD | 11 | Notreported | NaOH | SMD | SMD | SMD | SMD | SMD | SMD | SMD | SMD | SMD | SMD | SMD | SMD | SMD | SMD | SMD | SMD | SMD | SMD | SMD | SMD | SMD | SMD | SMD | SMD | SMD | SMD | SMD | SMD | SMD | SMD | SMD | SMD | Notreported | SMD | SMD | SMD | SMD | SMD | SMD | SMD | SMD | SMD | SMD | SMD | SMD | SMD | SMD | Notreported | 0.30482 | 24.72607 | Ww-Wi | SMD | SMD | SMD | SMD | SMD | SMD | SMD | SMD | SMD | [13 empty] | 0 | 0 | 0 | 0 | 0 | 0 | 0 | 0 | 0 | 0 | 0 | 0 | 0 | 0 | 0 | 0 | 0 | 0 | 0 | 0 | 0
1 | Lowering exposure pH for durability enhancement of glass fiber reinforcement polymer (GFRP) rebars | Peng Wang, Lin-yu-wen Ke, Hao-liang Wu, Christopher K.Y. Leung | 1 | Construction and Building Materials | 2022 | 4772 | 255 | Glass | E-glass | Vinyl ester | Notreported | Notreported | Notreported | Notreported | Notreported | 82.3 | Notreported | 9.52 | Notreported | Notreported | helically wounded | Smooth | Notreported | Notreported | SMD | Notreported | Dextra Building Products Co., Ltd. (Guangzhou City, China) | SMD | SMD | Water absorption | SMD | 5 | SMD | 1256 | Notreported | SMD | 56 | Notreported | SMD | Notreported | Notreported | SMD | SMD | SMD | SMD | SMD | SMD | SMD | 60 | SMD | 216 | SMD | SMD | SMD | SMD | SMD | SMD | SMD | 11 | Notreported | NaOH | SMD | SMD | SMD | SMD | SMD | SMD | SMD | SMD | SMD | SMD | SMD | SMD | SMD | SMD | SMD | SMD | SMD | SMD | SMD | SMD | SMD | SMD | SMD | SMD | SMD | SMD | SMD | SMD | SMD | SMD | SMD | SMD | Notreported | SMD | SMD | SMD | SMD | SMD | SMD | SMD | SMD | SMD | SMD | SMD | SMD | SMD | SMD | Notreported | 0.42321 | 12.16417 | Ww-Wi | SMD | SMD | SMD | SMD | SMD | SMD | SMD | SMD | SMD | [13 empty] | 0 | 0 | 0 | 0 | 0 | 0 | 0 | 0 | 0 | 0 | 0 | 0 | 0 | 0 | 0 | 0 | 0 | 0 | 0 | 0 | 0
1 | Lowering exposure pH for durability enhancement of glass fiber reinforcement polymer (GFRP) rebars | Peng Wang, Lin-yu-wen Ke, Hao-liang Wu, Christopher K.Y. Leung | 1 | Construction and Building Materials | 2022 | 4773 | 256 | Glass | E-glass | Vinyl ester | Notreported | Notreported | Notreported | Notreported | Notreported | 82.3 | Notreported | 9.52 | Notreported | Notreported | helically wounded | Smooth | Notreported | Notreported | SMD | Notreported | Dextra Building Products Co., Ltd. (Guangzhou City, China) | SMD | SMD | Water absorption | SMD | 5 | SMD | 1256 | Notreported | SMD | 56 | Notreported | SMD | Notreported | Notreported | SMD | SMD | SMD | SMD | SMD | SMD | SMD | 60 | SMD | 360 | SMD | SMD | SMD | SMD | SMD | SMD | SMD | 11 | Notreported | NaOH | SMD | SMD | SMD | SMD | SMD | SMD | SMD | SMD | SMD | SMD | SMD | SMD | SMD | SMD | SMD | SMD | SMD | SMD | SMD | SMD | SMD | SMD | SMD | SMD | SMD | SMD | SMD | SMD | SMD | SMD | SMD | SMD | Notreported | SMD | SMD | SMD | SMD | SMD | SMD | SMD | SMD | SMD | SMD | SMD | SMD | SMD | SMD | Notreported | 0.52163 | 17.14817 | Ww-Wi | SMD | SMD | SMD | SMD | SMD | SMD | SMD | SMD | SMD | [13 empty] | 0 | 0 | 0 | 0 | 0 | 0 | 0 | 0 | 0 | 0 | 0 | 0 | 0 | 0 | 0 | 0 | 0 | 0 | 0 | 0 | 0
1 | Lowering exposure pH for durability enhancement of glass fiber reinforcement polymer (GFRP) rebars | Peng Wang, Lin-yu-wen Ke, Hao-liang Wu, Christopher K.Y. Leung | 1 | Construction and Building Materials | 2022 | 4774 | 257 | Glass | E-glass | Vinyl ester | Notreported | Notreported | Notreported | Notreported | Notreported | 82.3 | Notreported | 9.52 | Notreported | Notreported | helically wounded | Smooth | Notreported | Notreported | SMD | Notreported | Dextra Building Products Co., Ltd. (Guangzhou City, China) | SMD | SMD | Water absorption | SMD | 5 | SMD | 1256 | Notreported | SMD | 56 | Notreported | SMD | Notreported | Notreported | SMD | SMD | SMD | SMD | SMD | SMD | SMD | 60 | SMD | 648 | SMD | SMD | SMD | SMD | SMD | SMD | SMD | 11 | Notreported | NaOH | SMD | SMD | SMD | SMD | SMD | SMD | SMD | SMD | SMD | SMD | SMD | SMD | SMD | SMD | SMD | SMD | SMD | SMD | SMD | SMD | SMD | SMD | SMD | SMD | SMD | SMD | SMD | SMD | SMD | SMD | SMD | SMD | Notreported | SMD | SMD | SMD | SMD | SMD | SMD | SMD | SMD | SMD | SMD | SMD | SMD | SMD | SMD | Notreported | 0.61761 | 15.82066 | Ww-Wi | SMD | SMD | SMD | SMD | SMD | SMD | SMD | SMD | SMD | [13 empty] | 0 | 0 | 0 | 0 | 0 | 0 | 0 | 0 | 0 | 0 | 0 | 0 | 0 | 0 | 0 | 0 | 0 | 0 | 0 | 0 | 0
1 | Lowering exposure pH for durability enhancement of glass fiber reinforcement polymer (GFRP) rebars | Peng Wang, Lin-yu-wen Ke, Hao-liang Wu, Christopher K.Y. Leung | 1 | Construction and Building Materials | 2022 | 4775 | 258 | Glass | E-glass | Vinyl ester | Notreported | Notreported | Notreported | Notreported | Notreported | 82.3 | Notreported | 9.52 | Notreported | Notreported | helically wounded | Smooth | Notreported | Notreported | SMD | Notreported | Dextra Building Products Co., Ltd. (Guangzhou City, China) | SMD | SMD | Water absorption | SMD | 5 | SMD | 1256 | Notreported | SMD | 56 | Notreported | SMD | Notreported | Notreported | SMD | SMD | SMD | SMD | SMD | SMD | SMD | 60 | SMD | 1056 | SMD | SMD | SMD | SMD | SMD | SMD | SMD | 11 | Notreported | NaOH | SMD | SMD | SMD | SMD | SMD | SMD | SMD | SMD | SMD | SMD | SMD | SMD | SMD | SMD | SMD | SMD | SMD | SMD | SMD | SMD | SMD | SMD | SMD | SMD | SMD | SMD | SMD | SMD | SMD | SMD | SMD | SMD | Notreported | SMD | SMD | SMD | SMD | SMD | SMD | SMD | SMD | SMD | SMD | SMD | SMD | SMD | SMD | Notreported | 0.85171 | 21.5038 | Ww-Wi | SMD | SMD | SMD | SMD | SMD | SMD | SMD | SMD | SMD | [13 empty] | 0 | 0 | 0 | 0 | 0 | 0 | 0 | 0 | 0 | 0 | 0 | 0 | 0 | 0 | 0 | 0 | 0 | 0 | 0 | 0 | 0
1 | Lowering exposure pH for durability enhancement of glass fiber reinforcement polymer (GFRP) rebars | Peng Wang, Lin-yu-wen Ke, Hao-liang Wu, Christopher K.Y. Leung | 1 | Construction and Building Materials | 2022 | 4776 | 259 | Glass | E-glass | Vinyl ester | Notreported | Notreported | Notreported | Notreported | Notreported | 82.3 | Notreported | 9.52 | Notreported | Notreported | helically wounded | Smooth | Notreported | Notreported | SMD | Notreported | Dextra Building Products Co., Ltd. (Guangzhou City, China) | SMD | SMD | Water absorption | SMD | 5 | SMD | 1256 | Notreported | SMD | 56 | Notreported | SMD | Notreported | Notreported | SMD | SMD | SMD | SMD | SMD | SMD | SMD | 60 | SMD | 1800 | SMD | SMD | SMD | SMD | SMD | SMD | SMD | 11 | Notreported | NaOH | SMD | SMD | SMD | SMD | SMD | SMD | SMD | SMD | SMD | SMD | SMD | SMD | SMD | SMD | SMD | SMD | SMD | SMD | SMD | SMD | SMD | SMD | SMD | SMD | SMD | SMD | SMD | SMD | SMD | SMD | SMD | SMD | Notreported | SMD | SMD | SMD | SMD | SMD | SMD | SMD | SMD | SMD | SMD | SMD | SMD | SMD | SMD | Notreported | 1.12187 | 16.55985 | Ww-Wi | SMD | SMD | SMD | SMD | SMD | SMD | SMD | SMD | SMD | [13 empty] | 0 | 0 | 0 | 0 | 0 | 0 | 0 | 0 | 0 | 0 | 0 | 0 | 0 | 0 | 0 | 0 | 0 | 0 | 0 | 0 | 0
1 | Lowering exposure pH for durability enhancement of glass fiber reinforcement polymer (GFRP) rebars | Peng Wang, Lin-yu-wen Ke, Hao-liang Wu, Christopher K.Y. Leung | 1 | Construction and Building Materials | 2022 | 4777 | 260 | Glass | E-glass | Vinyl ester | Notreported | Notreported | Notreported | Notreported | Notreported | 82.3 | Notreported | 9.52 | Notreported | Notreported | helically wounded | Smooth | Notreported | Notreported | SMD | Notreported | Dextra Building Products Co., Ltd. (Guangzhou City, China) | SMD | SMD | Water absorption | SMD | 5 | SMD | 1256 | Notreported | SMD | 56 | Notreported | SMD | Notreported | Notreported | SMD | SMD | SMD | SMD | SMD | SMD | SMD | 60 | SMD | 4032 | SMD | SMD | SMD | SMD | SMD | SMD | SMD | 11 | Notreported | NaOH | SMD | SMD | SMD | SMD | SMD | SMD | SMD | SMD | SMD | SMD | SMD | SMD | SMD | SMD | SMD | SMD | SMD | SMD | SMD | SMD | SMD | SMD | SMD | SMD | SMD | SMD | SMD | SMD | SMD | SMD | SMD | SMD | Notreported | SMD | SMD | SMD | SMD | SMD | SMD | SMD | SMD | SMD | SMD | SMD | SMD | SMD | SMD | Notreported | 1.42845 | 13.16322 | Ww-Wi | SMD | SMD | SMD | SMD | SMD | SMD | SMD | SMD | SMD | [13 empty] | 0 | 0 | 0 | 0 | 0 | 0 | 0 | 0 | 0 | 0 | 0 | 0 | 0 | 0 | 0 | 0 | 0 | 0 | 0 | 0 | 0
1 | Lowering exposure pH for durability enhancement of glass fiber reinforcement polymer (GFRP) rebars | Peng Wang, Lin-yu-wen Ke, Hao-liang Wu, Christopher K.Y. Leung | 1 | Construction and Building Materials | 2022 | 4778 | 261 | Glass | E-glass | Vinyl ester | Notreported | Notreported | Notreported | Notreported | Notreported | 82.3 | Notreported | 9.52 | Notreported | Notreported | helically wounded | Smooth | Notreported | Notreported | SMD | Notreported | Dextra Building Products Co., Ltd. (Guangzhou City, China) | SMD | SMD | Water absorption | SMD | 5 | SMD | 1256 | Notreported | SMD | 56 | Notreported | SMD | Notreported | Notreported | SMD | SMD | SMD | SMD | SMD | SMD | SMD | 60 | SMD | 8472 | SMD | SMD | SMD | SMD | SMD | SMD | SMD | 11 | Notreported | NaOH | SMD | SMD | SMD | SMD | SMD | SMD | SMD | SMD | SMD | SMD | SMD | SMD | SMD | SMD | SMD | SMD | SMD | SMD | SMD | SMD | SMD | SMD | SMD | SMD | SMD | SMD | SMD | SMD | SMD | SMD | SMD | SMD | Notreported | SMD | SMD | SMD | SMD | SMD | SMD | SMD | SMD | SMD | SMD | SMD | SMD | SMD | SMD | Notreported | 1.66762 | 12.26838 | Ww-Wi | SMD | SMD | SMD | SMD | SMD | SMD | SMD | SMD | SMD | [13 empty] | 0 | 0 | 0 | 0 | 0 | 0 | 0 | 0 | 0 | 0 | 0 | 0 | 0 | 0 | 0 | 0 | 0 | 0 | 0 | 0 | 0
1 | Lowering exposure pH for durability enhancement of glass fiber reinforcement polymer (GFRP) rebars | Peng Wang, Lin-yu-wen Ke, Hao-liang Wu, Christopher K.Y. Leung | 1 | Construction and Building Materials | 2022 | 4779 | 262 | Glass | E-glass | Vinyl ester | Notreported | Notreported | Notreported | Notreported | Notreported | 82.3 | Notreported | 9.52 | Notreported | Notreported | helically wounded | Smooth | Notreported | Notreported | SMD | Notreported | Dextra Building Products Co., Ltd. (Guangzhou City, China) | SMD | SMD | Water absorption | SMD | 5 | SMD | 1256 | Notreported | SMD | 56 | Notreported | SMD | Notreported | Notreported | SMD | SMD | SMD | SMD | SMD | SMD | SMD | 23 | SMD | 2 | SMD | SMD | SMD | SMD | SMD | SMD | SMD | 12 | Notreported | NaOH | SMD | SMD | SMD | SMD | SMD | SMD | SMD | SMD | SMD | SMD | SMD | SMD | SMD | SMD | SMD | SMD | SMD | SMD | SMD | SMD | SMD | SMD | SMD | SMD | SMD | SMD | SMD | SMD | SMD | SMD | SMD | SMD | Notreported | SMD | SMD | SMD | SMD | SMD | SMD | SMD | SMD | SMD | SMD | SMD | SMD | SMD | SMD | Notreported | 0.04592 | 33.1446 | Ww-Wi | SMD | SMD | SMD | SMD | SMD | SMD | SMD | SMD | SMD | [13 empty] | 0 | 0 | 0 | 0 | 0 | 0 | 0 | 0 | 0 | 0 | 0 | 0 | 0 | 0 | 0 | 0 | 0 | 0 | 0 | 0 | 0
1 | Lowering exposure pH for durability enhancement of glass fiber reinforcement polymer (GFRP) rebars | Peng Wang, Lin-yu-wen Ke, Hao-liang Wu, Christopher K.Y. Leung | 1 | Construction and Building Materials | 2022 | 4780 | 263 | Glass | E-glass | Vinyl ester | Notreported | Notreported | Notreported | Notreported | Notreported | 82.3 | Notreported | 9.52 | Notreported | Notreported | helically wounded | Smooth | Notreported | Notreported | SMD | Notreported | Dextra Building Products Co., Ltd. (Guangzhou City, China) | SMD | SMD | Water absorption | SMD | 5 | SMD | 1256 | Notreported | SMD | 56 | Notreported | SMD | Notreported | Notreported | SMD | SMD | SMD | SMD | SMD | SMD | SMD | 23 | SMD | 12 | SMD | SMD | SMD | SMD | SMD | SMD | SMD | 12 | Notreported | NaOH | SMD | SMD | SMD | SMD | SMD | SMD | SMD | SMD | SMD | SMD | SMD | SMD | SMD | SMD | SMD | SMD | SMD | SMD | SMD | SMD | SMD | SMD | SMD | SMD | SMD | SMD | SMD | SMD | SMD | SMD | SMD | SMD | Notreported | SMD | SMD | SMD | SMD | SMD | SMD | SMD | SMD | SMD | SMD | SMD | SMD | SMD | SMD | Notreported | 0.08492 | 19.60669 | Ww-Wi | SMD | SMD | SMD | SMD | SMD | SMD | SMD | SMD | SMD | [13 empty] | 0 | 0 | 0 | 0 | 0 | 0 | 0 | 0 | 0 | 0 | 0 | 0 | 0 | 0 | 0 | 0 | 0 | 0 | 0 | 0 | 0
1 | Lowering exposure pH for durability enhancement of glass fiber reinforcement polymer (GFRP) rebars | Peng Wang, Lin-yu-wen Ke, Hao-liang Wu, Christopher K.Y. Leung | 1 | Construction and Building Materials | 2022 | 4781 | 264 | Glass | E-glass | Vinyl ester | Notreported | Notreported | Notreported | Notreported | Notreported | 82.3 | Notreported | 9.52 | Notreported | Notreported | helically wounded | Smooth | Notreported | Notreported | SMD | Notreported | Dextra Building Products Co., Ltd. (Guangzhou City, China) | SMD | SMD | Water absorption | SMD | 5 | SMD | 1256 | Notreported | SMD | 56 | Notreported | SMD | Notreported | Notreported | SMD | SMD | SMD | SMD | SMD | SMD | SMD | 23 | SMD | 24 | SMD | SMD | SMD | SMD | SMD | SMD | SMD | 12 | Notreported | NaOH | SMD | SMD | SMD | SMD | SMD | SMD | SMD | SMD | SMD | SMD | SMD | SMD | SMD | SMD | SMD | SMD | SMD | SMD | SMD | SMD | SMD | SMD | SMD | SMD | SMD | SMD | SMD | SMD | SMD | SMD | SMD | SMD | Notreported | SMD | SMD | SMD | SMD | SMD | SMD | SMD | SMD | SMD | SMD | SMD | SMD | SMD | SMD | Notreported | 0.10585 | 20.67076 | Ww-Wi | SMD | SMD | SMD | SMD | SMD | SMD | SMD | SMD | SMD | [13 empty] | 0 | 0 | 0 | 0 | 0 | 0 | 0 | 0 | 0 | 0 | 0 | 0 | 0 | 0 | 0 | 0 | 0 | 0 | 0 | 0 | 0
1 | Lowering exposure pH for durability enhancement of glass fiber reinforcement polymer (GFRP) rebars | Peng Wang, Lin-yu-wen Ke, Hao-liang Wu, Christopher K.Y. Leung | 1 | Construction and Building Materials | 2022 | 4782 | 265 | Glass | E-glass | Vinyl ester | Notreported | Notreported | Notreported | Notreported | Notreported | 82.3 | Notreported | 9.52 | Notreported | Notreported | helically wounded | Smooth | Notreported | Notreported | SMD | Notreported | Dextra Building Products Co., Ltd. (Guangzhou City, China) | SMD | SMD | Water absorption | SMD | 5 | SMD | 1256 | Notreported | SMD | 56 | Notreported | SMD | Notreported | Notreported | SMD | SMD | SMD | SMD | SMD | SMD | SMD | 23 | SMD | 48 | SMD | SMD | SMD | SMD | SMD | SMD | SMD | 12 | Notreported | NaOH | SMD | SMD | SMD | SMD | SMD | SMD | SMD | SMD | SMD | SMD | SMD | SMD | SMD | SMD | SMD | SMD | SMD | SMD | SMD | SMD | SMD | SMD | SMD | SMD | SMD | SMD | SMD | SMD | SMD | SMD | SMD | SMD | Notreported | SMD | SMD | SMD | SMD | SMD | SMD | SMD | SMD | SMD | SMD | SMD | SMD | SMD | SMD | Notreported | 0.12725 | 24.66798 | Ww-Wi | SMD | SMD | SMD | SMD | SMD | SMD | SMD | SMD | SMD | [13 empty] | 0 | 0 | 0 | 0 | 0 | 0 | 0 | 0 | 0 | 0 | 0 | 0 | 0 | 0 | 0 | 0 | 0 | 0 | 0 | 0 | 0
1 | Lowering exposure pH for durability enhancement of glass fiber reinforcement polymer (GFRP) rebars | Peng Wang, Lin-yu-wen Ke, Hao-liang Wu, Christopher K.Y. Leung | 1 | Construction and Building Materials | 2022 | 4783 | 266 | Glass | E-glass | Vinyl ester | Notreported | Notreported | Notreported | Notreported | Notreported | 82.3 | Notreported | 9.52 | Notreported | Notreported | helically wounded | Smooth | Notreported | Notreported | SMD | Notreported | Dextra Building Products Co., Ltd. (Guangzhou City, China) | SMD | SMD | Water absorption | SMD | 5 | SMD | 1256 | Notreported | SMD | 56 | Notreported | SMD | Notreported | Notreported | SMD | SMD | SMD | SMD | SMD | SMD | SMD | 23 | SMD | 96 | SMD | SMD | SMD | SMD | SMD | SMD | SMD | 12 | Notreported | NaOH | SMD | SMD | SMD | SMD | SMD | SMD | SMD | SMD | SMD | SMD | SMD | SMD | SMD | SMD | SMD | SMD | SMD | SMD | SMD | SMD | SMD | SMD | SMD | SMD | SMD | SMD | SMD | SMD | SMD | SMD | SMD | SMD | Notreported | SMD | SMD | SMD | SMD | SMD | SMD | SMD | SMD | SMD | SMD | SMD | SMD | SMD | SMD | Notreported | 0.19668 | 20.06813 | Ww-Wi | SMD | SMD | SMD | SMD | SMD | SMD | SMD | SMD | SMD | [13 empty] | 0 | 0 | 0 | 0 | 0 | 0 | 0 | 0 | 0 | 0 | 0 | 0 | 0 | 0 | 0 | 0 | 0 | 0 | 0 | 0 | 0
1 | Lowering exposure pH for durability enhancement of glass fiber reinforcement polymer (GFRP) rebars | Peng Wang, Lin-yu-wen Ke, Hao-liang Wu, Christopher K.Y. Leung | 1 | Construction and Building Materials | 2022 | 4784 | 267 | Glass | E-glass | Vinyl ester | Notreported | Notreported | Notreported | Notreported | Notreported | 82.3 | Notreported | 9.52 | Notreported | Notreported | helically wounded | Smooth | Notreported | Notreported | SMD | Notreported | Dextra Building Products Co., Ltd. (Guangzhou City, China) | SMD | SMD | Water absorption | SMD | 5 | SMD | 1256 | Notreported | SMD | 56 | Notreported | SMD | Notreported | Notreported | SMD | SMD | SMD | SMD | SMD | SMD | SMD | 23 | SMD | 192 | SMD | SMD | SMD | SMD | SMD | SMD | SMD | 12 | Notreported | NaOH | SMD | SMD | SMD | SMD | SMD | SMD | SMD | SMD | SMD | SMD | SMD | SMD | SMD | SMD | SMD | SMD | SMD | SMD | SMD | SMD | SMD | SMD | SMD | SMD | SMD | SMD | SMD | SMD | SMD | SMD | SMD | SMD | Notreported | SMD | SMD | SMD | SMD | SMD | SMD | SMD | SMD | SMD | SMD | SMD | SMD | SMD | SMD | Notreported | 0.2062 | 26.98836 | Ww-Wi | SMD | SMD | SMD | SMD | SMD | SMD | SMD | SMD | SMD | [13 empty] | 0 | 0 | 0 | 0 | 0 | 0 | 0 | 0 | 0 | 0 | 0 | 0 | 0 | 0 | 0 | 0 | 0 | 0 | 0 | 0 | 0
1 | Lowering exposure pH for durability enhancement of glass fiber reinforcement polymer (GFRP) rebars | Peng Wang, Lin-yu-wen Ke, Hao-liang Wu, Christopher K.Y. Leung | 1 | Construction and Building Materials | 2022 | 4785 | 268 | Glass | E-glass | Vinyl ester | Notreported | Notreported | Notreported | Notreported | Notreported | 82.3 | Notreported | 9.52 | Notreported | Notreported | helically wounded | Smooth | Notreported | Notreported | SMD | Notreported | Dextra Building Products Co., Ltd. (Guangzhou City, China) | SMD | SMD | Water absorption | SMD | 5 | SMD | 1256 | Notreported | SMD | 56 | Notreported | SMD | Notreported | Notreported | SMD | SMD | SMD | SMD | SMD | SMD | SMD | 23 | SMD | 312 | SMD | SMD | SMD | SMD | SMD | SMD | SMD | 12 | Notreported | NaOH | SMD | SMD | SMD | SMD | SMD | SMD | SMD | SMD | SMD | SMD | SMD | SMD | SMD | SMD | SMD | SMD | SMD | SMD | SMD | SMD | SMD | SMD | SMD | SMD | SMD | SMD | SMD | SMD | SMD | SMD | SMD | SMD | Notreported | SMD | SMD | SMD | SMD | SMD | SMD | SMD | SMD | SMD | SMD | SMD | SMD | SMD | SMD | Notreported | 0.25994 | 22.87066 | Ww-Wi | SMD | SMD | SMD | SMD | SMD | SMD | SMD | SMD | SMD | [13 empty] | 0 | 0 | 0 | 0 | 0 | 0 | 0 | 0 | 0 | 0 | 0 | 0 | 0 | 0 | 0 | 0 | 0 | 0 | 0 | 0 | 0
1 | Lowering exposure pH for durability enhancement of glass fiber reinforcement polymer (GFRP) rebars | Peng Wang, Lin-yu-wen Ke, Hao-liang Wu, Christopher K.Y. Leung | 1 | Construction and Building Materials | 2022 | 4786 | 269 | Glass | E-glass | Vinyl ester | Notreported | Notreported | Notreported | Notreported | Notreported | 82.3 | Notreported | 9.52 | Notreported | Notreported | helically wounded | Smooth | Notreported | Notreported | SMD | Notreported | Dextra Building Products Co., Ltd. (Guangzhou City, China) | SMD | SMD | Water absorption | SMD | 5 | SMD | 1256 | Notreported | SMD | 56 | Notreported | SMD | Notreported | Notreported | SMD | SMD | SMD | SMD | SMD | SMD | SMD | 23 | SMD | 576 | SMD | SMD | SMD | SMD | SMD | SMD | SMD | 12 | Notreported | NaOH | SMD | SMD | SMD | SMD | SMD | SMD | SMD | SMD | SMD | SMD | SMD | SMD | SMD | SMD | SMD | SMD | SMD | SMD | SMD | SMD | SMD | SMD | SMD | SMD | SMD | SMD | SMD | SMD | SMD | SMD | SMD | SMD | Notreported | SMD | SMD | SMD | SMD | SMD | SMD | SMD | SMD | SMD | SMD | SMD | SMD | SMD | SMD | Notreported | 0.3465 | 18.3925 | Ww-Wi | SMD | SMD | SMD | SMD | SMD | SMD | SMD | SMD | SMD | [13 empty] | 0 | 0 | 0 | 0 | 0 | 0 | 0 | 0 | 0 | 0 | 0 | 0 | 0 | 0 | 0 | 0 | 0 | 0 | 0 | 0 | 0
1 | Lowering exposure pH for durability enhancement of glass fiber reinforcement polymer (GFRP) rebars | Peng Wang, Lin-yu-wen Ke, Hao-liang Wu, Christopher K.Y. Leung | 1 | Construction and Building Materials | 2022 | 4787 | 270 | Glass | E-glass | Vinyl ester | Notreported | Notreported | Notreported | Notreported | Notreported | 82.3 | Notreported | 9.52 | Notreported | Notreported | helically wounded | Smooth | Notreported | Notreported | SMD | Notreported | Dextra Building Products Co., Ltd. (Guangzhou City, China) | SMD | SMD | Water absorption | SMD | 5 | SMD | 1256 | Notreported | SMD | 56 | Notreported | SMD | Notreported | Notreported | SMD | SMD | SMD | SMD | SMD | SMD | SMD | 23 | SMD | 1008 | SMD | SMD | SMD | SMD | SMD | SMD | SMD | 12 | Notreported | NaOH | SMD | SMD | SMD | SMD | SMD | SMD | SMD | SMD | SMD | SMD | SMD | SMD | SMD | SMD | SMD | SMD | SMD | SMD | SMD | SMD | SMD | SMD | SMD | SMD | SMD | SMD | SMD | SMD | SMD | SMD | SMD | SMD | Notreported | SMD | SMD | SMD | SMD | SMD | SMD | SMD | SMD | SMD | SMD | SMD | SMD | SMD | SMD | Notreported | 0.47206 | 19.14375 | Ww-Wi | SMD | SMD | SMD | SMD | SMD | SMD | SMD | SMD | SMD | [13 empty] | 0 | 0 | 0 | 0 | 0 | 0 | 0 | 0 | 0 | 0 | 0 | 0 | 0 | 0 | 0 | 0 | 0 | 0 | 0 | 0 | 0
1 | Lowering exposure pH for durability enhancement of glass fiber reinforcement polymer (GFRP) rebars | Peng Wang, Lin-yu-wen Ke, Hao-liang Wu, Christopher K.Y. Leung | 1 | Construction and Building Materials | 2022 | 4788 | 271 | Glass | E-glass | Vinyl ester | Notreported | Notreported | Notreported | Notreported | Notreported | 82.3 | Notreported | 9.52 | Notreported | Notreported | helically wounded | Smooth | Notreported | Notreported | SMD | Notreported | Dextra Building Products Co., Ltd. (Guangzhou City, China) | SMD | SMD | Water absorption | SMD | 5 | SMD | 1256 | Notreported | SMD | 56 | Notreported | SMD | Notreported | Notreported | SMD | SMD | SMD | SMD | SMD | SMD | SMD | 23 | SMD | 1728 | SMD | SMD | SMD | SMD | SMD | SMD | SMD | 12 | Notreported | NaOH | SMD | SMD | SMD | SMD | SMD | SMD | SMD | SMD | SMD | SMD | SMD | SMD | SMD | SMD | SMD | SMD | SMD | SMD | SMD | SMD | SMD | SMD | SMD | SMD | SMD | SMD | SMD | SMD | SMD | SMD | SMD | SMD | Notreported | SMD | SMD | SMD | SMD | SMD | SMD | SMD | SMD | SMD | SMD | SMD | SMD | SMD | SMD | Notreported | 0.63424 | 17.99792 | Ww-Wi | SMD | SMD | SMD | SMD | SMD | SMD | SMD | SMD | SMD | [13 empty] | 0 | 0 | 0 | 0 | 0 | 0 | 0 | 0 | 0 | 0 | 0 | 0 | 0 | 0 | 0 | 0 | 0 | 0 | 0 | 0 | 0
1 | Lowering exposure pH for durability enhancement of glass fiber reinforcement polymer (GFRP) rebars | Peng Wang, Lin-yu-wen Ke, Hao-liang Wu, Christopher K.Y. Leung | 1 | Construction and Building Materials | 2022 | 4789 | 272 | Glass | E-glass | Vinyl ester | Notreported | Notreported | Notreported | Notreported | Notreported | 82.3 | Notreported | 9.52 | Notreported | Notreported | helically wounded | Smooth | Notreported | Notreported | SMD | Notreported | Dextra Building Products Co., Ltd. (Guangzhou City, China) | SMD | SMD | Water absorption | SMD | 5 | SMD | 1256 | Notreported | SMD | 56 | Notreported | SMD | Notreported | Notreported | SMD | SMD | SMD | SMD | SMD | SMD | SMD | 23 | SMD | 4008 | SMD | SMD | SMD | SMD | SMD | SMD | SMD | 12 | Notreported | NaOH | SMD | SMD | SMD | SMD | SMD | SMD | SMD | SMD | SMD | SMD | SMD | SMD | SMD | SMD | SMD | SMD | SMD | SMD | SMD | SMD | SMD | SMD | SMD | SMD | SMD | SMD | SMD | SMD | SMD | SMD | SMD | SMD | Notreported | SMD | SMD | SMD | SMD | SMD | SMD | SMD | SMD | SMD | SMD | SMD | SMD | SMD | SMD | Notreported | 0.92055 | 11.88311 | Ww-Wi | SMD | SMD | SMD | SMD | SMD | SMD | SMD | SMD | SMD | [13 empty] | 0 | 0 | 0 | 0 | 0 | 0 | 0 | 0 | 0 | 0 | 0 | 0 | 0 | 0 | 0 | 0 | 0 | 0 | 0 | 0 | 0
1 | Lowering exposure pH for durability enhancement of glass fiber reinforcement polymer (GFRP) rebars | Peng Wang, Lin-yu-wen Ke, Hao-liang Wu, Christopher K.Y. Leung | 1 | Construction and Building Materials | 2022 | 4790 | 273 | Glass | E-glass | Vinyl ester | Notreported | Notreported | Notreported | Notreported | Notreported | 82.3 | Notreported | 9.52 | Notreported | Notreported | helically wounded | Smooth | Notreported | Notreported | SMD | Notreported | Dextra Building Products Co., Ltd. (Guangzhou City, China) | SMD | SMD | Water absorption | SMD | 5 | SMD | 1256 | Notreported | SMD | 56 | Notreported | SMD | Notreported | Notreported | SMD | SMD | SMD | SMD | SMD | SMD | SMD | 23 | SMD | 8472 | SMD | SMD | SMD | SMD | SMD | SMD | SMD | 12 | Notreported | NaOH | SMD | SMD | SMD | SMD | SMD | SMD | SMD | SMD | SMD | SMD | SMD | SMD | SMD | SMD | SMD | SMD | SMD | SMD | SMD | SMD | SMD | SMD | SMD | SMD | SMD | SMD | SMD | SMD | SMD | SMD | SMD | SMD | Notreported | SMD | SMD | SMD | SMD | SMD | SMD | SMD | SMD | SMD | SMD | SMD | SMD | SMD | SMD | Notreported | 1.03945 | 10.0659 | Ww-Wi | SMD | SMD | SMD | SMD | SMD | SMD | SMD | SMD | SMD | [13 empty] | 0 | 0 | 0 | 0 | 0 | 0 | 0 | 0 | 0 | 0 | 0 | 0 | 0 | 0 | 0 | 0 | 0 | 0 | 0 | 0 | 0
1 | Lowering exposure pH for durability enhancement of glass fiber reinforcement polymer (GFRP) rebars | Peng Wang, Lin-yu-wen Ke, Hao-liang Wu, Christopher K.Y. Leung | 1 | Construction and Building Materials | 2022 | 4791 | 274 | Glass | E-glass | Vinyl ester | Notreported | Notreported | Notreported | Notreported | Notreported | 82.3 | Notreported | 9.52 | Notreported | Notreported | helically wounded | Smooth | Notreported | Notreported | SMD | Notreported | Dextra Building Products Co., Ltd. (Guangzhou City, China) | SMD | SMD | Water absorption | SMD | 5 | SMD | 1256 | Notreported | SMD | 56 | Notreported | SMD | Notreported | Notreported | SMD | SMD | SMD | SMD | SMD | SMD | SMD | 40 | SMD | 1 | SMD | SMD | SMD | SMD | SMD | SMD | SMD | 12 | Notreported | NaOH | SMD | SMD | SMD | SMD | SMD | SMD | SMD | SMD | SMD | SMD | SMD | SMD | SMD | SMD | SMD | SMD | SMD | SMD | SMD | SMD | SMD | SMD | SMD | SMD | SMD | SMD | SMD | SMD | SMD | SMD | SMD | SMD | Notreported | SMD | SMD | SMD | SMD | SMD | SMD | SMD | SMD | SMD | SMD | SMD | SMD | SMD | SMD | Notreported | 0.04877 | 49.72319 | Ww-Wi | SMD | SMD | SMD | SMD | SMD | SMD | SMD | SMD | SMD | [13 empty] | 0 | 0 | 0 | 0 | 0 | 0 | 0 | 0 | 0 | 0 | 0 | 0 | 0 | 0 | 0 | 0 | 0 | 0 | 0 | 0 | 0
1 | Lowering exposure pH for durability enhancement of glass fiber reinforcement polymer (GFRP) rebars | Peng Wang, Lin-yu-wen Ke, Hao-liang Wu, Christopher K.Y. Leung | 1 | Construction and Building Materials | 2022 | 4792 | 275 | Glass | E-glass | Vinyl ester | Notreported | Notreported | Notreported | Notreported | Notreported | 82.3 | Notreported | 9.52 | Notreported | Notreported | helically wounded | Smooth | Notreported | Notreported | SMD | Notreported | Dextra Building Products Co., Ltd. (Guangzhou City, China) | SMD | SMD | Water absorption | SMD | 5 | SMD | 1256 | Notreported | SMD | 56 | Notreported | SMD | Notreported | Notreported | SMD | SMD | SMD | SMD | SMD | SMD | SMD | 40 | SMD | 5 | SMD | SMD | SMD | SMD | SMD | SMD | SMD | 12 | Notreported | NaOH | SMD | SMD | SMD | SMD | SMD | SMD | SMD | SMD | SMD | SMD | SMD | SMD | SMD | SMD | SMD | SMD | SMD | SMD | SMD | SMD | SMD | SMD | SMD | SMD | SMD | SMD | SMD | SMD | SMD | SMD | SMD | SMD | Notreported | SMD | SMD | SMD | SMD | SMD | SMD | SMD | SMD | SMD | SMD | SMD | SMD | SMD | SMD | Notreported | 0.06637 | 79.53895 | Ww-Wi | SMD | SMD | SMD | SMD | SMD | SMD | SMD | SMD | SMD | [13 empty] | 0 | 0 | 0 | 0 | 0 | 0 | 0 | 0 | 0 | 0 | 0 | 0 | 0 | 0 | 0 | 0 | 0 | 0 | 0 | 0 | 0
1 | Lowering exposure pH for durability enhancement of glass fiber reinforcement polymer (GFRP) rebars | Peng Wang, Lin-yu-wen Ke, Hao-liang Wu, Christopher K.Y. Leung | 1 | Construction and Building Materials | 2022 | 4793 | 276 | Glass | E-glass | Vinyl ester | Notreported | Notreported | Notreported | Notreported | Notreported | 82.3 | Notreported | 9.52 | Notreported | Notreported | helically wounded | Smooth | Notreported | Notreported | SMD | Notreported | Dextra Building Products Co., Ltd. (Guangzhou City, China) | SMD | SMD | Water absorption | SMD | 5 | SMD | 1256 | Notreported | SMD | 56 | Notreported | SMD | Notreported | Notreported | SMD | SMD | SMD | SMD | SMD | SMD | SMD | 40 | SMD | 24 | SMD | SMD | SMD | SMD | SMD | SMD | SMD | 12 | Notreported | NaOH | SMD | SMD | SMD | SMD | SMD | SMD | SMD | SMD | SMD | SMD | SMD | SMD | SMD | SMD | SMD | SMD | SMD | SMD | SMD | SMD | SMD | SMD | SMD | SMD | SMD | SMD | SMD | SMD | SMD | SMD | SMD | SMD | Notreported | SMD | SMD | SMD | SMD | SMD | SMD | SMD | SMD | SMD | SMD | SMD | SMD | SMD | SMD | Notreported | 0.13533 | 31.62639 | Ww-Wi | SMD | SMD | SMD | SMD | SMD | SMD | SMD | SMD | SMD | [13 empty] | 0 | 0 | 0 | 0 | 0 | 0 | 0 | 0 | 0 | 0 | 0 | 0 | 0 | 0 | 0 | 0 | 0 | 0 | 0 | 0 | 0
1 | Lowering exposure pH for durability enhancement of glass fiber reinforcement polymer (GFRP) rebars | Peng Wang, Lin-yu-wen Ke, Hao-liang Wu, Christopher K.Y. Leung | 1 | Construction and Building Materials | 2022 | 4794 | 277 | Glass | E-glass | Vinyl ester | Notreported | Notreported | Notreported | Notreported | Notreported | 82.3 | Notreported | 9.52 | Notreported | Notreported | helically wounded | Smooth | Notreported | Notreported | SMD | Notreported | Dextra Building Products Co., Ltd. (Guangzhou City, China) | SMD | SMD | Water absorption | SMD | 5 | SMD | 1256 | Notreported | SMD | 56 | Notreported | SMD | Notreported | Notreported | SMD | SMD | SMD | SMD | SMD | SMD | SMD | 40 | SMD | 36 | SMD | SMD | SMD | SMD | SMD | SMD | SMD | 12 | Notreported | NaOH | SMD | SMD | SMD | SMD | SMD | SMD | SMD | SMD | SMD | SMD | SMD | SMD | SMD | SMD | SMD | SMD | SMD | SMD | SMD | SMD | SMD | SMD | SMD | SMD | SMD | SMD | SMD | SMD | SMD | SMD | SMD | SMD | Notreported | SMD | SMD | SMD | SMD | SMD | SMD | SMD | SMD | SMD | SMD | SMD | SMD | SMD | SMD | Notreported | 0.15864 | 34.77685 | Ww-Wi | SMD | SMD | SMD | SMD | SMD | SMD | SMD | SMD | SMD | [13 empty] | 0 | 0 | 0 | 0 | 0 | 0 | 0 | 0 | 0 | 0 | 0 | 0 | 0 | 0 | 0 | 0 | 0 | 0 | 0 | 0 | 0
1 | Lowering exposure pH for durability enhancement of glass fiber reinforcement polymer (GFRP) rebars | Peng Wang, Lin-yu-wen Ke, Hao-liang Wu, Christopher K.Y. Leung | 1 | Construction and Building Materials | 2022 | 4795 | 278 | Glass | E-glass | Vinyl ester | Notreported | Notreported | Notreported | Notreported | Notreported | 82.3 | Notreported | 9.52 | Notreported | Notreported | helically wounded | Smooth | Notreported | Notreported | SMD | Notreported | Dextra Building Products Co., Ltd. (Guangzhou City, China) | SMD | SMD | Water absorption | SMD | 5 | SMD | 1256 | Notreported | SMD | 56 | Notreported | SMD | Notreported | Notreported | SMD | SMD | SMD | SMD | SMD | SMD | SMD | 40 | SMD | 60 | SMD | SMD | SMD | SMD | SMD | SMD | SMD | 12 | Notreported | NaOH | SMD | SMD | SMD | SMD | SMD | SMD | SMD | SMD | SMD | SMD | SMD | SMD | SMD | SMD | SMD | SMD | SMD | SMD | SMD | SMD | SMD | SMD | SMD | SMD | SMD | SMD | SMD | SMD | SMD | SMD | SMD | SMD | Notreported | SMD | SMD | SMD | SMD | SMD | SMD | SMD | SMD | SMD | SMD | SMD | SMD | SMD | SMD | Notreported | 0.18384 | 36.47737 | Ww-Wi | SMD | SMD | SMD | SMD | SMD | SMD | SMD | SMD | SMD | [13 empty] | 0 | 0 | 0 | 0 | 0 | 0 | 0 | 0 | 0 | 0 | 0 | 0 | 0 | 0 | 0 | 0 | 0 | 0 | 0 | 0 | 0
1 | Lowering exposure pH for durability enhancement of glass fiber reinforcement polymer (GFRP) rebars | Peng Wang, Lin-yu-wen Ke, Hao-liang Wu, Christopher K.Y. Leung | 1 | Construction and Building Materials | 2022 | 4796 | 279 | Glass | E-glass | Vinyl ester | Notreported | Notreported | Notreported | Notreported | Notreported | 82.3 | Notreported | 9.52 | Notreported | Notreported | helically wounded | Smooth | Notreported | Notreported | SMD | Notreported | Dextra Building Products Co., Ltd. (Guangzhou City, China) | SMD | SMD | Water absorption | SMD | 5 | SMD | 1256 | Notreported | SMD | 56 | Notreported | SMD | Notreported | Notreported | SMD | SMD | SMD | SMD | SMD | SMD | SMD | 40 | SMD | 96 | SMD | SMD | SMD | SMD | SMD | SMD | SMD | 12 | Notreported | NaOH | SMD | SMD | SMD | SMD | SMD | SMD | SMD | SMD | SMD | SMD | SMD | SMD | SMD | SMD | SMD | SMD | SMD | SMD | SMD | SMD | SMD | SMD | SMD | SMD | SMD | SMD | SMD | SMD | SMD | SMD | SMD | SMD | Notreported | SMD | SMD | SMD | SMD | SMD | SMD | SMD | SMD | SMD | SMD | SMD | SMD | SMD | SMD | Notreported | 0.21856 | 33.94491 | Ww-Wi | SMD | SMD | SMD | SMD | SMD | SMD | SMD | SMD | SMD | [13 empty] | 0 | 0 | 0 | 0 | 0 | 0 | 0 | 0 | 0 | 0 | 0 | 0 | 0 | 0 | 0 | 0 | 0 | 0 | 0 | 0 | 0
1 | Lowering exposure pH for durability enhancement of glass fiber reinforcement polymer (GFRP) rebars | Peng Wang, Lin-yu-wen Ke, Hao-liang Wu, Christopher K.Y. Leung | 1 | Construction and Building Materials | 2022 | 4797 | 280 | Glass | E-glass | Vinyl ester | Notreported | Notreported | Notreported | Notreported | Notreported | 82.3 | Notreported | 9.52 | Notreported | Notreported | helically wounded | Smooth | Notreported | Notreported | SMD | Notreported | Dextra Building Products Co., Ltd. (Guangzhou City, China) | SMD | SMD | Water absorption | SMD | 5 | SMD | 1256 | Notreported | SMD | 56 | Notreported | SMD | Notreported | Notreported | SMD | SMD | SMD | SMD | SMD | SMD | SMD | 40 | SMD | 168 | SMD | SMD | SMD | SMD | SMD | SMD | SMD | 12 | Notreported | NaOH | SMD | SMD | SMD | SMD | SMD | SMD | SMD | SMD | SMD | SMD | SMD | SMD | SMD | SMD | SMD | SMD | SMD | SMD | SMD | SMD | SMD | SMD | SMD | SMD | SMD | SMD | SMD | SMD | SMD | SMD | SMD | SMD | Notreported | SMD | SMD | SMD | SMD | SMD | SMD | SMD | SMD | SMD | SMD | SMD | SMD | SMD | SMD | Notreported | 0.23473 | 43.96541 | Ww-Wi | SMD | SMD | SMD | SMD | SMD | SMD | SMD | SMD | SMD | [13 empty] | 0 | 0 | 0 | 0 | 0 | 0 | 0 | 0 | 0 | 0 | 0 | 0 | 0 | 0 | 0 | 0 | 0 | 0 | 0 | 0 | 0
1 | Lowering exposure pH for durability enhancement of glass fiber reinforcement polymer (GFRP) rebars | Peng Wang, Lin-yu-wen Ke, Hao-liang Wu, Christopher K.Y. Leung | 1 | Construction and Building Materials | 2022 | 4798 | 281 | Glass | E-glass | Vinyl ester | Notreported | Notreported | Notreported | Notreported | Notreported | 82.3 | Notreported | 9.52 | Notreported | Notreported | helically wounded | Smooth | Notreported | Notreported | SMD | Notreported | Dextra Building Products Co., Ltd. (Guangzhou City, China) | SMD | SMD | Water absorption | SMD | 5 | SMD | 1256 | Notreported | SMD | 56 | Notreported | SMD | Notreported | Notreported | SMD | SMD | SMD | SMD | SMD | SMD | SMD | 40 | SMD | 240 | SMD | SMD | SMD | SMD | SMD | SMD | SMD | 12 | Notreported | NaOH | SMD | SMD | SMD | SMD | SMD | SMD | SMD | SMD | SMD | SMD | SMD | SMD | SMD | SMD | SMD | SMD | SMD | SMD | SMD | SMD | SMD | SMD | SMD | SMD | SMD | SMD | SMD | SMD | SMD | SMD | SMD | SMD | Notreported | SMD | SMD | SMD | SMD | SMD | SMD | SMD | SMD | SMD | SMD | SMD | SMD | SMD | SMD | Notreported | 0.33413 | 22.48825 | Ww-Wi | SMD | SMD | SMD | SMD | SMD | SMD | SMD | SMD | SMD | [13 empty] | 0 | 0 | 0 | 0 | 0 | 0 | 0 | 0 | 0 | 0 | 0 | 0 | 0 | 0 | 0 | 0 | 0 | 0 | 0 | 0 | 0
1 | Lowering exposure pH for durability enhancement of glass fiber reinforcement polymer (GFRP) rebars | Peng Wang, Lin-yu-wen Ke, Hao-liang Wu, Christopher K.Y. Leung | 1 | Construction and Building Materials | 2022 | 4799 | 282 | Glass | E-glass | Vinyl ester | Notreported | Notreported | Notreported | Notreported | Notreported | 82.3 | Notreported | 9.52 | Notreported | Notreported | helically wounded | Smooth | Notreported | Notreported | SMD | Notreported | Dextra Building Products Co., Ltd. (Guangzhou City, China) | SMD | SMD | Water absorption | SMD | 5 | SMD | 1256 | Notreported | SMD | 56 | Notreported | SMD | Notreported | Notreported | SMD | SMD | SMD | SMD | SMD | SMD | SMD | 40 | SMD | 336 | SMD | SMD | SMD | SMD | SMD | SMD | SMD | 12 | Notreported | NaOH | SMD | SMD | SMD | SMD | SMD | SMD | SMD | SMD | SMD | SMD | SMD | SMD | SMD | SMD | SMD | SMD | SMD | SMD | SMD | SMD | SMD | SMD | SMD | SMD | SMD | SMD | SMD | SMD | SMD | SMD | SMD | SMD | Notreported | SMD | SMD | SMD | SMD | SMD | SMD | SMD | SMD | SMD | SMD | SMD | SMD | SMD | SMD | Notreported | 0.40072 | 16.73488 | Ww-Wi | SMD | SMD | SMD | SMD | SMD | SMD | SMD | SMD | SMD | [13 empty] | 0 | 0 | 0 | 0 | 0 | 0 | 0 | 0 | 0 | 0 | 0 | 0 | 0 | 0 | 0 | 0 | 0 | 0 | 0 | 0 | 0
1 | Lowering exposure pH for durability enhancement of glass fiber reinforcement polymer (GFRP) rebars | Peng Wang, Lin-yu-wen Ke, Hao-liang Wu, Christopher K.Y. Leung | 1 | Construction and Building Materials | 2022 | 4800 | 283 | Glass | E-glass | Vinyl ester | Notreported | Notreported | Notreported | Notreported | Notreported | 82.3 | Notreported | 9.52 | Notreported | Notreported | helically wounded | Smooth | Notreported | Notreported | SMD | Notreported | Dextra Building Products Co., Ltd. (Guangzhou City, China) | SMD | SMD | Water absorption | SMD | 5 | SMD | 1256 | Notreported | SMD | 56 | Notreported | SMD | Notreported | Notreported | SMD | SMD | SMD | SMD | SMD | SMD | SMD | 40 | SMD | 456 | SMD | SMD | SMD | SMD | SMD | SMD | SMD | 12 | Notreported | NaOH | SMD | SMD | SMD | SMD | SMD | SMD | SMD | SMD | SMD | SMD | SMD | SMD | SMD | SMD | SMD | SMD | SMD | SMD | SMD | SMD | SMD | SMD | SMD | SMD | SMD | SMD | SMD | SMD | SMD | SMD | SMD | SMD | Notreported | SMD | SMD | SMD | SMD | SMD | SMD | SMD | SMD | SMD | SMD | SMD | SMD | SMD | SMD | Notreported | 0.43496 | 17.82233 | Ww-Wi | SMD | SMD | SMD | SMD | SMD | SMD | SMD | SMD | SMD | [13 empty] | 0 | 0 | 0 | 0 | 0 | 0 | 0 | 0 | 0 | 0 | 0 | 0 | 0 | 0 | 0 | 0 | 0 | 0 | 0 | 0 | 0
1 | Lowering exposure pH for durability enhancement of glass fiber reinforcement polymer (GFRP) rebars | Peng Wang, Lin-yu-wen Ke, Hao-liang Wu, Christopher K.Y. Leung | 1 | Construction and Building Materials | 2022 | 4801 | 284 | Glass | E-glass | Vinyl ester | Notreported | Notreported | Notreported | Notreported | Notreported | 82.3 | Notreported | 9.52 | Notreported | Notreported | helically wounded | Smooth | Notreported | Notreported | SMD | Notreported | Dextra Building Products Co., Ltd. (Guangzhou City, China) | SMD | SMD | Water absorption | SMD | 5 | SMD | 1256 | Notreported | SMD | 56 | Notreported | SMD | Notreported | Notreported | SMD | SMD | SMD | SMD | SMD | SMD | SMD | 40 | SMD | 576 | SMD | SMD | SMD | SMD | SMD | SMD | SMD | 12 | Notreported | NaOH | SMD | SMD | SMD | SMD | SMD | SMD | SMD | SMD | SMD | SMD | SMD | SMD | SMD | SMD | SMD | SMD | SMD | SMD | SMD | SMD | SMD | SMD | SMD | SMD | SMD | SMD | SMD | SMD | SMD | SMD | SMD | SMD | Notreported | SMD | SMD | SMD | SMD | SMD | SMD | SMD | SMD | SMD | SMD | SMD | SMD | SMD | SMD | Notreported | 0.4887 | 22.28566 | Ww-Wi | SMD | SMD | SMD | SMD | SMD | SMD | SMD | SMD | SMD | [13 empty] | 0 | 0 | 0 | 0 | 0 | 0 | 0 | 0 | 0 | 0 | 0 | 0 | 0 | 0 | 0 | 0 | 0 | 0 | 0 | 0 | 0
1 | Lowering exposure pH for durability enhancement of glass fiber reinforcement polymer (GFRP) rebars | Peng Wang, Lin-yu-wen Ke, Hao-liang Wu, Christopher K.Y. Leung | 1 | Construction and Building Materials | 2022 | 4802 | 285 | Glass | E-glass | Vinyl ester | Notreported | Notreported | Notreported | Notreported | Notreported | 82.3 | Notreported | 9.52 | Notreported | Notreported | helically wounded | Smooth | Notreported | Notreported | SMD | Notreported | Dextra Building Products Co., Ltd. (Guangzhou City, China) | SMD | SMD | Water absorption | SMD | 5 | SMD | 1256 | Notreported | SMD | 56 | Notreported | SMD | Notreported | Notreported | SMD | SMD | SMD | SMD | SMD | SMD | SMD | 40 | SMD | 792 | SMD | SMD | SMD | SMD | SMD | SMD | SMD | 12 | Notreported | NaOH | SMD | SMD | SMD | SMD | SMD | SMD | SMD | SMD | SMD | SMD | SMD | SMD | SMD | SMD | SMD | SMD | SMD | SMD | SMD | SMD | SMD | SMD | SMD | SMD | SMD | SMD | SMD | SMD | SMD | SMD | SMD | SMD | Notreported | SMD | SMD | SMD | SMD | SMD | SMD | SMD | SMD | SMD | SMD | SMD | SMD | SMD | SMD | Notreported | 0.56004 | 13.50261 | Ww-Wi | SMD | SMD | SMD | SMD | SMD | SMD | SMD | SMD | SMD | [13 empty] | 0 | 0 | 0 | 0 | 0 | 0 | 0 | 0 | 0 | 0 | 0 | 0 | 0 | 0 | 0 | 0 | 0 | 0 | 0 | 0 | 0
1 | Lowering exposure pH for durability enhancement of glass fiber reinforcement polymer (GFRP) rebars | Peng Wang, Lin-yu-wen Ke, Hao-liang Wu, Christopher K.Y. Leung | 1 | Construction and Building Materials | 2022 | 4803 | 286 | Glass | E-glass | Vinyl ester | Notreported | Notreported | Notreported | Notreported | Notreported | 82.3 | Notreported | 9.52 | Notreported | Notreported | helically wounded | Smooth | Notreported | Notreported | SMD | Notreported | Dextra Building Products Co., Ltd. (Guangzhou City, China) | SMD | SMD | Water absorption | SMD | 5 | SMD | 1256 | Notreported | SMD | 56 | Notreported | SMD | Notreported | Notreported | SMD | SMD | SMD | SMD | SMD | SMD | SMD | 40 | SMD | 1152 | SMD | SMD | SMD | SMD | SMD | SMD | SMD | 12 | Notreported | NaOH | SMD | SMD | SMD | SMD | SMD | SMD | SMD | SMD | SMD | SMD | SMD | SMD | SMD | SMD | SMD | SMD | SMD | SMD | SMD | SMD | SMD | SMD | SMD | SMD | SMD | SMD | SMD | SMD | SMD | SMD | SMD | SMD | Notreported | SMD | SMD | SMD | SMD | SMD | SMD | SMD | SMD | SMD | SMD | SMD | SMD | SMD | SMD | Notreported | 0.61521 | 19.0179 | Ww-Wi | SMD | SMD | SMD | SMD | SMD | SMD | SMD | SMD | SMD | [13 empty] | 0 | 0 | 0 | 0 | 0 | 0 | 0 | 0 | 0 | 0 | 0 | 0 | 0 | 0 | 0 | 0 | 0 | 0 | 0 | 0 | 0
1 | Lowering exposure pH for durability enhancement of glass fiber reinforcement polymer (GFRP) rebars | Peng Wang, Lin-yu-wen Ke, Hao-liang Wu, Christopher K.Y. Leung | 1 | Construction and Building Materials | 2022 | 4804 | 287 | Glass | E-glass | Vinyl ester | Notreported | Notreported | Notreported | Notreported | Notreported | 82.3 | Notreported | 9.52 | Notreported | Notreported | helically wounded | Smooth | Notreported | Notreported | SMD | Notreported | Dextra Building Products Co., Ltd. (Guangzhou City, China) | SMD | SMD | Water absorption | SMD | 5 | SMD | 1256 | Notreported | SMD | 56 | Notreported | SMD | Notreported | Notreported | SMD | SMD | SMD | SMD | SMD | SMD | SMD | 40 | SMD | 1608 | SMD | SMD | SMD | SMD | SMD | SMD | SMD | 12 | Notreported | NaOH | SMD | SMD | SMD | SMD | SMD | SMD | SMD | SMD | SMD | SMD | SMD | SMD | SMD | SMD | SMD | SMD | SMD | SMD | SMD | SMD | SMD | SMD | SMD | SMD | SMD | SMD | SMD | SMD | SMD | SMD | SMD | SMD | Notreported | SMD | SMD | SMD | SMD | SMD | SMD | SMD | SMD | SMD | SMD | SMD | SMD | SMD | SMD | Notreported | 0.70082 | 15.4733 | Ww-Wi | SMD | SMD | SMD | SMD | SMD | SMD | SMD | SMD | SMD | [13 empty] | 0 | 0 | 0 | 0 | 0 | 0 | 0 | 0 | 0 | 0 | 0 | 0 | 0 | 0 | 0 | 0 | 0 | 0 | 0 | 0 | 0
1 | Lowering exposure pH for durability enhancement of glass fiber reinforcement polymer (GFRP) rebars | Peng Wang, Lin-yu-wen Ke, Hao-liang Wu, Christopher K.Y. Leung | 1 | Construction and Building Materials | 2022 | 4805 | 288 | Glass | E-glass | Vinyl ester | Notreported | Notreported | Notreported | Notreported | Notreported | 82.3 | Notreported | 9.52 | Notreported | Notreported | helically wounded | Smooth | Notreported | Notreported | SMD | Notreported | Dextra Building Products Co., Ltd. (Guangzhou City, China) | SMD | SMD | Water absorption | SMD | 5 | SMD | 1256 | Notreported | SMD | 56 | Notreported | SMD | Notreported | Notreported | SMD | SMD | SMD | SMD | SMD | SMD | SMD | 40 | SMD | 2280 | SMD | SMD | SMD | SMD | SMD | SMD | SMD | 12 | Notreported | NaOH | SMD | SMD | SMD | SMD | SMD | SMD | SMD | SMD | SMD | SMD | SMD | SMD | SMD | SMD | SMD | SMD | SMD | SMD | SMD | SMD | SMD | SMD | SMD | SMD | SMD | SMD | SMD | SMD | SMD | SMD | SMD | SMD | Notreported | SMD | SMD | SMD | SMD | SMD | SMD | SMD | SMD | SMD | SMD | SMD | SMD | SMD | SMD | Notreported | 0.90105 | 14.09356 | Ww-Wi | SMD | SMD | SMD | SMD | SMD | SMD | SMD | SMD | SMD | [13 empty] | 0 | 0 | 0 | 0 | 0 | 0 | 0 | 0 | 0 | 0 | 0 | 0 | 0 | 0 | 0 | 0 | 0 | 0 | 0 | 0 | 0
1 | Lowering exposure pH for durability enhancement of glass fiber reinforcement polymer (GFRP) rebars | Peng Wang, Lin-yu-wen Ke, Hao-liang Wu, Christopher K.Y. Leung | 1 | Construction and Building Materials | 2022 | 4806 | 289 | Glass | E-glass | Vinyl ester | Notreported | Notreported | Notreported | Notreported | Notreported | 82.3 | Notreported | 9.52 | Notreported | Notreported | helically wounded | Smooth | Notreported | Notreported | SMD | Notreported | Dextra Building Products Co., Ltd. (Guangzhou City, China) | SMD | SMD | Water absorption | SMD | 5 | SMD | 1256 | Notreported | SMD | 56 | Notreported | SMD | Notreported | Notreported | SMD | SMD | SMD | SMD | SMD | SMD | SMD | 40 | SMD | 4584 | SMD | SMD | SMD | SMD | SMD | SMD | SMD | 12 | Notreported | NaOH | SMD | SMD | SMD | SMD | SMD | SMD | SMD | SMD | SMD | SMD | SMD | SMD | SMD | SMD | SMD | SMD | SMD | SMD | SMD | SMD | SMD | SMD | SMD | SMD | SMD | SMD | SMD | SMD | SMD | SMD | SMD | SMD | Notreported | SMD | SMD | SMD | SMD | SMD | SMD | SMD | SMD | SMD | SMD | SMD | SMD | SMD | SMD | Notreported | 0.97287 | 8.849075 | Ww-Wi | SMD | SMD | SMD | SMD | SMD | SMD | SMD | SMD | SMD | [13 empty] | 0 | 0 | 0 | 0 | 0 | 0 | 0 | 0 | 0 | 0 | 0 | 0 | 0 | 0 | 0 | 0 | 0 | 0 | 0 | 0 | 0
1 | Lowering exposure pH for durability enhancement of glass fiber reinforcement polymer (GFRP) rebars | Peng Wang, Lin-yu-wen Ke, Hao-liang Wu, Christopher K.Y. Leung | 1 | Construction and Building Materials | 2022 | 4807 | 290 | Glass | E-glass | Vinyl ester | Notreported | Notreported | Notreported | Notreported | Notreported | 82.3 | Notreported | 9.52 | Notreported | Notreported | helically wounded | Smooth | Notreported | Notreported | SMD | Notreported | Dextra Building Products Co., Ltd. (Guangzhou City, China) | SMD | SMD | Water absorption | SMD | 5 | SMD | 1256 | Notreported | SMD | 56 | Notreported | SMD | Notreported | Notreported | SMD | SMD | SMD | SMD | SMD | SMD | SMD | 40 | SMD | 9024 | SMD | SMD | SMD | SMD | SMD | SMD | SMD | 12 | Notreported | NaOH | SMD | SMD | SMD | SMD | SMD | SMD | SMD | SMD | SMD | SMD | SMD | SMD | SMD | SMD | SMD | SMD | SMD | SMD | SMD | SMD | SMD | SMD | SMD | SMD | SMD | SMD | SMD | SMD | SMD | SMD | SMD | SMD | Notreported | SMD | SMD | SMD | SMD | SMD | SMD | SMD | SMD | SMD | SMD | SMD | SMD | SMD | SMD | Notreported | 1.21067 | 9.66407 | Ww-Wi | SMD | SMD | SMD | SMD | SMD | SMD | SMD | SMD | SMD | [13 empty] | 0 | 0 | 0 | 0 | 0 | 0 | 0 | 0 | 0 | 0 | 0 | 0 | 0 | 0 | 0 | 0 | 0 | 0 | 0 | 0 | 0
1 | Lowering exposure pH for durability enhancement of glass fiber reinforcement polymer (GFRP) rebars | Peng Wang, Lin-yu-wen Ke, Hao-liang Wu, Christopher K.Y. Leung | 1 | Construction and Building Materials | 2022 | 4808 | 291 | Glass | E-glass | Vinyl ester | Notreported | Notreported | Notreported | Notreported | Notreported | 82.3 | Notreported | 9.52 | Notreported | Notreported | helically wounded | Smooth | Notreported | Notreported | SMD | Notreported | Dextra Building Products Co., Ltd. (Guangzhou City, China) | SMD | SMD | Water absorption | SMD | 5 | SMD | 1256 | Notreported | SMD | 56 | Notreported | SMD | Notreported | Notreported | SMD | SMD | SMD | SMD | SMD | SMD | SMD | 60 | SMD | 2 | SMD | SMD | SMD | SMD | SMD | SMD | SMD | 12 | Notreported | NaOH | SMD | SMD | SMD | SMD | SMD | SMD | SMD | SMD | SMD | SMD | SMD | SMD | SMD | SMD | SMD | SMD | SMD | SMD | SMD | SMD | SMD | SMD | SMD | SMD | SMD | SMD | SMD | SMD | SMD | SMD | SMD | SMD | Notreported | SMD | SMD | SMD | SMD | SMD | SMD | SMD | SMD | SMD | SMD | SMD | SMD | SMD | SMD | Notreported | 0.06352 | 47.16625 | Ww-Wi | SMD | SMD | SMD | SMD | SMD | SMD | SMD | SMD | SMD | [13 empty] | 0 | 0 | 0 | 0 | 0 | 0 | 0 | 0 | 0 | 0 | 0 | 0 | 0 | 0 | 0 | 0 | 0 | 0 | 0 | 0 | 0
1 | Lowering exposure pH for durability enhancement of glass fiber reinforcement polymer (GFRP) rebars | Peng Wang, Lin-yu-wen Ke, Hao-liang Wu, Christopher K.Y. Leung | 1 | Construction and Building Materials | 2022 | 4809 | 292 | Glass | E-glass | Vinyl ester | Notreported | Notreported | Notreported | Notreported | Notreported | 82.3 | Notreported | 9.52 | Notreported | Notreported | helically wounded | Smooth | Notreported | Notreported | SMD | Notreported | Dextra Building Products Co., Ltd. (Guangzhou City, China) | SMD | SMD | Water absorption | SMD | 5 | SMD | 1256 | Notreported | SMD | 56 | Notreported | SMD | Notreported | Notreported | SMD | SMD | SMD | SMD | SMD | SMD | SMD | 60 | SMD | 7 | SMD | SMD | SMD | SMD | SMD | SMD | SMD | 12 | Notreported | NaOH | SMD | SMD | SMD | SMD | SMD | SMD | SMD | SMD | SMD | SMD | SMD | SMD | SMD | SMD | SMD | SMD | SMD | SMD | SMD | SMD | SMD | SMD | SMD | SMD | SMD | SMD | SMD | SMD | SMD | SMD | SMD | SMD | Notreported | SMD | SMD | SMD | SMD | SMD | SMD | SMD | SMD | SMD | SMD | SMD | SMD | SMD | SMD | Notreported | 0.11108 | 30.39251 | Ww-Wi | SMD | SMD | SMD | SMD | SMD | SMD | SMD | SMD | SMD | [13 empty] | 0 | 0 | 0 | 0 | 0 | 0 | 0 | 0 | 0 | 0 | 0 | 0 | 0 | 0 | 0 | 0 | 0 | 0 | 0 | 0 | 0
1 | Lowering exposure pH for durability enhancement of glass fiber reinforcement polymer (GFRP) rebars | Peng Wang, Lin-yu-wen Ke, Hao-liang Wu, Christopher K.Y. Leung | 1 | Construction and Building Materials | 2022 | 4810 | 293 | Glass | E-glass | Vinyl ester | Notreported | Notreported | Notreported | Notreported | Notreported | 82.3 | Notreported | 9.52 | Notreported | Notreported | helically wounded | Smooth | Notreported | Notreported | SMD | Notreported | Dextra Building Products Co., Ltd. (Guangzhou City, China) | SMD | SMD | Water absorption | SMD | 5 | SMD | 1256 | Notreported | SMD | 56 | Notreported | SMD | Notreported | Notreported | SMD | SMD | SMD | SMD | SMD | SMD | SMD | 60 | SMD | 13 | SMD | SMD | SMD | SMD | SMD | SMD | SMD | 12 | Notreported | NaOH | SMD | SMD | SMD | SMD | SMD | SMD | SMD | SMD | SMD | SMD | SMD | SMD | SMD | SMD | SMD | SMD | SMD | SMD | SMD | SMD | SMD | SMD | SMD | SMD | SMD | SMD | SMD | SMD | SMD | SMD | SMD | SMD | Notreported | SMD | SMD | SMD | SMD | SMD | SMD | SMD | SMD | SMD | SMD | SMD | SMD | SMD | SMD | Notreported | 0.14817 | 20.22677 | Ww-Wi | SMD | SMD | SMD | SMD | SMD | SMD | SMD | SMD | SMD | [13 empty] | 0 | 0 | 0 | 0 | 0 | 0 | 0 | 0 | 0 | 0 | 0 | 0 | 0 | 0 | 0 | 0 | 0 | 0 | 0 | 0 | 0
1 | Lowering exposure pH for durability enhancement of glass fiber reinforcement polymer (GFRP) rebars | Peng Wang, Lin-yu-wen Ke, Hao-liang Wu, Christopher K.Y. Leung | 1 | Construction and Building Materials | 2022 | 4811 | 294 | Glass | E-glass | Vinyl ester | Notreported | Notreported | Notreported | Notreported | Notreported | 82.3 | Notreported | 9.52 | Notreported | Notreported | helically wounded | Smooth | Notreported | Notreported | SMD | Notreported | Dextra Building Products Co., Ltd. (Guangzhou City, China) | SMD | SMD | Water absorption | SMD | 5 | SMD | 1256 | Notreported | SMD | 56 | Notreported | SMD | Notreported | Notreported | SMD | SMD | SMD | SMD | SMD | SMD | SMD | 60 | SMD | 34 | SMD | SMD | SMD | SMD | SMD | SMD | SMD | 12 | Notreported | NaOH | SMD | SMD | SMD | SMD | SMD | SMD | SMD | SMD | SMD | SMD | SMD | SMD | SMD | SMD | SMD | SMD | SMD | SMD | SMD | SMD | SMD | SMD | SMD | SMD | SMD | SMD | SMD | SMD | SMD | SMD | SMD | SMD | Notreported | SMD | SMD | SMD | SMD | SMD | SMD | SMD | SMD | SMD | SMD | SMD | SMD | SMD | SMD | Notreported | 0.17814 | 36.84181 | Ww-Wi | SMD | SMD | SMD | SMD | SMD | SMD | SMD | SMD | SMD | [13 empty] | 0 | 0 | 0 | 0 | 0 | 0 | 0 | 0 | 0 | 0 | 0 | 0 | 0 | 0 | 0 | 0 | 0 | 0 | 0 | 0 | 0
1 | Lowering exposure pH for durability enhancement of glass fiber reinforcement polymer (GFRP) rebars | Peng Wang, Lin-yu-wen Ke, Hao-liang Wu, Christopher K.Y. Leung | 1 | Construction and Building Materials | 2022 | 4812 | 295 | Glass | E-glass | Vinyl ester | Notreported | Notreported | Notreported | Notreported | Notreported | 82.3 | Notreported | 9.52 | Notreported | Notreported | helically wounded | Smooth | Notreported | Notreported | SMD | Notreported | Dextra Building Products Co., Ltd. (Guangzhou City, China) | SMD | SMD | Water absorption | SMD | 5 | SMD | 1256 | Notreported | SMD | 56 | Notreported | SMD | Notreported | Notreported | SMD | SMD | SMD | SMD | SMD | SMD | SMD | 60 | SMD | 58 | SMD | SMD | SMD | SMD | SMD | SMD | SMD | 12 | Notreported | NaOH | SMD | SMD | SMD | SMD | SMD | SMD | SMD | SMD | SMD | SMD | SMD | SMD | SMD | SMD | SMD | SMD | SMD | SMD | SMD | SMD | SMD | SMD | SMD | SMD | SMD | SMD | SMD | SMD | SMD | SMD | SMD | SMD | Notreported | SMD | SMD | SMD | SMD | SMD | SMD | SMD | SMD | SMD | SMD | SMD | SMD | SMD | SMD | Notreported | 0.22712 | 33.29517 | Ww-Wi | SMD | SMD | SMD | SMD | SMD | SMD | SMD | SMD | SMD | [13 empty] | 0 | 0 | 0 | 0 | 0 | 0 | 0 | 0 | 0 | 0 | 0 | 0 | 0 | 0 | 0 | 0 | 0 | 0 | 0 | 0 | 0
1 | Lowering exposure pH for durability enhancement of glass fiber reinforcement polymer (GFRP) rebars | Peng Wang, Lin-yu-wen Ke, Hao-liang Wu, Christopher K.Y. Leung | 1 | Construction and Building Materials | 2022 | 4813 | 296 | Glass | E-glass | Vinyl ester | Notreported | Notreported | Notreported | Notreported | Notreported | 82.3 | Notreported | 9.52 | Notreported | Notreported | helically wounded | Smooth | Notreported | Notreported | SMD | Notreported | Dextra Building Products Co., Ltd. (Guangzhou City, China) | SMD | SMD | Water absorption | SMD | 5 | SMD | 1256 | Notreported | SMD | 56 | Notreported | SMD | Notreported | Notreported | SMD | SMD | SMD | SMD | SMD | SMD | SMD | 60 | SMD | 96 | SMD | SMD | SMD | SMD | SMD | SMD | SMD | 12 | Notreported | NaOH | SMD | SMD | SMD | SMD | SMD | SMD | SMD | SMD | SMD | SMD | SMD | SMD | SMD | SMD | SMD | SMD | SMD | SMD | SMD | SMD | SMD | SMD | SMD | SMD | SMD | SMD | SMD | SMD | SMD | SMD | SMD | SMD | Notreported | SMD | SMD | SMD | SMD | SMD | SMD | SMD | SMD | SMD | SMD | SMD | SMD | SMD | SMD | Notreported | 0.30607 | 21.91002 | Ww-Wi | SMD | SMD | SMD | SMD | SMD | SMD | SMD | SMD | SMD | [13 empty] | 0 | 0 | 0 | 0 | 0 | 0 | 0 | 0 | 0 | 0 | 0 | 0 | 0 | 0 | 0 | 0 | 0 | 0 | 0 | 0 | 0
1 | Lowering exposure pH for durability enhancement of glass fiber reinforcement polymer (GFRP) rebars | Peng Wang, Lin-yu-wen Ke, Hao-liang Wu, Christopher K.Y. Leung | 1 | Construction and Building Materials | 2022 | 4814 | 297 | Glass | E-glass | Vinyl ester | Notreported | Notreported | Notreported | Notreported | Notreported | 82.3 | Notreported | 9.52 | Notreported | Notreported | helically wounded | Smooth | Notreported | Notreported | SMD | Notreported | Dextra Building Products Co., Ltd. (Guangzhou City, China) | SMD | SMD | Water absorption | SMD | 5 | SMD | 1256 | Notreported | SMD | 56 | Notreported | SMD | Notreported | Notreported | SMD | SMD | SMD | SMD | SMD | SMD | SMD | 60 | SMD | 216 | SMD | SMD | SMD | SMD | SMD | SMD | SMD | 12 | Notreported | NaOH | SMD | SMD | SMD | SMD | SMD | SMD | SMD | SMD | SMD | SMD | SMD | SMD | SMD | SMD | SMD | SMD | SMD | SMD | SMD | SMD | SMD | SMD | SMD | SMD | SMD | SMD | SMD | SMD | SMD | SMD | SMD | SMD | Notreported | SMD | SMD | SMD | SMD | SMD | SMD | SMD | SMD | SMD | SMD | SMD | SMD | SMD | SMD | Notreported | 0.40072 | 16.61509 | Ww-Wi | SMD | SMD | SMD | SMD | SMD | SMD | SMD | SMD | SMD | [13 empty] | 0 | 0 | 0 | 0 | 0 | 0 | 0 | 0 | 0 | 0 | 0 | 0 | 0 | 0 | 0 | 0 | 0 | 0 | 0 | 0 | 0
1 | Lowering exposure pH for durability enhancement of glass fiber reinforcement polymer (GFRP) rebars | Peng Wang, Lin-yu-wen Ke, Hao-liang Wu, Christopher K.Y. Leung | 1 | Construction and Building Materials | 2022 | 4815 | 298 | Glass | E-glass | Vinyl ester | Notreported | Notreported | Notreported | Notreported | Notreported | 82.3 | Notreported | 9.52 | Notreported | Notreported | helically wounded | Smooth | Notreported | Notreported | SMD | Notreported | Dextra Building Products Co., Ltd. (Guangzhou City, China) | SMD | SMD | Water absorption | SMD | 5 | SMD | 1256 | Notreported | SMD | 56 | Notreported | SMD | Notreported | Notreported | SMD | SMD | SMD | SMD | SMD | SMD | SMD | 60 | SMD | 384 | SMD | SMD | SMD | SMD | SMD | SMD | SMD | 12 | Notreported | NaOH | SMD | SMD | SMD | SMD | SMD | SMD | SMD | SMD | SMD | SMD | SMD | SMD | SMD | SMD | SMD | SMD | SMD | SMD | SMD | SMD | SMD | SMD | SMD | SMD | SMD | SMD | SMD | SMD | SMD | SMD | SMD | SMD | Notreported | SMD | SMD | SMD | SMD | SMD | SMD | SMD | SMD | SMD | SMD | SMD | SMD | SMD | SMD | Notreported | 0.5082 | 15.53522 | Ww-Wi | SMD | SMD | SMD | SMD | SMD | SMD | SMD | SMD | SMD | [13 empty] | 0 | 0 | 0 | 0 | 0 | 0 | 0 | 0 | 0 | 0 | 0 | 0 | 0 | 0 | 0 | 0 | 0 | 0 | 0 | 0 | 0
1 | Lowering exposure pH for durability enhancement of glass fiber reinforcement polymer (GFRP) rebars | Peng Wang, Lin-yu-wen Ke, Hao-liang Wu, Christopher K.Y. Leung | 1 | Construction and Building Materials | 2022 | 4816 | 299 | Glass | E-glass | Vinyl ester | Notreported | Notreported | Notreported | Notreported | Notreported | 82.3 | Notreported | 9.52 | Notreported | Notreported | helically wounded | Smooth | Notreported | Notreported | SMD | Notreported | Dextra Building Products Co., Ltd. (Guangzhou City, China) | SMD | SMD | Water absorption | SMD | 5 | SMD | 1256 | Notreported | SMD | 56 | Notreported | SMD | Notreported | Notreported | SMD | SMD | SMD | SMD | SMD | SMD | SMD | 60 | SMD | 648 | SMD | SMD | SMD | SMD | SMD | SMD | SMD | 12 | Notreported | NaOH | SMD | SMD | SMD | SMD | SMD | SMD | SMD | SMD | SMD | SMD | SMD | SMD | SMD | SMD | SMD | SMD | SMD | SMD | SMD | SMD | SMD | SMD | SMD | SMD | SMD | SMD | SMD | SMD | SMD | SMD | SMD | SMD | Notreported | SMD | SMD | SMD | SMD | SMD | SMD | SMD | SMD | SMD | SMD | SMD | SMD | SMD | SMD | Notreported | 0.59476 | 13.43399 | Ww-Wi | SMD | SMD | SMD | SMD | SMD | SMD | SMD | SMD | SMD | [13 empty] | 0 | 0 | 0 | 0 | 0 | 0 | 0 | 0 | 0 | 0 | 0 | 0 | 0 | 0 | 0 | 0 | 0 | 0 | 0 | 0 | 0
1 | Lowering exposure pH for durability enhancement of glass fiber reinforcement polymer (GFRP) rebars | Peng Wang, Lin-yu-wen Ke, Hao-liang Wu, Christopher K.Y. Leung | 1 | Construction and Building Materials | 2022 | 4817 | 300 | Glass | E-glass | Vinyl ester | Notreported | Notreported | Notreported | Notreported | Notreported | 82.3 | Notreported | 9.52 | Notreported | Notreported | helically wounded | Smooth | Notreported | Notreported | SMD | Notreported | Dextra Building Products Co., Ltd. (Guangzhou City, China) | SMD | SMD | Water absorption | SMD | 5 | SMD | 1256 | Notreported | SMD | 56 | Notreported | SMD | Notreported | Notreported | SMD | SMD | SMD | SMD | SMD | SMD | SMD | 60 | SMD | 1056 | SMD | SMD | SMD | SMD | SMD | SMD | SMD | 12 | Notreported | NaOH | SMD | SMD | SMD | SMD | SMD | SMD | SMD | SMD | SMD | SMD | SMD | SMD | SMD | SMD | SMD | SMD | SMD | SMD | SMD | SMD | SMD | SMD | SMD | SMD | SMD | SMD | SMD | SMD | SMD | SMD | SMD | SMD | Notreported | SMD | SMD | SMD | SMD | SMD | SMD | SMD | SMD | SMD | SMD | SMD | SMD | SMD | SMD | Notreported | 0.73982 | 10.28629 | Ww-Wi | SMD | SMD | SMD | SMD | SMD | SMD | SMD | SMD | SMD | [13 empty] | 0 | 0 | 0 | 0 | 0 | 0 | 0 | 0 | 0 | 0 | 0 | 0 | 0 | 0 | 0 | 0 | 0 | 0 | 0 | 0 | 0
1 | Lowering exposure pH for durability enhancement of glass fiber reinforcement polymer (GFRP) rebars | Peng Wang, Lin-yu-wen Ke, Hao-liang Wu, Christopher K.Y. Leung | 1 | Construction and Building Materials | 2022 | 4818 | 301 | Glass | E-glass | Vinyl ester | Notreported | Notreported | Notreported | Notreported | Notreported | 82.3 | Notreported | 9.52 | Notreported | Notreported | helically wounded | Smooth | Notreported | Notreported | SMD | Notreported | Dextra Building Products Co., Ltd. (Guangzhou City, China) | SMD | SMD | Water absorption | SMD | 5 | SMD | 1256 | Notreported | SMD | 56 | Notreported | SMD | Notreported | Notreported | SMD | SMD | SMD | SMD | SMD | SMD | SMD | 60 | SMD | 1824 | SMD | SMD | SMD | SMD | SMD | SMD | SMD | 12 | Notreported | NaOH | SMD | SMD | SMD | SMD | SMD | SMD | SMD | SMD | SMD | SMD | SMD | SMD | SMD | SMD | SMD | SMD | SMD | SMD | SMD | SMD | SMD | SMD | SMD | SMD | SMD | SMD | SMD | SMD | SMD | SMD | SMD | SMD | Notreported | SMD | SMD | SMD | SMD | SMD | SMD | SMD | SMD | SMD | SMD | SMD | SMD | SMD | SMD | Notreported | 0.85539 | 10.89795 | Ww-Wi | SMD | SMD | SMD | SMD | SMD | SMD | SMD | SMD | SMD | [13 empty] | 0 | 0 | 0 | 0 | 0 | 0 | 0 | 0 | 0 | 0 | 0 | 0 | 0 | 0 | 0 | 0 | 0 | 0 | 0 | 0 | 0
1 | Lowering exposure pH for durability enhancement of glass fiber reinforcement polymer (GFRP) rebars | Peng Wang, Lin-yu-wen Ke, Hao-liang Wu, Christopher K.Y. Leung | 1 | Construction and Building Materials | 2022 | 4819 | 302 | Glass | E-glass | Vinyl ester | Notreported | Notreported | Notreported | Notreported | Notreported | 82.3 | Notreported | 9.52 | Notreported | Notreported | helically wounded | Smooth | Notreported | Notreported | SMD | Notreported | Dextra Building Products Co., Ltd. (Guangzhou City, China) | SMD | SMD | Water absorption | SMD | 5 | SMD | 1256 | Notreported | SMD | 56 | Notreported | SMD | Notreported | Notreported | SMD | SMD | SMD | SMD | SMD | SMD | SMD | 60 | SMD | 4032 | SMD | SMD | SMD | SMD | SMD | SMD | SMD | 12 | Notreported | NaOH | SMD | SMD | SMD | SMD | SMD | SMD | SMD | SMD | SMD | SMD | SMD | SMD | SMD | SMD | SMD | SMD | SMD | SMD | SMD | SMD | SMD | SMD | SMD | SMD | SMD | SMD | SMD | SMD | SMD | SMD | SMD | SMD | Notreported | SMD | SMD | SMD | SMD | SMD | SMD | SMD | SMD | SMD | SMD | SMD | SMD | SMD | SMD | Notreported | 1.18023 | 3.384933 | Ww-Wi | SMD | SMD | SMD | SMD | SMD | SMD | SMD | SMD | SMD | [13 empty] | 0 | 0 | 0 | 0 | 0 | 0 | 0 | 0 | 0 | 0 | 0 | 0 | 0 | 0 | 0 | 0 | 0 | 0 | 0 | 0 | 0
1 | Lowering exposure pH for durability enhancement of glass fiber reinforcement polymer (GFRP) rebars | Peng Wang, Lin-yu-wen Ke, Hao-liang Wu, Christopher K.Y. Leung | 1 | Construction and Building Materials | 2022 | 4820 | 303 | Glass | E-glass | Vinyl ester | Notreported | Notreported | Notreported | Notreported | Notreported | 82.3 | Notreported | 9.52 | Notreported | Notreported | helically wounded | Smooth | Notreported | Notreported | SMD | Notreported | Dextra Building Products Co., Ltd. (Guangzhou City, China) | SMD | SMD | Water absorption | SMD | 5 | SMD | 1256 | Notreported | SMD | 56 | Notreported | SMD | Notreported | Notreported | SMD | SMD | SMD | SMD | SMD | SMD | SMD | 60 | SMD | 8472 | SMD | SMD | SMD | SMD | SMD | SMD | SMD | 12 | Notreported | NaOH | SMD | SMD | SMD | SMD | SMD | SMD | SMD | SMD | SMD | SMD | SMD | SMD | SMD | SMD | SMD | SMD | SMD | SMD | SMD | SMD | SMD | SMD | SMD | SMD | SMD | SMD | SMD | SMD | SMD | SMD | SMD | SMD | Notreported | SMD | SMD | SMD | SMD | SMD | SMD | SMD | SMD | SMD | SMD | SMD | SMD | SMD | SMD | Notreported | 1.28106 | 6.087927 | Ww-Wi | SMD | SMD | SMD | SMD | SMD | SMD | SMD | SMD | SMD | [13 empty] | 0 | 0 | 0 | 0 | 0 | 0 | 0 | 0 | 0 | 0 | 0 | 0 | 0 | 0 | 0 | 0 | 0 | 0 | 0 | 0 | 0
1 | Lowering exposure pH for durability enhancement of glass fiber reinforcement polymer (GFRP) rebars | Peng Wang, Lin-yu-wen Ke, Hao-liang Wu, Christopher K.Y. Leung | 1 | Construction and Building Materials | 2022 | 4821 | 304 | Glass | E-glass | Vinyl ester | Notreported | Notreported | Notreported | Notreported | Notreported | 82.3 | Notreported | 9.52 | Notreported | Notreported | helically wounded | Smooth | Notreported | Notreported | SMD | Notreported | Dextra Building Products Co., Ltd. (Guangzhou City, China) | SMD | SMD | Water absorption | SMD | 5 | SMD | 1256 | Notreported | SMD | 56 | Notreported | SMD | Notreported | Notreported | SMD | SMD | SMD | SMD | SMD | SMD | SMD | 20 | SMD | 6 | SMD | SMD | SMD | SMD | SMD | SMD | SMD | 13 | Notreported | NaOH | SMD | SMD | SMD | SMD | SMD | SMD | SMD | SMD | SMD | SMD | SMD | SMD | SMD | SMD | SMD | SMD | SMD | SMD | SMD | SMD | SMD | SMD | SMD | SMD | SMD | SMD | SMD | SMD | SMD | SMD | SMD | SMD | Notreported | SMD | SMD | SMD | SMD | SMD | SMD | SMD | SMD | SMD | SMD | SMD | SMD | SMD | SMD | Notreported | 0.10514 | 12.65931 | Ww-Wi | SMD | SMD | SMD | SMD | SMD | SMD | SMD | SMD | SMD | [13 empty] | 0 | 0 | 0 | 0 | 0 | 0 | 0 | 0 | 0 | 0 | 0 | 0 | 0 | 0 | 0 | 0 | 0 | 0 | 0 | 0 | 0
1 | Lowering exposure pH for durability enhancement of glass fiber reinforcement polymer (GFRP) rebars | Peng Wang, Lin-yu-wen Ke, Hao-liang Wu, Christopher K.Y. Leung | 1 | Construction and Building Materials | 2022 | 4822 | 305 | Glass | E-glass | Vinyl ester | Notreported | Notreported | Notreported | Notreported | Notreported | 82.3 | Notreported | 9.52 | Notreported | Notreported | helically wounded | Smooth | Notreported | Notreported | SMD | Notreported | Dextra Building Products Co., Ltd. (Guangzhou City, China) | SMD | SMD | Water absorption | SMD | 5 | SMD | 1256 | Notreported | SMD | 56 | Notreported | SMD | Notreported | Notreported | SMD | SMD | SMD | SMD | SMD | SMD | SMD | 20 | SMD | 12 | SMD | SMD | SMD | SMD | SMD | SMD | SMD | 13 | Notreported | NaOH | SMD | SMD | SMD | SMD | SMD | SMD | SMD | SMD | SMD | SMD | SMD | SMD | SMD | SMD | SMD | SMD | SMD | SMD | SMD | SMD | SMD | SMD | SMD | SMD | SMD | SMD | SMD | SMD | SMD | SMD | SMD | SMD | Notreported | SMD | SMD | SMD | SMD | SMD | SMD | SMD | SMD | SMD | SMD | SMD | SMD | SMD | SMD | Notreported | 0.08122 | 5.39276 | Ww-Wi | SMD | SMD | SMD | SMD | SMD | SMD | SMD | SMD | SMD | [13 empty] | 0 | 0 | 0 | 0 | 0 | 0 | 0 | 0 | 0 | 0 | 0 | 0 | 0 | 0 | 0 | 0 | 0 | 0 | 0 | 0 | 0
1 | Lowering exposure pH for durability enhancement of glass fiber reinforcement polymer (GFRP) rebars | Peng Wang, Lin-yu-wen Ke, Hao-liang Wu, Christopher K.Y. Leung | 1 | Construction and Building Materials | 2022 | 4823 | 306 | Glass | E-glass | Vinyl ester | Notreported | Notreported | Notreported | Notreported | Notreported | 82.3 | Notreported | 9.52 | Notreported | Notreported | helically wounded | Smooth | Notreported | Notreported | SMD | Notreported | Dextra Building Products Co., Ltd. (Guangzhou City, China) | SMD | SMD | Water absorption | SMD | 5 | SMD | 1256 | Notreported | SMD | 56 | Notreported | SMD | Notreported | Notreported | SMD | SMD | SMD | SMD | SMD | SMD | SMD | 20 | SMD | 48 | SMD | SMD | SMD | SMD | SMD | SMD | SMD | 13 | Notreported | NaOH | SMD | SMD | SMD | SMD | SMD | SMD | SMD | SMD | SMD | SMD | SMD | SMD | SMD | SMD | SMD | SMD | SMD | SMD | SMD | SMD | SMD | SMD | SMD | SMD | SMD | SMD | SMD | SMD | SMD | SMD | SMD | SMD | Notreported | SMD | SMD | SMD | SMD | SMD | SMD | SMD | SMD | SMD | SMD | SMD | SMD | SMD | SMD | Notreported | 0.23226 | 25.1184 | Ww-Wi | SMD | SMD | SMD | SMD | SMD | SMD | SMD | SMD | SMD | [13 empty] | 0 | 0 | 0 | 0 | 0 | 0 | 0 | 0 | 0 | 0 | 0 | 0 | 0 | 0 | 0 | 0 | 0 | 0 | 0 | 0 | 0
1 | Lowering exposure pH for durability enhancement of glass fiber reinforcement polymer (GFRP) rebars | Peng Wang, Lin-yu-wen Ke, Hao-liang Wu, Christopher K.Y. Leung | 1 | Construction and Building Materials | 2022 | 4824 | 307 | Glass | E-glass | Vinyl ester | Notreported | Notreported | Notreported | Notreported | Notreported | 82.3 | Notreported | 9.52 | Notreported | Notreported | helically wounded | Smooth | Notreported | Notreported | SMD | Notreported | Dextra Building Products Co., Ltd. (Guangzhou City, China) | SMD | SMD | Water absorption | SMD | 5 | SMD | 1256 | Notreported | SMD | 56 | Notreported | SMD | Notreported | Notreported | SMD | SMD | SMD | SMD | SMD | SMD | SMD | 20 | SMD | 96 | SMD | SMD | SMD | SMD | SMD | SMD | SMD | 13 | Notreported | NaOH | SMD | SMD | SMD | SMD | SMD | SMD | SMD | SMD | SMD | SMD | SMD | SMD | SMD | SMD | SMD | SMD | SMD | SMD | SMD | SMD | SMD | SMD | SMD | SMD | SMD | SMD | SMD | SMD | SMD | SMD | SMD | SMD | Notreported | SMD | SMD | SMD | SMD | SMD | SMD | SMD | SMD | SMD | SMD | SMD | SMD | SMD | SMD | Notreported | 0.28726 | 18.31094 | Ww-Wi | SMD | SMD | SMD | SMD | SMD | SMD | SMD | SMD | SMD | [13 empty] | 0 | 0 | 0 | 0 | 0 | 0 | 0 | 0 | 0 | 0 | 0 | 0 | 0 | 0 | 0 | 0 | 0 | 0 | 0 | 0 | 0
1 | Lowering exposure pH for durability enhancement of glass fiber reinforcement polymer (GFRP) rebars | Peng Wang, Lin-yu-wen Ke, Hao-liang Wu, Christopher K.Y. Leung | 1 | Construction and Building Materials | 2022 | 4825 | 308 | Glass | E-glass | Vinyl ester | Notreported | Notreported | Notreported | Notreported | Notreported | 82.3 | Notreported | 9.52 | Notreported | Notreported | helically wounded | Smooth | Notreported | Notreported | SMD | Notreported | Dextra Building Products Co., Ltd. (Guangzhou City, China) | SMD | SMD | Water absorption | SMD | 5 | SMD | 1256 | Notreported | SMD | 56 | Notreported | SMD | Notreported | Notreported | SMD | SMD | SMD | SMD | SMD | SMD | SMD | 20 | SMD | 192 | SMD | SMD | SMD | SMD | SMD | SMD | SMD | 13 | Notreported | NaOH | SMD | SMD | SMD | SMD | SMD | SMD | SMD | SMD | SMD | SMD | SMD | SMD | SMD | SMD | SMD | SMD | SMD | SMD | SMD | SMD | SMD | SMD | SMD | SMD | SMD | SMD | SMD | SMD | SMD | SMD | SMD | SMD | Notreported | SMD | SMD | SMD | SMD | SMD | SMD | SMD | SMD | SMD | SMD | SMD | SMD | SMD | SMD | Notreported | 0.29694 | 21.37806 | Ww-Wi | SMD | SMD | SMD | SMD | SMD | SMD | SMD | SMD | SMD | [13 empty] | 0 | 0 | 0 | 0 | 0 | 0 | 0 | 0 | 0 | 0 | 0 | 0 | 0 | 0 | 0 | 0 | 0 | 0 | 0 | 0 | 0
1 | Lowering exposure pH for durability enhancement of glass fiber reinforcement polymer (GFRP) rebars | Peng Wang, Lin-yu-wen Ke, Hao-liang Wu, Christopher K.Y. Leung | 1 | Construction and Building Materials | 2022 | 4826 | 309 | Glass | E-glass | Vinyl ester | Notreported | Notreported | Notreported | Notreported | Notreported | 82.3 | Notreported | 9.52 | Notreported | Notreported | helically wounded | Smooth | Notreported | Notreported | SMD | Notreported | Dextra Building Products Co., Ltd. (Guangzhou City, China) | SMD | SMD | Water absorption | SMD | 5 | SMD | 1256 | Notreported | SMD | 56 | Notreported | SMD | Notreported | Notreported | SMD | SMD | SMD | SMD | SMD | SMD | SMD | 20 | SMD | 312 | SMD | SMD | SMD | SMD | SMD | SMD | SMD | 13 | Notreported | NaOH | SMD | SMD | SMD | SMD | SMD | SMD | SMD | SMD | SMD | SMD | SMD | SMD | SMD | SMD | SMD | SMD | SMD | SMD | SMD | SMD | SMD | SMD | SMD | SMD | SMD | SMD | SMD | SMD | SMD | SMD | SMD | SMD | Notreported | SMD | SMD | SMD | SMD | SMD | SMD | SMD | SMD | SMD | SMD | SMD | SMD | SMD | SMD | Notreported | 0.30925 | 16.3945 | Ww-Wi | SMD | SMD | SMD | SMD | SMD | SMD | SMD | SMD | SMD | [13 empty] | 0 | 0 | 0 | 0 | 0 | 0 | 0 | 0 | 0 | 0 | 0 | 0 | 0 | 0 | 0 | 0 | 0 | 0 | 0 | 0 | 0
1 | Lowering exposure pH for durability enhancement of glass fiber reinforcement polymer (GFRP) rebars | Peng Wang, Lin-yu-wen Ke, Hao-liang Wu, Christopher K.Y. Leung | 1 | Construction and Building Materials | 2022 | 4827 | 310 | Glass | E-glass | Vinyl ester | Notreported | Notreported | Notreported | Notreported | Notreported | 82.3 | Notreported | 9.52 | Notreported | Notreported | helically wounded | Smooth | Notreported | Notreported | SMD | Notreported | Dextra Building Products Co., Ltd. (Guangzhou City, China) | SMD | SMD | Water absorption | SMD | 5 | SMD | 1256 | Notreported | SMD | 56 | Notreported | SMD | Notreported | Notreported | SMD | SMD | SMD | SMD | SMD | SMD | SMD | 20 | SMD | 576 | SMD | SMD | SMD | SMD | SMD | SMD | SMD | 13 | Notreported | NaOH | SMD | SMD | SMD | SMD | SMD | SMD | SMD | SMD | SMD | SMD | SMD | SMD | SMD | SMD | SMD | SMD | SMD | SMD | SMD | SMD | SMD | SMD | SMD | SMD | SMD | SMD | SMD | SMD | SMD | SMD | SMD | SMD | Notreported | SMD | SMD | SMD | SMD | SMD | SMD | SMD | SMD | SMD | SMD | SMD | SMD | SMD | SMD | Notreported | 0.44076 | 18.44541 | Ww-Wi | SMD | SMD | SMD | SMD | SMD | SMD | SMD | SMD | SMD | [13 empty] | 0 | 0 | 0 | 0 | 0 | 0 | 0 | 0 | 0 | 0 | 0 | 0 | 0 | 0 | 0 | 0 | 0 | 0 | 0 | 0 | 0
1 | Lowering exposure pH for durability enhancement of glass fiber reinforcement polymer (GFRP) rebars | Peng Wang, Lin-yu-wen Ke, Hao-liang Wu, Christopher K.Y. Leung | 1 | Construction and Building Materials | 2022 | 4828 | 311 | Glass | E-glass | Vinyl ester | Notreported | Notreported | Notreported | Notreported | Notreported | 82.3 | Notreported | 9.52 | Notreported | Notreported | helically wounded | Smooth | Notreported | Notreported | SMD | Notreported | Dextra Building Products Co., Ltd. (Guangzhou City, China) | SMD | SMD | Water absorption | SMD | 5 | SMD | 1256 | Notreported | SMD | 56 | Notreported | SMD | Notreported | Notreported | SMD | SMD | SMD | SMD | SMD | SMD | SMD | 20 | SMD | 984 | SMD | SMD | SMD | SMD | SMD | SMD | SMD | 13 | Notreported | NaOH | SMD | SMD | SMD | SMD | SMD | SMD | SMD | SMD | SMD | SMD | SMD | SMD | SMD | SMD | SMD | SMD | SMD | SMD | SMD | SMD | SMD | SMD | SMD | SMD | SMD | SMD | SMD | SMD | SMD | SMD | SMD | SMD | Notreported | SMD | SMD | SMD | SMD | SMD | SMD | SMD | SMD | SMD | SMD | SMD | SMD | SMD | SMD | Notreported | 0.64516 | 17.53674 | Ww-Wi | SMD | SMD | SMD | SMD | SMD | SMD | SMD | SMD | SMD | [13 empty] | 0 | 0 | 0 | 0 | 0 | 0 | 0 | 0 | 0 | 0 | 0 | 0 | 0 | 0 | 0 | 0 | 0 | 0 | 0 | 0 | 0
1 | Lowering exposure pH for durability enhancement of glass fiber reinforcement polymer (GFRP) rebars | Peng Wang, Lin-yu-wen Ke, Hao-liang Wu, Christopher K.Y. Leung | 1 | Construction and Building Materials | 2022 | 4829 | 312 | Glass | E-glass | Vinyl ester | Notreported | Notreported | Notreported | Notreported | Notreported | 82.3 | Notreported | 9.52 | Notreported | Notreported | helically wounded | Smooth | Notreported | Notreported | SMD | Notreported | Dextra Building Products Co., Ltd. (Guangzhou City, China) | SMD | SMD | Water absorption | SMD | 5 | SMD | 1256 | Notreported | SMD | 56 | Notreported | SMD | Notreported | Notreported | SMD | SMD | SMD | SMD | SMD | SMD | SMD | 20 | SMD | 1728 | SMD | SMD | SMD | SMD | SMD | SMD | SMD | 13 | Notreported | NaOH | SMD | SMD | SMD | SMD | SMD | SMD | SMD | SMD | SMD | SMD | SMD | SMD | SMD | SMD | SMD | SMD | SMD | SMD | SMD | SMD | SMD | SMD | SMD | SMD | SMD | SMD | SMD | SMD | SMD | SMD | SMD | SMD | Notreported | SMD | SMD | SMD | SMD | SMD | SMD | SMD | SMD | SMD | SMD | SMD | SMD | SMD | SMD | Notreported | 0.80947 | 15.30137 | Ww-Wi | SMD | SMD | SMD | SMD | SMD | SMD | SMD | SMD | SMD | [13 empty] | 0 | 0 | 0 | 0 | 0 | 0 | 0 | 0 | 0 | 0 | 0 | 0 | 0 | 0 | 0 | 0 | 0 | 0 | 0 | 0 | 0
1 | Lowering exposure pH for durability enhancement of glass fiber reinforcement polymer (GFRP) rebars | Peng Wang, Lin-yu-wen Ke, Hao-liang Wu, Christopher K.Y. Leung | 1 | Construction and Building Materials | 2022 | 4830 | 313 | Glass | E-glass | Vinyl ester | Notreported | Notreported | Notreported | Notreported | Notreported | 82.3 | Notreported | 9.52 | Notreported | Notreported | helically wounded | Smooth | Notreported | Notreported | SMD | Notreported | Dextra Building Products Co., Ltd. (Guangzhou City, China) | SMD | SMD | Water absorption | SMD | 5 | SMD | 1256 | Notreported | SMD | 56 | Notreported | SMD | Notreported | Notreported | SMD | SMD | SMD | SMD | SMD | SMD | SMD | 20 | SMD | 4032 | SMD | SMD | SMD | SMD | SMD | SMD | SMD | 13 | Notreported | NaOH | SMD | SMD | SMD | SMD | SMD | SMD | SMD | SMD | SMD | SMD | SMD | SMD | SMD | SMD | SMD | SMD | SMD | SMD | SMD | SMD | SMD | SMD | SMD | SMD | SMD | SMD | SMD | SMD | SMD | SMD | SMD | SMD | Notreported | SMD | SMD | SMD | SMD | SMD | SMD | SMD | SMD | SMD | SMD | SMD | SMD | SMD | SMD | Notreported | 0.85825 | 15.4349 | Ww-Wi | SMD | SMD | SMD | SMD | SMD | SMD | SMD | SMD | SMD | [13 empty] | 0 | 0 | 0 | 0 | 0 | 0 | 0 | 0 | 0 | 0 | 0 | 0 | 0 | 0 | 0 | 0 | 0 | 0 | 0 | 0 | 0
1 | Lowering exposure pH for durability enhancement of glass fiber reinforcement polymer (GFRP) rebars | Peng Wang, Lin-yu-wen Ke, Hao-liang Wu, Christopher K.Y. Leung | 1 | Construction and Building Materials | 2022 | 4831 | 314 | Glass | E-glass | Vinyl ester | Notreported | Notreported | Notreported | Notreported | Notreported | 82.3 | Notreported | 9.52 | Notreported | Notreported | helically wounded | Smooth | Notreported | Notreported | SMD | Notreported | Dextra Building Products Co., Ltd. (Guangzhou City, China) | SMD | SMD | Water absorption | SMD | 5 | SMD | 1256 | Notreported | SMD | 56 | Notreported | SMD | Notreported | Notreported | SMD | SMD | SMD | SMD | SMD | SMD | SMD | 20 | SMD | 8448 | SMD | SMD | SMD | SMD | SMD | SMD | SMD | 13 | Notreported | NaOH | SMD | SMD | SMD | SMD | SMD | SMD | SMD | SMD | SMD | SMD | SMD | SMD | SMD | SMD | SMD | SMD | SMD | SMD | SMD | SMD | SMD | SMD | SMD | SMD | SMD | SMD | SMD | SMD | SMD | SMD | SMD | SMD | Notreported | SMD | SMD | SMD | SMD | SMD | SMD | SMD | SMD | SMD | SMD | SMD | SMD | SMD | SMD | Notreported | 1.09975 | 14.78427 | Ww-Wi | SMD | SMD | SMD | SMD | SMD | SMD | SMD | SMD | SMD | [13 empty] | 0 | 0 | 0 | 0 | 0 | 0 | 0 | 0 | 0 | 0 | 0 | 0 | 0 | 0 | 0 | 0 | 0 | 0 | 0 | 0 | 0
1 | Lowering exposure pH for durability enhancement of glass fiber reinforcement polymer (GFRP) rebars | Peng Wang, Lin-yu-wen Ke, Hao-liang Wu, Christopher K.Y. Leung | 1 | Construction and Building Materials | 2022 | 4832 | 315 | Glass | E-glass | Vinyl ester | Notreported | Notreported | Notreported | Notreported | Notreported | 82.3 | Notreported | 9.52 | Notreported | Notreported | helically wounded | Smooth | Notreported | Notreported | SMD | Notreported | Dextra Building Products Co., Ltd. (Guangzhou City, China) | SMD | SMD | Water absorption | SMD | 5 | SMD | 1256 | Notreported | SMD | 56 | Notreported | SMD | Notreported | Notreported | SMD | SMD | SMD | SMD | SMD | SMD | SMD | 40 | SMD | 1 | SMD | SMD | SMD | SMD | SMD | SMD | SMD | 13 | Notreported | NaOH | SMD | SMD | SMD | SMD | SMD | SMD | SMD | SMD | SMD | SMD | SMD | SMD | SMD | SMD | SMD | SMD | SMD | SMD | SMD | SMD | SMD | SMD | SMD | SMD | SMD | SMD | SMD | SMD | SMD | SMD | SMD | SMD | Notreported | SMD | SMD | SMD | SMD | SMD | SMD | SMD | SMD | SMD | SMD | SMD | SMD | SMD | SMD | Notreported | 0.05293 | 26.20442 | Ww-Wi | SMD | SMD | SMD | SMD | SMD | SMD | SMD | SMD | SMD | [13 empty] | 0 | 0 | 0 | 0 | 0 | 0 | 0 | 0 | 0 | 0 | 0 | 0 | 0 | 0 | 0 | 0 | 0 | 0 | 0 | 0 | 0
1 | Lowering exposure pH for durability enhancement of glass fiber reinforcement polymer (GFRP) rebars | Peng Wang, Lin-yu-wen Ke, Hao-liang Wu, Christopher K.Y. Leung | 1 | Construction and Building Materials | 2022 | 4833 | 316 | Glass | E-glass | Vinyl ester | Notreported | Notreported | Notreported | Notreported | Notreported | 82.3 | Notreported | 9.52 | Notreported | Notreported | helically wounded | Smooth | Notreported | Notreported | SMD | Notreported | Dextra Building Products Co., Ltd. (Guangzhou City, China) | SMD | SMD | Water absorption | SMD | 5 | SMD | 1256 | Notreported | SMD | 56 | Notreported | SMD | Notreported | Notreported | SMD | SMD | SMD | SMD | SMD | SMD | SMD | 40 | SMD | 24 | SMD | SMD | SMD | SMD | SMD | SMD | SMD | 13 | Notreported | NaOH | SMD | SMD | SMD | SMD | SMD | SMD | SMD | SMD | SMD | SMD | SMD | SMD | SMD | SMD | SMD | SMD | SMD | SMD | SMD | SMD | SMD | SMD | SMD | SMD | SMD | SMD | SMD | SMD | SMD | SMD | SMD | SMD | Notreported | SMD | SMD | SMD | SMD | SMD | SMD | SMD | SMD | SMD | SMD | SMD | SMD | SMD | SMD | Notreported | 0.14484 | 24.1646 | Ww-Wi | SMD | SMD | SMD | SMD | SMD | SMD | SMD | SMD | SMD | [13 empty] | 0 | 0 | 0 | 0 | 0 | 0 | 0 | 0 | 0 | 0 | 0 | 0 | 0 | 0 | 0 | 0 | 0 | 0 | 0 | 0 | 0
1 | Lowering exposure pH for durability enhancement of glass fiber reinforcement polymer (GFRP) rebars | Peng Wang, Lin-yu-wen Ke, Hao-liang Wu, Christopher K.Y. Leung | 1 | Construction and Building Materials | 2022 | 4834 | 317 | Glass | E-glass | Vinyl ester | Notreported | Notreported | Notreported | Notreported | Notreported | 82.3 | Notreported | 9.52 | Notreported | Notreported | helically wounded | Smooth | Notreported | Notreported | SMD | Notreported | Dextra Building Products Co., Ltd. (Guangzhou City, China) | SMD | SMD | Water absorption | SMD | 5 | SMD | 1256 | Notreported | SMD | 56 | Notreported | SMD | Notreported | Notreported | SMD | SMD | SMD | SMD | SMD | SMD | SMD | 40 | SMD | 36 | SMD | SMD | SMD | SMD | SMD | SMD | SMD | 13 | Notreported | NaOH | SMD | SMD | SMD | SMD | SMD | SMD | SMD | SMD | SMD | SMD | SMD | SMD | SMD | SMD | SMD | SMD | SMD | SMD | SMD | SMD | SMD | SMD | SMD | SMD | SMD | SMD | SMD | SMD | SMD | SMD | SMD | SMD | Notreported | SMD | SMD | SMD | SMD | SMD | SMD | SMD | SMD | SMD | SMD | SMD | SMD | SMD | SMD | Notreported | 0.16149 | 14.80587 | Ww-Wi | SMD | SMD | SMD | SMD | SMD | SMD | SMD | SMD | SMD | [13 empty] | 0 | 0 | 0 | 0 | 0 | 0 | 0 | 0 | 0 | 0 | 0 | 0 | 0 | 0 | 0 | 0 | 0 | 0 | 0 | 0 | 0
1 | Lowering exposure pH for durability enhancement of glass fiber reinforcement polymer (GFRP) rebars | Peng Wang, Lin-yu-wen Ke, Hao-liang Wu, Christopher K.Y. Leung | 1 | Construction and Building Materials | 2022 | 4835 | 318 | Glass | E-glass | Vinyl ester | Notreported | Notreported | Notreported | Notreported | Notreported | 82.3 | Notreported | 9.52 | Notreported | Notreported | helically wounded | Smooth | Notreported | Notreported | SMD | Notreported | Dextra Building Products Co., Ltd. (Guangzhou City, China) | SMD | SMD | Water absorption | SMD | 5 | SMD | 1256 | Notreported | SMD | 56 | Notreported | SMD | Notreported | Notreported | SMD | SMD | SMD | SMD | SMD | SMD | SMD | 40 | SMD | 48 | SMD | SMD | SMD | SMD | SMD | SMD | SMD | 13 | Notreported | NaOH | SMD | SMD | SMD | SMD | SMD | SMD | SMD | SMD | SMD | SMD | SMD | SMD | SMD | SMD | SMD | SMD | SMD | SMD | SMD | SMD | SMD | SMD | SMD | SMD | SMD | SMD | SMD | SMD | SMD | SMD | SMD | SMD | Notreported | SMD | SMD | SMD | SMD | SMD | SMD | SMD | SMD | SMD | SMD | SMD | SMD | SMD | SMD | Notreported | 0.14723 | 22.67201 | Ww-Wi | SMD | SMD | SMD | SMD | SMD | SMD | SMD | SMD | SMD | [13 empty] | 0 | 0 | 0 | 0 | 0 | 0 | 0 | 0 | 0 | 0 | 0 | 0 | 0 | 0 | 0 | 0 | 0 | 0 | 0 | 0 | 0
1 | Lowering exposure pH for durability enhancement of glass fiber reinforcement polymer (GFRP) rebars | Peng Wang, Lin-yu-wen Ke, Hao-liang Wu, Christopher K.Y. Leung | 1 | Construction and Building Materials | 2022 | 4836 | 319 | Glass | E-glass | Vinyl ester | Notreported | Notreported | Notreported | Notreported | Notreported | 82.3 | Notreported | 9.52 | Notreported | Notreported | helically wounded | Smooth | Notreported | Notreported | SMD | Notreported | Dextra Building Products Co., Ltd. (Guangzhou City, China) | SMD | SMD | Water absorption | SMD | 5 | SMD | 1256 | Notreported | SMD | 56 | Notreported | SMD | Notreported | Notreported | SMD | SMD | SMD | SMD | SMD | SMD | SMD | 40 | SMD | 86 | SMD | SMD | SMD | SMD | SMD | SMD | SMD | 13 | Notreported | NaOH | SMD | SMD | SMD | SMD | SMD | SMD | SMD | SMD | SMD | SMD | SMD | SMD | SMD | SMD | SMD | SMD | SMD | SMD | SMD | SMD | SMD | SMD | SMD | SMD | SMD | SMD | SMD | SMD | SMD | SMD | SMD | SMD | Notreported | SMD | SMD | SMD | SMD | SMD | SMD | SMD | SMD | SMD | SMD | SMD | SMD | SMD | SMD | Notreported | 0.21552 | 22.41091 | Ww-Wi | SMD | SMD | SMD | SMD | SMD | SMD | SMD | SMD | SMD | [13 empty] | 0 | 0 | 0 | 0 | 0 | 0 | 0 | 0 | 0 | 0 | 0 | 0 | 0 | 0 | 0 | 0 | 0 | 0 | 0 | 0 | 0
1 | Lowering exposure pH for durability enhancement of glass fiber reinforcement polymer (GFRP) rebars | Peng Wang, Lin-yu-wen Ke, Hao-liang Wu, Christopher K.Y. Leung | 1 | Construction and Building Materials | 2022 | 4837 | 320 | Glass | E-glass | Vinyl ester | Notreported | Notreported | Notreported | Notreported | Notreported | 82.3 | Notreported | 9.52 | Notreported | Notreported | helically wounded | Smooth | Notreported | Notreported | SMD | Notreported | Dextra Building Products Co., Ltd. (Guangzhou City, China) | SMD | SMD | Water absorption | SMD | 5 | SMD | 1256 | Notreported | SMD | 56 | Notreported | SMD | Notreported | Notreported | SMD | SMD | SMD | SMD | SMD | SMD | SMD | 40 | SMD | 144 | SMD | SMD | SMD | SMD | SMD | SMD | SMD | 13 | Notreported | NaOH | SMD | SMD | SMD | SMD | SMD | SMD | SMD | SMD | SMD | SMD | SMD | SMD | SMD | SMD | SMD | SMD | SMD | SMD | SMD | SMD | SMD | SMD | SMD | SMD | SMD | SMD | SMD | SMD | SMD | SMD | SMD | SMD | Notreported | SMD | SMD | SMD | SMD | SMD | SMD | SMD | SMD | SMD | SMD | SMD | SMD | SMD | SMD | Notreported | 0.25856 | 25.71163 | Ww-Wi | SMD | SMD | SMD | SMD | SMD | SMD | SMD | SMD | SMD | [13 empty] | 0 | 0 | 0 | 0 | 0 | 0 | 0 | 0 | 0 | 0 | 0 | 0 | 0 | 0 | 0 | 0 | 0 | 0 | 0 | 0 | 0
1 | Lowering exposure pH for durability enhancement of glass fiber reinforcement polymer (GFRP) rebars | Peng Wang, Lin-yu-wen Ke, Hao-liang Wu, Christopher K.Y. Leung | 1 | Construction and Building Materials | 2022 | 4838 | 321 | Glass | E-glass | Vinyl ester | Notreported | Notreported | Notreported | Notreported | Notreported | 82.3 | Notreported | 9.52 | Notreported | Notreported | helically wounded | Smooth | Notreported | Notreported | SMD | Notreported | Dextra Building Products Co., Ltd. (Guangzhou City, China) | SMD | SMD | Water absorption | SMD | 5 | SMD | 1256 | Notreported | SMD | 56 | Notreported | SMD | Notreported | Notreported | SMD | SMD | SMD | SMD | SMD | SMD | SMD | 40 | SMD | 240 | SMD | SMD | SMD | SMD | SMD | SMD | SMD | 13 | Notreported | NaOH | SMD | SMD | SMD | SMD | SMD | SMD | SMD | SMD | SMD | SMD | SMD | SMD | SMD | SMD | SMD | SMD | SMD | SMD | SMD | SMD | SMD | SMD | SMD | SMD | SMD | SMD | SMD | SMD | SMD | SMD | SMD | SMD | Notreported | SMD | SMD | SMD | SMD | SMD | SMD | SMD | SMD | SMD | SMD | SMD | SMD | SMD | SMD | Notreported | 0.35516 | 28.54488 | Ww-Wi | SMD | SMD | SMD | SMD | SMD | SMD | SMD | SMD | SMD | [13 empty] | 0 | 0 | 0 | 0 | 0 | 0 | 0 | 0 | 0 | 0 | 0 | 0 | 0 | 0 | 0 | 0 | 0 | 0 | 0 | 0 | 0
1 | Lowering exposure pH for durability enhancement of glass fiber reinforcement polymer (GFRP) rebars | Peng Wang, Lin-yu-wen Ke, Hao-liang Wu, Christopher K.Y. Leung | 1 | Construction and Building Materials | 2022 | 4839 | 322 | Glass | E-glass | Vinyl ester | Notreported | Notreported | Notreported | Notreported | Notreported | 82.3 | Notreported | 9.52 | Notreported | Notreported | helically wounded | Smooth | Notreported | Notreported | SMD | Notreported | Dextra Building Products Co., Ltd. (Guangzhou City, China) | SMD | SMD | Water absorption | SMD | 5 | SMD | 1256 | Notreported | SMD | 56 | Notreported | SMD | Notreported | Notreported | SMD | SMD | SMD | SMD | SMD | SMD | SMD | 40 | SMD | 336 | SMD | SMD | SMD | SMD | SMD | SMD | SMD | 13 | Notreported | NaOH | SMD | SMD | SMD | SMD | SMD | SMD | SMD | SMD | SMD | SMD | SMD | SMD | SMD | SMD | SMD | SMD | SMD | SMD | SMD | SMD | SMD | SMD | SMD | SMD | SMD | SMD | SMD | SMD | SMD | SMD | SMD | SMD | Notreported | SMD | SMD | SMD | SMD | SMD | SMD | SMD | SMD | SMD | SMD | SMD | SMD | SMD | SMD | Notreported | 0.39787 | 14.82142 | Ww-Wi | SMD | SMD | SMD | SMD | SMD | SMD | SMD | SMD | SMD | [13 empty] | 0 | 0 | 0 | 0 | 0 | 0 | 0 | 0 | 0 | 0 | 0 | 0 | 0 | 0 | 0 | 0 | 0 | 0 | 0 | 0 | 0
1 | Lowering exposure pH for durability enhancement of glass fiber reinforcement polymer (GFRP) rebars | Peng Wang, Lin-yu-wen Ke, Hao-liang Wu, Christopher K.Y. Leung | 1 | Construction and Building Materials | 2022 | 4840 | 323 | Glass | E-glass | Vinyl ester | Notreported | Notreported | Notreported | Notreported | Notreported | 82.3 | Notreported | 9.52 | Notreported | Notreported | helically wounded | Smooth | Notreported | Notreported | SMD | Notreported | Dextra Building Products Co., Ltd. (Guangzhou City, China) | SMD | SMD | Water absorption | SMD | 5 | SMD | 1256 | Notreported | SMD | 56 | Notreported | SMD | Notreported | Notreported | SMD | SMD | SMD | SMD | SMD | SMD | SMD | 40 | SMD | 456 | SMD | SMD | SMD | SMD | SMD | SMD | SMD | 13 | Notreported | NaOH | SMD | SMD | SMD | SMD | SMD | SMD | SMD | SMD | SMD | SMD | SMD | SMD | SMD | SMD | SMD | SMD | SMD | SMD | SMD | SMD | SMD | SMD | SMD | SMD | SMD | SMD | SMD | SMD | SMD | SMD | SMD | SMD | Notreported | SMD | SMD | SMD | SMD | SMD | SMD | SMD | SMD | SMD | SMD | SMD | SMD | SMD | SMD | Notreported | 0.48046 | 6.370978 | Ww-Wi | SMD | SMD | SMD | SMD | SMD | SMD | SMD | SMD | SMD | [13 empty] | 0 | 0 | 0 | 0 | 0 | 0 | 0 | 0 | 0 | 0 | 0 | 0 | 0 | 0 | 0 | 0 | 0 | 0 | 0 | 0 | 0
1 | Lowering exposure pH for durability enhancement of glass fiber reinforcement polymer (GFRP) rebars | Peng Wang, Lin-yu-wen Ke, Hao-liang Wu, Christopher K.Y. Leung | 1 | Construction and Building Materials | 2022 | 4841 | 324 | Glass | E-glass | Vinyl ester | Notreported | Notreported | Notreported | Notreported | Notreported | 82.3 | Notreported | 9.52 | Notreported | Notreported | helically wounded | Smooth | Notreported | Notreported | SMD | Notreported | Dextra Building Products Co., Ltd. (Guangzhou City, China) | SMD | SMD | Water absorption | SMD | 5 | SMD | 1256 | Notreported | SMD | 56 | Notreported | SMD | Notreported | Notreported | SMD | SMD | SMD | SMD | SMD | SMD | SMD | 40 | SMD | 576 | SMD | SMD | SMD | SMD | SMD | SMD | SMD | 13 | Notreported | NaOH | SMD | SMD | SMD | SMD | SMD | SMD | SMD | SMD | SMD | SMD | SMD | SMD | SMD | SMD | SMD | SMD | SMD | SMD | SMD | SMD | SMD | SMD | SMD | SMD | SMD | SMD | SMD | SMD | SMD | SMD | SMD | SMD | Notreported | SMD | SMD | SMD | SMD | SMD | SMD | SMD | SMD | SMD | SMD | SMD | SMD | SMD | SMD | Notreported | 0.54327 | 22.3885 | Ww-Wi | SMD | SMD | SMD | SMD | SMD | SMD | SMD | SMD | SMD | [13 empty] | 0 | 0 | 0 | 0 | 0 | 0 | 0 | 0 | 0 | 0 | 0 | 0 | 0 | 0 | 0 | 0 | 0 | 0 | 0 | 0 | 0
1 | Lowering exposure pH for durability enhancement of glass fiber reinforcement polymer (GFRP) rebars | Peng Wang, Lin-yu-wen Ke, Hao-liang Wu, Christopher K.Y. Leung | 1 | Construction and Building Materials | 2022 | 4842 | 325 | Glass | E-glass | Vinyl ester | Notreported | Notreported | Notreported | Notreported | Notreported | 82.3 | Notreported | 9.52 | Notreported | Notreported | helically wounded | Smooth | Notreported | Notreported | SMD | Notreported | Dextra Building Products Co., Ltd. (Guangzhou City, China) | SMD | SMD | Water absorption | SMD | 5 | SMD | 1256 | Notreported | SMD | 56 | Notreported | SMD | Notreported | Notreported | SMD | SMD | SMD | SMD | SMD | SMD | SMD | 40 | SMD | 792 | SMD | SMD | SMD | SMD | SMD | SMD | SMD | 13 | Notreported | NaOH | SMD | SMD | SMD | SMD | SMD | SMD | SMD | SMD | SMD | SMD | SMD | SMD | SMD | SMD | SMD | SMD | SMD | SMD | SMD | SMD | SMD | SMD | SMD | SMD | SMD | SMD | SMD | SMD | SMD | SMD | SMD | SMD | Notreported | SMD | SMD | SMD | SMD | SMD | SMD | SMD | SMD | SMD | SMD | SMD | SMD | SMD | SMD | Notreported | 0.50166 | 15.47462 | Ww-Wi | SMD | SMD | SMD | SMD | SMD | SMD | SMD | SMD | SMD | [13 empty] | 0 | 0 | 0 | 0 | 0 | 0 | 0 | 0 | 0 | 0 | 0 | 0 | 0 | 0 | 0 | 0 | 0 | 0 | 0 | 0 | 0
1 | Lowering exposure pH for durability enhancement of glass fiber reinforcement polymer (GFRP) rebars | Peng Wang, Lin-yu-wen Ke, Hao-liang Wu, Christopher K.Y. Leung | 1 | Construction and Building Materials | 2022 | 4843 | 326 | Glass | E-glass | Vinyl ester | Notreported | Notreported | Notreported | Notreported | Notreported | 82.3 | Notreported | 9.52 | Notreported | Notreported | helically wounded | Smooth | Notreported | Notreported | SMD | Notreported | Dextra Building Products Co., Ltd. (Guangzhou City, China) | SMD | SMD | Water absorption | SMD | 5 | SMD | 1256 | Notreported | SMD | 56 | Notreported | SMD | Notreported | Notreported | SMD | SMD | SMD | SMD | SMD | SMD | SMD | 40 | SMD | 1128 | SMD | SMD | SMD | SMD | SMD | SMD | SMD | 13 | Notreported | NaOH | SMD | SMD | SMD | SMD | SMD | SMD | SMD | SMD | SMD | SMD | SMD | SMD | SMD | SMD | SMD | SMD | SMD | SMD | SMD | SMD | SMD | SMD | SMD | SMD | SMD | SMD | SMD | SMD | SMD | SMD | SMD | SMD | Notreported | SMD | SMD | SMD | SMD | SMD | SMD | SMD | SMD | SMD | SMD | SMD | SMD | SMD | SMD | Notreported | 0.75421 | 15.68926 | Ww-Wi | SMD | SMD | SMD | SMD | SMD | SMD | SMD | SMD | SMD | [13 empty] | 0 | 0 | 0 | 0 | 0 | 0 | 0 | 0 | 0 | 0 | 0 | 0 | 0 | 0 | 0 | 0 | 0 | 0 | 0 | 0 | 0
1 | Lowering exposure pH for durability enhancement of glass fiber reinforcement polymer (GFRP) rebars | Peng Wang, Lin-yu-wen Ke, Hao-liang Wu, Christopher K.Y. Leung | 1 | Construction and Building Materials | 2022 | 4844 | 327 | Glass | E-glass | Vinyl ester | Notreported | Notreported | Notreported | Notreported | Notreported | 82.3 | Notreported | 9.52 | Notreported | Notreported | helically wounded | Smooth | Notreported | Notreported | SMD | Notreported | Dextra Building Products Co., Ltd. (Guangzhou City, China) | SMD | SMD | Water absorption | SMD | 5 | SMD | 1256 | Notreported | SMD | 56 | Notreported | SMD | Notreported | Notreported | SMD | SMD | SMD | SMD | SMD | SMD | SMD | 40 | SMD | 1584 | SMD | SMD | SMD | SMD | SMD | SMD | SMD | 13 | Notreported | NaOH | SMD | SMD | SMD | SMD | SMD | SMD | SMD | SMD | SMD | SMD | SMD | SMD | SMD | SMD | SMD | SMD | SMD | SMD | SMD | SMD | SMD | SMD | SMD | SMD | SMD | SMD | SMD | SMD | SMD | SMD | SMD | SMD | Notreported | SMD | SMD | SMD | SMD | SMD | SMD | SMD | SMD | SMD | SMD | SMD | SMD | SMD | SMD | Notreported | 0.70399 | 16.26444 | Ww-Wi | SMD | SMD | SMD | SMD | SMD | SMD | SMD | SMD | SMD | [13 empty] | 0 | 0 | 0 | 0 | 0 | 0 | 0 | 0 | 0 | 0 | 0 | 0 | 0 | 0 | 0 | 0 | 0 | 0 | 0 | 0 | 0
1 | Lowering exposure pH for durability enhancement of glass fiber reinforcement polymer (GFRP) rebars | Peng Wang, Lin-yu-wen Ke, Hao-liang Wu, Christopher K.Y. Leung | 1 | Construction and Building Materials | 2022 | 4845 | 328 | Glass | E-glass | Vinyl ester | Notreported | Notreported | Notreported | Notreported | Notreported | 82.3 | Notreported | 9.52 | Notreported | Notreported | helically wounded | Smooth | Notreported | Notreported | SMD | Notreported | Dextra Building Products Co., Ltd. (Guangzhou City, China) | SMD | SMD | Water absorption | SMD | 5 | SMD | 1256 | Notreported | SMD | 56 | Notreported | SMD | Notreported | Notreported | SMD | SMD | SMD | SMD | SMD | SMD | SMD | 40 | SMD | 2256 | SMD | SMD | SMD | SMD | SMD | SMD | SMD | 13 | Notreported | NaOH | SMD | SMD | SMD | SMD | SMD | SMD | SMD | SMD | SMD | SMD | SMD | SMD | SMD | SMD | SMD | SMD | SMD | SMD | SMD | SMD | SMD | SMD | SMD | SMD | SMD | SMD | SMD | SMD | SMD | SMD | SMD | SMD | Notreported | SMD | SMD | SMD | SMD | SMD | SMD | SMD | SMD | SMD | SMD | SMD | SMD | SMD | SMD | Notreported | 0.86781 | 15.15424 | Ww-Wi | SMD | SMD | SMD | SMD | SMD | SMD | SMD | SMD | SMD | [13 empty] | 0 | 0 | 0 | 0 | 0 | 0 | 0 | 0 | 0 | 0 | 0 | 0 | 0 | 0 | 0 | 0 | 0 | 0 | 0 | 0 | 0
1 | Lowering exposure pH for durability enhancement of glass fiber reinforcement polymer (GFRP) rebars | Peng Wang, Lin-yu-wen Ke, Hao-liang Wu, Christopher K.Y. Leung | 1 | Construction and Building Materials | 2022 | 4846 | 329 | Glass | E-glass | Vinyl ester | Notreported | Notreported | Notreported | Notreported | Notreported | 82.3 | Notreported | 9.52 | Notreported | Notreported | helically wounded | Smooth | Notreported | Notreported | SMD | Notreported | Dextra Building Products Co., Ltd. (Guangzhou City, China) | SMD | SMD | Water absorption | SMD | 5 | SMD | 1256 | Notreported | SMD | 56 | Notreported | SMD | Notreported | Notreported | SMD | SMD | SMD | SMD | SMD | SMD | SMD | 40 | SMD | 4560 | SMD | SMD | SMD | SMD | SMD | SMD | SMD | 13 | Notreported | NaOH | SMD | SMD | SMD | SMD | SMD | SMD | SMD | SMD | SMD | SMD | SMD | SMD | SMD | SMD | SMD | SMD | SMD | SMD | SMD | SMD | SMD | SMD | SMD | SMD | SMD | SMD | SMD | SMD | SMD | SMD | SMD | SMD | Notreported | SMD | SMD | SMD | SMD | SMD | SMD | SMD | SMD | SMD | SMD | SMD | SMD | SMD | SMD | Notreported | 0.99815 | 10.70981 | Ww-Wi | SMD | SMD | SMD | SMD | SMD | SMD | SMD | SMD | SMD | [13 empty] | 0 | 0 | 0 | 0 | 0 | 0 | 0 | 0 | 0 | 0 | 0 | 0 | 0 | 0 | 0 | 0 | 0 | 0 | 0 | 0 | 0
1 | Lowering exposure pH for durability enhancement of glass fiber reinforcement polymer (GFRP) rebars | Peng Wang, Lin-yu-wen Ke, Hao-liang Wu, Christopher K.Y. Leung | 1 | Construction and Building Materials | 2022 | 4847 | 330 | Glass | E-glass | Vinyl ester | Notreported | Notreported | Notreported | Notreported | Notreported | 82.3 | Notreported | 9.52 | Notreported | Notreported | helically wounded | Smooth | Notreported | Notreported | SMD | Notreported | Dextra Building Products Co., Ltd. (Guangzhou City, China) | SMD | SMD | Water absorption | SMD | 5 | SMD | 1256 | Notreported | SMD | 56 | Notreported | SMD | Notreported | Notreported | SMD | SMD | SMD | SMD | SMD | SMD | SMD | 40 | SMD | 9000 | SMD | SMD | SMD | SMD | SMD | SMD | SMD | 13 | Notreported | NaOH | SMD | SMD | SMD | SMD | SMD | SMD | SMD | SMD | SMD | SMD | SMD | SMD | SMD | SMD | SMD | SMD | SMD | SMD | SMD | SMD | SMD | SMD | SMD | SMD | SMD | SMD | SMD | SMD | SMD | SMD | SMD | SMD | Notreported | SMD | SMD | SMD | SMD | SMD | SMD | SMD | SMD | SMD | SMD | SMD | SMD | SMD | SMD | Notreported | 1.07707 | 8.861077 | Ww-Wi | SMD | SMD | SMD | SMD | SMD | SMD | SMD | SMD | SMD | [13 empty] | 0 | 0 | 0 | 0 | 0 | 0 | 0 | 0 | 0 | 0 | 0 | 0 | 0 | 0 | 0 | 0 | 0 | 0 | 0 | 0 | 0
1 | Lowering exposure pH for durability enhancement of glass fiber reinforcement polymer (GFRP) rebars | Peng Wang, Lin-yu-wen Ke, Hao-liang Wu, Christopher K.Y. Leung | 1 | Construction and Building Materials | 2022 | 4848 | 331 | Glass | E-glass | Vinyl ester | Notreported | Notreported | Notreported | Notreported | Notreported | 82.3 | Notreported | 9.52 | Notreported | Notreported | helically wounded | Smooth | Notreported | Notreported | SMD | Notreported | Dextra Building Products Co., Ltd. (Guangzhou City, China) | SMD | SMD | Water absorption | SMD | 5 | SMD | 1256 | Notreported | SMD | 56 | Notreported | SMD | Notreported | Notreported | SMD | SMD | SMD | SMD | SMD | SMD | SMD | 60 | SMD | 2 | SMD | SMD | SMD | SMD | SMD | SMD | SMD | 13 | Notreported | NaOH | SMD | SMD | SMD | SMD | SMD | SMD | SMD | SMD | SMD | SMD | SMD | SMD | SMD | SMD | SMD | SMD | SMD | SMD | SMD | SMD | SMD | SMD | SMD | SMD | SMD | SMD | SMD | SMD | SMD | SMD | SMD | SMD | Notreported | SMD | SMD | SMD | SMD | SMD | SMD | SMD | SMD | SMD | SMD | SMD | SMD | SMD | SMD | Notreported | 0.04958 | 48.22509 | Ww-Wi | SMD | SMD | SMD | SMD | SMD | SMD | SMD | SMD | SMD | [13 empty] | 0 | 0 | 0 | 0 | 0 | 0 | 0 | 0 | 0 | 0 | 0 | 0 | 0 | 0 | 0 | 0 | 0 | 0 | 0 | 0 | 0
1 | Lowering exposure pH for durability enhancement of glass fiber reinforcement polymer (GFRP) rebars | Peng Wang, Lin-yu-wen Ke, Hao-liang Wu, Christopher K.Y. Leung | 1 | Construction and Building Materials | 2022 | 4849 | 332 | Glass | E-glass | Vinyl ester | Notreported | Notreported | Notreported | Notreported | Notreported | 82.3 | Notreported | 9.52 | Notreported | Notreported | helically wounded | Smooth | Notreported | Notreported | SMD | Notreported | Dextra Building Products Co., Ltd. (Guangzhou City, China) | SMD | SMD | Water absorption | SMD | 5 | SMD | 1256 | Notreported | SMD | 56 | Notreported | SMD | Notreported | Notreported | SMD | SMD | SMD | SMD | SMD | SMD | SMD | 60 | SMD | 12 | SMD | SMD | SMD | SMD | SMD | SMD | SMD | 13 | Notreported | NaOH | SMD | SMD | SMD | SMD | SMD | SMD | SMD | SMD | SMD | SMD | SMD | SMD | SMD | SMD | SMD | SMD | SMD | SMD | SMD | SMD | SMD | SMD | SMD | SMD | SMD | SMD | SMD | SMD | SMD | SMD | SMD | SMD | Notreported | SMD | SMD | SMD | SMD | SMD | SMD | SMD | SMD | SMD | SMD | SMD | SMD | SMD | SMD | Notreported | 0.0994 | 78.01811 | Ww-Wi | SMD | SMD | SMD | SMD | SMD | SMD | SMD | SMD | SMD | [13 empty] | 0 | 0 | 0 | 0 | 0 | 0 | 0 | 0 | 0 | 0 | 0 | 0 | 0 | 0 | 0 | 0 | 0 | 0 | 0 | 0 | 0
1 | Lowering exposure pH for durability enhancement of glass fiber reinforcement polymer (GFRP) rebars | Peng Wang, Lin-yu-wen Ke, Hao-liang Wu, Christopher K.Y. Leung | 1 | Construction and Building Materials | 2022 | 4850 | 333 | Glass | E-glass | Vinyl ester | Notreported | Notreported | Notreported | Notreported | Notreported | 82.3 | Notreported | 9.52 | Notreported | Notreported | helically wounded | Smooth | Notreported | Notreported | SMD | Notreported | Dextra Building Products Co., Ltd. (Guangzhou City, China) | SMD | SMD | Water absorption | SMD | 5 | SMD | 1256 | Notreported | SMD | 56 | Notreported | SMD | Notreported | Notreported | SMD | SMD | SMD | SMD | SMD | SMD | SMD | 60 | SMD | 33 | SMD | SMD | SMD | SMD | SMD | SMD | SMD | 13 | Notreported | NaOH | SMD | SMD | SMD | SMD | SMD | SMD | SMD | SMD | SMD | SMD | SMD | SMD | SMD | SMD | SMD | SMD | SMD | SMD | SMD | SMD | SMD | SMD | SMD | SMD | SMD | SMD | SMD | SMD | SMD | SMD | SMD | SMD | Notreported | SMD | SMD | SMD | SMD | SMD | SMD | SMD | SMD | SMD | SMD | SMD | SMD | SMD | SMD | Notreported | 0.14053 | 46.68042 | Ww-Wi | SMD | SMD | SMD | SMD | SMD | SMD | SMD | SMD | SMD | [13 empty] | 0 | 0 | 0 | 0 | 0 | 0 | 0 | 0 | 0 | 0 | 0 | 0 | 0 | 0 | 0 | 0 | 0 | 0 | 0 | 0 | 0
1 | Lowering exposure pH for durability enhancement of glass fiber reinforcement polymer (GFRP) rebars | Peng Wang, Lin-yu-wen Ke, Hao-liang Wu, Christopher K.Y. Leung | 1 | Construction and Building Materials | 2022 | 4851 | 334 | Glass | E-glass | Vinyl ester | Notreported | Notreported | Notreported | Notreported | Notreported | 82.3 | Notreported | 9.52 | Notreported | Notreported | helically wounded | Smooth | Notreported | Notreported | SMD | Notreported | Dextra Building Products Co., Ltd. (Guangzhou City, China) | SMD | SMD | Water absorption | SMD | 5 | SMD | 1256 | Notreported | SMD | 56 | Notreported | SMD | Notreported | Notreported | SMD | SMD | SMD | SMD | SMD | SMD | SMD | 60 | SMD | 57 | SMD | SMD | SMD | SMD | SMD | SMD | SMD | 13 | Notreported | NaOH | SMD | SMD | SMD | SMD | SMD | SMD | SMD | SMD | SMD | SMD | SMD | SMD | SMD | SMD | SMD | SMD | SMD | SMD | SMD | SMD | SMD | SMD | SMD | SMD | SMD | SMD | SMD | SMD | SMD | SMD | SMD | SMD | Notreported | SMD | SMD | SMD | SMD | SMD | SMD | SMD | SMD | SMD | SMD | SMD | SMD | SMD | SMD | Notreported | 0.1965 | 24.63104 | Ww-Wi | SMD | SMD | SMD | SMD | SMD | SMD | SMD | SMD | SMD | [13 empty] | 0 | 0 | 0 | 0 | 0 | 0 | 0 | 0 | 0 | 0 | 0 | 0 | 0 | 0 | 0 | 0 | 0 | 0 | 0 | 0 | 0
1 | Lowering exposure pH for durability enhancement of glass fiber reinforcement polymer (GFRP) rebars | Peng Wang, Lin-yu-wen Ke, Hao-liang Wu, Christopher K.Y. Leung | 1 | Construction and Building Materials | 2022 | 4852 | 335 | Glass | E-glass | Vinyl ester | Notreported | Notreported | Notreported | Notreported | Notreported | 82.3 | Notreported | 9.52 | Notreported | Notreported | helically wounded | Smooth | Notreported | Notreported | SMD | Notreported | Dextra Building Products Co., Ltd. (Guangzhou City, China) | SMD | SMD | Water absorption | SMD | 5 | SMD | 1256 | Notreported | SMD | 56 | Notreported | SMD | Notreported | Notreported | SMD | SMD | SMD | SMD | SMD | SMD | SMD | 60 | SMD | 96 | SMD | SMD | SMD | SMD | SMD | SMD | SMD | 13 | Notreported | NaOH | SMD | SMD | SMD | SMD | SMD | SMD | SMD | SMD | SMD | SMD | SMD | SMD | SMD | SMD | SMD | SMD | SMD | SMD | SMD | SMD | SMD | SMD | SMD | SMD | SMD | SMD | SMD | SMD | SMD | SMD | SMD | SMD | Notreported | SMD | SMD | SMD | SMD | SMD | SMD | SMD | SMD | SMD | SMD | SMD | SMD | SMD | SMD | Notreported | 0.28008 | 36.1968 | Ww-Wi | SMD | SMD | SMD | SMD | SMD | SMD | SMD | SMD | SMD | [13 empty] | 0 | 0 | 0 | 0 | 0 | 0 | 0 | 0 | 0 | 0 | 0 | 0 | 0 | 0 | 0 | 0 | 0 | 0 | 0 | 0 | 0
1 | Lowering exposure pH for durability enhancement of glass fiber reinforcement polymer (GFRP) rebars | Peng Wang, Lin-yu-wen Ke, Hao-liang Wu, Christopher K.Y. Leung | 1 | Construction and Building Materials | 2022 | 4853 | 336 | Glass | E-glass | Vinyl ester | Notreported | Notreported | Notreported | Notreported | Notreported | 82.3 | Notreported | 9.52 | Notreported | Notreported | helically wounded | Smooth | Notreported | Notreported | SMD | Notreported | Dextra Building Products Co., Ltd. (Guangzhou City, China) | SMD | SMD | Water absorption | SMD | 5 | SMD | 1256 | Notreported | SMD | 56 | Notreported | SMD | Notreported | Notreported | SMD | SMD | SMD | SMD | SMD | SMD | SMD | 60 | SMD | 216 | SMD | SMD | SMD | SMD | SMD | SMD | SMD | 13 | Notreported | NaOH | SMD | SMD | SMD | SMD | SMD | SMD | SMD | SMD | SMD | SMD | SMD | SMD | SMD | SMD | SMD | SMD | SMD | SMD | SMD | SMD | SMD | SMD | SMD | SMD | SMD | SMD | SMD | SMD | SMD | SMD | SMD | SMD | Notreported | SMD | SMD | SMD | SMD | SMD | SMD | SMD | SMD | SMD | SMD | SMD | SMD | SMD | SMD | Notreported | 0.36234 | 23.36204 | Ww-Wi | SMD | SMD | SMD | SMD | SMD | SMD | SMD | SMD | SMD | [13 empty] | 0 | 0 | 0 | 0 | 0 | 0 | 0 | 0 | 0 | 0 | 0 | 0 | 0 | 0 | 0 | 0 | 0 | 0 | 0 | 0 | 0
1 | Lowering exposure pH for durability enhancement of glass fiber reinforcement polymer (GFRP) rebars | Peng Wang, Lin-yu-wen Ke, Hao-liang Wu, Christopher K.Y. Leung | 1 | Construction and Building Materials | 2022 | 4854 | 337 | Glass | E-glass | Vinyl ester | Notreported | Notreported | Notreported | Notreported | Notreported | 82.3 | Notreported | 9.52 | Notreported | Notreported | helically wounded | Smooth | Notreported | Notreported | SMD | Notreported | Dextra Building Products Co., Ltd. (Guangzhou City, China) | SMD | SMD | Water absorption | SMD | 5 | SMD | 1256 | Notreported | SMD | 56 | Notreported | SMD | Notreported | Notreported | SMD | SMD | SMD | SMD | SMD | SMD | SMD | 60 | SMD | 360 | SMD | SMD | SMD | SMD | SMD | SMD | SMD | 13 | Notreported | NaOH | SMD | SMD | SMD | SMD | SMD | SMD | SMD | SMD | SMD | SMD | SMD | SMD | SMD | SMD | SMD | SMD | SMD | SMD | SMD | SMD | SMD | SMD | SMD | SMD | SMD | SMD | SMD | SMD | SMD | SMD | SMD | SMD | Notreported | SMD | SMD | SMD | SMD | SMD | SMD | SMD | SMD | SMD | SMD | SMD | SMD | SMD | SMD | Notreported | 0.40394 | 17.75759 | Ww-Wi | SMD | SMD | SMD | SMD | SMD | SMD | SMD | SMD | SMD | [13 empty] | 0 | 0 | 0 | 0 | 0 | 0 | 0 | 0 | 0 | 0 | 0 | 0 | 0 | 0 | 0 | 0 | 0 | 0 | 0 | 0 | 0
1 | Lowering exposure pH for durability enhancement of glass fiber reinforcement polymer (GFRP) rebars | Peng Wang, Lin-yu-wen Ke, Hao-liang Wu, Christopher K.Y. Leung | 1 | Construction and Building Materials | 2022 | 4855 | 338 | Glass | E-glass | Vinyl ester | Notreported | Notreported | Notreported | Notreported | Notreported | 82.3 | Notreported | 9.52 | Notreported | Notreported | helically wounded | Smooth | Notreported | Notreported | SMD | Notreported | Dextra Building Products Co., Ltd. (Guangzhou City, China) | SMD | SMD | Water absorption | SMD | 5 | SMD | 1256 | Notreported | SMD | 56 | Notreported | SMD | Notreported | Notreported | SMD | SMD | SMD | SMD | SMD | SMD | SMD | 60 | SMD | 648 | SMD | SMD | SMD | SMD | SMD | SMD | SMD | 13 | Notreported | NaOH | SMD | SMD | SMD | SMD | SMD | SMD | SMD | SMD | SMD | SMD | SMD | SMD | SMD | SMD | SMD | SMD | SMD | SMD | SMD | SMD | SMD | SMD | SMD | SMD | SMD | SMD | SMD | SMD | SMD | SMD | SMD | SMD | Notreported | SMD | SMD | SMD | SMD | SMD | SMD | SMD | SMD | SMD | SMD | SMD | SMD | SMD | SMD | Notreported | 0.58423 | 21.03624 | Ww-Wi | SMD | SMD | SMD | SMD | SMD | SMD | SMD | SMD | SMD | [13 empty] | 0 | 0 | 0 | 0 | 0 | 0 | 0 | 0 | 0 | 0 | 0 | 0 | 0 | 0 | 0 | 0 | 0 | 0 | 0 | 0 | 0
1 | Lowering exposure pH for durability enhancement of glass fiber reinforcement polymer (GFRP) rebars | Peng Wang, Lin-yu-wen Ke, Hao-liang Wu, Christopher K.Y. Leung | 1 | Construction and Building Materials | 2022 | 4856 | 339 | Glass | E-glass | Vinyl ester | Notreported | Notreported | Notreported | Notreported | Notreported | 82.3 | Notreported | 9.52 | Notreported | Notreported | helically wounded | Smooth | Notreported | Notreported | SMD | Notreported | Dextra Building Products Co., Ltd. (Guangzhou City, China) | SMD | SMD | Water absorption | SMD | 5 | SMD | 1256 | Notreported | SMD | 56 | Notreported | SMD | Notreported | Notreported | SMD | SMD | SMD | SMD | SMD | SMD | SMD | 60 | SMD | 1056 | SMD | SMD | SMD | SMD | SMD | SMD | SMD | 13 | Notreported | NaOH | SMD | SMD | SMD | SMD | SMD | SMD | SMD | SMD | SMD | SMD | SMD | SMD | SMD | SMD | SMD | SMD | SMD | SMD | SMD | SMD | SMD | SMD | SMD | SMD | SMD | SMD | SMD | SMD | SMD | SMD | SMD | SMD | Notreported | SMD | SMD | SMD | SMD | SMD | SMD | SMD | SMD | SMD | SMD | SMD | SMD | SMD | SMD | Notreported | 0.7253 | 15.29574 | Ww-Wi | SMD | SMD | SMD | SMD | SMD | SMD | SMD | SMD | SMD | [13 empty] | 0 | 0 | 0 | 0 | 0 | 0 | 0 | 0 | 0 | 0 | 0 | 0 | 0 | 0 | 0 | 0 | 0 | 0 | 0 | 0 | 0
1 | Lowering exposure pH for durability enhancement of glass fiber reinforcement polymer (GFRP) rebars | Peng Wang, Lin-yu-wen Ke, Hao-liang Wu, Christopher K.Y. Leung | 1 | Construction and Building Materials | 2022 | 4857 | 340 | Glass | E-glass | Vinyl ester | Notreported | Notreported | Notreported | Notreported | Notreported | 82.3 | Notreported | 9.52 | Notreported | Notreported | helically wounded | Smooth | Notreported | Notreported | SMD | Notreported | Dextra Building Products Co., Ltd. (Guangzhou City, China) | SMD | SMD | Water absorption | SMD | 5 | SMD | 1256 | Notreported | SMD | 56 | Notreported | SMD | Notreported | Notreported | SMD | SMD | SMD | SMD | SMD | SMD | SMD | 60 | SMD | 1728 | SMD | SMD | SMD | SMD | SMD | SMD | SMD | 13 | Notreported | NaOH | SMD | SMD | SMD | SMD | SMD | SMD | SMD | SMD | SMD | SMD | SMD | SMD | SMD | SMD | SMD | SMD | SMD | SMD | SMD | SMD | SMD | SMD | SMD | SMD | SMD | SMD | SMD | SMD | SMD | SMD | SMD | SMD | Notreported | SMD | SMD | SMD | SMD | SMD | SMD | SMD | SMD | SMD | SMD | SMD | SMD | SMD | SMD | Notreported | 0.85347 | 19.10788 | Ww-Wi | SMD | SMD | SMD | SMD | SMD | SMD | SMD | SMD | SMD | [13 empty] | 0 | 0 | 0 | 0 | 0 | 0 | 0 | 0 | 0 | 0 | 0 | 0 | 0 | 0 | 0 | 0 | 0 | 0 | 0 | 0 | 0
1 | Lowering exposure pH for durability enhancement of glass fiber reinforcement polymer (GFRP) rebars | Peng Wang, Lin-yu-wen Ke, Hao-liang Wu, Christopher K.Y. Leung | 1 | Construction and Building Materials | 2022 | 4858 | 341 | Glass | E-glass | Vinyl ester | Notreported | Notreported | Notreported | Notreported | Notreported | 82.3 | Notreported | 9.52 | Notreported | Notreported | helically wounded | Smooth | Notreported | Notreported | SMD | Notreported | Dextra Building Products Co., Ltd. (Guangzhou City, China) | SMD | SMD | Water absorption | SMD | 5 | SMD | 1256 | Notreported | SMD | 56 | Notreported | SMD | Notreported | Notreported | SMD | SMD | SMD | SMD | SMD | SMD | SMD | 60 | SMD | 4032 | SMD | SMD | SMD | SMD | SMD | SMD | SMD | 13 | Notreported | NaOH | SMD | SMD | SMD | SMD | SMD | SMD | SMD | SMD | SMD | SMD | SMD | SMD | SMD | SMD | SMD | SMD | SMD | SMD | SMD | SMD | SMD | SMD | SMD | SMD | SMD | SMD | SMD | SMD | SMD | SMD | SMD | SMD | Notreported | SMD | SMD | SMD | SMD | SMD | SMD | SMD | SMD | SMD | SMD | SMD | SMD | SMD | SMD | Notreported | 1.0481 | 13.32316 | Ww-Wi | SMD | SMD | SMD | SMD | SMD | SMD | SMD | SMD | SMD | [13 empty] | 0 | 0 | 0 | 0 | 0 | 0 | 0 | 0 | 0 | 0 | 0 | 0 | 0 | 0 | 0 | 0 | 0 | 0 | 0 | 0 | 0
1 | Lowering exposure pH for durability enhancement of glass fiber reinforcement polymer (GFRP) rebars | Peng Wang, Lin-yu-wen Ke, Hao-liang Wu, Christopher K.Y. Leung | 1 | Construction and Building Materials | 2022 | 4859 | 342 | Glass | E-glass | Vinyl ester | Notreported | Notreported | Notreported | Notreported | Notreported | 82.3 | Notreported | 9.52 | Notreported | Notreported | helically wounded | Smooth | Notreported | Notreported | SMD | Notreported | Dextra Building Products Co., Ltd. (Guangzhou City, China) | SMD | SMD | Water absorption | SMD | 5 | SMD | 1256 | Notreported | SMD | 56 | Notreported | SMD | Notreported | Notreported | SMD | SMD | SMD | SMD | SMD | SMD | SMD | 60 | SMD | 8448 | SMD | SMD | SMD | SMD | SMD | SMD | SMD | 13 | Notreported | NaOH | SMD | SMD | SMD | SMD | SMD | SMD | SMD | SMD | SMD | SMD | SMD | SMD | SMD | SMD | SMD | SMD | SMD | SMD | SMD | SMD | SMD | SMD | SMD | SMD | SMD | SMD | SMD | SMD | SMD | SMD | SMD | SMD | Notreported | SMD | SMD | SMD | SMD | SMD | SMD | SMD | SMD | SMD | SMD | SMD | SMD | SMD | SMD | Notreported | 1.17579 | 15.94417 | Ww-Wi | SMD | SMD | SMD | SMD | SMD | SMD | SMD | SMD | SMD | [13 empty] | 0 | 0 | 0 | 0 | 0 | 0 | 0 | 0 | 0 | 0 | 0 | 0 | 0 | 0 | 0 | 0 | 0 | 0 | 0 | 0 | 0
1 | Mechanical and long-term durability prediction of GFRP rebars with the adoption of low-pH CSA concrete | Peng Wang, Hao-Liang Wu, Lin-yu-wen Ke, Christopher K.Y. Leung | 1 | Construction and Building Materials | 2022 | 4860 | 1 | Glass | E-glass | Vinyl ester | Notreported | 105 | Notreported | Notreported | Notreported | 82.3 | Notreported | 9.5 | Notreported | Notreported | helically wrapped | sand coated | Notreported | Notreported | SMD | Notreported | Dextra Building Products Co., Ltd. (Guangzhou City, China) | SMD | SMD | Tensile | SMD | 5 | SMD | 1258.4 | 5.348061 | SMD | Notreported | Notreported | SMD | Notreported | Notreported | SMD | SMD | SMD | SMD | SMD | SMD | SMD | 23 | SMD | 1080 | SMD | cement(cacium sulfoaluminate cement): 250, fine aggregate: 500, water: 100 | 11.3 | 47.3 | 0 | 20 | SMD | tap water | Notreported | Notreported | SMD | SMD | SMD | SMD | SMD | SMD | SMD | SMD | SMD | SMD | SMD | SMD | SMD | SMD | SMD | SMD | SMD | SMD | SMD | SMD | SMD | SMD | SMD | SMD | SMD | SMD | SMD | SMD | SMD | SMD | SMD | SMD | Notreported | SMD | 5 | 1168.38734 | 4.797429 | SMD | 92.85% | Notreported | Notreported | SMD | Notreported | Notreported | Notreported | SMD | Notreported | SMD | SMD | SMD | SMD | SMD | SMD | SMD | SMD | SMD | SMD | SMD | SMD | SMD | [13 empty] | 0 | 0 | 0 | 0 | 0 | 0 | 0 | 0 | 0 | 0 | 0 | 0 | 0 | 0 | 0 | 0 | 0 | 0 | 0 | 0 | 0
1 | Mechanical and long-term durability prediction of GFRP rebars with the adoption of low-pH CSA concrete | Peng Wang, Hao-Liang Wu, Lin-yu-wen Ke, Christopher K.Y. Leung | 1 | Construction and Building Materials | 2022 | 4861 | 2 | Glass | E-glass | Vinyl ester | Notreported | 105 | Notreported | Notreported | Notreported | 82.3 | Notreported | 9.5 | Notreported | Notreported | helically wrapped | sand coated | Notreported | Notreported | SMD | Notreported | Dextra Building Products Co., Ltd. (Guangzhou City, China) | SMD | SMD | Tensile | SMD | 5 | SMD | 1258.4 | 5.348061 | SMD | Notreported | Notreported | SMD | Notreported | Notreported | SMD | SMD | SMD | SMD | SMD | SMD | SMD | 23 | SMD | 2160 | SMD | cement(cacium sulfoaluminate cement): 250, fine aggregate: 500, water: 100 | 11.3 | 47.3 | 0 | 20 | SMD | tap water | Notreported | Notreported | SMD | SMD | SMD | SMD | SMD | SMD | SMD | SMD | SMD | SMD | SMD | SMD | SMD | SMD | SMD | SMD | SMD | SMD | SMD | SMD | SMD | SMD | SMD | SMD | SMD | SMD | SMD | SMD | SMD | SMD | SMD | SMD | Notreported | SMD | 5 | 1175.65341 | 2.531043 | SMD | 93.42% | Notreported | Notreported | SMD | Notreported | Notreported | Notreported | SMD | Notreported | SMD | SMD | SMD | SMD | SMD | SMD | SMD | SMD | SMD | SMD | SMD | SMD | SMD | [13 empty] | 0 | 0 | 0 | 0 | 0 | 0 | 0 | 0 | 0 | 0 | 0 | 0 | 0 | 0 | 0 | 0 | 0 | 0 | 0 | 0 | 0
1 | Mechanical and long-term durability prediction of GFRP rebars with the adoption of low-pH CSA concrete | Peng Wang, Hao-Liang Wu, Lin-yu-wen Ke, Christopher K.Y. Leung | 1 | Construction and Building Materials | 2022 | 4862 | 3 | Glass | E-glass | Vinyl ester | Notreported | 105 | Notreported | Notreported | Notreported | 82.3 | Notreported | 9.5 | Notreported | Notreported | helically wrapped | sand coated | Notreported | Notreported | SMD | Notreported | Dextra Building Products Co., Ltd. (Guangzhou City, China) | SMD | SMD | Tensile | SMD | 5 | SMD | 1258.4 | 5.348061 | SMD | Notreported | Notreported | SMD | Notreported | Notreported | SMD | SMD | SMD | SMD | SMD | SMD | SMD | 23 | SMD | 4320 | SMD | cement(cacium sulfoaluminate cement): 250, fine aggregate: 500, water: 100 | 11.3 | 47.3 | 0 | 20 | SMD | tap water | Notreported | Notreported | SMD | SMD | SMD | SMD | SMD | SMD | SMD | SMD | SMD | SMD | SMD | SMD | SMD | SMD | SMD | SMD | SMD | SMD | SMD | SMD | SMD | SMD | SMD | SMD | SMD | SMD | SMD | SMD | SMD | SMD | SMD | SMD | Notreported | SMD | 5 | 1184.3035 | 1.840593 | SMD | 94.11% | Notreported | Notreported | SMD | Notreported | Notreported | Notreported | SMD | Notreported | SMD | SMD | SMD | SMD | SMD | SMD | SMD | SMD | SMD | SMD | SMD | SMD | SMD | [13 empty] | 0 | 0 | 0 | 0 | 0 | 0 | 0 | 0 | 0 | 0 | 0 | 0 | 0 | 0 | 0 | 0 | 0 | 0 | 0 | 0 | 0
1 | Mechanical and long-term durability prediction of GFRP rebars with the adoption of low-pH CSA concrete | Peng Wang, Hao-Liang Wu, Lin-yu-wen Ke, Christopher K.Y. Leung | 1 | Construction and Building Materials | 2022 | 4863 | 4 | Glass | E-glass | Vinyl ester | Notreported | 105 | Notreported | Notreported | Notreported | 82.3 | Notreported | 9.5 | Notreported | Notreported | helically wrapped | sand coated | Notreported | Notreported | SMD | Notreported | Dextra Building Products Co., Ltd. (Guangzhou City, China) | SMD | SMD | Tensile | SMD | 5 | SMD | 1258.4 | 5.348061 | SMD | Notreported | Notreported | SMD | Notreported | Notreported | SMD | SMD | SMD | SMD | SMD | SMD | SMD | 23 | SMD | 6480 | SMD | cement(cacium sulfoaluminate cement): 250, fine aggregate: 500, water: 100 | 11.3 | 47.3 | 0 | 20 | SMD | tap water | Notreported | Notreported | SMD | SMD | SMD | SMD | SMD | SMD | SMD | SMD | SMD | SMD | SMD | SMD | SMD | SMD | SMD | SMD | SMD | SMD | SMD | SMD | SMD | SMD | SMD | SMD | SMD | SMD | SMD | SMD | SMD | SMD | SMD | SMD | Notreported | SMD | 5 | 1177.03742 | 2.822028 | SMD | 93.53% | Notreported | Notreported | SMD | Notreported | Notreported | Notreported | SMD | Notreported | SMD | SMD | SMD | SMD | SMD | SMD | SMD | SMD | SMD | SMD | SMD | SMD | SMD | [13 empty] | 0 | 0 | 0 | 0 | 0 | 0 | 0 | 0 | 0 | 0 | 0 | 0 | 0 | 0 | 0 | 0 | 0 | 0 | 0 | 0 | 0
1 | Mechanical and long-term durability prediction of GFRP rebars with the adoption of low-pH CSA concrete | Peng Wang, Hao-Liang Wu, Lin-yu-wen Ke, Christopher K.Y. Leung | 1 | Construction and Building Materials | 2022 | 4864 | 5 | Glass | E-glass | Vinyl ester | Notreported | 105 | Notreported | Notreported | Notreported | 82.3 | Notreported | 9.5 | Notreported | Notreported | helically wrapped | sand coated | Notreported | Notreported | SMD | Notreported | Dextra Building Products Co., Ltd. (Guangzhou City, China) | SMD | SMD | Tensile | SMD | 5 | SMD | 1258.4 | 5.348061 | SMD | Notreported | Notreported | SMD | Notreported | Notreported | SMD | SMD | SMD | SMD | SMD | SMD | SMD | 23 | SMD | 8760 | SMD | cement(cacium sulfoaluminate cement): 250, fine aggregate: 500, water: 100 | 11.3 | 47.3 | 0 | 20 | SMD | tap water | Notreported | Notreported | SMD | SMD | SMD | SMD | SMD | SMD | SMD | SMD | SMD | SMD | SMD | SMD | SMD | SMD | SMD | SMD | SMD | SMD | SMD | SMD | SMD | SMD | SMD | SMD | SMD | SMD | SMD | SMD | SMD | SMD | SMD | SMD | Notreported | SMD | 5 | 1165.61931 | 8.697437 | SMD | 92.63% | Notreported | Notreported | SMD | Notreported | Notreported | Notreported | SMD | Notreported | SMD | SMD | SMD | SMD | SMD | SMD | SMD | SMD | SMD | SMD | SMD | SMD | SMD | [13 empty] | 0 | 0 | 0 | 0 | 0 | 0 | 0 | 0 | 0 | 0 | 0 | 0 | 0 | 0 | 0 | 0 | 0 | 0 | 0 | 0 | 0
1 | Mechanical and long-term durability prediction of GFRP rebars with the adoption of low-pH CSA concrete | Peng Wang, Hao-Liang Wu, Lin-yu-wen Ke, Christopher K.Y. Leung | 1 | Construction and Building Materials | 2022 | 4865 | 6 | Glass | E-glass | Vinyl ester | Notreported | 105 | Notreported | Notreported | Notreported | 82.3 | Notreported | 9.5 | Notreported | Notreported | helically wrapped | sand coated | Notreported | Notreported | SMD | Notreported | Dextra Building Products Co., Ltd. (Guangzhou City, China) | SMD | SMD | Tensile | SMD | 5 | SMD | 1258.4 | 5.348061 | SMD | Notreported | Notreported | SMD | Notreported | Notreported | SMD | SMD | SMD | SMD | SMD | SMD | SMD | 23 | SMD | 1080 | SMD | cement(ordinary Portland cement): 75,cement(cacium sulfoaluminate cement): 175, fine aggregate: 500, water: 100 | 11.8 | 42.4 | 0 | 20 | SMD | tap water | Notreported | Notreported | SMD | SMD | SMD | SMD | SMD | SMD | SMD | SMD | SMD | SMD | SMD | SMD | SMD | SMD | SMD | SMD | SMD | SMD | SMD | SMD | SMD | SMD | SMD | SMD | SMD | SMD | SMD | SMD | SMD | SMD | SMD | SMD | Notreported | SMD | 5 | 1193.64559 | 1.913149 | SMD | 94.85% | Notreported | Notreported | SMD | Notreported | Notreported | Notreported | SMD | Notreported | SMD | SMD | SMD | SMD | SMD | SMD | SMD | SMD | SMD | SMD | SMD | SMD | SMD | [13 empty] | 0 | 0 | 0 | 0 | 0 | 0 | 0 | 0 | 0 | 0 | 0 | 0 | 0 | 0 | 0 | 0 | 0 | 0 | 0 | 0 | 0
1 | Mechanical and long-term durability prediction of GFRP rebars with the adoption of low-pH CSA concrete | Peng Wang, Hao-Liang Wu, Lin-yu-wen Ke, Christopher K.Y. Leung | 1 | Construction and Building Materials | 2022 | 4866 | 7 | Glass | E-glass | Vinyl ester | Notreported | 105 | Notreported | Notreported | Notreported | 82.3 | Notreported | 9.5 | Notreported | Notreported | helically wrapped | sand coated | Notreported | Notreported | SMD | Notreported | Dextra Building Products Co., Ltd. (Guangzhou City, China) | SMD | SMD | Tensile | SMD | 5 | SMD | 1258.4 | 5.348061 | SMD | Notreported | Notreported | SMD | Notreported | Notreported | SMD | SMD | SMD | SMD | SMD | SMD | SMD | 23 | SMD | 2160 | SMD | cement(ordinary Portland cement): 75,cement(cacium sulfoaluminate cement): 175, fine aggregate: 500, water: 100 | 11.8 | 42.4 | 0 | 20 | SMD | tap water | Notreported | Notreported | SMD | SMD | SMD | SMD | SMD | SMD | SMD | SMD | SMD | SMD | SMD | SMD | SMD | SMD | SMD | SMD | SMD | SMD | SMD | SMD | SMD | SMD | SMD | SMD | SMD | SMD | SMD | SMD | SMD | SMD | SMD | SMD | Notreported | SMD | 5 | 1198.14363 | 1.270645 | SMD | 95.21% | Notreported | Notreported | SMD | Notreported | Notreported | Notreported | SMD | Notreported | SMD | SMD | SMD | SMD | SMD | SMD | SMD | SMD | SMD | SMD | SMD | SMD | SMD | [13 empty] | 0 | 0 | 0 | 0 | 0 | 0 | 0 | 0 | 0 | 0 | 0 | 0 | 0 | 0 | 0 | 0 | 0 | 0 | 0 | 0 | 0
1 | Mechanical and long-term durability prediction of GFRP rebars with the adoption of low-pH CSA concrete | Peng Wang, Hao-Liang Wu, Lin-yu-wen Ke, Christopher K.Y. Leung | 1 | Construction and Building Materials | 2022 | 4867 | 8 | Glass | E-glass | Vinyl ester | Notreported | 105 | Notreported | Notreported | Notreported | 82.3 | Notreported | 9.5 | Notreported | Notreported | helically wrapped | sand coated | Notreported | Notreported | SMD | Notreported | Dextra Building Products Co., Ltd. (Guangzhou City, China) | SMD | SMD | Tensile | SMD | 5 | SMD | 1258.4 | 5.348061 | SMD | Notreported | Notreported | SMD | Notreported | Notreported | SMD | SMD | SMD | SMD | SMD | SMD | SMD | 23 | SMD | 4320 | SMD | cement(ordinary Portland cement): 75,cement(cacium sulfoaluminate cement): 175, fine aggregate: 500, water: 100 | 11.8 | 42.4 | 0 | 20 | SMD | tap water | Notreported | Notreported | SMD | SMD | SMD | SMD | SMD | SMD | SMD | SMD | SMD | SMD | SMD | SMD | SMD | SMD | SMD | SMD | SMD | SMD | SMD | SMD | SMD | SMD | SMD | SMD | SMD | SMD | SMD | SMD | SMD | SMD | SMD | SMD | Notreported | SMD | 5 | 1149.01115 | 2.499391 | SMD | 91.31% | Notreported | Notreported | SMD | Notreported | Notreported | Notreported | SMD | Notreported | SMD | SMD | SMD | SMD | SMD | SMD | SMD | SMD | SMD | SMD | SMD | SMD | SMD | [13 empty] | 0 | 0 | 0 | 0 | 0 | 0 | 0 | 0 | 0 | 0 | 0 | 0 | 0 | 0 | 0 | 0 | 0 | 0 | 0 | 0 | 0
1 | Mechanical and long-term durability prediction of GFRP rebars with the adoption of low-pH CSA concrete | Peng Wang, Hao-Liang Wu, Lin-yu-wen Ke, Christopher K.Y. Leung | 1 | Construction and Building Materials | 2022 | 4868 | 9 | Glass | E-glass | Vinyl ester | Notreported | 105 | Notreported | Notreported | Notreported | 82.3 | Notreported | 9.5 | Notreported | Notreported | helically wrapped | sand coated | Notreported | Notreported | SMD | Notreported | Dextra Building Products Co., Ltd. (Guangzhou City, China) | SMD | SMD | Tensile | SMD | 5 | SMD | 1258.4 | 5.348061 | SMD | Notreported | Notreported | SMD | Notreported | Notreported | SMD | SMD | SMD | SMD | SMD | SMD | SMD | 23 | SMD | 6480 | SMD | cement(ordinary Portland cement): 75,cement(cacium sulfoaluminate cement): 175, fine aggregate: 500, water: 100 | 11.8 | 42.4 | 0 | 20 | SMD | tap water | Notreported | Notreported | SMD | SMD | SMD | SMD | SMD | SMD | SMD | SMD | SMD | SMD | SMD | SMD | SMD | SMD | SMD | SMD | SMD | SMD | SMD | SMD | SMD | SMD | SMD | SMD | SMD | SMD | SMD | SMD | SMD | SMD | SMD | SMD | Notreported | SMD | 5 | 1153.8552 | 5.967358 | SMD | 91.69% | Notreported | Notreported | SMD | Notreported | Notreported | Notreported | SMD | Notreported | SMD | SMD | SMD | SMD | SMD | SMD | SMD | SMD | SMD | SMD | SMD | SMD | SMD | [13 empty] | 0 | 0 | 0 | 0 | 0 | 0 | 0 | 0 | 0 | 0 | 0 | 0 | 0 | 0 | 0 | 0 | 0 | 0 | 0 | 0 | 0
1 | Mechanical and long-term durability prediction of GFRP rebars with the adoption of low-pH CSA concrete | Peng Wang, Hao-Liang Wu, Lin-yu-wen Ke, Christopher K.Y. Leung | 1 | Construction and Building Materials | 2022 | 4869 | 10 | Glass | E-glass | Vinyl ester | Notreported | 105 | Notreported | Notreported | Notreported | 82.3 | Notreported | 9.5 | Notreported | Notreported | helically wrapped | sand coated | Notreported | Notreported | SMD | Notreported | Dextra Building Products Co., Ltd. (Guangzhou City, China) | SMD | SMD | Tensile | SMD | 5 | SMD | 1258.4 | 5.348061 | SMD | Notreported | Notreported | SMD | Notreported | Notreported | SMD | SMD | SMD | SMD | SMD | SMD | SMD | 23 | SMD | 8760 | SMD | cement(ordinary Portland cement): 75,cement(cacium sulfoaluminate cement): 175, fine aggregate: 500, water: 100 | 11.8 | 42.4 | 0 | 20 | SMD | tap water | Notreported | Notreported | SMD | SMD | SMD | SMD | SMD | SMD | SMD | SMD | SMD | SMD | SMD | SMD | SMD | SMD | SMD | SMD | SMD | SMD | SMD | SMD | SMD | SMD | SMD | SMD | SMD | SMD | SMD | SMD | SMD | SMD | SMD | SMD | Notreported | SMD | 5 | 1128.59695 | 10.42366 | SMD | 89.69% | Notreported | Notreported | SMD | Notreported | Notreported | Notreported | SMD | Notreported | SMD | SMD | SMD | SMD | SMD | SMD | SMD | SMD | SMD | SMD | SMD | SMD | SMD | [13 empty] | 0 | 0 | 0 | 0 | 0 | 0 | 0 | 0 | 0 | 0 | 0 | 0 | 0 | 0 | 0 | 0 | 0 | 0 | 0 | 0 | 0
1 | Mechanical and long-term durability prediction of GFRP rebars with the adoption of low-pH CSA concrete | Peng Wang, Hao-Liang Wu, Lin-yu-wen Ke, Christopher K.Y. Leung | 1 | Construction and Building Materials | 2022 | 4870 | 11 | Glass | E-glass | Vinyl ester | Notreported | 105 | Notreported | Notreported | Notreported | 82.3 | Notreported | 9.5 | Notreported | Notreported | helically wrapped | sand coated | Notreported | Notreported | SMD | Notreported | Dextra Building Products Co., Ltd. (Guangzhou City, China) | SMD | SMD | Tensile | SMD | 5 | SMD | 1258.4 | 5.348061 | SMD | Notreported | Notreported | SMD | Notreported | Notreported | SMD | SMD | SMD | SMD | SMD | SMD | SMD | 23 | SMD | 1080 | SMD | cement(ordinary Portland cement): 250, fine aggregate: 500, water: 100 | 12.8 | 63 | 0 | 20 | SMD | tap water | Notreported | Notreported | SMD | SMD | SMD | SMD | SMD | SMD | SMD | SMD | SMD | SMD | SMD | SMD | SMD | SMD | SMD | SMD | SMD | SMD | SMD | SMD | SMD | SMD | SMD | SMD | SMD | SMD | SMD | SMD | SMD | SMD | SMD | SMD | Notreported | SMD | 5 | 1141.05307 | 4.154274 | SMD | 90.67% | Notreported | Notreported | SMD | Notreported | Notreported | Notreported | SMD | Notreported | SMD | SMD | SMD | SMD | SMD | SMD | SMD | SMD | SMD | SMD | SMD | SMD | SMD | [13 empty] | 0 | 0 | 0 | 0 | 0 | 0 | 0 | 0 | 0 | 0 | 0 | 0 | 0 | 0 | 0 | 0 | 0 | 0 | 0 | 0 | 0
1 | Mechanical and long-term durability prediction of GFRP rebars with the adoption of low-pH CSA concrete | Peng Wang, Hao-Liang Wu, Lin-yu-wen Ke, Christopher K.Y. Leung | 1 | Construction and Building Materials | 2022 | 4871 | 12 | Glass | E-glass | Vinyl ester | Notreported | 105 | Notreported | Notreported | Notreported | 82.3 | Notreported | 9.5 | Notreported | Notreported | helically wrapped | sand coated | Notreported | Notreported | SMD | Notreported | Dextra Building Products Co., Ltd. (Guangzhou City, China) | SMD | SMD | Tensile | SMD | 5 | SMD | 1258.4 | 5.348061 | SMD | Notreported | Notreported | SMD | Notreported | Notreported | SMD | SMD | SMD | SMD | SMD | SMD | SMD | 23 | SMD | 2160 | SMD | cement(ordinary Portland cement): 250, fine aggregate: 500, water: 100 | 12.8 | 63 | 0 | 20 | SMD | tap water | Notreported | Notreported | SMD | SMD | SMD | SMD | SMD | SMD | SMD | SMD | SMD | SMD | SMD | SMD | SMD | SMD | SMD | SMD | SMD | SMD | SMD | SMD | SMD | SMD | SMD | SMD | SMD | SMD | SMD | SMD | SMD | SMD | SMD | SMD | Notreported | SMD | 5 | 1131.01897 | 2.630928 | SMD | 89.88% | Notreported | Notreported | SMD | Notreported | Notreported | Notreported | SMD | Notreported | SMD | SMD | SMD | SMD | SMD | SMD | SMD | SMD | SMD | SMD | SMD | SMD | SMD | [13 empty] | 0 | 0 | 0 | 0 | 0 | 0 | 0 | 0 | 0 | 0 | 0 | 0 | 0 | 0 | 0 | 0 | 0 | 0 | 0 | 0 | 0
1 | Mechanical and long-term durability prediction of GFRP rebars with the adoption of low-pH CSA concrete | Peng Wang, Hao-Liang Wu, Lin-yu-wen Ke, Christopher K.Y. Leung | 1 | Construction and Building Materials | 2022 | 4872 | 13 | Glass | E-glass | Vinyl ester | Notreported | 105 | Notreported | Notreported | Notreported | 82.3 | Notreported | 9.5 | Notreported | Notreported | helically wrapped | sand coated | Notreported | Notreported | SMD | Notreported | Dextra Building Products Co., Ltd. (Guangzhou City, China) | SMD | SMD | Tensile | SMD | 5 | SMD | 1258.4 | 5.348061 | SMD | Notreported | Notreported | SMD | Notreported | Notreported | SMD | SMD | SMD | SMD | SMD | SMD | SMD | 23 | SMD | 4320 | SMD | cement(ordinary Portland cement): 250, fine aggregate: 500, water: 100 | 12.8 | 63 | 0 | 20 | SMD | tap water | Notreported | Notreported | SMD | SMD | SMD | SMD | SMD | SMD | SMD | SMD | SMD | SMD | SMD | SMD | SMD | SMD | SMD | SMD | SMD | SMD | SMD | SMD | SMD | SMD | SMD | SMD | SMD | SMD | SMD | SMD | SMD | SMD | SMD | SMD | Notreported | SMD | 5 | 1118.21684 | 3.651207 | SMD | 88.86% | Notreported | Notreported | SMD | Notreported | Notreported | Notreported | SMD | Notreported | SMD | SMD | SMD | SMD | SMD | SMD | SMD | SMD | SMD | SMD | SMD | SMD | SMD | [13 empty] | 0 | 0 | 0 | 0 | 0 | 0 | 0 | 0 | 0 | 0 | 0 | 0 | 0 | 0 | 0 | 0 | 0 | 0 | 0 | 0 | 0
1 | Mechanical and long-term durability prediction of GFRP rebars with the adoption of low-pH CSA concrete | Peng Wang, Hao-Liang Wu, Lin-yu-wen Ke, Christopher K.Y. Leung | 1 | Construction and Building Materials | 2022 | 4873 | 14 | Glass | E-glass | Vinyl ester | Notreported | 105 | Notreported | Notreported | Notreported | 82.3 | Notreported | 9.5 | Notreported | Notreported | helically wrapped | sand coated | Notreported | Notreported | SMD | Notreported | Dextra Building Products Co., Ltd. (Guangzhou City, China) | SMD | SMD | Tensile | SMD | 5 | SMD | 1258.4 | 5.348061 | SMD | Notreported | Notreported | SMD | Notreported | Notreported | SMD | SMD | SMD | SMD | SMD | SMD | SMD | 23 | SMD | 6480 | SMD | cement(ordinary Portland cement): 250, fine aggregate: 500, water: 100 | 12.8 | 63 | 0 | 20 | SMD | tap water | Notreported | Notreported | SMD | SMD | SMD | SMD | SMD | SMD | SMD | SMD | SMD | SMD | SMD | SMD | SMD | SMD | SMD | SMD | SMD | SMD | SMD | SMD | SMD | SMD | SMD | SMD | SMD | SMD | SMD | SMD | SMD | SMD | SMD | SMD | Notreported | SMD | 5 | 1077.38844 | 8.703168 | SMD | 85.62% | Notreported | Notreported | SMD | Notreported | Notreported | Notreported | SMD | Notreported | SMD | SMD | SMD | SMD | SMD | SMD | SMD | SMD | SMD | SMD | SMD | SMD | SMD | [13 empty] | 0 | 0 | 0 | 0 | 0 | 0 | 0 | 0 | 0 | 0 | 0 | 0 | 0 | 0 | 0 | 0 | 0 | 0 | 0 | 0 | 0
1 | Mechanical and long-term durability prediction of GFRP rebars with the adoption of low-pH CSA concrete | Peng Wang, Hao-Liang Wu, Lin-yu-wen Ke, Christopher K.Y. Leung | 1 | Construction and Building Materials | 2022 | 4874 | 15 | Glass | E-glass | Vinyl ester | Notreported | 105 | Notreported | Notreported | Notreported | 82.3 | Notreported | 9.5 | Notreported | Notreported | helically wrapped | sand coated | Notreported | Notreported | SMD | Notreported | Dextra Building Products Co., Ltd. (Guangzhou City, China) | SMD | SMD | Tensile | SMD | 5 | SMD | 1258.4 | 5.348061 | SMD | Notreported | Notreported | SMD | Notreported | Notreported | SMD | SMD | SMD | SMD | SMD | SMD | SMD | 23 | SMD | 8760 | SMD | cement(ordinary Portland cement): 250, fine aggregate: 500, water: 100 | 12.8 | 63 | 0 | 20 | SMD | tap water | Notreported | Notreported | SMD | SMD | SMD | SMD | SMD | SMD | SMD | SMD | SMD | SMD | SMD | SMD | SMD | SMD | SMD | SMD | SMD | SMD | SMD | SMD | SMD | SMD | SMD | SMD | SMD | SMD | SMD | SMD | SMD | SMD | SMD | SMD | Notreported | SMD | 5 | 1053.1682 | 8.279101 | SMD | 83.69% | Notreported | Notreported | SMD | Notreported | Notreported | Notreported | SMD | Notreported | SMD | SMD | SMD | SMD | SMD | SMD | SMD | SMD | SMD | SMD | SMD | SMD | SMD | [13 empty] | 0 | 0 | 0 | 0 | 0 | 0 | 0 | 0 | 0 | 0 | 0 | 0 | 0 | 0 | 0 | 0 | 0 | 0 | 0 | 0 | 0
1 | Mechanical and long-term durability prediction of GFRP rebars with the adoption of low-pH CSA concrete | Peng Wang, Hao-Liang Wu, Lin-yu-wen Ke, Christopher K.Y. Leung | 1 | Construction and Building Materials | 2022 | 4875 | 16 | Glass | E-glass | Vinyl ester | Notreported | 105 | Notreported | Notreported | Notreported | 82.3 | Notreported | 9.5 | Notreported | Notreported | helically wrapped | sand coated | Notreported | Notreported | SMD | Notreported | Dextra Building Products Co., Ltd. (Guangzhou City, China) | SMD | SMD | Tensile | SMD | 5 | SMD | 1258.4 | 5.348061 | SMD | Notreported | Notreported | SMD | Notreported | Notreported | SMD | SMD | SMD | SMD | SMD | SMD | SMD | 40 | SMD | 1080 | SMD | cement(cacium sulfoaluminate cement): 250, fine aggregate: 500, water: 100 | 11.3 | 47.3 | 0 | 20 | SMD | tap water | Notreported | Notreported | SMD | SMD | SMD | SMD | SMD | SMD | SMD | SMD | SMD | SMD | SMD | SMD | SMD | SMD | SMD | SMD | SMD | SMD | SMD | SMD | SMD | SMD | SMD | SMD | SMD | SMD | SMD | SMD | SMD | SMD | SMD | SMD | Notreported | SMD | 5 | 1146.93513 | 5.339675 | SMD | 91.14% | Notreported | Notreported | SMD | Notreported | Notreported | Notreported | SMD | Notreported | SMD | SMD | SMD | SMD | SMD | SMD | SMD | SMD | SMD | SMD | SMD | SMD | SMD | [13 empty] | 0 | 0 | 0 | 0 | 0 | 0 | 0 | 0 | 0 | 0 | 0 | 0 | 0 | 0 | 0 | 0 | 0 | 0 | 0 | 0 | 0
1 | Mechanical and long-term durability prediction of GFRP rebars with the adoption of low-pH CSA concrete | Peng Wang, Hao-Liang Wu, Lin-yu-wen Ke, Christopher K.Y. Leung | 1 | Construction and Building Materials | 2022 | 4876 | 17 | Glass | E-glass | Vinyl ester | Notreported | 105 | Notreported | Notreported | Notreported | 82.3 | Notreported | 9.5 | Notreported | Notreported | helically wrapped | sand coated | Notreported | Notreported | SMD | Notreported | Dextra Building Products Co., Ltd. (Guangzhou City, China) | SMD | SMD | Tensile | SMD | 5 | SMD | 1258.4 | 5.348061 | SMD | Notreported | Notreported | SMD | Notreported | Notreported | SMD | SMD | SMD | SMD | SMD | SMD | SMD | 40 | SMD | 2160 | SMD | cement(cacium sulfoaluminate cement): 250, fine aggregate: 500, water: 100 | 11.3 | 47.3 | 0 | 20 | SMD | tap water | Notreported | Notreported | SMD | SMD | SMD | SMD | SMD | SMD | SMD | SMD | SMD | SMD | SMD | SMD | SMD | SMD | SMD | SMD | SMD | SMD | SMD | SMD | SMD | SMD | SMD | SMD | SMD | SMD | SMD | SMD | SMD | SMD | SMD | SMD | Notreported | SMD | 5 | 1070.81438 | 2.358789 | SMD | 85.09% | Notreported | Notreported | SMD | Notreported | Notreported | Notreported | SMD | Notreported | SMD | SMD | SMD | SMD | SMD | SMD | SMD | SMD | SMD | SMD | SMD | SMD | SMD | [13 empty] | 0 | 0 | 0 | 0 | 0 | 0 | 0 | 0 | 0 | 0 | 0 | 0 | 0 | 0 | 0 | 0 | 0 | 0 | 0 | 0 | 0
1 | Mechanical and long-term durability prediction of GFRP rebars with the adoption of low-pH CSA concrete | Peng Wang, Hao-Liang Wu, Lin-yu-wen Ke, Christopher K.Y. Leung | 1 | Construction and Building Materials | 2022 | 4877 | 18 | Glass | E-glass | Vinyl ester | Notreported | 105 | Notreported | Notreported | Notreported | 82.3 | Notreported | 9.5 | Notreported | Notreported | helically wrapped | sand coated | Notreported | Notreported | SMD | Notreported | Dextra Building Products Co., Ltd. (Guangzhou City, China) | SMD | SMD | Tensile | SMD | 5 | SMD | 1258.4 | 5.348061 | SMD | Notreported | Notreported | SMD | Notreported | Notreported | SMD | SMD | SMD | SMD | SMD | SMD | SMD | 40 | SMD | 4320 | SMD | cement(cacium sulfoaluminate cement): 250, fine aggregate: 500, water: 100 | 11.3 | 47.3 | 0 | 20 | SMD | tap water | Notreported | Notreported | SMD | SMD | SMD | SMD | SMD | SMD | SMD | SMD | SMD | SMD | SMD | SMD | SMD | SMD | SMD | SMD | SMD | SMD | SMD | SMD | SMD | SMD | SMD | SMD | SMD | SMD | SMD | SMD | SMD | SMD | SMD | SMD | Notreported | SMD | 5 | 898.85068 | 3.156506 | SMD | 71.43% | Notreported | Notreported | SMD | Notreported | Notreported | Notreported | SMD | Notreported | SMD | SMD | SMD | SMD | SMD | SMD | SMD | SMD | SMD | SMD | SMD | SMD | SMD | [13 empty] | 0 | 0 | 0 | 0 | 0 | 0 | 0 | 0 | 0 | 0 | 0 | 0 | 0 | 0 | 0 | 0 | 0 | 0 | 0 | 0 | 0
1 | Mechanical and long-term durability prediction of GFRP rebars with the adoption of low-pH CSA concrete | Peng Wang, Hao-Liang Wu, Lin-yu-wen Ke, Christopher K.Y. Leung | 1 | Construction and Building Materials | 2022 | 4878 | 19 | Glass | E-glass | Vinyl ester | Notreported | 105 | Notreported | Notreported | Notreported | 82.3 | Notreported | 9.5 | Notreported | Notreported | helically wrapped | sand coated | Notreported | Notreported | SMD | Notreported | Dextra Building Products Co., Ltd. (Guangzhou City, China) | SMD | SMD | Tensile | SMD | 5 | SMD | 1258.4 | 5.348061 | SMD | Notreported | Notreported | SMD | Notreported | Notreported | SMD | SMD | SMD | SMD | SMD | SMD | SMD | 40 | SMD | 6480 | SMD | cement(cacium sulfoaluminate cement): 250, fine aggregate: 500, water: 100 | 11.3 | 47.3 | 0 | 20 | SMD | tap water | Notreported | Notreported | SMD | SMD | SMD | SMD | SMD | SMD | SMD | SMD | SMD | SMD | SMD | SMD | SMD | SMD | SMD | SMD | SMD | SMD | SMD | SMD | SMD | SMD | SMD | SMD | SMD | SMD | SMD | SMD | SMD | SMD | SMD | SMD | Notreported | SMD | 5 | 903.00273 | 6.015766 | SMD | 71.76% | Notreported | Notreported | SMD | Notreported | Notreported | Notreported | SMD | Notreported | SMD | SMD | SMD | SMD | SMD | SMD | SMD | SMD | SMD | SMD | SMD | SMD | SMD | [13 empty] | 0 | 0 | 0 | 0 | 0 | 0 | 0 | 0 | 0 | 0 | 0 | 0 | 0 | 0 | 0 | 0 | 0 | 0 | 0 | 0 | 0
1 | Mechanical and long-term durability prediction of GFRP rebars with the adoption of low-pH CSA concrete | Peng Wang, Hao-Liang Wu, Lin-yu-wen Ke, Christopher K.Y. Leung | 1 | Construction and Building Materials | 2022 | 4879 | 20 | Glass | E-glass | Vinyl ester | Notreported | 105 | Notreported | Notreported | Notreported | 82.3 | Notreported | 9.5 | Notreported | Notreported | helically wrapped | sand coated | Notreported | Notreported | SMD | Notreported | Dextra Building Products Co., Ltd. (Guangzhou City, China) | SMD | SMD | Tensile | SMD | 5 | SMD | 1258.4 | 5.348061 | SMD | Notreported | Notreported | SMD | Notreported | Notreported | SMD | SMD | SMD | SMD | SMD | SMD | SMD | 40 | SMD | 8760 | SMD | cement(cacium sulfoaluminate cement): 250, fine aggregate: 500, water: 100 | 11.3 | 47.3 | 0 | 20 | SMD | tap water | Notreported | Notreported | SMD | SMD | SMD | SMD | SMD | SMD | SMD | SMD | SMD | SMD | SMD | SMD | SMD | SMD | SMD | SMD | SMD | SMD | SMD | SMD | SMD | SMD | SMD | SMD | SMD | SMD | SMD | SMD | SMD | SMD | SMD | SMD | Notreported | SMD | 5 | 856.29227 | 7.071253 | SMD | 68.05% | Notreported | Notreported | SMD | Notreported | Notreported | Notreported | SMD | Notreported | SMD | SMD | SMD | SMD | SMD | SMD | SMD | SMD | SMD | SMD | SMD | SMD | SMD | [13 empty] | 0 | 0 | 0 | 0 | 0 | 0 | 0 | 0 | 0 | 0 | 0 | 0 | 0 | 0 | 0 | 0 | 0 | 0 | 0 | 0 | 0
1 | Mechanical and long-term durability prediction of GFRP rebars with the adoption of low-pH CSA concrete | Peng Wang, Hao-Liang Wu, Lin-yu-wen Ke, Christopher K.Y. Leung | 1 | Construction and Building Materials | 2022 | 4880 | 21 | Glass | E-glass | Vinyl ester | Notreported | 105 | Notreported | Notreported | Notreported | 82.3 | Notreported | 9.5 | Notreported | Notreported | helically wrapped | sand coated | Notreported | Notreported | SMD | Notreported | Dextra Building Products Co., Ltd. (Guangzhou City, China) | SMD | SMD | Tensile | SMD | 5 | SMD | 1258.4 | 5.348061 | SMD | Notreported | Notreported | SMD | Notreported | Notreported | SMD | SMD | SMD | SMD | SMD | SMD | SMD | 40 | SMD | 1080 | SMD | cement(ordinary Portland cement): 75,cement(cacium sulfoaluminate cement): 175, fine aggregate: 500, water: 100 | 11.8 | 42.4 | 0 | 20 | SMD | tap water | Notreported | Notreported | SMD | SMD | SMD | SMD | SMD | SMD | SMD | SMD | SMD | SMD | SMD | SMD | SMD | SMD | SMD | SMD | SMD | SMD | SMD | SMD | SMD | SMD | SMD | SMD | SMD | SMD | SMD | SMD | SMD | SMD | SMD | SMD | Notreported | SMD | 5 | 1160.77526 | 1.430782 | SMD | 92.24% | Notreported | Notreported | SMD | Notreported | Notreported | Notreported | SMD | Notreported | SMD | SMD | SMD | SMD | SMD | SMD | SMD | SMD | SMD | SMD | SMD | SMD | SMD | [13 empty] | 0 | 0 | 0 | 0 | 0 | 0 | 0 | 0 | 0 | 0 | 0 | 0 | 0 | 0 | 0 | 0 | 0 | 0 | 0 | 0 | 0
1 | Mechanical and long-term durability prediction of GFRP rebars with the adoption of low-pH CSA concrete | Peng Wang, Hao-Liang Wu, Lin-yu-wen Ke, Christopher K.Y. Leung | 1 | Construction and Building Materials | 2022 | 4881 | 22 | Glass | E-glass | Vinyl ester | Notreported | 105 | Notreported | Notreported | Notreported | 82.3 | Notreported | 9.5 | Notreported | Notreported | helically wrapped | sand coated | Notreported | Notreported | SMD | Notreported | Dextra Building Products Co., Ltd. (Guangzhou City, China) | SMD | SMD | Tensile | SMD | 5 | SMD | 1258.4 | 5.348061 | SMD | Notreported | Notreported | SMD | Notreported | Notreported | SMD | SMD | SMD | SMD | SMD | SMD | SMD | 40 | SMD | 2160 | SMD | cement(ordinary Portland cement): 75,cement(cacium sulfoaluminate cement): 175, fine aggregate: 500, water: 100 | 11.8 | 42.4 | 0 | 20 | SMD | tap water | Notreported | Notreported | SMD | SMD | SMD | SMD | SMD | SMD | SMD | SMD | SMD | SMD | SMD | SMD | SMD | SMD | SMD | SMD | SMD | SMD | SMD | SMD | SMD | SMD | SMD | SMD | SMD | SMD | SMD | SMD | SMD | SMD | SMD | SMD | Notreported | SMD | 5 | 1079.81047 | 4.101501 | SMD | 85.81% | Notreported | Notreported | SMD | Notreported | Notreported | Notreported | SMD | Notreported | SMD | SMD | SMD | SMD | SMD | SMD | SMD | SMD | SMD | SMD | SMD | SMD | SMD | [13 empty] | 0 | 0 | 0 | 0 | 0 | 0 | 0 | 0 | 0 | 0 | 0 | 0 | 0 | 0 | 0 | 0 | 0 | 0 | 0 | 0 | 0
1 | Mechanical and long-term durability prediction of GFRP rebars with the adoption of low-pH CSA concrete | Peng Wang, Hao-Liang Wu, Lin-yu-wen Ke, Christopher K.Y. Leung | 1 | Construction and Building Materials | 2022 | 4882 | 23 | Glass | E-glass | Vinyl ester | Notreported | 105 | Notreported | Notreported | Notreported | 82.3 | Notreported | 9.5 | Notreported | Notreported | helically wrapped | sand coated | Notreported | Notreported | SMD | Notreported | Dextra Building Products Co., Ltd. (Guangzhou City, China) | SMD | SMD | Tensile | SMD | 5 | SMD | 1258.4 | 5.348061 | SMD | Notreported | Notreported | SMD | Notreported | Notreported | SMD | SMD | SMD | SMD | SMD | SMD | SMD | 40 | SMD | 4320 | SMD | cement(ordinary Portland cement): 75,cement(cacium sulfoaluminate cement): 175, fine aggregate: 500, water: 100 | 11.8 | 42.4 | 0 | 20 | SMD | tap water | Notreported | Notreported | SMD | SMD | SMD | SMD | SMD | SMD | SMD | SMD | SMD | SMD | SMD | SMD | SMD | SMD | SMD | SMD | SMD | SMD | SMD | SMD | SMD | SMD | SMD | SMD | SMD | SMD | SMD | SMD | SMD | SMD | SMD | SMD | Notreported | SMD | 5 | 906.46276 | 3.473536 | SMD | 72.03% | Notreported | Notreported | SMD | Notreported | Notreported | Notreported | SMD | Notreported | SMD | SMD | SMD | SMD | SMD | SMD | SMD | SMD | SMD | SMD | SMD | SMD | SMD | [13 empty] | 0 | 0 | 0 | 0 | 0 | 0 | 0 | 0 | 0 | 0 | 0 | 0 | 0 | 0 | 0 | 0 | 0 | 0 | 0 | 0 | 0
1 | Mechanical and long-term durability prediction of GFRP rebars with the adoption of low-pH CSA concrete | Peng Wang, Hao-Liang Wu, Lin-yu-wen Ke, Christopher K.Y. Leung | 1 | Construction and Building Materials | 2022 | 4883 | 24 | Glass | E-glass | Vinyl ester | Notreported | 105 | Notreported | Notreported | Notreported | 82.3 | Notreported | 9.5 | Notreported | Notreported | helically wrapped | sand coated | Notreported | Notreported | SMD | Notreported | Dextra Building Products Co., Ltd. (Guangzhou City, China) | SMD | SMD | Tensile | SMD | 5 | SMD | 1258.4 | 5.348061 | SMD | Notreported | Notreported | SMD | Notreported | Notreported | SMD | SMD | SMD | SMD | SMD | SMD | SMD | 40 | SMD | 6480 | SMD | cement(ordinary Portland cement): 75,cement(cacium sulfoaluminate cement): 175, fine aggregate: 500, water: 100 | 11.8 | 42.4 | 0 | 20 | SMD | tap water | Notreported | Notreported | SMD | SMD | SMD | SMD | SMD | SMD | SMD | SMD | SMD | SMD | SMD | SMD | SMD | SMD | SMD | SMD | SMD | SMD | SMD | SMD | SMD | SMD | SMD | SMD | SMD | SMD | SMD | SMD | SMD | SMD | SMD | SMD | Notreported | SMD | 5 | 844.52815 | 7.087815 | SMD | 67.11% | Notreported | Notreported | SMD | Notreported | Notreported | Notreported | SMD | Notreported | SMD | SMD | SMD | SMD | SMD | SMD | SMD | SMD | SMD | SMD | SMD | SMD | SMD | [13 empty] | 0 | 0 | 0 | 0 | 0 | 0 | 0 | 0 | 0 | 0 | 0 | 0 | 0 | 0 | 0 | 0 | 0 | 0 | 0 | 0 | 0
1 | Mechanical and long-term durability prediction of GFRP rebars with the adoption of low-pH CSA concrete | Peng Wang, Hao-Liang Wu, Lin-yu-wen Ke, Christopher K.Y. Leung | 1 | Construction and Building Materials | 2022 | 4884 | 25 | Glass | E-glass | Vinyl ester | Notreported | 105 | Notreported | Notreported | Notreported | 82.3 | Notreported | 9.5 | Notreported | Notreported | helically wrapped | sand coated | Notreported | Notreported | SMD | Notreported | Dextra Building Products Co., Ltd. (Guangzhou City, China) | SMD | SMD | Tensile | SMD | 5 | SMD | 1258.4 | 5.348061 | SMD | Notreported | Notreported | SMD | Notreported | Notreported | SMD | SMD | SMD | SMD | SMD | SMD | SMD | 40 | SMD | 8760 | SMD | cement(ordinary Portland cement): 75,cement(cacium sulfoaluminate cement): 175, fine aggregate: 500, water: 100 | 11.8 | 42.4 | 0 | 20 | SMD | tap water | Notreported | Notreported | SMD | SMD | SMD | SMD | SMD | SMD | SMD | SMD | SMD | SMD | SMD | SMD | SMD | SMD | SMD | SMD | SMD | SMD | SMD | SMD | SMD | SMD | SMD | SMD | SMD | SMD | SMD | SMD | SMD | SMD | SMD | SMD | Notreported | SMD | 5 | 774.28946 | 3.351492 | SMD | 61.53% | Notreported | Notreported | SMD | Notreported | Notreported | Notreported | SMD | Notreported | SMD | SMD | SMD | SMD | SMD | SMD | SMD | SMD | SMD | SMD | SMD | SMD | SMD | [13 empty] | 0 | 0 | 0 | 0 | 0 | 0 | 0 | 0 | 0 | 0 | 0 | 0 | 0 | 0 | 0 | 0 | 0 | 0 | 0 | 0 | 0
1 | Mechanical and long-term durability prediction of GFRP rebars with the adoption of low-pH CSA concrete | Peng Wang, Hao-Liang Wu, Lin-yu-wen Ke, Christopher K.Y. Leung | 1 | Construction and Building Materials | 2022 | 4885 | 26 | Glass | E-glass | Vinyl ester | Notreported | 105 | Notreported | Notreported | Notreported | 82.3 | Notreported | 9.5 | Notreported | Notreported | helically wrapped | sand coated | Notreported | Notreported | SMD | Notreported | Dextra Building Products Co., Ltd. (Guangzhou City, China) | SMD | SMD | Tensile | SMD | 5 | SMD | 1258.4 | 5.348061 | SMD | Notreported | Notreported | SMD | Notreported | Notreported | SMD | SMD | SMD | SMD | SMD | SMD | SMD | 40 | SMD | 1080 | SMD | cement(ordinary Portland cement): 250, fine aggregate: 500, water: 100 | 12.8 | 63 | 0 | 20 | SMD | tap water | Notreported | Notreported | SMD | SMD | SMD | SMD | SMD | SMD | SMD | SMD | SMD | SMD | SMD | SMD | SMD | SMD | SMD | SMD | SMD | SMD | SMD | SMD | SMD | SMD | SMD | SMD | SMD | SMD | SMD | SMD | SMD | SMD | SMD | SMD | Notreported | SMD | 5 | 977.39346 | 4.389677 | SMD | 77.67% | Notreported | Notreported | SMD | Notreported | Notreported | Notreported | SMD | Notreported | SMD | SMD | SMD | SMD | SMD | SMD | SMD | SMD | SMD | SMD | SMD | SMD | SMD | [13 empty] | 0 | 0 | 0 | 0 | 0 | 0 | 0 | 0 | 0 | 0 | 0 | 0 | 0 | 0 | 0 | 0 | 0 | 0 | 0 | 0 | 0
1 | Mechanical and long-term durability prediction of GFRP rebars with the adoption of low-pH CSA concrete | Peng Wang, Hao-Liang Wu, Lin-yu-wen Ke, Christopher K.Y. Leung | 1 | Construction and Building Materials | 2022 | 4886 | 27 | Glass | E-glass | Vinyl ester | Notreported | 105 | Notreported | Notreported | Notreported | 82.3 | Notreported | 9.5 | Notreported | Notreported | helically wrapped | sand coated | Notreported | Notreported | SMD | Notreported | Dextra Building Products Co., Ltd. (Guangzhou City, China) | SMD | SMD | Tensile | SMD | 5 | SMD | 1258.4 | 5.348061 | SMD | Notreported | Notreported | SMD | Notreported | Notreported | SMD | SMD | SMD | SMD | SMD | SMD | SMD | 40 | SMD | 2160 | SMD | cement(ordinary Portland cement): 250, fine aggregate: 500, water: 100 | 12.8 | 63 | 0 | 20 | SMD | tap water | Notreported | Notreported | SMD | SMD | SMD | SMD | SMD | SMD | SMD | SMD | SMD | SMD | SMD | SMD | SMD | SMD | SMD | SMD | SMD | SMD | SMD | SMD | SMD | SMD | SMD | SMD | SMD | SMD | SMD | SMD | SMD | SMD | SMD | SMD | Notreported | SMD | 5 | 924.80094 | 2.506726 | SMD | 73.49% | Notreported | Notreported | SMD | Notreported | Notreported | Notreported | SMD | Notreported | SMD | SMD | SMD | SMD | SMD | SMD | SMD | SMD | SMD | SMD | SMD | SMD | SMD | [13 empty] | 0 | 0 | 0 | 0 | 0 | 0 | 0 | 0 | 0 | 0 | 0 | 0 | 0 | 0 | 0 | 0 | 0 | 0 | 0 | 0 | 0
1 | Mechanical and long-term durability prediction of GFRP rebars with the adoption of low-pH CSA concrete | Peng Wang, Hao-Liang Wu, Lin-yu-wen Ke, Christopher K.Y. Leung | 1 | Construction and Building Materials | 2022 | 4887 | 28 | Glass | E-glass | Vinyl ester | Notreported | 105 | Notreported | Notreported | Notreported | 82.3 | Notreported | 9.5 | Notreported | Notreported | helically wrapped | sand coated | Notreported | Notreported | SMD | Notreported | Dextra Building Products Co., Ltd. (Guangzhou City, China) | SMD | SMD | Tensile | SMD | 5 | SMD | 1258.4 | 5.348061 | SMD | Notreported | Notreported | SMD | Notreported | Notreported | SMD | SMD | SMD | SMD | SMD | SMD | SMD | 40 | SMD | 4320 | SMD | cement(ordinary Portland cement): 250, fine aggregate: 500, water: 100 | 12.8 | 63 | 0 | 20 | SMD | tap water | Notreported | Notreported | SMD | SMD | SMD | SMD | SMD | SMD | SMD | SMD | SMD | SMD | SMD | SMD | SMD | SMD | SMD | SMD | SMD | SMD | SMD | SMD | SMD | SMD | SMD | SMD | SMD | SMD | SMD | SMD | SMD | SMD | SMD | SMD | Notreported | SMD | 5 | 862.52033 | 2.52727 | SMD | 68.54% | Notreported | Notreported | SMD | Notreported | Notreported | Notreported | SMD | Notreported | SMD | SMD | SMD | SMD | SMD | SMD | SMD | SMD | SMD | SMD | SMD | SMD | SMD | [13 empty] | 0 | 0 | 0 | 0 | 0 | 0 | 0 | 0 | 0 | 0 | 0 | 0 | 0 | 0 | 0 | 0 | 0 | 0 | 0 | 0 | 0
1 | Mechanical and long-term durability prediction of GFRP rebars with the adoption of low-pH CSA concrete | Peng Wang, Hao-Liang Wu, Lin-yu-wen Ke, Christopher K.Y. Leung | 1 | Construction and Building Materials | 2022 | 4888 | 29 | Glass | E-glass | Vinyl ester | Notreported | 105 | Notreported | Notreported | Notreported | 82.3 | Notreported | 9.5 | Notreported | Notreported | helically wrapped | sand coated | Notreported | Notreported | SMD | Notreported | Dextra Building Products Co., Ltd. (Guangzhou City, China) | SMD | SMD | Tensile | SMD | 5 | SMD | 1258.4 | 5.348061 | SMD | Notreported | Notreported | SMD | Notreported | Notreported | SMD | SMD | SMD | SMD | SMD | SMD | SMD | 40 | SMD | 6480 | SMD | cement(ordinary Portland cement): 250, fine aggregate: 500, water: 100 | 12.8 | 63 | 0 | 20 | SMD | tap water | Notreported | Notreported | SMD | SMD | SMD | SMD | SMD | SMD | SMD | SMD | SMD | SMD | SMD | SMD | SMD | SMD | SMD | SMD | SMD | SMD | SMD | SMD | SMD | SMD | SMD | SMD | SMD | SMD | SMD | SMD | SMD | SMD | SMD | SMD | Notreported | SMD | 5 | 773.59745 | 2.146874 | SMD | 61.47% | Notreported | Notreported | SMD | Notreported | Notreported | Notreported | SMD | Notreported | SMD | SMD | SMD | SMD | SMD | SMD | SMD | SMD | SMD | SMD | SMD | SMD | SMD | [13 empty] | 0 | 0 | 0 | 0 | 0 | 0 | 0 | 0 | 0 | 0 | 0 | 0 | 0 | 0 | 0 | 0 | 0 | 0 | 0 | 0 | 0
1 | Mechanical and long-term durability prediction of GFRP rebars with the adoption of low-pH CSA concrete | Peng Wang, Hao-Liang Wu, Lin-yu-wen Ke, Christopher K.Y. Leung | 1 | Construction and Building Materials | 2022 | 4889 | 30 | Glass | E-glass | Vinyl ester | Notreported | 105 | Notreported | Notreported | Notreported | 82.3 | Notreported | 9.5 | Notreported | Notreported | helically wrapped | sand coated | Notreported | Notreported | SMD | Notreported | Dextra Building Products Co., Ltd. (Guangzhou City, China) | SMD | SMD | Tensile | SMD | 5 | SMD | 1258.4 | 5.348061 | SMD | Notreported | Notreported | SMD | Notreported | Notreported | SMD | SMD | SMD | SMD | SMD | SMD | SMD | 40 | SMD | 8760 | SMD | cement(ordinary Portland cement): 250, fine aggregate: 500, water: 100 | 12.8 | 63 | 0 | 20 | SMD | tap water | Notreported | Notreported | SMD | SMD | SMD | SMD | SMD | SMD | SMD | SMD | SMD | SMD | SMD | SMD | SMD | SMD | SMD | SMD | SMD | SMD | SMD | SMD | SMD | SMD | SMD | SMD | SMD | SMD | SMD | SMD | SMD | SMD | SMD | SMD | Notreported | SMD | 5 | 730.69303 | 6.866153 | SMD | 58.07% | Notreported | Notreported | SMD | Notreported | Notreported | Notreported | SMD | Notreported | SMD | SMD | SMD | SMD | SMD | SMD | SMD | SMD | SMD | SMD | SMD | SMD | SMD | [13 empty] | 0 | 0 | 0 | 0 | 0 | 0 | 0 | 0 | 0 | 0 | 0 | 0 | 0 | 0 | 0 | 0 | 0 | 0 | 0 | 0 | 0
1 | Mechanical and long-term durability prediction of GFRP rebars with the adoption of low-pH CSA concrete | Peng Wang, Hao-Liang Wu, Lin-yu-wen Ke, Christopher K.Y. Leung | 1 | Construction and Building Materials | 2022 | 4890 | 31 | Glass | E-glass | Vinyl ester | Notreported | 105 | Notreported | Notreported | Notreported | 82.3 | Notreported | 9.5 | Notreported | Notreported | helically wrapped | sand coated | Notreported | Notreported | SMD | Notreported | Dextra Building Products Co., Ltd. (Guangzhou City, China) | SMD | SMD | Tensile | SMD | 5 | SMD | 1258.4 | 5.348061 | SMD | Notreported | Notreported | SMD | Notreported | Notreported | SMD | SMD | SMD | SMD | SMD | SMD | SMD | 60 | SMD | 1080 | SMD | cement(cacium sulfoaluminate cement): 250, fine aggregate: 500, water: 100 | 11.3 | 47.3 | 0 | 20 | SMD | tap water | Notreported | Notreported | SMD | SMD | SMD | SMD | SMD | SMD | SMD | SMD | SMD | SMD | SMD | SMD | SMD | SMD | SMD | SMD | SMD | SMD | SMD | SMD | SMD | SMD | SMD | SMD | SMD | SMD | SMD | SMD | SMD | SMD | SMD | SMD | Notreported | SMD | 5 | 806.12177 | 3.433758 | SMD | 64.06% | Notreported | Notreported | SMD | Notreported | Notreported | Notreported | SMD | Notreported | SMD | SMD | SMD | SMD | SMD | SMD | SMD | SMD | SMD | SMD | SMD | SMD | SMD | [13 empty] | 0 | 0 | 0 | 0 | 0 | 0 | 0 | 0 | 0 | 0 | 0 | 0 | 0 | 0 | 0 | 0 | 0 | 0 | 0 | 0 | 0
1 | Mechanical and long-term durability prediction of GFRP rebars with the adoption of low-pH CSA concrete | Peng Wang, Hao-Liang Wu, Lin-yu-wen Ke, Christopher K.Y. Leung | 1 | Construction and Building Materials | 2022 | 4891 | 32 | Glass | E-glass | Vinyl ester | Notreported | 105 | Notreported | Notreported | Notreported | 82.3 | Notreported | 9.5 | Notreported | Notreported | helically wrapped | sand coated | Notreported | Notreported | SMD | Notreported | Dextra Building Products Co., Ltd. (Guangzhou City, China) | SMD | SMD | Tensile | SMD | 5 | SMD | 1258.4 | 5.348061 | SMD | Notreported | Notreported | SMD | Notreported | Notreported | SMD | SMD | SMD | SMD | SMD | SMD | SMD | 60 | SMD | 2160 | SMD | cement(cacium sulfoaluminate cement): 250, fine aggregate: 500, water: 100 | 11.3 | 47.3 | 0 | 20 | SMD | tap water | Notreported | Notreported | SMD | SMD | SMD | SMD | SMD | SMD | SMD | SMD | SMD | SMD | SMD | SMD | SMD | SMD | SMD | SMD | SMD | SMD | SMD | SMD | SMD | SMD | SMD | SMD | SMD | SMD | SMD | SMD | SMD | SMD | SMD | SMD | Notreported | SMD | 5 | 694.36267 | 7.823367 | SMD | 55.18% | Notreported | Notreported | SMD | Notreported | Notreported | Notreported | SMD | Notreported | SMD | SMD | SMD | SMD | SMD | SMD | SMD | SMD | SMD | SMD | SMD | SMD | SMD | [13 empty] | 0 | 0 | 0 | 0 | 0 | 0 | 0 | 0 | 0 | 0 | 0 | 0 | 0 | 0 | 0 | 0 | 0 | 0 | 0 | 0 | 0
1 | Mechanical and long-term durability prediction of GFRP rebars with the adoption of low-pH CSA concrete | Peng Wang, Hao-Liang Wu, Lin-yu-wen Ke, Christopher K.Y. Leung | 1 | Construction and Building Materials | 2022 | 4892 | 33 | Glass | E-glass | Vinyl ester | Notreported | 105 | Notreported | Notreported | Notreported | 82.3 | Notreported | 9.5 | Notreported | Notreported | helically wrapped | sand coated | Notreported | Notreported | SMD | Notreported | Dextra Building Products Co., Ltd. (Guangzhou City, China) | SMD | SMD | Tensile | SMD | 5 | SMD | 1258.4 | 5.348061 | SMD | Notreported | Notreported | SMD | Notreported | Notreported | SMD | SMD | SMD | SMD | SMD | SMD | SMD | 60 | SMD | 4320 | SMD | cement(cacium sulfoaluminate cement): 250, fine aggregate: 500, water: 100 | 11.3 | 47.3 | 0 | 20 | SMD | tap water | Notreported | Notreported | SMD | SMD | SMD | SMD | SMD | SMD | SMD | SMD | SMD | SMD | SMD | SMD | SMD | SMD | SMD | SMD | SMD | SMD | SMD | SMD | SMD | SMD | SMD | SMD | SMD | SMD | SMD | SMD | SMD | SMD | SMD | SMD | Notreported | SMD | 5 | 576.37551 | 5.822997 | SMD | 45.8% | Notreported | Notreported | SMD | Notreported | Notreported | Notreported | SMD | Notreported | SMD | SMD | SMD | SMD | SMD | SMD | SMD | SMD | SMD | SMD | SMD | SMD | SMD | [13 empty] | 0 | 0 | 0 | 0 | 0 | 0 | 0 | 0 | 0 | 0 | 0 | 0 | 0 | 0 | 0 | 0 | 0 | 0 | 0 | 0 | 0
1 | Mechanical and long-term durability prediction of GFRP rebars with the adoption of low-pH CSA concrete | Peng Wang, Hao-Liang Wu, Lin-yu-wen Ke, Christopher K.Y. Leung | 1 | Construction and Building Materials | 2022 | 4893 | 34 | Glass | E-glass | Vinyl ester | Notreported | 105 | Notreported | Notreported | Notreported | 82.3 | Notreported | 9.5 | Notreported | Notreported | helically wrapped | sand coated | Notreported | Notreported | SMD | Notreported | Dextra Building Products Co., Ltd. (Guangzhou City, China) | SMD | SMD | Tensile | SMD | 5 | SMD | 1258.4 | 5.348061 | SMD | Notreported | Notreported | SMD | Notreported | Notreported | SMD | SMD | SMD | SMD | SMD | SMD | SMD | 60 | SMD | 6480 | SMD | cement(cacium sulfoaluminate cement): 250, fine aggregate: 500, water: 100 | 11.3 | 47.3 | 0 | 20 | SMD | tap water | Notreported | Notreported | SMD | SMD | SMD | SMD | SMD | SMD | SMD | SMD | SMD | SMD | SMD | SMD | SMD | SMD | SMD | SMD | SMD | SMD | SMD | SMD | SMD | SMD | SMD | SMD | SMD | SMD | SMD | SMD | SMD | SMD | SMD | SMD | Notreported | SMD | 5 | 606.1318 | 10.10384 | SMD | 48.17% | Notreported | Notreported | SMD | Notreported | Notreported | Notreported | SMD | Notreported | SMD | SMD | SMD | SMD | SMD | SMD | SMD | SMD | SMD | SMD | SMD | SMD | SMD | [13 empty] | 0 | 0 | 0 | 0 | 0 | 0 | 0 | 0 | 0 | 0 | 0 | 0 | 0 | 0 | 0 | 0 | 0 | 0 | 0 | 0 | 0
1 | Mechanical and long-term durability prediction of GFRP rebars with the adoption of low-pH CSA concrete | Peng Wang, Hao-Liang Wu, Lin-yu-wen Ke, Christopher K.Y. Leung | 1 | Construction and Building Materials | 2022 | 4894 | 35 | Glass | E-glass | Vinyl ester | Notreported | 105 | Notreported | Notreported | Notreported | 82.3 | Notreported | 9.5 | Notreported | Notreported | helically wrapped | sand coated | Notreported | Notreported | SMD | Notreported | Dextra Building Products Co., Ltd. (Guangzhou City, China) | SMD | SMD | Tensile | SMD | 5 | SMD | 1258.4 | 5.348061 | SMD | Notreported | Notreported | SMD | Notreported | Notreported | SMD | SMD | SMD | SMD | SMD | SMD | SMD | 60 | SMD | 8760 | SMD | cement(cacium sulfoaluminate cement): 250, fine aggregate: 500, water: 100 | 11.3 | 47.3 | 0 | 20 | SMD | tap water | Notreported | Notreported | SMD | SMD | SMD | SMD | SMD | SMD | SMD | SMD | SMD | SMD | SMD | SMD | SMD | SMD | SMD | SMD | SMD | SMD | SMD | SMD | SMD | SMD | SMD | SMD | SMD | SMD | SMD | SMD | SMD | SMD | SMD | SMD | Notreported | SMD | 5 | 565.3034 | 2.815508 | SMD | 44.92% | Notreported | Notreported | SMD | Notreported | Notreported | Notreported | SMD | Notreported | SMD | SMD | SMD | SMD | SMD | SMD | SMD | SMD | SMD | SMD | SMD | SMD | SMD | [13 empty] | 0 | 0 | 0 | 0 | 0 | 0 | 0 | 0 | 0 | 0 | 0 | 0 | 0 | 0 | 0 | 0 | 0 | 0 | 0 | 0 | 0
1 | Mechanical and long-term durability prediction of GFRP rebars with the adoption of low-pH CSA concrete | Peng Wang, Hao-Liang Wu, Lin-yu-wen Ke, Christopher K.Y. Leung | 1 | Construction and Building Materials | 2022 | 4895 | 36 | Glass | E-glass | Vinyl ester | Notreported | 105 | Notreported | Notreported | Notreported | 82.3 | Notreported | 9.5 | Notreported | Notreported | helically wrapped | sand coated | Notreported | Notreported | SMD | Notreported | Dextra Building Products Co., Ltd. (Guangzhou City, China) | SMD | SMD | Tensile | SMD | 5 | SMD | 1258.4 | 5.348061 | SMD | Notreported | Notreported | SMD | Notreported | Notreported | SMD | SMD | SMD | SMD | SMD | SMD | SMD | 60 | SMD | 1080 | SMD | cement(ordinary Portland cement): 75,cement(cacium sulfoaluminate cement): 175, fine aggregate: 500, water: 100 | 11.8 | 42.4 | 0 | 20 | SMD | tap water | Notreported | Notreported | SMD | SMD | SMD | SMD | SMD | SMD | SMD | SMD | SMD | SMD | SMD | SMD | SMD | SMD | SMD | SMD | SMD | SMD | SMD | SMD | SMD | SMD | SMD | SMD | SMD | SMD | SMD | SMD | SMD | SMD | SMD | SMD | Notreported | SMD | 5 | 808.54379 | 4.664482 | SMD | 64.25% | Notreported | Notreported | SMD | Notreported | Notreported | Notreported | SMD | Notreported | SMD | SMD | SMD | SMD | SMD | SMD | SMD | SMD | SMD | SMD | SMD | SMD | SMD | [13 empty] | 0 | 0 | 0 | 0 | 0 | 0 | 0 | 0 | 0 | 0 | 0 | 0 | 0 | 0 | 0 | 0 | 0 | 0 | 0 | 0 | 0
1 | Mechanical and long-term durability prediction of GFRP rebars with the adoption of low-pH CSA concrete | Peng Wang, Hao-Liang Wu, Lin-yu-wen Ke, Christopher K.Y. Leung | 1 | Construction and Building Materials | 2022 | 4896 | 37 | Glass | E-glass | Vinyl ester | Notreported | 105 | Notreported | Notreported | Notreported | 82.3 | Notreported | 9.5 | Notreported | Notreported | helically wrapped | sand coated | Notreported | Notreported | SMD | Notreported | Dextra Building Products Co., Ltd. (Guangzhou City, China) | SMD | SMD | Tensile | SMD | 5 | SMD | 1258.4 | 5.348061 | SMD | Notreported | Notreported | SMD | Notreported | Notreported | SMD | SMD | SMD | SMD | SMD | SMD | SMD | 60 | SMD | 2160 | SMD | cement(ordinary Portland cement): 75,cement(cacium sulfoaluminate cement): 175, fine aggregate: 500, water: 100 | 11.8 | 42.4 | 0 | 20 | SMD | tap water | Notreported | Notreported | SMD | SMD | SMD | SMD | SMD | SMD | SMD | SMD | SMD | SMD | SMD | SMD | SMD | SMD | SMD | SMD | SMD | SMD | SMD | SMD | SMD | SMD | SMD | SMD | SMD | SMD | SMD | SMD | SMD | SMD | SMD | SMD | Notreported | SMD | 5 | 692.63265 | 5.59494 | SMD | 55.04% | Notreported | Notreported | SMD | Notreported | Notreported | Notreported | SMD | Notreported | SMD | SMD | SMD | SMD | SMD | SMD | SMD | SMD | SMD | SMD | SMD | SMD | SMD | [13 empty] | 0 | 0 | 0 | 0 | 0 | 0 | 0 | 0 | 0 | 0 | 0 | 0 | 0 | 0 | 0 | 0 | 0 | 0 | 0 | 0 | 0
1 | Mechanical and long-term durability prediction of GFRP rebars with the adoption of low-pH CSA concrete | Peng Wang, Hao-Liang Wu, Lin-yu-wen Ke, Christopher K.Y. Leung | 1 | Construction and Building Materials | 2022 | 4897 | 38 | Glass | E-glass | Vinyl ester | Notreported | 105 | Notreported | Notreported | Notreported | 82.3 | Notreported | 9.5 | Notreported | Notreported | helically wrapped | sand coated | Notreported | Notreported | SMD | Notreported | Dextra Building Products Co., Ltd. (Guangzhou City, China) | SMD | SMD | Tensile | SMD | 5 | SMD | 1258.4 | 5.348061 | SMD | Notreported | Notreported | SMD | Notreported | Notreported | SMD | SMD | SMD | SMD | SMD | SMD | SMD | 60 | SMD | 4320 | SMD | cement(ordinary Portland cement): 75,cement(cacium sulfoaluminate cement): 175, fine aggregate: 500, water: 100 | 11.8 | 42.4 | 0 | 20 | SMD | tap water | Notreported | Notreported | SMD | SMD | SMD | SMD | SMD | SMD | SMD | SMD | SMD | SMD | SMD | SMD | SMD | SMD | SMD | SMD | SMD | SMD | SMD | SMD | SMD | SMD | SMD | SMD | SMD | SMD | SMD | SMD | SMD | SMD | SMD | SMD | Notreported | SMD | 5 | 583.98758 | 6.161837 | SMD | 46.41% | Notreported | Notreported | SMD | Notreported | Notreported | Notreported | SMD | Notreported | SMD | SMD | SMD | SMD | SMD | SMD | SMD | SMD | SMD | SMD | SMD | SMD | SMD | [13 empty] | 0 | 0 | 0 | 0 | 0 | 0 | 0 | 0 | 0 | 0 | 0 | 0 | 0 | 0 | 0 | 0 | 0 | 0 | 0 | 0 | 0
1 | Mechanical and long-term durability prediction of GFRP rebars with the adoption of low-pH CSA concrete | Peng Wang, Hao-Liang Wu, Lin-yu-wen Ke, Christopher K.Y. Leung | 1 | Construction and Building Materials | 2022 | 4898 | 39 | Glass | E-glass | Vinyl ester | Notreported | 105 | Notreported | Notreported | Notreported | 82.3 | Notreported | 9.5 | Notreported | Notreported | helically wrapped | sand coated | Notreported | Notreported | SMD | Notreported | Dextra Building Products Co., Ltd. (Guangzhou City, China) | SMD | SMD | Tensile | SMD | 5 | SMD | 1258.4 | 5.348061 | SMD | Notreported | Notreported | SMD | Notreported | Notreported | SMD | SMD | SMD | SMD | SMD | SMD | SMD | 60 | SMD | 6480 | SMD | cement(ordinary Portland cement): 75,cement(cacium sulfoaluminate cement): 175, fine aggregate: 500, water: 100 | 11.8 | 42.4 | 0 | 20 | SMD | tap water | Notreported | Notreported | SMD | SMD | SMD | SMD | SMD | SMD | SMD | SMD | SMD | SMD | SMD | SMD | SMD | SMD | SMD | SMD | SMD | SMD | SMD | SMD | SMD | SMD | SMD | SMD | SMD | SMD | SMD | SMD | SMD | SMD | SMD | SMD | Notreported | SMD | 5 | 560.11335 | 5.744964 | SMD | 44.51% | Notreported | Notreported | SMD | Notreported | Notreported | Notreported | SMD | Notreported | SMD | SMD | SMD | SMD | SMD | SMD | SMD | SMD | SMD | SMD | SMD | SMD | SMD | [13 empty] | 0 | 0 | 0 | 0 | 0 | 0 | 0 | 0 | 0 | 0 | 0 | 0 | 0 | 0 | 0 | 0 | 0 | 0 | 0 | 0 | 0
1 | Mechanical and long-term durability prediction of GFRP rebars with the adoption of low-pH CSA concrete | Peng Wang, Hao-Liang Wu, Lin-yu-wen Ke, Christopher K.Y. Leung | 1 | Construction and Building Materials | 2022 | 4899 | 40 | Glass | E-glass | Vinyl ester | Notreported | 105 | Notreported | Notreported | Notreported | 82.3 | Notreported | 9.5 | Notreported | Notreported | helically wrapped | sand coated | Notreported | Notreported | SMD | Notreported | Dextra Building Products Co., Ltd. (Guangzhou City, China) | SMD | SMD | Tensile | SMD | 5 | SMD | 1258.4 | 5.348061 | SMD | Notreported | Notreported | SMD | Notreported | Notreported | SMD | SMD | SMD | SMD | SMD | SMD | SMD | 60 | SMD | 8760 | SMD | cement(ordinary Portland cement): 75,cement(cacium sulfoaluminate cement): 175, fine aggregate: 500, water: 100 | 11.8 | 42.4 | 0 | 20 | SMD | tap water | Notreported | Notreported | SMD | SMD | SMD | SMD | SMD | SMD | SMD | SMD | SMD | SMD | SMD | SMD | SMD | SMD | SMD | SMD | SMD | SMD | SMD | SMD | SMD | SMD | SMD | SMD | SMD | SMD | SMD | SMD | SMD | SMD | SMD | SMD | Notreported | SMD | 5 | 563.22738 | 4.976013 | SMD | 44.76% | Notreported | Notreported | SMD | Notreported | Notreported | Notreported | SMD | Notreported | SMD | SMD | SMD | SMD | SMD | SMD | SMD | SMD | SMD | SMD | SMD | SMD | SMD | [13 empty] | 0 | 0 | 0 | 0 | 0 | 0 | 0 | 0 | 0 | 0 | 0 | 0 | 0 | 0 | 0 | 0 | 0 | 0 | 0 | 0 | 0
1 | Mechanical and long-term durability prediction of GFRP rebars with the adoption of low-pH CSA concrete | Peng Wang, Hao-Liang Wu, Lin-yu-wen Ke, Christopher K.Y. Leung | 1 | Construction and Building Materials | 2022 | 4900 | 41 | Glass | E-glass | Vinyl ester | Notreported | 105 | Notreported | Notreported | Notreported | 82.3 | Notreported | 9.5 | Notreported | Notreported | helically wrapped | sand coated | Notreported | Notreported | SMD | Notreported | Dextra Building Products Co., Ltd. (Guangzhou City, China) | SMD | SMD | Tensile | SMD | 5 | SMD | 1258.4 | 5.348061 | SMD | Notreported | Notreported | SMD | Notreported | Notreported | SMD | SMD | SMD | SMD | SMD | SMD | SMD | 60 | SMD | 1080 | SMD | cement(ordinary Portland cement): 250, fine aggregate: 500, water: 100 | 12.8 | 63 | 0 | 20 | SMD | tap water | Notreported | Notreported | SMD | SMD | SMD | SMD | SMD | SMD | SMD | SMD | SMD | SMD | SMD | SMD | SMD | SMD | SMD | SMD | SMD | SMD | SMD | SMD | SMD | SMD | SMD | SMD | SMD | SMD | SMD | SMD | SMD | SMD | SMD | SMD | Notreported | SMD | 5 | 695.74668 | 8.05646 | SMD | 55.29% | Notreported | Notreported | SMD | Notreported | Notreported | Notreported | SMD | Notreported | SMD | SMD | SMD | SMD | SMD | SMD | SMD | SMD | SMD | SMD | SMD | SMD | SMD | [13 empty] | 0 | 0 | 0 | 0 | 0 | 0 | 0 | 0 | 0 | 0 | 0 | 0 | 0 | 0 | 0 | 0 | 0 | 0 | 0 | 0 | 0
1 | Mechanical and long-term durability prediction of GFRP rebars with the adoption of low-pH CSA concrete | Peng Wang, Hao-Liang Wu, Lin-yu-wen Ke, Christopher K.Y. Leung | 1 | Construction and Building Materials | 2022 | 4901 | 42 | Glass | E-glass | Vinyl ester | Notreported | 105 | Notreported | Notreported | Notreported | 82.3 | Notreported | 9.5 | Notreported | Notreported | helically wrapped | sand coated | Notreported | Notreported | SMD | Notreported | Dextra Building Products Co., Ltd. (Guangzhou City, China) | SMD | SMD | Tensile | SMD | 5 | SMD | 1258.4 | 5.348061 | SMD | Notreported | Notreported | SMD | Notreported | Notreported | SMD | SMD | SMD | SMD | SMD | SMD | SMD | 60 | SMD | 2160 | SMD | cement(ordinary Portland cement): 250, fine aggregate: 500, water: 100 | 12.8 | 63 | 0 | 20 | SMD | tap water | Notreported | Notreported | SMD | SMD | SMD | SMD | SMD | SMD | SMD | SMD | SMD | SMD | SMD | SMD | SMD | SMD | SMD | SMD | SMD | SMD | SMD | SMD | SMD | SMD | SMD | SMD | SMD | SMD | SMD | SMD | SMD | SMD | SMD | SMD | Notreported | SMD | 5 | 588.13962 | 6.059505 | SMD | 46.74% | Notreported | Notreported | SMD | Notreported | Notreported | Notreported | SMD | Notreported | SMD | SMD | SMD | SMD | SMD | SMD | SMD | SMD | SMD | SMD | SMD | SMD | SMD | [13 empty] | 0 | 0 | 0 | 0 | 0 | 0 | 0 | 0 | 0 | 0 | 0 | 0 | 0 | 0 | 0 | 0 | 0 | 0 | 0 | 0 | 0
1 | Mechanical and long-term durability prediction of GFRP rebars with the adoption of low-pH CSA concrete | Peng Wang, Hao-Liang Wu, Lin-yu-wen Ke, Christopher K.Y. Leung | 1 | Construction and Building Materials | 2022 | 4902 | 43 | Glass | E-glass | Vinyl ester | Notreported | 105 | Notreported | Notreported | Notreported | 82.3 | Notreported | 9.5 | Notreported | Notreported | helically wrapped | sand coated | Notreported | Notreported | SMD | Notreported | Dextra Building Products Co., Ltd. (Guangzhou City, China) | SMD | SMD | Tensile | SMD | 5 | SMD | 1258.4 | 5.348061 | SMD | Notreported | Notreported | SMD | Notreported | Notreported | SMD | SMD | SMD | SMD | SMD | SMD | SMD | 60 | SMD | 4320 | SMD | cement(ordinary Portland cement): 250, fine aggregate: 500, water: 100 | 12.8 | 63 | 0 | 20 | SMD | tap water | Notreported | Notreported | SMD | SMD | SMD | SMD | SMD | SMD | SMD | SMD | SMD | SMD | SMD | SMD | SMD | SMD | SMD | SMD | SMD | SMD | SMD | SMD | SMD | SMD | SMD | SMD | SMD | SMD | SMD | SMD | SMD | SMD | SMD | SMD | Notreported | SMD | 5 | 568.07143 | 5.908118 | SMD | 45.14% | Notreported | Notreported | SMD | Notreported | Notreported | Notreported | SMD | Notreported | SMD | SMD | SMD | SMD | SMD | SMD | SMD | SMD | SMD | SMD | SMD | SMD | SMD | [13 empty] | 0 | 0 | 0 | 0 | 0 | 0 | 0 | 0 | 0 | 0 | 0 | 0 | 0 | 0 | 0 | 0 | 0 | 0 | 0 | 0 | 0
1 | Mechanical and long-term durability prediction of GFRP rebars with the adoption of low-pH CSA concrete | Peng Wang, Hao-Liang Wu, Lin-yu-wen Ke, Christopher K.Y. Leung | 1 | Construction and Building Materials | 2022 | 4903 | 44 | Glass | E-glass | Vinyl ester | Notreported | 105 | Notreported | Notreported | Notreported | 82.3 | Notreported | 9.5 | Notreported | Notreported | helically wrapped | sand coated | Notreported | Notreported | SMD | Notreported | Dextra Building Products Co., Ltd. (Guangzhou City, China) | SMD | SMD | Tensile | SMD | 5 | SMD | 1258.4 | 5.348061 | SMD | Notreported | Notreported | SMD | Notreported | Notreported | SMD | SMD | SMD | SMD | SMD | SMD | SMD | 60 | SMD | 6480 | SMD | cement(ordinary Portland cement): 250, fine aggregate: 500, water: 100 | 12.8 | 63 | 0 | 20 | SMD | tap water | Notreported | Notreported | SMD | SMD | SMD | SMD | SMD | SMD | SMD | SMD | SMD | SMD | SMD | SMD | SMD | SMD | SMD | SMD | SMD | SMD | SMD | SMD | SMD | SMD | SMD | SMD | SMD | SMD | SMD | SMD | SMD | SMD | SMD | SMD | Notreported | SMD | 5 | 542.12117 | 2.552961 | SMD | 43.08% | Notreported | Notreported | SMD | Notreported | Notreported | Notreported | SMD | Notreported | SMD | SMD | SMD | SMD | SMD | SMD | SMD | SMD | SMD | SMD | SMD | SMD | SMD | [13 empty] | 0 | 0 | 0 | 0 | 0 | 0 | 0 | 0 | 0 | 0 | 0 | 0 | 0 | 0 | 0 | 0 | 0 | 0 | 0 | 0 | 0
1 | Mechanical and long-term durability prediction of GFRP rebars with the adoption of low-pH CSA concrete | Peng Wang, Hao-Liang Wu, Lin-yu-wen Ke, Christopher K.Y. Leung | 1 | Construction and Building Materials | 2022 | 4904 | 45 | Glass | E-glass | Vinyl ester | Notreported | 105 | Notreported | Notreported | Notreported | 82.3 | Notreported | 9.5 | Notreported | Notreported | helically wrapped | sand coated | Notreported | Notreported | SMD | Notreported | Dextra Building Products Co., Ltd. (Guangzhou City, China) | SMD | SMD | Tensile | SMD | 5 | SMD | 1258.4 | 5.348061 | SMD | Notreported | Notreported | SMD | Notreported | Notreported | SMD | SMD | SMD | SMD | SMD | SMD | SMD | 60 | SMD | 8760 | SMD | cement(ordinary Portland cement): 250, fine aggregate: 500, water: 100 | 12.8 | 63 | 0 | 20 | SMD | tap water | Notreported | Notreported | SMD | SMD | SMD | SMD | SMD | SMD | SMD | SMD | SMD | SMD | SMD | SMD | SMD | SMD | SMD | SMD | SMD | SMD | SMD | SMD | SMD | SMD | SMD | SMD | SMD | SMD | SMD | SMD | SMD | SMD | SMD | SMD | Notreported | SMD | 5 | 529.31904 | 17.19169 | SMD | 42.06% | Notreported | Notreported | SMD | Notreported | Notreported | Notreported | SMD | Notreported | SMD | SMD | SMD | SMD | SMD | SMD | SMD | SMD | SMD | SMD | SMD | SMD | SMD | [13 empty] | 0 | 0 | 0 | 0 | 0 | 0 | 0 | 0 | 0 | 0 | 0 | 0 | 0 | 0 | 0 | 0 | 0 | 0 | 0 | 0 | 0
1 | Tensile properties deterioration of BFRP bars in simulated pore solution and real seawater sea sand concrete environment with varying alkalinities | Yong Yi, Deju Zhu, Md Zillur Rahman, Guo Shuaicheng, Sheng Li a, Zhijian Liu, Caijun Shi | 1 | Composites Part B | 2022 | 4905 | 1 | Basalt | Notreported | Epoxy | Notreported | Notreported | Notreported | Notreported | Notreported | Notreported | Notreported | 8 | Notreported | Notreported | Notreported | Notreported | Notreported | Notreported | SMD | Notreported | Jiangsu Green Materials Valley New Material T&D Co., Ltd, China | SMD | SMD | Tensile | SMD | 4 | SMD | 1631.08 | 0.4910857 | SMD | 63.86 | 1.644222 | SMD | 2.55 | Notreported | SMD | SMD | SMD | SMD | SMD | SMD | SMD | 25 | SMD | 4320 | SMD | SMD | SMD | SMD | SMD | SMD | SMD | 13.2 | Notreported | KOH:4.2,NaOH:0.9, Ca(OH)2:2, NaCl:30.88, Na2SO4:4.09, CaCl2:1.16, KCl:0.695, NaHCO3:0.201; g/L(mol/L) | SMD | SMD | SMD | SMD | SMD | SMD | SMD | SMD | SMD | SMD | SMD | SMD | SMD | SMD | SMD | SMD | SMD | SMD | SMD | SMD | SMD | SMD | SMD | SMD | SMD | SMD | SMD | SMD | SMD | SMD | SMD | SMD | Notreported | SMD | 4 | 1380.24 | 2.755318 | SMD | 84.62% | 59.74 | 0.5021761 | SMD | 93.55% | 2.31 | Notreported | SMD | 90.59% | SMD | SMD | SMD | SMD | SMD | SMD | SMD | SMD | SMD | SMD | SMD | SMD | SMD | [13 empty] | 0 | 0 | 0 | 0 | 0 | 0 | 0 | 0 | 0 | 0 | 0 | 0 | 0 | 0 | 0 | 0 | 0 | 0 | 0 | 0 | 0
1 | Tensile properties deterioration of BFRP bars in simulated pore solution and real seawater sea sand concrete environment with varying alkalinities | Yong Yi, Deju Zhu, Md Zillur Rahman, Guo Shuaicheng, Sheng Li a, Zhijian Liu, Caijun Shi | 1 | Composites Part B | 2022 | 4906 | 2 | Basalt | Notreported | Epoxy | Notreported | Notreported | Notreported | Notreported | Notreported | Notreported | Notreported | 8 | Notreported | Notreported | Notreported | Notreported | Notreported | Notreported | SMD | Notreported | Jiangsu Green Materials Valley New Material T&D Co., Ltd, China | SMD | SMD | Tensile | SMD | 4 | SMD | 1631.08 | 0.4910857 | SMD | 63.86 | 1.644222 | SMD | 2.55 | Notreported | SMD | SMD | SMD | SMD | SMD | SMD | SMD | 25 | SMD | 8640 | SMD | SMD | SMD | SMD | SMD | SMD | SMD | 13.2 | Notreported | KOH:4.2,NaOH:0.9, Ca(OH)2:2, NaCl:30.88, Na2SO4:4.09, CaCl2:1.16, KCl:0.695, NaHCO3:0.201; g/L(mol/L) | SMD | SMD | SMD | SMD | SMD | SMD | SMD | SMD | SMD | SMD | SMD | SMD | SMD | SMD | SMD | SMD | SMD | SMD | SMD | SMD | SMD | SMD | SMD | SMD | SMD | SMD | SMD | SMD | SMD | SMD | SMD | SMD | Notreported | SMD | 4 | 1141.84 | 3.143172 | SMD | 70.01% | 58.89 | 2.784853 | SMD | 92.22% | 1.94 | Notreported | SMD | 76.08% | SMD | SMD | SMD | SMD | SMD | SMD | SMD | SMD | SMD | SMD | SMD | SMD | SMD | [13 empty] | 0 | 0 | 0 | 0 | 0 | 0 | 0 | 0 | 0 | 0 | 0 | 0 | 0 | 0 | 0 | 0 | 0 | 0 | 0 | 0 | 0
1 | Tensile properties deterioration of BFRP bars in simulated pore solution and real seawater sea sand concrete environment with varying alkalinities | Yong Yi, Deju Zhu, Md Zillur Rahman, Guo Shuaicheng, Sheng Li a, Zhijian Liu, Caijun Shi | 1 | Composites Part B | 2022 | 4907 | 3 | Basalt | Notreported | Epoxy | Notreported | Notreported | Notreported | Notreported | Notreported | Notreported | Notreported | 8 | Notreported | Notreported | Notreported | Notreported | Notreported | Notreported | SMD | Notreported | Jiangsu Green Materials Valley New Material T&D Co., Ltd, China | SMD | SMD | Tensile | SMD | 4 | SMD | 1631.08 | 0.4910857 | SMD | 63.86 | 1.644222 | SMD | 2.55 | Notreported | SMD | SMD | SMD | SMD | SMD | SMD | SMD | 25 | SMD | 12960 | SMD | SMD | SMD | SMD | SMD | SMD | SMD | 13.2 | Notreported | KOH:4.2,NaOH:0.9, Ca(OH)2:2, NaCl:30.88, Na2SO4:4.09, CaCl2:1.16, KCl:0.695, NaHCO3:0.201; g/L(mol/L) | SMD | SMD | SMD | SMD | SMD | SMD | SMD | SMD | SMD | SMD | SMD | SMD | SMD | SMD | SMD | SMD | SMD | SMD | SMD | SMD | SMD | SMD | SMD | SMD | SMD | SMD | SMD | SMD | SMD | SMD | SMD | SMD | Notreported | SMD | 4 | 1024 | 3.34668 | SMD | 62.78% | 58.09 | 1.618179 | SMD | 90.96% | 1.76 | Notreported | SMD | 69.02% | SMD | SMD | SMD | SMD | SMD | SMD | SMD | SMD | SMD | SMD | SMD | SMD | SMD | [13 empty] | 0 | 0 | 0 | 0 | 0 | 0 | 0 | 0 | 0 | 0 | 0 | 0 | 0 | 0 | 0 | 0 | 0 | 0 | 0 | 0 | 0
1 | Tensile properties deterioration of BFRP bars in simulated pore solution and real seawater sea sand concrete environment with varying alkalinities | Yong Yi, Deju Zhu, Md Zillur Rahman, Guo Shuaicheng, Sheng Li a, Zhijian Liu, Caijun Shi | 1 | Composites Part B | 2022 | 4908 | 4 | Basalt | Notreported | Epoxy | Notreported | Notreported | Notreported | Notreported | Notreported | Notreported | Notreported | 8 | Notreported | Notreported | Notreported | Notreported | Notreported | Notreported | SMD | Notreported | Jiangsu Green Materials Valley New Material T&D Co., Ltd, China | SMD | SMD | Tensile | SMD | 4 | SMD | 1631.08 | 0.4910857 | SMD | 63.86 | 1.644222 | SMD | 2.55 | Notreported | SMD | SMD | SMD | SMD | SMD | SMD | SMD | 40 | SMD | 1440 | SMD | SMD | SMD | SMD | SMD | SMD | SMD | 13.2 | Notreported | KOH:4.2,NaOH:0.9, Ca(OH)2:2, NaCl:30.88, Na2SO4:4.09, CaCl2:1.16, KCl:0.695, NaHCO3:0.201; g/L(mol/L) | SMD | SMD | SMD | SMD | SMD | SMD | SMD | SMD | SMD | SMD | SMD | SMD | SMD | SMD | SMD | SMD | SMD | SMD | SMD | SMD | SMD | SMD | SMD | SMD | SMD | SMD | SMD | SMD | SMD | SMD | SMD | SMD | Notreported | SMD | 4 | 1263.69 | 5.748245 | SMD | 77.48% | 59.78 | 1.2546 | SMD | 93.61% | 2.11 | Notreported | SMD | 82.75% | SMD | SMD | SMD | SMD | SMD | SMD | SMD | SMD | SMD | SMD | SMD | SMD | SMD | [13 empty] | 0 | 0 | 0 | 0 | 0 | 0 | 0 | 0 | 0 | 0 | 0 | 0 | 0 | 0 | 0 | 0 | 0 | 0 | 0 | 0 | 0
1 | Tensile properties deterioration of BFRP bars in simulated pore solution and real seawater sea sand concrete environment with varying alkalinities | Yong Yi, Deju Zhu, Md Zillur Rahman, Guo Shuaicheng, Sheng Li a, Zhijian Liu, Caijun Shi | 1 | Composites Part B | 2022 | 4909 | 5 | Basalt | Notreported | Epoxy | Notreported | Notreported | Notreported | Notreported | Notreported | Notreported | Notreported | 8 | Notreported | Notreported | Notreported | Notreported | Notreported | Notreported | SMD | Notreported | Jiangsu Green Materials Valley New Material T&D Co., Ltd, China | SMD | SMD | Tensile | SMD | 4 | SMD | 1631.08 | 0.4910857 | SMD | 63.86 | 1.644222 | SMD | 2.55 | Notreported | SMD | SMD | SMD | SMD | SMD | SMD | SMD | 40 | SMD | 4320 | SMD | SMD | SMD | SMD | SMD | SMD | SMD | 13.2 | Notreported | KOH:4.2,NaOH:0.9, Ca(OH)2:2, NaCl:30.88, Na2SO4:4.09, CaCl2:1.16, KCl:0.695, NaHCO3:0.201; g/L(mol/L) | SMD | SMD | SMD | SMD | SMD | SMD | SMD | SMD | SMD | SMD | SMD | SMD | SMD | SMD | SMD | SMD | SMD | SMD | SMD | SMD | SMD | SMD | SMD | SMD | SMD | SMD | SMD | SMD | SMD | SMD | SMD | SMD | Notreported | SMD | 4 | 888.47 | 1.849246 | SMD | 54.47% | 57.08 | 0.7708479 | SMD | 89.38% | 1.56 | Notreported | SMD | 61.18% | SMD | SMD | SMD | SMD | SMD | SMD | SMD | SMD | SMD | SMD | SMD | SMD | SMD | [13 empty] | 0 | 0 | 0 | 0 | 0 | 0 | 0 | 0 | 0 | 0 | 0 | 0 | 0 | 0 | 0 | 0 | 0 | 0 | 0 | 0 | 0
1 | Tensile properties deterioration of BFRP bars in simulated pore solution and real seawater sea sand concrete environment with varying alkalinities | Yong Yi, Deju Zhu, Md Zillur Rahman, Guo Shuaicheng, Sheng Li a, Zhijian Liu, Caijun Shi | 1 | Composites Part B | 2022 | 4910 | 6 | Basalt | Notreported | Epoxy | Notreported | Notreported | Notreported | Notreported | Notreported | Notreported | Notreported | 8 | Notreported | Notreported | Notreported | Notreported | Notreported | Notreported | SMD | Notreported | Jiangsu Green Materials Valley New Material T&D Co., Ltd, China | SMD | SMD | Tensile | SMD | 4 | SMD | 1631.08 | 0.4910857 | SMD | 63.86 | 1.644222 | SMD | 2.55 | Notreported | SMD | SMD | SMD | SMD | SMD | SMD | SMD | 40 | SMD | 6480 | SMD | SMD | SMD | SMD | SMD | SMD | SMD | 13.2 | Notreported | KOH:4.2,NaOH:0.9, Ca(OH)2:2, NaCl:30.88, Na2SO4:4.09, CaCl2:1.16, KCl:0.695, NaHCO3:0.201; g/L(mol/L) | SMD | SMD | SMD | SMD | SMD | SMD | SMD | SMD | SMD | SMD | SMD | SMD | SMD | SMD | SMD | SMD | SMD | SMD | SMD | SMD | SMD | SMD | SMD | SMD | SMD | SMD | SMD | SMD | SMD | SMD | SMD | SMD | Notreported | SMD | 4 | 710.2 | 3.228668 | SMD | 43.54% | 57.07 | 2.015069 | SMD | 89.37% | 1.24 | Notreported | SMD | 48.63% | SMD | SMD | SMD | SMD | SMD | SMD | SMD | SMD | SMD | SMD | SMD | SMD | SMD | [13 empty] | 0 | 0 | 0 | 0 | 0 | 0 | 0 | 0 | 0 | 0 | 0 | 0 | 0 | 0 | 0 | 0 | 0 | 0 | 0 | 0 | 0
1 | Tensile properties deterioration of BFRP bars in simulated pore solution and real seawater sea sand concrete environment with varying alkalinities | Yong Yi, Deju Zhu, Md Zillur Rahman, Guo Shuaicheng, Sheng Li a, Zhijian Liu, Caijun Shi | 1 | Composites Part B | 2022 | 4911 | 7 | Basalt | Notreported | Epoxy | Notreported | Notreported | Notreported | Notreported | Notreported | Notreported | Notreported | 8 | Notreported | Notreported | Notreported | Notreported | Notreported | Notreported | SMD | Notreported | Jiangsu Green Materials Valley New Material T&D Co., Ltd, China | SMD | SMD | Tensile | SMD | 4 | SMD | 1631.08 | 0.4910857 | SMD | 63.86 | 1.644222 | SMD | 2.55 | Notreported | SMD | SMD | SMD | SMD | SMD | SMD | SMD | 55 | SMD | 720 | SMD | SMD | SMD | SMD | SMD | SMD | SMD | 13.2 | Notreported | KOH:4.2,NaOH:0.9, Ca(OH)2:2, NaCl:30.88, Na2SO4:4.09, CaCl2:1.16, KCl:0.695, NaHCO3:0.201; g/L(mol/L) | SMD | SMD | SMD | SMD | SMD | SMD | SMD | SMD | SMD | SMD | SMD | SMD | SMD | SMD | SMD | SMD | SMD | SMD | SMD | SMD | SMD | SMD | SMD | SMD | SMD | SMD | SMD | SMD | SMD | SMD | SMD | SMD | Notreported | SMD | 4 | 1290.02 | 2.861196 | SMD | 79.09% | 59.63 | 2.549052 | SMD | 93.38% | 2.16 | Notreported | SMD | 84.71% | SMD | SMD | SMD | SMD | SMD | SMD | SMD | SMD | SMD | SMD | SMD | SMD | SMD | [13 empty] | 0 | 0 | 0 | 0 | 0 | 0 | 0 | 0 | 0 | 0 | 0 | 0 | 0 | 0 | 0 | 0 | 0 | 0 | 0 | 0 | 0
1 | Tensile properties deterioration of BFRP bars in simulated pore solution and real seawater sea sand concrete environment with varying alkalinities | Yong Yi, Deju Zhu, Md Zillur Rahman, Guo Shuaicheng, Sheng Li a, Zhijian Liu, Caijun Shi | 1 | Composites Part B | 2022 | 4912 | 8 | Basalt | Notreported | Epoxy | Notreported | Notreported | Notreported | Notreported | Notreported | Notreported | Notreported | 8 | Notreported | Notreported | Notreported | Notreported | Notreported | Notreported | SMD | Notreported | Jiangsu Green Materials Valley New Material T&D Co., Ltd, China | SMD | SMD | Tensile | SMD | 4 | SMD | 1631.08 | 0.4910857 | SMD | 63.86 | 1.644222 | SMD | 2.55 | Notreported | SMD | SMD | SMD | SMD | SMD | SMD | SMD | 55 | SMD | 2160 | SMD | SMD | SMD | SMD | SMD | SMD | SMD | 13.2 | Notreported | KOH:4.2,NaOH:0.9, Ca(OH)2:2, NaCl:30.88, Na2SO4:4.09, CaCl2:1.16, KCl:0.695, NaHCO3:0.201; g/L(mol/L) | SMD | SMD | SMD | SMD | SMD | SMD | SMD | SMD | SMD | SMD | SMD | SMD | SMD | SMD | SMD | SMD | SMD | SMD | SMD | SMD | SMD | SMD | SMD | SMD | SMD | SMD | SMD | SMD | SMD | SMD | SMD | SMD | Notreported | SMD | 4 | 651.21 | 9.648193 | SMD | 39.93% | 53.35 | 4.086223 | SMD | 83.54% | 1.22 | Notreported | SMD | 47.84% | SMD | SMD | SMD | SMD | SMD | SMD | SMD | SMD | SMD | SMD | SMD | SMD | SMD | [13 empty] | 0 | 0 | 0 | 0 | 0 | 0 | 0 | 0 | 0 | 0 | 0 | 0 | 0 | 0 | 0 | 0 | 0 | 0 | 0 | 0 | 0
1 | Tensile properties deterioration of BFRP bars in simulated pore solution and real seawater sea sand concrete environment with varying alkalinities | Yong Yi, Deju Zhu, Md Zillur Rahman, Guo Shuaicheng, Sheng Li a, Zhijian Liu, Caijun Shi | 1 | Composites Part B | 2022 | 4913 | 9 | Basalt | Notreported | Epoxy | Notreported | Notreported | Notreported | Notreported | Notreported | Notreported | Notreported | 8 | Notreported | Notreported | Notreported | Notreported | Notreported | Notreported | SMD | Notreported | Jiangsu Green Materials Valley New Material T&D Co., Ltd, China | SMD | SMD | Tensile | SMD | 4 | SMD | 1631.08 | 0.4910857 | SMD | 63.86 | 1.644222 | SMD | 2.55 | Notreported | SMD | SMD | SMD | SMD | SMD | SMD | SMD | 55 | SMD | 4320 | SMD | SMD | SMD | SMD | SMD | SMD | SMD | 13.2 | Notreported | KOH:4.2,NaOH:0.9, Ca(OH)2:2, NaCl:30.88, Na2SO4:4.09, CaCl2:1.16, KCl:0.695, NaHCO3:0.201; g/L(mol/L) | SMD | SMD | SMD | SMD | SMD | SMD | SMD | SMD | SMD | SMD | SMD | SMD | SMD | SMD | SMD | SMD | SMD | SMD | SMD | SMD | SMD | SMD | SMD | SMD | SMD | SMD | SMD | SMD | SMD | SMD | SMD | SMD | Notreported | SMD | 4 | 410.29 | 5.513174 | SMD | 25.15% | 52.12 | 1.630852 | SMD | 81.62% | 0.78 | Notreported | SMD | 30.59% | SMD | SMD | SMD | SMD | SMD | SMD | SMD | SMD | SMD | SMD | SMD | SMD | SMD | [13 empty] | 0 | 0 | 0 | 0 | 0 | 0 | 0 | 0 | 0 | 0 | 0 | 0 | 0 | 0 | 0 | 0 | 0 | 0 | 0 | 0 | 0
1 | Tensile properties deterioration of BFRP bars in simulated pore solution and real seawater sea sand concrete environment with varying alkalinities | Yong Yi, Deju Zhu, Md Zillur Rahman, Guo Shuaicheng, Sheng Li a, Zhijian Liu, Caijun Shi | 1 | Composites Part B | 2022 | 4914 | 10 | Basalt | Notreported | Epoxy | Notreported | Notreported | Notreported | Notreported | Notreported | Notreported | Notreported | 8 | Notreported | Notreported | Notreported | Notreported | Notreported | Notreported | SMD | Notreported | Jiangsu Green Materials Valley New Material T&D Co., Ltd, China | SMD | SMD | Tensile | SMD | 4 | SMD | 1631.08 | 0.4910857 | SMD | 63.86 | 1.644222 | SMD | 2.55 | Notreported | SMD | SMD | SMD | SMD | SMD | SMD | SMD | 25 | SMD | 4320 | SMD | SMD | SMD | SMD | SMD | SMD | SMD | 12.3 | Notreported | Notreported | SMD | SMD | SMD | SMD | SMD | SMD | SMD | SMD | SMD | SMD | SMD | SMD | SMD | SMD | SMD | SMD | SMD | SMD | SMD | SMD | SMD | SMD | SMD | SMD | SMD | SMD | SMD | SMD | SMD | SMD | SMD | SMD | Notreported | SMD | 4 | 1444.19 | 1.807934 | SMD | 88.54% | 60.24 | 0.315405 | SMD | 94.33% | 2.4 | Notreported | SMD | 94.12% | SMD | SMD | SMD | SMD | SMD | SMD | SMD | SMD | SMD | SMD | SMD | SMD | SMD | [13 empty] | 0 | 0 | 0 | 0 | 0 | 0 | 0 | 0 | 0 | 0 | 0 | 0 | 0 | 0 | 0 | 0 | 0 | 0 | 0 | 0 | 0
1 | Tensile properties deterioration of BFRP bars in simulated pore solution and real seawater sea sand concrete environment with varying alkalinities | Yong Yi, Deju Zhu, Md Zillur Rahman, Guo Shuaicheng, Sheng Li a, Zhijian Liu, Caijun Shi | 1 | Composites Part B | 2022 | 4915 | 11 | Basalt | Notreported | Epoxy | Notreported | Notreported | Notreported | Notreported | Notreported | Notreported | Notreported | 8 | Notreported | Notreported | Notreported | Notreported | Notreported | Notreported | SMD | Notreported | Jiangsu Green Materials Valley New Material T&D Co., Ltd, China | SMD | SMD | Tensile | SMD | 4 | SMD | 1631.08 | 0.4910857 | SMD | 63.86 | 1.644222 | SMD | 2.55 | Notreported | SMD | SMD | SMD | SMD | SMD | SMD | SMD | 25 | SMD | 8640 | SMD | SMD | SMD | SMD | SMD | SMD | SMD | 12.3 | Notreported | Notreported | SMD | SMD | SMD | SMD | SMD | SMD | SMD | SMD | SMD | SMD | SMD | SMD | SMD | SMD | SMD | SMD | SMD | SMD | SMD | SMD | SMD | SMD | SMD | SMD | SMD | SMD | SMD | SMD | SMD | SMD | SMD | SMD | Notreported | SMD | 4 | 1419.44 | 2.306543 | SMD | 87.02% | 60.33 | 0.5469915 | SMD | 94.47% | 2.35 | Notreported | SMD | 92.16% | SMD | SMD | SMD | SMD | SMD | SMD | SMD | SMD | SMD | SMD | SMD | SMD | SMD | [13 empty] | 0 | 0 | 0 | 0 | 0 | 0 | 0 | 0 | 0 | 0 | 0 | 0 | 0 | 0 | 0 | 0 | 0 | 0 | 0 | 0 | 0
1 | Tensile properties deterioration of BFRP bars in simulated pore solution and real seawater sea sand concrete environment with varying alkalinities | Yong Yi, Deju Zhu, Md Zillur Rahman, Guo Shuaicheng, Sheng Li a, Zhijian Liu, Caijun Shi | 1 | Composites Part B | 2022 | 4916 | 12 | Basalt | Notreported | Epoxy | Notreported | Notreported | Notreported | Notreported | Notreported | Notreported | Notreported | 8 | Notreported | Notreported | Notreported | Notreported | Notreported | Notreported | SMD | Notreported | Jiangsu Green Materials Valley New Material T&D Co., Ltd, China | SMD | SMD | Tensile | SMD | 4 | SMD | 1631.08 | 0.4910857 | SMD | 63.86 | 1.644222 | SMD | 2.55 | Notreported | SMD | SMD | SMD | SMD | SMD | SMD | SMD | 25 | SMD | 12960 | SMD | SMD | SMD | SMD | SMD | SMD | SMD | 12.3 | Notreported | Notreported | SMD | SMD | SMD | SMD | SMD | SMD | SMD | SMD | SMD | SMD | SMD | SMD | SMD | SMD | SMD | SMD | SMD | SMD | SMD | SMD | SMD | SMD | SMD | SMD | SMD | SMD | SMD | SMD | SMD | SMD | SMD | SMD | Notreported | SMD | 4 | 1359.83 | 1.939213 | SMD | 83.37% | 59.78 | 0.5352961 | SMD | 93.61% | 2.27 | Notreported | SMD | 89.02% | SMD | SMD | SMD | SMD | SMD | SMD | SMD | SMD | SMD | SMD | SMD | SMD | SMD | [13 empty] | 0 | 0 | 0 | 0 | 0 | 0 | 0 | 0 | 0 | 0 | 0 | 0 | 0 | 0 | 0 | 0 | 0 | 0 | 0 | 0 | 0
1 | Tensile properties deterioration of BFRP bars in simulated pore solution and real seawater sea sand concrete environment with varying alkalinities | Yong Yi, Deju Zhu, Md Zillur Rahman, Guo Shuaicheng, Sheng Li a, Zhijian Liu, Caijun Shi | 1 | Composites Part B | 2022 | 4917 | 13 | Basalt | Notreported | Epoxy | Notreported | Notreported | Notreported | Notreported | Notreported | Notreported | Notreported | 8 | Notreported | Notreported | Notreported | Notreported | Notreported | Notreported | SMD | Notreported | Jiangsu Green Materials Valley New Material T&D Co., Ltd, China | SMD | SMD | Tensile | SMD | 4 | SMD | 1631.08 | 0.4910857 | SMD | 63.86 | 1.644222 | SMD | 2.55 | Notreported | SMD | SMD | SMD | SMD | SMD | SMD | SMD | 40 | SMD | 1440 | SMD | SMD | SMD | SMD | SMD | SMD | SMD | 12.3 | Notreported | Notreported | SMD | SMD | SMD | SMD | SMD | SMD | SMD | SMD | SMD | SMD | SMD | SMD | SMD | SMD | SMD | SMD | SMD | SMD | SMD | SMD | SMD | SMD | SMD | SMD | SMD | SMD | SMD | SMD | SMD | SMD | SMD | SMD | Notreported | SMD | 4 | 1397.48 | 2.336348 | SMD | 85.68% | 60.57 | 0.5283143 | SMD | 94.85% | 2.31 | Notreported | SMD | 90.59% | SMD | SMD | SMD | SMD | SMD | SMD | SMD | SMD | SMD | SMD | SMD | SMD | SMD | [13 empty] | 0 | 0 | 0 | 0 | 0 | 0 | 0 | 0 | 0 | 0 | 0 | 0 | 0 | 0 | 0 | 0 | 0 | 0 | 0 | 0 | 0
1 | Tensile properties deterioration of BFRP bars in simulated pore solution and real seawater sea sand concrete environment with varying alkalinities | Yong Yi, Deju Zhu, Md Zillur Rahman, Guo Shuaicheng, Sheng Li a, Zhijian Liu, Caijun Shi | 1 | Composites Part B | 2022 | 4918 | 14 | Basalt | Notreported | Epoxy | Notreported | Notreported | Notreported | Notreported | Notreported | Notreported | Notreported | 8 | Notreported | Notreported | Notreported | Notreported | Notreported | Notreported | SMD | Notreported | Jiangsu Green Materials Valley New Material T&D Co., Ltd, China | SMD | SMD | Tensile | SMD | 4 | SMD | 1631.08 | 0.4910857 | SMD | 63.86 | 1.644222 | SMD | 2.55 | Notreported | SMD | SMD | SMD | SMD | SMD | SMD | SMD | 40 | SMD | 4320 | SMD | SMD | SMD | SMD | SMD | SMD | SMD | 12.3 | Notreported | Notreported | SMD | SMD | SMD | SMD | SMD | SMD | SMD | SMD | SMD | SMD | SMD | SMD | SMD | SMD | SMD | SMD | SMD | SMD | SMD | SMD | SMD | SMD | SMD | SMD | SMD | SMD | SMD | SMD | SMD | SMD | SMD | SMD | Notreported | SMD | 4 | 1245.7 | 1.12788 | SMD | 76.37% | 60.77 | 1.513905 | SMD | 95.16% | 2.05 | Notreported | SMD | 80.39% | SMD | SMD | SMD | SMD | SMD | SMD | SMD | SMD | SMD | SMD | SMD | SMD | SMD | [13 empty] | 0 | 0 | 0 | 0 | 0 | 0 | 0 | 0 | 0 | 0 | 0 | 0 | 0 | 0 | 0 | 0 | 0 | 0 | 0 | 0 | 0
1 | Tensile properties deterioration of BFRP bars in simulated pore solution and real seawater sea sand concrete environment with varying alkalinities | Yong Yi, Deju Zhu, Md Zillur Rahman, Guo Shuaicheng, Sheng Li a, Zhijian Liu, Caijun Shi | 1 | Composites Part B | 2022 | 4919 | 15 | Basalt | Notreported | Epoxy | Notreported | Notreported | Notreported | Notreported | Notreported | Notreported | Notreported | 8 | Notreported | Notreported | Notreported | Notreported | Notreported | Notreported | SMD | Notreported | Jiangsu Green Materials Valley New Material T&D Co., Ltd, China | SMD | SMD | Tensile | SMD | 4 | SMD | 1631.08 | 0.4910857 | SMD | 63.86 | 1.644222 | SMD | 2.55 | Notreported | SMD | SMD | SMD | SMD | SMD | SMD | SMD | 40 | SMD | 6480 | SMD | SMD | SMD | SMD | SMD | SMD | SMD | 12.3 | Notreported | Notreported | SMD | SMD | SMD | SMD | SMD | SMD | SMD | SMD | SMD | SMD | SMD | SMD | SMD | SMD | SMD | SMD | SMD | SMD | SMD | SMD | SMD | SMD | SMD | SMD | SMD | SMD | SMD | SMD | SMD | SMD | SMD | SMD | Notreported | SMD | 4 | 1190.51 | 4.114203 | SMD | 72.99% | 59.46 | 1.059536 | SMD | 93.11% | 2 | Notreported | SMD | 78.43% | SMD | SMD | SMD | SMD | SMD | SMD | SMD | SMD | SMD | SMD | SMD | SMD | SMD | [13 empty] | 0 | 0 | 0 | 0 | 0 | 0 | 0 | 0 | 0 | 0 | 0 | 0 | 0 | 0 | 0 | 0 | 0 | 0 | 0 | 0 | 0
1 | Tensile properties deterioration of BFRP bars in simulated pore solution and real seawater sea sand concrete environment with varying alkalinities | Yong Yi, Deju Zhu, Md Zillur Rahman, Guo Shuaicheng, Sheng Li a, Zhijian Liu, Caijun Shi | 1 | Composites Part B | 2022 | 4920 | 16 | Basalt | Notreported | Epoxy | Notreported | Notreported | Notreported | Notreported | Notreported | Notreported | Notreported | 8 | Notreported | Notreported | Notreported | Notreported | Notreported | Notreported | SMD | Notreported | Jiangsu Green Materials Valley New Material T&D Co., Ltd, China | SMD | SMD | Tensile | SMD | 4 | SMD | 1631.08 | 0.4910857 | SMD | 63.86 | 1.644222 | SMD | 2.55 | Notreported | SMD | SMD | SMD | SMD | SMD | SMD | SMD | 55 | SMD | 720 | SMD | SMD | SMD | SMD | SMD | SMD | SMD | 12.3 | Notreported | Notreported | SMD | SMD | SMD | SMD | SMD | SMD | SMD | SMD | SMD | SMD | SMD | SMD | SMD | SMD | SMD | SMD | SMD | SMD | SMD | SMD | SMD | SMD | SMD | SMD | SMD | SMD | SMD | SMD | SMD | SMD | SMD | SMD | Notreported | SMD | 4 | 1369.81 | 3.500485 | SMD | 83.98% | 60.15 | 0.8645054 | SMD | 94.19% | 2.28 | Notreported | SMD | 89.41% | SMD | SMD | SMD | SMD | SMD | SMD | SMD | SMD | SMD | SMD | SMD | SMD | SMD | [13 empty] | 0 | 0 | 0 | 0 | 0 | 0 | 0 | 0 | 0 | 0 | 0 | 0 | 0 | 0 | 0 | 0 | 0 | 0 | 0 | 0 | 0
1 | Tensile properties deterioration of BFRP bars in simulated pore solution and real seawater sea sand concrete environment with varying alkalinities | Yong Yi, Deju Zhu, Md Zillur Rahman, Guo Shuaicheng, Sheng Li a, Zhijian Liu, Caijun Shi | 1 | Composites Part B | 2022 | 4921 | 17 | Basalt | Notreported | Epoxy | Notreported | Notreported | Notreported | Notreported | Notreported | Notreported | Notreported | 8 | Notreported | Notreported | Notreported | Notreported | Notreported | Notreported | SMD | Notreported | Jiangsu Green Materials Valley New Material T&D Co., Ltd, China | SMD | SMD | Tensile | SMD | 4 | SMD | 1631.08 | 0.4910857 | SMD | 63.86 | 1.644222 | SMD | 2.55 | Notreported | SMD | SMD | SMD | SMD | SMD | SMD | SMD | 55 | SMD | 2160 | SMD | SMD | SMD | SMD | SMD | SMD | SMD | 12.3 | Notreported | Notreported | SMD | SMD | SMD | SMD | SMD | SMD | SMD | SMD | SMD | SMD | SMD | SMD | SMD | SMD | SMD | SMD | SMD | SMD | SMD | SMD | SMD | SMD | SMD | SMD | SMD | SMD | SMD | SMD | SMD | SMD | SMD | SMD | Notreported | SMD | 4 | 1143.8 | 0.6740689 | SMD | 70.13% | 60.54 | 1.304922 | SMD | 94.8% | 1.89 | Notreported | SMD | 74.12% | SMD | SMD | SMD | SMD | SMD | SMD | SMD | SMD | SMD | SMD | SMD | SMD | SMD | [13 empty] | 0 | 0 | 0 | 0 | 0 | 0 | 0 | 0 | 0 | 0 | 0 | 0 | 0 | 0 | 0 | 0 | 0 | 0 | 0 | 0 | 0
1 | Tensile properties deterioration of BFRP bars in simulated pore solution and real seawater sea sand concrete environment with varying alkalinities | Yong Yi, Deju Zhu, Md Zillur Rahman, Guo Shuaicheng, Sheng Li a, Zhijian Liu, Caijun Shi | 1 | Composites Part B | 2022 | 4922 | 18 | Basalt | Notreported | Epoxy | Notreported | Notreported | Notreported | Notreported | Notreported | Notreported | Notreported | 8 | Notreported | Notreported | Notreported | Notreported | Notreported | Notreported | SMD | Notreported | Jiangsu Green Materials Valley New Material T&D Co., Ltd, China | SMD | SMD | Tensile | SMD | 4 | SMD | 1631.08 | 0.4910857 | SMD | 63.86 | 1.644222 | SMD | 2.55 | Notreported | SMD | SMD | SMD | SMD | SMD | SMD | SMD | 55 | SMD | 4320 | SMD | SMD | SMD | SMD | SMD | SMD | SMD | 12.3 | Notreported | Notreported | SMD | SMD | SMD | SMD | SMD | SMD | SMD | SMD | SMD | SMD | SMD | SMD | SMD | SMD | SMD | SMD | SMD | SMD | SMD | SMD | SMD | SMD | SMD | SMD | SMD | SMD | SMD | SMD | SMD | SMD | SMD | SMD | Notreported | SMD | 4 | 1111.43 | 0.1097685 | SMD | 68.14% | 58.78 | 2.756039 | SMD | 92.05% | 1.9 | Notreported | SMD | 74.51% | SMD | SMD | SMD | SMD | SMD | SMD | SMD | SMD | SMD | SMD | SMD | SMD | SMD | [13 empty] | 0 | 0 | 0 | 0 | 0 | 0 | 0 | 0 | 0 | 0 | 0 | 0 | 0 | 0 | 0 | 0 | 0 | 0 | 0 | 0 | 0
1 | Tensile properties deterioration of BFRP bars in simulated pore solution and real seawater sea sand concrete environment with varying alkalinities | Yong Yi, Deju Zhu, Md Zillur Rahman, Guo Shuaicheng, Sheng Li a, Zhijian Liu, Caijun Shi | 1 | Composites Part B | 2022 | 4923 | 19 | Basalt | Notreported | Epoxy | Notreported | Notreported | Notreported | Notreported | Notreported | Notreported | Notreported | 8 | Notreported | Notreported | Notreported | Notreported | Notreported | Notreported | SMD | Notreported | Jiangsu Green Materials Valley New Material T&D Co., Ltd, China | SMD | SMD | Tensile | SMD | 4 | SMD | 1631.08 | 0.4910857 | SMD | 63.86 | 1.644222 | SMD | 2.55 | Notreported | SMD | SMD | SMD | SMD | SMD | SMD | SMD | 25 | SMD | 4320 | SMD | SMD | SMD | SMD | SMD | SMD | SMD | 10.1 | Notreported | Notreported | SMD | SMD | SMD | SMD | SMD | SMD | SMD | SMD | SMD | SMD | SMD | SMD | SMD | SMD | SMD | SMD | SMD | SMD | SMD | SMD | SMD | SMD | SMD | SMD | SMD | SMD | SMD | SMD | SMD | SMD | SMD | SMD | Notreported | SMD | 4 | 1444.81 | 2.969941 | SMD | 88.58% | 60.59 | 0.8912362 | SMD | 94.88% | 2.38 | Notreported | SMD | 93.33% | SMD | SMD | SMD | SMD | SMD | SMD | SMD | SMD | SMD | SMD | SMD | SMD | SMD | [13 empty] | 0 | 0 | 0 | 0 | 0 | 0 | 0 | 0 | 0 | 0 | 0 | 0 | 0 | 0 | 0 | 0 | 0 | 0 | 0 | 0 | 0
1 | Tensile properties deterioration of BFRP bars in simulated pore solution and real seawater sea sand concrete environment with varying alkalinities | Yong Yi, Deju Zhu, Md Zillur Rahman, Guo Shuaicheng, Sheng Li a, Zhijian Liu, Caijun Shi | 1 | Composites Part B | 2022 | 4924 | 20 | Basalt | Notreported | Epoxy | Notreported | Notreported | Notreported | Notreported | Notreported | Notreported | Notreported | 8 | Notreported | Notreported | Notreported | Notreported | Notreported | Notreported | SMD | Notreported | Jiangsu Green Materials Valley New Material T&D Co., Ltd, China | SMD | SMD | Tensile | SMD | 4 | SMD | 1631.08 | 0.4910857 | SMD | 63.86 | 1.644222 | SMD | 2.55 | Notreported | SMD | SMD | SMD | SMD | SMD | SMD | SMD | 25 | SMD | 8640 | SMD | SMD | SMD | SMD | SMD | SMD | SMD | 10.1 | Notreported | Notreported | SMD | SMD | SMD | SMD | SMD | SMD | SMD | SMD | SMD | SMD | SMD | SMD | SMD | SMD | SMD | SMD | SMD | SMD | SMD | SMD | SMD | SMD | SMD | SMD | SMD | SMD | SMD | SMD | SMD | SMD | SMD | SMD | Notreported | SMD | 4 | 1406.03 | 1.43738 | SMD | 86.2% | 60.28 | 0.6303915 | SMD | 94.39% | 2.33 | Notreported | SMD | 91.37% | SMD | SMD | SMD | SMD | SMD | SMD | SMD | SMD | SMD | SMD | SMD | SMD | SMD | [13 empty] | 0 | 0 | 0 | 0 | 0 | 0 | 0 | 0 | 0 | 0 | 0 | 0 | 0 | 0 | 0 | 0 | 0 | 0 | 0 | 0 | 0
1 | Tensile properties deterioration of BFRP bars in simulated pore solution and real seawater sea sand concrete environment with varying alkalinities | Yong Yi, Deju Zhu, Md Zillur Rahman, Guo Shuaicheng, Sheng Li a, Zhijian Liu, Caijun Shi | 1 | Composites Part B | 2022 | 4925 | 21 | Basalt | Notreported | Epoxy | Notreported | Notreported | Notreported | Notreported | Notreported | Notreported | Notreported | 8 | Notreported | Notreported | Notreported | Notreported | Notreported | Notreported | SMD | Notreported | Jiangsu Green Materials Valley New Material T&D Co., Ltd, China | SMD | SMD | Tensile | SMD | 4 | SMD | 1631.08 | 0.4910857 | SMD | 63.86 | 1.644222 | SMD | 2.55 | Notreported | SMD | SMD | SMD | SMD | SMD | SMD | SMD | 25 | SMD | 12960 | SMD | SMD | SMD | SMD | SMD | SMD | SMD | 10.1 | Notreported | Notreported | SMD | SMD | SMD | SMD | SMD | SMD | SMD | SMD | SMD | SMD | SMD | SMD | SMD | SMD | SMD | SMD | SMD | SMD | SMD | SMD | SMD | SMD | SMD | SMD | SMD | SMD | SMD | SMD | SMD | SMD | SMD | SMD | Notreported | SMD | 4 | 1383.28 | 4.274623 | SMD | 84.81% | 60.48 | 0.5125661 | SMD | 94.71% | 2.29 | Notreported | SMD | 89.8% | SMD | SMD | SMD | SMD | SMD | SMD | SMD | SMD | SMD | SMD | SMD | SMD | SMD | [13 empty] | 0 | 0 | 0 | 0 | 0 | 0 | 0 | 0 | 0 | 0 | 0 | 0 | 0 | 0 | 0 | 0 | 0 | 0 | 0 | 0 | 0
1 | Tensile properties deterioration of BFRP bars in simulated pore solution and real seawater sea sand concrete environment with varying alkalinities | Yong Yi, Deju Zhu, Md Zillur Rahman, Guo Shuaicheng, Sheng Li a, Zhijian Liu, Caijun Shi | 1 | Composites Part B | 2022 | 4926 | 22 | Basalt | Notreported | Epoxy | Notreported | Notreported | Notreported | Notreported | Notreported | Notreported | Notreported | 8 | Notreported | Notreported | Notreported | Notreported | Notreported | Notreported | SMD | Notreported | Jiangsu Green Materials Valley New Material T&D Co., Ltd, China | SMD | SMD | Tensile | SMD | 4 | SMD | 1631.08 | 0.4910857 | SMD | 63.86 | 1.644222 | SMD | 2.55 | Notreported | SMD | SMD | SMD | SMD | SMD | SMD | SMD | 40 | SMD | 1440 | SMD | SMD | SMD | SMD | SMD | SMD | SMD | 10.1 | Notreported | Notreported | SMD | SMD | SMD | SMD | SMD | SMD | SMD | SMD | SMD | SMD | SMD | SMD | SMD | SMD | SMD | SMD | SMD | SMD | SMD | SMD | SMD | SMD | SMD | SMD | SMD | SMD | SMD | SMD | SMD | SMD | SMD | SMD | Notreported | SMD | 4 | 1407.81 | 1.427749 | SMD | 86.31% | 60.82 | 0.2630714 | SMD | 95.24% | 2.31 | Notreported | SMD | 90.59% | SMD | SMD | SMD | SMD | SMD | SMD | SMD | SMD | SMD | SMD | SMD | SMD | SMD | [13 empty] | 0 | 0 | 0 | 0 | 0 | 0 | 0 | 0 | 0 | 0 | 0 | 0 | 0 | 0 | 0 | 0 | 0 | 0 | 0 | 0 | 0
1 | Tensile properties deterioration of BFRP bars in simulated pore solution and real seawater sea sand concrete environment with varying alkalinities | Yong Yi, Deju Zhu, Md Zillur Rahman, Guo Shuaicheng, Sheng Li a, Zhijian Liu, Caijun Shi | 1 | Composites Part B | 2022 | 4927 | 23 | Basalt | Notreported | Epoxy | Notreported | Notreported | Notreported | Notreported | Notreported | Notreported | Notreported | 8 | Notreported | Notreported | Notreported | Notreported | Notreported | Notreported | SMD | Notreported | Jiangsu Green Materials Valley New Material T&D Co., Ltd, China | SMD | SMD | Tensile | SMD | 4 | SMD | 1631.08 | 0.4910857 | SMD | 63.86 | 1.644222 | SMD | 2.55 | Notreported | SMD | SMD | SMD | SMD | SMD | SMD | SMD | 40 | SMD | 4320 | SMD | SMD | SMD | SMD | SMD | SMD | SMD | 10.1 | Notreported | Notreported | SMD | SMD | SMD | SMD | SMD | SMD | SMD | SMD | SMD | SMD | SMD | SMD | SMD | SMD | SMD | SMD | SMD | SMD | SMD | SMD | SMD | SMD | SMD | SMD | SMD | SMD | SMD | SMD | SMD | SMD | SMD | SMD | Notreported | SMD | 4 | 1276.09 | 2.390114 | SMD | 78.24% | 60.37 | 0.3644194 | SMD | 94.53% | 2.11 | Notreported | SMD | 82.75% | SMD | SMD | SMD | SMD | SMD | SMD | SMD | SMD | SMD | SMD | SMD | SMD | SMD | [13 empty] | 0 | 0 | 0 | 0 | 0 | 0 | 0 | 0 | 0 | 0 | 0 | 0 | 0 | 0 | 0 | 0 | 0 | 0 | 0 | 0 | 0
1 | Tensile properties deterioration of BFRP bars in simulated pore solution and real seawater sea sand concrete environment with varying alkalinities | Yong Yi, Deju Zhu, Md Zillur Rahman, Guo Shuaicheng, Sheng Li a, Zhijian Liu, Caijun Shi | 1 | Composites Part B | 2022 | 4928 | 24 | Basalt | Notreported | Epoxy | Notreported | Notreported | Notreported | Notreported | Notreported | Notreported | Notreported | 8 | Notreported | Notreported | Notreported | Notreported | Notreported | Notreported | SMD | Notreported | Jiangsu Green Materials Valley New Material T&D Co., Ltd, China | SMD | SMD | Tensile | SMD | 4 | SMD | 1631.08 | 0.4910857 | SMD | 63.86 | 1.644222 | SMD | 2.55 | Notreported | SMD | SMD | SMD | SMD | SMD | SMD | SMD | 40 | SMD | 6480 | SMD | SMD | SMD | SMD | SMD | SMD | SMD | 10.1 | Notreported | Notreported | SMD | SMD | SMD | SMD | SMD | SMD | SMD | SMD | SMD | SMD | SMD | SMD | SMD | SMD | SMD | SMD | SMD | SMD | SMD | SMD | SMD | SMD | SMD | SMD | SMD | SMD | SMD | SMD | SMD | SMD | SMD | SMD | Notreported | SMD | 4 | 1218.29 | 2.285991 | SMD | 74.69% | 60.26 | 1.078659 | SMD | 94.36% | 2.02 | Notreported | SMD | 79.22% | SMD | SMD | SMD | SMD | SMD | SMD | SMD | SMD | SMD | SMD | SMD | SMD | SMD | [13 empty] | 0 | 0 | 0 | 0 | 0 | 0 | 0 | 0 | 0 | 0 | 0 | 0 | 0 | 0 | 0 | 0 | 0 | 0 | 0 | 0 | 0
1 | Tensile properties deterioration of BFRP bars in simulated pore solution and real seawater sea sand concrete environment with varying alkalinities | Yong Yi, Deju Zhu, Md Zillur Rahman, Guo Shuaicheng, Sheng Li a, Zhijian Liu, Caijun Shi | 1 | Composites Part B | 2022 | 4929 | 25 | Basalt | Notreported | Epoxy | Notreported | Notreported | Notreported | Notreported | Notreported | Notreported | Notreported | 8 | Notreported | Notreported | Notreported | Notreported | Notreported | Notreported | SMD | Notreported | Jiangsu Green Materials Valley New Material T&D Co., Ltd, China | SMD | SMD | Tensile | SMD | 4 | SMD | 1631.08 | 0.4910857 | SMD | 63.86 | 1.644222 | SMD | 2.55 | Notreported | SMD | SMD | SMD | SMD | SMD | SMD | SMD | 55 | SMD | 720 | SMD | SMD | SMD | SMD | SMD | SMD | SMD | 10.1 | Notreported | Notreported | SMD | SMD | SMD | SMD | SMD | SMD | SMD | SMD | SMD | SMD | SMD | SMD | SMD | SMD | SMD | SMD | SMD | SMD | SMD | SMD | SMD | SMD | SMD | SMD | SMD | SMD | SMD | SMD | SMD | SMD | SMD | SMD | Notreported | SMD | 4 | 1398.3 | 1.364514 | SMD | 85.73% | 60.71 | 0.2470763 | SMD | 95.07% | 2.3 | Notreported | SMD | 90.2% | SMD | SMD | SMD | SMD | SMD | SMD | SMD | SMD | SMD | SMD | SMD | SMD | SMD | [13 empty] | 0 | 0 | 0 | 0 | 0 | 0 | 0 | 0 | 0 | 0 | 0 | 0 | 0 | 0 | 0 | 0 | 0 | 0 | 0 | 0 | 0
1 | Tensile properties deterioration of BFRP bars in simulated pore solution and real seawater sea sand concrete environment with varying alkalinities | Yong Yi, Deju Zhu, Md Zillur Rahman, Guo Shuaicheng, Sheng Li a, Zhijian Liu, Caijun Shi | 1 | Composites Part B | 2022 | 4930 | 26 | Basalt | Notreported | Epoxy | Notreported | Notreported | Notreported | Notreported | Notreported | Notreported | Notreported | 8 | Notreported | Notreported | Notreported | Notreported | Notreported | Notreported | SMD | Notreported | Jiangsu Green Materials Valley New Material T&D Co., Ltd, China | SMD | SMD | Tensile | SMD | 4 | SMD | 1631.08 | 0.4910857 | SMD | 63.86 | 1.644222 | SMD | 2.55 | Notreported | SMD | SMD | SMD | SMD | SMD | SMD | SMD | 55 | SMD | 2160 | SMD | SMD | SMD | SMD | SMD | SMD | SMD | 10.1 | Notreported | Notreported | SMD | SMD | SMD | SMD | SMD | SMD | SMD | SMD | SMD | SMD | SMD | SMD | SMD | SMD | SMD | SMD | SMD | SMD | SMD | SMD | SMD | SMD | SMD | SMD | SMD | SMD | SMD | SMD | SMD | SMD | SMD | SMD | Notreported | SMD | 4 | 1160.99 | 2.085289 | SMD | 71.18% | 61.01 | 0.5736764 | SMD | 95.54% | 1.9 | Notreported | SMD | 74.51% | SMD | SMD | SMD | SMD | SMD | SMD | SMD | SMD | SMD | SMD | SMD | SMD | SMD | [13 empty] | 0 | 0 | 0 | 0 | 0 | 0 | 0 | 0 | 0 | 0 | 0 | 0 | 0 | 0 | 0 | 0 | 0 | 0 | 0 | 0 | 0
1 | Tensile properties deterioration of BFRP bars in simulated pore solution and real seawater sea sand concrete environment with varying alkalinities | Yong Yi, Deju Zhu, Md Zillur Rahman, Guo Shuaicheng, Sheng Li a, Zhijian Liu, Caijun Shi | 1 | Composites Part B | 2022 | 4931 | 27 | Basalt | Notreported | Epoxy | Notreported | Notreported | Notreported | Notreported | Notreported | Notreported | Notreported | 8 | Notreported | Notreported | Notreported | Notreported | Notreported | Notreported | SMD | Notreported | Jiangsu Green Materials Valley New Material T&D Co., Ltd, China | SMD | SMD | Tensile | SMD | 4 | SMD | 1631.08 | 0.4910857 | SMD | 63.86 | 1.644222 | SMD | 2.55 | Notreported | SMD | SMD | SMD | SMD | SMD | SMD | SMD | 55 | SMD | 4320 | SMD | SMD | SMD | SMD | SMD | SMD | SMD | 10.1 | Notreported | Notreported | SMD | SMD | SMD | SMD | SMD | SMD | SMD | SMD | SMD | SMD | SMD | SMD | SMD | SMD | SMD | SMD | SMD | SMD | SMD | SMD | SMD | SMD | SMD | SMD | SMD | SMD | SMD | SMD | SMD | SMD | SMD | SMD | Notreported | SMD | 4 | 1120.1 | 2.03464 | SMD | 68.67% | 60.42 | 1.241311 | SMD | 94.61% | 1.85 | Notreported | SMD | 72.55% | SMD | SMD | SMD | SMD | SMD | SMD | SMD | SMD | SMD | SMD | SMD | SMD | SMD | [13 empty] | 0 | 0 | 0 | 0 | 0 | 0 | 0 | 0 | 0 | 0 | 0 | 0 | 0 | 0 | 0 | 0 | 0 | 0 | 0 | 0 | 0
1 | Tensile properties deterioration of BFRP bars in simulated pore solution and real seawater sea sand concrete environment with varying alkalinities | Yong Yi, Deju Zhu, Md Zillur Rahman, Guo Shuaicheng, Sheng Li a, Zhijian Liu, Caijun Shi | 1 | Composites Part B | 2022 | 4932 | 28 | Basalt | Notreported | Epoxy | Notreported | Notreported | Notreported | Notreported | Notreported | Notreported | Notreported | 8 | Notreported | Notreported | Notreported | Notreported | Notreported | Notreported | SMD | Notreported | Jiangsu Green Materials Valley New Material T&D Co., Ltd, China | SMD | SMD | Tensile | SMD | 4 | SMD | 1631.08 | 0.4910857 | SMD | 63.86 | 1.644222 | SMD | 2.55 | Notreported | SMD | SMD | SMD | SMD | SMD | SMD | SMD | 25 | SMD | 4320 | SMD | cement:silica fume:seawater:sea sand=100:0:40:200,pH:12.5 | 12.5 | Notreported | 0 | 30 | SMD | sea water | Notreported | NaCl:24.53.Na2SO4:4.09,MgCl2:5.2,CaCl2:1.16,SrCl2:0.025,KCl:0.695,NaHCO3:0.201 | SMD | SMD | SMD | SMD | SMD | SMD | SMD | SMD | SMD | SMD | SMD | SMD | SMD | SMD | SMD | SMD | SMD | SMD | SMD | SMD | SMD | SMD | SMD | SMD | SMD | SMD | SMD | SMD | SMD | SMD | SMD | SMD | Notreported | SMD | 4 | 1380.24 | 2.755318 | SMD | 84.62% | 59.74 | 0.5021761 | SMD | 93.55% | 2.31 | Notreported | SMD | 90.59% | SMD | SMD | SMD | SMD | SMD | SMD | SMD | SMD | SMD | SMD | SMD | SMD | SMD | [13 empty] | 0 | 0 | 0 | 0 | 0 | 0 | 0 | 0 | 0 | 0 | 0 | 0 | 0 | 0 | 0 | 0 | 0 | 0 | 0 | 0 | 0
1 | Tensile properties deterioration of BFRP bars in simulated pore solution and real seawater sea sand concrete environment with varying alkalinities | Yong Yi, Deju Zhu, Md Zillur Rahman, Guo Shuaicheng, Sheng Li a, Zhijian Liu, Caijun Shi | 1 | Composites Part B | 2022 | 4933 | 29 | Basalt | Notreported | Epoxy | Notreported | Notreported | Notreported | Notreported | Notreported | Notreported | Notreported | 8 | Notreported | Notreported | Notreported | Notreported | Notreported | Notreported | SMD | Notreported | Jiangsu Green Materials Valley New Material T&D Co., Ltd, China | SMD | SMD | Tensile | SMD | 4 | SMD | 1631.08 | 0.4910857 | SMD | 63.86 | 1.644222 | SMD | 2.55 | Notreported | SMD | SMD | SMD | SMD | SMD | SMD | SMD | 25 | SMD | 8640 | SMD | cement:silica fume:seawater:sea sand=100:0:40:200,pH:12.5 | 12.5 | Notreported | 0 | 30 | SMD | sea water | Notreported | NaCl:24.53.Na2SO4:4.09,MgCl2:5.2,CaCl2:1.16,SrCl2:0.025,KCl:0.695,NaHCO3:0.201 | SMD | SMD | SMD | SMD | SMD | SMD | SMD | SMD | SMD | SMD | SMD | SMD | SMD | SMD | SMD | SMD | SMD | SMD | SMD | SMD | SMD | SMD | SMD | SMD | SMD | SMD | SMD | SMD | SMD | SMD | SMD | SMD | Notreported | SMD | 4 | 1141.84 | 3.143172 | SMD | 70.01% | 58.89 | 2.784853 | SMD | 92.22% | 1.94 | Notreported | SMD | 76.08% | SMD | SMD | SMD | SMD | SMD | SMD | SMD | SMD | SMD | SMD | SMD | SMD | SMD | [13 empty] | 0 | 0 | 0 | 0 | 0 | 0 | 0 | 0 | 0 | 0 | 0 | 0 | 0 | 0 | 0 | 0 | 0 | 0 | 0 | 0 | 0
1 | Tensile properties deterioration of BFRP bars in simulated pore solution and real seawater sea sand concrete environment with varying alkalinities | Yong Yi, Deju Zhu, Md Zillur Rahman, Guo Shuaicheng, Sheng Li a, Zhijian Liu, Caijun Shi | 1 | Composites Part B | 2022 | 4934 | 30 | Basalt | Notreported | Epoxy | Notreported | Notreported | Notreported | Notreported | Notreported | Notreported | Notreported | 8 | Notreported | Notreported | Notreported | Notreported | Notreported | Notreported | SMD | Notreported | Jiangsu Green Materials Valley New Material T&D Co., Ltd, China | SMD | SMD | Tensile | SMD | 4 | SMD | 1631.08 | 0.4910857 | SMD | 63.86 | 1.644222 | SMD | 2.55 | Notreported | SMD | SMD | SMD | SMD | SMD | SMD | SMD | 25 | SMD | 12960 | SMD | cement:silica fume:seawater:sea sand=100:0:40:200,pH:12.5 | 12.5 | Notreported | 0 | 30 | SMD | sea water | Notreported | NaCl:24.53.Na2SO4:4.09,MgCl2:5.2,CaCl2:1.16,SrCl2:0.025,KCl:0.695,NaHCO3:0.201 | SMD | SMD | SMD | SMD | SMD | SMD | SMD | SMD | SMD | SMD | SMD | SMD | SMD | SMD | SMD | SMD | SMD | SMD | SMD | SMD | SMD | SMD | SMD | SMD | SMD | SMD | SMD | SMD | SMD | SMD | SMD | SMD | Notreported | SMD | 4 | 1024 | 3.34668 | SMD | 62.78% | 58.09 | 1.618179 | SMD | 90.96% | 1.76 | Notreported | SMD | 69.02% | SMD | SMD | SMD | SMD | SMD | SMD | SMD | SMD | SMD | SMD | SMD | SMD | SMD | [13 empty] | 0 | 0 | 0 | 0 | 0 | 0 | 0 | 0 | 0 | 0 | 0 | 0 | 0 | 0 | 0 | 0 | 0 | 0 | 0 | 0 | 0
1 | Tensile properties deterioration of BFRP bars in simulated pore solution and real seawater sea sand concrete environment with varying alkalinities | Yong Yi, Deju Zhu, Md Zillur Rahman, Guo Shuaicheng, Sheng Li a, Zhijian Liu, Caijun Shi | 1 | Composites Part B | 2022 | 4935 | 31 | Basalt | Notreported | Epoxy | Notreported | Notreported | Notreported | Notreported | Notreported | Notreported | Notreported | 8 | Notreported | Notreported | Notreported | Notreported | Notreported | Notreported | SMD | Notreported | Jiangsu Green Materials Valley New Material T&D Co., Ltd, China | SMD | SMD | Tensile | SMD | 4 | SMD | 1631.08 | 0.4910857 | SMD | 63.86 | 1.644222 | SMD | 2.55 | Notreported | SMD | SMD | SMD | SMD | SMD | SMD | SMD | 40 | SMD | 1440 | SMD | cement:silica fume:seawater:sea sand=100:0:40:200,pH:12.5 | 12.5 | Notreported | 0 | 30 | SMD | sea water | Notreported | NaCl:24.53.Na2SO4:4.09,MgCl2:5.2,CaCl2:1.16,SrCl2:0.025,KCl:0.695,NaHCO3:0.201 | SMD | SMD | SMD | SMD | SMD | SMD | SMD | SMD | SMD | SMD | SMD | SMD | SMD | SMD | SMD | SMD | SMD | SMD | SMD | SMD | SMD | SMD | SMD | SMD | SMD | SMD | SMD | SMD | SMD | SMD | SMD | SMD | Notreported | SMD | 4 | 1263.69 | 5.748245 | SMD | 77.48% | 59.78 | 1.2546 | SMD | 93.61% | 2.11 | Notreported | SMD | 82.75% | SMD | SMD | SMD | SMD | SMD | SMD | SMD | SMD | SMD | SMD | SMD | SMD | SMD | [13 empty] | 0 | 0 | 0 | 0 | 0 | 0 | 0 | 0 | 0 | 0 | 0 | 0 | 0 | 0 | 0 | 0 | 0 | 0 | 0 | 0 | 0
1 | Tensile properties deterioration of BFRP bars in simulated pore solution and real seawater sea sand concrete environment with varying alkalinities | Yong Yi, Deju Zhu, Md Zillur Rahman, Guo Shuaicheng, Sheng Li a, Zhijian Liu, Caijun Shi | 1 | Composites Part B | 2022 | 4936 | 32 | Basalt | Notreported | Epoxy | Notreported | Notreported | Notreported | Notreported | Notreported | Notreported | Notreported | 8 | Notreported | Notreported | Notreported | Notreported | Notreported | Notreported | SMD | Notreported | Jiangsu Green Materials Valley New Material T&D Co., Ltd, China | SMD | SMD | Tensile | SMD | 4 | SMD | 1631.08 | 0.4910857 | SMD | 63.86 | 1.644222 | SMD | 2.55 | Notreported | SMD | SMD | SMD | SMD | SMD | SMD | SMD | 40 | SMD | 4320 | SMD | cement:silica fume:seawater:sea sand=100:0:40:200,pH:12.5 | 12.5 | Notreported | 0 | 30 | SMD | sea water | Notreported | NaCl:24.53.Na2SO4:4.09,MgCl2:5.2,CaCl2:1.16,SrCl2:0.025,KCl:0.695,NaHCO3:0.201 | SMD | SMD | SMD | SMD | SMD | SMD | SMD | SMD | SMD | SMD | SMD | SMD | SMD | SMD | SMD | SMD | SMD | SMD | SMD | SMD | SMD | SMD | SMD | SMD | SMD | SMD | SMD | SMD | SMD | SMD | SMD | SMD | Notreported | SMD | 4 | 888.47 | 1.849246 | SMD | 54.47% | 57.08 | 0.7708479 | SMD | 89.38% | 1.56 | Notreported | SMD | 61.18% | SMD | SMD | SMD | SMD | SMD | SMD | SMD | SMD | SMD | SMD | SMD | SMD | SMD | [13 empty] | 0 | 0 | 0 | 0 | 0 | 0 | 0 | 0 | 0 | 0 | 0 | 0 | 0 | 0 | 0 | 0 | 0 | 0 | 0 | 0 | 0
1 | Tensile properties deterioration of BFRP bars in simulated pore solution and real seawater sea sand concrete environment with varying alkalinities | Yong Yi, Deju Zhu, Md Zillur Rahman, Guo Shuaicheng, Sheng Li a, Zhijian Liu, Caijun Shi | 1 | Composites Part B | 2022 | 4937 | 33 | Basalt | Notreported | Epoxy | Notreported | Notreported | Notreported | Notreported | Notreported | Notreported | Notreported | 8 | Notreported | Notreported | Notreported | Notreported | Notreported | Notreported | SMD | Notreported | Jiangsu Green Materials Valley New Material T&D Co., Ltd, China | SMD | SMD | Tensile | SMD | 4 | SMD | 1631.08 | 0.4910857 | SMD | 63.86 | 1.644222 | SMD | 2.55 | Notreported | SMD | SMD | SMD | SMD | SMD | SMD | SMD | 40 | SMD | 6480 | SMD | cement:silica fume:seawater:sea sand=100:0:40:200,pH:12.5 | 12.5 | Notreported | 0 | 30 | SMD | sea water | Notreported | NaCl:24.53.Na2SO4:4.09,MgCl2:5.2,CaCl2:1.16,SrCl2:0.025,KCl:0.695,NaHCO3:0.201 | SMD | SMD | SMD | SMD | SMD | SMD | SMD | SMD | SMD | SMD | SMD | SMD | SMD | SMD | SMD | SMD | SMD | SMD | SMD | SMD | SMD | SMD | SMD | SMD | SMD | SMD | SMD | SMD | SMD | SMD | SMD | SMD | Notreported | SMD | 4 | 710.2 | 3.228668 | SMD | 43.54% | 57.07 | 2.015069 | SMD | 89.37% | 1.24 | Notreported | SMD | 48.63% | SMD | SMD | SMD | SMD | SMD | SMD | SMD | SMD | SMD | SMD | SMD | SMD | SMD | [13 empty] | 0 | 0 | 0 | 0 | 0 | 0 | 0 | 0 | 0 | 0 | 0 | 0 | 0 | 0 | 0 | 0 | 0 | 0 | 0 | 0 | 0
1 | Tensile properties deterioration of BFRP bars in simulated pore solution and real seawater sea sand concrete environment with varying alkalinities | Yong Yi, Deju Zhu, Md Zillur Rahman, Guo Shuaicheng, Sheng Li a, Zhijian Liu, Caijun Shi | 1 | Composites Part B | 2022 | 4938 | 34 | Basalt | Notreported | Epoxy | Notreported | Notreported | Notreported | Notreported | Notreported | Notreported | Notreported | 8 | Notreported | Notreported | Notreported | Notreported | Notreported | Notreported | SMD | Notreported | Jiangsu Green Materials Valley New Material T&D Co., Ltd, China | SMD | SMD | Tensile | SMD | 4 | SMD | 1631.08 | 0.4910857 | SMD | 63.86 | 1.644222 | SMD | 2.55 | Notreported | SMD | SMD | SMD | SMD | SMD | SMD | SMD | 55 | SMD | 720 | SMD | cement:silica fume:seawater:sea sand=100:0:40:200,pH:12.5 | 12.5 | Notreported | 0 | 30 | SMD | sea water | Notreported | NaCl:24.53.Na2SO4:4.09,MgCl2:5.2,CaCl2:1.16,SrCl2:0.025,KCl:0.695,NaHCO3:0.201 | SMD | SMD | SMD | SMD | SMD | SMD | SMD | SMD | SMD | SMD | SMD | SMD | SMD | SMD | SMD | SMD | SMD | SMD | SMD | SMD | SMD | SMD | SMD | SMD | SMD | SMD | SMD | SMD | SMD | SMD | SMD | SMD | Notreported | SMD | 4 | 1290.02 | 2.861196 | SMD | 79.09% | 59.63 | 2.549052 | SMD | 93.38% | 2.16 | Notreported | SMD | 84.71% | SMD | SMD | SMD | SMD | SMD | SMD | SMD | SMD | SMD | SMD | SMD | SMD | SMD | [13 empty] | 0 | 0 | 0 | 0 | 0 | 0 | 0 | 0 | 0 | 0 | 0 | 0 | 0 | 0 | 0 | 0 | 0 | 0 | 0 | 0 | 0
1 | Tensile properties deterioration of BFRP bars in simulated pore solution and real seawater sea sand concrete environment with varying alkalinities | Yong Yi, Deju Zhu, Md Zillur Rahman, Guo Shuaicheng, Sheng Li a, Zhijian Liu, Caijun Shi | 1 | Composites Part B | 2022 | 4939 | 35 | Basalt | Notreported | Epoxy | Notreported | Notreported | Notreported | Notreported | Notreported | Notreported | Notreported | 8 | Notreported | Notreported | Notreported | Notreported | Notreported | Notreported | SMD | Notreported | Jiangsu Green Materials Valley New Material T&D Co., Ltd, China | SMD | SMD | Tensile | SMD | 4 | SMD | 1631.08 | 0.4910857 | SMD | 63.86 | 1.644222 | SMD | 2.55 | Notreported | SMD | SMD | SMD | SMD | SMD | SMD | SMD | 55 | SMD | 2160 | SMD | cement:silica fume:seawater:sea sand=100:0:40:200,pH:12.5 | 12.5 | Notreported | 0 | 30 | SMD | sea water | Notreported | NaCl:24.53.Na2SO4:4.09,MgCl2:5.2,CaCl2:1.16,SrCl2:0.025,KCl:0.695,NaHCO3:0.201 | SMD | SMD | SMD | SMD | SMD | SMD | SMD | SMD | SMD | SMD | SMD | SMD | SMD | SMD | SMD | SMD | SMD | SMD | SMD | SMD | SMD | SMD | SMD | SMD | SMD | SMD | SMD | SMD | SMD | SMD | SMD | SMD | Notreported | SMD | 4 | 651.21 | 9.648193 | SMD | 39.93% | 53.35 | 4.086223 | SMD | 83.54% | 1.22 | Notreported | SMD | 47.84% | SMD | SMD | SMD | SMD | SMD | SMD | SMD | SMD | SMD | SMD | SMD | SMD | SMD | [13 empty] | 0 | 0 | 0 | 0 | 0 | 0 | 0 | 0 | 0 | 0 | 0 | 0 | 0 | 0 | 0 | 0 | 0 | 0 | 0 | 0 | 0
1 | Tensile properties deterioration of BFRP bars in simulated pore solution and real seawater sea sand concrete environment with varying alkalinities | Yong Yi, Deju Zhu, Md Zillur Rahman, Guo Shuaicheng, Sheng Li a, Zhijian Liu, Caijun Shi | 1 | Composites Part B | 2022 | 4940 | 36 | Basalt | Notreported | Epoxy | Notreported | Notreported | Notreported | Notreported | Notreported | Notreported | Notreported | 8 | Notreported | Notreported | Notreported | Notreported | Notreported | Notreported | SMD | Notreported | Jiangsu Green Materials Valley New Material T&D Co., Ltd, China | SMD | SMD | Tensile | SMD | 4 | SMD | 1631.08 | 0.4910857 | SMD | 63.86 | 1.644222 | SMD | 2.55 | Notreported | SMD | SMD | SMD | SMD | SMD | SMD | SMD | 55 | SMD | 4320 | SMD | cement:silica fume:seawater:sea sand=100:0:40:200,pH:12.5 | 12.5 | Notreported | 0 | 30 | SMD | sea water | Notreported | NaCl:24.53.Na2SO4:4.09,MgCl2:5.2,CaCl2:1.16,SrCl2:0.025,KCl:0.695,NaHCO3:0.201 | SMD | SMD | SMD | SMD | SMD | SMD | SMD | SMD | SMD | SMD | SMD | SMD | SMD | SMD | SMD | SMD | SMD | SMD | SMD | SMD | SMD | SMD | SMD | SMD | SMD | SMD | SMD | SMD | SMD | SMD | SMD | SMD | Notreported | SMD | 4 | 410.29 | 5.513174 | SMD | 25.15% | 52.12 | 1.630852 | SMD | 81.62% | 0.78 | Notreported | SMD | 30.59% | SMD | SMD | SMD | SMD | SMD | SMD | SMD | SMD | SMD | SMD | SMD | SMD | SMD | [13 empty] | 0 | 0 | 0 | 0 | 0 | 0 | 0 | 0 | 0 | 0 | 0 | 0 | 0 | 0 | 0 | 0 | 0 | 0 | 0 | 0 | 0
1 | Tensile properties deterioration of BFRP bars in simulated pore solution and real seawater sea sand concrete environment with varying alkalinities | Yong Yi, Deju Zhu, Md Zillur Rahman, Guo Shuaicheng, Sheng Li a, Zhijian Liu, Caijun Shi | 1 | Composites Part B | 2022 | 4941 | 37 | Basalt | Notreported | Epoxy | Notreported | Notreported | Notreported | Notreported | Notreported | Notreported | Notreported | 8 | Notreported | Notreported | Notreported | Notreported | Notreported | Notreported | SMD | Notreported | Jiangsu Green Materials Valley New Material T&D Co., Ltd, China | SMD | SMD | Tensile | SMD | 4 | SMD | 1631.08 | 0.4910857 | SMD | 63.86 | 1.644222 | SMD | 2.55 | Notreported | SMD | SMD | SMD | SMD | SMD | SMD | SMD | 25 | SMD | 4320 | SMD | cement:silica fume:seawater:sea sand=65:35:40:200,pH:11.7 | 11.7 | Notreported | 0 | 30 | SMD | sea water | Notreported | NaCl:24.53.Na2SO4:4.09,MgCl2:5.2,CaCl2:1.16,SrCl2:0.025,KCl:0.695,NaHCO3:0.201 | SMD | SMD | SMD | SMD | SMD | SMD | SMD | SMD | SMD | SMD | SMD | SMD | SMD | SMD | SMD | SMD | SMD | SMD | SMD | SMD | SMD | SMD | SMD | SMD | SMD | SMD | SMD | SMD | SMD | SMD | SMD | SMD | Notreported | SMD | 4 | 1444.19 | 1.807934 | SMD | 88.54% | 60.24 | 0.315405 | SMD | 94.33% | 2.4 | Notreported | SMD | 94.12% | SMD | SMD | SMD | SMD | SMD | SMD | SMD | SMD | SMD | SMD | SMD | SMD | SMD | [13 empty] | 0 | 0 | 0 | 0 | 0 | 0 | 0 | 0 | 0 | 0 | 0 | 0 | 0 | 0 | 0 | 0 | 0 | 0 | 0 | 0 | 0
1 | Tensile properties deterioration of BFRP bars in simulated pore solution and real seawater sea sand concrete environment with varying alkalinities | Yong Yi, Deju Zhu, Md Zillur Rahman, Guo Shuaicheng, Sheng Li a, Zhijian Liu, Caijun Shi | 1 | Composites Part B | 2022 | 4942 | 38 | Basalt | Notreported | Epoxy | Notreported | Notreported | Notreported | Notreported | Notreported | Notreported | Notreported | 8 | Notreported | Notreported | Notreported | Notreported | Notreported | Notreported | SMD | Notreported | Jiangsu Green Materials Valley New Material T&D Co., Ltd, China | SMD | SMD | Tensile | SMD | 4 | SMD | 1631.08 | 0.4910857 | SMD | 63.86 | 1.644222 | SMD | 2.55 | Notreported | SMD | SMD | SMD | SMD | SMD | SMD | SMD | 25 | SMD | 8640 | SMD | cement:silica fume:seawater:sea sand=65:35:40:200,pH:11.7 | 11.7 | Notreported | 0 | 30 | SMD | sea water | Notreported | NaCl:24.53.Na2SO4:4.09,MgCl2:5.2,CaCl2:1.16,SrCl2:0.025,KCl:0.695,NaHCO3:0.201 | SMD | SMD | SMD | SMD | SMD | SMD | SMD | SMD | SMD | SMD | SMD | SMD | SMD | SMD | SMD | SMD | SMD | SMD | SMD | SMD | SMD | SMD | SMD | SMD | SMD | SMD | SMD | SMD | SMD | SMD | SMD | SMD | Notreported | SMD | 4 | 1419.44 | 2.306543 | SMD | 87.02% | 60.33 | 0.5469915 | SMD | 94.47% | 2.35 | Notreported | SMD | 92.16% | SMD | SMD | SMD | SMD | SMD | SMD | SMD | SMD | SMD | SMD | SMD | SMD | SMD | [13 empty] | 0 | 0 | 0 | 0 | 0 | 0 | 0 | 0 | 0 | 0 | 0 | 0 | 0 | 0 | 0 | 0 | 0 | 0 | 0 | 0 | 0
1 | Tensile properties deterioration of BFRP bars in simulated pore solution and real seawater sea sand concrete environment with varying alkalinities | Yong Yi, Deju Zhu, Md Zillur Rahman, Guo Shuaicheng, Sheng Li a, Zhijian Liu, Caijun Shi | 1 | Composites Part B | 2022 | 4943 | 39 | Basalt | Notreported | Epoxy | Notreported | Notreported | Notreported | Notreported | Notreported | Notreported | Notreported | 8 | Notreported | Notreported | Notreported | Notreported | Notreported | Notreported | SMD | Notreported | Jiangsu Green Materials Valley New Material T&D Co., Ltd, China | SMD | SMD | Tensile | SMD | 4 | SMD | 1631.08 | 0.4910857 | SMD | 63.86 | 1.644222 | SMD | 2.55 | Notreported | SMD | SMD | SMD | SMD | SMD | SMD | SMD | 25 | SMD | 12960 | SMD | cement:silica fume:seawater:sea sand=65:35:40:200,pH:11.7 | 11.7 | Notreported | 0 | 30 | SMD | sea water | Notreported | NaCl:24.53.Na2SO4:4.09,MgCl2:5.2,CaCl2:1.16,SrCl2:0.025,KCl:0.695,NaHCO3:0.201 | SMD | SMD | SMD | SMD | SMD | SMD | SMD | SMD | SMD | SMD | SMD | SMD | SMD | SMD | SMD | SMD | SMD | SMD | SMD | SMD | SMD | SMD | SMD | SMD | SMD | SMD | SMD | SMD | SMD | SMD | SMD | SMD | Notreported | SMD | 4 | 1359.83 | 1.939213 | SMD | 83.37% | 59.78 | 0.5352961 | SMD | 93.61% | 2.27 | Notreported | SMD | 89.02% | SMD | SMD | SMD | SMD | SMD | SMD | SMD | SMD | SMD | SMD | SMD | SMD | SMD | [13 empty] | 0 | 0 | 0 | 0 | 0 | 0 | 0 | 0 | 0 | 0 | 0 | 0 | 0 | 0 | 0 | 0 | 0 | 0 | 0 | 0 | 0
1 | Tensile properties deterioration of BFRP bars in simulated pore solution and real seawater sea sand concrete environment with varying alkalinities | Yong Yi, Deju Zhu, Md Zillur Rahman, Guo Shuaicheng, Sheng Li a, Zhijian Liu, Caijun Shi | 1 | Composites Part B | 2022 | 4944 | 40 | Basalt | Notreported | Epoxy | Notreported | Notreported | Notreported | Notreported | Notreported | Notreported | Notreported | 8 | Notreported | Notreported | Notreported | Notreported | Notreported | Notreported | SMD | Notreported | Jiangsu Green Materials Valley New Material T&D Co., Ltd, China | SMD | SMD | Tensile | SMD | 4 | SMD | 1631.08 | 0.4910857 | SMD | 63.86 | 1.644222 | SMD | 2.55 | Notreported | SMD | SMD | SMD | SMD | SMD | SMD | SMD | 40 | SMD | 1440 | SMD | cement:silica fume:seawater:sea sand=65:35:40:200,pH:11.7 | 11.7 | Notreported | 0 | 30 | SMD | sea water | Notreported | NaCl:24.53.Na2SO4:4.09,MgCl2:5.2,CaCl2:1.16,SrCl2:0.025,KCl:0.695,NaHCO3:0.201 | SMD | SMD | SMD | SMD | SMD | SMD | SMD | SMD | SMD | SMD | SMD | SMD | SMD | SMD | SMD | SMD | SMD | SMD | SMD | SMD | SMD | SMD | SMD | SMD | SMD | SMD | SMD | SMD | SMD | SMD | SMD | SMD | Notreported | SMD | 4 | 1397.48 | 2.336348 | SMD | 85.68% | 60.57 | 0.5283143 | SMD | 94.85% | 2.31 | Notreported | SMD | 90.59% | SMD | SMD | SMD | SMD | SMD | SMD | SMD | SMD | SMD | SMD | SMD | SMD | SMD | [13 empty] | 0 | 0 | 0 | 0 | 0 | 0 | 0 | 0 | 0 | 0 | 0 | 0 | 0 | 0 | 0 | 0 | 0 | 0 | 0 | 0 | 0
1 | Tensile properties deterioration of BFRP bars in simulated pore solution and real seawater sea sand concrete environment with varying alkalinities | Yong Yi, Deju Zhu, Md Zillur Rahman, Guo Shuaicheng, Sheng Li a, Zhijian Liu, Caijun Shi | 1 | Composites Part B | 2022 | 4945 | 41 | Basalt | Notreported | Epoxy | Notreported | Notreported | Notreported | Notreported | Notreported | Notreported | Notreported | 8 | Notreported | Notreported | Notreported | Notreported | Notreported | Notreported | SMD | Notreported | Jiangsu Green Materials Valley New Material T&D Co., Ltd, China | SMD | SMD | Tensile | SMD | 4 | SMD | 1631.08 | 0.4910857 | SMD | 63.86 | 1.644222 | SMD | 2.55 | Notreported | SMD | SMD | SMD | SMD | SMD | SMD | SMD | 40 | SMD | 4320 | SMD | cement:silica fume:seawater:sea sand=65:35:40:200,pH:11.7 | 11.7 | Notreported | 0 | 30 | SMD | sea water | Notreported | NaCl:24.53.Na2SO4:4.09,MgCl2:5.2,CaCl2:1.16,SrCl2:0.025,KCl:0.695,NaHCO3:0.201 | SMD | SMD | SMD | SMD | SMD | SMD | SMD | SMD | SMD | SMD | SMD | SMD | SMD | SMD | SMD | SMD | SMD | SMD | SMD | SMD | SMD | SMD | SMD | SMD | SMD | SMD | SMD | SMD | SMD | SMD | SMD | SMD | Notreported | SMD | 4 | 1245.7 | 1.12788 | SMD | 76.37% | 60.77 | 1.513905 | SMD | 95.16% | 2.05 | Notreported | SMD | 80.39% | SMD | SMD | SMD | SMD | SMD | SMD | SMD | SMD | SMD | SMD | SMD | SMD | SMD | [13 empty] | 0 | 0 | 0 | 0 | 0 | 0 | 0 | 0 | 0 | 0 | 0 | 0 | 0 | 0 | 0 | 0 | 0 | 0 | 0 | 0 | 0
1 | Tensile properties deterioration of BFRP bars in simulated pore solution and real seawater sea sand concrete environment with varying alkalinities | Yong Yi, Deju Zhu, Md Zillur Rahman, Guo Shuaicheng, Sheng Li a, Zhijian Liu, Caijun Shi | 1 | Composites Part B | 2022 | 4946 | 42 | Basalt | Notreported | Epoxy | Notreported | Notreported | Notreported | Notreported | Notreported | Notreported | Notreported | 8 | Notreported | Notreported | Notreported | Notreported | Notreported | Notreported | SMD | Notreported | Jiangsu Green Materials Valley New Material T&D Co., Ltd, China | SMD | SMD | Tensile | SMD | 4 | SMD | 1631.08 | 0.4910857 | SMD | 63.86 | 1.644222 | SMD | 2.55 | Notreported | SMD | SMD | SMD | SMD | SMD | SMD | SMD | 40 | SMD | 6480 | SMD | cement:silica fume:seawater:sea sand=65:35:40:200,pH:11.7 | 11.7 | Notreported | 0 | 30 | SMD | sea water | Notreported | NaCl:24.53.Na2SO4:4.09,MgCl2:5.2,CaCl2:1.16,SrCl2:0.025,KCl:0.695,NaHCO3:0.201 | SMD | SMD | SMD | SMD | SMD | SMD | SMD | SMD | SMD | SMD | SMD | SMD | SMD | SMD | SMD | SMD | SMD | SMD | SMD | SMD | SMD | SMD | SMD | SMD | SMD | SMD | SMD | SMD | SMD | SMD | SMD | SMD | Notreported | SMD | 4 | 1190.51 | 4.114203 | SMD | 72.99% | 59.46 | 1.059536 | SMD | 93.11% | 2 | Notreported | SMD | 78.43% | SMD | SMD | SMD | SMD | SMD | SMD | SMD | SMD | SMD | SMD | SMD | SMD | SMD | [13 empty] | 0 | 0 | 0 | 0 | 0 | 0 | 0 | 0 | 0 | 0 | 0 | 0 | 0 | 0 | 0 | 0 | 0 | 0 | 0 | 0 | 0
1 | Tensile properties deterioration of BFRP bars in simulated pore solution and real seawater sea sand concrete environment with varying alkalinities | Yong Yi, Deju Zhu, Md Zillur Rahman, Guo Shuaicheng, Sheng Li a, Zhijian Liu, Caijun Shi | 1 | Composites Part B | 2022 | 4947 | 43 | Basalt | Notreported | Epoxy | Notreported | Notreported | Notreported | Notreported | Notreported | Notreported | Notreported | 8 | Notreported | Notreported | Notreported | Notreported | Notreported | Notreported | SMD | Notreported | Jiangsu Green Materials Valley New Material T&D Co., Ltd, China | SMD | SMD | Tensile | SMD | 4 | SMD | 1631.08 | 0.4910857 | SMD | 63.86 | 1.644222 | SMD | 2.55 | Notreported | SMD | SMD | SMD | SMD | SMD | SMD | SMD | 55 | SMD | 720 | SMD | cement:silica fume:seawater:sea sand=65:35:40:200,pH:11.7 | 11.7 | Notreported | 0 | 30 | SMD | sea water | Notreported | NaCl:24.53.Na2SO4:4.09,MgCl2:5.2,CaCl2:1.16,SrCl2:0.025,KCl:0.695,NaHCO3:0.201 | SMD | SMD | SMD | SMD | SMD | SMD | SMD | SMD | SMD | SMD | SMD | SMD | SMD | SMD | SMD | SMD | SMD | SMD | SMD | SMD | SMD | SMD | SMD | SMD | SMD | SMD | SMD | SMD | SMD | SMD | SMD | SMD | Notreported | SMD | 4 | 1369.81 | 3.500485 | SMD | 83.98% | 60.15 | 0.8645054 | SMD | 94.19% | 2.28 | Notreported | SMD | 89.41% | SMD | SMD | SMD | SMD | SMD | SMD | SMD | SMD | SMD | SMD | SMD | SMD | SMD | [13 empty] | 0 | 0 | 0 | 0 | 0 | 0 | 0 | 0 | 0 | 0 | 0 | 0 | 0 | 0 | 0 | 0 | 0 | 0 | 0 | 0 | 0
1 | Tensile properties deterioration of BFRP bars in simulated pore solution and real seawater sea sand concrete environment with varying alkalinities | Yong Yi, Deju Zhu, Md Zillur Rahman, Guo Shuaicheng, Sheng Li a, Zhijian Liu, Caijun Shi | 1 | Composites Part B | 2022 | 4948 | 44 | Basalt | Notreported | Epoxy | Notreported | Notreported | Notreported | Notreported | Notreported | Notreported | Notreported | 8 | Notreported | Notreported | Notreported | Notreported | Notreported | Notreported | SMD | Notreported | Jiangsu Green Materials Valley New Material T&D Co., Ltd, China | SMD | SMD | Tensile | SMD | 4 | SMD | 1631.08 | 0.4910857 | SMD | 63.86 | 1.644222 | SMD | 2.55 | Notreported | SMD | SMD | SMD | SMD | SMD | SMD | SMD | 55 | SMD | 2160 | SMD | cement:silica fume:seawater:sea sand=65:35:40:200,pH:11.7 | 11.7 | Notreported | 0 | 30 | SMD | sea water | Notreported | NaCl:24.53.Na2SO4:4.09,MgCl2:5.2,CaCl2:1.16,SrCl2:0.025,KCl:0.695,NaHCO3:0.201 | SMD | SMD | SMD | SMD | SMD | SMD | SMD | SMD | SMD | SMD | SMD | SMD | SMD | SMD | SMD | SMD | SMD | SMD | SMD | SMD | SMD | SMD | SMD | SMD | SMD | SMD | SMD | SMD | SMD | SMD | SMD | SMD | Notreported | SMD | 4 | 1143.8 | 0.6740689 | SMD | 70.13% | 60.54 | 1.304922 | SMD | 94.8% | 1.89 | Notreported | SMD | 74.12% | SMD | SMD | SMD | SMD | SMD | SMD | SMD | SMD | SMD | SMD | SMD | SMD | SMD | [13 empty] | 0 | 0 | 0 | 0 | 0 | 0 | 0 | 0 | 0 | 0 | 0 | 0 | 0 | 0 | 0 | 0 | 0 | 0 | 0 | 0 | 0
1 | Tensile properties deterioration of BFRP bars in simulated pore solution and real seawater sea sand concrete environment with varying alkalinities | Yong Yi, Deju Zhu, Md Zillur Rahman, Guo Shuaicheng, Sheng Li a, Zhijian Liu, Caijun Shi | 1 | Composites Part B | 2022 | 4949 | 45 | Basalt | Notreported | Epoxy | Notreported | Notreported | Notreported | Notreported | Notreported | Notreported | Notreported | 8 | Notreported | Notreported | Notreported | Notreported | Notreported | Notreported | SMD | Notreported | Jiangsu Green Materials Valley New Material T&D Co., Ltd, China | SMD | SMD | Tensile | SMD | 4 | SMD | 1631.08 | 0.4910857 | SMD | 63.86 | 1.644222 | SMD | 2.55 | Notreported | SMD | SMD | SMD | SMD | SMD | SMD | SMD | 55 | SMD | 4320 | SMD | cement:silica fume:seawater:sea sand=65:35:40:200,pH:11.7 | 11.7 | Notreported | 0 | 30 | SMD | sea water | Notreported | NaCl:24.53.Na2SO4:4.09,MgCl2:5.2,CaCl2:1.16,SrCl2:0.025,KCl:0.695,NaHCO3:0.201 | SMD | SMD | SMD | SMD | SMD | SMD | SMD | SMD | SMD | SMD | SMD | SMD | SMD | SMD | SMD | SMD | SMD | SMD | SMD | SMD | SMD | SMD | SMD | SMD | SMD | SMD | SMD | SMD | SMD | SMD | SMD | SMD | Notreported | SMD | 4 | 1111.43 | 0.1097685 | SMD | 68.14% | 58.78 | 2.756039 | SMD | 92.05% | 1.9 | Notreported | SMD | 74.51% | SMD | SMD | SMD | SMD | SMD | SMD | SMD | SMD | SMD | SMD | SMD | SMD | SMD | [13 empty] | 0 | 0 | 0 | 0 | 0 | 0 | 0 | 0 | 0 | 0 | 0 | 0 | 0 | 0 | 0 | 0 | 0 | 0 | 0 | 0 | 0
1 | Tensile properties deterioration of BFRP bars in simulated pore solution and real seawater sea sand concrete environment with varying alkalinities | Yong Yi, Deju Zhu, Md Zillur Rahman, Guo Shuaicheng, Sheng Li a, Zhijian Liu, Caijun Shi | 1 | Composites Part B | 2022 | 4950 | 46 | Basalt | Notreported | Epoxy | Notreported | Notreported | Notreported | Notreported | Notreported | Notreported | Notreported | 8 | Notreported | Notreported | Notreported | Notreported | Notreported | Notreported | SMD | Notreported | Jiangsu Green Materials Valley New Material T&D Co., Ltd, China | SMD | SMD | Tensile | SMD | 4 | SMD | 1631.08 | 0.4910857 | SMD | 63.86 | 1.644222 | SMD | 2.55 | Notreported | SMD | SMD | SMD | SMD | SMD | SMD | SMD | 25 | SMD | 4320 | SMD | cement:silica fume:seawater:sea sand=50:50:40:200,pH:11.1 | 11.1 | Notreported | 0 | 30 | SMD | sea water | Notreported | NaCl:24.53.Na2SO4:4.09,MgCl2:5.2,CaCl2:1.16,SrCl2:0.025,KCl:0.695,NaHCO3:0.201 | SMD | SMD | SMD | SMD | SMD | SMD | SMD | SMD | SMD | SMD | SMD | SMD | SMD | SMD | SMD | SMD | SMD | SMD | SMD | SMD | SMD | SMD | SMD | SMD | SMD | SMD | SMD | SMD | SMD | SMD | SMD | SMD | Notreported | SMD | 4 | 1444.81 | 2.969941 | SMD | 88.58% | 60.59 | 0.8912362 | SMD | 94.88% | 2.38 | Notreported | SMD | 93.33% | SMD | SMD | SMD | SMD | SMD | SMD | SMD | SMD | SMD | SMD | SMD | SMD | SMD | [13 empty] | 0 | 0 | 0 | 0 | 0 | 0 | 0 | 0 | 0 | 0 | 0 | 0 | 0 | 0 | 0 | 0 | 0 | 0 | 0 | 0 | 0
1 | Tensile properties deterioration of BFRP bars in simulated pore solution and real seawater sea sand concrete environment with varying alkalinities | Yong Yi, Deju Zhu, Md Zillur Rahman, Guo Shuaicheng, Sheng Li a, Zhijian Liu, Caijun Shi | 1 | Composites Part B | 2022 | 4951 | 47 | Basalt | Notreported | Epoxy | Notreported | Notreported | Notreported | Notreported | Notreported | Notreported | Notreported | 8 | Notreported | Notreported | Notreported | Notreported | Notreported | Notreported | SMD | Notreported | Jiangsu Green Materials Valley New Material T&D Co., Ltd, China | SMD | SMD | Tensile | SMD | 4 | SMD | 1631.08 | 0.4910857 | SMD | 63.86 | 1.644222 | SMD | 2.55 | Notreported | SMD | SMD | SMD | SMD | SMD | SMD | SMD | 25 | SMD | 8640 | SMD | cement:silica fume:seawater:sea sand=50:50:40:200,pH:11.1 | 11.1 | Notreported | 0 | 30 | SMD | sea water | Notreported | NaCl:24.53.Na2SO4:4.09,MgCl2:5.2,CaCl2:1.16,SrCl2:0.025,KCl:0.695,NaHCO3:0.201 | SMD | SMD | SMD | SMD | SMD | SMD | SMD | SMD | SMD | SMD | SMD | SMD | SMD | SMD | SMD | SMD | SMD | SMD | SMD | SMD | SMD | SMD | SMD | SMD | SMD | SMD | SMD | SMD | SMD | SMD | SMD | SMD | Notreported | SMD | 4 | 1406.03 | 1.43738 | SMD | 86.2% | 60.28 | 0.6303915 | SMD | 94.39% | 2.33 | Notreported | SMD | 91.37% | SMD | SMD | SMD | SMD | SMD | SMD | SMD | SMD | SMD | SMD | SMD | SMD | SMD | [13 empty] | 0 | 0 | 0 | 0 | 0 | 0 | 0 | 0 | 0 | 0 | 0 | 0 | 0 | 0 | 0 | 0 | 0 | 0 | 0 | 0 | 0
1 | Tensile properties deterioration of BFRP bars in simulated pore solution and real seawater sea sand concrete environment with varying alkalinities | Yong Yi, Deju Zhu, Md Zillur Rahman, Guo Shuaicheng, Sheng Li a, Zhijian Liu, Caijun Shi | 1 | Composites Part B | 2022 | 4952 | 48 | Basalt | Notreported | Epoxy | Notreported | Notreported | Notreported | Notreported | Notreported | Notreported | Notreported | 8 | Notreported | Notreported | Notreported | Notreported | Notreported | Notreported | SMD | Notreported | Jiangsu Green Materials Valley New Material T&D Co., Ltd, China | SMD | SMD | Tensile | SMD | 4 | SMD | 1631.08 | 0.4910857 | SMD | 63.86 | 1.644222 | SMD | 2.55 | Notreported | SMD | SMD | SMD | SMD | SMD | SMD | SMD | 25 | SMD | 12960 | SMD | cement:silica fume:seawater:sea sand=50:50:40:200,pH:11.1 | 11.1 | Notreported | 0 | 30 | SMD | sea water | Notreported | NaCl:24.53.Na2SO4:4.09,MgCl2:5.2,CaCl2:1.16,SrCl2:0.025,KCl:0.695,NaHCO3:0.201 | SMD | SMD | SMD | SMD | SMD | SMD | SMD | SMD | SMD | SMD | SMD | SMD | SMD | SMD | SMD | SMD | SMD | SMD | SMD | SMD | SMD | SMD | SMD | SMD | SMD | SMD | SMD | SMD | SMD | SMD | SMD | SMD | Notreported | SMD | 4 | 1383.28 | 4.274623 | SMD | 84.81% | 60.48 | 0.5125661 | SMD | 94.71% | 2.29 | Notreported | SMD | 89.8% | SMD | SMD | SMD | SMD | SMD | SMD | SMD | SMD | SMD | SMD | SMD | SMD | SMD | [13 empty] | 0 | 0 | 0 | 0 | 0 | 0 | 0 | 0 | 0 | 0 | 0 | 0 | 0 | 0 | 0 | 0 | 0 | 0 | 0 | 0 | 0
1 | Tensile properties deterioration of BFRP bars in simulated pore solution and real seawater sea sand concrete environment with varying alkalinities | Yong Yi, Deju Zhu, Md Zillur Rahman, Guo Shuaicheng, Sheng Li a, Zhijian Liu, Caijun Shi | 1 | Composites Part B | 2022 | 4953 | 49 | Basalt | Notreported | Epoxy | Notreported | Notreported | Notreported | Notreported | Notreported | Notreported | Notreported | 8 | Notreported | Notreported | Notreported | Notreported | Notreported | Notreported | SMD | Notreported | Jiangsu Green Materials Valley New Material T&D Co., Ltd, China | SMD | SMD | Tensile | SMD | 4 | SMD | 1631.08 | 0.4910857 | SMD | 63.86 | 1.644222 | SMD | 2.55 | Notreported | SMD | SMD | SMD | SMD | SMD | SMD | SMD | 40 | SMD | 1440 | SMD | cement:silica fume:seawater:sea sand=50:50:40:200,pH:11.1 | 11.1 | Notreported | 0 | 30 | SMD | sea water | Notreported | NaCl:24.53.Na2SO4:4.09,MgCl2:5.2,CaCl2:1.16,SrCl2:0.025,KCl:0.695,NaHCO3:0.201 | SMD | SMD | SMD | SMD | SMD | SMD | SMD | SMD | SMD | SMD | SMD | SMD | SMD | SMD | SMD | SMD | SMD | SMD | SMD | SMD | SMD | SMD | SMD | SMD | SMD | SMD | SMD | SMD | SMD | SMD | SMD | SMD | Notreported | SMD | 4 | 1407.81 | 1.427749 | SMD | 86.31% | 60.82 | 0.2630714 | SMD | 95.24% | 2.31 | Notreported | SMD | 90.59% | SMD | SMD | SMD | SMD | SMD | SMD | SMD | SMD | SMD | SMD | SMD | SMD | SMD | [13 empty] | 0 | 0 | 0 | 0 | 0 | 0 | 0 | 0 | 0 | 0 | 0 | 0 | 0 | 0 | 0 | 0 | 0 | 0 | 0 | 0 | 0
1 | Tensile properties deterioration of BFRP bars in simulated pore solution and real seawater sea sand concrete environment with varying alkalinities | Yong Yi, Deju Zhu, Md Zillur Rahman, Guo Shuaicheng, Sheng Li a, Zhijian Liu, Caijun Shi | 1 | Composites Part B | 2022 | 4954 | 50 | Basalt | Notreported | Epoxy | Notreported | Notreported | Notreported | Notreported | Notreported | Notreported | Notreported | 8 | Notreported | Notreported | Notreported | Notreported | Notreported | Notreported | SMD | Notreported | Jiangsu Green Materials Valley New Material T&D Co., Ltd, China | SMD | SMD | Tensile | SMD | 4 | SMD | 1631.08 | 0.4910857 | SMD | 63.86 | 1.644222 | SMD | 2.55 | Notreported | SMD | SMD | SMD | SMD | SMD | SMD | SMD | 40 | SMD | 4320 | SMD | cement:silica fume:seawater:sea sand=50:50:40:200,pH:11.1 | 11.1 | Notreported | 0 | 30 | SMD | sea water | Notreported | NaCl:24.53.Na2SO4:4.09,MgCl2:5.2,CaCl2:1.16,SrCl2:0.025,KCl:0.695,NaHCO3:0.201 | SMD | SMD | SMD | SMD | SMD | SMD | SMD | SMD | SMD | SMD | SMD | SMD | SMD | SMD | SMD | SMD | SMD | SMD | SMD | SMD | SMD | SMD | SMD | SMD | SMD | SMD | SMD | SMD | SMD | SMD | SMD | SMD | Notreported | SMD | 4 | 1276.09 | 2.390114 | SMD | 78.24% | 60.37 | 0.3644194 | SMD | 94.53% | 2.11 | Notreported | SMD | 82.75% | SMD | SMD | SMD | SMD | SMD | SMD | SMD | SMD | SMD | SMD | SMD | SMD | SMD | [13 empty] | 0 | 0 | 0 | 0 | 0 | 0 | 0 | 0 | 0 | 0 | 0 | 0 | 0 | 0 | 0 | 0 | 0 | 0 | 0 | 0 | 0
1 | Tensile properties deterioration of BFRP bars in simulated pore solution and real seawater sea sand concrete environment with varying alkalinities | Yong Yi, Deju Zhu, Md Zillur Rahman, Guo Shuaicheng, Sheng Li a, Zhijian Liu, Caijun Shi | 1 | Composites Part B | 2022 | 4955 | 51 | Basalt | Notreported | Epoxy | Notreported | Notreported | Notreported | Notreported | Notreported | Notreported | Notreported | 8 | Notreported | Notreported | Notreported | Notreported | Notreported | Notreported | SMD | Notreported | Jiangsu Green Materials Valley New Material T&D Co., Ltd, China | SMD | SMD | Tensile | SMD | 4 | SMD | 1631.08 | 0.4910857 | SMD | 63.86 | 1.644222 | SMD | 2.55 | Notreported | SMD | SMD | SMD | SMD | SMD | SMD | SMD | 40 | SMD | 6480 | SMD | cement:silica fume:seawater:sea sand=50:50:40:200,pH:11.1 | 11.1 | Notreported | 0 | 30 | SMD | sea water | Notreported | NaCl:24.53.Na2SO4:4.09,MgCl2:5.2,CaCl2:1.16,SrCl2:0.025,KCl:0.695,NaHCO3:0.201 | SMD | SMD | SMD | SMD | SMD | SMD | SMD | SMD | SMD | SMD | SMD | SMD | SMD | SMD | SMD | SMD | SMD | SMD | SMD | SMD | SMD | SMD | SMD | SMD | SMD | SMD | SMD | SMD | SMD | SMD | SMD | SMD | Notreported | SMD | 4 | 1218.29 | 2.285991 | SMD | 74.69% | 60.26 | 1.078659 | SMD | 94.36% | 2.02 | Notreported | SMD | 79.22% | SMD | SMD | SMD | SMD | SMD | SMD | SMD | SMD | SMD | SMD | SMD | SMD | SMD | [13 empty] | 0 | 0 | 0 | 0 | 0 | 0 | 0 | 0 | 0 | 0 | 0 | 0 | 0 | 0 | 0 | 0 | 0 | 0 | 0 | 0 | 0
1 | Tensile properties deterioration of BFRP bars in simulated pore solution and real seawater sea sand concrete environment with varying alkalinities | Yong Yi, Deju Zhu, Md Zillur Rahman, Guo Shuaicheng, Sheng Li a, Zhijian Liu, Caijun Shi | 1 | Composites Part B | 2022 | 4956 | 52 | Basalt | Notreported | Epoxy | Notreported | Notreported | Notreported | Notreported | Notreported | Notreported | Notreported | 8 | Notreported | Notreported | Notreported | Notreported | Notreported | Notreported | SMD | Notreported | Jiangsu Green Materials Valley New Material T&D Co., Ltd, China | SMD | SMD | Tensile | SMD | 4 | SMD | 1631.08 | 0.4910857 | SMD | 63.86 | 1.644222 | SMD | 2.55 | Notreported | SMD | SMD | SMD | SMD | SMD | SMD | SMD | 55 | SMD | 720 | SMD | cement:silica fume:seawater:sea sand=50:50:40:200,pH:11.1 | 11.1 | Notreported | 0 | 30 | SMD | sea water | Notreported | NaCl:24.53.Na2SO4:4.09,MgCl2:5.2,CaCl2:1.16,SrCl2:0.025,KCl:0.695,NaHCO3:0.201 | SMD | SMD | SMD | SMD | SMD | SMD | SMD | SMD | SMD | SMD | SMD | SMD | SMD | SMD | SMD | SMD | SMD | SMD | SMD | SMD | SMD | SMD | SMD | SMD | SMD | SMD | SMD | SMD | SMD | SMD | SMD | SMD | Notreported | SMD | 4 | 1398.3 | 1.364514 | SMD | 85.73% | 60.71 | 0.2470763 | SMD | 95.07% | 2.3 | Notreported | SMD | 90.2% | SMD | SMD | SMD | SMD | SMD | SMD | SMD | SMD | SMD | SMD | SMD | SMD | SMD | [13 empty] | 0 | 0 | 0 | 0 | 0 | 0 | 0 | 0 | 0 | 0 | 0 | 0 | 0 | 0 | 0 | 0 | 0 | 0 | 0 | 0 | 0
1 | Tensile properties deterioration of BFRP bars in simulated pore solution and real seawater sea sand concrete environment with varying alkalinities | Yong Yi, Deju Zhu, Md Zillur Rahman, Guo Shuaicheng, Sheng Li a, Zhijian Liu, Caijun Shi | 1 | Composites Part B | 2022 | 4957 | 53 | Basalt | Notreported | Epoxy | Notreported | Notreported | Notreported | Notreported | Notreported | Notreported | Notreported | 8 | Notreported | Notreported | Notreported | Notreported | Notreported | Notreported | SMD | Notreported | Jiangsu Green Materials Valley New Material T&D Co., Ltd, China | SMD | SMD | Tensile | SMD | 4 | SMD | 1631.08 | 0.4910857 | SMD | 63.86 | 1.644222 | SMD | 2.55 | Notreported | SMD | SMD | SMD | SMD | SMD | SMD | SMD | 55 | SMD | 2160 | SMD | cement:silica fume:seawater:sea sand=50:50:40:200,pH:11.1 | 11.1 | Notreported | 0 | 30 | SMD | sea water | Notreported | NaCl:24.53.Na2SO4:4.09,MgCl2:5.2,CaCl2:1.16,SrCl2:0.025,KCl:0.695,NaHCO3:0.201 | SMD | SMD | SMD | SMD | SMD | SMD | SMD | SMD | SMD | SMD | SMD | SMD | SMD | SMD | SMD | SMD | SMD | SMD | SMD | SMD | SMD | SMD | SMD | SMD | SMD | SMD | SMD | SMD | SMD | SMD | SMD | SMD | Notreported | SMD | 4 | 1160.99 | 2.085289 | SMD | 71.18% | 61.01 | 0.5736764 | SMD | 95.54% | 1.9 | Notreported | SMD | 74.51% | SMD | SMD | SMD | SMD | SMD | SMD | SMD | SMD | SMD | SMD | SMD | SMD | SMD | [13 empty] | 0 | 0 | 0 | 0 | 0 | 0 | 0 | 0 | 0 | 0 | 0 | 0 | 0 | 0 | 0 | 0 | 0 | 0 | 0 | 0 | 0
1 | Tensile properties deterioration of BFRP bars in simulated pore solution and real seawater sea sand concrete environment with varying alkalinities | Yong Yi, Deju Zhu, Md Zillur Rahman, Guo Shuaicheng, Sheng Li a, Zhijian Liu, Caijun Shi | 1 | Composites Part B | 2022 | 4958 | 54 | Basalt | Notreported | Epoxy | Notreported | Notreported | Notreported | Notreported | Notreported | Notreported | Notreported | 8 | Notreported | Notreported | Notreported | Notreported | Notreported | Notreported | SMD | Notreported | Jiangsu Green Materials Valley New Material T&D Co., Ltd, China | SMD | SMD | Tensile | SMD | 4 | SMD | 1631.08 | 0.4910857 | SMD | 63.86 | 1.644222 | SMD | 2.55 | Notreported | SMD | SMD | SMD | SMD | SMD | SMD | SMD | 55 | SMD | 4320 | SMD | cement:silica fume:seawater:sea sand=50:50:40:200,pH:11.1 | 11.1 | Notreported | 0 | 30 | SMD | sea water | Notreported | NaCl:24.53.Na2SO4:4.09,MgCl2:5.2,CaCl2:1.16,SrCl2:0.025,KCl:0.695,NaHCO3:0.201 | SMD | SMD | SMD | SMD | SMD | SMD | SMD | SMD | SMD | SMD | SMD | SMD | SMD | SMD | SMD | SMD | SMD | SMD | SMD | SMD | SMD | SMD | SMD | SMD | SMD | SMD | SMD | SMD | SMD | SMD | SMD | SMD | Notreported | SMD | 4 | 1120.1 | 2.03464 | SMD | 68.67% | 60.42 | 1.241311 | SMD | 94.61% | 1.85 | Notreported | SMD | 72.55% | SMD | SMD | SMD | SMD | SMD | SMD | SMD | SMD | SMD | SMD | SMD | SMD | SMD | [13 empty] | 0 | 0 | 0 | 0 | 0 | 0 | 0 | 0 | 0 | 0 | 0 | 0 | 0 | 0 | 0 | 0 | 0 | 0 | 0 | 0 | 0
1 | Statistical analysis and theoretical predictions of the tensile-strength retention of glass fiber-reinforced polymer bars based on resin type | Ahmed H Ali, Brahim Benmokrane, Hamdy M Mohamed,Allan Manalo and Adel El-Safty |  | Journal of Composite Materials | 2018 | 4959 | 1 | Glass | Notreported | Polyester | Notreported | 93 | Notreported | 98.1 | 78.8 | Notreported | Notreported | Notreported | Notreported | 113 | helically wrapped | Smooth | 1.15 | Notreported | SMD | Notreported | Firep International AG (Switzerland) | Link:'Laboratory assessment and durability performance of vinyl-ester, polyester, and epoxy glass-FRP bars for concrete structures','Statistical analysis and theoretical predictions of the tensile-strength retention of glass fiber-reinforced polymer bars based on resin type' | SMD | Tensile | SMD | 5 | SMD | 1015 | 2.1 | SMD | Notreported | Notreported | SMD | Notreported | Notreported | SMD | SMD | SMD | SMD | SMD | SMD | SMD | 22 | SMD | 1000 | SMD | SMD | SMD | SMD | SMD | SMD | SMD | 12.8 | Notreported | KOH:4.2,NaOH:0.9, Ca(OH)2:118.5; g/L(mol/L) | SMD | SMD | SMD | SMD | SMD | SMD | SMD | SMD | SMD | SMD | SMD | SMD | SMD | SMD | SMD | SMD | SMD | SMD | SMD | SMD | SMD | SMD | SMD | SMD | SMD | SMD | SMD | SMD | SMD | SMD | SMD | SMD | Notreported | SMD | Notreported | 963 | 1 | SMD | 94.88% | Notreported | Notreported | SMD | Notreported | Notreported | Notreported | SMD | Notreported | SMD | SMD | SMD | SMD | SMD | SMD | SMD | SMD | SMD | SMD | SMD | SMD | SMD | [13 empty] | 0 | 0 | 0 | 0 | 0 | 0 | 0 | 0 | 0 | 0 | 0 | 0 | 0 | 0 | 0 | 0 | 0 | 0 | 0 | 0 | 0
1 | Statistical analysis and theoretical predictions of the tensile-strength retention of glass fiber-reinforced polymer bars based on resin type | Ahmed H Ali, Brahim Benmokrane, Hamdy M Mohamed,Allan Manalo and Adel El-Safty |  | Journal of Composite Materials | 2018 | 4960 | 2 | Glass | Notreported | Polyester | Notreported | 93 | Notreported | 98.1 | 78.8 | Notreported | Notreported | Notreported | Notreported | 113 | helically wrapped | Smooth | 1.15 | Notreported | SMD | Notreported | Firep International AG (Switzerland) | Link:'Laboratory assessment and durability performance of vinyl-ester, polyester, and epoxy glass-FRP bars for concrete structures','Statistical analysis and theoretical predictions of the tensile-strength retention of glass fiber-reinforced polymer bars based on resin type' | SMD | Tensile | SMD | 5 | SMD | 1015 | 2.1 | SMD | Notreported | Notreported | SMD | Notreported | Notreported | SMD | SMD | SMD | SMD | SMD | SMD | SMD | 40 | SMD | 1000 | SMD | SMD | SMD | SMD | SMD | SMD | SMD | 12.8 | Notreported | KOH:4.2,NaOH:0.9, Ca(OH)2:118.5; g/L(mol/L) | SMD | SMD | SMD | SMD | SMD | SMD | SMD | SMD | SMD | SMD | SMD | SMD | SMD | SMD | SMD | SMD | SMD | SMD | SMD | SMD | SMD | SMD | SMD | SMD | SMD | SMD | SMD | SMD | SMD | SMD | SMD | SMD | Notreported | SMD | Notreported | 890 | 3.8 | SMD | 87.68% | Notreported | Notreported | SMD | Notreported | Notreported | Notreported | SMD | Notreported | SMD | SMD | SMD | SMD | SMD | SMD | SMD | SMD | SMD | SMD | SMD | SMD | SMD | [13 empty] | 0 | 0 | 0 | 0 | 0 | 0 | 0 | 0 | 0 | 0 | 0 | 0 | 0 | 0 | 0 | 0 | 0 | 0 | 0 | 0 | 0
1 | Statistical analysis and theoretical predictions of the tensile-strength retention of glass fiber-reinforced polymer bars based on resin type | Ahmed H Ali, Brahim Benmokrane, Hamdy M Mohamed,Allan Manalo and Adel El-Safty |  | Journal of Composite Materials | 2018 | 4961 | 3 | Glass | Notreported | Polyester | Notreported | 93 | Notreported | 98.1 | 78.8 | Notreported | Notreported | Notreported | Notreported | 113 | helically wrapped | Smooth | 1.15 | Notreported | SMD | Notreported | Firep International AG (Switzerland) | Link:'Laboratory assessment and durability performance of vinyl-ester, polyester, and epoxy glass-FRP bars for concrete structures','Statistical analysis and theoretical predictions of the tensile-strength retention of glass fiber-reinforced polymer bars based on resin type' | SMD | Tensile | SMD | 5 | SMD | 1015 | 2.1 | SMD | Notreported | Notreported | SMD | Notreported | Notreported | SMD | SMD | SMD | SMD | SMD | SMD | SMD | 60 | SMD | 1000 | SMD | SMD | SMD | SMD | SMD | SMD | SMD | 12.8 | Notreported | KOH:4.2,NaOH:0.9, Ca(OH)2:118.5; g/L(mol/L) | SMD | SMD | SMD | SMD | SMD | SMD | SMD | SMD | SMD | SMD | SMD | SMD | SMD | SMD | SMD | SMD | SMD | SMD | SMD | SMD | SMD | SMD | SMD | SMD | SMD | SMD | SMD | SMD | SMD | SMD | SMD | SMD | Notreported | SMD | Notreported | 870 | 4.7 | SMD | 85.71% | Notreported | Notreported | SMD | Notreported | Notreported | Notreported | SMD | Notreported | SMD | SMD | SMD | SMD | SMD | SMD | SMD | SMD | SMD | SMD | SMD | SMD | SMD | [13 empty] | 0 | 0 | 0 | 0 | 0 | 0 | 0 | 0 | 0 | 0 | 0 | 0 | 0 | 0 | 0 | 0 | 0 | 0 | 0 | 0 | 0
1 | Statistical analysis and theoretical predictions of the tensile-strength retention of glass fiber-reinforced polymer bars based on resin type | Ahmed H Ali, Brahim Benmokrane, Hamdy M Mohamed,Allan Manalo and Adel El-Safty |  | Journal of Composite Materials | 2018 | 4962 | 4 | Glass | Notreported | Polyester | Notreported | 93 | Notreported | 98.1 | 78.8 | Notreported | Notreported | Notreported | Notreported | 113 | helically wrapped | Smooth | 1.15 | Notreported | SMD | Notreported | Firep International AG (Switzerland) | Link:'Laboratory assessment and durability performance of vinyl-ester, polyester, and epoxy glass-FRP bars for concrete structures','Statistical analysis and theoretical predictions of the tensile-strength retention of glass fiber-reinforced polymer bars based on resin type' | SMD | Tensile | SMD | 5 | SMD | 1015 | 2.1 | SMD | Notreported | Notreported | SMD | Notreported | Notreported | SMD | SMD | SMD | SMD | SMD | SMD | SMD | 22 | SMD | 3000 | SMD | SMD | SMD | SMD | SMD | SMD | SMD | 12.8 | Notreported | KOH:4.2,NaOH:0.9, Ca(OH)2:118.5; g/L(mol/L) | SMD | SMD | SMD | SMD | SMD | SMD | SMD | SMD | SMD | SMD | SMD | SMD | SMD | SMD | SMD | SMD | SMD | SMD | SMD | SMD | SMD | SMD | SMD | SMD | SMD | SMD | SMD | SMD | SMD | SMD | SMD | SMD | Notreported | SMD | Notreported | 960 | 1.2 | SMD | 94.58% | Notreported | Notreported | SMD | Notreported | Notreported | Notreported | SMD | Notreported | SMD | SMD | SMD | SMD | SMD | SMD | SMD | SMD | SMD | SMD | SMD | SMD | SMD | [13 empty] | 0 | 0 | 0 | 0 | 0 | 0 | 0 | 0 | 0 | 0 | 0 | 0 | 0 | 0 | 0 | 0 | 0 | 0 | 0 | 0 | 0
1 | Statistical analysis and theoretical predictions of the tensile-strength retention of glass fiber-reinforced polymer bars based on resin type | Ahmed H Ali, Brahim Benmokrane, Hamdy M Mohamed,Allan Manalo and Adel El-Safty |  | Journal of Composite Materials | 2018 | 4963 | 5 | Glass | Notreported | Polyester | Notreported | 93 | Notreported | 98.1 | 78.8 | Notreported | Notreported | Notreported | Notreported | 113 | helically wrapped | Smooth | 1.15 | Notreported | SMD | Notreported | Firep International AG (Switzerland) | Link:'Laboratory assessment and durability performance of vinyl-ester, polyester, and epoxy glass-FRP bars for concrete structures','Statistical analysis and theoretical predictions of the tensile-strength retention of glass fiber-reinforced polymer bars based on resin type' | SMD | Tensile | SMD | 5 | SMD | 1015 | 2.1 | SMD | Notreported | Notreported | SMD | Notreported | Notreported | SMD | SMD | SMD | SMD | SMD | SMD | SMD | 40 | SMD | 3000 | SMD | SMD | SMD | SMD | SMD | SMD | SMD | 12.8 | Notreported | KOH:4.2,NaOH:0.9, Ca(OH)2:118.5; g/L(mol/L) | SMD | SMD | SMD | SMD | SMD | SMD | SMD | SMD | SMD | SMD | SMD | SMD | SMD | SMD | SMD | SMD | SMD | SMD | SMD | SMD | SMD | SMD | SMD | SMD | SMD | SMD | SMD | SMD | SMD | SMD | SMD | SMD | Notreported | SMD | Notreported | 875 | 3.6 | SMD | 86.21% | Notreported | Notreported | SMD | Notreported | Notreported | Notreported | SMD | Notreported | SMD | SMD | SMD | SMD | SMD | SMD | SMD | SMD | SMD | SMD | SMD | SMD | SMD | [13 empty] | 0 | 0 | 0 | 0 | 0 | 0 | 0 | 0 | 0 | 0 | 0 | 0 | 0 | 0 | 0 | 0 | 0 | 0 | 0 | 0 | 0
1 | Statistical analysis and theoretical predictions of the tensile-strength retention of glass fiber-reinforced polymer bars based on resin type | Ahmed H Ali, Brahim Benmokrane, Hamdy M Mohamed,Allan Manalo and Adel El-Safty |  | Journal of Composite Materials | 2018 | 4964 | 6 | Glass | Notreported | Polyester | Notreported | 93 | Notreported | 98.1 | 78.8 | Notreported | Notreported | Notreported | Notreported | 113 | helically wrapped | Smooth | 1.15 | Notreported | SMD | Notreported | Firep International AG (Switzerland) | Link:'Laboratory assessment and durability performance of vinyl-ester, polyester, and epoxy glass-FRP bars for concrete structures','Statistical analysis and theoretical predictions of the tensile-strength retention of glass fiber-reinforced polymer bars based on resin type' | SMD | Tensile | SMD | 5 | SMD | 1015 | 2.1 | SMD | Notreported | Notreported | SMD | Notreported | Notreported | SMD | SMD | SMD | SMD | SMD | SMD | SMD | 60 | SMD | 3000 | SMD | SMD | SMD | SMD | SMD | SMD | SMD | 12.8 | Notreported | KOH:4.2,NaOH:0.9, Ca(OH)2:118.5; g/L(mol/L) | SMD | SMD | SMD | SMD | SMD | SMD | SMD | SMD | SMD | SMD | SMD | SMD | SMD | SMD | SMD | SMD | SMD | SMD | SMD | SMD | SMD | SMD | SMD | SMD | SMD | SMD | SMD | SMD | SMD | SMD | SMD | SMD | Notreported | SMD | Notreported | 860 | 4.4 | SMD | 84.73% | Notreported | Notreported | SMD | Notreported | Notreported | Notreported | SMD | Notreported | SMD | SMD | SMD | SMD | SMD | SMD | SMD | SMD | SMD | SMD | SMD | SMD | SMD | [13 empty] | 0 | 0 | 0 | 0 | 0 | 0 | 0 | 0 | 0 | 0 | 0 | 0 | 0 | 0 | 0 | 0 | 0 | 0 | 0 | 0 | 0
1 | Statistical analysis and theoretical predictions of the tensile-strength retention of glass fiber-reinforced polymer bars based on resin type | Ahmed H Ali, Brahim Benmokrane, Hamdy M Mohamed,Allan Manalo and Adel El-Safty |  | Journal of Composite Materials | 2018 | 4965 | 7 | Glass | Notreported | Polyester | Notreported | 93 | Notreported | 98.1 | 78.8 | Notreported | Notreported | Notreported | Notreported | 113 | helically wrapped | Smooth | 1.15 | Notreported | SMD | Notreported | Firep International AG (Switzerland) | Link:'Laboratory assessment and durability performance of vinyl-ester, polyester, and epoxy glass-FRP bars for concrete structures','Statistical analysis and theoretical predictions of the tensile-strength retention of glass fiber-reinforced polymer bars based on resin type' | SMD | Tensile | SMD | 5 | SMD | 1015 | 2.1 | SMD | Notreported | Notreported | SMD | Notreported | Notreported | SMD | SMD | SMD | SMD | SMD | SMD | SMD | 22 | SMD | 5000 | SMD | SMD | SMD | SMD | SMD | SMD | SMD | 12.8 | Notreported | KOH:4.2,NaOH:0.9, Ca(OH)2:118.5; g/L(mol/L) | SMD | SMD | SMD | SMD | SMD | SMD | SMD | SMD | SMD | SMD | SMD | SMD | SMD | SMD | SMD | SMD | SMD | SMD | SMD | SMD | SMD | SMD | SMD | SMD | SMD | SMD | SMD | SMD | SMD | SMD | SMD | SMD | Notreported | SMD | Notreported | 909 | 4.1 | SMD | 89.56% | Notreported | Notreported | SMD | Notreported | Notreported | Notreported | SMD | Notreported | SMD | SMD | SMD | SMD | SMD | SMD | SMD | SMD | SMD | SMD | SMD | SMD | SMD | [13 empty] | 0 | 0 | 0 | 0 | 0 | 0 | 0 | 0 | 0 | 0 | 0 | 0 | 0 | 0 | 0 | 0 | 0 | 0 | 0 | 0 | 0
1 | Statistical analysis and theoretical predictions of the tensile-strength retention of glass fiber-reinforced polymer bars based on resin type | Ahmed H Ali, Brahim Benmokrane, Hamdy M Mohamed,Allan Manalo and Adel El-Safty |  | Journal of Composite Materials | 2018 | 4966 | 8 | Glass | Notreported | Polyester | Notreported | 93 | Notreported | 98.1 | 78.8 | Notreported | Notreported | Notreported | Notreported | 113 | helically wrapped | Smooth | 1.15 | Notreported | SMD | Notreported | Firep International AG (Switzerland) | Link:'Laboratory assessment and durability performance of vinyl-ester, polyester, and epoxy glass-FRP bars for concrete structures','Statistical analysis and theoretical predictions of the tensile-strength retention of glass fiber-reinforced polymer bars based on resin type' | SMD | Tensile | SMD | 5 | SMD | 1015 | 2.1 | SMD | Notreported | Notreported | SMD | Notreported | Notreported | SMD | SMD | SMD | SMD | SMD | SMD | SMD | 40 | SMD | 5000 | SMD | SMD | SMD | SMD | SMD | SMD | SMD | 12.8 | Notreported | KOH:4.2,NaOH:0.9, Ca(OH)2:118.5; g/L(mol/L) | SMD | SMD | SMD | SMD | SMD | SMD | SMD | SMD | SMD | SMD | SMD | SMD | SMD | SMD | SMD | SMD | SMD | SMD | SMD | SMD | SMD | SMD | SMD | SMD | SMD | SMD | SMD | SMD | SMD | SMD | SMD | SMD | Notreported | SMD | Notreported | 835 | 5.3 | SMD | 82.27% | Notreported | Notreported | SMD | Notreported | Notreported | Notreported | SMD | Notreported | SMD | SMD | SMD | SMD | SMD | SMD | SMD | SMD | SMD | SMD | SMD | SMD | SMD | [13 empty] | 0 | 0 | 0 | 0 | 0 | 0 | 0 | 0 | 0 | 0 | 0 | 0 | 0 | 0 | 0 | 0 | 0 | 0 | 0 | 0 | 0
1 | Statistical analysis and theoretical predictions of the tensile-strength retention of glass fiber-reinforced polymer bars based on resin type | Ahmed H Ali, Brahim Benmokrane, Hamdy M Mohamed,Allan Manalo and Adel El-Safty |  | Journal of Composite Materials | 2018 | 4967 | 9 | Glass | Notreported | Polyester | Notreported | 93 | Notreported | 98.1 | 78.8 | Notreported | Notreported | Notreported | Notreported | 113 | helically wrapped | Smooth | 1.15 | Notreported | SMD | Notreported | Firep International AG (Switzerland) | Link:'Laboratory assessment and durability performance of vinyl-ester, polyester, and epoxy glass-FRP bars for concrete structures','Statistical analysis and theoretical predictions of the tensile-strength retention of glass fiber-reinforced polymer bars based on resin type' | SMD | Tensile | SMD | 5 | SMD | 1015 | 2.1 | SMD | Notreported | Notreported | SMD | Notreported | Notreported | SMD | SMD | SMD | SMD | SMD | SMD | SMD | 60 | SMD | 5000 | SMD | SMD | SMD | SMD | SMD | SMD | SMD | 12.8 | Notreported | KOH:4.2,NaOH:0.9, Ca(OH)2:118.5; g/L(mol/L) | SMD | SMD | SMD | SMD | SMD | SMD | SMD | SMD | SMD | SMD | SMD | SMD | SMD | SMD | SMD | SMD | SMD | SMD | SMD | SMD | SMD | SMD | SMD | SMD | SMD | SMD | SMD | SMD | SMD | SMD | SMD | SMD | Notreported | SMD | Notreported | 760 | 5 | SMD | 74.88% | Notreported | Notreported | SMD | Notreported | Notreported | Notreported | SMD | Notreported | SMD | SMD | SMD | SMD | SMD | SMD | SMD | SMD | SMD | SMD | SMD | SMD | SMD | [13 empty] | 0 | 0 | 0 | 0 | 0 | 0 | 0 | 0 | 0 | 0 | 0 | 0 | 0 | 0 | 0 | 0 | 0 | 0 | 0 | 0 | 0
1 | Statistical analysis and theoretical predictions of the tensile-strength retention of glass fiber-reinforced polymer bars based on resin type | Ahmed H Ali, Brahim Benmokrane, Hamdy M Mohamed,Allan Manalo and Adel El-Safty |  | Journal of Composite Materials | 2018 | 4968 | 10 | Glass | Notreported | Vinyl ester | Notreported | 113 | Notreported | 99.1 | 83.9 | Notreported | Notreported | Notreported | Notreported | 113 | helically wrapped | Smooth | 0.63 | Notreported | SMD | Notreported | Firep International AG (Switzerland) | Link:'Laboratory assessment and durability performance of vinyl-ester, polyester, and epoxy glass-FRP bars for concrete structures','Statistical analysis and theoretical predictions of the tensile-strength retention of glass fiber-reinforced polymer bars based on resin type' | SMD | Tensile | SMD | 5 | SMD | 1220 | 2.9 | SMD | Notreported | Notreported | SMD | Notreported | Notreported | SMD | SMD | SMD | SMD | SMD | SMD | SMD | 22 | SMD | 1000 | SMD | SMD | SMD | SMD | SMD | SMD | SMD | 12.8 | Notreported | KOH:4.2,NaOH:0.9, Ca(OH)2:118.5; g/L(mol/L) | SMD | SMD | SMD | SMD | SMD | SMD | SMD | SMD | SMD | SMD | SMD | SMD | SMD | SMD | SMD | SMD | SMD | SMD | SMD | SMD | SMD | SMD | SMD | SMD | SMD | SMD | SMD | SMD | SMD | SMD | SMD | SMD | Notreported | SMD | Notreported | 1216 | 5.5 | SMD | 99.67% | Notreported | Notreported | SMD | Notreported | Notreported | Notreported | SMD | Notreported | SMD | SMD | SMD | SMD | SMD | SMD | SMD | SMD | SMD | SMD | SMD | SMD | SMD | [13 empty] | 0 | 0 | 0 | 0 | 0 | 0 | 0 | 0 | 0 | 0 | 0 | 0 | 0 | 0 | 0 | 0 | 0 | 0 | 0 | 0 | 0
1 | Statistical analysis and theoretical predictions of the tensile-strength retention of glass fiber-reinforced polymer bars based on resin type | Ahmed H Ali, Brahim Benmokrane, Hamdy M Mohamed,Allan Manalo and Adel El-Safty |  | Journal of Composite Materials | 2018 | 4969 | 11 | Glass | Notreported | Vinyl ester | Notreported | 113 | Notreported | 99.1 | 83.9 | Notreported | Notreported | Notreported | Notreported | 113 | helically wrapped | Smooth | 0.63 | Notreported | SMD | Notreported | Firep International AG (Switzerland) | Link:'Laboratory assessment and durability performance of vinyl-ester, polyester, and epoxy glass-FRP bars for concrete structures','Statistical analysis and theoretical predictions of the tensile-strength retention of glass fiber-reinforced polymer bars based on resin type' | SMD | Tensile | SMD | 5 | SMD | 1220 | 2.9 | SMD | Notreported | Notreported | SMD | Notreported | Notreported | SMD | SMD | SMD | SMD | SMD | SMD | SMD | 40 | SMD | 1000 | SMD | SMD | SMD | SMD | SMD | SMD | SMD | 12.8 | Notreported | KOH:4.2,NaOH:0.9, Ca(OH)2:118.5; g/L(mol/L) | SMD | SMD | SMD | SMD | SMD | SMD | SMD | SMD | SMD | SMD | SMD | SMD | SMD | SMD | SMD | SMD | SMD | SMD | SMD | SMD | SMD | SMD | SMD | SMD | SMD | SMD | SMD | SMD | SMD | SMD | SMD | SMD | Notreported | SMD | Notreported | 1211 | 2.6 | SMD | 99.26% | Notreported | Notreported | SMD | Notreported | Notreported | Notreported | SMD | Notreported | SMD | SMD | SMD | SMD | SMD | SMD | SMD | SMD | SMD | SMD | SMD | SMD | SMD | [13 empty] | 0 | 0 | 0 | 0 | 0 | 0 | 0 | 0 | 0 | 0 | 0 | 0 | 0 | 0 | 0 | 0 | 0 | 0 | 0 | 0 | 0
1 | Statistical analysis and theoretical predictions of the tensile-strength retention of glass fiber-reinforced polymer bars based on resin type | Ahmed H Ali, Brahim Benmokrane, Hamdy M Mohamed,Allan Manalo and Adel El-Safty |  | Journal of Composite Materials | 2018 | 4970 | 12 | Glass | Notreported | Vinyl ester | Notreported | 113 | Notreported | 99.1 | 83.9 | Notreported | Notreported | Notreported | Notreported | 113 | helically wrapped | Smooth | 0.63 | Notreported | SMD | Notreported | Firep International AG (Switzerland) | Link:'Laboratory assessment and durability performance of vinyl-ester, polyester, and epoxy glass-FRP bars for concrete structures','Statistical analysis and theoretical predictions of the tensile-strength retention of glass fiber-reinforced polymer bars based on resin type' | SMD | Tensile | SMD | 5 | SMD | 1220 | 2.9 | SMD | Notreported | Notreported | SMD | Notreported | Notreported | SMD | SMD | SMD | SMD | SMD | SMD | SMD | 60 | SMD | 1000 | SMD | SMD | SMD | SMD | SMD | SMD | SMD | 12.8 | Notreported | KOH:4.2,NaOH:0.9, Ca(OH)2:118.5; g/L(mol/L) | SMD | SMD | SMD | SMD | SMD | SMD | SMD | SMD | SMD | SMD | SMD | SMD | SMD | SMD | SMD | SMD | SMD | SMD | SMD | SMD | SMD | SMD | SMD | SMD | SMD | SMD | SMD | SMD | SMD | SMD | SMD | SMD | Notreported | SMD | Notreported | 1197 | 4.3 | SMD | 98.11% | Notreported | Notreported | SMD | Notreported | Notreported | Notreported | SMD | Notreported | SMD | SMD | SMD | SMD | SMD | SMD | SMD | SMD | SMD | SMD | SMD | SMD | SMD | [13 empty] | 0 | 0 | 0 | 0 | 0 | 0 | 0 | 0 | 0 | 0 | 0 | 0 | 0 | 0 | 0 | 0 | 0 | 0 | 0 | 0 | 0
1 | Statistical analysis and theoretical predictions of the tensile-strength retention of glass fiber-reinforced polymer bars based on resin type | Ahmed H Ali, Brahim Benmokrane, Hamdy M Mohamed,Allan Manalo and Adel El-Safty |  | Journal of Composite Materials | 2018 | 4971 | 13 | Glass | Notreported | Vinyl ester | Notreported | 113 | Notreported | 99.1 | 83.9 | Notreported | Notreported | Notreported | Notreported | 113 | helically wrapped | Smooth | 0.63 | Notreported | SMD | Notreported | Firep International AG (Switzerland) | Link:'Laboratory assessment and durability performance of vinyl-ester, polyester, and epoxy glass-FRP bars for concrete structures','Statistical analysis and theoretical predictions of the tensile-strength retention of glass fiber-reinforced polymer bars based on resin type' | SMD | Tensile | SMD | 5 | SMD | 1220 | 2.9 | SMD | Notreported | Notreported | SMD | Notreported | Notreported | SMD | SMD | SMD | SMD | SMD | SMD | SMD | 22 | SMD | 3000 | SMD | SMD | SMD | SMD | SMD | SMD | SMD | 12.8 | Notreported | KOH:4.2,NaOH:0.9, Ca(OH)2:118.5; g/L(mol/L) | SMD | SMD | SMD | SMD | SMD | SMD | SMD | SMD | SMD | SMD | SMD | SMD | SMD | SMD | SMD | SMD | SMD | SMD | SMD | SMD | SMD | SMD | SMD | SMD | SMD | SMD | SMD | SMD | SMD | SMD | SMD | SMD | Notreported | SMD | Notreported | 1186 | 1.6 | SMD | 97.21% | Notreported | Notreported | SMD | Notreported | Notreported | Notreported | SMD | Notreported | SMD | SMD | SMD | SMD | SMD | SMD | SMD | SMD | SMD | SMD | SMD | SMD | SMD | [13 empty] | 0 | 0 | 0 | 0 | 0 | 0 | 0 | 0 | 0 | 0 | 0 | 0 | 0 | 0 | 0 | 0 | 0 | 0 | 0 | 0 | 0
1 | Statistical analysis and theoretical predictions of the tensile-strength retention of glass fiber-reinforced polymer bars based on resin type | Ahmed H Ali, Brahim Benmokrane, Hamdy M Mohamed,Allan Manalo and Adel El-Safty |  | Journal of Composite Materials | 2018 | 4972 | 14 | Glass | Notreported | Vinyl ester | Notreported | 113 | Notreported | 99.1 | 83.9 | Notreported | Notreported | Notreported | Notreported | 113 | helically wrapped | Smooth | 0.63 | Notreported | SMD | Notreported | Firep International AG (Switzerland) | Link:'Laboratory assessment and durability performance of vinyl-ester, polyester, and epoxy glass-FRP bars for concrete structures','Statistical analysis and theoretical predictions of the tensile-strength retention of glass fiber-reinforced polymer bars based on resin type' | SMD | Tensile | SMD | 5 | SMD | 1220 | 2.9 | SMD | Notreported | Notreported | SMD | Notreported | Notreported | SMD | SMD | SMD | SMD | SMD | SMD | SMD | 40 | SMD | 3000 | SMD | SMD | SMD | SMD | SMD | SMD | SMD | 12.8 | Notreported | KOH:4.2,NaOH:0.9, Ca(OH)2:118.5; g/L(mol/L) | SMD | SMD | SMD | SMD | SMD | SMD | SMD | SMD | SMD | SMD | SMD | SMD | SMD | SMD | SMD | SMD | SMD | SMD | SMD | SMD | SMD | SMD | SMD | SMD | SMD | SMD | SMD | SMD | SMD | SMD | SMD | SMD | Notreported | SMD | Notreported | 1178 | 1.4 | SMD | 96.56% | Notreported | Notreported | SMD | Notreported | Notreported | Notreported | SMD | Notreported | SMD | SMD | SMD | SMD | SMD | SMD | SMD | SMD | SMD | SMD | SMD | SMD | SMD | [13 empty] | 0 | 0 | 0 | 0 | 0 | 0 | 0 | 0 | 0 | 0 | 0 | 0 | 0 | 0 | 0 | 0 | 0 | 0 | 0 | 0 | 0
1 | Statistical analysis and theoretical predictions of the tensile-strength retention of glass fiber-reinforced polymer bars based on resin type | Ahmed H Ali, Brahim Benmokrane, Hamdy M Mohamed,Allan Manalo and Adel El-Safty |  | Journal of Composite Materials | 2018 | 4973 | 15 | Glass | Notreported | Vinyl ester | Notreported | 113 | Notreported | 99.1 | 83.9 | Notreported | Notreported | Notreported | Notreported | 113 | helically wrapped | Smooth | 0.63 | Notreported | SMD | Notreported | Firep International AG (Switzerland) | Link:'Laboratory assessment and durability performance of vinyl-ester, polyester, and epoxy glass-FRP bars for concrete structures','Statistical analysis and theoretical predictions of the tensile-strength retention of glass fiber-reinforced polymer bars based on resin type' | SMD | Tensile | SMD | 5 | SMD | 1220 | 2.9 | SMD | Notreported | Notreported | SMD | Notreported | Notreported | SMD | SMD | SMD | SMD | SMD | SMD | SMD | 60 | SMD | 3000 | SMD | SMD | SMD | SMD | SMD | SMD | SMD | 12.8 | Notreported | KOH:4.2,NaOH:0.9, Ca(OH)2:118.5; g/L(mol/L) | SMD | SMD | SMD | SMD | SMD | SMD | SMD | SMD | SMD | SMD | SMD | SMD | SMD | SMD | SMD | SMD | SMD | SMD | SMD | SMD | SMD | SMD | SMD | SMD | SMD | SMD | SMD | SMD | SMD | SMD | SMD | SMD | Notreported | SMD | Notreported | 1167 | 2.2 | SMD | 95.66% | Notreported | Notreported | SMD | Notreported | Notreported | Notreported | SMD | Notreported | SMD | SMD | SMD | SMD | SMD | SMD | SMD | SMD | SMD | SMD | SMD | SMD | SMD | [13 empty] | 0 | 0 | 0 | 0 | 0 | 0 | 0 | 0 | 0 | 0 | 0 | 0 | 0 | 0 | 0 | 0 | 0 | 0 | 0 | 0 | 0
1 | Statistical analysis and theoretical predictions of the tensile-strength retention of glass fiber-reinforced polymer bars based on resin type | Ahmed H Ali, Brahim Benmokrane, Hamdy M Mohamed,Allan Manalo and Adel El-Safty |  | Journal of Composite Materials | 2018 | 4974 | 16 | Glass | Notreported | Vinyl ester | Notreported | 113 | Notreported | 99.1 | 83.9 | Notreported | Notreported | Notreported | Notreported | 113 | helically wrapped | Smooth | 0.63 | Notreported | SMD | Notreported | Firep International AG (Switzerland) | Link:'Laboratory assessment and durability performance of vinyl-ester, polyester, and epoxy glass-FRP bars for concrete structures','Statistical analysis and theoretical predictions of the tensile-strength retention of glass fiber-reinforced polymer bars based on resin type' | SMD | Tensile | SMD | 5 | SMD | 1220 | 2.9 | SMD | Notreported | Notreported | SMD | Notreported | Notreported | SMD | SMD | SMD | SMD | SMD | SMD | SMD | 22 | SMD | 5000 | SMD | SMD | SMD | SMD | SMD | SMD | SMD | 12.8 | Notreported | KOH:4.2,NaOH:0.9, Ca(OH)2:118.5; g/L(mol/L) | SMD | SMD | SMD | SMD | SMD | SMD | SMD | SMD | SMD | SMD | SMD | SMD | SMD | SMD | SMD | SMD | SMD | SMD | SMD | SMD | SMD | SMD | SMD | SMD | SMD | SMD | SMD | SMD | SMD | SMD | SMD | SMD | Notreported | SMD | Notreported | 1139 | 4.2 | SMD | 93.36% | Notreported | Notreported | SMD | Notreported | Notreported | Notreported | SMD | Notreported | SMD | SMD | SMD | SMD | SMD | SMD | SMD | SMD | SMD | SMD | SMD | SMD | SMD | [13 empty] | 0 | 0 | 0 | 0 | 0 | 0 | 0 | 0 | 0 | 0 | 0 | 0 | 0 | 0 | 0 | 0 | 0 | 0 | 0 | 0 | 0
1 | Statistical analysis and theoretical predictions of the tensile-strength retention of glass fiber-reinforced polymer bars based on resin type | Ahmed H Ali, Brahim Benmokrane, Hamdy M Mohamed,Allan Manalo and Adel El-Safty |  | Journal of Composite Materials | 2018 | 4975 | 17 | Glass | Notreported | Vinyl ester | Notreported | 113 | Notreported | 99.1 | 83.9 | Notreported | Notreported | Notreported | Notreported | 113 | helically wrapped | Smooth | 0.63 | Notreported | SMD | Notreported | Firep International AG (Switzerland) | Link:'Laboratory assessment and durability performance of vinyl-ester, polyester, and epoxy glass-FRP bars for concrete structures','Statistical analysis and theoretical predictions of the tensile-strength retention of glass fiber-reinforced polymer bars based on resin type' | SMD | Tensile | SMD | 5 | SMD | 1220 | 2.9 | SMD | Notreported | Notreported | SMD | Notreported | Notreported | SMD | SMD | SMD | SMD | SMD | SMD | SMD | 40 | SMD | 5000 | SMD | SMD | SMD | SMD | SMD | SMD | SMD | 12.8 | Notreported | KOH:4.2,NaOH:0.9, Ca(OH)2:118.5; g/L(mol/L) | SMD | SMD | SMD | SMD | SMD | SMD | SMD | SMD | SMD | SMD | SMD | SMD | SMD | SMD | SMD | SMD | SMD | SMD | SMD | SMD | SMD | SMD | SMD | SMD | SMD | SMD | SMD | SMD | SMD | SMD | SMD | SMD | Notreported | SMD | Notreported | 1063 | 3.6 | SMD | 87.13% | Notreported | Notreported | SMD | Notreported | Notreported | Notreported | SMD | Notreported | SMD | SMD | SMD | SMD | SMD | SMD | SMD | SMD | SMD | SMD | SMD | SMD | SMD | [13 empty] | 0 | 0 | 0 | 0 | 0 | 0 | 0 | 0 | 0 | 0 | 0 | 0 | 0 | 0 | 0 | 0 | 0 | 0 | 0 | 0 | 0
1 | Statistical analysis and theoretical predictions of the tensile-strength retention of glass fiber-reinforced polymer bars based on resin type | Ahmed H Ali, Brahim Benmokrane, Hamdy M Mohamed,Allan Manalo and Adel El-Safty |  | Journal of Composite Materials | 2018 | 4976 | 18 | Glass | Notreported | Vinyl ester | Notreported | 113 | Notreported | 99.1 | 83.9 | Notreported | Notreported | Notreported | Notreported | 113 | helically wrapped | Smooth | 0.63 | Notreported | SMD | Notreported | Firep International AG (Switzerland) | Link:'Laboratory assessment and durability performance of vinyl-ester, polyester, and epoxy glass-FRP bars for concrete structures','Statistical analysis and theoretical predictions of the tensile-strength retention of glass fiber-reinforced polymer bars based on resin type' | SMD | Tensile | SMD | 5 | SMD | 1220 | 2.9 | SMD | Notreported | Notreported | SMD | Notreported | Notreported | SMD | SMD | SMD | SMD | SMD | SMD | SMD | 60 | SMD | 5000 | SMD | SMD | SMD | SMD | SMD | SMD | SMD | 12.8 | Notreported | KOH:4.2,NaOH:0.9, Ca(OH)2:118.5; g/L(mol/L) | SMD | SMD | SMD | SMD | SMD | SMD | SMD | SMD | SMD | SMD | SMD | SMD | SMD | SMD | SMD | SMD | SMD | SMD | SMD | SMD | SMD | SMD | SMD | SMD | SMD | SMD | SMD | SMD | SMD | SMD | SMD | SMD | Notreported | SMD | Notreported | 1055 | 0.4 | SMD | 86.48% | Notreported | Notreported | SMD | Notreported | Notreported | Notreported | SMD | Notreported | SMD | SMD | SMD | SMD | SMD | SMD | SMD | SMD | SMD | SMD | SMD | SMD | SMD | [13 empty] | 0 | 0 | 0 | 0 | 0 | 0 | 0 | 0 | 0 | 0 | 0 | 0 | 0 | 0 | 0 | 0 | 0 | 0 | 0 | 0 | 0
1 | Statistical analysis and theoretical predictions of the tensile-strength retention of glass fiber-reinforced polymer bars based on resin type | Ahmed H Ali, Brahim Benmokrane, Hamdy M Mohamed,Allan Manalo and Adel El-Safty |  | Journal of Composite Materials | 2018 | 4977 | 19 | Glass | Notreported | Epoxy | Notreported | 126 | Notreported | 100 | 79.4 | Notreported | Notreported | Notreported | Notreported | 113 | helically wrapped | Smooth | 0.23 | Notreported | SMD | Notreported | Firep International AG (Switzerland) | Link:'Laboratory assessment and durability performance of vinyl-ester, polyester, and epoxy glass-FRP bars for concrete structures','Statistical analysis and theoretical predictions of the tensile-strength retention of glass fiber-reinforced polymer bars based on resin type' | SMD | Tensile | SMD | 5 | SMD | 1090 | 2.8 | SMD | Notreported | Notreported | SMD | Notreported | Notreported | SMD | SMD | SMD | SMD | SMD | SMD | SMD | 22 | SMD | 1000 | SMD | SMD | SMD | SMD | SMD | SMD | SMD | 12.8 | Notreported | KOH:4.2,NaOH:0.9, Ca(OH)2:118.5; g/L(mol/L) | SMD | SMD | SMD | SMD | SMD | SMD | SMD | SMD | SMD | SMD | SMD | SMD | SMD | SMD | SMD | SMD | SMD | SMD | SMD | SMD | SMD | SMD | SMD | SMD | SMD | SMD | SMD | SMD | SMD | SMD | SMD | SMD | Notreported | SMD | Notreported | 1070 | 1.9 | SMD | 98.17% | Notreported | Notreported | SMD | Notreported | Notreported | Notreported | SMD | Notreported | SMD | SMD | SMD | SMD | SMD | SMD | SMD | SMD | SMD | SMD | SMD | SMD | SMD | [13 empty] | 0 | 0 | 0 | 0 | 0 | 0 | 0 | 0 | 0 | 0 | 0 | 0 | 0 | 0 | 0 | 0 | 0 | 0 | 0 | 0 | 0
1 | Statistical analysis and theoretical predictions of the tensile-strength retention of glass fiber-reinforced polymer bars based on resin type | Ahmed H Ali, Brahim Benmokrane, Hamdy M Mohamed,Allan Manalo and Adel El-Safty |  | Journal of Composite Materials | 2018 | 4978 | 20 | Glass | Notreported | Epoxy | Notreported | 126 | Notreported | 100 | 79.4 | Notreported | Notreported | Notreported | Notreported | 113 | helically wrapped | Smooth | 0.23 | Notreported | SMD | Notreported | Firep International AG (Switzerland) | Link:'Laboratory assessment and durability performance of vinyl-ester, polyester, and epoxy glass-FRP bars for concrete structures','Statistical analysis and theoretical predictions of the tensile-strength retention of glass fiber-reinforced polymer bars based on resin type' | SMD | Tensile | SMD | 5 | SMD | 1090 | 2.8 | SMD | Notreported | Notreported | SMD | Notreported | Notreported | SMD | SMD | SMD | SMD | SMD | SMD | SMD | 40 | SMD | 1000 | SMD | SMD | SMD | SMD | SMD | SMD | SMD | 12.8 | Notreported | KOH:4.2,NaOH:0.9, Ca(OH)2:118.5; g/L(mol/L) | SMD | SMD | SMD | SMD | SMD | SMD | SMD | SMD | SMD | SMD | SMD | SMD | SMD | SMD | SMD | SMD | SMD | SMD | SMD | SMD | SMD | SMD | SMD | SMD | SMD | SMD | SMD | SMD | SMD | SMD | SMD | SMD | Notreported | SMD | Notreported | 1060 | 3 | SMD | 97.25% | Notreported | Notreported | SMD | Notreported | Notreported | Notreported | SMD | Notreported | SMD | SMD | SMD | SMD | SMD | SMD | SMD | SMD | SMD | SMD | SMD | SMD | SMD | [13 empty] | 0 | 0 | 0 | 0 | 0 | 0 | 0 | 0 | 0 | 0 | 0 | 0 | 0 | 0 | 0 | 0 | 0 | 0 | 0 | 0 | 0
1 | Statistical analysis and theoretical predictions of the tensile-strength retention of glass fiber-reinforced polymer bars based on resin type | Ahmed H Ali, Brahim Benmokrane, Hamdy M Mohamed,Allan Manalo and Adel El-Safty |  | Journal of Composite Materials | 2018 | 4979 | 21 | Glass | Notreported | Epoxy | Notreported | 126 | Notreported | 100 | 79.4 | Notreported | Notreported | Notreported | Notreported | 113 | helically wrapped | Smooth | 0.23 | Notreported | SMD | Notreported | Firep International AG (Switzerland) | Link:'Laboratory assessment and durability performance of vinyl-ester, polyester, and epoxy glass-FRP bars for concrete structures','Statistical analysis and theoretical predictions of the tensile-strength retention of glass fiber-reinforced polymer bars based on resin type' | SMD | Tensile | SMD | 5 | SMD | 1090 | 2.8 | SMD | Notreported | Notreported | SMD | Notreported | Notreported | SMD | SMD | SMD | SMD | SMD | SMD | SMD | 60 | SMD | 1000 | SMD | SMD | SMD | SMD | SMD | SMD | SMD | 12.8 | Notreported | KOH:4.2,NaOH:0.9, Ca(OH)2:118.5; g/L(mol/L) | SMD | SMD | SMD | SMD | SMD | SMD | SMD | SMD | SMD | SMD | SMD | SMD | SMD | SMD | SMD | SMD | SMD | SMD | SMD | SMD | SMD | SMD | SMD | SMD | SMD | SMD | SMD | SMD | SMD | SMD | SMD | SMD | Notreported | SMD | Notreported | 1024 | 1.2 | SMD | 93.94% | Notreported | Notreported | SMD | Notreported | Notreported | Notreported | SMD | Notreported | SMD | SMD | SMD | SMD | SMD | SMD | SMD | SMD | SMD | SMD | SMD | SMD | SMD | [13 empty] | 0 | 0 | 0 | 0 | 0 | 0 | 0 | 0 | 0 | 0 | 0 | 0 | 0 | 0 | 0 | 0 | 0 | 0 | 0 | 0 | 0
1 | Statistical analysis and theoretical predictions of the tensile-strength retention of glass fiber-reinforced polymer bars based on resin type | Ahmed H Ali, Brahim Benmokrane, Hamdy M Mohamed,Allan Manalo and Adel El-Safty |  | Journal of Composite Materials | 2018 | 4980 | 22 | Glass | Notreported | Epoxy | Notreported | 126 | Notreported | 100 | 79.4 | Notreported | Notreported | Notreported | Notreported | 113 | helically wrapped | Smooth | 0.23 | Notreported | SMD | Notreported | Firep International AG (Switzerland) | Link:'Laboratory assessment and durability performance of vinyl-ester, polyester, and epoxy glass-FRP bars for concrete structures','Statistical analysis and theoretical predictions of the tensile-strength retention of glass fiber-reinforced polymer bars based on resin type' | SMD | Tensile | SMD | 5 | SMD | 1090 | 2.8 | SMD | Notreported | Notreported | SMD | Notreported | Notreported | SMD | SMD | SMD | SMD | SMD | SMD | SMD | 22 | SMD | 3000 | SMD | SMD | SMD | SMD | SMD | SMD | SMD | 12.8 | Notreported | KOH:4.2,NaOH:0.9, Ca(OH)2:118.5; g/L(mol/L) | SMD | SMD | SMD | SMD | SMD | SMD | SMD | SMD | SMD | SMD | SMD | SMD | SMD | SMD | SMD | SMD | SMD | SMD | SMD | SMD | SMD | SMD | SMD | SMD | SMD | SMD | SMD | SMD | SMD | SMD | SMD | SMD | Notreported | SMD | Notreported | 1069 | 3.1 | SMD | 98.07% | Notreported | Notreported | SMD | Notreported | Notreported | Notreported | SMD | Notreported | SMD | SMD | SMD | SMD | SMD | SMD | SMD | SMD | SMD | SMD | SMD | SMD | SMD | [13 empty] | 0 | 0 | 0 | 0 | 0 | 0 | 0 | 0 | 0 | 0 | 0 | 0 | 0 | 0 | 0 | 0 | 0 | 0 | 0 | 0 | 0
1 | Statistical analysis and theoretical predictions of the tensile-strength retention of glass fiber-reinforced polymer bars based on resin type | Ahmed H Ali, Brahim Benmokrane, Hamdy M Mohamed,Allan Manalo and Adel El-Safty |  | Journal of Composite Materials | 2018 | 4981 | 23 | Glass | Notreported | Epoxy | Notreported | 126 | Notreported | 100 | 79.4 | Notreported | Notreported | Notreported | Notreported | 113 | helically wrapped | Smooth | 0.23 | Notreported | SMD | Notreported | Firep International AG (Switzerland) | Link:'Laboratory assessment and durability performance of vinyl-ester, polyester, and epoxy glass-FRP bars for concrete structures','Statistical analysis and theoretical predictions of the tensile-strength retention of glass fiber-reinforced polymer bars based on resin type' | SMD | Tensile | SMD | 5 | SMD | 1090 | 2.8 | SMD | Notreported | Notreported | SMD | Notreported | Notreported | SMD | SMD | SMD | SMD | SMD | SMD | SMD | 40 | SMD | 3000 | SMD | SMD | SMD | SMD | SMD | SMD | SMD | 12.8 | Notreported | KOH:4.2,NaOH:0.9, Ca(OH)2:118.5; g/L(mol/L) | SMD | SMD | SMD | SMD | SMD | SMD | SMD | SMD | SMD | SMD | SMD | SMD | SMD | SMD | SMD | SMD | SMD | SMD | SMD | SMD | SMD | SMD | SMD | SMD | SMD | SMD | SMD | SMD | SMD | SMD | SMD | SMD | Notreported | SMD | Notreported | 1005 | 4.7 | SMD | 92.2% | Notreported | Notreported | SMD | Notreported | Notreported | Notreported | SMD | Notreported | SMD | SMD | SMD | SMD | SMD | SMD | SMD | SMD | SMD | SMD | SMD | SMD | SMD | [13 empty] | 0 | 0 | 0 | 0 | 0 | 0 | 0 | 0 | 0 | 0 | 0 | 0 | 0 | 0 | 0 | 0 | 0 | 0 | 0 | 0 | 0
1 | Statistical analysis and theoretical predictions of the tensile-strength retention of glass fiber-reinforced polymer bars based on resin type | Ahmed H Ali, Brahim Benmokrane, Hamdy M Mohamed,Allan Manalo and Adel El-Safty |  | Journal of Composite Materials | 2018 | 4982 | 24 | Glass | Notreported | Epoxy | Notreported | 126 | Notreported | 100 | 79.4 | Notreported | Notreported | Notreported | Notreported | 113 | helically wrapped | Smooth | 0.23 | Notreported | SMD | Notreported | Firep International AG (Switzerland) | Link:'Laboratory assessment and durability performance of vinyl-ester, polyester, and epoxy glass-FRP bars for concrete structures','Statistical analysis and theoretical predictions of the tensile-strength retention of glass fiber-reinforced polymer bars based on resin type' | SMD | Tensile | SMD | 5 | SMD | 1090 | 2.8 | SMD | Notreported | Notreported | SMD | Notreported | Notreported | SMD | SMD | SMD | SMD | SMD | SMD | SMD | 60 | SMD | 3000 | SMD | SMD | SMD | SMD | SMD | SMD | SMD | 12.8 | Notreported | KOH:4.2,NaOH:0.9, Ca(OH)2:118.5; g/L(mol/L) | SMD | SMD | SMD | SMD | SMD | SMD | SMD | SMD | SMD | SMD | SMD | SMD | SMD | SMD | SMD | SMD | SMD | SMD | SMD | SMD | SMD | SMD | SMD | SMD | SMD | SMD | SMD | SMD | SMD | SMD | SMD | SMD | Notreported | SMD | Notreported | 995 | 1.5 | SMD | 91.28% | Notreported | Notreported | SMD | Notreported | Notreported | Notreported | SMD | Notreported | SMD | SMD | SMD | SMD | SMD | SMD | SMD | SMD | SMD | SMD | SMD | SMD | SMD | [13 empty] | 0 | 0 | 0 | 0 | 0 | 0 | 0 | 0 | 0 | 0 | 0 | 0 | 0 | 0 | 0 | 0 | 0 | 0 | 0 | 0 | 0
1 | Statistical analysis and theoretical predictions of the tensile-strength retention of glass fiber-reinforced polymer bars based on resin type | Ahmed H Ali, Brahim Benmokrane, Hamdy M Mohamed,Allan Manalo and Adel El-Safty |  | Journal of Composite Materials | 2018 | 4983 | 25 | Glass | Notreported | Epoxy | Notreported | 126 | Notreported | 100 | 79.4 | Notreported | Notreported | Notreported | Notreported | 113 | helically wrapped | Smooth | 0.23 | Notreported | SMD | Notreported | Firep International AG (Switzerland) | Link:'Laboratory assessment and durability performance of vinyl-ester, polyester, and epoxy glass-FRP bars for concrete structures','Statistical analysis and theoretical predictions of the tensile-strength retention of glass fiber-reinforced polymer bars based on resin type' | SMD | Tensile | SMD | 5 | SMD | 1090 | 2.8 | SMD | Notreported | Notreported | SMD | Notreported | Notreported | SMD | SMD | SMD | SMD | SMD | SMD | SMD | 22 | SMD | 5000 | SMD | SMD | SMD | SMD | SMD | SMD | SMD | 12.8 | Notreported | KOH:4.2,NaOH:0.9, Ca(OH)2:118.5; g/L(mol/L) | SMD | SMD | SMD | SMD | SMD | SMD | SMD | SMD | SMD | SMD | SMD | SMD | SMD | SMD | SMD | SMD | SMD | SMD | SMD | SMD | SMD | SMD | SMD | SMD | SMD | SMD | SMD | SMD | SMD | SMD | SMD | SMD | Notreported | SMD | Notreported | 1004 | 0.5 | SMD | 92.11% | Notreported | Notreported | SMD | Notreported | Notreported | Notreported | SMD | Notreported | SMD | SMD | SMD | SMD | SMD | SMD | SMD | SMD | SMD | SMD | SMD | SMD | SMD | [13 empty] | 0 | 0 | 0 | 0 | 0 | 0 | 0 | 0 | 0 | 0 | 0 | 0 | 0 | 0 | 0 | 0 | 0 | 0 | 0 | 0 | 0
1 | Statistical analysis and theoretical predictions of the tensile-strength retention of glass fiber-reinforced polymer bars based on resin type | Ahmed H Ali, Brahim Benmokrane, Hamdy M Mohamed,Allan Manalo and Adel El-Safty |  | Journal of Composite Materials | 2018 | 4984 | 26 | Glass | Notreported | Epoxy | Notreported | 126 | Notreported | 100 | 79.4 | Notreported | Notreported | Notreported | Notreported | 113 | helically wrapped | Smooth | 0.23 | Notreported | SMD | Notreported | Firep International AG (Switzerland) | Link:'Laboratory assessment and durability performance of vinyl-ester, polyester, and epoxy glass-FRP bars for concrete structures','Statistical analysis and theoretical predictions of the tensile-strength retention of glass fiber-reinforced polymer bars based on resin type' | SMD | Tensile | SMD | 5 | SMD | 1090 | 2.8 | SMD | Notreported | Notreported | SMD | Notreported | Notreported | SMD | SMD | SMD | SMD | SMD | SMD | SMD | 40 | SMD | 5000 | SMD | SMD | SMD | SMD | SMD | SMD | SMD | 12.8 | Notreported | KOH:4.2,NaOH:0.9, Ca(OH)2:118.5; g/L(mol/L) | SMD | SMD | SMD | SMD | SMD | SMD | SMD | SMD | SMD | SMD | SMD | SMD | SMD | SMD | SMD | SMD | SMD | SMD | SMD | SMD | SMD | SMD | SMD | SMD | SMD | SMD | SMD | SMD | SMD | SMD | SMD | SMD | Notreported | SMD | Notreported | 951 | 0.8 | SMD | 87.25% | Notreported | Notreported | SMD | Notreported | Notreported | Notreported | SMD | Notreported | SMD | SMD | SMD | SMD | SMD | SMD | SMD | SMD | SMD | SMD | SMD | SMD | SMD | [13 empty] | 0 | 0 | 0 | 0 | 0 | 0 | 0 | 0 | 0 | 0 | 0 | 0 | 0 | 0 | 0 | 0 | 0 | 0 | 0 | 0 | 0
1 | Statistical analysis and theoretical predictions of the tensile-strength retention of glass fiber-reinforced polymer bars based on resin type | Ahmed H Ali, Brahim Benmokrane, Hamdy M Mohamed,Allan Manalo and Adel El-Safty |  | Journal of Composite Materials | 2018 | 4985 | 27 | Glass | Notreported | Epoxy | Notreported | 126 | Notreported | 100 | 79.4 | Notreported | Notreported | Notreported | Notreported | 113 | helically wrapped | Smooth | 0.23 | Notreported | SMD | Notreported | Firep International AG (Switzerland) | Link:'Laboratory assessment and durability performance of vinyl-ester, polyester, and epoxy glass-FRP bars for concrete structures','Statistical analysis and theoretical predictions of the tensile-strength retention of glass fiber-reinforced polymer bars based on resin type' | SMD | Tensile | SMD | 5 | SMD | 1090 | 2.8 | SMD | Notreported | Notreported | SMD | Notreported | Notreported | SMD | SMD | SMD | SMD | SMD | SMD | SMD | 60 | SMD | 5000 | SMD | SMD | SMD | SMD | SMD | SMD | SMD | 12.8 | Notreported | KOH:4.2,NaOH:0.9, Ca(OH)2:118.5; g/L(mol/L) | SMD | SMD | SMD | SMD | SMD | SMD | SMD | SMD | SMD | SMD | SMD | SMD | SMD | SMD | SMD | SMD | SMD | SMD | SMD | SMD | SMD | SMD | SMD | SMD | SMD | SMD | SMD | SMD | SMD | SMD | SMD | SMD | Notreported | SMD | Notreported | 932 | 2.5 | SMD | 85.5% | Notreported | Notreported | SMD | Notreported | Notreported | Notreported | SMD | Notreported | SMD | SMD | SMD | SMD | SMD | SMD | SMD | SMD | SMD | SMD | SMD | SMD | SMD | [13 empty] | 0 | 0 | 0 | 0 | 0 | 0 | 0 | 0 | 0 | 0 | 0 | 0 | 0 | 0 | 0 | 0 | 0 | 0 | 0 | 0 | 0
1 | Temperature and environmental effects on glass fibre rebar: modulus, strength and interfacial bond strength with concrete | Abdolkarim Abbasi, Paul J. Hogg | 1 | Composites Part B | 2005 | 4986 | 1 | Glass | Notreported | Polyester | Notreported | Notreported | Notreported | Notreported | 72,75 | Notreported | Notreported | 12.7 | Notreported | Notreported | helically wounded | sand coated | Notreported | Notreported | SMD | Notreported | Hughes Brothers, Inc. | SMD | SMD | Tensile | tensile test at 20-25 degrees | 3 | SMD | 366 | 5 | SMD | 39 | 3 | SMD | Notreported | Notreported | SMD | SMD | SMD | SMD | SMD | SMD | SMD | 60 | SMD | 720 | SMD | SMD | SMD | SMD | SMD | SMD | SMD | 13 | Notreported | NaOH:40 | SMD | SMD | SMD | SMD | SMD | SMD | SMD | SMD | SMD | SMD | SMD | SMD | SMD | SMD | SMD | SMD | SMD | SMD | SMD | SMD | SMD | SMD | SMD | SMD | SMD | SMD | SMD | SMD | SMD | SMD | SMD | SMD | Notreported | SMD | Notreported | 346 | 5 | Notreported | 94.54% | 36 | 2 | Notreported | 92.31% | Notreported | Notreported | SMD | Notreported | SMD | SMD | SMD | SMD | SMD | SMD | SMD | SMD | SMD | SMD | SMD | SMD | SMD | [13 empty] | 0 | 0 | 0 | 0 | 0 | 0 | 0 | 0 | 0 | 0 | 0 | 0 | 0 | 0 | 0 | 0 | 0 | 0 | 0 | 0 | 0
1 | Temperature and environmental effects on glass fibre rebar: modulus, strength and interfacial bond strength with concrete | Abdolkarim Abbasi, Paul J. Hogg | 1 | Composites Part B | 2005 | 4987 | 2 | Glass | Notreported | Polyester | Notreported | Notreported | Notreported | Notreported | 72,75 | Notreported | Notreported | 12.7 | Notreported | Notreported | helically wounded | sand coated | Notreported | Notreported | SMD | Notreported | Hughes Brothers, Inc. | SMD | SMD | Tensile | tensile test at 80 degrees | 3 | SMD | 277 | 9 | SMD | 27 | 5 | SMD | Notreported | Notreported | SMD | SMD | SMD | SMD | SMD | SMD | SMD | 60 | SMD | 720 | SMD | SMD | SMD | SMD | SMD | SMD | SMD | 13 | Notreported | NaOH:40 | SMD | SMD | SMD | SMD | SMD | SMD | SMD | SMD | SMD | SMD | SMD | SMD | SMD | SMD | SMD | SMD | SMD | SMD | SMD | SMD | SMD | SMD | SMD | SMD | SMD | SMD | SMD | SMD | SMD | SMD | SMD | SMD | Notreported | SMD | Notreported | 252 | 5 | Notreported | 90.97% | 20 | 2 | Notreported | 74.07% | Notreported | Notreported | SMD | Notreported | SMD | SMD | SMD | SMD | SMD | SMD | SMD | SMD | SMD | SMD | SMD | SMD | SMD | [13 empty] | 0 | 0 | 0 | 0 | 0 | 0 | 0 | 0 | 0 | 0 | 0 | 0 | 0 | 0 | 0 | 0 | 0 | 0 | 0 | 0 | 0
1 | Temperature and environmental effects on glass fibre rebar: modulus, strength and interfacial bond strength with concrete | Abdolkarim Abbasi, Paul J. Hogg | 1 | Composites Part B | 2005 | 4988 | 3 | Glass | Notreported | Polyester | Notreported | Notreported | Notreported | Notreported | 72,75 | Notreported | Notreported | 12.7 | Notreported | Notreported | helically wounded | sand coated | Notreported | Notreported | SMD | Notreported | Hughes Brothers, Inc. | SMD | SMD | Tensile | tensile test at 120 degrees | 3 | SMD | 223 | 5 | SMD | 18 | 5 | SMD | Notreported | Notreported | SMD | SMD | SMD | SMD | SMD | SMD | SMD | 60 | SMD | 720 | SMD | SMD | SMD | SMD | SMD | SMD | SMD | 13 | Notreported | NaOH:40 | SMD | SMD | SMD | SMD | SMD | SMD | SMD | SMD | SMD | SMD | SMD | SMD | SMD | SMD | SMD | SMD | SMD | SMD | SMD | SMD | SMD | SMD | SMD | SMD | SMD | SMD | SMD | SMD | SMD | SMD | SMD | SMD | Notreported | SMD | Notreported | 193 | 8 | Notreported | 86.55% | 18 | 6 | Notreported | 100% | Notreported | Notreported | SMD | Notreported | SMD | SMD | SMD | SMD | SMD | SMD | SMD | SMD | SMD | SMD | SMD | SMD | SMD | [13 empty] | 0 | 0 | 0 | 0 | 0 | 0 | 0 | 0 | 0 | 0 | 0 | 0 | 0 | 0 | 0 | 0 | 0 | 0 | 0 | 0 | 0
1 | Temperature and environmental effects on glass fibre rebar: modulus, strength and interfacial bond strength with concrete | Abdolkarim Abbasi, Paul J. Hogg | 1 | Composites Part B | 2005 | 4989 | 4 | Glass | Notreported | Polyester | Notreported | Notreported | Notreported | Notreported | 72,75 | Notreported | Notreported | 12.7 | Notreported | Notreported | helically wounded | sand coated | Notreported | Notreported | SMD | Notreported | Hughes Brothers, Inc. | SMD | SMD | Tensile | tensile test at 20-25 degrees | 3 | SMD | 366 | 5 | SMD | 39 | 3 | SMD | Notreported | Notreported | SMD | SMD | SMD | SMD | SMD | SMD | SMD | 60 | SMD | 2880 | SMD | SMD | SMD | SMD | SMD | SMD | SMD | 13 | Notreported | NaOH:40 | SMD | SMD | SMD | SMD | SMD | SMD | SMD | SMD | SMD | SMD | SMD | SMD | SMD | SMD | SMD | SMD | SMD | SMD | SMD | SMD | SMD | SMD | SMD | SMD | SMD | SMD | SMD | SMD | SMD | SMD | SMD | SMD | Notreported | SMD | Notreported | 326 | 5 | Notreported | 89.07% | 27 | 3 | Notreported | 69.23% | Notreported | Notreported | SMD | Notreported | SMD | SMD | SMD | SMD | SMD | SMD | SMD | SMD | SMD | SMD | SMD | SMD | SMD | [13 empty] | 0 | 0 | 0 | 0 | 0 | 0 | 0 | 0 | 0 | 0 | 0 | 0 | 0 | 0 | 0 | 0 | 0 | 0 | 0 | 0 | 0
1 | Temperature and environmental effects on glass fibre rebar: modulus, strength and interfacial bond strength with concrete | Abdolkarim Abbasi, Paul J. Hogg | 1 | Composites Part B | 2005 | 4990 | 5 | Glass | Notreported | Polyester | Notreported | Notreported | Notreported | Notreported | 72,75 | Notreported | Notreported | 12.7 | Notreported | Notreported | helically wounded | sand coated | Notreported | Notreported | SMD | Notreported | Hughes Brothers, Inc. | SMD | SMD | Tensile | tensile test at 80 degrees | 3 | SMD | 277 | 9 | SMD | 27 | 5 | SMD | Notreported | Notreported | SMD | SMD | SMD | SMD | SMD | SMD | SMD | 60 | SMD | 2880 | SMD | SMD | SMD | SMD | SMD | SMD | SMD | 13 | Notreported | NaOH:40 | SMD | SMD | SMD | SMD | SMD | SMD | SMD | SMD | SMD | SMD | SMD | SMD | SMD | SMD | SMD | SMD | SMD | SMD | SMD | SMD | SMD | SMD | SMD | SMD | SMD | SMD | SMD | SMD | SMD | SMD | SMD | SMD | Notreported | SMD | Notreported | 242 | 5 | Notreported | 87.36% | 19 | 13 | Notreported | 70.37% | Notreported | Notreported | SMD | Notreported | SMD | SMD | SMD | SMD | SMD | SMD | SMD | SMD | SMD | SMD | SMD | SMD | SMD | [13 empty] | 0 | 0 | 0 | 0 | 0 | 0 | 0 | 0 | 0 | 0 | 0 | 0 | 0 | 0 | 0 | 0 | 0 | 0 | 0 | 0 | 0
1 | Temperature and environmental effects on glass fibre rebar: modulus, strength and interfacial bond strength with concrete | Abdolkarim Abbasi, Paul J. Hogg | 1 | Composites Part B | 2005 | 4991 | 6 | Glass | Notreported | Polyester | Notreported | Notreported | Notreported | Notreported | 72,75 | Notreported | Notreported | 12.7 | Notreported | Notreported | helically wounded | sand coated | Notreported | Notreported | SMD | Notreported | Hughes Brothers, Inc. | SMD | SMD | Tensile | tensile test at 120 degrees | 3 | SMD | 223 | 5 | SMD | 18 | 5 | SMD | Notreported | Notreported | SMD | SMD | SMD | SMD | SMD | SMD | SMD | 60 | SMD | 2880 | SMD | SMD | SMD | SMD | SMD | SMD | SMD | 13 | Notreported | NaOH:40 | SMD | SMD | SMD | SMD | SMD | SMD | SMD | SMD | SMD | SMD | SMD | SMD | SMD | SMD | SMD | SMD | SMD | SMD | SMD | SMD | SMD | SMD | SMD | SMD | SMD | SMD | SMD | SMD | SMD | SMD | SMD | SMD | Notreported | SMD | Notreported | 186 | 9 | Notreported | 83.41% | 19 | 3 | Notreported | 105.6% | Notreported | Notreported | SMD | Notreported | SMD | SMD | SMD | SMD | SMD | SMD | SMD | SMD | SMD | SMD | SMD | SMD | SMD | [13 empty] | 0 | 0 | 0 | 0 | 0 | 0 | 0 | 0 | 0 | 0 | 0 | 0 | 0 | 0 | 0 | 0 | 0 | 0 | 0 | 0 | 0
1 | Temperature and environmental effects on glass fibre rebar: modulus, strength and interfacial bond strength with concrete | Abdolkarim Abbasi, Paul J. Hogg | 1 | Composites Part B | 2005 | 4992 | 7 | Glass | Notreported | Polyester | Notreported | Notreported | Notreported | Notreported | 72,75 | Notreported | Notreported | 12.7 | Notreported | Notreported | helically wounded | sand coated | Notreported | Notreported | SMD | Notreported | Hughes Brothers, Inc. | SMD | SMD | Tensile | tensile test at 20-25 degrees | 3 | SMD | 366 | 5 | SMD | 39 | 3 | SMD | Notreported | Notreported | SMD | SMD | SMD | SMD | SMD | SMD | SMD | 60 | SMD | 5760 | SMD | SMD | SMD | SMD | SMD | SMD | SMD | 13 | Notreported | NaOH:40 | SMD | SMD | SMD | SMD | SMD | SMD | SMD | SMD | SMD | SMD | SMD | SMD | SMD | SMD | SMD | SMD | SMD | SMD | SMD | SMD | SMD | SMD | SMD | SMD | SMD | SMD | SMD | SMD | SMD | SMD | SMD | SMD | Notreported | SMD | Notreported | 286 | 7 | Notreported | 78.14% | 22 | 5 | Notreported | 56.41% | Notreported | Notreported | SMD | Notreported | SMD | SMD | SMD | SMD | SMD | SMD | SMD | SMD | SMD | SMD | SMD | SMD | SMD | [13 empty] | 0 | 0 | 0 | 0 | 0 | 0 | 0 | 0 | 0 | 0 | 0 | 0 | 0 | 0 | 0 | 0 | 0 | 0 | 0 | 0 | 0
1 | Temperature and environmental effects on glass fibre rebar: modulus, strength and interfacial bond strength with concrete | Abdolkarim Abbasi, Paul J. Hogg | 1 | Composites Part B | 2005 | 4993 | 8 | Glass | Notreported | Polyester | Notreported | Notreported | Notreported | Notreported | 72,75 | Notreported | Notreported | 12.7 | Notreported | Notreported | helically wounded | sand coated | Notreported | Notreported | SMD | Notreported | Hughes Brothers, Inc. | SMD | SMD | Tensile | tensile test at 80 degrees | 3 | SMD | 277 | 9 | SMD | 27 | 5 | SMD | Notreported | Notreported | SMD | SMD | SMD | SMD | SMD | SMD | SMD | 60 | SMD | 5760 | SMD | SMD | SMD | SMD | SMD | SMD | SMD | 13 | Notreported | NaOH:40 | SMD | SMD | SMD | SMD | SMD | SMD | SMD | SMD | SMD | SMD | SMD | SMD | SMD | SMD | SMD | SMD | SMD | SMD | SMD | SMD | SMD | SMD | SMD | SMD | SMD | SMD | SMD | SMD | SMD | SMD | SMD | SMD | Notreported | SMD | Notreported | 236 | 7 | Notreported | 85.2% | 18 | 5 | Notreported | 66.67% | Notreported | Notreported | SMD | Notreported | SMD | SMD | SMD | SMD | SMD | SMD | SMD | SMD | SMD | SMD | SMD | SMD | SMD | [13 empty] | 0 | 0 | 0 | 0 | 0 | 0 | 0 | 0 | 0 | 0 | 0 | 0 | 0 | 0 | 0 | 0 | 0 | 0 | 0 | 0 | 0
1 | Temperature and environmental effects on glass fibre rebar: modulus, strength and interfacial bond strength with concrete | Abdolkarim Abbasi, Paul J. Hogg | 1 | Composites Part B | 2005 | 4994 | 9 | Glass | Notreported | Polyester | Notreported | Notreported | Notreported | Notreported | 72,75 | Notreported | Notreported | 12.7 | Notreported | Notreported | helically wounded | sand coated | Notreported | Notreported | SMD | Notreported | Hughes Brothers, Inc. | SMD | SMD | Tensile | tensile test at 120 degrees | 3 | SMD | 223 | 5 | SMD | 18 | 5 | SMD | Notreported | Notreported | SMD | SMD | SMD | SMD | SMD | SMD | SMD | 60 | SMD | 5760 | SMD | SMD | SMD | SMD | SMD | SMD | SMD | 13 | Notreported | NaOH:40 | SMD | SMD | SMD | SMD | SMD | SMD | SMD | SMD | SMD | SMD | SMD | SMD | SMD | SMD | SMD | SMD | SMD | SMD | SMD | SMD | SMD | SMD | SMD | SMD | SMD | SMD | SMD | SMD | SMD | SMD | SMD | SMD | Notreported | SMD | Notreported | 174 | 7 | Notreported | 78.03% | 18 | 5 | Notreported | 100% | Notreported | Notreported | SMD | Notreported | SMD | SMD | SMD | SMD | SMD | SMD | SMD | SMD | SMD | SMD | SMD | SMD | SMD | [13 empty] | 0 | 0 | 0 | 0 | 0 | 0 | 0 | 0 | 0 | 0 | 0 | 0 | 0 | 0 | 0 | 0 | 0 | 0 | 0 | 0 | 0
1 | Temperature and environmental effects on glass fibre rebar: modulus, strength and interfacial bond strength with concrete | Abdolkarim Abbasi, Paul J. Hogg | 1 | Composites Part B | 2005 | 4995 | 10 | Glass | Notreported | Vinyl ester | Notreported | Notreported | Notreported | Notreported | 72,75 | Notreported | Notreported | 12.7 | Notreported | Notreported | helically wounded | sand coated | Notreported | Notreported | SMD | Notreported | Hughes Brothers, Inc. | SMD | SMD | Tensile | tensile test at 20-25 degrees | 3 | SMD | 416 | 5 | SMD | 37 | 5 | SMD | Notreported | Notreported | SMD | SMD | SMD | SMD | SMD | SMD | SMD | 60 | SMD | 720 | SMD | SMD | SMD | SMD | SMD | SMD | SMD | 13 | Notreported | NaOH:40 | SMD | SMD | SMD | SMD | SMD | SMD | SMD | SMD | SMD | SMD | SMD | SMD | SMD | SMD | SMD | SMD | SMD | SMD | SMD | SMD | SMD | SMD | SMD | SMD | SMD | SMD | SMD | SMD | SMD | SMD | SMD | SMD | Notreported | SMD | Notreported | 349 | 7 | Notreported | 83.89% | 31 | 5 | Notreported | 83.78% | Notreported | Notreported | SMD | Notreported | SMD | SMD | SMD | SMD | SMD | SMD | SMD | SMD | SMD | SMD | SMD | SMD | SMD | [13 empty] | 0 | 0 | 0 | 0 | 0 | 0 | 0 | 0 | 0 | 0 | 0 | 0 | 0 | 0 | 0 | 0 | 0 | 0 | 0 | 0 | 0
1 | Temperature and environmental effects on glass fibre rebar: modulus, strength and interfacial bond strength with concrete | Abdolkarim Abbasi, Paul J. Hogg | 1 | Composites Part B | 2005 | 4996 | 11 | Glass | Notreported | Vinyl ester | Notreported | Notreported | Notreported | Notreported | 72,75 | Notreported | Notreported | 12.7 | Notreported | Notreported | helically wounded | sand coated | Notreported | Notreported | SMD | Notreported | Hughes Brothers, Inc. | SMD | SMD | Tensile | tensile test at 80 degrees | 3 | SMD | 362 | 5 | SMD | 33 | 5 | SMD | Notreported | Notreported | SMD | SMD | SMD | SMD | SMD | SMD | SMD | 60 | SMD | 720 | SMD | SMD | SMD | SMD | SMD | SMD | SMD | 13 | Notreported | NaOH:40 | SMD | SMD | SMD | SMD | SMD | SMD | SMD | SMD | SMD | SMD | SMD | SMD | SMD | SMD | SMD | SMD | SMD | SMD | SMD | SMD | SMD | SMD | SMD | SMD | SMD | SMD | SMD | SMD | SMD | SMD | SMD | SMD | Notreported | SMD | Notreported | 289 | 9 | Notreported | 79.83% | 28 | 5 | Notreported | 84.85% | Notreported | Notreported | SMD | Notreported | SMD | SMD | SMD | SMD | SMD | SMD | SMD | SMD | SMD | SMD | SMD | SMD | SMD | [13 empty] | 0 | 0 | 0 | 0 | 0 | 0 | 0 | 0 | 0 | 0 | 0 | 0 | 0 | 0 | 0 | 0 | 0 | 0 | 0 | 0 | 0
1 | Temperature and environmental effects on glass fibre rebar: modulus, strength and interfacial bond strength with concrete | Abdolkarim Abbasi, Paul J. Hogg | 1 | Composites Part B | 2005 | 4997 | 12 | Glass | Notreported | Vinyl ester | Notreported | Notreported | Notreported | Notreported | 72,75 | Notreported | Notreported | 12.7 | Notreported | Notreported | helically wounded | sand coated | Notreported | Notreported | SMD | Notreported | Hughes Brothers, Inc. | SMD | SMD | Tensile | tensile test at 120 degrees | 3 | SMD | 332 | 5 | SMD | 31 | 5 | SMD | Notreported | Notreported | SMD | SMD | SMD | SMD | SMD | SMD | SMD | 60 | SMD | 720 | SMD | SMD | SMD | SMD | SMD | SMD | SMD | 13 | Notreported | NaOH:40 | SMD | SMD | SMD | SMD | SMD | SMD | SMD | SMD | SMD | SMD | SMD | SMD | SMD | SMD | SMD | SMD | SMD | SMD | SMD | SMD | SMD | SMD | SMD | SMD | SMD | SMD | SMD | SMD | SMD | SMD | SMD | SMD | Notreported | SMD | Notreported | 268 | 9 | Notreported | 80.72% | 26 | 7 | Notreported | 83.87% | Notreported | Notreported | SMD | Notreported | SMD | SMD | SMD | SMD | SMD | SMD | SMD | SMD | SMD | SMD | SMD | SMD | SMD | [13 empty] | 0 | 0 | 0 | 0 | 0 | 0 | 0 | 0 | 0 | 0 | 0 | 0 | 0 | 0 | 0 | 0 | 0 | 0 | 0 | 0 | 0
1 | Temperature and environmental effects on glass fibre rebar: modulus, strength and interfacial bond strength with concrete | Abdolkarim Abbasi, Paul J. Hogg | 1 | Composites Part B | 2005 | 4998 | 13 | Glass | Notreported | Vinyl ester | Notreported | Notreported | Notreported | Notreported | 72,75 | Notreported | Notreported | 12.7 | Notreported | Notreported | helically wounded | sand coated | Notreported | Notreported | SMD | Notreported | Hughes Brothers, Inc. | SMD | SMD | Tensile | tensile test at 20-25 degrees | 3 | SMD | 416 | 5 | SMD | 37 | 5 | SMD | Notreported | Notreported | SMD | SMD | SMD | SMD | SMD | SMD | SMD | 60 | SMD | 2880 | SMD | SMD | SMD | SMD | SMD | SMD | SMD | 13 | Notreported | NaOH:40 | SMD | SMD | SMD | SMD | SMD | SMD | SMD | SMD | SMD | SMD | SMD | SMD | SMD | SMD | SMD | SMD | SMD | SMD | SMD | SMD | SMD | SMD | SMD | SMD | SMD | SMD | SMD | SMD | SMD | SMD | SMD | SMD | Notreported | SMD | Notreported | 333 | 9 | Notreported | 80.05% | 29 | 9 | Notreported | 78.38% | Notreported | Notreported | SMD | Notreported | SMD | SMD | SMD | SMD | SMD | SMD | SMD | SMD | SMD | SMD | SMD | SMD | SMD | [13 empty] | 0 | 0 | 0 | 0 | 0 | 0 | 0 | 0 | 0 | 0 | 0 | 0 | 0 | 0 | 0 | 0 | 0 | 0 | 0 | 0 | 0
1 | Temperature and environmental effects on glass fibre rebar: modulus, strength and interfacial bond strength with concrete | Abdolkarim Abbasi, Paul J. Hogg | 1 | Composites Part B | 2005 | 4999 | 14 | Glass | Notreported | Vinyl ester | Notreported | Notreported | Notreported | Notreported | 72,75 | Notreported | Notreported | 12.7 | Notreported | Notreported | helically wounded | sand coated | Notreported | Notreported | SMD | Notreported | Hughes Brothers, Inc. | SMD | SMD | Tensile | tensile test at 80 degrees | 3 | SMD | 362 | 5 | SMD | 33 | 5 | SMD | Notreported | Notreported | SMD | SMD | SMD | SMD | SMD | SMD | SMD | 60 | SMD | 2880 | SMD | SMD | SMD | SMD | SMD | SMD | SMD | 13 | Notreported | NaOH:40 | SMD | SMD | SMD | SMD | SMD | SMD | SMD | SMD | SMD | SMD | SMD | SMD | SMD | SMD | SMD | SMD | SMD | SMD | SMD | SMD | SMD | SMD | SMD | SMD | SMD | SMD | SMD | SMD | SMD | SMD | SMD | SMD | Notreported | SMD | Notreported | 280 | 11 | Notreported | 77.35% | 26 | 8 | Notreported | 78.79% | Notreported | Notreported | SMD | Notreported | SMD | SMD | SMD | SMD | SMD | SMD | SMD | SMD | SMD | SMD | SMD | SMD | SMD | [13 empty] | 0 | 0 | 0 | 0 | 0 | 0 | 0 | 0 | 0 | 0 | 0 | 0 | 0 | 0 | 0 | 0 | 0 | 0 | 0 | 0 | 0
1 | Temperature and environmental effects on glass fibre rebar: modulus, strength and interfacial bond strength with concrete | Abdolkarim Abbasi, Paul J. Hogg | 1 | Composites Part B | 2005 | 5000 | 15 | Glass | Notreported | Vinyl ester | Notreported | Notreported | Notreported | Notreported | 72,75 | Notreported | Notreported | 12.7 | Notreported | Notreported | helically wounded | sand coated | Notreported | Notreported | SMD | Notreported | Hughes Brothers, Inc. | SMD | SMD | Tensile | tensile test at 120 degrees | 3 | SMD | 332 | 5 | SMD | 31 | 5 | SMD | Notreported | Notreported | SMD | SMD | SMD | SMD | SMD | SMD | SMD | 60 | SMD | 2880 | SMD | SMD | SMD | SMD | SMD | SMD | SMD | 13 | Notreported | NaOH:40 | SMD | SMD | SMD | SMD | SMD | SMD | SMD | SMD | SMD | SMD | SMD | SMD | SMD | SMD | SMD | SMD | SMD | SMD | SMD | SMD | SMD | SMD | SMD | SMD | SMD | SMD | SMD | SMD | SMD | SMD | SMD | SMD | Notreported | SMD | Notreported | 223 | 5 | Notreported | 67.17% | 24 | 15 | Notreported | 77.42% | Notreported | Notreported | SMD | Notreported | SMD | SMD | SMD | SMD | SMD | SMD | SMD | SMD | SMD | SMD | SMD | SMD | SMD | [13 empty] | 0 | 0 | 0 | 0 | 0 | 0 | 0 | 0 | 0 | 0 | 0 | 0 | 0 | 0 | 0 | 0 | 0 | 0 | 0 | 0 | 0
1 | Temperature and environmental effects on glass fibre rebar: modulus, strength and interfacial bond strength with concrete | Abdolkarim Abbasi, Paul J. Hogg | 1 | Composites Part B | 2005 | 5001 | 16 | Glass | Notreported | Vinyl ester | Notreported | Notreported | Notreported | Notreported | Notreported | 60 | Notreported | 12.7 | Notreported | Notreported | vertical rib and transverse rib | Smooth | Notreported | Notreported | SMD | Notreported | Marshall Industries Composites, Inc. | SMD | SMD | Tensile | tensile test at 20-25 degrees | 3 | SMD | 396 | 3 | SMD | 41 | 8 | SMD | Notreported | Notreported | SMD | SMD | SMD | SMD | SMD | SMD | SMD | 60 | SMD | 720 | SMD | SMD | SMD | SMD | SMD | SMD | SMD | 13 | Notreported | NaOH:40 | SMD | SMD | SMD | SMD | SMD | SMD | SMD | SMD | SMD | SMD | SMD | SMD | SMD | SMD | SMD | SMD | SMD | SMD | SMD | SMD | SMD | SMD | SMD | SMD | SMD | SMD | SMD | SMD | SMD | SMD | SMD | SMD | Notreported | SMD | Notreported | 375 | 9 | Notreported | 94.7% | 39 | 5 | Notreported | 95.12% | Notreported | Notreported | SMD | Notreported | SMD | SMD | SMD | SMD | SMD | SMD | SMD | SMD | SMD | SMD | SMD | SMD | SMD | [13 empty] | 0 | 0 | 0 | 0 | 0 | 0 | 0 | 0 | 0 | 0 | 0 | 0 | 0 | 0 | 0 | 0 | 0 | 0 | 0 | 0 | 0
1 | Temperature and environmental effects on glass fibre rebar: modulus, strength and interfacial bond strength with concrete | Abdolkarim Abbasi, Paul J. Hogg | 1 | Composites Part B | 2005 | 5002 | 17 | Glass | Notreported | Vinyl ester | Notreported | Notreported | Notreported | Notreported | Notreported | 60 | Notreported | 12.7 | Notreported | Notreported | vertical rib and transverse rib | Smooth | Notreported | Notreported | SMD | Notreported | Marshall Industries Composites, Inc. | SMD | SMD | Tensile | tensile test at 80 degrees | 3 | SMD | 330 | 7 | SMD | 35 | 5 | SMD | Notreported | Notreported | SMD | SMD | SMD | SMD | SMD | SMD | SMD | 60 | SMD | 720 | SMD | SMD | SMD | SMD | SMD | SMD | SMD | 13 | Notreported | NaOH:40 | SMD | SMD | SMD | SMD | SMD | SMD | SMD | SMD | SMD | SMD | SMD | SMD | SMD | SMD | SMD | SMD | SMD | SMD | SMD | SMD | SMD | SMD | SMD | SMD | SMD | SMD | SMD | SMD | SMD | SMD | SMD | SMD | Notreported | SMD | Notreported | 295 | 7 | Notreported | 89.39% | 32 | 5 | Notreported | 91.43% | Notreported | Notreported | SMD | Notreported | SMD | SMD | SMD | SMD | SMD | SMD | SMD | SMD | SMD | SMD | SMD | SMD | SMD | [13 empty] | 0 | 0 | 0 | 0 | 0 | 0 | 0 | 0 | 0 | 0 | 0 | 0 | 0 | 0 | 0 | 0 | 0 | 0 | 0 | 0 | 0
1 | Temperature and environmental effects on glass fibre rebar: modulus, strength and interfacial bond strength with concrete | Abdolkarim Abbasi, Paul J. Hogg | 1 | Composites Part B | 2005 | 5003 | 18 | Glass | Notreported | Vinyl ester | Notreported | Notreported | Notreported | Notreported | Notreported | 60 | Notreported | 12.7 | Notreported | Notreported | vertical rib and transverse rib | Smooth | Notreported | Notreported | SMD | Notreported | Marshall Industries Composites, Inc. | SMD | SMD | Tensile | tensile test at 120 degrees | 3 | SMD | 246 | 11 | SMD | 22 | 9 | SMD | Notreported | Notreported | SMD | SMD | SMD | SMD | SMD | SMD | SMD | 60 | SMD | 720 | SMD | SMD | SMD | SMD | SMD | SMD | SMD | 13 | Notreported | NaOH:40 | SMD | SMD | SMD | SMD | SMD | SMD | SMD | SMD | SMD | SMD | SMD | SMD | SMD | SMD | SMD | SMD | SMD | SMD | SMD | SMD | SMD | SMD | SMD | SMD | SMD | SMD | SMD | SMD | SMD | SMD | SMD | SMD | Notreported | SMD | Notreported | 240 | 8 | Notreported | 97.56% | 21 | 5 | Notreported | 95.45% | Notreported | Notreported | SMD | Notreported | SMD | SMD | SMD | SMD | SMD | SMD | SMD | SMD | SMD | SMD | SMD | SMD | SMD | [13 empty] | 0 | 0 | 0 | 0 | 0 | 0 | 0 | 0 | 0 | 0 | 0 | 0 | 0 | 0 | 0 | 0 | 0 | 0 | 0 | 0 | 0
1 | Temperature and environmental effects on glass fibre rebar: modulus, strength and interfacial bond strength with concrete | Abdolkarim Abbasi, Paul J. Hogg | 1 | Composites Part B | 2005 | 5004 | 19 | Glass | Notreported | Vinyl ester | Notreported | Notreported | Notreported | Notreported | Notreported | 60 | Notreported | 12.7 | Notreported | Notreported | vertical rib and transverse rib | Smooth | Notreported | Notreported | SMD | Notreported | Marshall Industries Composites, Inc. | SMD | SMD | Tensile | tensile test at 20-25 degrees | 3 | SMD | 396 | 3 | SMD | 41 | 8 | SMD | Notreported | Notreported | SMD | SMD | SMD | SMD | SMD | SMD | SMD | 60 | SMD | 2880 | SMD | SMD | SMD | SMD | SMD | SMD | SMD | 13 | Notreported | NaOH:40 | SMD | SMD | SMD | SMD | SMD | SMD | SMD | SMD | SMD | SMD | SMD | SMD | SMD | SMD | SMD | SMD | SMD | SMD | SMD | SMD | SMD | SMD | SMD | SMD | SMD | SMD | SMD | SMD | SMD | SMD | SMD | SMD | Notreported | SMD | Notreported | 299 | 5 | Notreported | 75.51% | 33 | 5 | Notreported | 80.49% | Notreported | Notreported | SMD | Notreported | SMD | SMD | SMD | SMD | SMD | SMD | SMD | SMD | SMD | SMD | SMD | SMD | SMD | [13 empty] | 0 | 0 | 0 | 0 | 0 | 0 | 0 | 0 | 0 | 0 | 0 | 0 | 0 | 0 | 0 | 0 | 0 | 0 | 0 | 0 | 0
1 | Temperature and environmental effects on glass fibre rebar: modulus, strength and interfacial bond strength with concrete | Abdolkarim Abbasi, Paul J. Hogg | 1 | Composites Part B | 2005 | 5005 | 20 | Glass | Notreported | Vinyl ester | Notreported | Notreported | Notreported | Notreported | Notreported | 60 | Notreported | 12.7 | Notreported | Notreported | vertical rib and transverse rib | Smooth | Notreported | Notreported | SMD | Notreported | Marshall Industries Composites, Inc. | SMD | SMD | Tensile | tensile test at 80 degrees | 3 | SMD | 330 | 7 | SMD | 35 | 5 | SMD | Notreported | Notreported | SMD | SMD | SMD | SMD | SMD | SMD | SMD | 60 | SMD | 2880 | SMD | SMD | SMD | SMD | SMD | SMD | SMD | 13 | Notreported | NaOH:40 | SMD | SMD | SMD | SMD | SMD | SMD | SMD | SMD | SMD | SMD | SMD | SMD | SMD | SMD | SMD | SMD | SMD | SMD | SMD | SMD | SMD | SMD | SMD | SMD | SMD | SMD | SMD | SMD | SMD | SMD | SMD | SMD | Notreported | SMD | Notreported | 260 | 5 | Notreported | 78.79% | 31 | 12 | Notreported | 88.57% | Notreported | Notreported | SMD | Notreported | SMD | SMD | SMD | SMD | SMD | SMD | SMD | SMD | SMD | SMD | SMD | SMD | SMD | [13 empty] | 0 | 0 | 0 | 0 | 0 | 0 | 0 | 0 | 0 | 0 | 0 | 0 | 0 | 0 | 0 | 0 | 0 | 0 | 0 | 0 | 0
1 | Temperature and environmental effects on glass fibre rebar: modulus, strength and interfacial bond strength with concrete | Abdolkarim Abbasi, Paul J. Hogg | 1 | Composites Part B | 2005 | 5006 | 21 | Glass | Notreported | Vinyl ester | Notreported | Notreported | Notreported | Notreported | Notreported | 60 | Notreported | 12.7 | Notreported | Notreported | vertical rib and transverse rib | Smooth | Notreported | Notreported | SMD | Notreported | Marshall Industries Composites, Inc. | SMD | SMD | Tensile | tensile test at 120 degrees | 3 | SMD | 246 | 11 | SMD | 22 | 9 | SMD | Notreported | Notreported | SMD | SMD | SMD | SMD | SMD | SMD | SMD | 60 | SMD | 2880 | SMD | SMD | SMD | SMD | SMD | SMD | SMD | 13 | Notreported | NaOH:40 | SMD | SMD | SMD | SMD | SMD | SMD | SMD | SMD | SMD | SMD | SMD | SMD | SMD | SMD | SMD | SMD | SMD | SMD | SMD | SMD | SMD | SMD | SMD | SMD | SMD | SMD | SMD | SMD | SMD | SMD | SMD | SMD | Notreported | SMD | Notreported | 210 | 9 | Notreported | 85.37% | 17 | 10 | Notreported | 77.27% | Notreported | Notreported | SMD | Notreported | SMD | SMD | SMD | SMD | SMD | SMD | SMD | SMD | SMD | SMD | SMD | SMD | SMD | [13 empty] | 0 | 0 | 0 | 0 | 0 | 0 | 0 | 0 | 0 | 0 | 0 | 0 | 0 | 0 | 0 | 0 | 0 | 0 | 0 | 0 | 0
1 | DURABILITY PERFORMANCE OF GLASS FIBER REINFORCED PLASTIC REINFORCEMENT IN HARSH ENVIRONMENTS | Mesfer M. Al-Zahrani,Salah U. Al-Dulaijan, Alfarabi Sharif, Mohammad Maslehuddin |  | The 6th Saudi Engineering Conference, | 2002 | 5007 | 1 | Glass | Notreported | Vinyl ester | urethane modified vinyl ester | Notreported | Notreported | Notreported | Notreported | 60 | Notreported | 10 | Notreported | Notreported | vertical rib and transverse rib | Smooth | Notreported | Notreported | SMD | Notreported | Notreported | SMD | SMD | Tensile | SMD | Notreported | SMD | 699.2 | 0.8724256 | SMD | 39.5 | 5.063291 | SMD | Notreported | Notreported | SMD | SMD | SMD | SMD | SMD | SMD | SMD | 18,22 | SMD | 2160 | SMD | SMD | SMD | SMD | SMD | SMD | SMD | 13.5 | Notreported | KOH:33.6,NaOH:8, Ca(OH)2: Saturated g/L(mol/L) | SMD | SMD | SMD | SMD | SMD | SMD | SMD | SMD | SMD | SMD | SMD | SMD | SMD | SMD | SMD | SMD | SMD | SMD | SMD | SMD | SMD | SMD | SMD | SMD | SMD | SMD | SMD | SMD | SMD | SMD | SMD | SMD | Notreported | SMD | Notreported | 686.7 | 1.776613 | Notreported | 98.21% | 38 | 5.263158 | Notreported | 96.2% | Notreported | Notreported | SMD | Notreported | SMD | SMD | SMD | SMD | SMD | SMD | SMD | SMD | SMD | SMD | SMD | SMD | SMD | [18 empty] | 0 | 0 | 0 | 0 | 0 | 0 | 0 | 0 | 0 | 0 | 0 | 0 | 0 | 0 | 0 | 0
1 | DURABILITY PERFORMANCE OF GLASS FIBER REINFORCED PLASTIC REINFORCEMENT IN HARSH ENVIRONMENTS | Mesfer M. Al-Zahrani,Salah U. Al-Dulaijan, Alfarabi Sharif, Mohammad Maslehuddin |  | The 6th Saudi Engineering Conference, | 2002 | 5008 | 2 | Glass | Notreported | Vinyl ester | urethane modified vinyl ester | Notreported | Notreported | Notreported | Notreported | 60 | Notreported | 10 | Notreported | Notreported | vertical rib and transverse rib | Smooth | Notreported | Notreported | SMD | Notreported | Notreported | SMD | SMD | Tensile | SMD | Notreported | SMD | 699.2 | 0.8724256 | SMD | 39.5 | 5.063291 | SMD | Notreported | Notreported | SMD | SMD | SMD | SMD | SMD | SMD | SMD | 58,62 | SMD | 2160 | SMD | SMD | SMD | SMD | SMD | SMD | SMD | 13.5 | Notreported | KOH:33.6,NaOH:8, Ca(OH)2: Saturated g/L(mol/L) | SMD | SMD | SMD | SMD | SMD | SMD | SMD | SMD | SMD | SMD | SMD | SMD | SMD | SMD | SMD | SMD | SMD | SMD | SMD | SMD | SMD | SMD | SMD | SMD | SMD | SMD | SMD | SMD | SMD | SMD | SMD | SMD | Notreported | SMD | Notreported | 546.9 | 2.925581 | Notreported | 78.22% | 30.3 | 3.30033 | Notreported | 76.71% | Notreported | Notreported | SMD | Notreported | SMD | SMD | SMD | SMD | SMD | SMD | SMD | SMD | SMD | SMD | SMD | SMD | SMD | [18 empty] | 0 | 0 | 0 | 0 | 0 | 0 | 0 | 0 | 0 | 0 | 0 | 0 | 0 | 0 | 0 | 0
1 | DURABILITY PERFORMANCE OF GLASS FIBER REINFORCED PLASTIC REINFORCEMENT IN HARSH ENVIRONMENTS | Mesfer M. Al-Zahrani,Salah U. Al-Dulaijan, Alfarabi Sharif, Mohammad Maslehuddin |  | The 6th Saudi Engineering Conference, | 2002 | 5009 | 3 | Glass | Notreported | Vinyl ester | urethane modified vinyl ester | Notreported | Notreported | Notreported | Notreported | 60 | Notreported | 10 | Notreported | Notreported | vertical rib and transverse rib | Smooth | Notreported | Notreported | SMD | Notreported | Notreported | SMD | SMD | Tensile | SMD | Notreported | SMD | 699.2 | 0.8724256 | SMD | 39.5 | 5.063291 | SMD | Notreported | Notreported | SMD | SMD | SMD | SMD | SMD | SMD | SMD | 18,22 | SMD | 2160 | SMD | SMD | SMD | SMD | SMD | SMD | SMD | 13.5 | Notreported | KOH:33.6,NaOH:8, Ca(OH)2: Saturated g/L(mol/L) | SMD | SMD | SMD | SMD | SMD | SMD | SMD | SMD | SMD | SMD | SMD | SMD | SMD | SMD | SMD | SMD | SMD | SMD | SMD | SMD | SMD | SMD | SMD | SMD | SMD | SMD | SMD | SMD | SMD | SMD | SMD | SMD | Notreported | SMD | Notreported | 677.8 | 2.345825 | Notreported | 96.94% | 36.2 | 1.381215 | Notreported | 91.65% | Notreported | Notreported | SMD | Notreported | SMD | SMD | SMD | SMD | SMD | SMD | SMD | SMD | SMD | SMD | SMD | SMD | SMD | [18 empty] | 0 | 0 | 0 | 0 | 0 | 0 | 0 | 0 | 0 | 0 | 0 | 0 | 0 | 0 | 0 | 0
1 | DURABILITY PERFORMANCE OF GLASS FIBER REINFORCED PLASTIC REINFORCEMENT IN HARSH ENVIRONMENTS | Mesfer M. Al-Zahrani,Salah U. Al-Dulaijan, Alfarabi Sharif, Mohammad Maslehuddin |  | The 6th Saudi Engineering Conference, | 2002 | 5010 | 4 | Glass | Notreported | Vinyl ester | urethane modified vinyl ester | Notreported | Notreported | Notreported | Notreported | 60 | Notreported | 10 | Notreported | Notreported | vertical rib and transverse rib | Smooth | Notreported | Notreported | SMD | Notreported | Notreported | SMD | SMD | Tensile | SMD | Notreported | SMD | 699.2 | 0.8724256 | SMD | 39.5 | 5.063291 | SMD | Notreported | Notreported | SMD | SMD | SMD | SMD | SMD | SMD | SMD | 58,62 | SMD | 2160 | SMD | SMD | SMD | SMD | SMD | SMD | SMD | 13.5 | Notreported | KOH:33.6,NaOH:8, Ca(OH)2: Saturated g/L(mol/L) | SMD | SMD | SMD | SMD | SMD | SMD | SMD | SMD | SMD | SMD | SMD | SMD | SMD | SMD | SMD | SMD | SMD | SMD | SMD | SMD | SMD | SMD | SMD | SMD | SMD | SMD | SMD | SMD | SMD | SMD | SMD | SMD | Notreported | SMD | Notreported | 554.9 | 8.992611 | Notreported | 79.36% | 34 | 9.117647 | Notreported | 86.08% | Notreported | Notreported | SMD | Notreported | SMD | SMD | SMD | SMD | SMD | SMD | SMD | SMD | SMD | SMD | SMD | SMD | SMD | [18 empty] | 0 | 0 | 0 | 0 | 0 | 0 | 0 | 0 | 0 | 0 | 0 | 0 | 0 | 0 | 0 | 0
1 | DURABILITY PERFORMANCE OF GLASS FIBER REINFORCED PLASTIC REINFORCEMENT IN HARSH ENVIRONMENTS | Mesfer M. Al-Zahrani,Salah U. Al-Dulaijan, Alfarabi Sharif, Mohammad Maslehuddin |  | The 6th Saudi Engineering Conference, | 2002 | 5011 | 5 | Glass | Notreported | Vinyl ester | urethane modified vinyl ester | Notreported | Notreported | Notreported | Notreported | 60 | Notreported | 10 | Notreported | Notreported | vertical rib and transverse rib | Smooth | Notreported | Notreported | SMD | Notreported | Notreported | SMD | SMD | Tensile | SMD | Notreported | SMD | 699.2 | 0.8724256 | SMD | 39.5 | 5.063291 | SMD | Notreported | Notreported | SMD | SMD | SMD | SMD | SMD | SMD | SMD | 18,22 | SMD | 2160 | SMD | SMD | SMD | SMD | SMD | SMD | SMD | 13.4 | Notreported | KOH:33.6,NaOH:8, Ca(OH)2: Saturated, NaCl:30 g/L(mol/L) | SMD | SMD | SMD | SMD | SMD | SMD | SMD | SMD | SMD | SMD | SMD | SMD | SMD | SMD | SMD | SMD | SMD | SMD | SMD | SMD | SMD | SMD | SMD | SMD | SMD | SMD | SMD | SMD | SMD | SMD | SMD | SMD | Notreported | SMD | Notreported | 725.1 | 2.86857 | Notreported | 103.7% | 37.5 | 4.8 | Notreported | 94.94% | Notreported | Notreported | SMD | Notreported | SMD | SMD | SMD | SMD | SMD | SMD | SMD | SMD | SMD | SMD | SMD | SMD | SMD | [18 empty] | 0 | 0 | 0 | 0 | 0 | 0 | 0 | 0 | 0 | 0 | 0 | 0 | 0 | 0 | 0 | 0
1 | DURABILITY PERFORMANCE OF GLASS FIBER REINFORCED PLASTIC REINFORCEMENT IN HARSH ENVIRONMENTS | Mesfer M. Al-Zahrani,Salah U. Al-Dulaijan, Alfarabi Sharif, Mohammad Maslehuddin |  | The 6th Saudi Engineering Conference, | 2002 | 5012 | 6 | Glass | Notreported | Vinyl ester | urethane modified vinyl ester | Notreported | Notreported | Notreported | Notreported | 60 | Notreported | 10 | Notreported | Notreported | vertical rib and transverse rib | Smooth | Notreported | Notreported | SMD | Notreported | Notreported | SMD | SMD | Tensile | SMD | Notreported | SMD | 699.2 | 0.8724256 | SMD | 39.5 | 5.063291 | SMD | Notreported | Notreported | SMD | SMD | SMD | SMD | SMD | SMD | SMD | 58,62 | SMD | 2160 | SMD | SMD | SMD | SMD | SMD | SMD | SMD | 13.4 | Notreported | KOH:33.6,NaOH:8, Ca(OH)2: Saturated, NaCl:30 g/L(mol/L) | SMD | SMD | SMD | SMD | SMD | SMD | SMD | SMD | SMD | SMD | SMD | SMD | SMD | SMD | SMD | SMD | SMD | SMD | SMD | SMD | SMD | SMD | SMD | SMD | SMD | SMD | SMD | SMD | SMD | SMD | SMD | SMD | Notreported | SMD | Notreported | 583.4 | 4.353788 | Notreported | 83.44% | 39.2 | 3.061224 | Notreported | 99.24% | Notreported | Notreported | SMD | Notreported | SMD | SMD | SMD | SMD | SMD | SMD | SMD | SMD | SMD | SMD | SMD | SMD | SMD | [18 empty] | 0 | 0 | 0 | 0 | 0 | 0 | 0 | 0 | 0 | 0 | 0 | 0 | 0 | 0 | 0 | 0
1 | DURABILITY PERFORMANCE OF GLASS FIBER REINFORCED PLASTIC REINFORCEMENT IN HARSH ENVIRONMENTS | Mesfer M. Al-Zahrani,Salah U. Al-Dulaijan, Alfarabi Sharif, Mohammad Maslehuddin |  | The 6th Saudi Engineering Conference, | 2002 | 5013 | 7 | Glass | Notreported | Vinyl ester | urethane modified vinyl ester | Notreported | Notreported | Notreported | Notreported | 60 | Notreported | 10 | Notreported | Notreported | vertical rib and transverse rib | Smooth | Notreported | Notreported | SMD | Notreported | Notreported | SMD | SMD | Tensile | SMD | Notreported | SMD | 699.2 | 0.8724256 | SMD | 39.5 | 5.063291 | SMD | Notreported | Notreported | SMD | SMD | SMD | SMD | SMD | SMD | SMD | 18,22 | SMD | 4320 | SMD | SMD | SMD | SMD | SMD | SMD | SMD | 13.4 | Notreported | KOH:33.6,NaOH:8, Ca(OH)2: Saturated, NaCl:30 g/L(mol/L) | SMD | SMD | SMD | SMD | SMD | SMD | SMD | SMD | SMD | SMD | SMD | SMD | SMD | SMD | SMD | SMD | SMD | SMD | SMD | SMD | SMD | SMD | SMD | SMD | SMD | SMD | SMD | SMD | SMD | SMD | SMD | SMD | Notreported | SMD | Notreported | 682.2 | Notreported | Notreported | 97.57% | 34 | 2.941176 | Notreported | 86.08% | Notreported | Notreported | SMD | Notreported | SMD | SMD | SMD | SMD | SMD | SMD | SMD | SMD | SMD | SMD | SMD | SMD | SMD | [18 empty] | 0 | 0 | 0 | 0 | 0 | 0 | 0 | 0 | 0 | 0 | 0 | 0 | 0 | 0 | 0 | 0
1 | DURABILITY PERFORMANCE OF GLASS FIBER REINFORCED PLASTIC REINFORCEMENT IN HARSH ENVIRONMENTS | Mesfer M. Al-Zahrani,Salah U. Al-Dulaijan, Alfarabi Sharif, Mohammad Maslehuddin |  | The 6th Saudi Engineering Conference, | 2002 | 5014 | 8 | Glass | Notreported | Vinyl ester | urethane modified vinyl ester | Notreported | Notreported | Notreported | Notreported | 60 | Notreported | 10 | Notreported | Notreported | vertical rib and transverse rib | Smooth | Notreported | Notreported | SMD | Notreported | Notreported | SMD | SMD | Tensile | SMD | Notreported | SMD | 699.2 | 0.8724256 | SMD | 39.5 | 5.063291 | SMD | Notreported | Notreported | SMD | SMD | SMD | SMD | SMD | SMD | SMD | 58,62 | SMD | 4320 | SMD | SMD | SMD | SMD | SMD | SMD | SMD | 13.4 | Notreported | KOH:33.6,NaOH:8, Ca(OH)2: Saturated, NaCl:30 g/L(mol/L) | SMD | SMD | SMD | SMD | SMD | SMD | SMD | SMD | SMD | SMD | SMD | SMD | SMD | SMD | SMD | SMD | SMD | SMD | SMD | SMD | SMD | SMD | SMD | SMD | SMD | SMD | SMD | SMD | SMD | SMD | SMD | SMD | Notreported | SMD | Notreported | 447.9 | 1.696807 | Notreported | 64.06% | 30.7 | 6.840391 | Notreported | 77.72% | Notreported | Notreported | SMD | Notreported | SMD | SMD | SMD | SMD | SMD | SMD | SMD | SMD | SMD | SMD | SMD | SMD | SMD | [18 empty] | 0 | 0 | 0 | 0 | 0 | 0 | 0 | 0 | 0 | 0 | 0 | 0 | 0 | 0 | 0 | 0
1 | DURABILITY PERFORMANCE OF GLASS FIBER REINFORCED PLASTIC REINFORCEMENT IN HARSH ENVIRONMENTS | Mesfer M. Al-Zahrani,Salah U. Al-Dulaijan, Alfarabi Sharif, Mohammad Maslehuddin |  | The 6th Saudi Engineering Conference, | 2002 | 5015 | 9 | Glass | Notreported | Vinyl ester | urethane modified vinyl ester | Notreported | Notreported | Notreported | Notreported | 60 | Notreported | 10 | Notreported | Notreported | vertical rib and transverse rib | Smooth | Notreported | Notreported | SMD | Notreported | Notreported | SMD | SMD | Tensile | SMD | Notreported | SMD | 699.2 | 0.8724256 | SMD | 39.5 | 5.063291 | SMD | Notreported | Notreported | SMD | SMD | SMD | SMD | SMD | SMD | SMD | 18,22 | SMD | 4320 | SMD | SMD | SMD | SMD | SMD | SMD | SMD | 3.1 | Notreported | Acetic Acid: 6 | SMD | SMD | SMD | SMD | SMD | SMD | SMD | SMD | SMD | SMD | SMD | SMD | SMD | SMD | SMD | SMD | SMD | SMD | SMD | SMD | SMD | SMD | SMD | SMD | SMD | SMD | SMD | SMD | SMD | SMD | SMD | SMD | Notreported | SMD | Notreported | 678.6 | 0.9578544 | Notreported | 97.05% | 36.3 | 6.61157 | Notreported | 91.9% | Notreported | Notreported | SMD | Notreported | SMD | SMD | SMD | SMD | SMD | SMD | SMD | SMD | SMD | SMD | SMD | SMD | SMD | [18 empty] | 0 | 0 | 0 | 0 | 0 | 0 | 0 | 0 | 0 | 0 | 0 | 0 | 0 | 0 | 0 | 0
1 | DURABILITY PERFORMANCE OF GLASS FIBER REINFORCED PLASTIC REINFORCEMENT IN HARSH ENVIRONMENTS | Mesfer M. Al-Zahrani,Salah U. Al-Dulaijan, Alfarabi Sharif, Mohammad Maslehuddin |  | The 6th Saudi Engineering Conference, | 2002 | 5016 | 10 | Glass | Notreported | Vinyl ester | urethane modified vinyl ester | Notreported | Notreported | Notreported | Notreported | 60 | Notreported | 10 | Notreported | Notreported | vertical rib and transverse rib | Smooth | Notreported | Notreported | SMD | Notreported | Notreported | SMD | SMD | Tensile | SMD | Notreported | SMD | 699.2 | 0.8724256 | SMD | 39.5 | 5.063291 | SMD | Notreported | Notreported | SMD | SMD | SMD | SMD | SMD | SMD | SMD | 58,62 | SMD | 4320 | SMD | SMD | SMD | SMD | SMD | SMD | SMD | 3.1 | Notreported | Acetic Acid: 6 | SMD | SMD | SMD | SMD | SMD | SMD | SMD | SMD | SMD | SMD | SMD | SMD | SMD | SMD | SMD | SMD | SMD | SMD | SMD | SMD | SMD | SMD | SMD | SMD | SMD | SMD | SMD | SMD | SMD | SMD | SMD | SMD | Notreported | SMD | Notreported | 508.2 | 2.459662 | Notreported | 72.68% | 29.6 | 2.702703 | Notreported | 74.94% | Notreported | Notreported | SMD | Notreported | SMD | SMD | SMD | SMD | SMD | SMD | SMD | SMD | SMD | SMD | SMD | SMD | SMD | [18 empty] | 0 | 0 | 0 | 0 | 0 | 0 | 0 | 0 | 0 | 0 | 0 | 0 | 0 | 0 | 0 | 0
1 | DURABILITY PERFORMANCE OF GLASS FIBER REINFORCED PLASTIC REINFORCEMENT IN HARSH ENVIRONMENTS | Mesfer M. Al-Zahrani,Salah U. Al-Dulaijan, Alfarabi Sharif, Mohammad Maslehuddin |  | The 6th Saudi Engineering Conference, | 2002 | 5017 | 11 | Glass | Notreported | Vinyl ester | urethane modified vinyl ester | Notreported | Notreported | Notreported | Notreported | 60 | Notreported | 10 | Notreported | Notreported | vertical rib and transverse rib | Smooth | Notreported | Notreported | SMD | Notreported | Notreported | SMD | SMD | Tensile | SMD | Notreported | SMD | 699.2 | 0.8724256 | SMD | 39.5 | 5.063291 | SMD | Notreported | Notreported | SMD | SMD | SMD | SMD | SMD | SMD | SMD | 18,22 | SMD | 4320 | SMD | SMD | SMD | SMD | SMD | SMD | SMD | 3.1 | Notreported | Acetic Acid: 6 | SMD | SMD | SMD | SMD | SMD | SMD | SMD | SMD | SMD | SMD | SMD | SMD | SMD | SMD | SMD | SMD | SMD | SMD | SMD | SMD | SMD | SMD | SMD | SMD | SMD | SMD | SMD | SMD | SMD | SMD | SMD | SMD | Notreported | SMD | Notreported | 693.3 | 2.87033 | Notreported | 99.16% | 34.4 | 11.62791 | Notreported | 87.09% | Notreported | Notreported | SMD | Notreported | SMD | SMD | SMD | SMD | SMD | SMD | SMD | SMD | SMD | SMD | SMD | SMD | SMD | [18 empty] | 0 | 0 | 0 | 0 | 0 | 0 | 0 | 0 | 0 | 0 | 0 | 0 | 0 | 0 | 0 | 0
1 | DURABILITY PERFORMANCE OF GLASS FIBER REINFORCED PLASTIC REINFORCEMENT IN HARSH ENVIRONMENTS | Mesfer M. Al-Zahrani,Salah U. Al-Dulaijan, Alfarabi Sharif, Mohammad Maslehuddin |  | The 6th Saudi Engineering Conference, | 2002 | 5018 | 12 | Glass | Notreported | Vinyl ester | urethane modified vinyl ester | Notreported | Notreported | Notreported | Notreported | 60 | Notreported | 10 | Notreported | Notreported | vertical rib and transverse rib | Smooth | Notreported | Notreported | SMD | Notreported | Notreported | SMD | SMD | Tensile | SMD | Notreported | SMD | 699.2 | 0.8724256 | SMD | 39.5 | 5.063291 | SMD | Notreported | Notreported | SMD | SMD | SMD | SMD | SMD | SMD | SMD | 58,62 | SMD | 4320 | SMD | SMD | SMD | SMD | SMD | SMD | SMD | 3.1 | Notreported | Acetic Acid: 6 | SMD | SMD | SMD | SMD | SMD | SMD | SMD | SMD | SMD | SMD | SMD | SMD | SMD | SMD | SMD | SMD | SMD | SMD | SMD | SMD | SMD | SMD | SMD | SMD | SMD | SMD | SMD | SMD | SMD | SMD | SMD | SMD | Notreported | SMD | Notreported | 519.5 | 2.38691 | Notreported | 74.3% | 35.4 | 10.73446 | Notreported | 89.62% | Notreported | Notreported | SMD | Notreported | SMD | SMD | SMD | SMD | SMD | SMD | SMD | SMD | SMD | SMD | SMD | SMD | SMD | [18 empty] | 0 | 0 | 0 | 0 | 0 | 0 | 0 | 0 | 0 | 0 | 0 | 0 | 0 | 0 | 0 | 0
1 | DURABILITY PERFORMANCE OF GLASS FIBER REINFORCED PLASTIC REINFORCEMENT IN HARSH ENVIRONMENTS | Mesfer M. Al-Zahrani,Salah U. Al-Dulaijan, Alfarabi Sharif, Mohammad Maslehuddin |  | The 6th Saudi Engineering Conference, | 2002 | 5019 | 13 | Glass | Notreported | Vinyl ester | urethane modified vinyl ester | Notreported | Notreported | Notreported | Notreported | 60 | Notreported | 10 | Notreported | Notreported | vertical rib and transverse rib | Smooth | Notreported | Notreported | SMD | Notreported | Notreported | SMD | SMD | Tensile | SMD | Notreported | SMD | 699.2 | 0.8724256 | SMD | 39.5 | 5.063291 | SMD | Notreported | Notreported | SMD | SMD | SMD | SMD | SMD | SMD | SMD | 17.8,35.1 | SMD | 2160 | SMD | SMD | SMD | SMD | SMD | SMD | SMD | SMD | SMD | SMD | SMD | SMD | SMD | SMD | Dhahran, Saudi Arabia | Hot Desert Climate | 49 | 27.8 | SMD | SMD | SMD | SMD | SMD | SMD | SMD | SMD | SMD | SMD | SMD | SMD | SMD | SMD | SMD | SMD | SMD | SMD | SMD | SMD | SMD | SMD | SMD | SMD | Notreported | SMD | Notreported | 702.4 | 2.790433 | Notreported | 100.5% | 36.9 | 1.084011 | Notreported | 93.42% | Notreported | Notreported | SMD | Notreported | SMD | SMD | SMD | SMD | SMD | SMD | SMD | SMD | SMD | SMD | SMD | SMD | SMD | [18 empty] | 0 | 0 | 0 | 0 | 0 | 0 | 0 | 0 | 0 | 0 | 0 | 0 | 0 | 0 | 0 | 0
1 | DURABILITY PERFORMANCE OF GLASS FIBER REINFORCED PLASTIC REINFORCEMENT IN HARSH ENVIRONMENTS | Mesfer M. Al-Zahrani,Salah U. Al-Dulaijan, Alfarabi Sharif, Mohammad Maslehuddin |  | The 6th Saudi Engineering Conference, | 2002 | 5020 | 14 | Glass | Notreported | Vinyl ester | urethane modified vinyl ester | Notreported | Notreported | Notreported | Notreported | 60 | Notreported | 10 | Notreported | Notreported | vertical rib and transverse rib | Smooth | Notreported | Notreported | SMD | Notreported | Notreported | SMD | SMD | Tensile | SMD | Notreported | SMD | 699.2 | 0.8724256 | SMD | 39.5 | 5.063291 | SMD | Notreported | Notreported | SMD | SMD | SMD | SMD | SMD | SMD | SMD | 17.8,35.1 | SMD | 4320 | SMD | SMD | SMD | SMD | SMD | SMD | SMD | SMD | SMD | SMD | SMD | SMD | SMD | SMD | Dhahran, Saudi Arabia | Hot Desert Climate | 49 | 27.8 | SMD | SMD | SMD | SMD | SMD | SMD | SMD | SMD | SMD | SMD | SMD | SMD | SMD | SMD | SMD | SMD | SMD | SMD | SMD | SMD | SMD | SMD | SMD | SMD | Notreported | SMD | Notreported | 704.8 | 2.681612 | Notreported | 100.8% | 36.2 | 1.933702 | Notreported | 91.65% | Notreported | Notreported | SMD | Notreported | SMD | SMD | SMD | SMD | SMD | SMD | SMD | SMD | SMD | SMD | SMD | SMD | SMD | [18 empty] | 0 | 0 | 0 | 0 | 0 | 0 | 0 | 0 | 0 | 0 | 0 | 0 | 0 | 0 | 0 | 0
1 | DURABILITY PERFORMANCE OF GLASS FIBER REINFORCED PLASTIC REINFORCEMENT IN HARSH ENVIRONMENTS | Mesfer M. Al-Zahrani,Salah U. Al-Dulaijan, Alfarabi Sharif, Mohammad Maslehuddin |  | The 6th Saudi Engineering Conference, | 2002 | 5021 | 15 | Glass | Notreported | Vinyl ester | urethane modified vinyl ester | Notreported | Notreported | Notreported | Notreported | 60 | Notreported | 10 | Notreported | Notreported | vertical rib and transverse rib | Smooth | Notreported | Notreported | SMD | Notreported | Notreported | SMD | SMD | Water absorption | SMD | Notreported | SMD | 699.2 | 0.8724256 | Tensile strength | 39.5 | 5.063291 | Tensile modulus | Notreported | Notreported | Tensile deformation | SMD | SMD | SMD | SMD | SMD | SMD | 18,22 | SMD | 2160 | SMD | SMD | SMD | SMD | SMD | SMD | SMD | 13.5 | Notreported | KOH:33.6,NaOH:8, Ca(OH)2: Saturated g/L(mol/L) | SMD | SMD | SMD | SMD | SMD | SMD | SMD | SMD | SMD | SMD | SMD | SMD | SMD | SMD | SMD | SMD | SMD | SMD | SMD | SMD | SMD | SMD | SMD | SMD | SMD | SMD | SMD | SMD | SMD | SMD | SMD | SMD | wipe | SMD | SMD | SMD | SMD | SMD | SMD | SMD | SMD | SMD | SMD | SMD | SMD | SMD | SMD | Notreported | 0.336 | 34.82143 | Ww-Wi | SMD | SMD | SMD | SMD | SMD | SMD | SMD | SMD | SMD | [18 empty] | 0 | 0 | 0 | 0 | 0 | 0 | 0 | 0 | 0 | 0 | 0 | 0 | 0 | 0 | 0 | 0
1 | DURABILITY PERFORMANCE OF GLASS FIBER REINFORCED PLASTIC REINFORCEMENT IN HARSH ENVIRONMENTS | Mesfer M. Al-Zahrani,Salah U. Al-Dulaijan, Alfarabi Sharif, Mohammad Maslehuddin |  | The 6th Saudi Engineering Conference, | 2002 | 5022 | 16 | Glass | Notreported | Vinyl ester | urethane modified vinyl ester | Notreported | Notreported | Notreported | Notreported | 60 | Notreported | 10 | Notreported | Notreported | vertical rib and transverse rib | Smooth | Notreported | Notreported | SMD | Notreported | Notreported | SMD | SMD | Water absorption | SMD | Notreported | SMD | 699.2 | 0.8724256 | Tensile strength | 39.5 | 5.063291 | Tensile modulus | Notreported | Notreported | Tensile deformation | SMD | SMD | SMD | SMD | SMD | SMD | 58,62 | SMD | 2160 | SMD | SMD | SMD | SMD | SMD | SMD | SMD | 13.5 | Notreported | KOH:33.6,NaOH:8, Ca(OH)2: Saturated g/L(mol/L) | SMD | SMD | SMD | SMD | SMD | SMD | SMD | SMD | SMD | SMD | SMD | SMD | SMD | SMD | SMD | SMD | SMD | SMD | SMD | SMD | SMD | SMD | SMD | SMD | SMD | SMD | SMD | SMD | SMD | SMD | SMD | SMD | wipe | SMD | SMD | SMD | SMD | SMD | SMD | SMD | SMD | SMD | SMD | SMD | SMD | SMD | SMD | Notreported | 0.57 | 20 | Ww-Wi | SMD | SMD | SMD | SMD | SMD | SMD | SMD | SMD | SMD | [18 empty] | 0 | 0 | 0 | 0 | 0 | 0 | 0 | 0 | 0 | 0 | 0 | 0 | 0 | 0 | 0 | 0
1 | DURABILITY PERFORMANCE OF GLASS FIBER REINFORCED PLASTIC REINFORCEMENT IN HARSH ENVIRONMENTS | Mesfer M. Al-Zahrani,Salah U. Al-Dulaijan, Alfarabi Sharif, Mohammad Maslehuddin |  | The 6th Saudi Engineering Conference, | 2002 | 5023 | 17 | Glass | Notreported | Vinyl ester | urethane modified vinyl ester | Notreported | Notreported | Notreported | Notreported | 60 | Notreported | 10 | Notreported | Notreported | vertical rib and transverse rib | Smooth | Notreported | Notreported | SMD | Notreported | Notreported | SMD | SMD | Water absorption | SMD | Notreported | SMD | 699.2 | 0.8724256 | Tensile strength | 39.5 | 5.063291 | Tensile modulus | Notreported | Notreported | Tensile deformation | SMD | SMD | SMD | SMD | SMD | SMD | 18,22 | SMD | 2160 | SMD | SMD | SMD | SMD | SMD | SMD | SMD | 13.5 | Notreported | KOH:33.6,NaOH:8, Ca(OH)2: Saturated g/L(mol/L) | SMD | SMD | SMD | SMD | SMD | SMD | SMD | SMD | SMD | SMD | SMD | SMD | SMD | SMD | SMD | SMD | SMD | SMD | SMD | SMD | SMD | SMD | SMD | SMD | SMD | SMD | SMD | SMD | SMD | SMD | SMD | SMD | wipe | SMD | SMD | SMD | SMD | SMD | SMD | SMD | SMD | SMD | SMD | SMD | SMD | SMD | SMD | Notreported | 0.341 | 20.2346 | Ww-Wi | SMD | SMD | SMD | SMD | SMD | SMD | SMD | SMD | SMD | [18 empty] | 0 | 0 | 0 | 0 | 0 | 0 | 0 | 0 | 0 | 0 | 0 | 0 | 0 | 0 | 0 | 0
1 | DURABILITY PERFORMANCE OF GLASS FIBER REINFORCED PLASTIC REINFORCEMENT IN HARSH ENVIRONMENTS | Mesfer M. Al-Zahrani,Salah U. Al-Dulaijan, Alfarabi Sharif, Mohammad Maslehuddin |  | The 6th Saudi Engineering Conference, | 2002 | 5024 | 18 | Glass | Notreported | Vinyl ester | urethane modified vinyl ester | Notreported | Notreported | Notreported | Notreported | 60 | Notreported | 10 | Notreported | Notreported | vertical rib and transverse rib | Smooth | Notreported | Notreported | SMD | Notreported | Notreported | SMD | SMD | Water absorption | SMD | Notreported | SMD | 699.2 | 0.8724256 | Tensile strength | 39.5 | 5.063291 | Tensile modulus | Notreported | Notreported | Tensile deformation | SMD | SMD | SMD | SMD | SMD | SMD | 58,62 | SMD | 2160 | SMD | SMD | SMD | SMD | SMD | SMD | SMD | 13.5 | Notreported | KOH:33.6,NaOH:8, Ca(OH)2: Saturated g/L(mol/L) | SMD | SMD | SMD | SMD | SMD | SMD | SMD | SMD | SMD | SMD | SMD | SMD | SMD | SMD | SMD | SMD | SMD | SMD | SMD | SMD | SMD | SMD | SMD | SMD | SMD | SMD | SMD | SMD | SMD | SMD | SMD | SMD | wipe | SMD | SMD | SMD | SMD | SMD | SMD | SMD | SMD | SMD | SMD | SMD | SMD | SMD | SMD | Notreported | 0.564 | 6.382979 | Ww-Wi | SMD | SMD | SMD | SMD | SMD | SMD | SMD | SMD | SMD | [18 empty] | 0 | 0 | 0 | 0 | 0 | 0 | 0 | 0 | 0 | 0 | 0 | 0 | 0 | 0 | 0 | 0
1 | DURABILITY PERFORMANCE OF GLASS FIBER REINFORCED PLASTIC REINFORCEMENT IN HARSH ENVIRONMENTS | Mesfer M. Al-Zahrani,Salah U. Al-Dulaijan, Alfarabi Sharif, Mohammad Maslehuddin |  | The 6th Saudi Engineering Conference, | 2002 | 5025 | 19 | Glass | Notreported | Vinyl ester | urethane modified vinyl ester | Notreported | Notreported | Notreported | Notreported | 60 | Notreported | 10 | Notreported | Notreported | vertical rib and transverse rib | Smooth | Notreported | Notreported | SMD | Notreported | Notreported | SMD | SMD | Water absorption | SMD | Notreported | SMD | 699.2 | 0.8724256 | Tensile strength | 39.5 | 5.063291 | Tensile modulus | Notreported | Notreported | Tensile deformation | SMD | SMD | SMD | SMD | SMD | SMD | 18,22 | SMD | 2160 | SMD | SMD | SMD | SMD | SMD | SMD | SMD | 13.4 | Notreported | KOH:33.6,NaOH:8, Ca(OH)2: Saturated, NaCl:30 g/L(mol/L) | SMD | SMD | SMD | SMD | SMD | SMD | SMD | SMD | SMD | SMD | SMD | SMD | SMD | SMD | SMD | SMD | SMD | SMD | SMD | SMD | SMD | SMD | SMD | SMD | SMD | SMD | SMD | SMD | SMD | SMD | SMD | SMD | wipe | SMD | SMD | SMD | SMD | SMD | SMD | SMD | SMD | SMD | SMD | SMD | SMD | SMD | SMD | Notreported | 0.316 | 12.34177 | Ww-Wi | SMD | SMD | SMD | SMD | SMD | SMD | SMD | SMD | SMD | [18 empty] | 0 | 0 | 0 | 0 | 0 | 0 | 0 | 0 | 0 | 0 | 0 | 0 | 0 | 0 | 0 | 0
1 | DURABILITY PERFORMANCE OF GLASS FIBER REINFORCED PLASTIC REINFORCEMENT IN HARSH ENVIRONMENTS | Mesfer M. Al-Zahrani,Salah U. Al-Dulaijan, Alfarabi Sharif, Mohammad Maslehuddin |  | The 6th Saudi Engineering Conference, | 2002 | 5026 | 20 | Glass | Notreported | Vinyl ester | urethane modified vinyl ester | Notreported | Notreported | Notreported | Notreported | 60 | Notreported | 10 | Notreported | Notreported | vertical rib and transverse rib | Smooth | Notreported | Notreported | SMD | Notreported | Notreported | SMD | SMD | Water absorption | SMD | Notreported | SMD | 699.2 | 0.8724256 | Tensile strength | 39.5 | 5.063291 | Tensile modulus | Notreported | Notreported | Tensile deformation | SMD | SMD | SMD | SMD | SMD | SMD | 58,62 | SMD | 2160 | SMD | SMD | SMD | SMD | SMD | SMD | SMD | 13.4 | Notreported | KOH:33.6,NaOH:8, Ca(OH)2: Saturated, NaCl:30 g/L(mol/L) | SMD | SMD | SMD | SMD | SMD | SMD | SMD | SMD | SMD | SMD | SMD | SMD | SMD | SMD | SMD | SMD | SMD | SMD | SMD | SMD | SMD | SMD | SMD | SMD | SMD | SMD | SMD | SMD | SMD | SMD | SMD | SMD | wipe | SMD | SMD | SMD | SMD | SMD | SMD | SMD | SMD | SMD | SMD | SMD | SMD | SMD | SMD | Notreported | 0.498 | 8.032129 | Ww-Wi | SMD | SMD | SMD | SMD | SMD | SMD | SMD | SMD | SMD | [18 empty] | 0 | 0 | 0 | 0 | 0 | 0 | 0 | 0 | 0 | 0 | 0 | 0 | 0 | 0 | 0 | 0
1 | DURABILITY PERFORMANCE OF GLASS FIBER REINFORCED PLASTIC REINFORCEMENT IN HARSH ENVIRONMENTS | Mesfer M. Al-Zahrani,Salah U. Al-Dulaijan, Alfarabi Sharif, Mohammad Maslehuddin |  | The 6th Saudi Engineering Conference, | 2002 | 5027 | 21 | Glass | Notreported | Vinyl ester | urethane modified vinyl ester | Notreported | Notreported | Notreported | Notreported | 60 | Notreported | 10 | Notreported | Notreported | vertical rib and transverse rib | Smooth | Notreported | Notreported | SMD | Notreported | Notreported | SMD | SMD | Water absorption | SMD | Notreported | SMD | 699.2 | 0.8724256 | Tensile strength | 39.5 | 5.063291 | Tensile modulus | Notreported | Notreported | Tensile deformation | SMD | SMD | SMD | SMD | SMD | SMD | 18,22 | SMD | 4320 | SMD | SMD | SMD | SMD | SMD | SMD | SMD | 13.4 | Notreported | KOH:33.6,NaOH:8, Ca(OH)2: Saturated, NaCl:30 g/L(mol/L) | SMD | SMD | SMD | SMD | SMD | SMD | SMD | SMD | SMD | SMD | SMD | SMD | SMD | SMD | SMD | SMD | SMD | SMD | SMD | SMD | SMD | SMD | SMD | SMD | SMD | SMD | SMD | SMD | SMD | SMD | SMD | SMD | oven: 60, 24hour | SMD | SMD | SMD | SMD | SMD | SMD | SMD | SMD | SMD | SMD | SMD | SMD | SMD | SMD | Notreported | 0.057 | 35.08772 | Wi-Wd | SMD | SMD | SMD | SMD | SMD | SMD | SMD | SMD | SMD | [18 empty] | 0 | 0 | 0 | 0 | 0 | 0 | 0 | 0 | 0 | 0 | 0 | 0 | 0 | 0 | 0 | 0
1 | DURABILITY PERFORMANCE OF GLASS FIBER REINFORCED PLASTIC REINFORCEMENT IN HARSH ENVIRONMENTS | Mesfer M. Al-Zahrani,Salah U. Al-Dulaijan, Alfarabi Sharif, Mohammad Maslehuddin |  | The 6th Saudi Engineering Conference, | 2002 | 5028 | 22 | Glass | Notreported | Vinyl ester | urethane modified vinyl ester | Notreported | Notreported | Notreported | Notreported | 60 | Notreported | 10 | Notreported | Notreported | vertical rib and transverse rib | Smooth | Notreported | Notreported | SMD | Notreported | Notreported | SMD | SMD | Water absorption | SMD | Notreported | SMD | 699.2 | 0.8724256 | Tensile strength | 39.5 | 5.063291 | Tensile modulus | Notreported | Notreported | Tensile deformation | SMD | SMD | SMD | SMD | SMD | SMD | 58,62 | SMD | 4320 | SMD | SMD | SMD | SMD | SMD | SMD | SMD | 13.4 | Notreported | KOH:33.6,NaOH:8, Ca(OH)2: Saturated, NaCl:30 g/L(mol/L) | SMD | SMD | SMD | SMD | SMD | SMD | SMD | SMD | SMD | SMD | SMD | SMD | SMD | SMD | SMD | SMD | SMD | SMD | SMD | SMD | SMD | SMD | SMD | SMD | SMD | SMD | SMD | SMD | SMD | SMD | SMD | SMD | oven: 60, 24hour | SMD | SMD | SMD | SMD | SMD | SMD | SMD | SMD | SMD | SMD | SMD | SMD | SMD | SMD | Notreported | 0.067 | 1.492537 | Wi-Wd | SMD | SMD | SMD | SMD | SMD | SMD | SMD | SMD | SMD | [18 empty] | 0 | 0 | 0 | 0 | 0 | 0 | 0 | 0 | 0 | 0 | 0 | 0 | 0 | 0 | 0 | 0
1 | DURABILITY PERFORMANCE OF GLASS FIBER REINFORCED PLASTIC REINFORCEMENT IN HARSH ENVIRONMENTS | Mesfer M. Al-Zahrani,Salah U. Al-Dulaijan, Alfarabi Sharif, Mohammad Maslehuddin |  | The 6th Saudi Engineering Conference, | 2002 | 5029 | 23 | Glass | Notreported | Vinyl ester | urethane modified vinyl ester | Notreported | Notreported | Notreported | Notreported | 60 | Notreported | 10 | Notreported | Notreported | vertical rib and transverse rib | Smooth | Notreported | Notreported | SMD | Notreported | Notreported | SMD | SMD | Water absorption | SMD | Notreported | SMD | 699.2 | 0.8724256 | Tensile strength | 39.5 | 5.063291 | Tensile modulus | Notreported | Notreported | Tensile deformation | SMD | SMD | SMD | SMD | SMD | SMD | 18,22 | SMD | 4320 | SMD | SMD | SMD | SMD | SMD | SMD | SMD | 3.1 | Notreported | Acetic Acid: 6 | SMD | SMD | SMD | SMD | SMD | SMD | SMD | SMD | SMD | SMD | SMD | SMD | SMD | SMD | SMD | SMD | SMD | SMD | SMD | SMD | SMD | SMD | SMD | SMD | SMD | SMD | SMD | SMD | SMD | SMD | SMD | SMD | oven: 60, 24hour | SMD | SMD | SMD | SMD | SMD | SMD | SMD | SMD | SMD | SMD | SMD | SMD | SMD | SMD | Notreported | 0.067 | 1.492537 | Wi-Wd | SMD | SMD | SMD | SMD | SMD | SMD | SMD | SMD | SMD | [18 empty] | 0 | 0 | 0 | 0 | 0 | 0 | 0 | 0 | 0 | 0 | 0 | 0 | 0 | 0 | 0 | 0
1 | DURABILITY PERFORMANCE OF GLASS FIBER REINFORCED PLASTIC REINFORCEMENT IN HARSH ENVIRONMENTS | Mesfer M. Al-Zahrani,Salah U. Al-Dulaijan, Alfarabi Sharif, Mohammad Maslehuddin |  | The 6th Saudi Engineering Conference, | 2002 | 5030 | 24 | Glass | Notreported | Vinyl ester | urethane modified vinyl ester | Notreported | Notreported | Notreported | Notreported | 60 | Notreported | 10 | Notreported | Notreported | vertical rib and transverse rib | Smooth | Notreported | Notreported | SMD | Notreported | Notreported | SMD | SMD | Water absorption | SMD | Notreported | SMD | 699.2 | 0.8724256 | Tensile strength | 39.5 | 5.063291 | Tensile modulus | Notreported | Notreported | Tensile deformation | SMD | SMD | SMD | SMD | SMD | SMD | 58,62 | SMD | 4320 | SMD | SMD | SMD | SMD | SMD | SMD | SMD | 3.1 | Notreported | Acetic Acid: 6 | SMD | SMD | SMD | SMD | SMD | SMD | SMD | SMD | SMD | SMD | SMD | SMD | SMD | SMD | SMD | SMD | SMD | SMD | SMD | SMD | SMD | SMD | SMD | SMD | SMD | SMD | SMD | SMD | SMD | SMD | SMD | SMD | oven: 60, 24hour | SMD | SMD | SMD | SMD | SMD | SMD | SMD | SMD | SMD | SMD | SMD | SMD | SMD | SMD | Notreported | 0.091 | 43.95604 | Wi-Wd | SMD | SMD | SMD | SMD | SMD | SMD | SMD | SMD | SMD | [18 empty] | 0 | 0 | 0 | 0 | 0 | 0 | 0 | 0 | 0 | 0 | 0 | 0 | 0 | 0 | 0 | 0
1 | DURABILITY PERFORMANCE OF GLASS FIBER REINFORCED PLASTIC REINFORCEMENT IN HARSH ENVIRONMENTS | Mesfer M. Al-Zahrani,Salah U. Al-Dulaijan, Alfarabi Sharif, Mohammad Maslehuddin |  | The 6th Saudi Engineering Conference, | 2002 | 5031 | 25 | Glass | Notreported | Vinyl ester | urethane modified vinyl ester | Notreported | Notreported | Notreported | Notreported | 60 | Notreported | 10 | Notreported | Notreported | vertical rib and transverse rib | Smooth | Notreported | Notreported | SMD | Notreported | Notreported | SMD | SMD | Water absorption | SMD | Notreported | SMD | 699.2 | 0.8724256 | Tensile strength | 39.5 | 5.063291 | Tensile modulus | Notreported | Notreported | Tensile deformation | SMD | SMD | SMD | SMD | SMD | SMD | 18,22 | SMD | 4320 | SMD | SMD | SMD | SMD | SMD | SMD | SMD | 3.1 | Notreported | Acetic Acid: 6 | SMD | SMD | SMD | SMD | SMD | SMD | SMD | SMD | SMD | SMD | SMD | SMD | SMD | SMD | SMD | SMD | SMD | SMD | SMD | SMD | SMD | SMD | SMD | SMD | SMD | SMD | SMD | SMD | SMD | SMD | SMD | SMD | oven: 60, 24hour | SMD | SMD | SMD | SMD | SMD | SMD | SMD | SMD | SMD | SMD | SMD | SMD | SMD | SMD | Notreported | 0.067 | 173.1343 | Wi-Wd | SMD | SMD | SMD | SMD | SMD | SMD | SMD | SMD | SMD | [18 empty] | 0 | 0 | 0 | 0 | 0 | 0 | 0 | 0 | 0 | 0 | 0 | 0 | 0 | 0 | 0 | 0
1 | DURABILITY PERFORMANCE OF GLASS FIBER REINFORCED PLASTIC REINFORCEMENT IN HARSH ENVIRONMENTS | Mesfer M. Al-Zahrani,Salah U. Al-Dulaijan, Alfarabi Sharif, Mohammad Maslehuddin |  | The 6th Saudi Engineering Conference, | 2002 | 5032 | 26 | Glass | Notreported | Vinyl ester | urethane modified vinyl ester | Notreported | Notreported | Notreported | Notreported | 60 | Notreported | 10 | Notreported | Notreported | vertical rib and transverse rib | Smooth | Notreported | Notreported | SMD | Notreported | Notreported | SMD | SMD | Water absorption | SMD | Notreported | SMD | 699.2 | 0.8724256 | Tensile strength | 39.5 | 5.063291 | Tensile modulus | Notreported | Notreported | Tensile deformation | SMD | SMD | SMD | SMD | SMD | SMD | 58,62 | SMD | 4320 | SMD | SMD | SMD | SMD | SMD | SMD | SMD | 3.1 | Notreported | Acetic Acid: 6 | SMD | SMD | SMD | SMD | SMD | SMD | SMD | SMD | SMD | SMD | SMD | SMD | SMD | SMD | SMD | SMD | SMD | SMD | SMD | SMD | SMD | SMD | SMD | SMD | SMD | SMD | SMD | SMD | SMD | SMD | SMD | SMD | oven: 60, 24hour | SMD | SMD | SMD | SMD | SMD | SMD | SMD | SMD | SMD | SMD | SMD | SMD | SMD | SMD | Notreported | 0.045 | 86.66667 | Wi-Wd | SMD | SMD | SMD | SMD | SMD | SMD | SMD | SMD | SMD | [18 empty] | 0 | 0 | 0 | 0 | 0 | 0 | 0 | 0 | 0 | 0 | 0 | 0 | 0 | 0 | 0 | 0
1 | CHARACTERIZATION OF DESIGN PARAMETERS FOR FIBER REINFORCED POLYMER COMPOSITE REINFORCED CONCRETE SYSTEMS | FRANCISCO AGUIÑIGA GAONA |  |  | 2003 | 5033 | 1 | Glass | E-glass | Polyester | polyethylene terephthalate (PET) polyester matrix | Notreported | Notreported | Notreported | Notreported | 70 | Notreported | 15.875 | Notreported | Notreported | vertical rib and transverse rib | Smooth | Notreported | Notreported | SMD | Notreported | Marshall Industries Composites, Inc. | SMD | SMD | Tensile | SMD | 5 | SMD | 583.214 | 3 | SMD | 38.17628612 | 11 | SMD | Notreported | Notreported | SMD | SMD | SMD | SMD | SMD | SMD | SMD | 11.1 | SMD | 4368 | SMD | SMD | SMD | SMD | SMD | SMD | SMD | distilled water | Notreported | 0 | SMD | SMD | SMD | SMD | SMD | SMD | SMD | SMD | SMD | SMD | SMD | SMD | SMD | SMD | SMD | SMD | SMD | SMD | SMD | SMD | SMD | SMD | SMD | SMD | SMD | SMD | SMD | SMD | SMD | SMD | SMD | SMD | Notreported | SMD | 1 | 609.4209 | SMD | SMD | 104.5% | 46.53273524 | SMD | SMD | 121.9% | Notreported | SMD | SMD | Notreported | SMD | SMD | SMD | SMD | SMD | SMD | SMD | SMD | SMD | SMD | SMD | SMD | SMD | [18 empty] | 0 | 0 | 0 | 0 | 0 | 0 | 0 | 0 | 0 | 0 | 0 | 0 | 0 | 0 | 0 | 0
1 | CHARACTERIZATION OF DESIGN PARAMETERS FOR FIBER REINFORCED POLYMER COMPOSITE REINFORCED CONCRETE SYSTEMS | FRANCISCO AGUIÑIGA GAONA |  |  | 2003 | 5034 | 2 | Glass | E-glass | Polyester | polyethylene terephthalate (PET) polyester matrix | Notreported | Notreported | Notreported | Notreported | 70 | Notreported | 15.875 | Notreported | Notreported | vertical rib and transverse rib | Smooth | Notreported | Notreported | SMD | Notreported | Marshall Industries Composites, Inc. | SMD | SMD | Tensile | SMD | 5 | SMD | 583.214 | 3 | SMD | 38.17628612 | 11 | SMD | Notreported | Notreported | SMD | SMD | SMD | SMD | SMD | SMD | SMD | 11.1 | SMD | 4368 | SMD | SMD | SMD | SMD | SMD | SMD | SMD | distilled water | Notreported | 0 | SMD | SMD | SMD | SMD | SMD | SMD | SMD | SMD | SMD | SMD | SMD | SMD | SMD | SMD | SMD | SMD | SMD | SMD | SMD | SMD | SMD | SMD | SMD | SMD | SMD | SMD | SMD | SMD | SMD | SMD | SMD | SMD | Notreported | SMD | 1 | 623.4311 | SMD | SMD | 106.9% | 42.230405 | SMD | SMD | 110.6% | Notreported | SMD | SMD | Notreported | SMD | SMD | SMD | SMD | SMD | SMD | SMD | SMD | SMD | SMD | SMD | SMD | SMD | [18 empty] | 0 | 0 | 0 | 0 | 0 | 0 | 0 | 0 | 0 | 0 | 0 | 0 | 0 | 0 | 0 | 0
1 | CHARACTERIZATION OF DESIGN PARAMETERS FOR FIBER REINFORCED POLYMER COMPOSITE REINFORCED CONCRETE SYSTEMS | FRANCISCO AGUIÑIGA GAONA |  |  | 2003 | 5035 | 3 | Glass | E-glass | Polyester | polyethylene terephthalate (PET) polyester matrix | Notreported | Notreported | Notreported | Notreported | 70 | Notreported | 15.875 | Notreported | Notreported | vertical rib and transverse rib | Smooth | Notreported | Notreported | SMD | Notreported | Marshall Industries Composites, Inc. | SMD | SMD | Tensile | SMD | 5 | SMD | 583.214 | 3 | SMD | 38.17628612 | 11 | SMD | Notreported | Notreported | SMD | SMD | SMD | SMD | SMD | SMD | SMD | 11.1 | SMD | 4368 | SMD | SMD | SMD | SMD | SMD | SMD | SMD | distilled water | Notreported | 0 | SMD | SMD | SMD | SMD | SMD | SMD | SMD | SMD | SMD | SMD | SMD | SMD | SMD | SMD | SMD | SMD | SMD | SMD | SMD | SMD | SMD | SMD | SMD | SMD | SMD | SMD | SMD | SMD | SMD | SMD | SMD | SMD | Notreported | SMD | 1 | 595.4108 | SMD | SMD | 102.1% | 49.4354292 | SMD | SMD | 129.5% | Notreported | SMD | SMD | Notreported | SMD | SMD | SMD | SMD | SMD | SMD | SMD | SMD | SMD | SMD | SMD | SMD | SMD | [18 empty] | 0 | 0 | 0 | 0 | 0 | 0 | 0 | 0 | 0 | 0 | 0 | 0 | 0 | 0 | 0 | 0
1 | CHARACTERIZATION OF DESIGN PARAMETERS FOR FIBER REINFORCED POLYMER COMPOSITE REINFORCED CONCRETE SYSTEMS | FRANCISCO AGUIÑIGA GAONA |  |  | 2003 | 5036 | 4 | Glass | E-glass | Polyester | polyethylene terephthalate (PET) polyester matrix | Notreported | Notreported | Notreported | Notreported | 70 | Notreported | 15.875 | Notreported | Notreported | vertical rib and transverse rib | Smooth | Notreported | Notreported | SMD | Notreported | Marshall Industries Composites, Inc. | SMD | SMD | Tensile | SMD | 5 | SMD | 583.214 | 3 | SMD | 38.17628612 | 11 | SMD | Notreported | Notreported | SMD | SMD | SMD | SMD | SMD | SMD | SMD | 11.1 | SMD | 4368 | SMD | SMD | SMD | SMD | SMD | SMD | SMD | distilled water | Notreported | 0 | SMD | SMD | SMD | SMD | SMD | SMD | SMD | SMD | SMD | SMD | SMD | SMD | SMD | SMD | SMD | SMD | SMD | SMD | SMD | SMD | SMD | SMD | SMD | SMD | SMD | SMD | SMD | SMD | SMD | SMD | SMD | SMD | Notreported | SMD | 1 | 612.4202 | SMD | SMD | 105% | 44.3333068 | SMD | SMD | 116.1% | Notreported | SMD | SMD | Notreported | SMD | SMD | SMD | SMD | SMD | SMD | SMD | SMD | SMD | SMD | SMD | SMD | SMD | [18 empty] | 0 | 0 | 0 | 0 | 0 | 0 | 0 | 0 | 0 | 0 | 0 | 0 | 0 | 0 | 0 | 0
1 | CHARACTERIZATION OF DESIGN PARAMETERS FOR FIBER REINFORCED POLYMER COMPOSITE REINFORCED CONCRETE SYSTEMS | FRANCISCO AGUIÑIGA GAONA |  |  | 2003 | 5037 | 5 | Glass | E-glass | Polyester | polyethylene terephthalate (PET) polyester matrix | Notreported | Notreported | Notreported | Notreported | 70 | Notreported | 15.875 | Notreported | Notreported | vertical rib and transverse rib | Smooth | Notreported | Notreported | SMD | Notreported | Marshall Industries Composites, Inc. | SMD | SMD | Tensile | SMD | 5 | SMD | 583.214 | 3 | SMD | 38.17628612 | 11 | SMD | Notreported | Notreported | SMD | SMD | SMD | SMD | SMD | SMD | SMD | 11.1 | SMD | 4368 | SMD | SMD | SMD | SMD | SMD | SMD | SMD | distilled water | Notreported | 0 | SMD | SMD | SMD | SMD | SMD | SMD | SMD | SMD | SMD | SMD | SMD | SMD | SMD | SMD | SMD | SMD | SMD | SMD | SMD | SMD | SMD | SMD | SMD | SMD | SMD | SMD | SMD | SMD | SMD | SMD | SMD | SMD | Notreported | SMD | 1 | 590.4052 | SMD | SMD | 101.2% | 44.73320288 | SMD | SMD | 117.2% | Notreported | SMD | SMD | Notreported | SMD | SMD | SMD | SMD | SMD | SMD | SMD | SMD | SMD | SMD | SMD | SMD | SMD | [18 empty] | 0 | 0 | 0 | 0 | 0 | 0 | 0 | 0 | 0 | 0 | 0 | 0 | 0 | 0 | 0 | 0
1 | CHARACTERIZATION OF DESIGN PARAMETERS FOR FIBER REINFORCED POLYMER COMPOSITE REINFORCED CONCRETE SYSTEMS | FRANCISCO AGUIÑIGA GAONA |  |  | 2003 | 5038 | 6 | Glass | E-glass | Polyester | polyethylene terephthalate (PET) polyester matrix | Notreported | Notreported | Notreported | Notreported | 70 | Notreported | 15.875 | Notreported | Notreported | vertical rib and transverse rib | Smooth | Notreported | Notreported | SMD | Notreported | Marshall Industries Composites, Inc. | SMD | SMD | Tensile | SMD | 5 | SMD | 583.214 | 3 | SMD | 38.17628612 | 11 | SMD | Notreported | Notreported | SMD | SMD | SMD | SMD | SMD | SMD | SMD | 11.1 | SMD | 8400 | SMD | SMD | SMD | SMD | SMD | SMD | SMD | distilled water | Notreported | 0 | SMD | SMD | SMD | SMD | SMD | SMD | SMD | SMD | SMD | SMD | SMD | SMD | SMD | SMD | SMD | SMD | SMD | SMD | SMD | SMD | SMD | SMD | SMD | SMD | SMD | SMD | SMD | SMD | SMD | SMD | SMD | SMD | Notreported | SMD | 1 | 503.3451 | SMD | SMD | 86.31% | 47.3325274 | SMD | SMD | 124% | Notreported | SMD | SMD | Notreported | SMD | SMD | SMD | SMD | SMD | SMD | SMD | SMD | SMD | SMD | SMD | SMD | SMD | [18 empty] | 0 | 0 | 0 | 0 | 0 | 0 | 0 | 0 | 0 | 0 | 0 | 0 | 0 | 0 | 0 | 0
1 | CHARACTERIZATION OF DESIGN PARAMETERS FOR FIBER REINFORCED POLYMER COMPOSITE REINFORCED CONCRETE SYSTEMS | FRANCISCO AGUIÑIGA GAONA |  |  | 2003 | 5039 | 7 | Glass | E-glass | Polyester | polyethylene terephthalate (PET) polyester matrix | Notreported | Notreported | Notreported | Notreported | 70 | Notreported | 15.875 | Notreported | Notreported | vertical rib and transverse rib | Smooth | Notreported | Notreported | SMD | Notreported | Marshall Industries Composites, Inc. | SMD | SMD | Tensile | SMD | 5 | SMD | 583.214 | 3 | SMD | 38.17628612 | 11 | SMD | Notreported | Notreported | SMD | SMD | SMD | SMD | SMD | SMD | SMD | 11.1 | SMD | 8400 | SMD | SMD | SMD | SMD | SMD | SMD | SMD | distilled water | Notreported | 0 | SMD | SMD | SMD | SMD | SMD | SMD | SMD | SMD | SMD | SMD | SMD | SMD | SMD | SMD | SMD | SMD | SMD | SMD | SMD | SMD | SMD | SMD | SMD | SMD | SMD | SMD | SMD | SMD | SMD | SMD | SMD | SMD | Notreported | SMD | 1 | 493.3408 | SMD | SMD | 84.59% | 47.23600076 | SMD | SMD | 123.7% | Notreported | SMD | SMD | Notreported | SMD | SMD | SMD | SMD | SMD | SMD | SMD | SMD | SMD | SMD | SMD | SMD | SMD | [18 empty] | 0 | 0 | 0 | 0 | 0 | 0 | 0 | 0 | 0 | 0 | 0 | 0 | 0 | 0 | 0 | 0
1 | CHARACTERIZATION OF DESIGN PARAMETERS FOR FIBER REINFORCED POLYMER COMPOSITE REINFORCED CONCRETE SYSTEMS | FRANCISCO AGUIÑIGA GAONA |  |  | 2003 | 5040 | 8 | Glass | E-glass | Polyester | polyethylene terephthalate (PET) polyester matrix | Notreported | Notreported | Notreported | Notreported | 70 | Notreported | 15.875 | Notreported | Notreported | vertical rib and transverse rib | Smooth | Notreported | Notreported | SMD | Notreported | Marshall Industries Composites, Inc. | SMD | SMD | Tensile | SMD | 5 | SMD | 583.214 | 3 | SMD | 38.17628612 | 11 | SMD | Notreported | Notreported | SMD | SMD | SMD | SMD | SMD | SMD | SMD | 11.1 | SMD | 8400 | SMD | SMD | SMD | SMD | SMD | SMD | SMD | distilled water | Notreported | 0 | SMD | SMD | SMD | SMD | SMD | SMD | SMD | SMD | SMD | SMD | SMD | SMD | SMD | SMD | SMD | SMD | SMD | SMD | SMD | SMD | SMD | SMD | SMD | SMD | SMD | SMD | SMD | SMD | SMD | SMD | SMD | SMD | Notreported | SMD | 1 | 535.3712 | SMD | SMD | 91.8% | 44.3333068 | SMD | SMD | 116.1% | Notreported | SMD | SMD | Notreported | SMD | SMD | SMD | SMD | SMD | SMD | SMD | SMD | SMD | SMD | SMD | SMD | SMD | [18 empty] | 0 | 0 | 0 | 0 | 0 | 0 | 0 | 0 | 0 | 0 | 0 | 0 | 0 | 0 | 0 | 0
1 | CHARACTERIZATION OF DESIGN PARAMETERS FOR FIBER REINFORCED POLYMER COMPOSITE REINFORCED CONCRETE SYSTEMS | FRANCISCO AGUIÑIGA GAONA |  |  | 2003 | 5041 | 9 | Glass | E-glass | Polyester | polyethylene terephthalate (PET) polyester matrix | Notreported | Notreported | Notreported | Notreported | 70 | Notreported | 15.875 | Notreported | Notreported | vertical rib and transverse rib | Smooth | Notreported | Notreported | SMD | Notreported | Marshall Industries Composites, Inc. | SMD | SMD | Tensile | SMD | 5 | SMD | 583.214 | 3 | SMD | 38.17628612 | 11 | SMD | Notreported | Notreported | SMD | SMD | SMD | SMD | SMD | SMD | SMD | 11.1 | SMD | 8400 | SMD | SMD | SMD | SMD | SMD | SMD | SMD | distilled water | Notreported | 0 | SMD | SMD | SMD | SMD | SMD | SMD | SMD | SMD | SMD | SMD | SMD | SMD | SMD | SMD | SMD | SMD | SMD | SMD | SMD | SMD | SMD | SMD | SMD | SMD | SMD | SMD | SMD | SMD | SMD | SMD | SMD | SMD | Notreported | SMD | 1 | 488.3352 | SMD | SMD | 83.73% | 49.13205976 | SMD | SMD | 128.7% | Notreported | SMD | SMD | Notreported | SMD | SMD | SMD | SMD | SMD | SMD | SMD | SMD | SMD | SMD | SMD | SMD | SMD | [18 empty] | 0 | 0 | 0 | 0 | 0 | 0 | 0 | 0 | 0 | 0 | 0 | 0 | 0 | 0 | 0 | 0
1 | CHARACTERIZATION OF DESIGN PARAMETERS FOR FIBER REINFORCED POLYMER COMPOSITE REINFORCED CONCRETE SYSTEMS | FRANCISCO AGUIÑIGA GAONA |  |  | 2003 | 5042 | 10 | Glass | E-glass | Polyester | polyethylene terephthalate (PET) polyester matrix | Notreported | Notreported | Notreported | Notreported | 70 | Notreported | 15.875 | Notreported | Notreported | vertical rib and transverse rib | Smooth | Notreported | Notreported | SMD | Notreported | Marshall Industries Composites, Inc. | SMD | SMD | Tensile | SMD | 5 | SMD | 583.214 | 3 | SMD | 38.17628612 | 11 | SMD | Notreported | Notreported | SMD | SMD | SMD | SMD | SMD | SMD | SMD | 11.1 | SMD | 8400 | SMD | SMD | SMD | SMD | SMD | SMD | SMD | distilled water | Notreported | 0 | SMD | SMD | SMD | SMD | SMD | SMD | SMD | SMD | SMD | SMD | SMD | SMD | SMD | SMD | SMD | SMD | SMD | SMD | SMD | SMD | SMD | SMD | SMD | SMD | SMD | SMD | SMD | SMD | SMD | SMD | SMD | SMD | Notreported | SMD | 1 | 536.371 | SMD | SMD | 91.97% | 56.93692808 | SMD | SMD | 149.1% | Notreported | SMD | SMD | Notreported | SMD | SMD | SMD | SMD | SMD | SMD | SMD | SMD | SMD | SMD | SMD | SMD | SMD | [18 empty] | 0 | 0 | 0 | 0 | 0 | 0 | 0 | 0 | 0 | 0 | 0 | 0 | 0 | 0 | 0 | 0
1 | CHARACTERIZATION OF DESIGN PARAMETERS FOR FIBER REINFORCED POLYMER COMPOSITE REINFORCED CONCRETE SYSTEMS | FRANCISCO AGUIÑIGA GAONA |  |  | 2003 | 5043 | 11 | Glass | E-glass | Polyester | polyethylene terephthalate (PET) polyester matrix | Notreported | Notreported | Notreported | Notreported | 70 | Notreported | 15.875 | Notreported | Notreported | vertical rib and transverse rib | Smooth | Notreported | Notreported | SMD | Notreported | Marshall Industries Composites, Inc. | SMD | SMD | Tensile | SMD | 5 | SMD | 583.214 | 3 | SMD | 38.17628612 | 11 | SMD | Notreported | Notreported | SMD | SMD | SMD | SMD | SMD | SMD | SMD | 21.1 | SMD | 4368 | SMD | SMD | SMD | SMD | SMD | SMD | SMD | distilled water | Notreported | 0 | SMD | SMD | SMD | SMD | SMD | SMD | SMD | SMD | SMD | SMD | SMD | SMD | SMD | SMD | SMD | SMD | SMD | SMD | SMD | SMD | SMD | SMD | SMD | SMD | SMD | SMD | SMD | SMD | SMD | SMD | SMD | SMD | Notreported | SMD | 1 | 616.4260178 | SMD | SMD | 105.7% | 40.03097656 | SMD | SMD | 104.9% | Notreported | SMD | SMD | Notreported | SMD | SMD | SMD | SMD | SMD | SMD | SMD | SMD | SMD | SMD | SMD | SMD | SMD | [18 empty] | 0 | 0 | 0 | 0 | 0 | 0 | 0 | 0 | 0 | 0 | 0 | 0 | 0 | 0 | 0 | 0
1 | CHARACTERIZATION OF DESIGN PARAMETERS FOR FIBER REINFORCED POLYMER COMPOSITE REINFORCED CONCRETE SYSTEMS | FRANCISCO AGUIÑIGA GAONA |  |  | 2003 | 5044 | 12 | Glass | E-glass | Polyester | polyethylene terephthalate (PET) polyester matrix | Notreported | Notreported | Notreported | Notreported | 70 | Notreported | 15.875 | Notreported | Notreported | vertical rib and transverse rib | Smooth | Notreported | Notreported | SMD | Notreported | Marshall Industries Composites, Inc. | SMD | SMD | Tensile | SMD | 5 | SMD | 583.214 | 3 | SMD | 38.17628612 | 11 | SMD | Notreported | Notreported | SMD | SMD | SMD | SMD | SMD | SMD | SMD | 21.1 | SMD | 4368 | SMD | SMD | SMD | SMD | SMD | SMD | SMD | distilled water | Notreported | 0 | SMD | SMD | SMD | SMD | SMD | SMD | SMD | SMD | SMD | SMD | SMD | SMD | SMD | SMD | SMD | SMD | SMD | SMD | SMD | SMD | SMD | SMD | SMD | SMD | SMD | SMD | SMD | SMD | SMD | SMD | SMD | SMD | Notreported | SMD | 1 | 641.4402 | SMD | SMD | 110% | 40.32745124 | SMD | SMD | 105.6% | Notreported | SMD | SMD | Notreported | SMD | SMD | SMD | SMD | SMD | SMD | SMD | SMD | SMD | SMD | SMD | SMD | SMD | [18 empty] | 0 | 0 | 0 | 0 | 0 | 0 | 0 | 0 | 0 | 0 | 0 | 0 | 0 | 0 | 0 | 0
1 | CHARACTERIZATION OF DESIGN PARAMETERS FOR FIBER REINFORCED POLYMER COMPOSITE REINFORCED CONCRETE SYSTEMS | FRANCISCO AGUIÑIGA GAONA |  |  | 2003 | 5045 | 13 | Glass | E-glass | Polyester | polyethylene terephthalate (PET) polyester matrix | Notreported | Notreported | Notreported | Notreported | 70 | Notreported | 15.875 | Notreported | Notreported | vertical rib and transverse rib | Smooth | Notreported | Notreported | SMD | Notreported | Marshall Industries Composites, Inc. | SMD | SMD | Tensile | SMD | 5 | SMD | 583.214 | 3 | SMD | 38.17628612 | 11 | SMD | Notreported | Notreported | SMD | SMD | SMD | SMD | SMD | SMD | SMD | 21.1 | SMD | 4368 | SMD | SMD | SMD | SMD | SMD | SMD | SMD | distilled water | Notreported | 0 | SMD | SMD | SMD | SMD | SMD | SMD | SMD | SMD | SMD | SMD | SMD | SMD | SMD | SMD | SMD | SMD | SMD | SMD | SMD | SMD | SMD | SMD | SMD | SMD | SMD | SMD | SMD | SMD | SMD | SMD | SMD | SMD | Notreported | SMD | 1 | 661.4557 | SMD | SMD | 113.4% | 39.0243416 | SMD | SMD | 102.2% | Notreported | SMD | SMD | Notreported | SMD | SMD | SMD | SMD | SMD | SMD | SMD | SMD | SMD | SMD | SMD | SMD | SMD | [18 empty] | 0 | 0 | 0 | 0 | 0 | 0 | 0 | 0 | 0 | 0 | 0 | 0 | 0 | 0 | 0 | 0
1 | CHARACTERIZATION OF DESIGN PARAMETERS FOR FIBER REINFORCED POLYMER COMPOSITE REINFORCED CONCRETE SYSTEMS | FRANCISCO AGUIÑIGA GAONA |  |  | 2003 | 5046 | 14 | Glass | E-glass | Polyester | polyethylene terephthalate (PET) polyester matrix | Notreported | Notreported | Notreported | Notreported | 70 | Notreported | 15.875 | Notreported | Notreported | vertical rib and transverse rib | Smooth | Notreported | Notreported | SMD | Notreported | Marshall Industries Composites, Inc. | SMD | SMD | Tensile | SMD | 5 | SMD | 583.214 | 3 | SMD | 38.17628612 | 11 | SMD | Notreported | Notreported | SMD | SMD | SMD | SMD | SMD | SMD | SMD | 21.1 | SMD | 4368 | SMD | SMD | SMD | SMD | SMD | SMD | SMD | distilled water | Notreported | 0 | SMD | SMD | SMD | SMD | SMD | SMD | SMD | SMD | SMD | SMD | SMD | SMD | SMD | SMD | SMD | SMD | SMD | SMD | SMD | SMD | SMD | SMD | SMD | SMD | SMD | SMD | SMD | SMD | SMD | SMD | SMD | SMD | Notreported | SMD | 1 | 612.4202 | SMD | SMD | 105% | 38.32797084 | SMD | SMD | 100.4% | Notreported | SMD | SMD | Notreported | SMD | SMD | SMD | SMD | SMD | SMD | SMD | SMD | SMD | SMD | SMD | SMD | SMD | [18 empty] | 0 | 0 | 0 | 0 | 0 | 0 | 0 | 0 | 0 | 0 | 0 | 0 | 0 | 0 | 0 | 0
1 | CHARACTERIZATION OF DESIGN PARAMETERS FOR FIBER REINFORCED POLYMER COMPOSITE REINFORCED CONCRETE SYSTEMS | FRANCISCO AGUIÑIGA GAONA |  |  | 2003 | 5047 | 15 | Glass | E-glass | Polyester | polyethylene terephthalate (PET) polyester matrix | Notreported | Notreported | Notreported | Notreported | 70 | Notreported | 15.875 | Notreported | Notreported | vertical rib and transverse rib | Smooth | Notreported | Notreported | SMD | Notreported | Marshall Industries Composites, Inc. | SMD | SMD | Tensile | SMD | 5 | SMD | 583.214 | 3 | SMD | 38.17628612 | 11 | SMD | Notreported | Notreported | SMD | SMD | SMD | SMD | SMD | SMD | SMD | 21.1 | SMD | 4368 | SMD | SMD | SMD | SMD | SMD | SMD | SMD | distilled water | Notreported | 0 | SMD | SMD | SMD | SMD | SMD | SMD | SMD | SMD | SMD | SMD | SMD | SMD | SMD | SMD | SMD | SMD | SMD | SMD | SMD | SMD | SMD | SMD | SMD | SMD | SMD | SMD | SMD | SMD | SMD | SMD | SMD | SMD | Notreported | SMD | 1 | 608.4212 | SMD | SMD | 104.3% | 41.2306648 | SMD | SMD | 108% | Notreported | SMD | SMD | Notreported | SMD | SMD | SMD | SMD | SMD | SMD | SMD | SMD | SMD | SMD | SMD | SMD | SMD | [18 empty] | 0 | 0 | 0 | 0 | 0 | 0 | 0 | 0 | 0 | 0 | 0 | 0 | 0 | 0 | 0 | 0
1 | CHARACTERIZATION OF DESIGN PARAMETERS FOR FIBER REINFORCED POLYMER COMPOSITE REINFORCED CONCRETE SYSTEMS | FRANCISCO AGUIÑIGA GAONA |  |  | 2003 | 5048 | 16 | Glass | E-glass | Polyester | polyethylene terephthalate (PET) polyester matrix | Notreported | Notreported | Notreported | Notreported | 70 | Notreported | 15.875 | Notreported | Notreported | vertical rib and transverse rib | Smooth | Notreported | Notreported | SMD | Notreported | Marshall Industries Composites, Inc. | SMD | SMD | Tensile | SMD | 5 | SMD | 583.214 | 3 | SMD | 38.17628612 | 11 | SMD | Notreported | Notreported | SMD | SMD | SMD | SMD | SMD | SMD | SMD | 21.1 | SMD | 8400 | SMD | SMD | SMD | SMD | SMD | SMD | SMD | distilled water | Notreported | 0 | SMD | SMD | SMD | SMD | SMD | SMD | SMD | SMD | SMD | SMD | SMD | SMD | SMD | SMD | SMD | SMD | SMD | SMD | SMD | SMD | SMD | SMD | SMD | SMD | SMD | SMD | SMD | SMD | SMD | SMD | SMD | SMD | Notreported | SMD | 1 | 616.4260178 | SMD | SMD | 105.7% | 34.82543276 | SMD | SMD | 91.22% | Notreported | SMD | SMD | Notreported | SMD | SMD | SMD | SMD | SMD | SMD | SMD | SMD | SMD | SMD | SMD | SMD | SMD | [18 empty] | 0 | 0 | 0 | 0 | 0 | 0 | 0 | 0 | 0 | 0 | 0 | 0 | 0 | 0 | 0 | 0
1 | CHARACTERIZATION OF DESIGN PARAMETERS FOR FIBER REINFORCED POLYMER COMPOSITE REINFORCED CONCRETE SYSTEMS | FRANCISCO AGUIÑIGA GAONA |  |  | 2003 | 5049 | 17 | Glass | E-glass | Polyester | polyethylene terephthalate (PET) polyester matrix | Notreported | Notreported | Notreported | Notreported | 70 | Notreported | 15.875 | Notreported | Notreported | vertical rib and transverse rib | Smooth | Notreported | Notreported | SMD | Notreported | Marshall Industries Composites, Inc. | SMD | SMD | Tensile | SMD | 5 | SMD | 583.214 | 3 | SMD | 38.17628612 | 11 | SMD | Notreported | Notreported | SMD | SMD | SMD | SMD | SMD | SMD | SMD | 21.1 | SMD | 8400 | SMD | SMD | SMD | SMD | SMD | SMD | SMD | distilled water | Notreported | 0 | SMD | SMD | SMD | SMD | SMD | SMD | SMD | SMD | SMD | SMD | SMD | SMD | SMD | SMD | SMD | SMD | SMD | SMD | SMD | SMD | SMD | SMD | SMD | SMD | SMD | SMD | SMD | SMD | SMD | SMD | SMD | SMD | Notreported | SMD | 1 | 554.3801 | SMD | SMD | 95.06% | 34.42553668 | SMD | SMD | 90.18% | Notreported | SMD | SMD | Notreported | SMD | SMD | SMD | SMD | SMD | SMD | SMD | SMD | SMD | SMD | SMD | SMD | SMD | [18 empty] | 0 | 0 | 0 | 0 | 0 | 0 | 0 | 0 | 0 | 0 | 0 | 0 | 0 | 0 | 0 | 0
1 | CHARACTERIZATION OF DESIGN PARAMETERS FOR FIBER REINFORCED POLYMER COMPOSITE REINFORCED CONCRETE SYSTEMS | FRANCISCO AGUIÑIGA GAONA |  |  | 2003 | 5050 | 18 | Glass | E-glass | Polyester | polyethylene terephthalate (PET) polyester matrix | Notreported | Notreported | Notreported | Notreported | 70 | Notreported | 15.875 | Notreported | Notreported | vertical rib and transverse rib | Smooth | Notreported | Notreported | SMD | Notreported | Marshall Industries Composites, Inc. | SMD | SMD | Tensile | SMD | 5 | SMD | 583.214 | 3 | SMD | 38.17628612 | 11 | SMD | Notreported | Notreported | SMD | SMD | SMD | SMD | SMD | SMD | SMD | 21.1 | SMD | 8400 | SMD | SMD | SMD | SMD | SMD | SMD | SMD | distilled water | Notreported | 0 | SMD | SMD | SMD | SMD | SMD | SMD | SMD | SMD | SMD | SMD | SMD | SMD | SMD | SMD | SMD | SMD | SMD | SMD | SMD | SMD | SMD | SMD | SMD | SMD | SMD | SMD | SMD | SMD | SMD | SMD | SMD | SMD | Notreported | SMD | 1 | 632.4357 | SMD | SMD | 108.4% | 36.025121 | SMD | SMD | 94.37% | Notreported | SMD | SMD | Notreported | SMD | SMD | SMD | SMD | SMD | SMD | SMD | SMD | SMD | SMD | SMD | SMD | SMD | [18 empty] | 0 | 0 | 0 | 0 | 0 | 0 | 0 | 0 | 0 | 0 | 0 | 0 | 0 | 0 | 0 | 0
1 | CHARACTERIZATION OF DESIGN PARAMETERS FOR FIBER REINFORCED POLYMER COMPOSITE REINFORCED CONCRETE SYSTEMS | FRANCISCO AGUIÑIGA GAONA |  |  | 2003 | 5051 | 19 | Glass | E-glass | Polyester | polyethylene terephthalate (PET) polyester matrix | Notreported | Notreported | Notreported | Notreported | 70 | Notreported | 15.875 | Notreported | Notreported | vertical rib and transverse rib | Smooth | Notreported | Notreported | SMD | Notreported | Marshall Industries Composites, Inc. | SMD | SMD | Tensile | SMD | 5 | SMD | 583.214 | 3 | SMD | 38.17628612 | 11 | SMD | Notreported | Notreported | SMD | SMD | SMD | SMD | SMD | SMD | SMD | 21.1 | SMD | 8400 | SMD | SMD | SMD | SMD | SMD | SMD | SMD | distilled water | Notreported | 0 | SMD | SMD | SMD | SMD | SMD | SMD | SMD | SMD | SMD | SMD | SMD | SMD | SMD | SMD | SMD | SMD | SMD | SMD | SMD | SMD | SMD | SMD | SMD | SMD | SMD | SMD | SMD | SMD | SMD | SMD | SMD | SMD | Notreported | SMD | 1 | 601.4161 | SMD | SMD | 103.1% | 35.9216996 | SMD | SMD | 94.09% | Notreported | SMD | SMD | Notreported | SMD | SMD | SMD | SMD | SMD | SMD | SMD | SMD | SMD | SMD | SMD | SMD | SMD | [18 empty] | 0 | 0 | 0 | 0 | 0 | 0 | 0 | 0 | 0 | 0 | 0 | 0 | 0 | 0 | 0 | 0
1 | CHARACTERIZATION OF DESIGN PARAMETERS FOR FIBER REINFORCED POLYMER COMPOSITE REINFORCED CONCRETE SYSTEMS | FRANCISCO AGUIÑIGA GAONA |  |  | 2003 | 5052 | 20 | Glass | E-glass | Polyester | polyethylene terephthalate (PET) polyester matrix | Notreported | Notreported | Notreported | Notreported | 70 | Notreported | 15.875 | Notreported | Notreported | vertical rib and transverse rib | Smooth | Notreported | Notreported | SMD | Notreported | Marshall Industries Composites, Inc. | SMD | SMD | Tensile | SMD | 5 | SMD | 583.214 | 3 | SMD | 38.17628612 | 11 | SMD | Notreported | Notreported | SMD | SMD | SMD | SMD | SMD | SMD | SMD | 21.1 | SMD | 8400 | SMD | SMD | SMD | SMD | SMD | SMD | SMD | distilled water | Notreported | 0 | SMD | SMD | SMD | SMD | SMD | SMD | SMD | SMD | SMD | SMD | SMD | SMD | SMD | SMD | SMD | SMD | SMD | SMD | SMD | SMD | SMD | SMD | SMD | SMD | SMD | SMD | SMD | SMD | SMD | SMD | SMD | SMD | Notreported | SMD | 1 | 614.4265374 | SMD | SMD | 105.4% | 34.42553668 | SMD | SMD | 90.18% | Notreported | SMD | SMD | Notreported | SMD | SMD | SMD | SMD | SMD | SMD | SMD | SMD | SMD | SMD | SMD | SMD | SMD | [18 empty] | 0 | 0 | 0 | 0 | 0 | 0 | 0 | 0 | 0 | 0 | 0 | 0 | 0 | 0 | 0 | 0
1 | CHARACTERIZATION OF DESIGN PARAMETERS FOR FIBER REINFORCED POLYMER COMPOSITE REINFORCED CONCRETE SYSTEMS | FRANCISCO AGUIÑIGA GAONA |  |  | 2003 | 5053 | 21 | Glass | E-glass | Polyester | polyethylene terephthalate (PET) polyester matrix | Notreported | Notreported | Notreported | Notreported | 70 | Notreported | 15.875 | Notreported | Notreported | vertical rib and transverse rib | Smooth | Notreported | Notreported | SMD | Notreported | Marshall Industries Composites, Inc. | SMD | SMD | Tensile | SMD | 5 | SMD | 583.214 | 3 | SMD | 38.17628612 | 11 | SMD | Notreported | Notreported | SMD | SMD | SMD | SMD | SMD | SMD | SMD | 35 | SMD | 4368 | SMD | SMD | SMD | SMD | SMD | SMD | SMD | distilled water | Notreported | 0 | SMD | SMD | SMD | SMD | SMD | SMD | SMD | SMD | SMD | SMD | SMD | SMD | SMD | SMD | SMD | SMD | SMD | SMD | SMD | SMD | SMD | SMD | SMD | SMD | SMD | SMD | SMD | SMD | SMD | SMD | SMD | SMD | Notreported | SMD | 1 | 598.41 | SMD | SMD | 102.6% | 37.42475728 | SMD | SMD | 98.03% | Notreported | SMD | SMD | Notreported | SMD | SMD | SMD | SMD | SMD | SMD | SMD | SMD | SMD | SMD | SMD | SMD | SMD | [18 empty] | 0 | 0 | 0 | 0 | 0 | 0 | 0 | 0 | 0 | 0 | 0 | 0 | 0 | 0 | 0 | 0
1 | CHARACTERIZATION OF DESIGN PARAMETERS FOR FIBER REINFORCED POLYMER COMPOSITE REINFORCED CONCRETE SYSTEMS | FRANCISCO AGUIÑIGA GAONA |  |  | 2003 | 5054 | 22 | Glass | E-glass | Polyester | polyethylene terephthalate (PET) polyester matrix | Notreported | Notreported | Notreported | Notreported | 70 | Notreported | 15.875 | Notreported | Notreported | vertical rib and transverse rib | Smooth | Notreported | Notreported | SMD | Notreported | Marshall Industries Composites, Inc. | SMD | SMD | Tensile | SMD | 5 | SMD | 583.214 | 3 | SMD | 38.17628612 | 11 | SMD | Notreported | Notreported | SMD | SMD | SMD | SMD | SMD | SMD | SMD | 35 | SMD | 4368 | SMD | SMD | SMD | SMD | SMD | SMD | SMD | distilled water | Notreported | 0 | SMD | SMD | SMD | SMD | SMD | SMD | SMD | SMD | SMD | SMD | SMD | SMD | SMD | SMD | SMD | SMD | SMD | SMD | SMD | SMD | SMD | SMD | SMD | SMD | SMD | SMD | SMD | SMD | SMD | SMD | SMD | SMD | Notreported | SMD | 1 | 596.4105 | SMD | SMD | 102.3% | 39.22428964 | SMD | SMD | 102.7% | Notreported | SMD | SMD | Notreported | SMD | SMD | SMD | SMD | SMD | SMD | SMD | SMD | SMD | SMD | SMD | SMD | SMD | [18 empty] | 0 | 0 | 0 | 0 | 0 | 0 | 0 | 0 | 0 | 0 | 0 | 0 | 0 | 0 | 0 | 0
1 | CHARACTERIZATION OF DESIGN PARAMETERS FOR FIBER REINFORCED POLYMER COMPOSITE REINFORCED CONCRETE SYSTEMS | FRANCISCO AGUIÑIGA GAONA |  |  | 2003 | 5055 | 23 | Glass | E-glass | Polyester | polyethylene terephthalate (PET) polyester matrix | Notreported | Notreported | Notreported | Notreported | 70 | Notreported | 15.875 | Notreported | Notreported | vertical rib and transverse rib | Smooth | Notreported | Notreported | SMD | Notreported | Marshall Industries Composites, Inc. | SMD | SMD | Tensile | SMD | 5 | SMD | 583.214 | 3 | SMD | 38.17628612 | 11 | SMD | Notreported | Notreported | SMD | SMD | SMD | SMD | SMD | SMD | SMD | 35 | SMD | 4368 | SMD | SMD | SMD | SMD | SMD | SMD | SMD | distilled water | Notreported | 0 | SMD | SMD | SMD | SMD | SMD | SMD | SMD | SMD | SMD | SMD | SMD | SMD | SMD | SMD | SMD | SMD | SMD | SMD | SMD | SMD | SMD | SMD | SMD | SMD | SMD | SMD | SMD | SMD | SMD | SMD | SMD | SMD | Notreported | SMD | 1 | 619.4252384 | SMD | SMD | 106.2% | 37.52817868 | SMD | SMD | 98.3% | Notreported | SMD | SMD | Notreported | SMD | SMD | SMD | SMD | SMD | SMD | SMD | SMD | SMD | SMD | SMD | SMD | SMD | [18 empty] | 0 | 0 | 0 | 0 | 0 | 0 | 0 | 0 | 0 | 0 | 0 | 0 | 0 | 0 | 0 | 0
1 | CHARACTERIZATION OF DESIGN PARAMETERS FOR FIBER REINFORCED POLYMER COMPOSITE REINFORCED CONCRETE SYSTEMS | FRANCISCO AGUIÑIGA GAONA |  |  | 2003 | 5056 | 24 | Glass | E-glass | Polyester | polyethylene terephthalate (PET) polyester matrix | Notreported | Notreported | Notreported | Notreported | 70 | Notreported | 15.875 | Notreported | Notreported | vertical rib and transverse rib | Smooth | Notreported | Notreported | SMD | Notreported | Marshall Industries Composites, Inc. | SMD | SMD | Tensile | SMD | 5 | SMD | 583.214 | 3 | SMD | 38.17628612 | 11 | SMD | Notreported | Notreported | SMD | SMD | SMD | SMD | SMD | SMD | SMD | 35 | SMD | 4368 | SMD | SMD | SMD | SMD | SMD | SMD | SMD | distilled water | Notreported | 0 | SMD | SMD | SMD | SMD | SMD | SMD | SMD | SMD | SMD | SMD | SMD | SMD | SMD | SMD | SMD | SMD | SMD | SMD | SMD | SMD | SMD | SMD | SMD | SMD | SMD | SMD | SMD | SMD | SMD | SMD | SMD | SMD | Notreported | SMD | 1 | 611.4204 | SMD | SMD | 104.8% | 41.32719144 | SMD | SMD | 108.3% | Notreported | SMD | SMD | Notreported | SMD | SMD | SMD | SMD | SMD | SMD | SMD | SMD | SMD | SMD | SMD | SMD | SMD | [18 empty] | 0 | 0 | 0 | 0 | 0 | 0 | 0 | 0 | 0 | 0 | 0 | 0 | 0 | 0 | 0 | 0
1 | CHARACTERIZATION OF DESIGN PARAMETERS FOR FIBER REINFORCED POLYMER COMPOSITE REINFORCED CONCRETE SYSTEMS | FRANCISCO AGUIÑIGA GAONA |  |  | 2003 | 5057 | 25 | Glass | E-glass | Polyester | polyethylene terephthalate (PET) polyester matrix | Notreported | Notreported | Notreported | Notreported | 70 | Notreported | 15.875 | Notreported | Notreported | vertical rib and transverse rib | Smooth | Notreported | Notreported | SMD | Notreported | Marshall Industries Composites, Inc. | SMD | SMD | Tensile | SMD | 5 | SMD | 583.214 | 3 | SMD | 38.17628612 | 11 | SMD | Notreported | Notreported | SMD | SMD | SMD | SMD | SMD | SMD | SMD | 35 | SMD | 4368 | SMD | SMD | SMD | SMD | SMD | SMD | SMD | distilled water | Notreported | 0 | SMD | SMD | SMD | SMD | SMD | SMD | SMD | SMD | SMD | SMD | SMD | SMD | SMD | SMD | SMD | SMD | SMD | SMD | SMD | SMD | SMD | SMD | SMD | SMD | SMD | SMD | SMD | SMD | SMD | SMD | SMD | SMD | Notreported | SMD | 1 | 598.41 | SMD | SMD | 102.6% | 42.03045696 | SMD | SMD | 110.1% | Notreported | SMD | SMD | Notreported | SMD | SMD | SMD | SMD | SMD | SMD | SMD | SMD | SMD | SMD | SMD | SMD | SMD | [18 empty] | 0 | 0 | 0 | 0 | 0 | 0 | 0 | 0 | 0 | 0 | 0 | 0 | 0 | 0 | 0 | 0
1 | CHARACTERIZATION OF DESIGN PARAMETERS FOR FIBER REINFORCED POLYMER COMPOSITE REINFORCED CONCRETE SYSTEMS | FRANCISCO AGUIÑIGA GAONA |  |  | 2003 | 5058 | 26 | Glass | E-glass | Polyester | polyethylene terephthalate (PET) polyester matrix | Notreported | Notreported | Notreported | Notreported | 70 | Notreported | 15.875 | Notreported | Notreported | vertical rib and transverse rib | Smooth | Notreported | Notreported | SMD | Notreported | Marshall Industries Composites, Inc. | SMD | SMD | Tensile | SMD | 5 | SMD | 583.214 | 3 | SMD | 38.17628612 | 11 | SMD | Notreported | Notreported | SMD | SMD | SMD | SMD | SMD | SMD | SMD | 35 | SMD | 8400 | SMD | SMD | SMD | SMD | SMD | SMD | SMD | distilled water | Notreported | 0 | SMD | SMD | SMD | SMD | SMD | SMD | SMD | SMD | SMD | SMD | SMD | SMD | SMD | SMD | SMD | SMD | SMD | SMD | SMD | SMD | SMD | SMD | SMD | SMD | SMD | SMD | SMD | SMD | SMD | SMD | SMD | SMD | Notreported | SMD | 1 | 503.3451 | SMD | SMD | 86.31% | 42.1269836 | SMD | SMD | 110.3% | Notreported | SMD | SMD | Notreported | SMD | SMD | SMD | SMD | SMD | SMD | SMD | SMD | SMD | SMD | SMD | SMD | SMD | [18 empty] | 0 | 0 | 0 | 0 | 0 | 0 | 0 | 0 | 0 | 0 | 0 | 0 | 0 | 0 | 0 | 0
1 | CHARACTERIZATION OF DESIGN PARAMETERS FOR FIBER REINFORCED POLYMER COMPOSITE REINFORCED CONCRETE SYSTEMS | FRANCISCO AGUIÑIGA GAONA |  |  | 2003 | 5059 | 27 | Glass | E-glass | Polyester | polyethylene terephthalate (PET) polyester matrix | Notreported | Notreported | Notreported | Notreported | 70 | Notreported | 15.875 | Notreported | Notreported | vertical rib and transverse rib | Smooth | Notreported | Notreported | SMD | Notreported | Marshall Industries Composites, Inc. | SMD | SMD | Tensile | SMD | 5 | SMD | 583.214 | 3 | SMD | 38.17628612 | 11 | SMD | Notreported | Notreported | SMD | SMD | SMD | SMD | SMD | SMD | SMD | 35 | SMD | 8400 | SMD | SMD | SMD | SMD | SMD | SMD | SMD | distilled water | Notreported | 0 | SMD | SMD | SMD | SMD | SMD | SMD | SMD | SMD | SMD | SMD | SMD | SMD | SMD | SMD | SMD | SMD | SMD | SMD | SMD | SMD | SMD | SMD | SMD | SMD | SMD | SMD | SMD | SMD | SMD | SMD | SMD | SMD | Notreported | SMD | 1 | 526.3667 | SMD | SMD | 90.25% | 41.2306648 | SMD | SMD | 108% | Notreported | SMD | SMD | Notreported | SMD | SMD | SMD | SMD | SMD | SMD | SMD | SMD | SMD | SMD | SMD | SMD | SMD | [18 empty] | 0 | 0 | 0 | 0 | 0 | 0 | 0 | 0 | 0 | 0 | 0 | 0 | 0 | 0 | 0 | 0
1 | CHARACTERIZATION OF DESIGN PARAMETERS FOR FIBER REINFORCED POLYMER COMPOSITE REINFORCED CONCRETE SYSTEMS | FRANCISCO AGUIÑIGA GAONA |  |  | 2003 | 5060 | 28 | Glass | E-glass | Polyester | polyethylene terephthalate (PET) polyester matrix | Notreported | Notreported | Notreported | Notreported | 70 | Notreported | 15.875 | Notreported | Notreported | vertical rib and transverse rib | Smooth | Notreported | Notreported | SMD | Notreported | Marshall Industries Composites, Inc. | SMD | SMD | Tensile | SMD | 5 | SMD | 583.214 | 3 | SMD | 38.17628612 | 11 | SMD | Notreported | Notreported | SMD | SMD | SMD | SMD | SMD | SMD | SMD | 35 | SMD | 8400 | SMD | SMD | SMD | SMD | SMD | SMD | SMD | distilled water | Notreported | 0 | SMD | SMD | SMD | SMD | SMD | SMD | SMD | SMD | SMD | SMD | SMD | SMD | SMD | SMD | SMD | SMD | SMD | SMD | SMD | SMD | SMD | SMD | SMD | SMD | SMD | SMD | SMD | SMD | SMD | SMD | SMD | SMD | Notreported | SMD | 1 | 499.3461 | SMD | SMD | 85.62% | 51.4349096 | SMD | SMD | 134.7% | Notreported | SMD | SMD | Notreported | SMD | SMD | SMD | SMD | SMD | SMD | SMD | SMD | SMD | SMD | SMD | SMD | SMD | [18 empty] | 0 | 0 | 0 | 0 | 0 | 0 | 0 | 0 | 0 | 0 | 0 | 0 | 0 | 0 | 0 | 0
1 | CHARACTERIZATION OF DESIGN PARAMETERS FOR FIBER REINFORCED POLYMER COMPOSITE REINFORCED CONCRETE SYSTEMS | FRANCISCO AGUIÑIGA GAONA |  |  | 2003 | 5061 | 29 | Glass | E-glass | Polyester | polyethylene terephthalate (PET) polyester matrix | Notreported | Notreported | Notreported | Notreported | 70 | Notreported | 15.875 | Notreported | Notreported | vertical rib and transverse rib | Smooth | Notreported | Notreported | SMD | Notreported | Marshall Industries Composites, Inc. | SMD | SMD | Tensile | SMD | 5 | SMD | 583.214 | 3 | SMD | 38.17628612 | 11 | SMD | Notreported | Notreported | SMD | SMD | SMD | SMD | SMD | SMD | SMD | 35 | SMD | 8400 | SMD | SMD | SMD | SMD | SMD | SMD | SMD | distilled water | Notreported | 0 | SMD | SMD | SMD | SMD | SMD | SMD | SMD | SMD | SMD | SMD | SMD | SMD | SMD | SMD | SMD | SMD | SMD | SMD | SMD | SMD | SMD | SMD | SMD | SMD | SMD | SMD | SMD | SMD | SMD | SMD | SMD | SMD | Notreported | SMD | 1 | 473.325274 | SMD | SMD | 81.16% | 42.52687968 | SMD | SMD | 111.4% | Notreported | SMD | SMD | Notreported | SMD | SMD | SMD | SMD | SMD | SMD | SMD | SMD | SMD | SMD | SMD | SMD | SMD | [18 empty] | 0 | 0 | 0 | 0 | 0 | 0 | 0 | 0 | 0 | 0 | 0 | 0 | 0 | 0 | 0 | 0
1 | CHARACTERIZATION OF DESIGN PARAMETERS FOR FIBER REINFORCED POLYMER COMPOSITE REINFORCED CONCRETE SYSTEMS | FRANCISCO AGUIÑIGA GAONA |  |  | 2003 | 5062 | 30 | Glass | E-glass | Polyester | polyethylene terephthalate (PET) polyester matrix | Notreported | Notreported | Notreported | Notreported | 70 | Notreported | 15.875 | Notreported | Notreported | vertical rib and transverse rib | Smooth | Notreported | Notreported | SMD | Notreported | Marshall Industries Composites, Inc. | SMD | SMD | Tensile | SMD | 5 | SMD | 583.214 | 3 | SMD | 38.17628612 | 11 | SMD | Notreported | Notreported | SMD | SMD | SMD | SMD | SMD | SMD | SMD | 35 | SMD | 8400 | SMD | SMD | SMD | SMD | SMD | SMD | SMD | distilled water | Notreported | 0 | SMD | SMD | SMD | SMD | SMD | SMD | SMD | SMD | SMD | SMD | SMD | SMD | SMD | SMD | SMD | SMD | SMD | SMD | SMD | SMD | SMD | SMD | SMD | SMD | SMD | SMD | SMD | SMD | SMD | SMD | SMD | SMD | Notreported | SMD | 1 | 530.3656 | SMD | SMD | 90.94% | 49.13205976 | SMD | SMD | 128.7% | Notreported | SMD | SMD | Notreported | SMD | SMD | SMD | SMD | SMD | SMD | SMD | SMD | SMD | SMD | SMD | SMD | SMD | [18 empty] | 0 | 0 | 0 | 0 | 0 | 0 | 0 | 0 | 0 | 0 | 0 | 0 | 0 | 0 | 0 | 0
1 | CHARACTERIZATION OF DESIGN PARAMETERS FOR FIBER REINFORCED POLYMER COMPOSITE REINFORCED CONCRETE SYSTEMS | FRANCISCO AGUIÑIGA GAONA |  |  | 2003 | 5063 | 31 | Glass | E-glass | Polyester | polyethylene terephthalate (PET) polyester matrix | Notreported | Notreported | Notreported | Notreported | 70 | Notreported | 15.875 | Notreported | Notreported | vertical rib and transverse rib | Smooth | Notreported | Notreported | SMD | Notreported | Marshall Industries Composites, Inc. | SMD | SMD | Tensile | SMD | 5 | SMD | 583.214 | 3 | SMD | 38.17628612 | 11 | SMD | Notreported | Notreported | SMD | SMD | SMD | SMD | SMD | SMD | SMD | 11.1 | SMD | 4368 | SMD | SMD | SMD | SMD | SMD | SMD | SMD | 12 | Notreported | Ca(OH)2: 1.67 g/L | SMD | SMD | SMD | SMD | SMD | SMD | SMD | SMD | SMD | SMD | SMD | SMD | SMD | SMD | SMD | SMD | SMD | SMD | SMD | SMD | SMD | SMD | SMD | SMD | SMD | SMD | SMD | SMD | SMD | SMD | SMD | SMD | Notreported | SMD | 1 | 623.2656 | SMD | SMD | 106.9% | 43.43009324 | SMD | SMD | 113.8% | Notreported | SMD | SMD | Notreported | SMD | SMD | SMD | SMD | SMD | SMD | SMD | SMD | SMD | SMD | SMD | SMD | SMD | [18 empty] | 0 | 0 | 0 | 0 | 0 | 0 | 0 | 0 | 0 | 0 | 0 | 0 | 0 | 0 | 0 | 0
1 | CHARACTERIZATION OF DESIGN PARAMETERS FOR FIBER REINFORCED POLYMER COMPOSITE REINFORCED CONCRETE SYSTEMS | FRANCISCO AGUIÑIGA GAONA |  |  | 2003 | 5064 | 32 | Glass | E-glass | Polyester | polyethylene terephthalate (PET) polyester matrix | Notreported | Notreported | Notreported | Notreported | 70 | Notreported | 15.875 | Notreported | Notreported | vertical rib and transverse rib | Smooth | Notreported | Notreported | SMD | Notreported | Marshall Industries Composites, Inc. | SMD | SMD | Tensile | SMD | 5 | SMD | 583.214 | 3 | SMD | 38.17628612 | 11 | SMD | Notreported | Notreported | SMD | SMD | SMD | SMD | SMD | SMD | SMD | 11.1 | SMD | 4368 | SMD | SMD | SMD | SMD | SMD | SMD | SMD | 12 | Notreported | Ca(OH)2: 1.67 g/L | SMD | SMD | SMD | SMD | SMD | SMD | SMD | SMD | SMD | SMD | SMD | SMD | SMD | SMD | SMD | SMD | SMD | SMD | SMD | SMD | SMD | SMD | SMD | SMD | SMD | SMD | SMD | SMD | SMD | SMD | SMD | SMD | Notreported | SMD | 1 | 614.923 | SMD | SMD | 105.4% | Notreported | SMD | SMD | Notreported | Notreported | SMD | SMD | Notreported | SMD | SMD | SMD | SMD | SMD | SMD | SMD | SMD | SMD | SMD | SMD | SMD | SMD | [18 empty] | 0 | 0 | 0 | 0 | 0 | 0 | 0 | 0 | 0 | 0 | 0 | 0 | 0 | 0 | 0 | 0
1 | CHARACTERIZATION OF DESIGN PARAMETERS FOR FIBER REINFORCED POLYMER COMPOSITE REINFORCED CONCRETE SYSTEMS | FRANCISCO AGUIÑIGA GAONA |  |  | 2003 | 5065 | 33 | Glass | E-glass | Polyester | polyethylene terephthalate (PET) polyester matrix | Notreported | Notreported | Notreported | Notreported | 70 | Notreported | 15.875 | Notreported | Notreported | vertical rib and transverse rib | Smooth | Notreported | Notreported | SMD | Notreported | Marshall Industries Composites, Inc. | SMD | SMD | Tensile | SMD | 5 | SMD | 583.214 | 3 | SMD | 38.17628612 | 11 | SMD | Notreported | Notreported | SMD | SMD | SMD | SMD | SMD | SMD | SMD | 11.1 | SMD | 4368 | SMD | SMD | SMD | SMD | SMD | SMD | SMD | 12 | Notreported | Ca(OH)2: 1.67 g/L | SMD | SMD | SMD | SMD | SMD | SMD | SMD | SMD | SMD | SMD | SMD | SMD | SMD | SMD | SMD | SMD | SMD | SMD | SMD | SMD | SMD | SMD | SMD | SMD | SMD | SMD | SMD | SMD | SMD | SMD | SMD | SMD | Notreported | SMD | 1 | 628.1678 | SMD | SMD | 107.7% | Notreported | SMD | SMD | Notreported | Notreported | SMD | SMD | Notreported | SMD | SMD | SMD | SMD | SMD | SMD | SMD | SMD | SMD | SMD | SMD | SMD | SMD | [18 empty] | 0 | 0 | 0 | 0 | 0 | 0 | 0 | 0 | 0 | 0 | 0 | 0 | 0 | 0 | 0 | 0
1 | CHARACTERIZATION OF DESIGN PARAMETERS FOR FIBER REINFORCED POLYMER COMPOSITE REINFORCED CONCRETE SYSTEMS | FRANCISCO AGUIÑIGA GAONA |  |  | 2003 | 5066 | 34 | Glass | E-glass | Polyester | polyethylene terephthalate (PET) polyester matrix | Notreported | Notreported | Notreported | Notreported | 70 | Notreported | 15.875 | Notreported | Notreported | vertical rib and transverse rib | Smooth | Notreported | Notreported | SMD | Notreported | Marshall Industries Composites, Inc. | SMD | SMD | Tensile | SMD | 5 | SMD | 583.214 | 3 | SMD | 38.17628612 | 11 | SMD | Notreported | Notreported | SMD | SMD | SMD | SMD | SMD | SMD | SMD | 11.1 | SMD | 4368 | SMD | SMD | SMD | SMD | SMD | SMD | SMD | 12 | Notreported | Ca(OH)2: 1.67 g/L | SMD | SMD | SMD | SMD | SMD | SMD | SMD | SMD | SMD | SMD | SMD | SMD | SMD | SMD | SMD | SMD | SMD | SMD | SMD | SMD | SMD | SMD | SMD | SMD | SMD | SMD | SMD | SMD | SMD | SMD | SMD | SMD | Notreported | SMD | 1 | 614.4196 | SMD | SMD | 105.4% | 41.2306648 | SMD | SMD | 108% | Notreported | SMD | SMD | Notreported | SMD | SMD | SMD | SMD | SMD | SMD | SMD | SMD | SMD | SMD | SMD | SMD | SMD | [18 empty] | 0 | 0 | 0 | 0 | 0 | 0 | 0 | 0 | 0 | 0 | 0 | 0 | 0 | 0 | 0 | 0
1 | CHARACTERIZATION OF DESIGN PARAMETERS FOR FIBER REINFORCED POLYMER COMPOSITE REINFORCED CONCRETE SYSTEMS | FRANCISCO AGUIÑIGA GAONA |  |  | 2003 | 5067 | 35 | Glass | E-glass | Polyester | polyethylene terephthalate (PET) polyester matrix | Notreported | Notreported | Notreported | Notreported | 70 | Notreported | 15.875 | Notreported | Notreported | vertical rib and transverse rib | Smooth | Notreported | Notreported | SMD | Notreported | Marshall Industries Composites, Inc. | SMD | SMD | Tensile | SMD | 5 | SMD | 583.214 | 3 | SMD | 38.17628612 | 11 | SMD | Notreported | Notreported | SMD | SMD | SMD | SMD | SMD | SMD | SMD | 11.1 | SMD | 4368 | SMD | SMD | SMD | SMD | SMD | SMD | SMD | 12 | Notreported | Ca(OH)2: 1.67 g/L | SMD | SMD | SMD | SMD | SMD | SMD | SMD | SMD | SMD | SMD | SMD | SMD | SMD | SMD | SMD | SMD | SMD | SMD | SMD | SMD | SMD | SMD | SMD | SMD | SMD | SMD | SMD | SMD | SMD | SMD | SMD | SMD | Notreported | SMD | 1 | 651.727189 | SMD | SMD | 111.7% | 43.32667184 | SMD | SMD | 113.5% | Notreported | SMD | SMD | Notreported | SMD | SMD | SMD | SMD | SMD | SMD | SMD | SMD | SMD | SMD | SMD | SMD | SMD | [18 empty] | 0 | 0 | 0 | 0 | 0 | 0 | 0 | 0 | 0 | 0 | 0 | 0 | 0 | 0 | 0 | 0
1 | CHARACTERIZATION OF DESIGN PARAMETERS FOR FIBER REINFORCED POLYMER COMPOSITE REINFORCED CONCRETE SYSTEMS | FRANCISCO AGUIÑIGA GAONA |  |  | 2003 | 5068 | 36 | Glass | E-glass | Polyester | polyethylene terephthalate (PET) polyester matrix | Notreported | Notreported | Notreported | Notreported | 70 | Notreported | 15.875 | Notreported | Notreported | vertical rib and transverse rib | Smooth | Notreported | Notreported | SMD | Notreported | Marshall Industries Composites, Inc. | SMD | SMD | Tensile | SMD | 5 | SMD | 583.214 | 3 | SMD | 38.17628612 | 11 | SMD | Notreported | Notreported | SMD | SMD | SMD | SMD | SMD | SMD | SMD | 11.1 | SMD | 8400 | SMD | SMD | SMD | SMD | SMD | SMD | SMD | 12 | Notreported | Ca(OH)2: 1.67 g/L | SMD | SMD | SMD | SMD | SMD | SMD | SMD | SMD | SMD | SMD | SMD | SMD | SMD | SMD | SMD | SMD | SMD | SMD | SMD | SMD | SMD | SMD | SMD | SMD | SMD | SMD | SMD | SMD | SMD | SMD | SMD | SMD | Notreported | SMD | 1 | 568.8729 | SMD | SMD | 97.54% | 48.03579292 | SMD | SMD | 125.8% | Notreported | SMD | SMD | Notreported | SMD | SMD | SMD | SMD | SMD | SMD | SMD | SMD | SMD | SMD | SMD | SMD | SMD | [18 empty] | 0 | 0 | 0 | 0 | 0 | 0 | 0 | 0 | 0 | 0 | 0 | 0 | 0 | 0 | 0 | 0
1 | CHARACTERIZATION OF DESIGN PARAMETERS FOR FIBER REINFORCED POLYMER COMPOSITE REINFORCED CONCRETE SYSTEMS | FRANCISCO AGUIÑIGA GAONA |  |  | 2003 | 5069 | 37 | Glass | E-glass | Polyester | polyethylene terephthalate (PET) polyester matrix | Notreported | Notreported | Notreported | Notreported | 70 | Notreported | 15.875 | Notreported | Notreported | vertical rib and transverse rib | Smooth | Notreported | Notreported | SMD | Notreported | Marshall Industries Composites, Inc. | SMD | SMD | Tensile | SMD | 5 | SMD | 583.214 | 3 | SMD | 38.17628612 | 11 | SMD | Notreported | Notreported | SMD | SMD | SMD | SMD | SMD | SMD | SMD | 11.1 | SMD | 8400 | SMD | SMD | SMD | SMD | SMD | SMD | SMD | 12 | Notreported | Ca(OH)2: 1.67 g/L | SMD | SMD | SMD | SMD | SMD | SMD | SMD | SMD | SMD | SMD | SMD | SMD | SMD | SMD | SMD | SMD | SMD | SMD | SMD | SMD | SMD | SMD | SMD | SMD | SMD | SMD | SMD | SMD | SMD | SMD | SMD | SMD | Notreported | SMD | 1 | 587.5852 | SMD | SMD | 100.7% | 43.63004128 | SMD | SMD | 114.3% | Notreported | SMD | SMD | Notreported | SMD | SMD | SMD | SMD | SMD | SMD | SMD | SMD | SMD | SMD | SMD | SMD | SMD | [18 empty] | 0 | 0 | 0 | 0 | 0 | 0 | 0 | 0 | 0 | 0 | 0 | 0 | 0 | 0 | 0 | 0
1 | CHARACTERIZATION OF DESIGN PARAMETERS FOR FIBER REINFORCED POLYMER COMPOSITE REINFORCED CONCRETE SYSTEMS | FRANCISCO AGUIÑIGA GAONA |  |  | 2003 | 5070 | 38 | Glass | E-glass | Polyester | polyethylene terephthalate (PET) polyester matrix | Notreported | Notreported | Notreported | Notreported | 70 | Notreported | 15.875 | Notreported | Notreported | vertical rib and transverse rib | Smooth | Notreported | Notreported | SMD | Notreported | Marshall Industries Composites, Inc. | SMD | SMD | Tensile | SMD | 5 | SMD | 583.214 | 3 | SMD | 38.17628612 | 11 | SMD | Notreported | Notreported | SMD | SMD | SMD | SMD | SMD | SMD | SMD | 11.1 | SMD | 8400 | SMD | SMD | SMD | SMD | SMD | SMD | SMD | 12 | Notreported | Ca(OH)2: 1.67 g/L | SMD | SMD | SMD | SMD | SMD | SMD | SMD | SMD | SMD | SMD | SMD | SMD | SMD | SMD | SMD | SMD | SMD | SMD | SMD | SMD | SMD | SMD | SMD | SMD | SMD | SMD | SMD | SMD | SMD | SMD | SMD | SMD | Notreported | SMD | 1 | 553.1114 | SMD | SMD | 94.84% | 61.23925832 | SMD | SMD | 160.4% | Notreported | SMD | SMD | Notreported | SMD | SMD | SMD | SMD | SMD | SMD | SMD | SMD | SMD | SMD | SMD | SMD | SMD | [18 empty] | 0 | 0 | 0 | 0 | 0 | 0 | 0 | 0 | 0 | 0 | 0 | 0 | 0 | 0 | 0 | 0
1 | CHARACTERIZATION OF DESIGN PARAMETERS FOR FIBER REINFORCED POLYMER COMPOSITE REINFORCED CONCRETE SYSTEMS | FRANCISCO AGUIÑIGA GAONA |  |  | 2003 | 5071 | 39 | Glass | E-glass | Polyester | polyethylene terephthalate (PET) polyester matrix | Notreported | Notreported | Notreported | Notreported | 70 | Notreported | 15.875 | Notreported | Notreported | vertical rib and transverse rib | Smooth | Notreported | Notreported | SMD | Notreported | Marshall Industries Composites, Inc. | SMD | SMD | Tensile | SMD | 5 | SMD | 583.214 | 3 | SMD | 38.17628612 | 11 | SMD | Notreported | Notreported | SMD | SMD | SMD | SMD | SMD | SMD | SMD | 11.1 | SMD | 8400 | SMD | SMD | SMD | SMD | SMD | SMD | SMD | 12 | Notreported | Ca(OH)2: 1.67 g/L | SMD | SMD | SMD | SMD | SMD | SMD | SMD | SMD | SMD | SMD | SMD | SMD | SMD | SMD | SMD | SMD | SMD | SMD | SMD | SMD | SMD | SMD | SMD | SMD | SMD | SMD | SMD | SMD | SMD | SMD | SMD | SMD | Notreported | SMD | 1 | 586.1098 | SMD | SMD | 100.5% | 39.42423768 | SMD | SMD | 103.3% | Notreported | SMD | SMD | Notreported | SMD | SMD | SMD | SMD | SMD | SMD | SMD | SMD | SMD | SMD | SMD | SMD | SMD | [18 empty] | 0 | 0 | 0 | 0 | 0 | 0 | 0 | 0 | 0 | 0 | 0 | 0 | 0 | 0 | 0 | 0
1 | CHARACTERIZATION OF DESIGN PARAMETERS FOR FIBER REINFORCED POLYMER COMPOSITE REINFORCED CONCRETE SYSTEMS | FRANCISCO AGUIÑIGA GAONA |  |  | 2003 | 5072 | 40 | Glass | E-glass | Polyester | polyethylene terephthalate (PET) polyester matrix | Notreported | Notreported | Notreported | Notreported | 70 | Notreported | 15.875 | Notreported | Notreported | vertical rib and transverse rib | Smooth | Notreported | Notreported | SMD | Notreported | Marshall Industries Composites, Inc. | SMD | SMD | Tensile | SMD | 5 | SMD | 583.214 | 3 | SMD | 38.17628612 | 11 | SMD | Notreported | Notreported | SMD | SMD | SMD | SMD | SMD | SMD | SMD | 11.1 | SMD | 8400 | SMD | SMD | SMD | SMD | SMD | SMD | SMD | 12 | Notreported | Ca(OH)2: 1.67 g/L | SMD | SMD | SMD | SMD | SMD | SMD | SMD | SMD | SMD | SMD | SMD | SMD | SMD | SMD | SMD | SMD | SMD | SMD | SMD | SMD | SMD | SMD | SMD | SMD | SMD | SMD | SMD | SMD | SMD | SMD | SMD | SMD | Notreported | SMD | 1 | 546.2167 | SMD | SMD | 93.66% | 46.82920992 | SMD | SMD | 122.7% | Notreported | SMD | SMD | Notreported | SMD | SMD | SMD | SMD | SMD | SMD | SMD | SMD | SMD | SMD | SMD | SMD | SMD | [18 empty] | 0 | 0 | 0 | 0 | 0 | 0 | 0 | 0 | 0 | 0 | 0 | 0 | 0 | 0 | 0 | 0
1 | CHARACTERIZATION OF DESIGN PARAMETERS FOR FIBER REINFORCED POLYMER COMPOSITE REINFORCED CONCRETE SYSTEMS | FRANCISCO AGUIÑIGA GAONA |  |  | 2003 | 5073 | 41 | Glass | E-glass | Polyester | polyethylene terephthalate (PET) polyester matrix | Notreported | Notreported | Notreported | Notreported | 70 | Notreported | 15.875 | Notreported | Notreported | vertical rib and transverse rib | Smooth | Notreported | Notreported | SMD | Notreported | Marshall Industries Composites, Inc. | SMD | SMD | Tensile | SMD | 5 | SMD | 583.214 | 3 | SMD | 38.17628612 | 11 | SMD | Notreported | Notreported | SMD | SMD | SMD | SMD | SMD | SMD | SMD | 21.1 | SMD | 4368 | SMD | SMD | SMD | SMD | SMD | SMD | SMD | 12 | Notreported | Ca(OH)2: 1.67 g/L | SMD | SMD | SMD | SMD | SMD | SMD | SMD | SMD | SMD | SMD | SMD | SMD | SMD | SMD | SMD | SMD | SMD | SMD | SMD | SMD | SMD | SMD | SMD | SMD | SMD | SMD | SMD | SMD | SMD | SMD | SMD | SMD | Notreported | SMD | 1 | 551.1189 | SMD | SMD | 94.5% | 35.62522492 | SMD | SMD | 93.32% | Notreported | SMD | SMD | Notreported | SMD | SMD | SMD | SMD | SMD | SMD | SMD | SMD | SMD | SMD | SMD | SMD | SMD | [18 empty] | 0 | 0 | 0 | 0 | 0 | 0 | 0 | 0 | 0 | 0 | 0 | 0 | 0 | 0 | 0 | 0
1 | CHARACTERIZATION OF DESIGN PARAMETERS FOR FIBER REINFORCED POLYMER COMPOSITE REINFORCED CONCRETE SYSTEMS | FRANCISCO AGUIÑIGA GAONA |  |  | 2003 | 5074 | 42 | Glass | E-glass | Polyester | polyethylene terephthalate (PET) polyester matrix | Notreported | Notreported | Notreported | Notreported | 70 | Notreported | 15.875 | Notreported | Notreported | vertical rib and transverse rib | Smooth | Notreported | Notreported | SMD | Notreported | Marshall Industries Composites, Inc. | SMD | SMD | Tensile | SMD | 5 | SMD | 583.214 | 3 | SMD | 38.17628612 | 11 | SMD | Notreported | Notreported | SMD | SMD | SMD | SMD | SMD | SMD | SMD | 21.1 | SMD | 4368 | SMD | SMD | SMD | SMD | SMD | SMD | SMD | 12 | Notreported | Ca(OH)2: 1.67 g/L | SMD | SMD | SMD | SMD | SMD | SMD | SMD | SMD | SMD | SMD | SMD | SMD | SMD | SMD | SMD | SMD | SMD | SMD | SMD | SMD | SMD | SMD | SMD | SMD | SMD | SMD | SMD | SMD | SMD | SMD | SMD | SMD | Notreported | SMD | 1 | 625.7133 | SMD | SMD | 107.3% | 43.43009324 | SMD | SMD | 113.8% | Notreported | SMD | SMD | Notreported | SMD | SMD | SMD | SMD | SMD | SMD | SMD | SMD | SMD | SMD | SMD | SMD | SMD | [18 empty] | 0 | 0 | 0 | 0 | 0 | 0 | 0 | 0 | 0 | 0 | 0 | 0 | 0 | 0 | 0 | 0
1 | CHARACTERIZATION OF DESIGN PARAMETERS FOR FIBER REINFORCED POLYMER COMPOSITE REINFORCED CONCRETE SYSTEMS | FRANCISCO AGUIÑIGA GAONA |  |  | 2003 | 5075 | 43 | Glass | E-glass | Polyester | polyethylene terephthalate (PET) polyester matrix | Notreported | Notreported | Notreported | Notreported | 70 | Notreported | 15.875 | Notreported | Notreported | vertical rib and transverse rib | Smooth | Notreported | Notreported | SMD | Notreported | Marshall Industries Composites, Inc. | SMD | SMD | Tensile | SMD | 5 | SMD | 583.214 | 3 | SMD | 38.17628612 | 11 | SMD | Notreported | Notreported | SMD | SMD | SMD | SMD | SMD | SMD | SMD | 21.1 | SMD | 4368 | SMD | SMD | SMD | SMD | SMD | SMD | SMD | 12 | Notreported | Ca(OH)2: 1.67 g/L | SMD | SMD | SMD | SMD | SMD | SMD | SMD | SMD | SMD | SMD | SMD | SMD | SMD | SMD | SMD | SMD | SMD | SMD | SMD | SMD | SMD | SMD | SMD | SMD | SMD | SMD | SMD | SMD | SMD | SMD | SMD | SMD | Notreported | SMD | 1 | 606.0838778 | SMD | SMD | 103.9% | 32.72253096 | SMD | SMD | 85.71% | Notreported | SMD | SMD | Notreported | SMD | SMD | SMD | SMD | SMD | SMD | SMD | SMD | SMD | SMD | SMD | SMD | SMD | [18 empty] | 0 | 0 | 0 | 0 | 0 | 0 | 0 | 0 | 0 | 0 | 0 | 0 | 0 | 0 | 0 | 0
1 | CHARACTERIZATION OF DESIGN PARAMETERS FOR FIBER REINFORCED POLYMER COMPOSITE REINFORCED CONCRETE SYSTEMS | FRANCISCO AGUIÑIGA GAONA |  |  | 2003 | 5076 | 44 | Glass | E-glass | Polyester | polyethylene terephthalate (PET) polyester matrix | Notreported | Notreported | Notreported | Notreported | 70 | Notreported | 15.875 | Notreported | Notreported | vertical rib and transverse rib | Smooth | Notreported | Notreported | SMD | Notreported | Marshall Industries Composites, Inc. | SMD | SMD | Tensile | SMD | 5 | SMD | 583.214 | 3 | SMD | 38.17628612 | 11 | SMD | Notreported | Notreported | SMD | SMD | SMD | SMD | SMD | SMD | SMD | 21.1 | SMD | 4368 | SMD | SMD | SMD | SMD | SMD | SMD | SMD | 12 | Notreported | Ca(OH)2: 1.67 g/L | SMD | SMD | SMD | SMD | SMD | SMD | SMD | SMD | SMD | SMD | SMD | SMD | SMD | SMD | SMD | SMD | SMD | SMD | SMD | SMD | SMD | SMD | SMD | SMD | SMD | SMD | SMD | SMD | SMD | SMD | SMD | SMD | Notreported | SMD | 1 | 573.6923 | SMD | SMD | 98.37% | 35.82517296 | SMD | SMD | 93.84% | Notreported | SMD | SMD | Notreported | SMD | SMD | SMD | SMD | SMD | SMD | SMD | SMD | SMD | SMD | SMD | SMD | SMD | [18 empty] | 0 | 0 | 0 | 0 | 0 | 0 | 0 | 0 | 0 | 0 | 0 | 0 | 0 | 0 | 0 | 0
1 | CHARACTERIZATION OF DESIGN PARAMETERS FOR FIBER REINFORCED POLYMER COMPOSITE REINFORCED CONCRETE SYSTEMS | FRANCISCO AGUIÑIGA GAONA |  |  | 2003 | 5077 | 45 | Glass | E-glass | Polyester | polyethylene terephthalate (PET) polyester matrix | Notreported | Notreported | Notreported | Notreported | 70 | Notreported | 15.875 | Notreported | Notreported | vertical rib and transverse rib | Smooth | Notreported | Notreported | SMD | Notreported | Marshall Industries Composites, Inc. | SMD | SMD | Tensile | SMD | 5 | SMD | 583.214 | 3 | SMD | 38.17628612 | 11 | SMD | Notreported | Notreported | SMD | SMD | SMD | SMD | SMD | SMD | SMD | 21.1 | SMD | 4368 | SMD | SMD | SMD | SMD | SMD | SMD | SMD | 12 | Notreported | Ca(OH)2: 1.67 g/L | SMD | SMD | SMD | SMD | SMD | SMD | SMD | SMD | SMD | SMD | SMD | SMD | SMD | SMD | SMD | SMD | SMD | SMD | SMD | SMD | SMD | SMD | SMD | SMD | SMD | SMD | SMD | SMD | SMD | SMD | SMD | SMD | Notreported | SMD | 1 | 578.6014 | SMD | SMD | 99.21% | Notreported | SMD | SMD | Notreported | Notreported | SMD | SMD | Notreported | SMD | SMD | SMD | SMD | SMD | SMD | SMD | SMD | SMD | SMD | SMD | SMD | SMD | [18 empty] | 0 | 0 | 0 | 0 | 0 | 0 | 0 | 0 | 0 | 0 | 0 | 0 | 0 | 0 | 0 | 0
1 | CHARACTERIZATION OF DESIGN PARAMETERS FOR FIBER REINFORCED POLYMER COMPOSITE REINFORCED CONCRETE SYSTEMS | FRANCISCO AGUIÑIGA GAONA |  |  | 2003 | 5078 | 46 | Glass | E-glass | Polyester | polyethylene terephthalate (PET) polyester matrix | Notreported | Notreported | Notreported | Notreported | 70 | Notreported | 15.875 | Notreported | Notreported | vertical rib and transverse rib | Smooth | Notreported | Notreported | SMD | Notreported | Marshall Industries Composites, Inc. | SMD | SMD | Tensile | SMD | 5 | SMD | 583.214 | 3 | SMD | 38.17628612 | 11 | SMD | Notreported | Notreported | SMD | SMD | SMD | SMD | SMD | SMD | SMD | 21.1 | SMD | 8400 | SMD | SMD | SMD | SMD | SMD | SMD | SMD | 12 | Notreported | Ca(OH)2: 1.67 g/L | SMD | SMD | SMD | SMD | SMD | SMD | SMD | SMD | SMD | SMD | SMD | SMD | SMD | SMD | SMD | SMD | SMD | SMD | SMD | SMD | SMD | SMD | SMD | SMD | SMD | SMD | SMD | SMD | SMD | SMD | SMD | SMD | Notreported | SMD | 1 | 582.5245 | SMD | SMD | 99.88% | Notreported | SMD | SMD | Notreported | Notreported | SMD | SMD | Notreported | SMD | SMD | SMD | SMD | SMD | SMD | SMD | SMD | SMD | SMD | SMD | SMD | SMD | [18 empty] | 0 | 0 | 0 | 0 | 0 | 0 | 0 | 0 | 0 | 0 | 0 | 0 | 0 | 0 | 0 | 0
1 | CHARACTERIZATION OF DESIGN PARAMETERS FOR FIBER REINFORCED POLYMER COMPOSITE REINFORCED CONCRETE SYSTEMS | FRANCISCO AGUIÑIGA GAONA |  |  | 2003 | 5079 | 47 | Glass | E-glass | Polyester | polyethylene terephthalate (PET) polyester matrix | Notreported | Notreported | Notreported | Notreported | 70 | Notreported | 15.875 | Notreported | Notreported | vertical rib and transverse rib | Smooth | Notreported | Notreported | SMD | Notreported | Marshall Industries Composites, Inc. | SMD | SMD | Tensile | SMD | 5 | SMD | 583.214 | 3 | SMD | 38.17628612 | 11 | SMD | Notreported | Notreported | SMD | SMD | SMD | SMD | SMD | SMD | SMD | 21.1 | SMD | 8400 | SMD | SMD | SMD | SMD | SMD | SMD | SMD | 12 | Notreported | Ca(OH)2: 1.67 g/L | SMD | SMD | SMD | SMD | SMD | SMD | SMD | SMD | SMD | SMD | SMD | SMD | SMD | SMD | SMD | SMD | SMD | SMD | SMD | SMD | SMD | SMD | SMD | SMD | SMD | SMD | SMD | SMD | SMD | SMD | SMD | SMD | Notreported | SMD | 1 | 635.5314 | SMD | SMD | 109% | 46.82920992 | SMD | SMD | 122.7% | Notreported | SMD | SMD | Notreported | SMD | SMD | SMD | SMD | SMD | SMD | SMD | SMD | SMD | SMD | SMD | SMD | SMD | [18 empty] | 0 | 0 | 0 | 0 | 0 | 0 | 0 | 0 | 0 | 0 | 0 | 0 | 0 | 0 | 0 | 0
1 | CHARACTERIZATION OF DESIGN PARAMETERS FOR FIBER REINFORCED POLYMER COMPOSITE REINFORCED CONCRETE SYSTEMS | FRANCISCO AGUIÑIGA GAONA |  |  | 2003 | 5080 | 48 | Glass | E-glass | Polyester | polyethylene terephthalate (PET) polyester matrix | Notreported | Notreported | Notreported | Notreported | 70 | Notreported | 15.875 | Notreported | Notreported | vertical rib and transverse rib | Smooth | Notreported | Notreported | SMD | Notreported | Marshall Industries Composites, Inc. | SMD | SMD | Tensile | SMD | 5 | SMD | 583.214 | 3 | SMD | 38.17628612 | 11 | SMD | Notreported | Notreported | SMD | SMD | SMD | SMD | SMD | SMD | SMD | 21.1 | SMD | 8400 | SMD | SMD | SMD | SMD | SMD | SMD | SMD | 12 | Notreported | Ca(OH)2: 1.67 g/L | SMD | SMD | SMD | SMD | SMD | SMD | SMD | SMD | SMD | SMD | SMD | SMD | SMD | SMD | SMD | SMD | SMD | SMD | SMD | SMD | SMD | SMD | SMD | SMD | SMD | SMD | SMD | SMD | SMD | SMD | SMD | SMD | Notreported | SMD | 1 | 557.986 | SMD | SMD | 95.67% | 40.72734732 | SMD | SMD | 106.7% | Notreported | SMD | SMD | Notreported | SMD | SMD | SMD | SMD | SMD | SMD | SMD | SMD | SMD | SMD | SMD | SMD | SMD | [18 empty] | 0 | 0 | 0 | 0 | 0 | 0 | 0 | 0 | 0 | 0 | 0 | 0 | 0 | 0 | 0 | 0
1 | CHARACTERIZATION OF DESIGN PARAMETERS FOR FIBER REINFORCED POLYMER COMPOSITE REINFORCED CONCRETE SYSTEMS | FRANCISCO AGUIÑIGA GAONA |  |  | 2003 | 5081 | 49 | Glass | E-glass | Polyester | polyethylene terephthalate (PET) polyester matrix | Notreported | Notreported | Notreported | Notreported | 70 | Notreported | 15.875 | Notreported | Notreported | vertical rib and transverse rib | Smooth | Notreported | Notreported | SMD | Notreported | Marshall Industries Composites, Inc. | SMD | SMD | Tensile | SMD | 5 | SMD | 583.214 | 3 | SMD | 38.17628612 | 11 | SMD | Notreported | Notreported | SMD | SMD | SMD | SMD | SMD | SMD | SMD | 21.1 | SMD | 8400 | SMD | SMD | SMD | SMD | SMD | SMD | SMD | 12 | Notreported | Ca(OH)2: 1.67 g/L | SMD | SMD | SMD | SMD | SMD | SMD | SMD | SMD | SMD | SMD | SMD | SMD | SMD | SMD | SMD | SMD | SMD | SMD | SMD | SMD | SMD | SMD | SMD | SMD | SMD | SMD | SMD | SMD | SMD | SMD | SMD | SMD | Notreported | SMD | 1 | 587.433552 | SMD | SMD | 100.7% | 52.13817512 | SMD | SMD | 136.6% | Notreported | SMD | SMD | Notreported | SMD | SMD | SMD | SMD | SMD | SMD | SMD | SMD | SMD | SMD | SMD | SMD | SMD | [18 empty] | 0 | 0 | 0 | 0 | 0 | 0 | 0 | 0 | 0 | 0 | 0 | 0 | 0 | 0 | 0 | 0
1 | CHARACTERIZATION OF DESIGN PARAMETERS FOR FIBER REINFORCED POLYMER COMPOSITE REINFORCED CONCRETE SYSTEMS | FRANCISCO AGUIÑIGA GAONA |  |  | 2003 | 5082 | 50 | Glass | E-glass | Polyester | polyethylene terephthalate (PET) polyester matrix | Notreported | Notreported | Notreported | Notreported | 70 | Notreported | 15.875 | Notreported | Notreported | vertical rib and transverse rib | Smooth | Notreported | Notreported | SMD | Notreported | Marshall Industries Composites, Inc. | SMD | SMD | Tensile | SMD | 5 | SMD | 583.214 | 3 | SMD | 38.17628612 | 11 | SMD | Notreported | Notreported | SMD | SMD | SMD | SMD | SMD | SMD | SMD | 21.1 | SMD | 8400 | SMD | SMD | SMD | SMD | SMD | SMD | SMD | 12 | Notreported | Ca(OH)2: 1.67 g/L | SMD | SMD | SMD | SMD | SMD | SMD | SMD | SMD | SMD | SMD | SMD | SMD | SMD | SMD | SMD | SMD | SMD | SMD | SMD | SMD | SMD | SMD | SMD | SMD | SMD | SMD | SMD | SMD | SMD | SMD | SMD | SMD | Notreported | SMD | 1 | 524.1259 | SMD | SMD | 89.87% | 44.93315092 | SMD | SMD | 117.7% | Notreported | SMD | SMD | Notreported | SMD | SMD | SMD | SMD | SMD | SMD | SMD | SMD | SMD | SMD | SMD | SMD | SMD | [18 empty] | 0 | 0 | 0 | 0 | 0 | 0 | 0 | 0 | 0 | 0 | 0 | 0 | 0 | 0 | 0 | 0
1 | CHARACTERIZATION OF DESIGN PARAMETERS FOR FIBER REINFORCED POLYMER COMPOSITE REINFORCED CONCRETE SYSTEMS | FRANCISCO AGUIÑIGA GAONA |  |  | 2003 | 5083 | 51 | Glass | E-glass | Polyester | polyethylene terephthalate (PET) polyester matrix | Notreported | Notreported | Notreported | Notreported | 70 | Notreported | 15.875 | Notreported | Notreported | vertical rib and transverse rib | Smooth | Notreported | Notreported | SMD | Notreported | Marshall Industries Composites, Inc. | SMD | SMD | Tensile | SMD | 5 | SMD | 583.214 | 3 | SMD | 38.17628612 | 11 | SMD | Notreported | Notreported | SMD | SMD | SMD | SMD | SMD | SMD | SMD | 35 | SMD | 4368 | SMD | SMD | SMD | SMD | SMD | SMD | SMD | 12 | Notreported | Ca(OH)2: 1.67 g/L | SMD | SMD | SMD | SMD | SMD | SMD | SMD | SMD | SMD | SMD | SMD | SMD | SMD | SMD | SMD | SMD | SMD | SMD | SMD | SMD | SMD | SMD | SMD | SMD | SMD | SMD | SMD | SMD | SMD | SMD | SMD | SMD | Notreported | SMD | 1 | 590.3776 | SMD | SMD | 101.2% | 41.92703556 | SMD | SMD | 109.8% | Notreported | SMD | SMD | Notreported | SMD | SMD | SMD | SMD | SMD | SMD | SMD | SMD | SMD | SMD | SMD | SMD | SMD | [18 empty] | 0 | 0 | 0 | 0 | 0 | 0 | 0 | 0 | 0 | 0 | 0 | 0 | 0 | 0 | 0 | 0
1 | CHARACTERIZATION OF DESIGN PARAMETERS FOR FIBER REINFORCED POLYMER COMPOSITE REINFORCED CONCRETE SYSTEMS | FRANCISCO AGUIÑIGA GAONA |  |  | 2003 | 5084 | 52 | Glass | E-glass | Polyester | polyethylene terephthalate (PET) polyester matrix | Notreported | Notreported | Notreported | Notreported | 70 | Notreported | 15.875 | Notreported | Notreported | vertical rib and transverse rib | Smooth | Notreported | Notreported | SMD | Notreported | Marshall Industries Composites, Inc. | SMD | SMD | Tensile | SMD | 5 | SMD | 583.214 | 3 | SMD | 38.17628612 | 11 | SMD | Notreported | Notreported | SMD | SMD | SMD | SMD | SMD | SMD | SMD | 35 | SMD | 4368 | SMD | SMD | SMD | SMD | SMD | SMD | SMD | 12 | Notreported | Ca(OH)2: 1.67 g/L | SMD | SMD | SMD | SMD | SMD | SMD | SMD | SMD | SMD | SMD | SMD | SMD | SMD | SMD | SMD | SMD | SMD | SMD | SMD | SMD | SMD | SMD | SMD | SMD | SMD | SMD | SMD | SMD | SMD | SMD | SMD | SMD | Notreported | SMD | 1 | 587.433552 | SMD | SMD | 100.7% | 38.32797084 | SMD | SMD | 100.4% | Notreported | SMD | SMD | Notreported | SMD | SMD | SMD | SMD | SMD | SMD | SMD | SMD | SMD | SMD | SMD | SMD | SMD | [18 empty] | 0 | 0 | 0 | 0 | 0 | 0 | 0 | 0 | 0 | 0 | 0 | 0 | 0 | 0 | 0 | 0
1 | CHARACTERIZATION OF DESIGN PARAMETERS FOR FIBER REINFORCED POLYMER COMPOSITE REINFORCED CONCRETE SYSTEMS | FRANCISCO AGUIÑIGA GAONA |  |  | 2003 | 5085 | 53 | Glass | E-glass | Polyester | polyethylene terephthalate (PET) polyester matrix | Notreported | Notreported | Notreported | Notreported | 70 | Notreported | 15.875 | Notreported | Notreported | vertical rib and transverse rib | Smooth | Notreported | Notreported | SMD | Notreported | Marshall Industries Composites, Inc. | SMD | SMD | Tensile | SMD | 5 | SMD | 583.214 | 3 | SMD | 38.17628612 | 11 | SMD | Notreported | Notreported | SMD | SMD | SMD | SMD | SMD | SMD | SMD | 35 | SMD | 4368 | SMD | SMD | SMD | SMD | SMD | SMD | SMD | 12 | Notreported | Ca(OH)2: 1.67 g/L | SMD | SMD | SMD | SMD | SMD | SMD | SMD | SMD | SMD | SMD | SMD | SMD | SMD | SMD | SMD | SMD | SMD | SMD | SMD | SMD | SMD | SMD | SMD | SMD | SMD | SMD | SMD | SMD | SMD | SMD | SMD | SMD | Notreported | SMD | 1 | 587.9231 | SMD | SMD | 100.8% | 42.63030108 | SMD | SMD | 111.7% | Notreported | SMD | SMD | Notreported | SMD | SMD | SMD | SMD | SMD | SMD | SMD | SMD | SMD | SMD | SMD | SMD | SMD | [18 empty] | 0 | 0 | 0 | 0 | 0 | 0 | 0 | 0 | 0 | 0 | 0 | 0 | 0 | 0 | 0 | 0
1 | CHARACTERIZATION OF DESIGN PARAMETERS FOR FIBER REINFORCED POLYMER COMPOSITE REINFORCED CONCRETE SYSTEMS | FRANCISCO AGUIÑIGA GAONA |  |  | 2003 | 5086 | 54 | Glass | E-glass | Polyester | polyethylene terephthalate (PET) polyester matrix | Notreported | Notreported | Notreported | Notreported | 70 | Notreported | 15.875 | Notreported | Notreported | vertical rib and transverse rib | Smooth | Notreported | Notreported | SMD | Notreported | Marshall Industries Composites, Inc. | SMD | SMD | Tensile | SMD | 5 | SMD | 583.214 | 3 | SMD | 38.17628612 | 11 | SMD | Notreported | Notreported | SMD | SMD | SMD | SMD | SMD | SMD | SMD | 35 | SMD | 4368 | SMD | SMD | SMD | SMD | SMD | SMD | SMD | 12 | Notreported | Ca(OH)2: 1.67 g/L | SMD | SMD | SMD | SMD | SMD | SMD | SMD | SMD | SMD | SMD | SMD | SMD | SMD | SMD | SMD | SMD | SMD | SMD | SMD | SMD | SMD | SMD | SMD | SMD | SMD | SMD | SMD | SMD | SMD | SMD | SMD | SMD | Notreported | SMD | 1 | 613.4475 | SMD | SMD | 105.2% | 43.73346268 | SMD | SMD | 114.6% | Notreported | SMD | SMD | Notreported | SMD | SMD | SMD | SMD | SMD | SMD | SMD | SMD | SMD | SMD | SMD | SMD | SMD | [18 empty] | 0 | 0 | 0 | 0 | 0 | 0 | 0 | 0 | 0 | 0 | 0 | 0 | 0 | 0 | 0 | 0
1 | CHARACTERIZATION OF DESIGN PARAMETERS FOR FIBER REINFORCED POLYMER COMPOSITE REINFORCED CONCRETE SYSTEMS | FRANCISCO AGUIÑIGA GAONA |  |  | 2003 | 5087 | 55 | Glass | E-glass | Polyester | polyethylene terephthalate (PET) polyester matrix | Notreported | Notreported | Notreported | Notreported | 70 | Notreported | 15.875 | Notreported | Notreported | vertical rib and transverse rib | Smooth | Notreported | Notreported | SMD | Notreported | Marshall Industries Composites, Inc. | SMD | SMD | Tensile | SMD | 5 | SMD | 583.214 | 3 | SMD | 38.17628612 | 11 | SMD | Notreported | Notreported | SMD | SMD | SMD | SMD | SMD | SMD | SMD | 35 | SMD | 4368 | SMD | SMD | SMD | SMD | SMD | SMD | SMD | 12 | Notreported | Ca(OH)2: 1.67 g/L | SMD | SMD | SMD | SMD | SMD | SMD | SMD | SMD | SMD | SMD | SMD | SMD | SMD | SMD | SMD | SMD | SMD | SMD | SMD | SMD | SMD | SMD | SMD | SMD | SMD | SMD | SMD | SMD | SMD | SMD | SMD | SMD | Notreported | SMD | 1 | 605.1048 | SMD | SMD | 103.8% | 38.92781496 | SMD | SMD | 102% | Notreported | SMD | SMD | Notreported | SMD | SMD | SMD | SMD | SMD | SMD | SMD | SMD | SMD | SMD | SMD | SMD | SMD | [18 empty] | 0 | 0 | 0 | 0 | 0 | 0 | 0 | 0 | 0 | 0 | 0 | 0 | 0 | 0 | 0 | 0
1 | CHARACTERIZATION OF DESIGN PARAMETERS FOR FIBER REINFORCED POLYMER COMPOSITE REINFORCED CONCRETE SYSTEMS | FRANCISCO AGUIÑIGA GAONA |  |  | 2003 | 5088 | 56 | Glass | E-glass | Polyester | polyethylene terephthalate (PET) polyester matrix | Notreported | Notreported | Notreported | Notreported | 70 | Notreported | 15.875 | Notreported | Notreported | vertical rib and transverse rib | Smooth | Notreported | Notreported | SMD | Notreported | Marshall Industries Composites, Inc. | SMD | SMD | Tensile | SMD | 5 | SMD | 583.214 | 3 | SMD | 38.17628612 | 11 | SMD | Notreported | Notreported | SMD | SMD | SMD | SMD | SMD | SMD | SMD | 35 | SMD | 8400 | SMD | SMD | SMD | SMD | SMD | SMD | SMD | 12 | Notreported | Ca(OH)2: 1.67 g/L | SMD | SMD | SMD | SMD | SMD | SMD | SMD | SMD | SMD | SMD | SMD | SMD | SMD | SMD | SMD | SMD | SMD | SMD | SMD | SMD | SMD | SMD | SMD | SMD | SMD | SMD | SMD | SMD | SMD | SMD | SMD | SMD | Notreported | SMD | 1 | 526.0909 | SMD | SMD | 90.21% | 42.52687968 | SMD | SMD | 111.4% | Notreported | SMD | SMD | Notreported | SMD | SMD | SMD | SMD | SMD | SMD | SMD | SMD | SMD | SMD | SMD | SMD | SMD | [18 empty] | 0 | 0 | 0 | 0 | 0 | 0 | 0 | 0 | 0 | 0 | 0 | 0 | 0 | 0 | 0 | 0
1 | CHARACTERIZATION OF DESIGN PARAMETERS FOR FIBER REINFORCED POLYMER COMPOSITE REINFORCED CONCRETE SYSTEMS | FRANCISCO AGUIÑIGA GAONA |  |  | 2003 | 5089 | 57 | Glass | E-glass | Polyester | polyethylene terephthalate (PET) polyester matrix | Notreported | Notreported | Notreported | Notreported | 70 | Notreported | 15.875 | Notreported | Notreported | vertical rib and transverse rib | Smooth | Notreported | Notreported | SMD | Notreported | Marshall Industries Composites, Inc. | SMD | SMD | Tensile | SMD | 5 | SMD | 583.214 | 3 | SMD | 38.17628612 | 11 | SMD | Notreported | Notreported | SMD | SMD | SMD | SMD | SMD | SMD | SMD | 35 | SMD | 8400 | SMD | SMD | SMD | SMD | SMD | SMD | SMD | 12 | Notreported | Ca(OH)2: 1.67 g/L | SMD | SMD | SMD | SMD | SMD | SMD | SMD | SMD | SMD | SMD | SMD | SMD | SMD | SMD | SMD | SMD | SMD | SMD | SMD | SMD | SMD | SMD | SMD | SMD | SMD | SMD | SMD | SMD | SMD | SMD | SMD | SMD | Notreported | SMD | 1 | 495.6642964 | SMD | SMD | 84.99% | 52.63459784 | SMD | SMD | 137.9% | Notreported | SMD | SMD | Notreported | SMD | SMD | SMD | SMD | SMD | SMD | SMD | SMD | SMD | SMD | SMD | SMD | SMD | [18 empty] | 0 | 0 | 0 | 0 | 0 | 0 | 0 | 0 | 0 | 0 | 0 | 0 | 0 | 0 | 0 | 0
1 | CHARACTERIZATION OF DESIGN PARAMETERS FOR FIBER REINFORCED POLYMER COMPOSITE REINFORCED CONCRETE SYSTEMS | FRANCISCO AGUIÑIGA GAONA |  |  | 2003 | 5090 | 58 | Glass | E-glass | Polyester | polyethylene terephthalate (PET) polyester matrix | Notreported | Notreported | Notreported | Notreported | 70 | Notreported | 15.875 | Notreported | Notreported | vertical rib and transverse rib | Smooth | Notreported | Notreported | SMD | Notreported | Marshall Industries Composites, Inc. | SMD | SMD | Tensile | SMD | 5 | SMD | 583.214 | 3 | SMD | 38.17628612 | 11 | SMD | Notreported | Notreported | SMD | SMD | SMD | SMD | SMD | SMD | SMD | 35 | SMD | 8400 | SMD | SMD | SMD | SMD | SMD | SMD | SMD | 12 | Notreported | Ca(OH)2: 1.67 g/L | SMD | SMD | SMD | SMD | SMD | SMD | SMD | SMD | SMD | SMD | SMD | SMD | SMD | SMD | SMD | SMD | SMD | SMD | SMD | SMD | SMD | SMD | SMD | SMD | SMD | SMD | SMD | SMD | SMD | SMD | SMD | SMD | Notreported | SMD | 1 | 530.9999414 | SMD | SMD | 91.05% | 46.3327872 | SMD | SMD | 121.4% | Notreported | SMD | SMD | Notreported | SMD | SMD | SMD | SMD | SMD | SMD | SMD | SMD | SMD | SMD | SMD | SMD | SMD | [18 empty] | 0 | 0 | 0 | 0 | 0 | 0 | 0 | 0 | 0 | 0 | 0 | 0 | 0 | 0 | 0 | 0
1 | CHARACTERIZATION OF DESIGN PARAMETERS FOR FIBER REINFORCED POLYMER COMPOSITE REINFORCED CONCRETE SYSTEMS | FRANCISCO AGUIÑIGA GAONA |  |  | 2003 | 5091 | 59 | Glass | E-glass | Polyester | polyethylene terephthalate (PET) polyester matrix | Notreported | Notreported | Notreported | Notreported | 70 | Notreported | 15.875 | Notreported | Notreported | vertical rib and transverse rib | Smooth | Notreported | Notreported | SMD | Notreported | Marshall Industries Composites, Inc. | SMD | SMD | Tensile | SMD | 5 | SMD | 583.214 | 3 | SMD | 38.17628612 | 11 | SMD | Notreported | Notreported | SMD | SMD | SMD | SMD | SMD | SMD | SMD | 35 | SMD | 8400 | SMD | SMD | SMD | SMD | SMD | SMD | SMD | 12 | Notreported | Ca(OH)2: 1.67 g/L | SMD | SMD | SMD | SMD | SMD | SMD | SMD | SMD | SMD | SMD | SMD | SMD | SMD | SMD | SMD | SMD | SMD | SMD | SMD | SMD | SMD | SMD | SMD | SMD | SMD | SMD | SMD | SMD | SMD | SMD | SMD | SMD | Notreported | SMD | 1 | 556.0279202 | SMD | SMD | 95.34% | 45.13309896 | SMD | SMD | 118.2% | Notreported | SMD | SMD | Notreported | SMD | SMD | SMD | SMD | SMD | SMD | SMD | SMD | SMD | SMD | SMD | SMD | SMD | [18 empty] | 0 | 0 | 0 | 0 | 0 | 0 | 0 | 0 | 0 | 0 | 0 | 0 | 0 | 0 | 0 | 0
1 | CHARACTERIZATION OF DESIGN PARAMETERS FOR FIBER REINFORCED POLYMER COMPOSITE REINFORCED CONCRETE SYSTEMS | FRANCISCO AGUIÑIGA GAONA |  |  | 2003 | 5092 | 60 | Glass | E-glass | Polyester | polyethylene terephthalate (PET) polyester matrix | Notreported | Notreported | Notreported | Notreported | 70 | Notreported | 15.875 | Notreported | Notreported | vertical rib and transverse rib | Smooth | Notreported | Notreported | SMD | Notreported | Marshall Industries Composites, Inc. | SMD | SMD | Tensile | SMD | 5 | SMD | 583.214 | 3 | SMD | 38.17628612 | 11 | SMD | Notreported | Notreported | SMD | SMD | SMD | SMD | SMD | SMD | SMD | 35 | SMD | 8400 | SMD | SMD | SMD | SMD | SMD | SMD | SMD | 12 | Notreported | Ca(OH)2: 1.67 g/L | SMD | SMD | SMD | SMD | SMD | SMD | SMD | SMD | SMD | SMD | SMD | SMD | SMD | SMD | SMD | SMD | SMD | SMD | SMD | SMD | SMD | SMD | SMD | SMD | SMD | SMD | SMD | SMD | SMD | SMD | SMD | SMD | Notreported | SMD | 1 | 508.4196024 | SMD | SMD | 87.18% | 42.03045696 | SMD | SMD | 110.1% | Notreported | SMD | SMD | Notreported | SMD | SMD | SMD | SMD | SMD | SMD | SMD | SMD | SMD | SMD | SMD | SMD | SMD | [18 empty] | 0 | 0 | 0 | 0 | 0 | 0 | 0 | 0 | 0 | 0 | 0 | 0 | 0 | 0 | 0 | 0
1 | CHARACTERIZATION OF DESIGN PARAMETERS FOR FIBER REINFORCED POLYMER COMPOSITE REINFORCED CONCRETE SYSTEMS | FRANCISCO AGUIÑIGA GAONA |  |  | 2003 | 5093 | 61 | Glass | E-glass | Vinyl ester | Notreported | Notreported | Notreported | Notreported | Notreported | 70 | Notreported | 15.875 | Notreported | Notreported | helically wounded | sand coated | Notreported | Notreported | SMD | Notreported | Hughes Brothers, Inc. | SMD | SMD | Tensile | SMD | 5 | SMD | 610.2345 | 9 | SMD | 43.31288232 | 7 | SMD | Notreported | Notreported | SMD | SMD | SMD | SMD | SMD | SMD | SMD | 11.1 | SMD | 4368 | SMD | SMD | SMD | SMD | SMD | SMD | SMD | distilled water | Notreported | 0 | SMD | SMD | SMD | SMD | SMD | SMD | SMD | SMD | SMD | SMD | SMD | SMD | SMD | SMD | SMD | SMD | SMD | SMD | SMD | SMD | SMD | SMD | SMD | SMD | SMD | SMD | SMD | SMD | SMD | SMD | SMD | SMD | Notreported | SMD | 1 | 616.6949 | SMD | SMD | 101.1% | 46.82920992 | SMD | SMD | 108.1% | Notreported | SMD | SMD | Notreported | SMD | SMD | SMD | SMD | SMD | SMD | SMD | SMD | SMD | SMD | SMD | SMD | SMD | [18 empty] | 0 | 0 | 0 | 0 | 0 | 0 | 0 | 0 | 0 | 0 | 0 | 0 | 0 | 0 | 0 | 0
1 | CHARACTERIZATION OF DESIGN PARAMETERS FOR FIBER REINFORCED POLYMER COMPOSITE REINFORCED CONCRETE SYSTEMS | FRANCISCO AGUIÑIGA GAONA |  |  | 2003 | 5094 | 62 | Glass | E-glass | Vinyl ester | Notreported | Notreported | Notreported | Notreported | Notreported | 70 | Notreported | 15.875 | Notreported | Notreported | helically wounded | sand coated | Notreported | Notreported | SMD | Notreported | Hughes Brothers, Inc. | SMD | SMD | Tensile | SMD | 5 | SMD | 610.2345 | 9 | SMD | 43.31288232 | 7 | SMD | Notreported | Notreported | SMD | SMD | SMD | SMD | SMD | SMD | SMD | 11.1 | SMD | 4368 | SMD | SMD | SMD | SMD | SMD | SMD | SMD | distilled water | Notreported | 0 | SMD | SMD | SMD | SMD | SMD | SMD | SMD | SMD | SMD | SMD | SMD | SMD | SMD | SMD | SMD | SMD | SMD | SMD | SMD | SMD | SMD | SMD | SMD | SMD | SMD | SMD | SMD | SMD | SMD | SMD | SMD | SMD | Notreported | SMD | 1 | 559.5718 | SMD | SMD | 91.7% | 52.33812316 | SMD | SMD | 120.8% | Notreported | SMD | SMD | Notreported | SMD | SMD | SMD | SMD | SMD | SMD | SMD | SMD | SMD | SMD | SMD | SMD | SMD | [18 empty] | 0 | 0 | 0 | 0 | 0 | 0 | 0 | 0 | 0 | 0 | 0 | 0 | 0 | 0 | 0 | 0
1 | CHARACTERIZATION OF DESIGN PARAMETERS FOR FIBER REINFORCED POLYMER COMPOSITE REINFORCED CONCRETE SYSTEMS | FRANCISCO AGUIÑIGA GAONA |  |  | 2003 | 5095 | 63 | Glass | E-glass | Vinyl ester | Notreported | Notreported | Notreported | Notreported | Notreported | 70 | Notreported | 15.875 | Notreported | Notreported | helically wounded | sand coated | Notreported | Notreported | SMD | Notreported | Hughes Brothers, Inc. | SMD | SMD | Tensile | SMD | 5 | SMD | 610.2345 | 9 | SMD | 43.31288232 | 7 | SMD | Notreported | Notreported | SMD | SMD | SMD | SMD | SMD | SMD | SMD | 11.1 | SMD | 4368 | SMD | SMD | SMD | SMD | SMD | SMD | SMD | distilled water | Notreported | 0 | SMD | SMD | SMD | SMD | SMD | SMD | SMD | SMD | SMD | SMD | SMD | SMD | SMD | SMD | SMD | SMD | SMD | SMD | SMD | SMD | SMD | SMD | SMD | SMD | SMD | SMD | SMD | SMD | SMD | SMD | SMD | SMD | Notreported | SMD | 1 | 656.6363 | SMD | SMD | 107.6% | 47.93237152 | SMD | SMD | 110.7% | Notreported | SMD | SMD | Notreported | SMD | SMD | SMD | SMD | SMD | SMD | SMD | SMD | SMD | SMD | SMD | SMD | SMD | [18 empty] | 0 | 0 | 0 | 0 | 0 | 0 | 0 | 0 | 0 | 0 | 0 | 0 | 0 | 0 | 0 | 0
1 | CHARACTERIZATION OF DESIGN PARAMETERS FOR FIBER REINFORCED POLYMER COMPOSITE REINFORCED CONCRETE SYSTEMS | FRANCISCO AGUIÑIGA GAONA |  |  | 2003 | 5096 | 64 | Glass | E-glass | Vinyl ester | Notreported | Notreported | Notreported | Notreported | Notreported | 70 | Notreported | 15.875 | Notreported | Notreported | helically wounded | sand coated | Notreported | Notreported | SMD | Notreported | Hughes Brothers, Inc. | SMD | SMD | Tensile | SMD | 5 | SMD | 610.2345 | 9 | SMD | 43.31288232 | 7 | SMD | Notreported | Notreported | SMD | SMD | SMD | SMD | SMD | SMD | SMD | 11.1 | SMD | 4368 | SMD | SMD | SMD | SMD | SMD | SMD | SMD | distilled water | Notreported | 0 | SMD | SMD | SMD | SMD | SMD | SMD | SMD | SMD | SMD | SMD | SMD | SMD | SMD | SMD | SMD | SMD | SMD | SMD | SMD | SMD | SMD | SMD | SMD | SMD | SMD | SMD | SMD | SMD | SMD | SMD | SMD | SMD | Notreported | SMD | 1 | 555.042 | SMD | SMD | 90.96% | 51.83480568 | SMD | SMD | 119.7% | Notreported | SMD | SMD | Notreported | SMD | SMD | SMD | SMD | SMD | SMD | SMD | SMD | SMD | SMD | SMD | SMD | SMD | [18 empty] | 0 | 0 | 0 | 0 | 0 | 0 | 0 | 0 | 0 | 0 | 0 | 0 | 0 | 0 | 0 | 0
1 | CHARACTERIZATION OF DESIGN PARAMETERS FOR FIBER REINFORCED POLYMER COMPOSITE REINFORCED CONCRETE SYSTEMS | FRANCISCO AGUIÑIGA GAONA |  |  | 2003 | 5097 | 65 | Glass | E-glass | Vinyl ester | Notreported | Notreported | Notreported | Notreported | Notreported | 70 | Notreported | 15.875 | Notreported | Notreported | helically wounded | sand coated | Notreported | Notreported | SMD | Notreported | Hughes Brothers, Inc. | SMD | SMD | Tensile | SMD | 5 | SMD | 610.2345 | 9 | SMD | 43.31288232 | 7 | SMD | Notreported | Notreported | SMD | SMD | SMD | SMD | SMD | SMD | SMD | 11.1 | SMD | 4368 | SMD | SMD | SMD | SMD | SMD | SMD | SMD | distilled water | Notreported | 0 | SMD | SMD | SMD | SMD | SMD | SMD | SMD | SMD | SMD | SMD | SMD | SMD | SMD | SMD | SMD | SMD | SMD | SMD | SMD | SMD | SMD | SMD | SMD | SMD | SMD | SMD | SMD | SMD | SMD | SMD | SMD | SMD | Notreported | SMD | 1 | 638.9374092 | SMD | SMD | 104.7% | 47.53247544 | SMD | SMD | 109.7% | Notreported | SMD | SMD | Notreported | SMD | SMD | SMD | SMD | SMD | SMD | SMD | SMD | SMD | SMD | SMD | SMD | SMD | [18 empty] | 0 | 0 | 0 | 0 | 0 | 0 | 0 | 0 | 0 | 0 | 0 | 0 | 0 | 0 | 0 | 0
1 | CHARACTERIZATION OF DESIGN PARAMETERS FOR FIBER REINFORCED POLYMER COMPOSITE REINFORCED CONCRETE SYSTEMS | FRANCISCO AGUIÑIGA GAONA |  |  | 2003 | 5098 | 66 | Glass | E-glass | Vinyl ester | Notreported | Notreported | Notreported | Notreported | Notreported | 70 | Notreported | 15.875 | Notreported | Notreported | helically wounded | sand coated | Notreported | Notreported | SMD | Notreported | Hughes Brothers, Inc. | SMD | SMD | Tensile | SMD | 5 | SMD | 610.2345 | 9 | SMD | 43.31288232 | 7 | SMD | Notreported | Notreported | SMD | SMD | SMD | SMD | SMD | SMD | SMD | 11.1 | SMD | 8400 | SMD | SMD | SMD | SMD | SMD | SMD | SMD | distilled water | Notreported | 0 | SMD | SMD | SMD | SMD | SMD | SMD | SMD | SMD | SMD | SMD | SMD | SMD | SMD | SMD | SMD | SMD | SMD | SMD | SMD | SMD | SMD | SMD | SMD | SMD | SMD | SMD | SMD | SMD | SMD | SMD | SMD | SMD | Notreported | SMD | 1 | 561.4817 | SMD | SMD | 92.01% | 50.4351694 | SMD | SMD | 116.4% | Notreported | SMD | SMD | Notreported | SMD | SMD | SMD | SMD | SMD | SMD | SMD | SMD | SMD | SMD | SMD | SMD | SMD | [18 empty] | 0 | 0 | 0 | 0 | 0 | 0 | 0 | 0 | 0 | 0 | 0 | 0 | 0 | 0 | 0 | 0
1 | CHARACTERIZATION OF DESIGN PARAMETERS FOR FIBER REINFORCED POLYMER COMPOSITE REINFORCED CONCRETE SYSTEMS | FRANCISCO AGUIÑIGA GAONA |  |  | 2003 | 5099 | 67 | Glass | E-glass | Vinyl ester | Notreported | Notreported | Notreported | Notreported | Notreported | 70 | Notreported | 15.875 | Notreported | Notreported | helically wounded | sand coated | Notreported | Notreported | SMD | Notreported | Hughes Brothers, Inc. | SMD | SMD | Tensile | SMD | 5 | SMD | 610.2345 | 9 | SMD | 43.31288232 | 7 | SMD | Notreported | Notreported | SMD | SMD | SMD | SMD | SMD | SMD | SMD | 11.1 | SMD | 8400 | SMD | SMD | SMD | SMD | SMD | SMD | SMD | distilled water | Notreported | 0 | SMD | SMD | SMD | SMD | SMD | SMD | SMD | SMD | SMD | SMD | SMD | SMD | SMD | SMD | SMD | SMD | SMD | SMD | SMD | SMD | SMD | SMD | SMD | SMD | SMD | SMD | SMD | SMD | SMD | SMD | SMD | SMD | Notreported | SMD | 1 | 502.8762 | SMD | SMD | 82.41% | 46.82920992 | SMD | SMD | 108.1% | Notreported | SMD | SMD | Notreported | SMD | SMD | SMD | SMD | SMD | SMD | SMD | SMD | SMD | SMD | SMD | SMD | SMD | [18 empty] | 0 | 0 | 0 | 0 | 0 | 0 | 0 | 0 | 0 | 0 | 0 | 0 | 0 | 0 | 0 | 0
1 | CHARACTERIZATION OF DESIGN PARAMETERS FOR FIBER REINFORCED POLYMER COMPOSITE REINFORCED CONCRETE SYSTEMS | FRANCISCO AGUIÑIGA GAONA |  |  | 2003 | 5100 | 68 | Glass | E-glass | Vinyl ester | Notreported | Notreported | Notreported | Notreported | Notreported | 70 | Notreported | 15.875 | Notreported | Notreported | helically wounded | sand coated | Notreported | Notreported | SMD | Notreported | Hughes Brothers, Inc. | SMD | SMD | Tensile | SMD | 5 | SMD | 610.2345 | 9 | SMD | 43.31288232 | 7 | SMD | Notreported | Notreported | SMD | SMD | SMD | SMD | SMD | SMD | SMD | 11.1 | SMD | 8400 | SMD | SMD | SMD | SMD | SMD | SMD | SMD | distilled water | Notreported | 0 | SMD | SMD | SMD | SMD | SMD | SMD | SMD | SMD | SMD | SMD | SMD | SMD | SMD | SMD | SMD | SMD | SMD | SMD | SMD | SMD | SMD | SMD | SMD | SMD | SMD | SMD | SMD | SMD | SMD | SMD | SMD | SMD | Notreported | SMD | 1 | 635.3659 | SMD | SMD | 104.1% | 46.62926188 | SMD | SMD | 107.7% | Notreported | SMD | SMD | Notreported | SMD | SMD | SMD | SMD | SMD | SMD | SMD | SMD | SMD | SMD | SMD | SMD | SMD | [18 empty] | 0 | 0 | 0 | 0 | 0 | 0 | 0 | 0 | 0 | 0 | 0 | 0 | 0 | 0 | 0 | 0
1 | CHARACTERIZATION OF DESIGN PARAMETERS FOR FIBER REINFORCED POLYMER COMPOSITE REINFORCED CONCRETE SYSTEMS | FRANCISCO AGUIÑIGA GAONA |  |  | 2003 | 5101 | 69 | Glass | E-glass | Vinyl ester | Notreported | Notreported | Notreported | Notreported | Notreported | 70 | Notreported | 15.875 | Notreported | Notreported | helically wounded | sand coated | Notreported | Notreported | SMD | Notreported | Hughes Brothers, Inc. | SMD | SMD | Tensile | SMD | 5 | SMD | 610.2345 | 9 | SMD | 43.31288232 | 7 | SMD | Notreported | Notreported | SMD | SMD | SMD | SMD | SMD | SMD | SMD | 11.1 | SMD | 8400 | SMD | SMD | SMD | SMD | SMD | SMD | SMD | distilled water | Notreported | 0 | SMD | SMD | SMD | SMD | SMD | SMD | SMD | SMD | SMD | SMD | SMD | SMD | SMD | SMD | SMD | SMD | SMD | SMD | SMD | SMD | SMD | SMD | SMD | SMD | SMD | SMD | SMD | SMD | SMD | SMD | SMD | SMD | Notreported | SMD | 1 | 594.9764 | SMD | SMD | 97.5% | 49.4354292 | SMD | SMD | 114.1% | Notreported | SMD | SMD | Notreported | SMD | SMD | SMD | SMD | SMD | SMD | SMD | SMD | SMD | SMD | SMD | SMD | SMD | [18 empty] | 0 | 0 | 0 | 0 | 0 | 0 | 0 | 0 | 0 | 0 | 0 | 0 | 0 | 0 | 0 | 0
1 | CHARACTERIZATION OF DESIGN PARAMETERS FOR FIBER REINFORCED POLYMER COMPOSITE REINFORCED CONCRETE SYSTEMS | FRANCISCO AGUIÑIGA GAONA |  |  | 2003 | 5102 | 70 | Glass | E-glass | Vinyl ester | Notreported | Notreported | Notreported | Notreported | Notreported | 70 | Notreported | 15.875 | Notreported | Notreported | helically wounded | sand coated | Notreported | Notreported | SMD | Notreported | Hughes Brothers, Inc. | SMD | SMD | Tensile | SMD | 5 | SMD | 610.2345 | 9 | SMD | 43.31288232 | 7 | SMD | Notreported | Notreported | SMD | SMD | SMD | SMD | SMD | SMD | SMD | 11.1 | SMD | 8400 | SMD | SMD | SMD | SMD | SMD | SMD | SMD | distilled water | Notreported | 0 | SMD | SMD | SMD | SMD | SMD | SMD | SMD | SMD | SMD | SMD | SMD | SMD | SMD | SMD | SMD | SMD | SMD | SMD | SMD | SMD | SMD | SMD | SMD | SMD | SMD | SMD | SMD | SMD | SMD | SMD | SMD | SMD | Notreported | SMD | 1 | 572.3202 | SMD | SMD | 93.79% | 52.33812316 | SMD | SMD | 120.8% | Notreported | SMD | SMD | Notreported | SMD | SMD | SMD | SMD | SMD | SMD | SMD | SMD | SMD | SMD | SMD | SMD | SMD | [18 empty] | 0 | 0 | 0 | 0 | 0 | 0 | 0 | 0 | 0 | 0 | 0 | 0 | 0 | 0 | 0 | 0
1 | CHARACTERIZATION OF DESIGN PARAMETERS FOR FIBER REINFORCED POLYMER COMPOSITE REINFORCED CONCRETE SYSTEMS | FRANCISCO AGUIÑIGA GAONA |  |  | 2003 | 5103 | 71 | Glass | E-glass | Vinyl ester | Notreported | Notreported | Notreported | Notreported | Notreported | 70 | Notreported | 15.875 | Notreported | Notreported | helically wounded | sand coated | Notreported | Notreported | SMD | Notreported | Hughes Brothers, Inc. | SMD | SMD | Tensile | SMD | 5 | SMD | 610.2345 | 9 | SMD | 43.31288232 | 7 | SMD | Notreported | Notreported | SMD | SMD | SMD | SMD | SMD | SMD | SMD | 21.1 | SMD | 4368 | SMD | SMD | SMD | SMD | SMD | SMD | SMD | distilled water | Notreported | 0 | SMD | SMD | SMD | SMD | SMD | SMD | SMD | SMD | SMD | SMD | SMD | SMD | SMD | SMD | SMD | SMD | SMD | SMD | SMD | SMD | SMD | SMD | SMD | SMD | SMD | SMD | SMD | SMD | SMD | SMD | SMD | SMD | Notreported | SMD | 1 | 627.8231 | SMD | SMD | 102.9% | 41.2306648 | SMD | SMD | 95.19% | Notreported | SMD | SMD | Notreported | SMD | SMD | SMD | SMD | SMD | SMD | SMD | SMD | SMD | SMD | SMD | SMD | SMD | [18 empty] | 0 | 0 | 0 | 0 | 0 | 0 | 0 | 0 | 0 | 0 | 0 | 0 | 0 | 0 | 0 | 0
1 | CHARACTERIZATION OF DESIGN PARAMETERS FOR FIBER REINFORCED POLYMER COMPOSITE REINFORCED CONCRETE SYSTEMS | FRANCISCO AGUIÑIGA GAONA |  |  | 2003 | 5104 | 72 | Glass | E-glass | Vinyl ester | Notreported | Notreported | Notreported | Notreported | Notreported | 70 | Notreported | 15.875 | Notreported | Notreported | helically wounded | sand coated | Notreported | Notreported | SMD | Notreported | Hughes Brothers, Inc. | SMD | SMD | Tensile | SMD | 5 | SMD | 610.2345 | 9 | SMD | 43.31288232 | 7 | SMD | Notreported | Notreported | SMD | SMD | SMD | SMD | SMD | SMD | SMD | 21.1 | SMD | 4368 | SMD | SMD | SMD | SMD | SMD | SMD | SMD | distilled water | Notreported | 0 | SMD | SMD | SMD | SMD | SMD | SMD | SMD | SMD | SMD | SMD | SMD | SMD | SMD | SMD | SMD | SMD | SMD | SMD | SMD | SMD | SMD | SMD | SMD | SMD | SMD | SMD | SMD | SMD | SMD | SMD | SMD | SMD | Notreported | SMD | 1 | 572.2168 | SMD | SMD | 93.77% | 42.230405 | SMD | SMD | 97.5% | Notreported | SMD | SMD | Notreported | SMD | SMD | SMD | SMD | SMD | SMD | SMD | SMD | SMD | SMD | SMD | SMD | SMD | [18 empty] | 0 | 0 | 0 | 0 | 0 | 0 | 0 | 0 | 0 | 0 | 0 | 0 | 0 | 0 | 0 | 0
1 | CHARACTERIZATION OF DESIGN PARAMETERS FOR FIBER REINFORCED POLYMER COMPOSITE REINFORCED CONCRETE SYSTEMS | FRANCISCO AGUIÑIGA GAONA |  |  | 2003 | 5105 | 73 | Glass | E-glass | Vinyl ester | Notreported | Notreported | Notreported | Notreported | Notreported | 70 | Notreported | 15.875 | Notreported | Notreported | helically wounded | sand coated | Notreported | Notreported | SMD | Notreported | Hughes Brothers, Inc. | SMD | SMD | Tensile | SMD | 5 | SMD | 610.2345 | 9 | SMD | 43.31288232 | 7 | SMD | Notreported | Notreported | SMD | SMD | SMD | SMD | SMD | SMD | SMD | 21.1 | SMD | 4368 | SMD | SMD | SMD | SMD | SMD | SMD | SMD | distilled water | Notreported | 0 | SMD | SMD | SMD | SMD | SMD | SMD | SMD | SMD | SMD | SMD | SMD | SMD | SMD | SMD | SMD | SMD | SMD | SMD | SMD | SMD | SMD | SMD | SMD | SMD | SMD | SMD | SMD | SMD | SMD | SMD | SMD | SMD | Notreported | SMD | 1 | 552.5047 | SMD | SMD | 90.54% | 41.63056088 | SMD | SMD | 96.12% | Notreported | SMD | SMD | Notreported | SMD | SMD | SMD | SMD | SMD | SMD | SMD | SMD | SMD | SMD | SMD | SMD | SMD | [18 empty] | 0 | 0 | 0 | 0 | 0 | 0 | 0 | 0 | 0 | 0 | 0 | 0 | 0 | 0 | 0 | 0
1 | CHARACTERIZATION OF DESIGN PARAMETERS FOR FIBER REINFORCED POLYMER COMPOSITE REINFORCED CONCRETE SYSTEMS | FRANCISCO AGUIÑIGA GAONA |  |  | 2003 | 5106 | 74 | Glass | E-glass | Vinyl ester | Notreported | Notreported | Notreported | Notreported | Notreported | 70 | Notreported | 15.875 | Notreported | Notreported | helically wounded | sand coated | Notreported | Notreported | SMD | Notreported | Hughes Brothers, Inc. | SMD | SMD | Tensile | SMD | 5 | SMD | 610.2345 | 9 | SMD | 43.31288232 | 7 | SMD | Notreported | Notreported | SMD | SMD | SMD | SMD | SMD | SMD | SMD | 21.1 | SMD | 4368 | SMD | SMD | SMD | SMD | SMD | SMD | SMD | distilled water | Notreported | 0 | SMD | SMD | SMD | SMD | SMD | SMD | SMD | SMD | SMD | SMD | SMD | SMD | SMD | SMD | SMD | SMD | SMD | SMD | SMD | SMD | SMD | SMD | SMD | SMD | SMD | SMD | SMD | SMD | SMD | SMD | SMD | SMD | Notreported | SMD | 1 | 659.67 | SMD | SMD | 108.1% | 43.32667184 | SMD | SMD | 100% | Notreported | SMD | SMD | Notreported | SMD | SMD | SMD | SMD | SMD | SMD | SMD | SMD | SMD | SMD | SMD | SMD | SMD | [18 empty] | 0 | 0 | 0 | 0 | 0 | 0 | 0 | 0 | 0 | 0 | 0 | 0 | 0 | 0 | 0 | 0
1 | CHARACTERIZATION OF DESIGN PARAMETERS FOR FIBER REINFORCED POLYMER COMPOSITE REINFORCED CONCRETE SYSTEMS | FRANCISCO AGUIÑIGA GAONA |  |  | 2003 | 5107 | 75 | Glass | E-glass | Vinyl ester | Notreported | Notreported | Notreported | Notreported | Notreported | 70 | Notreported | 15.875 | Notreported | Notreported | helically wounded | sand coated | Notreported | Notreported | SMD | Notreported | Hughes Brothers, Inc. | SMD | SMD | Tensile | SMD | 5 | SMD | 610.2345 | 9 | SMD | 43.31288232 | 7 | SMD | Notreported | Notreported | SMD | SMD | SMD | SMD | SMD | SMD | SMD | 21.1 | SMD | 4368 | SMD | SMD | SMD | SMD | SMD | SMD | SMD | distilled water | Notreported | 0 | SMD | SMD | SMD | SMD | SMD | SMD | SMD | SMD | SMD | SMD | SMD | SMD | SMD | SMD | SMD | SMD | SMD | SMD | SMD | SMD | SMD | SMD | SMD | SMD | SMD | SMD | SMD | SMD | SMD | SMD | SMD | SMD | Notreported | SMD | 1 | 623.2725 | SMD | SMD | 102.1% | 41.92703556 | SMD | SMD | 96.8% | Notreported | SMD | SMD | Notreported | SMD | SMD | SMD | SMD | SMD | SMD | SMD | SMD | SMD | SMD | SMD | SMD | SMD | [18 empty] | 0 | 0 | 0 | 0 | 0 | 0 | 0 | 0 | 0 | 0 | 0 | 0 | 0 | 0 | 0 | 0
1 | CHARACTERIZATION OF DESIGN PARAMETERS FOR FIBER REINFORCED POLYMER COMPOSITE REINFORCED CONCRETE SYSTEMS | FRANCISCO AGUIÑIGA GAONA |  |  | 2003 | 5108 | 76 | Glass | E-glass | Vinyl ester | Notreported | Notreported | Notreported | Notreported | Notreported | 70 | Notreported | 15.875 | Notreported | Notreported | helically wounded | sand coated | Notreported | Notreported | SMD | Notreported | Hughes Brothers, Inc. | SMD | SMD | Tensile | SMD | 5 | SMD | 610.2345 | 9 | SMD | 43.31288232 | 7 | SMD | Notreported | Notreported | SMD | SMD | SMD | SMD | SMD | SMD | SMD | 21.1 | SMD | 8400 | SMD | SMD | SMD | SMD | SMD | SMD | SMD | distilled water | Notreported | 0 | SMD | SMD | SMD | SMD | SMD | SMD | SMD | SMD | SMD | SMD | SMD | SMD | SMD | SMD | SMD | SMD | SMD | SMD | SMD | SMD | SMD | SMD | SMD | SMD | SMD | SMD | SMD | SMD | SMD | SMD | SMD | SMD | Notreported | SMD | 1 | 631.3601 | SMD | SMD | 103.5% | 51.83480568 | SMD | SMD | 119.7% | Notreported | SMD | SMD | Notreported | SMD | SMD | SMD | SMD | SMD | SMD | SMD | SMD | SMD | SMD | SMD | SMD | SMD | [18 empty] | 0 | 0 | 0 | 0 | 0 | 0 | 0 | 0 | 0 | 0 | 0 | 0 | 0 | 0 | 0 | 0
1 | CHARACTERIZATION OF DESIGN PARAMETERS FOR FIBER REINFORCED POLYMER COMPOSITE REINFORCED CONCRETE SYSTEMS | FRANCISCO AGUIÑIGA GAONA |  |  | 2003 | 5109 | 77 | Glass | E-glass | Vinyl ester | Notreported | Notreported | Notreported | Notreported | Notreported | 70 | Notreported | 15.875 | Notreported | Notreported | helically wounded | sand coated | Notreported | Notreported | SMD | Notreported | Hughes Brothers, Inc. | SMD | SMD | Tensile | SMD | 5 | SMD | 610.2345 | 9 | SMD | 43.31288232 | 7 | SMD | Notreported | Notreported | SMD | SMD | SMD | SMD | SMD | SMD | SMD | 21.1 | SMD | 8400 | SMD | SMD | SMD | SMD | SMD | SMD | SMD | distilled water | Notreported | 0 | SMD | SMD | SMD | SMD | SMD | SMD | SMD | SMD | SMD | SMD | SMD | SMD | SMD | SMD | SMD | SMD | SMD | SMD | SMD | SMD | SMD | SMD | SMD | SMD | SMD | SMD | SMD | SMD | SMD | SMD | SMD | SMD | Notreported | SMD | 1 | 627.8231 | SMD | SMD | 102.9% | 55.6407132 | SMD | SMD | 128.5% | Notreported | SMD | SMD | Notreported | SMD | SMD | SMD | SMD | SMD | SMD | SMD | SMD | SMD | SMD | SMD | SMD | SMD | [18 empty] | 0 | 0 | 0 | 0 | 0 | 0 | 0 | 0 | 0 | 0 | 0 | 0 | 0 | 0 | 0 | 0
1 | CHARACTERIZATION OF DESIGN PARAMETERS FOR FIBER REINFORCED POLYMER COMPOSITE REINFORCED CONCRETE SYSTEMS | FRANCISCO AGUIÑIGA GAONA |  |  | 2003 | 5110 | 78 | Glass | E-glass | Vinyl ester | Notreported | Notreported | Notreported | Notreported | Notreported | 70 | Notreported | 15.875 | Notreported | Notreported | helically wounded | sand coated | Notreported | Notreported | SMD | Notreported | Hughes Brothers, Inc. | SMD | SMD | Tensile | SMD | 5 | SMD | 610.2345 | 9 | SMD | 43.31288232 | 7 | SMD | Notreported | Notreported | SMD | SMD | SMD | SMD | SMD | SMD | SMD | 21.1 | SMD | 8400 | SMD | SMD | SMD | SMD | SMD | SMD | SMD | distilled water | Notreported | 0 | SMD | SMD | SMD | SMD | SMD | SMD | SMD | SMD | SMD | SMD | SMD | SMD | SMD | SMD | SMD | SMD | SMD | SMD | SMD | SMD | SMD | SMD | SMD | SMD | SMD | SMD | SMD | SMD | SMD | SMD | SMD | SMD | Notreported | SMD | 1 | 551.4912 | SMD | SMD | 90.37% | 48.83558508 | SMD | SMD | 112.8% | Notreported | SMD | SMD | Notreported | SMD | SMD | SMD | SMD | SMD | SMD | SMD | SMD | SMD | SMD | SMD | SMD | SMD | [18 empty] | 0 | 0 | 0 | 0 | 0 | 0 | 0 | 0 | 0 | 0 | 0 | 0 | 0 | 0 | 0 | 0
1 | CHARACTERIZATION OF DESIGN PARAMETERS FOR FIBER REINFORCED POLYMER COMPOSITE REINFORCED CONCRETE SYSTEMS | FRANCISCO AGUIÑIGA GAONA |  |  | 2003 | 5111 | 79 | Glass | E-glass | Vinyl ester | Notreported | Notreported | Notreported | Notreported | Notreported | 70 | Notreported | 15.875 | Notreported | Notreported | helically wounded | sand coated | Notreported | Notreported | SMD | Notreported | Hughes Brothers, Inc. | SMD | SMD | Tensile | SMD | 5 | SMD | 610.2345 | 9 | SMD | 43.31288232 | 7 | SMD | Notreported | Notreported | SMD | SMD | SMD | SMD | SMD | SMD | SMD | 21.1 | SMD | 8400 | SMD | SMD | SMD | SMD | SMD | SMD | SMD | distilled water | Notreported | 0 | SMD | SMD | SMD | SMD | SMD | SMD | SMD | SMD | SMD | SMD | SMD | SMD | SMD | SMD | SMD | SMD | SMD | SMD | SMD | SMD | SMD | SMD | SMD | SMD | SMD | SMD | SMD | SMD | SMD | SMD | SMD | SMD | Notreported | SMD | 1 | 556.0417 | SMD | SMD | 91.12% | 50.93848688 | SMD | SMD | 117.6% | Notreported | SMD | SMD | Notreported | SMD | SMD | SMD | SMD | SMD | SMD | SMD | SMD | SMD | SMD | SMD | SMD | SMD | [18 empty] | 0 | 0 | 0 | 0 | 0 | 0 | 0 | 0 | 0 | 0 | 0 | 0 | 0 | 0 | 0 | 0
1 | CHARACTERIZATION OF DESIGN PARAMETERS FOR FIBER REINFORCED POLYMER COMPOSITE REINFORCED CONCRETE SYSTEMS | FRANCISCO AGUIÑIGA GAONA |  |  | 2003 | 5112 | 80 | Glass | E-glass | Vinyl ester | Notreported | Notreported | Notreported | Notreported | Notreported | 70 | Notreported | 15.875 | Notreported | Notreported | helically wounded | sand coated | Notreported | Notreported | SMD | Notreported | Hughes Brothers, Inc. | SMD | SMD | Tensile | SMD | 5 | SMD | 610.2345 | 9 | SMD | 43.31288232 | 7 | SMD | Notreported | Notreported | SMD | SMD | SMD | SMD | SMD | SMD | SMD | 35 | SMD | 4368 | SMD | SMD | SMD | SMD | SMD | SMD | SMD | distilled water | Notreported | 0 | SMD | SMD | SMD | SMD | SMD | SMD | SMD | SMD | SMD | SMD | SMD | SMD | SMD | SMD | SMD | SMD | SMD | SMD | SMD | SMD | SMD | SMD | SMD | SMD | SMD | SMD | SMD | SMD | SMD | SMD | SMD | SMD | Notreported | SMD | 1 | 536.3296 | SMD | SMD | 87.89% | 52.5380712 | SMD | SMD | 121.3% | Notreported | SMD | SMD | Notreported | SMD | SMD | SMD | SMD | SMD | SMD | SMD | SMD | SMD | SMD | SMD | SMD | SMD | [18 empty] | 0 | 0 | 0 | 0 | 0 | 0 | 0 | 0 | 0 | 0 | 0 | 0 | 0 | 0 | 0 | 0
1 | CHARACTERIZATION OF DESIGN PARAMETERS FOR FIBER REINFORCED POLYMER COMPOSITE REINFORCED CONCRETE SYSTEMS | FRANCISCO AGUIÑIGA GAONA |  |  | 2003 | 5113 | 81 | Glass | E-glass | Vinyl ester | Notreported | Notreported | Notreported | Notreported | Notreported | 70 | Notreported | 15.875 | Notreported | Notreported | helically wounded | sand coated | Notreported | Notreported | SMD | Notreported | Hughes Brothers, Inc. | SMD | SMD | Tensile | SMD | 5 | SMD | 610.2345 | 9 | SMD | 43.31288232 | 7 | SMD | Notreported | Notreported | SMD | SMD | SMD | SMD | SMD | SMD | SMD | 35 | SMD | 4368 | SMD | SMD | SMD | SMD | SMD | SMD | SMD | distilled water | Notreported | 0 | SMD | SMD | SMD | SMD | SMD | SMD | SMD | SMD | SMD | SMD | SMD | SMD | SMD | SMD | SMD | SMD | SMD | SMD | SMD | SMD | SMD | SMD | SMD | SMD | SMD | SMD | SMD | SMD | SMD | SMD | SMD | SMD | Notreported | SMD | 1 | 635.4073 | SMD | SMD | 104.1% | 47.02915796 | SMD | SMD | 108.6% | Notreported | SMD | SMD | Notreported | SMD | SMD | SMD | SMD | SMD | SMD | SMD | SMD | SMD | SMD | SMD | SMD | SMD | [18 empty] | 0 | 0 | 0 | 0 | 0 | 0 | 0 | 0 | 0 | 0 | 0 | 0 | 0 | 0 | 0 | 0
1 | CHARACTERIZATION OF DESIGN PARAMETERS FOR FIBER REINFORCED POLYMER COMPOSITE REINFORCED CONCRETE SYSTEMS | FRANCISCO AGUIÑIGA GAONA |  |  | 2003 | 5114 | 82 | Glass | E-glass | Vinyl ester | Notreported | Notreported | Notreported | Notreported | Notreported | 70 | Notreported | 15.875 | Notreported | Notreported | helically wounded | sand coated | Notreported | Notreported | SMD | Notreported | Hughes Brothers, Inc. | SMD | SMD | Tensile | SMD | 5 | SMD | 610.2345 | 9 | SMD | 43.31288232 | 7 | SMD | Notreported | Notreported | SMD | SMD | SMD | SMD | SMD | SMD | SMD | 35 | SMD | 4368 | SMD | SMD | SMD | SMD | SMD | SMD | SMD | distilled water | Notreported | 0 | SMD | SMD | SMD | SMD | SMD | SMD | SMD | SMD | SMD | SMD | SMD | SMD | SMD | SMD | SMD | SMD | SMD | SMD | SMD | SMD | SMD | SMD | SMD | SMD | SMD | SMD | SMD | SMD | SMD | SMD | SMD | SMD | Notreported | SMD | 1 | 536.8329 | SMD | SMD | 87.97% | 50.93848688 | SMD | SMD | 117.6% | Notreported | SMD | SMD | Notreported | SMD | SMD | SMD | SMD | SMD | SMD | SMD | SMD | SMD | SMD | SMD | SMD | SMD | [18 empty] | 0 | 0 | 0 | 0 | 0 | 0 | 0 | 0 | 0 | 0 | 0 | 0 | 0 | 0 | 0 | 0
1 | CHARACTERIZATION OF DESIGN PARAMETERS FOR FIBER REINFORCED POLYMER COMPOSITE REINFORCED CONCRETE SYSTEMS | FRANCISCO AGUIÑIGA GAONA |  |  | 2003 | 5115 | 83 | Glass | E-glass | Vinyl ester | Notreported | Notreported | Notreported | Notreported | Notreported | 70 | Notreported | 15.875 | Notreported | Notreported | helically wounded | sand coated | Notreported | Notreported | SMD | Notreported | Hughes Brothers, Inc. | SMD | SMD | Tensile | SMD | 5 | SMD | 610.2345 | 9 | SMD | 43.31288232 | 7 | SMD | Notreported | Notreported | SMD | SMD | SMD | SMD | SMD | SMD | SMD | 35 | SMD | 4368 | SMD | SMD | SMD | SMD | SMD | SMD | SMD | distilled water | Notreported | 0 | SMD | SMD | SMD | SMD | SMD | SMD | SMD | SMD | SMD | SMD | SMD | SMD | SMD | SMD | SMD | SMD | SMD | SMD | SMD | SMD | SMD | SMD | SMD | SMD | SMD | SMD | SMD | SMD | SMD | SMD | SMD | SMD | Notreported | SMD | 1 | 627.8231 | SMD | SMD | 102.9% | 44.13335876 | SMD | SMD | 101.9% | Notreported | SMD | SMD | Notreported | SMD | SMD | SMD | SMD | SMD | SMD | SMD | SMD | SMD | SMD | SMD | SMD | SMD | [18 empty] | 0 | 0 | 0 | 0 | 0 | 0 | 0 | 0 | 0 | 0 | 0 | 0 | 0 | 0 | 0 | 0
1 | CHARACTERIZATION OF DESIGN PARAMETERS FOR FIBER REINFORCED POLYMER COMPOSITE REINFORCED CONCRETE SYSTEMS | FRANCISCO AGUIÑIGA GAONA |  |  | 2003 | 5116 | 84 | Glass | E-glass | Vinyl ester | Notreported | Notreported | Notreported | Notreported | Notreported | 70 | Notreported | 15.875 | Notreported | Notreported | helically wounded | sand coated | Notreported | Notreported | SMD | Notreported | Hughes Brothers, Inc. | SMD | SMD | Tensile | SMD | 5 | SMD | 610.2345 | 9 | SMD | 43.31288232 | 7 | SMD | Notreported | Notreported | SMD | SMD | SMD | SMD | SMD | SMD | SMD | 35 | SMD | 4368 | SMD | SMD | SMD | SMD | SMD | SMD | SMD | distilled water | Notreported | 0 | SMD | SMD | SMD | SMD | SMD | SMD | SMD | SMD | SMD | SMD | SMD | SMD | SMD | SMD | SMD | SMD | SMD | SMD | SMD | SMD | SMD | SMD | SMD | SMD | SMD | SMD | SMD | SMD | SMD | SMD | SMD | SMD | Notreported | SMD | 1 | 553.008 | SMD | SMD | 90.62% | 49.4354292 | SMD | SMD | 114.1% | Notreported | SMD | SMD | Notreported | SMD | SMD | SMD | SMD | SMD | SMD | SMD | SMD | SMD | SMD | SMD | SMD | SMD | [18 empty] | 0 | 0 | 0 | 0 | 0 | 0 | 0 | 0 | 0 | 0 | 0 | 0 | 0 | 0 | 0 | 0
1 | CHARACTERIZATION OF DESIGN PARAMETERS FOR FIBER REINFORCED POLYMER COMPOSITE REINFORCED CONCRETE SYSTEMS | FRANCISCO AGUIÑIGA GAONA |  |  | 2003 | 5117 | 85 | Glass | E-glass | Vinyl ester | Notreported | Notreported | Notreported | Notreported | Notreported | 70 | Notreported | 15.875 | Notreported | Notreported | helically wounded | sand coated | Notreported | Notreported | SMD | Notreported | Hughes Brothers, Inc. | SMD | SMD | Tensile | SMD | 5 | SMD | 610.2345 | 9 | SMD | 43.31288232 | 7 | SMD | Notreported | Notreported | SMD | SMD | SMD | SMD | SMD | SMD | SMD | 35 | SMD | 8400 | SMD | SMD | SMD | SMD | SMD | SMD | SMD | distilled water | Notreported | 0 | SMD | SMD | SMD | SMD | SMD | SMD | SMD | SMD | SMD | SMD | SMD | SMD | SMD | SMD | SMD | SMD | SMD | SMD | SMD | SMD | SMD | SMD | SMD | SMD | SMD | SMD | SMD | SMD | SMD | SMD | SMD | SMD | Notreported | SMD | 1 | 584.3516 | SMD | SMD | 95.76% | 49.13205976 | SMD | SMD | 113.4% | Notreported | SMD | SMD | Notreported | SMD | SMD | SMD | SMD | SMD | SMD | SMD | SMD | SMD | SMD | SMD | SMD | SMD | [18 empty] | 0 | 0 | 0 | 0 | 0 | 0 | 0 | 0 | 0 | 0 | 0 | 0 | 0 | 0 | 0 | 0
1 | CHARACTERIZATION OF DESIGN PARAMETERS FOR FIBER REINFORCED POLYMER COMPOSITE REINFORCED CONCRETE SYSTEMS | FRANCISCO AGUIÑIGA GAONA |  |  | 2003 | 5118 | 86 | Glass | E-glass | Vinyl ester | Notreported | Notreported | Notreported | Notreported | Notreported | 70 | Notreported | 15.875 | Notreported | Notreported | helically wounded | sand coated | Notreported | Notreported | SMD | Notreported | Hughes Brothers, Inc. | SMD | SMD | Tensile | SMD | 5 | SMD | 610.2345 | 9 | SMD | 43.31288232 | 7 | SMD | Notreported | Notreported | SMD | SMD | SMD | SMD | SMD | SMD | SMD | 35 | SMD | 8400 | SMD | SMD | SMD | SMD | SMD | SMD | SMD | distilled water | Notreported | 0 | SMD | SMD | SMD | SMD | SMD | SMD | SMD | SMD | SMD | SMD | SMD | SMD | SMD | SMD | SMD | SMD | SMD | SMD | SMD | SMD | SMD | SMD | SMD | SMD | SMD | SMD | SMD | SMD | SMD | SMD | SMD | SMD | Notreported | SMD | 1 | 554.5249 | SMD | SMD | 90.87% | 51.63485764 | SMD | SMD | 119.2% | Notreported | SMD | SMD | Notreported | SMD | SMD | SMD | SMD | SMD | SMD | SMD | SMD | SMD | SMD | SMD | SMD | SMD | [18 empty] | 0 | 0 | 0 | 0 | 0 | 0 | 0 | 0 | 0 | 0 | 0 | 0 | 0 | 0 | 0 | 0
1 | CHARACTERIZATION OF DESIGN PARAMETERS FOR FIBER REINFORCED POLYMER COMPOSITE REINFORCED CONCRETE SYSTEMS | FRANCISCO AGUIÑIGA GAONA |  |  | 2003 | 5119 | 87 | Glass | E-glass | Vinyl ester | Notreported | Notreported | Notreported | Notreported | Notreported | 70 | Notreported | 15.875 | Notreported | Notreported | helically wounded | sand coated | Notreported | Notreported | SMD | Notreported | Hughes Brothers, Inc. | SMD | SMD | Tensile | SMD | 5 | SMD | 610.2345 | 9 | SMD | 43.31288232 | 7 | SMD | Notreported | Notreported | SMD | SMD | SMD | SMD | SMD | SMD | SMD | 35 | SMD | 8400 | SMD | SMD | SMD | SMD | SMD | SMD | SMD | distilled water | Notreported | 0 | SMD | SMD | SMD | SMD | SMD | SMD | SMD | SMD | SMD | SMD | SMD | SMD | SMD | SMD | SMD | SMD | SMD | SMD | SMD | SMD | SMD | SMD | SMD | SMD | SMD | SMD | SMD | SMD | SMD | SMD | SMD | SMD | Notreported | SMD | 1 | 577.2707 | SMD | SMD | 94.6% | 46.82920992 | SMD | SMD | 108.1% | Notreported | SMD | SMD | Notreported | SMD | SMD | SMD | SMD | SMD | SMD | SMD | SMD | SMD | SMD | SMD | SMD | SMD | [18 empty] | 0 | 0 | 0 | 0 | 0 | 0 | 0 | 0 | 0 | 0 | 0 | 0 | 0 | 0 | 0 | 0
1 | CHARACTERIZATION OF DESIGN PARAMETERS FOR FIBER REINFORCED POLYMER COMPOSITE REINFORCED CONCRETE SYSTEMS | FRANCISCO AGUIÑIGA GAONA |  |  | 2003 | 5120 | 88 | Glass | E-glass | Vinyl ester | Notreported | Notreported | Notreported | Notreported | Notreported | 70 | Notreported | 15.875 | Notreported | Notreported | helically wounded | sand coated | Notreported | Notreported | SMD | Notreported | Hughes Brothers, Inc. | SMD | SMD | Tensile | SMD | 5 | SMD | 610.2345 | 9 | SMD | 43.31288232 | 7 | SMD | Notreported | Notreported | SMD | SMD | SMD | SMD | SMD | SMD | SMD | 35 | SMD | 8400 | SMD | SMD | SMD | SMD | SMD | SMD | SMD | distilled water | Notreported | 0 | SMD | SMD | SMD | SMD | SMD | SMD | SMD | SMD | SMD | SMD | SMD | SMD | SMD | SMD | SMD | SMD | SMD | SMD | SMD | SMD | SMD | SMD | SMD | SMD | SMD | SMD | SMD | SMD | SMD | SMD | SMD | SMD | Notreported | SMD | 1 | 541.8868 | SMD | SMD | 88.8% | 52.23470176 | SMD | SMD | 120.6% | Notreported | SMD | SMD | Notreported | SMD | SMD | SMD | SMD | SMD | SMD | SMD | SMD | SMD | SMD | SMD | SMD | SMD | [18 empty] | 0 | 0 | 0 | 0 | 0 | 0 | 0 | 0 | 0 | 0 | 0 | 0 | 0 | 0 | 0 | 0
1 | CHARACTERIZATION OF DESIGN PARAMETERS FOR FIBER REINFORCED POLYMER COMPOSITE REINFORCED CONCRETE SYSTEMS | FRANCISCO AGUIÑIGA GAONA |  |  | 2003 | 5121 | 89 | Glass | E-glass | Vinyl ester | Notreported | Notreported | Notreported | Notreported | Notreported | 70 | Notreported | 15.875 | Notreported | Notreported | helically wounded | sand coated | Notreported | Notreported | SMD | Notreported | Hughes Brothers, Inc. | SMD | SMD | Tensile | SMD | 5 | SMD | 610.2345 | 9 | SMD | 43.31288232 | 7 | SMD | Notreported | Notreported | SMD | SMD | SMD | SMD | SMD | SMD | SMD | 35 | SMD | 8400 | SMD | SMD | SMD | SMD | SMD | SMD | SMD | distilled water | Notreported | 0 | SMD | SMD | SMD | SMD | SMD | SMD | SMD | SMD | SMD | SMD | SMD | SMD | SMD | SMD | SMD | SMD | SMD | SMD | SMD | SMD | SMD | SMD | SMD | SMD | SMD | SMD | SMD | SMD | SMD | SMD | SMD | SMD | Notreported | SMD | 1 | 571.2102 | SMD | SMD | 93.61% | 44.93315092 | SMD | SMD | 103.7% | Notreported | SMD | SMD | Notreported | SMD | SMD | SMD | SMD | SMD | SMD | SMD | SMD | SMD | SMD | SMD | SMD | SMD | [18 empty] | 0 | 0 | 0 | 0 | 0 | 0 | 0 | 0 | 0 | 0 | 0 | 0 | 0 | 0 | 0 | 0
1 | CHARACTERIZATION OF DESIGN PARAMETERS FOR FIBER REINFORCED POLYMER COMPOSITE REINFORCED CONCRETE SYSTEMS | FRANCISCO AGUIÑIGA GAONA |  |  | 2003 | 5122 | 90 | Glass | E-glass | Vinyl ester | Notreported | Notreported | Notreported | Notreported | Notreported | 70 | Notreported | 15.875 | Notreported | Notreported | helically wounded | sand coated | Notreported | Notreported | SMD | Notreported | Hughes Brothers, Inc. | SMD | SMD | Tensile | SMD | 5 | SMD | 610.2345 | 9 | SMD | 43.31288232 | 7 | SMD | Notreported | Notreported | SMD | SMD | SMD | SMD | SMD | SMD | SMD | 11.1 | SMD | 4368 | SMD | SMD | SMD | SMD | SMD | SMD | SMD | 12 | Notreported | Ca(OH)2: 1.67 g/L | SMD | SMD | SMD | SMD | SMD | SMD | SMD | SMD | SMD | SMD | SMD | SMD | SMD | SMD | SMD | SMD | SMD | SMD | SMD | SMD | SMD | SMD | SMD | SMD | SMD | SMD | SMD | SMD | SMD | SMD | SMD | SMD | Notreported | SMD | 1 | 534.3025 | SMD | SMD | 87.56% | 43.52661988 | SMD | SMD | 100.5% | Notreported | SMD | SMD | Notreported | SMD | SMD | SMD | SMD | SMD | SMD | SMD | SMD | SMD | SMD | SMD | SMD | SMD | [18 empty] | 0 | 0 | 0 | 0 | 0 | 0 | 0 | 0 | 0 | 0 | 0 | 0 | 0 | 0 | 0 | 0
1 | CHARACTERIZATION OF DESIGN PARAMETERS FOR FIBER REINFORCED POLYMER COMPOSITE REINFORCED CONCRETE SYSTEMS | FRANCISCO AGUIÑIGA GAONA |  |  | 2003 | 5123 | 91 | Glass | E-glass | Vinyl ester | Notreported | Notreported | Notreported | Notreported | Notreported | 70 | Notreported | 15.875 | Notreported | Notreported | helically wounded | sand coated | Notreported | Notreported | SMD | Notreported | Hughes Brothers, Inc. | SMD | SMD | Tensile | SMD | 5 | SMD | 610.2345 | 9 | SMD | 43.31288232 | 7 | SMD | Notreported | Notreported | SMD | SMD | SMD | SMD | SMD | SMD | SMD | 11.1 | SMD | 4368 | SMD | SMD | SMD | SMD | SMD | SMD | SMD | 12 | Notreported | Ca(OH)2: 1.67 g/L | SMD | SMD | SMD | SMD | SMD | SMD | SMD | SMD | SMD | SMD | SMD | SMD | SMD | SMD | SMD | SMD | SMD | SMD | SMD | SMD | SMD | SMD | SMD | SMD | SMD | SMD | SMD | SMD | SMD | SMD | SMD | SMD | Notreported | SMD | 1 | 568.1765 | SMD | SMD | 93.11% | 47.53247544 | SMD | SMD | 109.7% | Notreported | SMD | SMD | Notreported | SMD | SMD | SMD | SMD | SMD | SMD | SMD | SMD | SMD | SMD | SMD | SMD | SMD | [18 empty] | 0 | 0 | 0 | 0 | 0 | 0 | 0 | 0 | 0 | 0 | 0 | 0 | 0 | 0 | 0 | 0
1 | CHARACTERIZATION OF DESIGN PARAMETERS FOR FIBER REINFORCED POLYMER COMPOSITE REINFORCED CONCRETE SYSTEMS | FRANCISCO AGUIÑIGA GAONA |  |  | 2003 | 5124 | 92 | Glass | E-glass | Vinyl ester | Notreported | Notreported | Notreported | Notreported | Notreported | 70 | Notreported | 15.875 | Notreported | Notreported | helically wounded | sand coated | Notreported | Notreported | SMD | Notreported | Hughes Brothers, Inc. | SMD | SMD | Tensile | SMD | 5 | SMD | 610.2345 | 9 | SMD | 43.31288232 | 7 | SMD | Notreported | Notreported | SMD | SMD | SMD | SMD | SMD | SMD | SMD | 11.1 | SMD | 4368 | SMD | SMD | SMD | SMD | SMD | SMD | SMD | 12 | Notreported | Ca(OH)2: 1.67 g/L | SMD | SMD | SMD | SMD | SMD | SMD | SMD | SMD | SMD | SMD | SMD | SMD | SMD | SMD | SMD | SMD | SMD | SMD | SMD | SMD | SMD | SMD | SMD | SMD | SMD | SMD | SMD | SMD | SMD | SMD | SMD | SMD | Notreported | SMD | 1 | 538.3498 | SMD | SMD | 88.22% | 49.53195584 | SMD | SMD | 114.4% | Notreported | SMD | SMD | Notreported | SMD | SMD | SMD | SMD | SMD | SMD | SMD | SMD | SMD | SMD | SMD | SMD | SMD | [18 empty] | 0 | 0 | 0 | 0 | 0 | 0 | 0 | 0 | 0 | 0 | 0 | 0 | 0 | 0 | 0 | 0
1 | CHARACTERIZATION OF DESIGN PARAMETERS FOR FIBER REINFORCED POLYMER COMPOSITE REINFORCED CONCRETE SYSTEMS | FRANCISCO AGUIÑIGA GAONA |  |  | 2003 | 5125 | 93 | Glass | E-glass | Vinyl ester | Notreported | Notreported | Notreported | Notreported | Notreported | 70 | Notreported | 15.875 | Notreported | Notreported | helically wounded | sand coated | Notreported | Notreported | SMD | Notreported | Hughes Brothers, Inc. | SMD | SMD | Tensile | SMD | 5 | SMD | 610.2345 | 9 | SMD | 43.31288232 | 7 | SMD | Notreported | Notreported | SMD | SMD | SMD | SMD | SMD | SMD | SMD | 11.1 | SMD | 4368 | SMD | SMD | SMD | SMD | SMD | SMD | SMD | 12 | Notreported | Ca(OH)2: 1.67 g/L | SMD | SMD | SMD | SMD | SMD | SMD | SMD | SMD | SMD | SMD | SMD | SMD | SMD | SMD | SMD | SMD | SMD | SMD | SMD | SMD | SMD | SMD | SMD | SMD | SMD | SMD | SMD | SMD | SMD | SMD | SMD | SMD | Notreported | SMD | 1 | 581.8212 | SMD | SMD | 95.34% | 41.92703556 | SMD | SMD | 96.8% | Notreported | SMD | SMD | Notreported | SMD | SMD | SMD | SMD | SMD | SMD | SMD | SMD | SMD | SMD | SMD | SMD | SMD | [18 empty] | 0 | 0 | 0 | 0 | 0 | 0 | 0 | 0 | 0 | 0 | 0 | 0 | 0 | 0 | 0 | 0
1 | CHARACTERIZATION OF DESIGN PARAMETERS FOR FIBER REINFORCED POLYMER COMPOSITE REINFORCED CONCRETE SYSTEMS | FRANCISCO AGUIÑIGA GAONA |  |  | 2003 | 5126 | 94 | Glass | E-glass | Vinyl ester | Notreported | Notreported | Notreported | Notreported | Notreported | 70 | Notreported | 15.875 | Notreported | Notreported | helically wounded | sand coated | Notreported | Notreported | SMD | Notreported | Hughes Brothers, Inc. | SMD | SMD | Tensile | SMD | 5 | SMD | 610.2345 | 9 | SMD | 43.31288232 | 7 | SMD | Notreported | Notreported | SMD | SMD | SMD | SMD | SMD | SMD | SMD | 11.1 | SMD | 4368 | SMD | SMD | SMD | SMD | SMD | SMD | SMD | 12 | Notreported | Ca(OH)2: 1.67 g/L | SMD | SMD | SMD | SMD | SMD | SMD | SMD | SMD | SMD | SMD | SMD | SMD | SMD | SMD | SMD | SMD | SMD | SMD | SMD | SMD | SMD | SMD | SMD | SMD | SMD | SMD | SMD | SMD | SMD | SMD | SMD | SMD | Notreported | SMD | 1 | 606.0838778 | SMD | SMD | 99.32% | 43.03019716 | SMD | SMD | 99.35% | Notreported | SMD | SMD | Notreported | SMD | SMD | SMD | SMD | SMD | SMD | SMD | SMD | SMD | SMD | SMD | SMD | SMD | [18 empty] | 0 | 0 | 0 | 0 | 0 | 0 | 0 | 0 | 0 | 0 | 0 | 0 | 0 | 0 | 0 | 0
1 | CHARACTERIZATION OF DESIGN PARAMETERS FOR FIBER REINFORCED POLYMER COMPOSITE REINFORCED CONCRETE SYSTEMS | FRANCISCO AGUIÑIGA GAONA |  |  | 2003 | 5127 | 95 | Glass | E-glass | Vinyl ester | Notreported | Notreported | Notreported | Notreported | Notreported | 70 | Notreported | 15.875 | Notreported | Notreported | helically wounded | sand coated | Notreported | Notreported | SMD | Notreported | Hughes Brothers, Inc. | SMD | SMD | Tensile | SMD | 5 | SMD | 610.2345 | 9 | SMD | 43.31288232 | 7 | SMD | Notreported | Notreported | SMD | SMD | SMD | SMD | SMD | SMD | SMD | 11.1 | SMD | 8400 | SMD | SMD | SMD | SMD | SMD | SMD | SMD | 12 | Notreported | Ca(OH)2: 1.67 g/L | SMD | SMD | SMD | SMD | SMD | SMD | SMD | SMD | SMD | SMD | SMD | SMD | SMD | SMD | SMD | SMD | SMD | SMD | SMD | SMD | SMD | SMD | SMD | SMD | SMD | SMD | SMD | SMD | SMD | SMD | SMD | SMD | Notreported | SMD | 1 | 507.3027 | SMD | SMD | 83.13% | 55.13739572 | SMD | SMD | 127.3% | Notreported | SMD | SMD | Notreported | SMD | SMD | SMD | SMD | SMD | SMD | SMD | SMD | SMD | SMD | SMD | SMD | SMD | [18 empty] | 0 | 0 | 0 | 0 | 0 | 0 | 0 | 0 | 0 | 0 | 0 | 0 | 0 | 0 | 0 | 0
1 | CHARACTERIZATION OF DESIGN PARAMETERS FOR FIBER REINFORCED POLYMER COMPOSITE REINFORCED CONCRETE SYSTEMS | FRANCISCO AGUIÑIGA GAONA |  |  | 2003 | 5128 | 96 | Glass | E-glass | Vinyl ester | Notreported | Notreported | Notreported | Notreported | Notreported | 70 | Notreported | 15.875 | Notreported | Notreported | helically wounded | sand coated | Notreported | Notreported | SMD | Notreported | Hughes Brothers, Inc. | SMD | SMD | Tensile | SMD | 5 | SMD | 610.2345 | 9 | SMD | 43.31288232 | 7 | SMD | Notreported | Notreported | SMD | SMD | SMD | SMD | SMD | SMD | SMD | 11.1 | SMD | 8400 | SMD | SMD | SMD | SMD | SMD | SMD | SMD | 12 | Notreported | Ca(OH)2: 1.67 g/L | SMD | SMD | SMD | SMD | SMD | SMD | SMD | SMD | SMD | SMD | SMD | SMD | SMD | SMD | SMD | SMD | SMD | SMD | SMD | SMD | SMD | SMD | SMD | SMD | SMD | SMD | SMD | SMD | SMD | SMD | SMD | SMD | Notreported | SMD | 1 | 586.6061808 | SMD | SMD | 96.13% | 46.02941776 | SMD | SMD | 106.3% | Notreported | SMD | SMD | Notreported | SMD | SMD | SMD | SMD | SMD | SMD | SMD | SMD | SMD | SMD | SMD | SMD | SMD | [18 empty] | 0 | 0 | 0 | 0 | 0 | 0 | 0 | 0 | 0 | 0 | 0 | 0 | 0 | 0 | 0 | 0
1 | CHARACTERIZATION OF DESIGN PARAMETERS FOR FIBER REINFORCED POLYMER COMPOSITE REINFORCED CONCRETE SYSTEMS | FRANCISCO AGUIÑIGA GAONA |  |  | 2003 | 5129 | 97 | Glass | E-glass | Vinyl ester | Notreported | Notreported | Notreported | Notreported | Notreported | 70 | Notreported | 15.875 | Notreported | Notreported | helically wounded | sand coated | Notreported | Notreported | SMD | Notreported | Hughes Brothers, Inc. | SMD | SMD | Tensile | SMD | 5 | SMD | 610.2345 | 9 | SMD | 43.31288232 | 7 | SMD | Notreported | Notreported | SMD | SMD | SMD | SMD | SMD | SMD | SMD | 11.1 | SMD | 8400 | SMD | SMD | SMD | SMD | SMD | SMD | SMD | 12 | Notreported | Ca(OH)2: 1.67 g/L | SMD | SMD | SMD | SMD | SMD | SMD | SMD | SMD | SMD | SMD | SMD | SMD | SMD | SMD | SMD | SMD | SMD | SMD | SMD | SMD | SMD | SMD | SMD | SMD | SMD | SMD | SMD | SMD | SMD | SMD | SMD | SMD | Notreported | SMD | 1 | 571.3342874 | SMD | SMD | 93.63% | 55.13739572 | SMD | SMD | 127.3% | Notreported | SMD | SMD | Notreported | SMD | SMD | SMD | SMD | SMD | SMD | SMD | SMD | SMD | SMD | SMD | SMD | SMD | [18 empty] | 0 | 0 | 0 | 0 | 0 | 0 | 0 | 0 | 0 | 0 | 0 | 0 | 0 | 0 | 0 | 0
1 | CHARACTERIZATION OF DESIGN PARAMETERS FOR FIBER REINFORCED POLYMER COMPOSITE REINFORCED CONCRETE SYSTEMS | FRANCISCO AGUIÑIGA GAONA |  |  | 2003 | 5130 | 98 | Glass | E-glass | Vinyl ester | Notreported | Notreported | Notreported | Notreported | Notreported | 70 | Notreported | 15.875 | Notreported | Notreported | helically wounded | sand coated | Notreported | Notreported | SMD | Notreported | Hughes Brothers, Inc. | SMD | SMD | Tensile | SMD | 5 | SMD | 610.2345 | 9 | SMD | 43.31288232 | 7 | SMD | Notreported | Notreported | SMD | SMD | SMD | SMD | SMD | SMD | SMD | 11.1 | SMD | 8400 | SMD | SMD | SMD | SMD | SMD | SMD | SMD | 12 | Notreported | Ca(OH)2: 1.67 g/L | SMD | SMD | SMD | SMD | SMD | SMD | SMD | SMD | SMD | SMD | SMD | SMD | SMD | SMD | SMD | SMD | SMD | SMD | SMD | SMD | SMD | SMD | SMD | SMD | SMD | SMD | SMD | SMD | SMD | SMD | SMD | SMD | Notreported | SMD | 1 | 503.3657 | SMD | SMD | 82.49% | 64.7417964 | SMD | SMD | 149.5% | Notreported | SMD | SMD | Notreported | SMD | SMD | SMD | SMD | SMD | SMD | SMD | SMD | SMD | SMD | SMD | SMD | SMD | [18 empty] | 0 | 0 | 0 | 0 | 0 | 0 | 0 | 0 | 0 | 0 | 0 | 0 | 0 | 0 | 0 | 0
1 | CHARACTERIZATION OF DESIGN PARAMETERS FOR FIBER REINFORCED POLYMER COMPOSITE REINFORCED CONCRETE SYSTEMS | FRANCISCO AGUIÑIGA GAONA |  |  | 2003 | 5131 | 99 | Glass | E-glass | Vinyl ester | Notreported | Notreported | Notreported | Notreported | Notreported | 70 | Notreported | 15.875 | Notreported | Notreported | helically wounded | sand coated | Notreported | Notreported | SMD | Notreported | Hughes Brothers, Inc. | SMD | SMD | Tensile | SMD | 5 | SMD | 610.2345 | 9 | SMD | 43.31288232 | 7 | SMD | Notreported | Notreported | SMD | SMD | SMD | SMD | SMD | SMD | SMD | 11.1 | SMD | 8400 | SMD | SMD | SMD | SMD | SMD | SMD | SMD | 12 | Notreported | Ca(OH)2: 1.67 g/L | SMD | SMD | SMD | SMD | SMD | SMD | SMD | SMD | SMD | SMD | SMD | SMD | SMD | SMD | SMD | SMD | SMD | SMD | SMD | SMD | SMD | SMD | SMD | SMD | SMD | SMD | SMD | SMD | SMD | SMD | SMD | SMD | Notreported | SMD | 1 | 572.8098 | SMD | SMD | 93.87% | 46.93263132 | SMD | SMD | 108.4% | Notreported | SMD | SMD | Notreported | SMD | SMD | SMD | SMD | SMD | SMD | SMD | SMD | SMD | SMD | SMD | SMD | SMD | [18 empty] | 0 | 0 | 0 | 0 | 0 | 0 | 0 | 0 | 0 | 0 | 0 | 0 | 0 | 0 | 0 | 0
1 | CHARACTERIZATION OF DESIGN PARAMETERS FOR FIBER REINFORCED POLYMER COMPOSITE REINFORCED CONCRETE SYSTEMS | FRANCISCO AGUIÑIGA GAONA |  |  | 2003 | 5132 | 100 | Glass | E-glass | Vinyl ester | Notreported | Notreported | Notreported | Notreported | Notreported | 70 | Notreported | 15.875 | Notreported | Notreported | helically wounded | sand coated | Notreported | Notreported | SMD | Notreported | Hughes Brothers, Inc. | SMD | SMD | Tensile | SMD | 5 | SMD | 610.2345 | 9 | SMD | 43.31288232 | 7 | SMD | Notreported | Notreported | SMD | SMD | SMD | SMD | SMD | SMD | SMD | 21.1 | SMD | 4368 | SMD | SMD | SMD | SMD | SMD | SMD | SMD | 12 | Notreported | Ca(OH)2: 1.67 g/L | SMD | SMD | SMD | SMD | SMD | SMD | SMD | SMD | SMD | SMD | SMD | SMD | SMD | SMD | SMD | SMD | SMD | SMD | SMD | SMD | SMD | SMD | SMD | SMD | SMD | SMD | SMD | SMD | SMD | SMD | SMD | SMD | Notreported | SMD | 1 | 608.6143 | SMD | SMD | 99.73% | Notreported | SMD | SMD | Notreported | Notreported | SMD | SMD | Notreported | SMD | SMD | SMD | SMD | SMD | SMD | SMD | SMD | SMD | SMD | SMD | SMD | SMD | [18 empty] | 0 | 0 | 0 | 0 | 0 | 0 | 0 | 0 | 0 | 0 | 0 | 0 | 0 | 0 | 0 | 0
1 | CHARACTERIZATION OF DESIGN PARAMETERS FOR FIBER REINFORCED POLYMER COMPOSITE REINFORCED CONCRETE SYSTEMS | FRANCISCO AGUIÑIGA GAONA |  |  | 2003 | 5133 | 101 | Glass | E-glass | Vinyl ester | Notreported | Notreported | Notreported | Notreported | Notreported | 70 | Notreported | 15.875 | Notreported | Notreported | helically wounded | sand coated | Notreported | Notreported | SMD | Notreported | Hughes Brothers, Inc. | SMD | SMD | Tensile | SMD | 5 | SMD | 610.2345 | 9 | SMD | 43.31288232 | 7 | SMD | Notreported | Notreported | SMD | SMD | SMD | SMD | SMD | SMD | SMD | 21.1 | SMD | 4368 | SMD | SMD | SMD | SMD | SMD | SMD | SMD | 12 | Notreported | Ca(OH)2: 1.67 g/L | SMD | SMD | SMD | SMD | SMD | SMD | SMD | SMD | SMD | SMD | SMD | SMD | SMD | SMD | SMD | SMD | SMD | SMD | SMD | SMD | SMD | SMD | SMD | SMD | SMD | SMD | SMD | SMD | SMD | SMD | SMD | SMD | Notreported | SMD | 1 | 594.9626 | SMD | SMD | 97.5% | 40.72734732 | SMD | SMD | 94.03% | Notreported | SMD | SMD | Notreported | SMD | SMD | SMD | SMD | SMD | SMD | SMD | SMD | SMD | SMD | SMD | SMD | SMD | [18 empty] | 0 | 0 | 0 | 0 | 0 | 0 | 0 | 0 | 0 | 0 | 0 | 0 | 0 | 0 | 0 | 0
1 | CHARACTERIZATION OF DESIGN PARAMETERS FOR FIBER REINFORCED POLYMER COMPOSITE REINFORCED CONCRETE SYSTEMS | FRANCISCO AGUIÑIGA GAONA |  |  | 2003 | 5134 | 102 | Glass | E-glass | Vinyl ester | Notreported | Notreported | Notreported | Notreported | Notreported | 70 | Notreported | 15.875 | Notreported | Notreported | helically wounded | sand coated | Notreported | Notreported | SMD | Notreported | Hughes Brothers, Inc. | SMD | SMD | Tensile | SMD | 5 | SMD | 610.2345 | 9 | SMD | 43.31288232 | 7 | SMD | Notreported | Notreported | SMD | SMD | SMD | SMD | SMD | SMD | SMD | 21.1 | SMD | 4368 | SMD | SMD | SMD | SMD | SMD | SMD | SMD | 12 | Notreported | Ca(OH)2: 1.67 g/L | SMD | SMD | SMD | SMD | SMD | SMD | SMD | SMD | SMD | SMD | SMD | SMD | SMD | SMD | SMD | SMD | SMD | SMD | SMD | SMD | SMD | SMD | SMD | SMD | SMD | SMD | SMD | SMD | SMD | SMD | SMD | SMD | Notreported | SMD | 1 | 558.5721 | SMD | SMD | 91.53% | 43.1267238 | SMD | SMD | 99.57% | Notreported | SMD | SMD | Notreported | SMD | SMD | SMD | SMD | SMD | SMD | SMD | SMD | SMD | SMD | SMD | SMD | SMD | [18 empty] | 0 | 0 | 0 | 0 | 0 | 0 | 0 | 0 | 0 | 0 | 0 | 0 | 0 | 0 | 0 | 0
1 | CHARACTERIZATION OF DESIGN PARAMETERS FOR FIBER REINFORCED POLYMER COMPOSITE REINFORCED CONCRETE SYSTEMS | FRANCISCO AGUIÑIGA GAONA |  |  | 2003 | 5135 | 103 | Glass | E-glass | Vinyl ester | Notreported | Notreported | Notreported | Notreported | Notreported | 70 | Notreported | 15.875 | Notreported | Notreported | helically wounded | sand coated | Notreported | Notreported | SMD | Notreported | Hughes Brothers, Inc. | SMD | SMD | Tensile | SMD | 5 | SMD | 610.2345 | 9 | SMD | 43.31288232 | 7 | SMD | Notreported | Notreported | SMD | SMD | SMD | SMD | SMD | SMD | SMD | 21.1 | SMD | 4368 | SMD | SMD | SMD | SMD | SMD | SMD | SMD | 12 | Notreported | Ca(OH)2: 1.67 g/L | SMD | SMD | SMD | SMD | SMD | SMD | SMD | SMD | SMD | SMD | SMD | SMD | SMD | SMD | SMD | SMD | SMD | SMD | SMD | SMD | SMD | SMD | SMD | SMD | SMD | SMD | SMD | SMD | SMD | SMD | SMD | SMD | Notreported | SMD | 1 | 558.0618744 | SMD | SMD | 91.45% | 42.52687968 | SMD | SMD | 98.19% | Notreported | SMD | SMD | Notreported | SMD | SMD | SMD | SMD | SMD | SMD | SMD | SMD | SMD | SMD | SMD | SMD | SMD | [18 empty] | 0 | 0 | 0 | 0 | 0 | 0 | 0 | 0 | 0 | 0 | 0 | 0 | 0 | 0 | 0 | 0
1 | CHARACTERIZATION OF DESIGN PARAMETERS FOR FIBER REINFORCED POLYMER COMPOSITE REINFORCED CONCRETE SYSTEMS | FRANCISCO AGUIÑIGA GAONA |  |  | 2003 | 5136 | 104 | Glass | E-glass | Vinyl ester | Notreported | Notreported | Notreported | Notreported | Notreported | 70 | Notreported | 15.875 | Notreported | Notreported | helically wounded | sand coated | Notreported | Notreported | SMD | Notreported | Hughes Brothers, Inc. | SMD | SMD | Tensile | SMD | 5 | SMD | 610.2345 | 9 | SMD | 43.31288232 | 7 | SMD | Notreported | Notreported | SMD | SMD | SMD | SMD | SMD | SMD | SMD | 21.1 | SMD | 4368 | SMD | SMD | SMD | SMD | SMD | SMD | SMD | 12 | Notreported | Ca(OH)2: 1.67 g/L | SMD | SMD | SMD | SMD | SMD | SMD | SMD | SMD | SMD | SMD | SMD | SMD | SMD | SMD | SMD | SMD | SMD | SMD | SMD | SMD | SMD | SMD | SMD | SMD | SMD | SMD | SMD | SMD | SMD | SMD | SMD | SMD | Notreported | SMD | 1 | 567.1629576 | SMD | SMD | 92.94% | Notreported | SMD | SMD | Notreported | Notreported | SMD | SMD | Notreported | SMD | SMD | SMD | SMD | SMD | SMD | SMD | SMD | SMD | SMD | SMD | SMD | SMD | [18 empty] | 0 | 0 | 0 | 0 | 0 | 0 | 0 | 0 | 0 | 0 | 0 | 0 | 0 | 0 | 0 | 0
1 | CHARACTERIZATION OF DESIGN PARAMETERS FOR FIBER REINFORCED POLYMER COMPOSITE REINFORCED CONCRETE SYSTEMS | FRANCISCO AGUIÑIGA GAONA |  |  | 2003 | 5137 | 105 | Glass | E-glass | Vinyl ester | Notreported | Notreported | Notreported | Notreported | Notreported | 70 | Notreported | 15.875 | Notreported | Notreported | helically wounded | sand coated | Notreported | Notreported | SMD | Notreported | Hughes Brothers, Inc. | SMD | SMD | Tensile | SMD | 5 | SMD | 610.2345 | 9 | SMD | 43.31288232 | 7 | SMD | Notreported | Notreported | SMD | SMD | SMD | SMD | SMD | SMD | SMD | 21.1 | SMD | 8400 | SMD | SMD | SMD | SMD | SMD | SMD | SMD | 12 | Notreported | Ca(OH)2: 1.67 g/L | SMD | SMD | SMD | SMD | SMD | SMD | SMD | SMD | SMD | SMD | SMD | SMD | SMD | SMD | SMD | SMD | SMD | SMD | SMD | SMD | SMD | SMD | SMD | SMD | SMD | SMD | SMD | SMD | SMD | SMD | SMD | SMD | Notreported | SMD | 1 | 593.4458 | SMD | SMD | 97.25% | 49.73190388 | SMD | SMD | 114.8% | Notreported | SMD | SMD | Notreported | SMD | SMD | SMD | SMD | SMD | SMD | SMD | SMD | SMD | SMD | SMD | SMD | SMD | [18 empty] | 0 | 0 | 0 | 0 | 0 | 0 | 0 | 0 | 0 | 0 | 0 | 0 | 0 | 0 | 0 | 0
1 | CHARACTERIZATION OF DESIGN PARAMETERS FOR FIBER REINFORCED POLYMER COMPOSITE REINFORCED CONCRETE SYSTEMS | FRANCISCO AGUIÑIGA GAONA |  |  | 2003 | 5138 | 106 | Glass | E-glass | Vinyl ester | Notreported | Notreported | Notreported | Notreported | Notreported | 70 | Notreported | 15.875 | Notreported | Notreported | helically wounded | sand coated | Notreported | Notreported | SMD | Notreported | Hughes Brothers, Inc. | SMD | SMD | Tensile | SMD | 5 | SMD | 610.2345 | 9 | SMD | 43.31288232 | 7 | SMD | Notreported | Notreported | SMD | SMD | SMD | SMD | SMD | SMD | SMD | 21.1 | SMD | 8400 | SMD | SMD | SMD | SMD | SMD | SMD | SMD | 12 | Notreported | Ca(OH)2: 1.67 g/L | SMD | SMD | SMD | SMD | SMD | SMD | SMD | SMD | SMD | SMD | SMD | SMD | SMD | SMD | SMD | SMD | SMD | SMD | SMD | SMD | SMD | SMD | SMD | SMD | SMD | SMD | SMD | SMD | SMD | SMD | SMD | SMD | Notreported | SMD | 1 | 532.2824 | SMD | SMD | 87.23% | Notreported | SMD | SMD | Notreported | Notreported | SMD | SMD | Notreported | SMD | SMD | SMD | SMD | SMD | SMD | SMD | SMD | SMD | SMD | SMD | SMD | SMD | [18 empty] | 0 | 0 | 0 | 0 | 0 | 0 | 0 | 0 | 0 | 0 | 0 | 0 | 0 | 0 | 0 | 0
1 | CHARACTERIZATION OF DESIGN PARAMETERS FOR FIBER REINFORCED POLYMER COMPOSITE REINFORCED CONCRETE SYSTEMS | FRANCISCO AGUIÑIGA GAONA |  |  | 2003 | 5139 | 107 | Glass | E-glass | Vinyl ester | Notreported | Notreported | Notreported | Notreported | Notreported | 70 | Notreported | 15.875 | Notreported | Notreported | helically wounded | sand coated | Notreported | Notreported | SMD | Notreported | Hughes Brothers, Inc. | SMD | SMD | Tensile | SMD | 5 | SMD | 610.2345 | 9 | SMD | 43.31288232 | 7 | SMD | Notreported | Notreported | SMD | SMD | SMD | SMD | SMD | SMD | SMD | 21.1 | SMD | 8400 | SMD | SMD | SMD | SMD | SMD | SMD | SMD | 12 | Notreported | Ca(OH)2: 1.67 g/L | SMD | SMD | SMD | SMD | SMD | SMD | SMD | SMD | SMD | SMD | SMD | SMD | SMD | SMD | SMD | SMD | SMD | SMD | SMD | SMD | SMD | SMD | SMD | SMD | SMD | SMD | SMD | SMD | SMD | SMD | SMD | SMD | Notreported | SMD | 1 | 643.9982 | SMD | SMD | 105.5% | 49.23548116 | SMD | SMD | 113.7% | Notreported | SMD | SMD | Notreported | SMD | SMD | SMD | SMD | SMD | SMD | SMD | SMD | SMD | SMD | SMD | SMD | SMD | [18 empty] | 0 | 0 | 0 | 0 | 0 | 0 | 0 | 0 | 0 | 0 | 0 | 0 | 0 | 0 | 0 | 0
1 | CHARACTERIZATION OF DESIGN PARAMETERS FOR FIBER REINFORCED POLYMER COMPOSITE REINFORCED CONCRETE SYSTEMS | FRANCISCO AGUIÑIGA GAONA |  |  | 2003 | 5140 | 108 | Glass | E-glass | Vinyl ester | Notreported | Notreported | Notreported | Notreported | Notreported | 70 | Notreported | 15.875 | Notreported | Notreported | helically wounded | sand coated | Notreported | Notreported | SMD | Notreported | Hughes Brothers, Inc. | SMD | SMD | Tensile | SMD | 5 | SMD | 610.2345 | 9 | SMD | 43.31288232 | 7 | SMD | Notreported | Notreported | SMD | SMD | SMD | SMD | SMD | SMD | SMD | 21.1 | SMD | 8400 | SMD | SMD | SMD | SMD | SMD | SMD | SMD | 12 | Notreported | Ca(OH)2: 1.67 g/L | SMD | SMD | SMD | SMD | SMD | SMD | SMD | SMD | SMD | SMD | SMD | SMD | SMD | SMD | SMD | SMD | SMD | SMD | SMD | SMD | SMD | SMD | SMD | SMD | SMD | SMD | SMD | SMD | SMD | SMD | SMD | SMD | Notreported | SMD | 1 | 536.3296 | SMD | SMD | 87.89% | 49.23548116 | SMD | SMD | 113.7% | Notreported | SMD | SMD | Notreported | SMD | SMD | SMD | SMD | SMD | SMD | SMD | SMD | SMD | SMD | SMD | SMD | SMD | [18 empty] | 0 | 0 | 0 | 0 | 0 | 0 | 0 | 0 | 0 | 0 | 0 | 0 | 0 | 0 | 0 | 0
1 | CHARACTERIZATION OF DESIGN PARAMETERS FOR FIBER REINFORCED POLYMER COMPOSITE REINFORCED CONCRETE SYSTEMS | FRANCISCO AGUIÑIGA GAONA |  |  | 2003 | 5141 | 109 | Glass | E-glass | Vinyl ester | Notreported | Notreported | Notreported | Notreported | Notreported | 70 | Notreported | 15.875 | Notreported | Notreported | helically wounded | sand coated | Notreported | Notreported | SMD | Notreported | Hughes Brothers, Inc. | SMD | SMD | Tensile | SMD | 5 | SMD | 610.2345 | 9 | SMD | 43.31288232 | 7 | SMD | Notreported | Notreported | SMD | SMD | SMD | SMD | SMD | SMD | SMD | 21.1 | SMD | 8400 | SMD | SMD | SMD | SMD | SMD | SMD | SMD | 12 | Notreported | Ca(OH)2: 1.67 g/L | SMD | SMD | SMD | SMD | SMD | SMD | SMD | SMD | SMD | SMD | SMD | SMD | SMD | SMD | SMD | SMD | SMD | SMD | SMD | SMD | SMD | SMD | SMD | SMD | SMD | SMD | SMD | SMD | SMD | SMD | SMD | SMD | Notreported | SMD | 1 | 657.1395756 | SMD | SMD | 107.7% | Notreported | SMD | SMD | Notreported | Notreported | SMD | SMD | Notreported | SMD | SMD | SMD | SMD | SMD | SMD | SMD | SMD | SMD | SMD | SMD | SMD | SMD | [18 empty] | 0 | 0 | 0 | 0 | 0 | 0 | 0 | 0 | 0 | 0 | 0 | 0 | 0 | 0 | 0 | 0
1 | CHARACTERIZATION OF DESIGN PARAMETERS FOR FIBER REINFORCED POLYMER COMPOSITE REINFORCED CONCRETE SYSTEMS | FRANCISCO AGUIÑIGA GAONA |  |  | 2003 | 5142 | 110 | Glass | E-glass | Vinyl ester | Notreported | Notreported | Notreported | Notreported | Notreported | 70 | Notreported | 15.875 | Notreported | Notreported | helically wounded | sand coated | Notreported | Notreported | SMD | Notreported | Hughes Brothers, Inc. | SMD | SMD | Tensile | SMD | 5 | SMD | 610.2345 | 9 | SMD | 43.31288232 | 7 | SMD | Notreported | Notreported | SMD | SMD | SMD | SMD | SMD | SMD | SMD | 35 | SMD | 4368 | SMD | SMD | SMD | SMD | SMD | SMD | SMD | 12 | Notreported | Ca(OH)2: 1.67 g/L | SMD | SMD | SMD | SMD | SMD | SMD | SMD | SMD | SMD | SMD | SMD | SMD | SMD | SMD | SMD | SMD | SMD | SMD | SMD | SMD | SMD | SMD | SMD | SMD | SMD | SMD | SMD | SMD | SMD | SMD | SMD | SMD | Notreported | SMD | 1 | 527.7318 | SMD | SMD | 86.48% | 52.03475372 | SMD | SMD | 120.1% | Notreported | SMD | SMD | Notreported | SMD | SMD | SMD | SMD | SMD | SMD | SMD | SMD | SMD | SMD | SMD | SMD | SMD | [18 empty] | 0 | 0 | 0 | 0 | 0 | 0 | 0 | 0 | 0 | 0 | 0 | 0 | 0 | 0 | 0 | 0
1 | CHARACTERIZATION OF DESIGN PARAMETERS FOR FIBER REINFORCED POLYMER COMPOSITE REINFORCED CONCRETE SYSTEMS | FRANCISCO AGUIÑIGA GAONA |  |  | 2003 | 5143 | 111 | Glass | E-glass | Vinyl ester | Notreported | Notreported | Notreported | Notreported | Notreported | 70 | Notreported | 15.875 | Notreported | Notreported | helically wounded | sand coated | Notreported | Notreported | SMD | Notreported | Hughes Brothers, Inc. | SMD | SMD | Tensile | SMD | 5 | SMD | 610.2345 | 9 | SMD | 43.31288232 | 7 | SMD | Notreported | Notreported | SMD | SMD | SMD | SMD | SMD | SMD | SMD | 35 | SMD | 4368 | SMD | SMD | SMD | SMD | SMD | SMD | SMD | 12 | Notreported | Ca(OH)2: 1.67 g/L | SMD | SMD | SMD | SMD | SMD | SMD | SMD | SMD | SMD | SMD | SMD | SMD | SMD | SMD | SMD | SMD | SMD | SMD | SMD | SMD | SMD | SMD | SMD | SMD | SMD | SMD | SMD | SMD | SMD | SMD | SMD | SMD | Notreported | SMD | 1 | 613.1648 | SMD | SMD | 100.5% | 46.73268328 | SMD | SMD | 107.9% | Notreported | SMD | SMD | Notreported | SMD | SMD | SMD | SMD | SMD | SMD | SMD | SMD | SMD | SMD | SMD | SMD | SMD | [18 empty] | 0 | 0 | 0 | 0 | 0 | 0 | 0 | 0 | 0 | 0 | 0 | 0 | 0 | 0 | 0 | 0
1 | CHARACTERIZATION OF DESIGN PARAMETERS FOR FIBER REINFORCED POLYMER COMPOSITE REINFORCED CONCRETE SYSTEMS | FRANCISCO AGUIÑIGA GAONA |  |  | 2003 | 5144 | 112 | Glass | E-glass | Vinyl ester | Notreported | Notreported | Notreported | Notreported | Notreported | 70 | Notreported | 15.875 | Notreported | Notreported | helically wounded | sand coated | Notreported | Notreported | SMD | Notreported | Hughes Brothers, Inc. | SMD | SMD | Tensile | SMD | 5 | SMD | 610.2345 | 9 | SMD | 43.31288232 | 7 | SMD | Notreported | Notreported | SMD | SMD | SMD | SMD | SMD | SMD | SMD | 35 | SMD | 4368 | SMD | SMD | SMD | SMD | SMD | SMD | SMD | 12 | Notreported | Ca(OH)2: 1.67 g/L | SMD | SMD | SMD | SMD | SMD | SMD | SMD | SMD | SMD | SMD | SMD | SMD | SMD | SMD | SMD | SMD | SMD | SMD | SMD | SMD | SMD | SMD | SMD | SMD | SMD | SMD | SMD | SMD | SMD | SMD | SMD | SMD | Notreported | SMD | 1 | 626.3062 | SMD | SMD | 102.6% | 45.02967756 | SMD | SMD | 104% | Notreported | SMD | SMD | Notreported | SMD | SMD | SMD | SMD | SMD | SMD | SMD | SMD | SMD | SMD | SMD | SMD | SMD | [18 empty] | 0 | 0 | 0 | 0 | 0 | 0 | 0 | 0 | 0 | 0 | 0 | 0 | 0 | 0 | 0 | 0
1 | CHARACTERIZATION OF DESIGN PARAMETERS FOR FIBER REINFORCED POLYMER COMPOSITE REINFORCED CONCRETE SYSTEMS | FRANCISCO AGUIÑIGA GAONA |  |  | 2003 | 5145 | 113 | Glass | E-glass | Vinyl ester | Notreported | Notreported | Notreported | Notreported | Notreported | 70 | Notreported | 15.875 | Notreported | Notreported | helically wounded | sand coated | Notreported | Notreported | SMD | Notreported | Hughes Brothers, Inc. | SMD | SMD | Tensile | SMD | 5 | SMD | 610.2345 | 9 | SMD | 43.31288232 | 7 | SMD | Notreported | Notreported | SMD | SMD | SMD | SMD | SMD | SMD | SMD | 35 | SMD | 4368 | SMD | SMD | SMD | SMD | SMD | SMD | SMD | 12 | Notreported | Ca(OH)2: 1.67 g/L | SMD | SMD | SMD | SMD | SMD | SMD | SMD | SMD | SMD | SMD | SMD | SMD | SMD | SMD | SMD | SMD | SMD | SMD | SMD | SMD | SMD | SMD | SMD | SMD | SMD | SMD | SMD | SMD | SMD | SMD | SMD | SMD | Notreported | SMD | 1 | 626.3062 | SMD | SMD | 102.6% | 52.93796728 | SMD | SMD | 122.2% | Notreported | SMD | SMD | Notreported | SMD | SMD | SMD | SMD | SMD | SMD | SMD | SMD | SMD | SMD | SMD | SMD | SMD | [18 empty] | 0 | 0 | 0 | 0 | 0 | 0 | 0 | 0 | 0 | 0 | 0 | 0 | 0 | 0 | 0 | 0
1 | CHARACTERIZATION OF DESIGN PARAMETERS FOR FIBER REINFORCED POLYMER COMPOSITE REINFORCED CONCRETE SYSTEMS | FRANCISCO AGUIÑIGA GAONA |  |  | 2003 | 5146 | 114 | Glass | E-glass | Vinyl ester | Notreported | Notreported | Notreported | Notreported | Notreported | 70 | Notreported | 15.875 | Notreported | Notreported | helically wounded | sand coated | Notreported | Notreported | SMD | Notreported | Hughes Brothers, Inc. | SMD | SMD | Tensile | SMD | 5 | SMD | 610.2345 | 9 | SMD | 43.31288232 | 7 | SMD | Notreported | Notreported | SMD | SMD | SMD | SMD | SMD | SMD | SMD | 35 | SMD | 4368 | SMD | SMD | SMD | SMD | SMD | SMD | SMD | 12 | Notreported | Ca(OH)2: 1.67 g/L | SMD | SMD | SMD | SMD | SMD | SMD | SMD | SMD | SMD | SMD | SMD | SMD | SMD | SMD | SMD | SMD | SMD | SMD | SMD | SMD | SMD | SMD | SMD | SMD | SMD | SMD | SMD | SMD | SMD | SMD | SMD | SMD | Notreported | SMD | 1 | 577.2707 | SMD | SMD | 94.6% | 46.53273524 | SMD | SMD | 107.4% | Notreported | SMD | SMD | Notreported | SMD | SMD | SMD | SMD | SMD | SMD | SMD | SMD | SMD | SMD | SMD | SMD | SMD | [18 empty] | 0 | 0 | 0 | 0 | 0 | 0 | 0 | 0 | 0 | 0 | 0 | 0 | 0 | 0 | 0 | 0
1 | CHARACTERIZATION OF DESIGN PARAMETERS FOR FIBER REINFORCED POLYMER COMPOSITE REINFORCED CONCRETE SYSTEMS | FRANCISCO AGUIÑIGA GAONA |  |  | 2003 | 5147 | 115 | Glass | E-glass | Vinyl ester | Notreported | Notreported | Notreported | Notreported | Notreported | 70 | Notreported | 15.875 | Notreported | Notreported | helically wounded | sand coated | Notreported | Notreported | SMD | Notreported | Hughes Brothers, Inc. | SMD | SMD | Tensile | SMD | 5 | SMD | 610.2345 | 9 | SMD | 43.31288232 | 7 | SMD | Notreported | Notreported | SMD | SMD | SMD | SMD | SMD | SMD | SMD | 35 | SMD | 8400 | SMD | SMD | SMD | SMD | SMD | SMD | SMD | 12 | Notreported | Ca(OH)2: 1.67 g/L | SMD | SMD | SMD | SMD | SMD | SMD | SMD | SMD | SMD | SMD | SMD | SMD | SMD | SMD | SMD | SMD | SMD | SMD | SMD | SMD | SMD | SMD | SMD | SMD | SMD | SMD | SMD | SMD | SMD | SMD | SMD | SMD | Notreported | SMD | 1 | 533.7992 | SMD | SMD | 87.47% | 48.3322676 | SMD | SMD | 111.6% | Notreported | SMD | SMD | Notreported | SMD | SMD | SMD | SMD | SMD | SMD | SMD | SMD | SMD | SMD | SMD | SMD | SMD | [18 empty] | 0 | 0 | 0 | 0 | 0 | 0 | 0 | 0 | 0 | 0 | 0 | 0 | 0 | 0 | 0 | 0
1 | CHARACTERIZATION OF DESIGN PARAMETERS FOR FIBER REINFORCED POLYMER COMPOSITE REINFORCED CONCRETE SYSTEMS | FRANCISCO AGUIÑIGA GAONA |  |  | 2003 | 5148 | 116 | Glass | E-glass | Vinyl ester | Notreported | Notreported | Notreported | Notreported | Notreported | 70 | Notreported | 15.875 | Notreported | Notreported | helically wounded | sand coated | Notreported | Notreported | SMD | Notreported | Hughes Brothers, Inc. | SMD | SMD | Tensile | SMD | 5 | SMD | 610.2345 | 9 | SMD | 43.31288232 | 7 | SMD | Notreported | Notreported | SMD | SMD | SMD | SMD | SMD | SMD | SMD | 35 | SMD | 8400 | SMD | SMD | SMD | SMD | SMD | SMD | SMD | 12 | Notreported | Ca(OH)2: 1.67 g/L | SMD | SMD | SMD | SMD | SMD | SMD | SMD | SMD | SMD | SMD | SMD | SMD | SMD | SMD | SMD | SMD | SMD | SMD | SMD | SMD | SMD | SMD | SMD | SMD | SMD | SMD | SMD | SMD | SMD | SMD | SMD | SMD | Notreported | SMD | 1 | 546.4373 | SMD | SMD | 89.55% | 48.3322676 | SMD | SMD | 111.6% | Notreported | SMD | SMD | Notreported | SMD | SMD | SMD | SMD | SMD | SMD | SMD | SMD | SMD | SMD | SMD | SMD | SMD | [18 empty] | 0 | 0 | 0 | 0 | 0 | 0 | 0 | 0 | 0 | 0 | 0 | 0 | 0 | 0 | 0 | 0
1 | CHARACTERIZATION OF DESIGN PARAMETERS FOR FIBER REINFORCED POLYMER COMPOSITE REINFORCED CONCRETE SYSTEMS | FRANCISCO AGUIÑIGA GAONA |  |  | 2003 | 5149 | 117 | Glass | E-glass | Vinyl ester | Notreported | Notreported | Notreported | Notreported | Notreported | 70 | Notreported | 15.875 | Notreported | Notreported | helically wounded | sand coated | Notreported | Notreported | SMD | Notreported | Hughes Brothers, Inc. | SMD | SMD | Tensile | SMD | 5 | SMD | 610.2345 | 9 | SMD | 43.31288232 | 7 | SMD | Notreported | Notreported | SMD | SMD | SMD | SMD | SMD | SMD | SMD | 35 | SMD | 8400 | SMD | SMD | SMD | SMD | SMD | SMD | SMD | 12 | Notreported | Ca(OH)2: 1.67 g/L | SMD | SMD | SMD | SMD | SMD | SMD | SMD | SMD | SMD | SMD | SMD | SMD | SMD | SMD | SMD | SMD | SMD | SMD | SMD | SMD | SMD | SMD | SMD | SMD | SMD | SMD | SMD | SMD | SMD | SMD | SMD | SMD | Notreported | SMD | 1 | 619.7355026 | SMD | SMD | 101.6% | 48.63563704 | SMD | SMD | 112.3% | Notreported | SMD | SMD | Notreported | SMD | SMD | SMD | SMD | SMD | SMD | SMD | SMD | SMD | SMD | SMD | SMD | SMD | [18 empty] | 0 | 0 | 0 | 0 | 0 | 0 | 0 | 0 | 0 | 0 | 0 | 0 | 0 | 0 | 0 | 0
1 | CHARACTERIZATION OF DESIGN PARAMETERS FOR FIBER REINFORCED POLYMER COMPOSITE REINFORCED CONCRETE SYSTEMS | FRANCISCO AGUIÑIGA GAONA |  |  | 2003 | 5150 | 118 | Glass | E-glass | Vinyl ester | Notreported | Notreported | Notreported | Notreported | Notreported | 70 | Notreported | 15.875 | Notreported | Notreported | helically wounded | sand coated | Notreported | Notreported | SMD | Notreported | Hughes Brothers, Inc. | SMD | SMD | Tensile | SMD | 5 | SMD | 610.2345 | 9 | SMD | 43.31288232 | 7 | SMD | Notreported | Notreported | SMD | SMD | SMD | SMD | SMD | SMD | SMD | 35 | SMD | 8400 | SMD | SMD | SMD | SMD | SMD | SMD | SMD | 12 | Notreported | Ca(OH)2: 1.67 g/L | SMD | SMD | SMD | SMD | SMD | SMD | SMD | SMD | SMD | SMD | SMD | SMD | SMD | SMD | SMD | SMD | SMD | SMD | SMD | SMD | SMD | SMD | SMD | SMD | SMD | SMD | SMD | SMD | SMD | SMD | SMD | SMD | Notreported | SMD | 1 | 489.3142 | SMD | SMD | 80.18% | 40.43087264 | SMD | SMD | 93.35% | Notreported | SMD | SMD | Notreported | SMD | SMD | SMD | SMD | SMD | SMD | SMD | SMD | SMD | SMD | SMD | SMD | SMD | [18 empty] | 0 | 0 | 0 | 0 | 0 | 0 | 0 | 0 | 0 | 0 | 0 | 0 | 0 | 0 | 0 | 0
1 | CHARACTERIZATION OF DESIGN PARAMETERS FOR FIBER REINFORCED POLYMER COMPOSITE REINFORCED CONCRETE SYSTEMS | FRANCISCO AGUIÑIGA GAONA |  |  | 2003 | 5151 | 119 | Glass | E-glass | Vinyl ester | Notreported | Notreported | Notreported | Notreported | Notreported | 70 | Notreported | 15.875 | Notreported | Notreported | helically wounded | sand coated | Notreported | Notreported | SMD | Notreported | Hughes Brothers, Inc. | SMD | SMD | Tensile | SMD | 5 | SMD | 610.2345 | 9 | SMD | 43.31288232 | 7 | SMD | Notreported | Notreported | SMD | SMD | SMD | SMD | SMD | SMD | SMD | 35 | SMD | 8400 | SMD | SMD | SMD | SMD | SMD | SMD | SMD | 12 | Notreported | Ca(OH)2: 1.67 g/L | SMD | SMD | SMD | SMD | SMD | SMD | SMD | SMD | SMD | SMD | SMD | SMD | SMD | SMD | SMD | SMD | SMD | SMD | SMD | SMD | SMD | SMD | SMD | SMD | SMD | SMD | SMD | SMD | SMD | SMD | SMD | SMD | Notreported | SMD | 1 | 591.4256 | SMD | SMD | 96.92% | 50.331748 | SMD | SMD | 116.2% | Notreported | SMD | SMD | Notreported | SMD | SMD | SMD | SMD | SMD | SMD | SMD | SMD | SMD | SMD | SMD | SMD | SMD | [18 empty] | 0 | 0 | 0 | 0 | 0 | 0 | 0 | 0 | 0 | 0 | 0 | 0 | 0 | 0 | 0 | 0
1 | CHARACTERIZATION OF DESIGN PARAMETERS FOR FIBER REINFORCED POLYMER COMPOSITE REINFORCED CONCRETE SYSTEMS | FRANCISCO AGUIÑIGA GAONA |  |  | 2003 | 5152 | 120 | Glass | E-glass | Vinyl ester | Notreported | Notreported | Notreported | Notreported | Notreported | 70 | Notreported | 15.875 | Notreported | Notreported | No rib | sand coated | Notreported | Notreported | SMD | Notreported | Pultrall Inc. | SMD | SMD | Tensile | SMD | 5 | SMD | 513.4597 | 3 | SMD | 43.9885688 | 8 | SMD | Notreported | Notreported | SMD | SMD | SMD | SMD | SMD | SMD | SMD | 11.1 | SMD | 4368 | SMD | SMD | SMD | SMD | SMD | SMD | SMD | distilled water | Notreported | 0 | SMD | SMD | SMD | SMD | SMD | SMD | SMD | SMD | SMD | SMD | SMD | SMD | SMD | SMD | SMD | SMD | SMD | SMD | SMD | SMD | SMD | SMD | SMD | SMD | SMD | SMD | SMD | SMD | SMD | SMD | SMD | SMD | Notreported | SMD | 1 | 490.7139 | SMD | SMD | 95.57% | 44.62978148 | SMD | SMD | 101.5% | Notreported | SMD | SMD | Notreported | SMD | SMD | SMD | SMD | SMD | SMD | SMD | SMD | SMD | SMD | SMD | SMD | SMD | [18 empty] | 0 | 0 | 0 | 0 | 0 | 0 | 0 | 0 | 0 | 0 | 0 | 0 | 0 | 0 | 0 | 0
1 | CHARACTERIZATION OF DESIGN PARAMETERS FOR FIBER REINFORCED POLYMER COMPOSITE REINFORCED CONCRETE SYSTEMS | FRANCISCO AGUIÑIGA GAONA |  |  | 2003 | 5153 | 121 | Glass | E-glass | Vinyl ester | Notreported | Notreported | Notreported | Notreported | Notreported | 70 | Notreported | 15.875 | Notreported | Notreported | No rib | sand coated | Notreported | Notreported | SMD | Notreported | Pultrall Inc. | SMD | SMD | Tensile | SMD | 5 | SMD | 513.4597 | 3 | SMD | 43.9885688 | 8 | SMD | Notreported | Notreported | SMD | SMD | SMD | SMD | SMD | SMD | SMD | 11.1 | SMD | 4368 | SMD | SMD | SMD | SMD | SMD | SMD | SMD | distilled water | Notreported | 0 | SMD | SMD | SMD | SMD | SMD | SMD | SMD | SMD | SMD | SMD | SMD | SMD | SMD | SMD | SMD | SMD | SMD | SMD | SMD | SMD | SMD | SMD | SMD | SMD | SMD | SMD | SMD | SMD | SMD | SMD | SMD | SMD | Notreported | SMD | 1 | 476.4417 | SMD | SMD | 92.79% | 42.03045696 | SMD | SMD | 95.55% | Notreported | SMD | SMD | Notreported | SMD | SMD | SMD | SMD | SMD | SMD | SMD | SMD | SMD | SMD | SMD | SMD | SMD | [18 empty] | 0 | 0 | 0 | 0 | 0 | 0 | 0 | 0 | 0 | 0 | 0 | 0 | 0 | 0 | 0 | 0
1 | CHARACTERIZATION OF DESIGN PARAMETERS FOR FIBER REINFORCED POLYMER COMPOSITE REINFORCED CONCRETE SYSTEMS | FRANCISCO AGUIÑIGA GAONA |  |  | 2003 | 5154 | 122 | Glass | E-glass | Vinyl ester | Notreported | Notreported | Notreported | Notreported | Notreported | 70 | Notreported | 15.875 | Notreported | Notreported | No rib | sand coated | Notreported | Notreported | SMD | Notreported | Pultrall Inc. | SMD | SMD | Tensile | SMD | 5 | SMD | 513.4597 | 3 | SMD | 43.9885688 | 8 | SMD | Notreported | Notreported | SMD | SMD | SMD | SMD | SMD | SMD | SMD | 11.1 | SMD | 4368 | SMD | SMD | SMD | SMD | SMD | SMD | SMD | distilled water | Notreported | 0 | SMD | SMD | SMD | SMD | SMD | SMD | SMD | SMD | SMD | SMD | SMD | SMD | SMD | SMD | SMD | SMD | SMD | SMD | SMD | SMD | SMD | SMD | SMD | SMD | SMD | SMD | SMD | SMD | SMD | SMD | SMD | SMD | Notreported | SMD | 1 | 496.1262 | SMD | SMD | 96.62% | 39.62418572 | SMD | SMD | 90.08% | Notreported | SMD | SMD | Notreported | SMD | SMD | SMD | SMD | SMD | SMD | SMD | SMD | SMD | SMD | SMD | SMD | SMD | [18 empty] | 0 | 0 | 0 | 0 | 0 | 0 | 0 | 0 | 0 | 0 | 0 | 0 | 0 | 0 | 0 | 0
1 | CHARACTERIZATION OF DESIGN PARAMETERS FOR FIBER REINFORCED POLYMER COMPOSITE REINFORCED CONCRETE SYSTEMS | FRANCISCO AGUIÑIGA GAONA |  |  | 2003 | 5155 | 123 | Glass | E-glass | Vinyl ester | Notreported | Notreported | Notreported | Notreported | Notreported | 70 | Notreported | 15.875 | Notreported | Notreported | No rib | sand coated | Notreported | Notreported | SMD | Notreported | Pultrall Inc. | SMD | SMD | Tensile | SMD | 5 | SMD | 513.4597 | 3 | SMD | 43.9885688 | 8 | SMD | Notreported | Notreported | SMD | SMD | SMD | SMD | SMD | SMD | SMD | 11.1 | SMD | 4368 | SMD | SMD | SMD | SMD | SMD | SMD | SMD | distilled water | Notreported | 0 | SMD | SMD | SMD | SMD | SMD | SMD | SMD | SMD | SMD | SMD | SMD | SMD | SMD | SMD | SMD | SMD | SMD | SMD | SMD | SMD | SMD | SMD | SMD | SMD | SMD | SMD | SMD | SMD | SMD | SMD | SMD | SMD | Notreported | SMD | 1 | 498.0981 | SMD | SMD | 97.01% | 39.42423768 | SMD | SMD | 89.62% | Notreported | SMD | SMD | Notreported | SMD | SMD | SMD | SMD | SMD | SMD | SMD | SMD | SMD | SMD | SMD | SMD | SMD | [18 empty] | 0 | 0 | 0 | 0 | 0 | 0 | 0 | 0 | 0 | 0 | 0 | 0 | 0 | 0 | 0 | 0
1 | CHARACTERIZATION OF DESIGN PARAMETERS FOR FIBER REINFORCED POLYMER COMPOSITE REINFORCED CONCRETE SYSTEMS | FRANCISCO AGUIÑIGA GAONA |  |  | 2003 | 5156 | 124 | Glass | E-glass | Vinyl ester | Notreported | Notreported | Notreported | Notreported | Notreported | 70 | Notreported | 15.875 | Notreported | Notreported | No rib | sand coated | Notreported | Notreported | SMD | Notreported | Pultrall Inc. | SMD | SMD | Tensile | SMD | 5 | SMD | 513.4597 | 3 | SMD | 43.9885688 | 8 | SMD | Notreported | Notreported | SMD | SMD | SMD | SMD | SMD | SMD | SMD | 11.1 | SMD | 8400 | SMD | SMD | SMD | SMD | SMD | SMD | SMD | distilled water | Notreported | 0 | SMD | SMD | SMD | SMD | SMD | SMD | SMD | SMD | SMD | SMD | SMD | SMD | SMD | SMD | SMD | SMD | SMD | SMD | SMD | SMD | SMD | SMD | SMD | SMD | SMD | SMD | SMD | SMD | SMD | SMD | SMD | SMD | Notreported | SMD | 1 | 458.0533806 | SMD | SMD | 89.21% | 44.13335876 | SMD | SMD | 100.3% | Notreported | SMD | SMD | Notreported | SMD | SMD | SMD | SMD | SMD | SMD | SMD | SMD | SMD | SMD | SMD | SMD | SMD | [18 empty] | 0 | 0 | 0 | 0 | 0 | 0 | 0 | 0 | 0 | 0 | 0 | 0 | 0 | 0 | 0 | 0
1 | CHARACTERIZATION OF DESIGN PARAMETERS FOR FIBER REINFORCED POLYMER COMPOSITE REINFORCED CONCRETE SYSTEMS | FRANCISCO AGUIÑIGA GAONA |  |  | 2003 | 5157 | 125 | Glass | E-glass | Vinyl ester | Notreported | Notreported | Notreported | Notreported | Notreported | 70 | Notreported | 15.875 | Notreported | Notreported | No rib | sand coated | Notreported | Notreported | SMD | Notreported | Pultrall Inc. | SMD | SMD | Tensile | SMD | 5 | SMD | 513.4597 | 3 | SMD | 43.9885688 | 8 | SMD | Notreported | Notreported | SMD | SMD | SMD | SMD | SMD | SMD | SMD | 11.1 | SMD | 8400 | SMD | SMD | SMD | SMD | SMD | SMD | SMD | distilled water | Notreported | 0 | SMD | SMD | SMD | SMD | SMD | SMD | SMD | SMD | SMD | SMD | SMD | SMD | SMD | SMD | SMD | SMD | SMD | SMD | SMD | SMD | SMD | SMD | SMD | SMD | SMD | SMD | SMD | SMD | SMD | SMD | SMD | SMD | Notreported | SMD | 1 | 450.6622 | SMD | SMD | 87.77% | 41.92703556 | SMD | SMD | 95.31% | Notreported | SMD | SMD | Notreported | SMD | SMD | SMD | SMD | SMD | SMD | SMD | SMD | SMD | SMD | SMD | SMD | SMD | [18 empty] | 0 | 0 | 0 | 0 | 0 | 0 | 0 | 0 | 0 | 0 | 0 | 0 | 0 | 0 | 0 | 0
1 | CHARACTERIZATION OF DESIGN PARAMETERS FOR FIBER REINFORCED POLYMER COMPOSITE REINFORCED CONCRETE SYSTEMS | FRANCISCO AGUIÑIGA GAONA |  |  | 2003 | 5158 | 126 | Glass | E-glass | Vinyl ester | Notreported | Notreported | Notreported | Notreported | Notreported | 70 | Notreported | 15.875 | Notreported | Notreported | No rib | sand coated | Notreported | Notreported | SMD | Notreported | Pultrall Inc. | SMD | SMD | Tensile | SMD | 5 | SMD | 513.4597 | 3 | SMD | 43.9885688 | 8 | SMD | Notreported | Notreported | SMD | SMD | SMD | SMD | SMD | SMD | SMD | 11.1 | SMD | 8400 | SMD | SMD | SMD | SMD | SMD | SMD | SMD | distilled water | Notreported | 0 | SMD | SMD | SMD | SMD | SMD | SMD | SMD | SMD | SMD | SMD | SMD | SMD | SMD | SMD | SMD | SMD | SMD | SMD | SMD | SMD | SMD | SMD | SMD | SMD | SMD | SMD | SMD | SMD | SMD | SMD | SMD | SMD | Notreported | SMD | 1 | 460.0253 | SMD | SMD | 89.59% | 46.3327872 | SMD | SMD | 105.3% | Notreported | SMD | SMD | Notreported | SMD | SMD | SMD | SMD | SMD | SMD | SMD | SMD | SMD | SMD | SMD | SMD | SMD | [18 empty] | 0 | 0 | 0 | 0 | 0 | 0 | 0 | 0 | 0 | 0 | 0 | 0 | 0 | 0 | 0 | 0
1 | CHARACTERIZATION OF DESIGN PARAMETERS FOR FIBER REINFORCED POLYMER COMPOSITE REINFORCED CONCRETE SYSTEMS | FRANCISCO AGUIÑIGA GAONA |  |  | 2003 | 5159 | 127 | Glass | E-glass | Vinyl ester | Notreported | Notreported | Notreported | Notreported | Notreported | 70 | Notreported | 15.875 | Notreported | Notreported | No rib | sand coated | Notreported | Notreported | SMD | Notreported | Pultrall Inc. | SMD | SMD | Tensile | SMD | 5 | SMD | 513.4597 | 3 | SMD | 43.9885688 | 8 | SMD | Notreported | Notreported | SMD | SMD | SMD | SMD | SMD | SMD | SMD | 11.1 | SMD | 8400 | SMD | SMD | SMD | SMD | SMD | SMD | SMD | distilled water | Notreported | 0 | SMD | SMD | SMD | SMD | SMD | SMD | SMD | SMD | SMD | SMD | SMD | SMD | SMD | SMD | SMD | SMD | SMD | SMD | SMD | SMD | SMD | SMD | SMD | SMD | SMD | SMD | SMD | SMD | SMD | SMD | SMD | SMD | Notreported | SMD | 1 | 422.0972072 | SMD | SMD | 82.21% | 44.53325484 | SMD | SMD | 101.2% | Notreported | SMD | SMD | Notreported | SMD | SMD | SMD | SMD | SMD | SMD | SMD | SMD | SMD | SMD | SMD | SMD | SMD | [18 empty] | 0 | 0 | 0 | 0 | 0 | 0 | 0 | 0 | 0 | 0 | 0 | 0 | 0 | 0 | 0 | 0
1 | CHARACTERIZATION OF DESIGN PARAMETERS FOR FIBER REINFORCED POLYMER COMPOSITE REINFORCED CONCRETE SYSTEMS | FRANCISCO AGUIÑIGA GAONA |  |  | 2003 | 5160 | 128 | Glass | E-glass | Vinyl ester | Notreported | Notreported | Notreported | Notreported | Notreported | 70 | Notreported | 15.875 | Notreported | Notreported | No rib | sand coated | Notreported | Notreported | SMD | Notreported | Pultrall Inc. | SMD | SMD | Tensile | SMD | 5 | SMD | 513.4597 | 3 | SMD | 43.9885688 | 8 | SMD | Notreported | Notreported | SMD | SMD | SMD | SMD | SMD | SMD | SMD | 11.1 | SMD | 8400 | SMD | SMD | SMD | SMD | SMD | SMD | SMD | distilled water | Notreported | 0 | SMD | SMD | SMD | SMD | SMD | SMD | SMD | SMD | SMD | SMD | SMD | SMD | SMD | SMD | SMD | SMD | SMD | SMD | SMD | SMD | SMD | SMD | SMD | SMD | SMD | SMD | SMD | SMD | SMD | SMD | SMD | SMD | Notreported | SMD | 1 | 466.92 | SMD | SMD | 90.94% | 42.83024912 | SMD | SMD | 97.37% | Notreported | SMD | SMD | Notreported | SMD | SMD | SMD | SMD | SMD | SMD | SMD | SMD | SMD | SMD | SMD | SMD | SMD | [18 empty] | 0 | 0 | 0 | 0 | 0 | 0 | 0 | 0 | 0 | 0 | 0 | 0 | 0 | 0 | 0 | 0
1 | CHARACTERIZATION OF DESIGN PARAMETERS FOR FIBER REINFORCED POLYMER COMPOSITE REINFORCED CONCRETE SYSTEMS | FRANCISCO AGUIÑIGA GAONA |  |  | 2003 | 5161 | 129 | Glass | E-glass | Vinyl ester | Notreported | Notreported | Notreported | Notreported | Notreported | 70 | Notreported | 15.875 | Notreported | Notreported | No rib | sand coated | Notreported | Notreported | SMD | Notreported | Pultrall Inc. | SMD | SMD | Tensile | SMD | 5 | SMD | 513.4597 | 3 | SMD | 43.9885688 | 8 | SMD | Notreported | Notreported | SMD | SMD | SMD | SMD | SMD | SMD | SMD | 21.1 | SMD | 4368 | SMD | SMD | SMD | SMD | SMD | SMD | SMD | distilled water | Notreported | 0 | SMD | SMD | SMD | SMD | SMD | SMD | SMD | SMD | SMD | SMD | SMD | SMD | SMD | SMD | SMD | SMD | SMD | SMD | SMD | SMD | SMD | SMD | SMD | SMD | SMD | SMD | SMD | SMD | SMD | SMD | SMD | SMD | Notreported | SMD | 1 | 525.6565024 | SMD | SMD | 102.4% | 41.63056088 | SMD | SMD | 94.64% | Notreported | SMD | SMD | Notreported | SMD | SMD | SMD | SMD | SMD | SMD | SMD | SMD | SMD | SMD | SMD | SMD | SMD | [18 empty] | 0 | 0 | 0 | 0 | 0 | 0 | 0 | 0 | 0 | 0 | 0 | 0 | 0 | 0 | 0 | 0
1 | CHARACTERIZATION OF DESIGN PARAMETERS FOR FIBER REINFORCED POLYMER COMPOSITE REINFORCED CONCRETE SYSTEMS | FRANCISCO AGUIÑIGA GAONA |  |  | 2003 | 5162 | 130 | Glass | E-glass | Vinyl ester | Notreported | Notreported | Notreported | Notreported | Notreported | 70 | Notreported | 15.875 | Notreported | Notreported | No rib | sand coated | Notreported | Notreported | SMD | Notreported | Pultrall Inc. | SMD | SMD | Tensile | SMD | 5 | SMD | 513.4597 | 3 | SMD | 43.9885688 | 8 | SMD | Notreported | Notreported | SMD | SMD | SMD | SMD | SMD | SMD | SMD | 21.1 | SMD | 4368 | SMD | SMD | SMD | SMD | SMD | SMD | SMD | distilled water | Notreported | 0 | SMD | SMD | SMD | SMD | SMD | SMD | SMD | SMD | SMD | SMD | SMD | SMD | SMD | SMD | SMD | SMD | SMD | SMD | SMD | SMD | SMD | SMD | SMD | SMD | SMD | SMD | SMD | SMD | SMD | SMD | SMD | SMD | Notreported | SMD | 1 | 510.8948 | SMD | SMD | 99.5% | 40.43087264 | SMD | SMD | 91.91% | Notreported | SMD | SMD | Notreported | SMD | SMD | SMD | SMD | SMD | SMD | SMD | SMD | SMD | SMD | SMD | SMD | SMD | [18 empty] | 0 | 0 | 0 | 0 | 0 | 0 | 0 | 0 | 0 | 0 | 0 | 0 | 0 | 0 | 0 | 0
1 | CHARACTERIZATION OF DESIGN PARAMETERS FOR FIBER REINFORCED POLYMER COMPOSITE REINFORCED CONCRETE SYSTEMS | FRANCISCO AGUIÑIGA GAONA |  |  | 2003 | 5163 | 131 | Glass | E-glass | Vinyl ester | Notreported | Notreported | Notreported | Notreported | Notreported | 70 | Notreported | 15.875 | Notreported | Notreported | No rib | sand coated | Notreported | Notreported | SMD | Notreported | Pultrall Inc. | SMD | SMD | Tensile | SMD | 5 | SMD | 513.4597 | 3 | SMD | 43.9885688 | 8 | SMD | Notreported | Notreported | SMD | SMD | SMD | SMD | SMD | SMD | SMD | 21.1 | SMD | 4368 | SMD | SMD | SMD | SMD | SMD | SMD | SMD | distilled water | Notreported | 0 | SMD | SMD | SMD | SMD | SMD | SMD | SMD | SMD | SMD | SMD | SMD | SMD | SMD | SMD | SMD | SMD | SMD | SMD | SMD | SMD | SMD | SMD | SMD | SMD | SMD | SMD | SMD | SMD | SMD | SMD | SMD | SMD | Notreported | SMD | 1 | 512.8598 | SMD | SMD | 99.88% | 40.52739928 | SMD | SMD | 92.13% | Notreported | SMD | SMD | Notreported | SMD | SMD | SMD | SMD | SMD | SMD | SMD | SMD | SMD | SMD | SMD | SMD | SMD | [18 empty] | 0 | 0 | 0 | 0 | 0 | 0 | 0 | 0 | 0 | 0 | 0 | 0 | 0 | 0 | 0 | 0
1 | CHARACTERIZATION OF DESIGN PARAMETERS FOR FIBER REINFORCED POLYMER COMPOSITE REINFORCED CONCRETE SYSTEMS | FRANCISCO AGUIÑIGA GAONA |  |  | 2003 | 5164 | 132 | Glass | E-glass | Vinyl ester | Notreported | Notreported | Notreported | Notreported | Notreported | 70 | Notreported | 15.875 | Notreported | Notreported | No rib | sand coated | Notreported | Notreported | SMD | Notreported | Pultrall Inc. | SMD | SMD | Tensile | SMD | 5 | SMD | 513.4597 | 3 | SMD | 43.9885688 | 8 | SMD | Notreported | Notreported | SMD | SMD | SMD | SMD | SMD | SMD | SMD | 21.1 | SMD | 4368 | SMD | SMD | SMD | SMD | SMD | SMD | SMD | distilled water | Notreported | 0 | SMD | SMD | SMD | SMD | SMD | SMD | SMD | SMD | SMD | SMD | SMD | SMD | SMD | SMD | SMD | SMD | SMD | SMD | SMD | SMD | SMD | SMD | SMD | SMD | SMD | SMD | SMD | SMD | SMD | SMD | SMD | SMD | Notreported | SMD | 1 | 513.3563 | SMD | SMD | 99.98% | 42.83024912 | SMD | SMD | 97.37% | Notreported | SMD | SMD | Notreported | SMD | SMD | SMD | SMD | SMD | SMD | SMD | SMD | SMD | SMD | SMD | SMD | SMD | [18 empty] | 0 | 0 | 0 | 0 | 0 | 0 | 0 | 0 | 0 | 0 | 0 | 0 | 0 | 0 | 0 | 0
1 | CHARACTERIZATION OF DESIGN PARAMETERS FOR FIBER REINFORCED POLYMER COMPOSITE REINFORCED CONCRETE SYSTEMS | FRANCISCO AGUIÑIGA GAONA |  |  | 2003 | 5165 | 133 | Glass | E-glass | Vinyl ester | Notreported | Notreported | Notreported | Notreported | Notreported | 70 | Notreported | 15.875 | Notreported | Notreported | No rib | sand coated | Notreported | Notreported | SMD | Notreported | Pultrall Inc. | SMD | SMD | Tensile | SMD | 5 | SMD | 513.4597 | 3 | SMD | 43.9885688 | 8 | SMD | Notreported | Notreported | SMD | SMD | SMD | SMD | SMD | SMD | SMD | 21.1 | SMD | 4368 | SMD | SMD | SMD | SMD | SMD | SMD | SMD | distilled water | Notreported | 0 | SMD | SMD | SMD | SMD | SMD | SMD | SMD | SMD | SMD | SMD | SMD | SMD | SMD | SMD | SMD | SMD | SMD | SMD | SMD | SMD | SMD | SMD | SMD | SMD | SMD | SMD | SMD | SMD | SMD | SMD | SMD | SMD | Notreported | SMD | 1 | 508.4334 | SMD | SMD | 99.02% | 39.62418572 | SMD | SMD | 90.08% | Notreported | SMD | SMD | Notreported | SMD | SMD | SMD | SMD | SMD | SMD | SMD | SMD | SMD | SMD | SMD | SMD | SMD | [18 empty] | 0 | 0 | 0 | 0 | 0 | 0 | 0 | 0 | 0 | 0 | 0 | 0 | 0 | 0 | 0 | 0
1 | CHARACTERIZATION OF DESIGN PARAMETERS FOR FIBER REINFORCED POLYMER COMPOSITE REINFORCED CONCRETE SYSTEMS | FRANCISCO AGUIÑIGA GAONA |  |  | 2003 | 5166 | 134 | Glass | E-glass | Vinyl ester | Notreported | Notreported | Notreported | Notreported | Notreported | 70 | Notreported | 15.875 | Notreported | Notreported | No rib | sand coated | Notreported | Notreported | SMD | Notreported | Pultrall Inc. | SMD | SMD | Tensile | SMD | 5 | SMD | 513.4597 | 3 | SMD | 43.9885688 | 8 | SMD | Notreported | Notreported | SMD | SMD | SMD | SMD | SMD | SMD | SMD | 21.1 | SMD | 8400 | SMD | SMD | SMD | SMD | SMD | SMD | SMD | distilled water | Notreported | 0 | SMD | SMD | SMD | SMD | SMD | SMD | SMD | SMD | SMD | SMD | SMD | SMD | SMD | SMD | SMD | SMD | SMD | SMD | SMD | SMD | SMD | SMD | SMD | SMD | SMD | SMD | SMD | SMD | SMD | SMD | SMD | SMD | Notreported | SMD | 1 | 527.1388758 | SMD | SMD | 102.7% | 40.32745124 | SMD | SMD | 91.68% | Notreported | SMD | SMD | Notreported | SMD | SMD | SMD | SMD | SMD | SMD | SMD | SMD | SMD | SMD | SMD | SMD | SMD | [18 empty] | 0 | 0 | 0 | 0 | 0 | 0 | 0 | 0 | 0 | 0 | 0 | 0 | 0 | 0 | 0 | 0
1 | CHARACTERIZATION OF DESIGN PARAMETERS FOR FIBER REINFORCED POLYMER COMPOSITE REINFORCED CONCRETE SYSTEMS | FRANCISCO AGUIÑIGA GAONA |  |  | 2003 | 5167 | 135 | Glass | E-glass | Vinyl ester | Notreported | Notreported | Notreported | Notreported | Notreported | 70 | Notreported | 15.875 | Notreported | Notreported | No rib | sand coated | Notreported | Notreported | SMD | Notreported | Pultrall Inc. | SMD | SMD | Tensile | SMD | 5 | SMD | 513.4597 | 3 | SMD | 43.9885688 | 8 | SMD | Notreported | Notreported | SMD | SMD | SMD | SMD | SMD | SMD | SMD | 21.1 | SMD | 8400 | SMD | SMD | SMD | SMD | SMD | SMD | SMD | distilled water | Notreported | 0 | SMD | SMD | SMD | SMD | SMD | SMD | SMD | SMD | SMD | SMD | SMD | SMD | SMD | SMD | SMD | SMD | SMD | SMD | SMD | SMD | SMD | SMD | SMD | SMD | SMD | SMD | SMD | SMD | SMD | SMD | SMD | SMD | Notreported | SMD | 1 | 515.3213 | SMD | SMD | 100.4% | 40.43087264 | SMD | SMD | 91.91% | Notreported | SMD | SMD | Notreported | SMD | SMD | SMD | SMD | SMD | SMD | SMD | SMD | SMD | SMD | SMD | SMD | SMD | [18 empty] | 0 | 0 | 0 | 0 | 0 | 0 | 0 | 0 | 0 | 0 | 0 | 0 | 0 | 0 | 0 | 0
1 | CHARACTERIZATION OF DESIGN PARAMETERS FOR FIBER REINFORCED POLYMER COMPOSITE REINFORCED CONCRETE SYSTEMS | FRANCISCO AGUIÑIGA GAONA |  |  | 2003 | 5168 | 136 | Glass | E-glass | Vinyl ester | Notreported | Notreported | Notreported | Notreported | Notreported | 70 | Notreported | 15.875 | Notreported | Notreported | No rib | sand coated | Notreported | Notreported | SMD | Notreported | Pultrall Inc. | SMD | SMD | Tensile | SMD | 5 | SMD | 513.4597 | 3 | SMD | 43.9885688 | 8 | SMD | Notreported | Notreported | SMD | SMD | SMD | SMD | SMD | SMD | SMD | 21.1 | SMD | 8400 | SMD | SMD | SMD | SMD | SMD | SMD | SMD | distilled water | Notreported | 0 | SMD | SMD | SMD | SMD | SMD | SMD | SMD | SMD | SMD | SMD | SMD | SMD | SMD | SMD | SMD | SMD | SMD | SMD | SMD | SMD | SMD | SMD | SMD | SMD | SMD | SMD | SMD | SMD | SMD | SMD | SMD | SMD | Notreported | SMD | 1 | 484.3155 | SMD | SMD | 94.32% | 47.73242348 | SMD | SMD | 108.5% | Notreported | SMD | SMD | Notreported | SMD | SMD | SMD | SMD | SMD | SMD | SMD | SMD | SMD | SMD | SMD | SMD | SMD | [18 empty] | 0 | 0 | 0 | 0 | 0 | 0 | 0 | 0 | 0 | 0 | 0 | 0 | 0 | 0 | 0 | 0
1 | CHARACTERIZATION OF DESIGN PARAMETERS FOR FIBER REINFORCED POLYMER COMPOSITE REINFORCED CONCRETE SYSTEMS | FRANCISCO AGUIÑIGA GAONA |  |  | 2003 | 5169 | 137 | Glass | E-glass | Vinyl ester | Notreported | Notreported | Notreported | Notreported | Notreported | 70 | Notreported | 15.875 | Notreported | Notreported | No rib | sand coated | Notreported | Notreported | SMD | Notreported | Pultrall Inc. | SMD | SMD | Tensile | SMD | 5 | SMD | 513.4597 | 3 | SMD | 43.9885688 | 8 | SMD | Notreported | Notreported | SMD | SMD | SMD | SMD | SMD | SMD | SMD | 21.1 | SMD | 8400 | SMD | SMD | SMD | SMD | SMD | SMD | SMD | distilled water | Notreported | 0 | SMD | SMD | SMD | SMD | SMD | SMD | SMD | SMD | SMD | SMD | SMD | SMD | SMD | SMD | SMD | SMD | SMD | SMD | SMD | SMD | SMD | SMD | SMD | SMD | SMD | SMD | SMD | SMD | SMD | SMD | SMD | SMD | Notreported | SMD | 1 | 505.4824 | SMD | SMD | 98.45% | 56.24055732 | SMD | SMD | 127.9% | Notreported | SMD | SMD | Notreported | SMD | SMD | SMD | SMD | SMD | SMD | SMD | SMD | SMD | SMD | SMD | SMD | SMD | [18 empty] | 0 | 0 | 0 | 0 | 0 | 0 | 0 | 0 | 0 | 0 | 0 | 0 | 0 | 0 | 0 | 0
1 | CHARACTERIZATION OF DESIGN PARAMETERS FOR FIBER REINFORCED POLYMER COMPOSITE REINFORCED CONCRETE SYSTEMS | FRANCISCO AGUIÑIGA GAONA |  |  | 2003 | 5170 | 138 | Glass | E-glass | Vinyl ester | Notreported | Notreported | Notreported | Notreported | Notreported | 70 | Notreported | 15.875 | Notreported | Notreported | No rib | sand coated | Notreported | Notreported | SMD | Notreported | Pultrall Inc. | SMD | SMD | Tensile | SMD | 5 | SMD | 513.4597 | 3 | SMD | 43.9885688 | 8 | SMD | Notreported | Notreported | SMD | SMD | SMD | SMD | SMD | SMD | SMD | 21.1 | SMD | 8400 | SMD | SMD | SMD | SMD | SMD | SMD | SMD | distilled water | Notreported | 0 | SMD | SMD | SMD | SMD | SMD | SMD | SMD | SMD | SMD | SMD | SMD | SMD | SMD | SMD | SMD | SMD | SMD | SMD | SMD | SMD | SMD | SMD | SMD | SMD | SMD | SMD | SMD | SMD | SMD | SMD | SMD | SMD | Notreported | SMD | 1 | 500.559576 | SMD | SMD | 97.49% | 47.73242348 | SMD | SMD | 108.5% | Notreported | SMD | SMD | Notreported | SMD | SMD | SMD | SMD | SMD | SMD | SMD | SMD | SMD | SMD | SMD | SMD | SMD | [18 empty] | 0 | 0 | 0 | 0 | 0 | 0 | 0 | 0 | 0 | 0 | 0 | 0 | 0 | 0 | 0 | 0
1 | CHARACTERIZATION OF DESIGN PARAMETERS FOR FIBER REINFORCED POLYMER COMPOSITE REINFORCED CONCRETE SYSTEMS | FRANCISCO AGUIÑIGA GAONA |  |  | 2003 | 5171 | 139 | Glass | E-glass | Vinyl ester | Notreported | Notreported | Notreported | Notreported | Notreported | 70 | Notreported | 15.875 | Notreported | Notreported | No rib | sand coated | Notreported | Notreported | SMD | Notreported | Pultrall Inc. | SMD | SMD | Tensile | SMD | 5 | SMD | 513.4597 | 3 | SMD | 43.9885688 | 8 | SMD | Notreported | Notreported | SMD | SMD | SMD | SMD | SMD | SMD | SMD | 35 | SMD | 4368 | SMD | SMD | SMD | SMD | SMD | SMD | SMD | distilled water | Notreported | 0 | SMD | SMD | SMD | SMD | SMD | SMD | SMD | SMD | SMD | SMD | SMD | SMD | SMD | SMD | SMD | SMD | SMD | SMD | SMD | SMD | SMD | SMD | SMD | SMD | SMD | SMD | SMD | SMD | SMD | SMD | SMD | SMD | Notreported | SMD | 1 | 471.5188 | SMD | SMD | 91.83% | 28.11683128 | SMD | SMD | 63.92% | Notreported | SMD | SMD | Notreported | SMD | SMD | SMD | SMD | SMD | SMD | SMD | SMD | SMD | SMD | SMD | SMD | SMD | [18 empty] | 0 | 0 | 0 | 0 | 0 | 0 | 0 | 0 | 0 | 0 | 0 | 0 | 0 | 0 | 0 | 0
1 | CHARACTERIZATION OF DESIGN PARAMETERS FOR FIBER REINFORCED POLYMER COMPOSITE REINFORCED CONCRETE SYSTEMS | FRANCISCO AGUIÑIGA GAONA |  |  | 2003 | 5172 | 140 | Glass | E-glass | Vinyl ester | Notreported | Notreported | Notreported | Notreported | Notreported | 70 | Notreported | 15.875 | Notreported | Notreported | No rib | sand coated | Notreported | Notreported | SMD | Notreported | Pultrall Inc. | SMD | SMD | Tensile | SMD | 5 | SMD | 513.4597 | 3 | SMD | 43.9885688 | 8 | SMD | Notreported | Notreported | SMD | SMD | SMD | SMD | SMD | SMD | SMD | 35 | SMD | 4368 | SMD | SMD | SMD | SMD | SMD | SMD | SMD | distilled water | Notreported | 0 | SMD | SMD | SMD | SMD | SMD | SMD | SMD | SMD | SMD | SMD | SMD | SMD | SMD | SMD | SMD | SMD | SMD | SMD | SMD | SMD | SMD | SMD | SMD | SMD | SMD | SMD | SMD | SMD | SMD | SMD | SMD | SMD | Notreported | SMD | 1 | 481.8541 | SMD | SMD | 93.84% | 37.42475728 | SMD | SMD | 85.08% | Notreported | SMD | SMD | Notreported | SMD | SMD | SMD | SMD | SMD | SMD | SMD | SMD | SMD | SMD | SMD | SMD | SMD | [18 empty] | 0 | 0 | 0 | 0 | 0 | 0 | 0 | 0 | 0 | 0 | 0 | 0 | 0 | 0 | 0 | 0
1 | CHARACTERIZATION OF DESIGN PARAMETERS FOR FIBER REINFORCED POLYMER COMPOSITE REINFORCED CONCRETE SYSTEMS | FRANCISCO AGUIÑIGA GAONA |  |  | 2003 | 5173 | 141 | Glass | E-glass | Vinyl ester | Notreported | Notreported | Notreported | Notreported | Notreported | 70 | Notreported | 15.875 | Notreported | Notreported | No rib | sand coated | Notreported | Notreported | SMD | Notreported | Pultrall Inc. | SMD | SMD | Tensile | SMD | 5 | SMD | 513.4597 | 3 | SMD | 43.9885688 | 8 | SMD | Notreported | Notreported | SMD | SMD | SMD | SMD | SMD | SMD | SMD | 35 | SMD | 4368 | SMD | SMD | SMD | SMD | SMD | SMD | SMD | distilled water | Notreported | 0 | SMD | SMD | SMD | SMD | SMD | SMD | SMD | SMD | SMD | SMD | SMD | SMD | SMD | SMD | SMD | SMD | SMD | SMD | SMD | SMD | SMD | SMD | SMD | SMD | SMD | SMD | SMD | SMD | SMD | SMD | SMD | SMD | Notreported | SMD | 1 | 448.3869 | SMD | SMD | 87.33% | 31.12294664 | SMD | SMD | 70.75% | Notreported | SMD | SMD | Notreported | SMD | SMD | SMD | SMD | SMD | SMD | SMD | SMD | SMD | SMD | SMD | SMD | SMD | [18 empty] | 0 | 0 | 0 | 0 | 0 | 0 | 0 | 0 | 0 | 0 | 0 | 0 | 0 | 0 | 0 | 0
1 | CHARACTERIZATION OF DESIGN PARAMETERS FOR FIBER REINFORCED POLYMER COMPOSITE REINFORCED CONCRETE SYSTEMS | FRANCISCO AGUIÑIGA GAONA |  |  | 2003 | 5174 | 142 | Glass | E-glass | Vinyl ester | Notreported | Notreported | Notreported | Notreported | Notreported | 70 | Notreported | 15.875 | Notreported | Notreported | No rib | sand coated | Notreported | Notreported | SMD | Notreported | Pultrall Inc. | SMD | SMD | Tensile | SMD | 5 | SMD | 513.4597 | 3 | SMD | 43.9885688 | 8 | SMD | Notreported | Notreported | SMD | SMD | SMD | SMD | SMD | SMD | SMD | 35 | SMD | 4368 | SMD | SMD | SMD | SMD | SMD | SMD | SMD | distilled water | Notreported | 0 | SMD | SMD | SMD | SMD | SMD | SMD | SMD | SMD | SMD | SMD | SMD | SMD | SMD | SMD | SMD | SMD | SMD | SMD | SMD | SMD | SMD | SMD | SMD | SMD | SMD | SMD | SMD | SMD | SMD | SMD | SMD | SMD | Notreported | SMD | 1 | 492.1893 | SMD | SMD | 95.86% | 46.2293658 | SMD | SMD | 105.1% | Notreported | SMD | SMD | Notreported | SMD | SMD | SMD | SMD | SMD | SMD | SMD | SMD | SMD | SMD | SMD | SMD | SMD | [18 empty] | 0 | 0 | 0 | 0 | 0 | 0 | 0 | 0 | 0 | 0 | 0 | 0 | 0 | 0 | 0 | 0
1 | CHARACTERIZATION OF DESIGN PARAMETERS FOR FIBER REINFORCED POLYMER COMPOSITE REINFORCED CONCRETE SYSTEMS | FRANCISCO AGUIÑIGA GAONA |  |  | 2003 | 5175 | 143 | Glass | E-glass | Vinyl ester | Notreported | Notreported | Notreported | Notreported | Notreported | 70 | Notreported | 15.875 | Notreported | Notreported | No rib | sand coated | Notreported | Notreported | SMD | Notreported | Pultrall Inc. | SMD | SMD | Tensile | SMD | 5 | SMD | 513.4597 | 3 | SMD | 43.9885688 | 8 | SMD | Notreported | Notreported | SMD | SMD | SMD | SMD | SMD | SMD | SMD | 35 | SMD | 4368 | SMD | SMD | SMD | SMD | SMD | SMD | SMD | distilled water | Notreported | 0 | SMD | SMD | SMD | SMD | SMD | SMD | SMD | SMD | SMD | SMD | SMD | SMD | SMD | SMD | SMD | SMD | SMD | SMD | SMD | SMD | SMD | SMD | SMD | SMD | SMD | SMD | SMD | SMD | SMD | SMD | SMD | SMD | Notreported | SMD | 1 | 484.8050494 | SMD | SMD | 94.42% | 38.72786692 | SMD | SMD | 88.04% | Notreported | SMD | SMD | Notreported | SMD | SMD | SMD | SMD | SMD | SMD | SMD | SMD | SMD | SMD | SMD | SMD | SMD | [18 empty] | 0 | 0 | 0 | 0 | 0 | 0 | 0 | 0 | 0 | 0 | 0 | 0 | 0 | 0 | 0 | 0
1 | CHARACTERIZATION OF DESIGN PARAMETERS FOR FIBER REINFORCED POLYMER COMPOSITE REINFORCED CONCRETE SYSTEMS | FRANCISCO AGUIÑIGA GAONA |  |  | 2003 | 5176 | 144 | Glass | E-glass | Vinyl ester | Notreported | Notreported | Notreported | Notreported | Notreported | 70 | Notreported | 15.875 | Notreported | Notreported | No rib | sand coated | Notreported | Notreported | SMD | Notreported | Pultrall Inc. | SMD | SMD | Tensile | SMD | 5 | SMD | 513.4597 | 3 | SMD | 43.9885688 | 8 | SMD | Notreported | Notreported | SMD | SMD | SMD | SMD | SMD | SMD | SMD | 35 | SMD | 8400 | SMD | SMD | SMD | SMD | SMD | SMD | SMD | distilled water | Notreported | 0 | SMD | SMD | SMD | SMD | SMD | SMD | SMD | SMD | SMD | SMD | SMD | SMD | SMD | SMD | SMD | SMD | SMD | SMD | SMD | SMD | SMD | SMD | SMD | SMD | SMD | SMD | SMD | SMD | SMD | SMD | SMD | SMD | Notreported | SMD | 1 | 465.1205096 | SMD | SMD | 90.59% | 46.3327872 | SMD | SMD | 105.3% | Notreported | SMD | SMD | Notreported | SMD | SMD | SMD | SMD | SMD | SMD | SMD | SMD | SMD | SMD | SMD | SMD | SMD | [18 empty] | 0 | 0 | 0 | 0 | 0 | 0 | 0 | 0 | 0 | 0 | 0 | 0 | 0 | 0 | 0 | 0
1 | CHARACTERIZATION OF DESIGN PARAMETERS FOR FIBER REINFORCED POLYMER COMPOSITE REINFORCED CONCRETE SYSTEMS | FRANCISCO AGUIÑIGA GAONA |  |  | 2003 | 5177 | 145 | Glass | E-glass | Vinyl ester | Notreported | Notreported | Notreported | Notreported | Notreported | 70 | Notreported | 15.875 | Notreported | Notreported | No rib | sand coated | Notreported | Notreported | SMD | Notreported | Pultrall Inc. | SMD | SMD | Tensile | SMD | 5 | SMD | 513.4597 | 3 | SMD | 43.9885688 | 8 | SMD | Notreported | Notreported | SMD | SMD | SMD | SMD | SMD | SMD | SMD | 35 | SMD | 8400 | SMD | SMD | SMD | SMD | SMD | SMD | SMD | distilled water | Notreported | 0 | SMD | SMD | SMD | SMD | SMD | SMD | SMD | SMD | SMD | SMD | SMD | SMD | SMD | SMD | SMD | SMD | SMD | SMD | SMD | SMD | SMD | SMD | SMD | SMD | SMD | SMD | SMD | SMD | SMD | SMD | SMD | SMD | Notreported | SMD | 1 | 431.1569 | SMD | SMD | 83.97% | 42.32693164 | SMD | SMD | 96.22% | Notreported | SMD | SMD | Notreported | SMD | SMD | SMD | SMD | SMD | SMD | SMD | SMD | SMD | SMD | SMD | SMD | SMD | [18 empty] | 0 | 0 | 0 | 0 | 0 | 0 | 0 | 0 | 0 | 0 | 0 | 0 | 0 | 0 | 0 | 0
1 | CHARACTERIZATION OF DESIGN PARAMETERS FOR FIBER REINFORCED POLYMER COMPOSITE REINFORCED CONCRETE SYSTEMS | FRANCISCO AGUIÑIGA GAONA |  |  | 2003 | 5178 | 146 | Glass | E-glass | Vinyl ester | Notreported | Notreported | Notreported | Notreported | Notreported | 70 | Notreported | 15.875 | Notreported | Notreported | No rib | sand coated | Notreported | Notreported | SMD | Notreported | Pultrall Inc. | SMD | SMD | Tensile | SMD | 5 | SMD | 513.4597 | 3 | SMD | 43.9885688 | 8 | SMD | Notreported | Notreported | SMD | SMD | SMD | SMD | SMD | SMD | SMD | 35 | SMD | 8400 | SMD | SMD | SMD | SMD | SMD | SMD | SMD | distilled water | Notreported | 0 | SMD | SMD | SMD | SMD | SMD | SMD | SMD | SMD | SMD | SMD | SMD | SMD | SMD | SMD | SMD | SMD | SMD | SMD | SMD | SMD | SMD | SMD | SMD | SMD | SMD | SMD | SMD | SMD | SMD | SMD | SMD | SMD | Notreported | SMD | 1 | 466.596 | SMD | SMD | 90.87% | 42.230405 | SMD | SMD | 96% | Notreported | SMD | SMD | Notreported | SMD | SMD | SMD | SMD | SMD | SMD | SMD | SMD | SMD | SMD | SMD | SMD | SMD | [18 empty] | 0 | 0 | 0 | 0 | 0 | 0 | 0 | 0 | 0 | 0 | 0 | 0 | 0 | 0 | 0 | 0
1 | CHARACTERIZATION OF DESIGN PARAMETERS FOR FIBER REINFORCED POLYMER COMPOSITE REINFORCED CONCRETE SYSTEMS | FRANCISCO AGUIÑIGA GAONA |  |  | 2003 | 5179 | 147 | Glass | E-glass | Vinyl ester | Notreported | Notreported | Notreported | Notreported | Notreported | 70 | Notreported | 15.875 | Notreported | Notreported | No rib | sand coated | Notreported | Notreported | SMD | Notreported | Pultrall Inc. | SMD | SMD | Tensile | SMD | 5 | SMD | 513.4597 | 3 | SMD | 43.9885688 | 8 | SMD | Notreported | Notreported | SMD | SMD | SMD | SMD | SMD | SMD | SMD | 35 | SMD | 8400 | SMD | SMD | SMD | SMD | SMD | SMD | SMD | distilled water | Notreported | 0 | SMD | SMD | SMD | SMD | SMD | SMD | SMD | SMD | SMD | SMD | SMD | SMD | SMD | SMD | SMD | SMD | SMD | SMD | SMD | SMD | SMD | SMD | SMD | SMD | SMD | SMD | SMD | SMD | SMD | SMD | SMD | SMD | Notreported | SMD | 1 | 431.1569 | SMD | SMD | 83.97% | 28.42020072 | SMD | SMD | 64.61% | Notreported | SMD | SMD | Notreported | SMD | SMD | SMD | SMD | SMD | SMD | SMD | SMD | SMD | SMD | SMD | SMD | SMD | [18 empty] | 0 | 0 | 0 | 0 | 0 | 0 | 0 | 0 | 0 | 0 | 0 | 0 | 0 | 0 | 0 | 0
1 | CHARACTERIZATION OF DESIGN PARAMETERS FOR FIBER REINFORCED POLYMER COMPOSITE REINFORCED CONCRETE SYSTEMS | FRANCISCO AGUIÑIGA GAONA |  |  | 2003 | 5180 | 148 | Glass | E-glass | Vinyl ester | Notreported | Notreported | Notreported | Notreported | Notreported | 70 | Notreported | 15.875 | Notreported | Notreported | No rib | sand coated | Notreported | Notreported | SMD | Notreported | Pultrall Inc. | SMD | SMD | Tensile | SMD | 5 | SMD | 513.4597 | 3 | SMD | 43.9885688 | 8 | SMD | Notreported | Notreported | SMD | SMD | SMD | SMD | SMD | SMD | SMD | 35 | SMD | 8400 | SMD | SMD | SMD | SMD | SMD | SMD | SMD | distilled water | Notreported | 0 | SMD | SMD | SMD | SMD | SMD | SMD | SMD | SMD | SMD | SMD | SMD | SMD | SMD | SMD | SMD | SMD | SMD | SMD | SMD | SMD | SMD | SMD | SMD | SMD | SMD | SMD | SMD | SMD | SMD | SMD | SMD | SMD | Notreported | SMD | 1 | 457.2467 | SMD | SMD | 89.05% | 37.32823064 | SMD | SMD | 84.86% | Notreported | SMD | SMD | Notreported | SMD | SMD | SMD | SMD | SMD | SMD | SMD | SMD | SMD | SMD | SMD | SMD | SMD | [18 empty] | 0 | 0 | 0 | 0 | 0 | 0 | 0 | 0 | 0 | 0 | 0 | 0 | 0 | 0 | 0 | 0
1 | CHARACTERIZATION OF DESIGN PARAMETERS FOR FIBER REINFORCED POLYMER COMPOSITE REINFORCED CONCRETE SYSTEMS | FRANCISCO AGUIÑIGA GAONA |  |  | 2003 | 5181 | 149 | Glass | E-glass | Vinyl ester | Notreported | Notreported | Notreported | Notreported | Notreported | 70 | Notreported | 15.875 | Notreported | Notreported | No rib | sand coated | Notreported | Notreported | SMD | Notreported | Pultrall Inc. | SMD | SMD | Tensile | SMD | 5 | SMD | 513.4597 | 3 | SMD | 43.9885688 | 8 | SMD | Notreported | Notreported | SMD | SMD | SMD | SMD | SMD | SMD | SMD | 11.1 | SMD | 4368 | SMD | SMD | SMD | SMD | SMD | SMD | SMD | 12 | Notreported | Ca(OH)2: 1.67 g/L | SMD | SMD | SMD | SMD | SMD | SMD | SMD | SMD | SMD | SMD | SMD | SMD | SMD | SMD | SMD | SMD | SMD | SMD | SMD | SMD | SMD | SMD | SMD | SMD | SMD | SMD | SMD | SMD | SMD | SMD | SMD | SMD | Notreported | SMD | 1 | 486.2874228 | SMD | SMD | 94.71% | 42.43035304 | SMD | SMD | 96.46% | Notreported | SMD | SMD | Notreported | SMD | SMD | SMD | SMD | SMD | SMD | SMD | SMD | SMD | SMD | SMD | SMD | SMD | [18 empty] | 0 | 0 | 0 | 0 | 0 | 0 | 0 | 0 | 0 | 0 | 0 | 0 | 0 | 0 | 0 | 0
1 | CHARACTERIZATION OF DESIGN PARAMETERS FOR FIBER REINFORCED POLYMER COMPOSITE REINFORCED CONCRETE SYSTEMS | FRANCISCO AGUIÑIGA GAONA |  |  | 2003 | 5182 | 150 | Glass | E-glass | Vinyl ester | Notreported | Notreported | Notreported | Notreported | Notreported | 70 | Notreported | 15.875 | Notreported | Notreported | No rib | sand coated | Notreported | Notreported | SMD | Notreported | Pultrall Inc. | SMD | SMD | Tensile | SMD | 5 | SMD | 513.4597 | 3 | SMD | 43.9885688 | 8 | SMD | Notreported | Notreported | SMD | SMD | SMD | SMD | SMD | SMD | SMD | 11.1 | SMD | 4368 | SMD | SMD | SMD | SMD | SMD | SMD | SMD | 12 | Notreported | Ca(OH)2: 1.67 g/L | SMD | SMD | SMD | SMD | SMD | SMD | SMD | SMD | SMD | SMD | SMD | SMD | SMD | SMD | SMD | SMD | SMD | SMD | SMD | SMD | SMD | SMD | SMD | SMD | SMD | SMD | SMD | SMD | SMD | SMD | SMD | SMD | Notreported | SMD | 1 | 498.0981 | SMD | SMD | 97.01% | 42.72682772 | SMD | SMD | 97.13% | Notreported | SMD | SMD | Notreported | SMD | SMD | SMD | SMD | SMD | SMD | SMD | SMD | SMD | SMD | SMD | SMD | SMD | [18 empty] | 0 | 0 | 0 | 0 | 0 | 0 | 0 | 0 | 0 | 0 | 0 | 0 | 0 | 0 | 0 | 0
1 | CHARACTERIZATION OF DESIGN PARAMETERS FOR FIBER REINFORCED POLYMER COMPOSITE REINFORCED CONCRETE SYSTEMS | FRANCISCO AGUIÑIGA GAONA |  |  | 2003 | 5183 | 151 | Glass | E-glass | Vinyl ester | Notreported | Notreported | Notreported | Notreported | Notreported | 70 | Notreported | 15.875 | Notreported | Notreported | No rib | sand coated | Notreported | Notreported | SMD | Notreported | Pultrall Inc. | SMD | SMD | Tensile | SMD | 5 | SMD | 513.4597 | 3 | SMD | 43.9885688 | 8 | SMD | Notreported | Notreported | SMD | SMD | SMD | SMD | SMD | SMD | SMD | 11.1 | SMD | 4368 | SMD | SMD | SMD | SMD | SMD | SMD | SMD | 12 | Notreported | Ca(OH)2: 1.67 g/L | SMD | SMD | SMD | SMD | SMD | SMD | SMD | SMD | SMD | SMD | SMD | SMD | SMD | SMD | SMD | SMD | SMD | SMD | SMD | SMD | SMD | SMD | SMD | SMD | SMD | SMD | SMD | SMD | SMD | SMD | SMD | SMD | Notreported | SMD | 1 | 497.112196 | SMD | SMD | 96.82% | 40.03097656 | SMD | SMD | 91% | Notreported | SMD | SMD | Notreported | SMD | SMD | SMD | SMD | SMD | SMD | SMD | SMD | SMD | SMD | SMD | SMD | SMD | [18 empty] | 0 | 0 | 0 | 0 | 0 | 0 | 0 | 0 | 0 | 0 | 0 | 0 | 0 | 0 | 0 | 0
1 | CHARACTERIZATION OF DESIGN PARAMETERS FOR FIBER REINFORCED POLYMER COMPOSITE REINFORCED CONCRETE SYSTEMS | FRANCISCO AGUIÑIGA GAONA |  |  | 2003 | 5184 | 152 | Glass | E-glass | Vinyl ester | Notreported | Notreported | Notreported | Notreported | Notreported | 70 | Notreported | 15.875 | Notreported | Notreported | No rib | sand coated | Notreported | Notreported | SMD | Notreported | Pultrall Inc. | SMD | SMD | Tensile | SMD | 5 | SMD | 513.4597 | 3 | SMD | 43.9885688 | 8 | SMD | Notreported | Notreported | SMD | SMD | SMD | SMD | SMD | SMD | SMD | 11.1 | SMD | 4368 | SMD | SMD | SMD | SMD | SMD | SMD | SMD | 12 | Notreported | Ca(OH)2: 1.67 g/L | SMD | SMD | SMD | SMD | SMD | SMD | SMD | SMD | SMD | SMD | SMD | SMD | SMD | SMD | SMD | SMD | SMD | SMD | SMD | SMD | SMD | SMD | SMD | SMD | SMD | SMD | SMD | SMD | SMD | SMD | SMD | SMD | Notreported | SMD | 1 | 488.2524294 | SMD | SMD | 95.09% | 40.92729536 | SMD | SMD | 93.04% | Notreported | SMD | SMD | Notreported | SMD | SMD | SMD | SMD | SMD | SMD | SMD | SMD | SMD | SMD | SMD | SMD | SMD | [18 empty] | 0 | 0 | 0 | 0 | 0 | 0 | 0 | 0 | 0 | 0 | 0 | 0 | 0 | 0 | 0 | 0
1 | CHARACTERIZATION OF DESIGN PARAMETERS FOR FIBER REINFORCED POLYMER COMPOSITE REINFORCED CONCRETE SYSTEMS | FRANCISCO AGUIÑIGA GAONA |  |  | 2003 | 5185 | 153 | Glass | E-glass | Vinyl ester | Notreported | Notreported | Notreported | Notreported | Notreported | 70 | Notreported | 15.875 | Notreported | Notreported | No rib | sand coated | Notreported | Notreported | SMD | Notreported | Pultrall Inc. | SMD | SMD | Tensile | SMD | 5 | SMD | 513.4597 | 3 | SMD | 43.9885688 | 8 | SMD | Notreported | Notreported | SMD | SMD | SMD | SMD | SMD | SMD | SMD | 11.1 | SMD | 4368 | SMD | SMD | SMD | SMD | SMD | SMD | SMD | 12 | Notreported | Ca(OH)2: 1.67 g/L | SMD | SMD | SMD | SMD | SMD | SMD | SMD | SMD | SMD | SMD | SMD | SMD | SMD | SMD | SMD | SMD | SMD | SMD | SMD | SMD | SMD | SMD | SMD | SMD | SMD | SMD | SMD | SMD | SMD | SMD | SMD | SMD | Notreported | SMD | 1 | 512.3703 | SMD | SMD | 99.79% | 44.82972952 | SMD | SMD | 101.9% | Notreported | SMD | SMD | Notreported | SMD | SMD | SMD | SMD | SMD | SMD | SMD | SMD | SMD | SMD | SMD | SMD | SMD | [18 empty] | 0 | 0 | 0 | 0 | 0 | 0 | 0 | 0 | 0 | 0 | 0 | 0 | 0 | 0 | 0 | 0
1 | CHARACTERIZATION OF DESIGN PARAMETERS FOR FIBER REINFORCED POLYMER COMPOSITE REINFORCED CONCRETE SYSTEMS | FRANCISCO AGUIÑIGA GAONA |  |  | 2003 | 5186 | 154 | Glass | E-glass | Vinyl ester | Notreported | Notreported | Notreported | Notreported | Notreported | 70 | Notreported | 15.875 | Notreported | Notreported | No rib | sand coated | Notreported | Notreported | SMD | Notreported | Pultrall Inc. | SMD | SMD | Tensile | SMD | 5 | SMD | 513.4597 | 3 | SMD | 43.9885688 | 8 | SMD | Notreported | Notreported | SMD | SMD | SMD | SMD | SMD | SMD | SMD | 11.1 | SMD | 8400 | SMD | SMD | SMD | SMD | SMD | SMD | SMD | 12 | Notreported | Ca(OH)2: 1.67 g/L | SMD | SMD | SMD | SMD | SMD | SMD | SMD | SMD | SMD | SMD | SMD | SMD | SMD | SMD | SMD | SMD | SMD | SMD | SMD | SMD | SMD | SMD | SMD | SMD | SMD | SMD | SMD | SMD | SMD | SMD | SMD | SMD | Notreported | SMD | 1 | 446.2358 | SMD | SMD | 86.91% | 39.0243416 | SMD | SMD | 88.71% | Notreported | SMD | SMD | Notreported | SMD | SMD | SMD | SMD | SMD | SMD | SMD | SMD | SMD | SMD | SMD | SMD | SMD | [18 empty] | 0 | 0 | 0 | 0 | 0 | 0 | 0 | 0 | 0 | 0 | 0 | 0 | 0 | 0 | 0 | 0
1 | CHARACTERIZATION OF DESIGN PARAMETERS FOR FIBER REINFORCED POLYMER COMPOSITE REINFORCED CONCRETE SYSTEMS | FRANCISCO AGUIÑIGA GAONA |  |  | 2003 | 5187 | 155 | Glass | E-glass | Vinyl ester | Notreported | Notreported | Notreported | Notreported | Notreported | 70 | Notreported | 15.875 | Notreported | Notreported | No rib | sand coated | Notreported | Notreported | SMD | Notreported | Pultrall Inc. | SMD | SMD | Tensile | SMD | 5 | SMD | 513.4597 | 3 | SMD | 43.9885688 | 8 | SMD | Notreported | Notreported | SMD | SMD | SMD | SMD | SMD | SMD | SMD | 11.1 | SMD | 8400 | SMD | SMD | SMD | SMD | SMD | SMD | SMD | 12 | Notreported | Ca(OH)2: 1.67 g/L | SMD | SMD | SMD | SMD | SMD | SMD | SMD | SMD | SMD | SMD | SMD | SMD | SMD | SMD | SMD | SMD | SMD | SMD | SMD | SMD | SMD | SMD | SMD | SMD | SMD | SMD | SMD | SMD | SMD | SMD | SMD | SMD | Notreported | SMD | 1 | 470.8569 | SMD | SMD | 91.7% | 41.03071676 | SMD | SMD | 93.28% | Notreported | SMD | SMD | Notreported | SMD | SMD | SMD | SMD | SMD | SMD | SMD | SMD | SMD | SMD | SMD | SMD | SMD | [18 empty] | 0 | 0 | 0 | 0 | 0 | 0 | 0 | 0 | 0 | 0 | 0 | 0 | 0 | 0 | 0 | 0
1 | CHARACTERIZATION OF DESIGN PARAMETERS FOR FIBER REINFORCED POLYMER COMPOSITE REINFORCED CONCRETE SYSTEMS | FRANCISCO AGUIÑIGA GAONA |  |  | 2003 | 5188 | 156 | Glass | E-glass | Vinyl ester | Notreported | Notreported | Notreported | Notreported | Notreported | 70 | Notreported | 15.875 | Notreported | Notreported | No rib | sand coated | Notreported | Notreported | SMD | Notreported | Pultrall Inc. | SMD | SMD | Tensile | SMD | 5 | SMD | 513.4597 | 3 | SMD | 43.9885688 | 8 | SMD | Notreported | Notreported | SMD | SMD | SMD | SMD | SMD | SMD | SMD | 11.1 | SMD | 8400 | SMD | SMD | SMD | SMD | SMD | SMD | SMD | 12 | Notreported | Ca(OH)2: 1.67 g/L | SMD | SMD | SMD | SMD | SMD | SMD | SMD | SMD | SMD | SMD | SMD | SMD | SMD | SMD | SMD | SMD | SMD | SMD | SMD | SMD | SMD | SMD | SMD | SMD | SMD | SMD | SMD | SMD | SMD | SMD | SMD | SMD | Notreported | SMD | 1 | 485.6324206 | SMD | SMD | 94.58% | 42.03045696 | SMD | SMD | 95.55% | Notreported | SMD | SMD | Notreported | SMD | SMD | SMD | SMD | SMD | SMD | SMD | SMD | SMD | SMD | SMD | SMD | SMD | [18 empty] | 0 | 0 | 0 | 0 | 0 | 0 | 0 | 0 | 0 | 0 | 0 | 0 | 0 | 0 | 0 | 0
1 | CHARACTERIZATION OF DESIGN PARAMETERS FOR FIBER REINFORCED POLYMER COMPOSITE REINFORCED CONCRETE SYSTEMS | FRANCISCO AGUIÑIGA GAONA |  |  | 2003 | 5189 | 157 | Glass | E-glass | Vinyl ester | Notreported | Notreported | Notreported | Notreported | Notreported | 70 | Notreported | 15.875 | Notreported | Notreported | No rib | sand coated | Notreported | Notreported | SMD | Notreported | Pultrall Inc. | SMD | SMD | Tensile | SMD | 5 | SMD | 513.4597 | 3 | SMD | 43.9885688 | 8 | SMD | Notreported | Notreported | SMD | SMD | SMD | SMD | SMD | SMD | SMD | 11.1 | SMD | 8400 | SMD | SMD | SMD | SMD | SMD | SMD | SMD | 12 | Notreported | Ca(OH)2: 1.67 g/L | SMD | SMD | SMD | SMD | SMD | SMD | SMD | SMD | SMD | SMD | SMD | SMD | SMD | SMD | SMD | SMD | SMD | SMD | SMD | SMD | SMD | SMD | SMD | SMD | SMD | SMD | SMD | SMD | SMD | SMD | SMD | SMD | Notreported | SMD | 1 | 468.3955206 | SMD | SMD | 91.22% | 45.2296256 | SMD | SMD | 102.8% | Notreported | SMD | SMD | Notreported | SMD | SMD | SMD | SMD | SMD | SMD | SMD | SMD | SMD | SMD | SMD | SMD | SMD | [18 empty] | 0 | 0 | 0 | 0 | 0 | 0 | 0 | 0 | 0 | 0 | 0 | 0 | 0 | 0 | 0 | 0
1 | CHARACTERIZATION OF DESIGN PARAMETERS FOR FIBER REINFORCED POLYMER COMPOSITE REINFORCED CONCRETE SYSTEMS | FRANCISCO AGUIÑIGA GAONA |  |  | 2003 | 5190 | 158 | Glass | E-glass | Vinyl ester | Notreported | Notreported | Notreported | Notreported | Notreported | 70 | Notreported | 15.875 | Notreported | Notreported | No rib | sand coated | Notreported | Notreported | SMD | Notreported | Pultrall Inc. | SMD | SMD | Tensile | SMD | 5 | SMD | 513.4597 | 3 | SMD | 43.9885688 | 8 | SMD | Notreported | Notreported | SMD | SMD | SMD | SMD | SMD | SMD | SMD | 11.1 | SMD | 8400 | SMD | SMD | SMD | SMD | SMD | SMD | SMD | 12 | Notreported | Ca(OH)2: 1.67 g/L | SMD | SMD | SMD | SMD | SMD | SMD | SMD | SMD | SMD | SMD | SMD | SMD | SMD | SMD | SMD | SMD | SMD | SMD | SMD | SMD | SMD | SMD | SMD | SMD | SMD | SMD | SMD | SMD | SMD | SMD | SMD | SMD | Notreported | SMD | 1 | 479.7236 | SMD | SMD | 93.43% | 43.03019716 | SMD | SMD | 97.82% | Notreported | SMD | SMD | Notreported | SMD | SMD | SMD | SMD | SMD | SMD | SMD | SMD | SMD | SMD | SMD | SMD | SMD | [18 empty] | 0 | 0 | 0 | 0 | 0 | 0 | 0 | 0 | 0 | 0 | 0 | 0 | 0 | 0 | 0 | 0
1 | CHARACTERIZATION OF DESIGN PARAMETERS FOR FIBER REINFORCED POLYMER COMPOSITE REINFORCED CONCRETE SYSTEMS | FRANCISCO AGUIÑIGA GAONA |  |  | 2003 | 5191 | 159 | Glass | E-glass | Vinyl ester | Notreported | Notreported | Notreported | Notreported | Notreported | 70 | Notreported | 15.875 | Notreported | Notreported | No rib | sand coated | Notreported | Notreported | SMD | Notreported | Pultrall Inc. | SMD | SMD | Tensile | SMD | 5 | SMD | 513.4597 | 3 | SMD | 43.9885688 | 8 | SMD | Notreported | Notreported | SMD | SMD | SMD | SMD | SMD | SMD | SMD | 21.1 | SMD | 4368 | SMD | SMD | SMD | SMD | SMD | SMD | SMD | 12 | Notreported | Ca(OH)2: 1.67 g/L | SMD | SMD | SMD | SMD | SMD | SMD | SMD | SMD | SMD | SMD | SMD | SMD | SMD | SMD | SMD | SMD | SMD | SMD | SMD | SMD | SMD | SMD | SMD | SMD | SMD | SMD | SMD | SMD | SMD | SMD | SMD | SMD | Notreported | SMD | 1 | 528.8764 | SMD | SMD | 103% | 32.21921348 | SMD | SMD | 73.24% | Notreported | SMD | SMD | Notreported | SMD | SMD | SMD | SMD | SMD | SMD | SMD | SMD | SMD | SMD | SMD | SMD | SMD | [18 empty] | 0 | 0 | 0 | 0 | 0 | 0 | 0 | 0 | 0 | 0 | 0 | 0 | 0 | 0 | 0 | 0
1 | CHARACTERIZATION OF DESIGN PARAMETERS FOR FIBER REINFORCED POLYMER COMPOSITE REINFORCED CONCRETE SYSTEMS | FRANCISCO AGUIÑIGA GAONA |  |  | 2003 | 5192 | 160 | Glass | E-glass | Vinyl ester | Notreported | Notreported | Notreported | Notreported | Notreported | 70 | Notreported | 15.875 | Notreported | Notreported | No rib | sand coated | Notreported | Notreported | SMD | Notreported | Pultrall Inc. | SMD | SMD | Tensile | SMD | 5 | SMD | 513.4597 | 3 | SMD | 43.9885688 | 8 | SMD | Notreported | Notreported | SMD | SMD | SMD | SMD | SMD | SMD | SMD | 21.1 | SMD | 4368 | SMD | SMD | SMD | SMD | SMD | SMD | SMD | 12 | Notreported | Ca(OH)2: 1.67 g/L | SMD | SMD | SMD | SMD | SMD | SMD | SMD | SMD | SMD | SMD | SMD | SMD | SMD | SMD | SMD | SMD | SMD | SMD | SMD | SMD | SMD | SMD | SMD | SMD | SMD | SMD | SMD | SMD | SMD | SMD | SMD | SMD | Notreported | SMD | 1 | 547.8852 | SMD | SMD | 106.7% | 44.93315092 | SMD | SMD | 102.1% | Notreported | SMD | SMD | Notreported | SMD | SMD | SMD | SMD | SMD | SMD | SMD | SMD | SMD | SMD | SMD | SMD | SMD | [18 empty] | 0 | 0 | 0 | 0 | 0 | 0 | 0 | 0 | 0 | 0 | 0 | 0 | 0 | 0 | 0 | 0
1 | CHARACTERIZATION OF DESIGN PARAMETERS FOR FIBER REINFORCED POLYMER COMPOSITE REINFORCED CONCRETE SYSTEMS | FRANCISCO AGUIÑIGA GAONA |  |  | 2003 | 5193 | 161 | Glass | E-glass | Vinyl ester | Notreported | Notreported | Notreported | Notreported | Notreported | 70 | Notreported | 15.875 | Notreported | Notreported | No rib | sand coated | Notreported | Notreported | SMD | Notreported | Pultrall Inc. | SMD | SMD | Tensile | SMD | 5 | SMD | 513.4597 | 3 | SMD | 43.9885688 | 8 | SMD | Notreported | Notreported | SMD | SMD | SMD | SMD | SMD | SMD | SMD | 21.1 | SMD | 4368 | SMD | SMD | SMD | SMD | SMD | SMD | SMD | 12 | Notreported | Ca(OH)2: 1.67 g/L | SMD | SMD | SMD | SMD | SMD | SMD | SMD | SMD | SMD | SMD | SMD | SMD | SMD | SMD | SMD | SMD | SMD | SMD | SMD | SMD | SMD | SMD | SMD | SMD | SMD | SMD | SMD | SMD | SMD | SMD | SMD | SMD | Notreported | SMD | 1 | 552.2289 | SMD | SMD | 107.6% | 41.2306648 | SMD | SMD | 93.73% | Notreported | SMD | SMD | Notreported | SMD | SMD | SMD | SMD | SMD | SMD | SMD | SMD | SMD | SMD | SMD | SMD | SMD | [18 empty] | 0 | 0 | 0 | 0 | 0 | 0 | 0 | 0 | 0 | 0 | 0 | 0 | 0 | 0 | 0 | 0
1 | CHARACTERIZATION OF DESIGN PARAMETERS FOR FIBER REINFORCED POLYMER COMPOSITE REINFORCED CONCRETE SYSTEMS | FRANCISCO AGUIÑIGA GAONA |  |  | 2003 | 5194 | 162 | Glass | E-glass | Vinyl ester | Notreported | Notreported | Notreported | Notreported | Notreported | 70 | Notreported | 15.875 | Notreported | Notreported | No rib | sand coated | Notreported | Notreported | SMD | Notreported | Pultrall Inc. | SMD | SMD | Tensile | SMD | 5 | SMD | 513.4597 | 3 | SMD | 43.9885688 | 8 | SMD | Notreported | Notreported | SMD | SMD | SMD | SMD | SMD | SMD | SMD | 21.1 | SMD | 4368 | SMD | SMD | SMD | SMD | SMD | SMD | SMD | 12 | Notreported | Ca(OH)2: 1.67 g/L | SMD | SMD | SMD | SMD | SMD | SMD | SMD | SMD | SMD | SMD | SMD | SMD | SMD | SMD | SMD | SMD | SMD | SMD | SMD | SMD | SMD | SMD | SMD | SMD | SMD | SMD | SMD | SMD | SMD | SMD | SMD | SMD | Notreported | SMD | 1 | 547.8852 | SMD | SMD | 106.7% | 39.32771104 | SMD | SMD | 89.4% | Notreported | SMD | SMD | Notreported | SMD | SMD | SMD | SMD | SMD | SMD | SMD | SMD | SMD | SMD | SMD | SMD | SMD | [18 empty] | 0 | 0 | 0 | 0 | 0 | 0 | 0 | 0 | 0 | 0 | 0 | 0 | 0 | 0 | 0 | 0
1 | CHARACTERIZATION OF DESIGN PARAMETERS FOR FIBER REINFORCED POLYMER COMPOSITE REINFORCED CONCRETE SYSTEMS | FRANCISCO AGUIÑIGA GAONA |  |  | 2003 | 5195 | 163 | Glass | E-glass | Vinyl ester | Notreported | Notreported | Notreported | Notreported | Notreported | 70 | Notreported | 15.875 | Notreported | Notreported | No rib | sand coated | Notreported | Notreported | SMD | Notreported | Pultrall Inc. | SMD | SMD | Tensile | SMD | 5 | SMD | 513.4597 | 3 | SMD | 43.9885688 | 8 | SMD | Notreported | Notreported | SMD | SMD | SMD | SMD | SMD | SMD | SMD | 21.1 | SMD | 4368 | SMD | SMD | SMD | SMD | SMD | SMD | SMD | 12 | Notreported | Ca(OH)2: 1.67 g/L | SMD | SMD | SMD | SMD | SMD | SMD | SMD | SMD | SMD | SMD | SMD | SMD | SMD | SMD | SMD | SMD | SMD | SMD | SMD | SMD | SMD | SMD | SMD | SMD | SMD | SMD | SMD | SMD | SMD | SMD | SMD | SMD | Notreported | SMD | 1 | 514.2181 | SMD | SMD | 100.1% | 41.83050892 | SMD | SMD | 95.09% | Notreported | SMD | SMD | Notreported | SMD | SMD | SMD | SMD | SMD | SMD | SMD | SMD | SMD | SMD | SMD | SMD | SMD | [18 empty] | 0 | 0 | 0 | 0 | 0 | 0 | 0 | 0 | 0 | 0 | 0 | 0 | 0 | 0 | 0 | 0
1 | CHARACTERIZATION OF DESIGN PARAMETERS FOR FIBER REINFORCED POLYMER COMPOSITE REINFORCED CONCRETE SYSTEMS | FRANCISCO AGUIÑIGA GAONA |  |  | 2003 | 5196 | 164 | Glass | E-glass | Vinyl ester | Notreported | Notreported | Notreported | Notreported | Notreported | 70 | Notreported | 15.875 | Notreported | Notreported | No rib | sand coated | Notreported | Notreported | SMD | Notreported | Pultrall Inc. | SMD | SMD | Tensile | SMD | 5 | SMD | 513.4597 | 3 | SMD | 43.9885688 | 8 | SMD | Notreported | Notreported | SMD | SMD | SMD | SMD | SMD | SMD | SMD | 21.1 | SMD | 8400 | SMD | SMD | SMD | SMD | SMD | SMD | SMD | 12 | Notreported | Ca(OH)2: 1.67 g/L | SMD | SMD | SMD | SMD | SMD | SMD | SMD | SMD | SMD | SMD | SMD | SMD | SMD | SMD | SMD | SMD | SMD | SMD | SMD | SMD | SMD | SMD | SMD | SMD | SMD | SMD | SMD | SMD | SMD | SMD | SMD | SMD | Notreported | SMD | 1 | 501.5386 | SMD | SMD | 97.68% | 36.22506904 | SMD | SMD | 82.35% | Notreported | SMD | SMD | Notreported | SMD | SMD | SMD | SMD | SMD | SMD | SMD | SMD | SMD | SMD | SMD | SMD | SMD | [18 empty] | 0 | 0 | 0 | 0 | 0 | 0 | 0 | 0 | 0 | 0 | 0 | 0 | 0 | 0 | 0 | 0
1 | CHARACTERIZATION OF DESIGN PARAMETERS FOR FIBER REINFORCED POLYMER COMPOSITE REINFORCED CONCRETE SYSTEMS | FRANCISCO AGUIÑIGA GAONA |  |  | 2003 | 5197 | 165 | Glass | E-glass | Vinyl ester | Notreported | Notreported | Notreported | Notreported | Notreported | 70 | Notreported | 15.875 | Notreported | Notreported | No rib | sand coated | Notreported | Notreported | SMD | Notreported | Pultrall Inc. | SMD | SMD | Tensile | SMD | 5 | SMD | 513.4597 | 3 | SMD | 43.9885688 | 8 | SMD | Notreported | Notreported | SMD | SMD | SMD | SMD | SMD | SMD | SMD | 21.1 | SMD | 8400 | SMD | SMD | SMD | SMD | SMD | SMD | SMD | 12 | Notreported | Ca(OH)2: 1.67 g/L | SMD | SMD | SMD | SMD | SMD | SMD | SMD | SMD | SMD | SMD | SMD | SMD | SMD | SMD | SMD | SMD | SMD | SMD | SMD | SMD | SMD | SMD | SMD | SMD | SMD | SMD | SMD | SMD | SMD | SMD | SMD | SMD | Notreported | SMD | 1 | 482.3436 | SMD | SMD | 93.94% | 35.22532884 | SMD | SMD | 80.08% | Notreported | SMD | SMD | Notreported | SMD | SMD | SMD | SMD | SMD | SMD | SMD | SMD | SMD | SMD | SMD | SMD | SMD | [18 empty] | 0 | 0 | 0 | 0 | 0 | 0 | 0 | 0 | 0 | 0 | 0 | 0 | 0 | 0 | 0 | 0
1 | CHARACTERIZATION OF DESIGN PARAMETERS FOR FIBER REINFORCED POLYMER COMPOSITE REINFORCED CONCRETE SYSTEMS | FRANCISCO AGUIÑIGA GAONA |  |  | 2003 | 5198 | 166 | Glass | E-glass | Vinyl ester | Notreported | Notreported | Notreported | Notreported | Notreported | 70 | Notreported | 15.875 | Notreported | Notreported | No rib | sand coated | Notreported | Notreported | SMD | Notreported | Pultrall Inc. | SMD | SMD | Tensile | SMD | 5 | SMD | 513.4597 | 3 | SMD | 43.9885688 | 8 | SMD | Notreported | Notreported | SMD | SMD | SMD | SMD | SMD | SMD | SMD | 21.1 | SMD | 8400 | SMD | SMD | SMD | SMD | SMD | SMD | SMD | 12 | Notreported | Ca(OH)2: 1.67 g/L | SMD | SMD | SMD | SMD | SMD | SMD | SMD | SMD | SMD | SMD | SMD | SMD | SMD | SMD | SMD | SMD | SMD | SMD | SMD | SMD | SMD | SMD | SMD | SMD | SMD | SMD | SMD | SMD | SMD | SMD | SMD | SMD | Notreported | SMD | 1 | 471.0293 | SMD | SMD | 91.74% | 34.82543276 | SMD | SMD | 79.17% | Notreported | SMD | SMD | Notreported | SMD | SMD | SMD | SMD | SMD | SMD | SMD | SMD | SMD | SMD | SMD | SMD | SMD | [18 empty] | 0 | 0 | 0 | 0 | 0 | 0 | 0 | 0 | 0 | 0 | 0 | 0 | 0 | 0 | 0 | 0
1 | CHARACTERIZATION OF DESIGN PARAMETERS FOR FIBER REINFORCED POLYMER COMPOSITE REINFORCED CONCRETE SYSTEMS | FRANCISCO AGUIÑIGA GAONA |  |  | 2003 | 5199 | 167 | Glass | E-glass | Vinyl ester | Notreported | Notreported | Notreported | Notreported | Notreported | 70 | Notreported | 15.875 | Notreported | Notreported | No rib | sand coated | Notreported | Notreported | SMD | Notreported | Pultrall Inc. | SMD | SMD | Tensile | SMD | 5 | SMD | 513.4597 | 3 | SMD | 43.9885688 | 8 | SMD | Notreported | Notreported | SMD | SMD | SMD | SMD | SMD | SMD | SMD | 21.1 | SMD | 8400 | SMD | SMD | SMD | SMD | SMD | SMD | SMD | 12 | Notreported | Ca(OH)2: 1.67 g/L | SMD | SMD | SMD | SMD | SMD | SMD | SMD | SMD | SMD | SMD | SMD | SMD | SMD | SMD | SMD | SMD | SMD | SMD | SMD | SMD | SMD | SMD | SMD | SMD | SMD | SMD | SMD | SMD | SMD | SMD | SMD | SMD | Notreported | SMD | 1 | 481.8541 | SMD | SMD | 93.84% | 32.61910956 | SMD | SMD | 74.15% | Notreported | SMD | SMD | Notreported | SMD | SMD | SMD | SMD | SMD | SMD | SMD | SMD | SMD | SMD | SMD | SMD | SMD | [18 empty] | 0 | 0 | 0 | 0 | 0 | 0 | 0 | 0 | 0 | 0 | 0 | 0 | 0 | 0 | 0 | 0
1 | CHARACTERIZATION OF DESIGN PARAMETERS FOR FIBER REINFORCED POLYMER COMPOSITE REINFORCED CONCRETE SYSTEMS | FRANCISCO AGUIÑIGA GAONA |  |  | 2003 | 5200 | 168 | Glass | E-glass | Vinyl ester | Notreported | Notreported | Notreported | Notreported | Notreported | 70 | Notreported | 15.875 | Notreported | Notreported | No rib | sand coated | Notreported | Notreported | SMD | Notreported | Pultrall Inc. | SMD | SMD | Tensile | SMD | 5 | SMD | 513.4597 | 3 | SMD | 43.9885688 | 8 | SMD | Notreported | Notreported | SMD | SMD | SMD | SMD | SMD | SMD | SMD | 21.1 | SMD | 8400 | SMD | SMD | SMD | SMD | SMD | SMD | SMD | 12 | Notreported | Ca(OH)2: 1.67 g/L | SMD | SMD | SMD | SMD | SMD | SMD | SMD | SMD | SMD | SMD | SMD | SMD | SMD | SMD | SMD | SMD | SMD | SMD | SMD | SMD | SMD | SMD | SMD | SMD | SMD | SMD | SMD | SMD | SMD | SMD | SMD | SMD | Notreported | SMD | 1 | 498.5877 | SMD | SMD | 97.1% | 35.22532884 | SMD | SMD | 80.08% | Notreported | SMD | SMD | Notreported | SMD | SMD | SMD | SMD | SMD | SMD | SMD | SMD | SMD | SMD | SMD | SMD | SMD | [18 empty] | 0 | 0 | 0 | 0 | 0 | 0 | 0 | 0 | 0 | 0 | 0 | 0 | 0 | 0 | 0 | 0
1 | CHARACTERIZATION OF DESIGN PARAMETERS FOR FIBER REINFORCED POLYMER COMPOSITE REINFORCED CONCRETE SYSTEMS | FRANCISCO AGUIÑIGA GAONA |  |  | 2003 | 5201 | 169 | Glass | E-glass | Vinyl ester | Notreported | Notreported | Notreported | Notreported | Notreported | 70 | Notreported | 15.875 | Notreported | Notreported | No rib | sand coated | Notreported | Notreported | SMD | Notreported | Pultrall Inc. | SMD | SMD | Tensile | SMD | 5 | SMD | 513.4597 | 3 | SMD | 43.9885688 | 8 | SMD | Notreported | Notreported | SMD | SMD | SMD | SMD | SMD | SMD | SMD | 35 | SMD | 4368 | SMD | SMD | SMD | SMD | SMD | SMD | SMD | 12 | Notreported | Ca(OH)2: 1.67 g/L | SMD | SMD | SMD | SMD | SMD | SMD | SMD | SMD | SMD | SMD | SMD | SMD | SMD | SMD | SMD | SMD | SMD | SMD | SMD | SMD | SMD | SMD | SMD | SMD | SMD | SMD | SMD | SMD | SMD | SMD | SMD | SMD | Notreported | SMD | 1 | 465.1205096 | SMD | SMD | 90.59% | 40.2309246 | SMD | SMD | 91.46% | Notreported | SMD | SMD | Notreported | SMD | SMD | SMD | SMD | SMD | SMD | SMD | SMD | SMD | SMD | SMD | SMD | SMD | [18 empty] | 0 | 0 | 0 | 0 | 0 | 0 | 0 | 0 | 0 | 0 | 0 | 0 | 0 | 0 | 0 | 0
1 | CHARACTERIZATION OF DESIGN PARAMETERS FOR FIBER REINFORCED POLYMER COMPOSITE REINFORCED CONCRETE SYSTEMS | FRANCISCO AGUIÑIGA GAONA |  |  | 2003 | 5202 | 170 | Glass | E-glass | Vinyl ester | Notreported | Notreported | Notreported | Notreported | Notreported | 70 | Notreported | 15.875 | Notreported | Notreported | No rib | sand coated | Notreported | Notreported | SMD | Notreported | Pultrall Inc. | SMD | SMD | Tensile | SMD | 5 | SMD | 513.4597 | 3 | SMD | 43.9885688 | 8 | SMD | Notreported | Notreported | SMD | SMD | SMD | SMD | SMD | SMD | SMD | 35 | SMD | 4368 | SMD | SMD | SMD | SMD | SMD | SMD | SMD | 12 | Notreported | Ca(OH)2: 1.67 g/L | SMD | SMD | SMD | SMD | SMD | SMD | SMD | SMD | SMD | SMD | SMD | SMD | SMD | SMD | SMD | SMD | SMD | SMD | SMD | SMD | SMD | SMD | SMD | SMD | SMD | SMD | SMD | SMD | SMD | SMD | SMD | SMD | Notreported | SMD | 1 | 467.5819 | SMD | SMD | 91.06% | 38.0246014 | SMD | SMD | 86.44% | Notreported | SMD | SMD | Notreported | SMD | SMD | SMD | SMD | SMD | SMD | SMD | SMD | SMD | SMD | SMD | SMD | SMD | [18 empty] | 0 | 0 | 0 | 0 | 0 | 0 | 0 | 0 | 0 | 0 | 0 | 0 | 0 | 0 | 0 | 0
1 | CHARACTERIZATION OF DESIGN PARAMETERS FOR FIBER REINFORCED POLYMER COMPOSITE REINFORCED CONCRETE SYSTEMS | FRANCISCO AGUIÑIGA GAONA |  |  | 2003 | 5203 | 171 | Glass | E-glass | Vinyl ester | Notreported | Notreported | Notreported | Notreported | Notreported | 70 | Notreported | 15.875 | Notreported | Notreported | No rib | sand coated | Notreported | Notreported | SMD | Notreported | Pultrall Inc. | SMD | SMD | Tensile | SMD | 5 | SMD | 513.4597 | 3 | SMD | 43.9885688 | 8 | SMD | Notreported | Notreported | SMD | SMD | SMD | SMD | SMD | SMD | SMD | 35 | SMD | 4368 | SMD | SMD | SMD | SMD | SMD | SMD | SMD | 12 | Notreported | Ca(OH)2: 1.67 g/L | SMD | SMD | SMD | SMD | SMD | SMD | SMD | SMD | SMD | SMD | SMD | SMD | SMD | SMD | SMD | SMD | SMD | SMD | SMD | SMD | SMD | SMD | SMD | SMD | SMD | SMD | SMD | SMD | SMD | SMD | SMD | SMD | Notreported | SMD | 1 | 497.6017 | SMD | SMD | 96.91% | 34.9219594 | SMD | SMD | 79.39% | Notreported | SMD | SMD | Notreported | SMD | SMD | SMD | SMD | SMD | SMD | SMD | SMD | SMD | SMD | SMD | SMD | SMD | [18 empty] | 0 | 0 | 0 | 0 | 0 | 0 | 0 | 0 | 0 | 0 | 0 | 0 | 0 | 0 | 0 | 0
1 | CHARACTERIZATION OF DESIGN PARAMETERS FOR FIBER REINFORCED POLYMER COMPOSITE REINFORCED CONCRETE SYSTEMS | FRANCISCO AGUIÑIGA GAONA |  |  | 2003 | 5204 | 172 | Glass | E-glass | Vinyl ester | Notreported | Notreported | Notreported | Notreported | Notreported | 70 | Notreported | 15.875 | Notreported | Notreported | No rib | sand coated | Notreported | Notreported | SMD | Notreported | Pultrall Inc. | SMD | SMD | Tensile | SMD | 5 | SMD | 513.4597 | 3 | SMD | 43.9885688 | 8 | SMD | Notreported | Notreported | SMD | SMD | SMD | SMD | SMD | SMD | SMD | 35 | SMD | 4368 | SMD | SMD | SMD | SMD | SMD | SMD | SMD | 12 | Notreported | Ca(OH)2: 1.67 g/L | SMD | SMD | SMD | SMD | SMD | SMD | SMD | SMD | SMD | SMD | SMD | SMD | SMD | SMD | SMD | SMD | SMD | SMD | SMD | SMD | SMD | SMD | SMD | SMD | SMD | SMD | SMD | SMD | SMD | SMD | SMD | SMD | Notreported | SMD | 1 | 482.3436 | SMD | SMD | 93.94% | 40.1275032 | SMD | SMD | 91.22% | Notreported | SMD | SMD | Notreported | SMD | SMD | SMD | SMD | SMD | SMD | SMD | SMD | SMD | SMD | SMD | SMD | SMD | [18 empty] | 0 | 0 | 0 | 0 | 0 | 0 | 0 | 0 | 0 | 0 | 0 | 0 | 0 | 0 | 0 | 0
1 | CHARACTERIZATION OF DESIGN PARAMETERS FOR FIBER REINFORCED POLYMER COMPOSITE REINFORCED CONCRETE SYSTEMS | FRANCISCO AGUIÑIGA GAONA |  |  | 2003 | 5205 | 173 | Glass | E-glass | Vinyl ester | Notreported | Notreported | Notreported | Notreported | Notreported | 70 | Notreported | 15.875 | Notreported | Notreported | No rib | sand coated | Notreported | Notreported | SMD | Notreported | Pultrall Inc. | SMD | SMD | Tensile | SMD | 5 | SMD | 513.4597 | 3 | SMD | 43.9885688 | 8 | SMD | Notreported | Notreported | SMD | SMD | SMD | SMD | SMD | SMD | SMD | 35 | SMD | 4368 | SMD | SMD | SMD | SMD | SMD | SMD | SMD | 12 | Notreported | Ca(OH)2: 1.67 g/L | SMD | SMD | SMD | SMD | SMD | SMD | SMD | SMD | SMD | SMD | SMD | SMD | SMD | SMD | SMD | SMD | SMD | SMD | SMD | SMD | SMD | SMD | SMD | SMD | SMD | SMD | SMD | SMD | SMD | SMD | SMD | SMD | Notreported | SMD | 1 | 472.0084 | SMD | SMD | 91.93% | 39.92755516 | SMD | SMD | 90.77% | Notreported | SMD | SMD | Notreported | SMD | SMD | SMD | SMD | SMD | SMD | SMD | SMD | SMD | SMD | SMD | SMD | SMD | [18 empty] | 0 | 0 | 0 | 0 | 0 | 0 | 0 | 0 | 0 | 0 | 0 | 0 | 0 | 0 | 0 | 0
1 | CHARACTERIZATION OF DESIGN PARAMETERS FOR FIBER REINFORCED POLYMER COMPOSITE REINFORCED CONCRETE SYSTEMS | FRANCISCO AGUIÑIGA GAONA |  |  | 2003 | 5206 | 174 | Glass | E-glass | Vinyl ester | Notreported | Notreported | Notreported | Notreported | Notreported | 70 | Notreported | 15.875 | Notreported | Notreported | No rib | sand coated | Notreported | Notreported | SMD | Notreported | Pultrall Inc. | SMD | SMD | Tensile | SMD | 5 | SMD | 513.4597 | 3 | SMD | 43.9885688 | 8 | SMD | Notreported | Notreported | SMD | SMD | SMD | SMD | SMD | SMD | SMD | 35 | SMD | 8400 | SMD | SMD | SMD | SMD | SMD | SMD | SMD | 12 | Notreported | Ca(OH)2: 1.67 g/L | SMD | SMD | SMD | SMD | SMD | SMD | SMD | SMD | SMD | SMD | SMD | SMD | SMD | SMD | SMD | SMD | SMD | SMD | SMD | SMD | SMD | SMD | SMD | SMD | SMD | SMD | SMD | SMD | SMD | SMD | SMD | SMD | Notreported | SMD | 1 | 446.415 | SMD | SMD | 86.94% | 37.22480924 | SMD | SMD | 84.62% | Notreported | SMD | SMD | Notreported | SMD | SMD | SMD | SMD | SMD | SMD | SMD | SMD | SMD | SMD | SMD | SMD | SMD | [18 empty] | 0 | 0 | 0 | 0 | 0 | 0 | 0 | 0 | 0 | 0 | 0 | 0 | 0 | 0 | 0 | 0
1 | CHARACTERIZATION OF DESIGN PARAMETERS FOR FIBER REINFORCED POLYMER COMPOSITE REINFORCED CONCRETE SYSTEMS | FRANCISCO AGUIÑIGA GAONA |  |  | 2003 | 5207 | 175 | Glass | E-glass | Vinyl ester | Notreported | Notreported | Notreported | Notreported | Notreported | 70 | Notreported | 15.875 | Notreported | Notreported | No rib | sand coated | Notreported | Notreported | SMD | Notreported | Pultrall Inc. | SMD | SMD | Tensile | SMD | 5 | SMD | 513.4597 | 3 | SMD | 43.9885688 | 8 | SMD | Notreported | Notreported | SMD | SMD | SMD | SMD | SMD | SMD | SMD | 35 | SMD | 8400 | SMD | SMD | SMD | SMD | SMD | SMD | SMD | 12 | Notreported | Ca(OH)2: 1.67 g/L | SMD | SMD | SMD | SMD | SMD | SMD | SMD | SMD | SMD | SMD | SMD | SMD | SMD | SMD | SMD | SMD | SMD | SMD | SMD | SMD | SMD | SMD | SMD | SMD | SMD | SMD | SMD | SMD | SMD | SMD | SMD | SMD | Notreported | SMD | 1 | 458.7222 | SMD | SMD | 89.34% | 42.63030108 | SMD | SMD | 96.91% | Notreported | SMD | SMD | Notreported | SMD | SMD | SMD | SMD | SMD | SMD | SMD | SMD | SMD | SMD | SMD | SMD | SMD | [18 empty] | 0 | 0 | 0 | 0 | 0 | 0 | 0 | 0 | 0 | 0 | 0 | 0 | 0 | 0 | 0 | 0
1 | CHARACTERIZATION OF DESIGN PARAMETERS FOR FIBER REINFORCED POLYMER COMPOSITE REINFORCED CONCRETE SYSTEMS | FRANCISCO AGUIÑIGA GAONA |  |  | 2003 | 5208 | 176 | Glass | E-glass | Vinyl ester | Notreported | Notreported | Notreported | Notreported | Notreported | 70 | Notreported | 15.875 | Notreported | Notreported | No rib | sand coated | Notreported | Notreported | SMD | Notreported | Pultrall Inc. | SMD | SMD | Tensile | SMD | 5 | SMD | 513.4597 | 3 | SMD | 43.9885688 | 8 | SMD | Notreported | Notreported | SMD | SMD | SMD | SMD | SMD | SMD | SMD | 35 | SMD | 8400 | SMD | SMD | SMD | SMD | SMD | SMD | SMD | 12 | Notreported | Ca(OH)2: 1.67 g/L | SMD | SMD | SMD | SMD | SMD | SMD | SMD | SMD | SMD | SMD | SMD | SMD | SMD | SMD | SMD | SMD | SMD | SMD | SMD | SMD | SMD | SMD | SMD | SMD | SMD | SMD | SMD | SMD | SMD | SMD | SMD | SMD | Notreported | SMD | 1 | 441.9885898 | SMD | SMD | 86.08% | 40.83076872 | SMD | SMD | 92.82% | Notreported | SMD | SMD | Notreported | SMD | SMD | SMD | SMD | SMD | SMD | SMD | SMD | SMD | SMD | SMD | SMD | SMD | [18 empty] | 0 | 0 | 0 | 0 | 0 | 0 | 0 | 0 | 0 | 0 | 0 | 0 | 0 | 0 | 0 | 0
1 | CHARACTERIZATION OF DESIGN PARAMETERS FOR FIBER REINFORCED POLYMER COMPOSITE REINFORCED CONCRETE SYSTEMS | FRANCISCO AGUIÑIGA GAONA |  |  | 2003 | 5209 | 177 | Glass | E-glass | Vinyl ester | Notreported | Notreported | Notreported | Notreported | Notreported | 70 | Notreported | 15.875 | Notreported | Notreported | No rib | sand coated | Notreported | Notreported | SMD | Notreported | Pultrall Inc. | SMD | SMD | Tensile | SMD | 5 | SMD | 513.4597 | 3 | SMD | 43.9885688 | 8 | SMD | Notreported | Notreported | SMD | SMD | SMD | SMD | SMD | SMD | SMD | 35 | SMD | 8400 | SMD | SMD | SMD | SMD | SMD | SMD | SMD | 12 | Notreported | Ca(OH)2: 1.67 g/L | SMD | SMD | SMD | SMD | SMD | SMD | SMD | SMD | SMD | SMD | SMD | SMD | SMD | SMD | SMD | SMD | SMD | SMD | SMD | SMD | SMD | SMD | SMD | SMD | SMD | SMD | SMD | SMD | SMD | SMD | SMD | SMD | Notreported | SMD | 1 | 390.3055 | SMD | SMD | 76.01% | 42.43035304 | SMD | SMD | 96.46% | Notreported | SMD | SMD | Notreported | SMD | SMD | SMD | SMD | SMD | SMD | SMD | SMD | SMD | SMD | SMD | SMD | SMD | [18 empty] | 0 | 0 | 0 | 0 | 0 | 0 | 0 | 0 | 0 | 0 | 0 | 0 | 0 | 0 | 0 | 0
1 | CHARACTERIZATION OF DESIGN PARAMETERS FOR FIBER REINFORCED POLYMER COMPOSITE REINFORCED CONCRETE SYSTEMS | FRANCISCO AGUIÑIGA GAONA |  |  | 2003 | 5210 | 178 | Glass | E-glass | Vinyl ester | Notreported | Notreported | Notreported | Notreported | Notreported | 70 | Notreported | 15.875 | Notreported | Notreported | No rib | sand coated | Notreported | Notreported | SMD | Notreported | Pultrall Inc. | SMD | SMD | Tensile | SMD | 5 | SMD | 513.4597 | 3 | SMD | 43.9885688 | 8 | SMD | Notreported | Notreported | SMD | SMD | SMD | SMD | SMD | SMD | SMD | 35 | SMD | 8400 | SMD | SMD | SMD | SMD | SMD | SMD | SMD | 12 | Notreported | Ca(OH)2: 1.67 g/L | SMD | SMD | SMD | SMD | SMD | SMD | SMD | SMD | SMD | SMD | SMD | SMD | SMD | SMD | SMD | SMD | SMD | SMD | SMD | SMD | SMD | SMD | SMD | SMD | SMD | SMD | SMD | SMD | SMD | SMD | SMD | SMD | Notreported | SMD | 1 | 440.0167 | SMD | SMD | 85.7% | 40.03097656 | SMD | SMD | 91% | Notreported | SMD | SMD | Notreported | SMD | SMD | SMD | SMD | SMD | SMD | SMD | SMD | SMD | SMD | SMD | SMD | SMD | [18 empty] | 0 | 0 | 0 | 0 | 0 | 0 | 0 | 0 | 0 | 0 | 0 | 0 | 0 | 0 | 0
0 | Tensile strength retention of glass fibre-reinforced stirrups subjected to aggressive solutions: effect of environmental condition, stirrup shape and stirrup diameter | Amirhossein Hajmoosa, Mussa Mahmoudi, Mohsen Ebrahimzadeh, Milad Shakiba, Milad Bazli | 1 | Materials and Structures | 2024 |  | 1 | Glass | E-glass | Vinyl ester | Notreported | Notreported | glass_transition_temperature_run_2 | Notreported | Notreported | 70 | Notreported | 6 | Notreported | Notreported | helically wrapped | smooth | Notreported | Notreported | SMD | Notreported | Notreported | SMD | SMD | tensile | U-shaped GFRP stirrups and was measured at the bent region. | 5 |  | 307.7 | 1.4 | SMD | 52.5 | 2.5 | SMD | Notreported | Notreported | SMD | 0 | 0 | 0 | 0 | 0 | 0 | 25 | 0 | 6480 | 9-month | SMD | SMD | SMD | SMD | SMD | SMD | tap water | Notreported | Notreported | SMD | SMD | SMD | SMD | SMD | SMD | SMD | SMD | SMD | SMD | SMD | SMD | SMD | SMD | SMD | SMD | SMD | SMD | SMD | SMD | SMD | SMD | SMD | SMD | SMD | SMD | SMD | SMD | SMD | SMD | SMD | SMD | Notreported | SMD | 1 | 281.7 | SMD | SMD | 91.55% | Notreported | Notreported | SMD | Notreported | Notreported | Notreported | SMD | Notreported | SMD | SMD | SMD | SMD | SMD | SMD | SMD | SMD | SMD | SMD | SMD | SMD | SMD | SMD | SMD | SMD | SMD | SMD | SMD | SMD | SMD | 0 | SMD |  | special shape, and tested on corner
0 | Tensile strength retention of glass fibre-reinforced stirrups subjected to aggressive solutions: effect of environmental condition, stirrup shape and stirrup diameter | Amirhossein Hajmoosa, Mussa Mahmoudi, Mohsen Ebrahimzadeh, Milad Shakiba, Milad Bazli | 1 | Materials and Structures | 2024 |  | 2 | Glass | E-glass | Vinyl ester | Notreported | Notreported | Notreported | Notreported | Notreported | 70 | Notreported | 6 | Notreported | Notreported | helically wrapped | smooth | Notreported | Notreported | SMD | Notreported | Notreported | SMD | SMD | tensile | U-shaped GFRP stirrups and was measured at the bent region. | 5 |  | 307.7 | 1.4 | SMD | 52.5 | 2.5 | SMD | Notreported | Notreported | SMD | 0 | 0 | 0 | 0 | 0 | 0 | 25 | 0 | 6480 | 9-month | SMD | SMD | SMD | SMD | SMD | SMD | tap water | Notreported | Notreported | SMD | SMD | SMD | SMD | SMD | SMD | SMD | SMD | SMD | SMD | SMD | SMD | SMD | SMD | SMD | SMD | SMD | SMD | SMD | SMD | SMD | SMD | SMD | SMD | SMD | SMD | SMD | SMD | SMD | SMD | SMD | SMD | Notreported | SMD | 1 | 275.7 | SMD | SMD | 89.6% | Notreported | Notreported | SMD | Notreported | Notreported | Notreported | SMD | Notreported | SMD | SMD | SMD | SMD | SMD | SMD | SMD | SMD | SMD | SMD | SMD | SMD | SMD | SMD | SMD | SMD | SMD | SMD | SMD | SMD | SMD | 0 | SMD |  | special shape, and tested on corner
0 | Tensile strength retention of glass fibre-reinforced stirrups subjected to aggressive solutions: effect of environmental condition, stirrup shape and stirrup diameter | Amirhossein Hajmoosa, Mussa Mahmoudi, Mohsen Ebrahimzadeh, Milad Shakiba, Milad Bazli | 1 | Materials and Structures | 2024 |  | 3 | Glass | E-glass | Vinyl ester | Notreported | Notreported | Notreported | Notreported | Notreported | 70 | Notreported | 6 | Notreported | Notreported | helically wrapped | smooth | Notreported | Notreported | SMD | Notreported | Notreported | SMD | SMD | tensile | U-shaped GFRP stirrups and was measured at the bent region. | 5 |  | 307.7 | 1.4 | SMD | 52.5 | 2.5 | SMD | Notreported | Notreported | SMD | 0 | 0 | 0 | 0 | 0 | 0 | 25 | 0 | 6480 | 9-month | SMD | SMD | SMD | SMD | SMD | SMD | tap water | Notreported | Notreported | SMD | SMD | SMD | SMD | SMD | SMD | SMD | SMD | SMD | SMD | SMD | SMD | SMD | SMD | SMD | SMD | SMD | SMD | SMD | SMD | SMD | SMD | SMD | SMD | SMD | SMD | SMD | SMD | SMD | SMD | SMD | SMD | Notreported | SMD | 1 | 277.9 | SMD | SMD | 90.32% | Notreported | Notreported | SMD | Notreported | Notreported | Notreported | SMD | Notreported | SMD | SMD | SMD | SMD | SMD | SMD | SMD | SMD | SMD | SMD | SMD | SMD | SMD | SMD | SMD | SMD | SMD | SMD | SMD | SMD | SMD | 0 | SMD |  | special shape, and tested on corner
0 | Tensile strength retention of glass fibre-reinforced stirrups subjected to aggressive solutions: effect of environmental condition, stirrup shape and stirrup diameter | Amirhossein Hajmoosa, Mussa Mahmoudi, Mohsen Ebrahimzadeh, Milad Shakiba, Milad Bazli | 1 | Materials and Structures | 2024 |  | 4 | Glass | E-glass | Vinyl ester | Notreported | Notreported | Notreported | Notreported | Notreported | 70 | Notreported | 6 | Notreported | Notreported | helically wrapped | smooth | Notreported | Notreported | SMD | Notreported | Notreported | SMD | SMD | tensile | U-shaped GFRP stirrups and was measured at the bent region. | 5 |  | 307.7 | 1.4 | SMD | 52.5 | 2.5 | SMD | Notreported | Notreported | SMD | 0 | 0 | 0 | 0 | 0 | 0 | 25 | 0 | 6480 | 9-month | SMD | SMD | SMD | SMD | SMD | SMD | tap water | Notreported | Notreported | SMD | SMD | SMD | SMD | SMD | SMD | SMD | SMD | SMD | SMD | SMD | SMD | SMD | SMD | SMD | SMD | SMD | SMD | SMD | SMD | SMD | SMD | SMD | SMD | SMD | SMD | SMD | SMD | SMD | SMD | SMD | SMD | Notreported | SMD | 1 | 269.8 | SMD | SMD | 87.68% | Notreported | Notreported | SMD | Notreported | Notreported | Notreported | SMD | Notreported | SMD | SMD | SMD | SMD | SMD | SMD | SMD | SMD | SMD | SMD | SMD | SMD | SMD | SMD | SMD | SMD | SMD | SMD | SMD | SMD | SMD | 0 | SMD |  | special shape, and tested on corner
0 | Tensile strength retention of glass fibre-reinforced stirrups subjected to aggressive solutions: effect of environmental condition, stirrup shape and stirrup diameter | Amirhossein Hajmoosa, Mussa Mahmoudi, Mohsen Ebrahimzadeh, Milad Shakiba, Milad Bazli | 1 | Materials and Structures | 2024 |  | 5 | Glass | E-glass | Vinyl ester | Notreported | Notreported | Notreported | Notreported | Notreported | 70 | Notreported | 6 | Notreported | Notreported | helically wrapped | smooth | Notreported | Notreported | SMD | Notreported | Notreported | SMD | SMD | tensile | U-shaped GFRP stirrups and was measured at the bent region. | 5 |  | 307.7 | 1.4 | SMD | 52.5 | 2.5 | SMD | Notreported | Notreported | SMD | 0 | 0 | 0 | 0 | 0 | 0 | 25 | 0 | 6480 | 9-month | SMD | SMD | SMD | SMD | SMD | SMD | tap water | Notreported | Notreported | SMD | SMD | SMD | SMD | SMD | SMD | SMD | SMD | SMD | SMD | SMD | SMD | SMD | SMD | SMD | SMD | SMD | SMD | SMD | SMD | SMD | SMD | SMD | SMD | SMD | SMD | SMD | SMD | SMD | SMD | SMD | SMD | Notreported | SMD | 1 | 282.5 | SMD | SMD | 91.81% | Notreported | Notreported | SMD | Notreported | Notreported | Notreported | SMD | Notreported | SMD | SMD | SMD | SMD | SMD | SMD | SMD | SMD | SMD | SMD | SMD | SMD | SMD | SMD | SMD | SMD | SMD | SMD | SMD | SMD | SMD | 0 | SMD |  | special shape, and tested on corner
0 | Tensile strength retention of glass fibre-reinforced stirrups subjected to aggressive solutions: effect of environmental condition, stirrup shape and stirrup diameter | Amirhossein Hajmoosa, Mussa Mahmoudi, Mohsen Ebrahimzadeh, Milad Shakiba, Milad Bazli | 1 | Materials and Structures | 2024 |  | 6 | Glass | E-glass | Vinyl ester | Notreported | Notreported | Notreported | Notreported | Notreported | 70 | Notreported | 6 | Notreported | Notreported | helically wrapped | smooth | Notreported | Notreported | SMD | Notreported | Notreported | SMD | SMD | tensile | U-shaped GFRP stirrups and was measured at the bent region. | 5 |  | 307.7 | 1.4 | SMD | 52.5 | 2.5 | SMD | Notreported | Notreported | SMD | 0 | 0 | 0 | 0 | 0 | 0 | 40 | 0 | 6480 | 9-month | SMD | SMD | SMD | SMD | SMD | SMD | tap water | Notreported | Notreported | SMD | SMD | SMD | SMD | SMD | SMD | SMD | SMD | SMD | SMD | SMD | SMD | SMD | SMD | SMD | SMD | SMD | SMD | SMD | SMD | SMD | SMD | SMD | SMD | SMD | SMD | SMD | SMD | SMD | SMD | SMD | SMD | Notreported | SMD | 1 | 271.7 | SMD | SMD | 88.3% | Notreported | Notreported | SMD | Notreported | Notreported | Notreported | SMD | Notreported | SMD | SMD | SMD | SMD | SMD | SMD | SMD | SMD | SMD | SMD | SMD | SMD | SMD | SMD | SMD | SMD | SMD | SMD | SMD | SMD | SMD | 0 | SMD |  | special shape, and tested on corner
0 | Tensile strength retention of glass fibre-reinforced stirrups subjected to aggressive solutions: effect of environmental condition, stirrup shape and stirrup diameter | Amirhossein Hajmoosa, Mussa Mahmoudi, Mohsen Ebrahimzadeh, Milad Shakiba, Milad Bazli | 1 | Materials and Structures | 2024 |  | 7 | Glass | E-glass | Vinyl ester | Notreported | Notreported | Notreported | Notreported | Notreported | 70 | Notreported | 6 | Notreported | Notreported | helically wrapped | smooth | Notreported | Notreported | SMD | Notreported | Notreported | SMD | SMD | tensile | U-shaped GFRP stirrups and was measured at the bent region. | 5 |  | 307.7 | 1.4 | SMD | 52.5 | 2.5 | SMD | Notreported | Notreported | SMD | 0 | 0 | 0 | 0 | 0 | 0 | 40 | 0 | 6480 | 9-month | SMD | SMD | SMD | SMD | SMD | SMD | tap water | Notreported | Notreported | SMD | SMD | SMD | SMD | SMD | SMD | SMD | SMD | SMD | SMD | SMD | SMD | SMD | SMD | SMD | SMD | SMD | SMD | SMD | SMD | SMD | SMD | SMD | SMD | SMD | SMD | SMD | SMD | SMD | SMD | SMD | SMD | Notreported | SMD | 1 | 269.4 | SMD | SMD | 87.55% | Notreported | Notreported | SMD | Notreported | Notreported | Notreported | SMD | Notreported | SMD | SMD | SMD | SMD | SMD | SMD | SMD | SMD | SMD | SMD | SMD | SMD | SMD | SMD | SMD | SMD | SMD | SMD | SMD | SMD | SMD | 0 | SMD |  | special shape, and tested on corner
0 | Tensile strength retention of glass fibre-reinforced stirrups subjected to aggressive solutions: effect of environmental condition, stirrup shape and stirrup diameter | Amirhossein Hajmoosa, Mussa Mahmoudi, Mohsen Ebrahimzadeh, Milad Shakiba, Milad Bazli | 1 | Materials and Structures | 2024 |  | 8 | Glass | E-glass | Vinyl ester | Notreported | Notreported | Notreported | Notreported | Notreported | 70 | Notreported | 6 | Notreported | Notreported | helically wrapped | smooth | Notreported | Notreported | SMD | Notreported | Notreported | SMD | SMD | tensile | U-shaped GFRP stirrups and was measured at the bent region. | 5 |  | 307.7 | 1.4 | SMD | 52.5 | 2.5 | SMD | Notreported | Notreported | SMD | 0 | 0 | 0 | 0 | 0 | 0 | 40 | 0 | 6480 | 9-month | SMD | SMD | SMD | SMD | SMD | SMD | tap water | Notreported | Notreported | SMD | SMD | SMD | SMD | SMD | SMD | SMD | SMD | SMD | SMD | SMD | SMD | SMD | SMD | SMD | SMD | SMD | SMD | SMD | SMD | SMD | SMD | SMD | SMD | SMD | SMD | SMD | SMD | SMD | SMD | SMD | SMD | Notreported | SMD | 1 | 261.5 | SMD | SMD | 84.99% | Notreported | Notreported | SMD | Notreported | Notreported | Notreported | SMD | Notreported | SMD | SMD | SMD | SMD | SMD | SMD | SMD | SMD | SMD | SMD | SMD | SMD | SMD | SMD | SMD | SMD | SMD | SMD | SMD | SMD | SMD | 0 | SMD |  | special shape, and tested on corner
0 | Tensile strength retention of glass fibre-reinforced stirrups subjected to aggressive solutions: effect of environmental condition, stirrup shape and stirrup diameter | Amirhossein Hajmoosa, Mussa Mahmoudi, Mohsen Ebrahimzadeh, Milad Shakiba, Milad Bazli | 1 | Materials and Structures | 2024 |  | 9 | Glass | E-glass | Vinyl ester | Notreported | Notreported | Notreported | Notreported | Notreported | 70 | Notreported | 6 | Notreported | Notreported | helically wrapped | smooth | Notreported | Notreported | SMD | Notreported | Notreported | SMD | SMD | tensile | U-shaped GFRP stirrups and was measured at the bent region. | 5 |  | 307.7 | 1.4 | SMD | 52.5 | 2.5 | SMD | Notreported | Notreported | SMD | 0 | 0 | 0 | 0 | 0 | 0 | 40 | 0 | 6480 | 9-month | SMD | SMD | SMD | SMD | SMD | SMD | tap water | Notreported | Notreported | SMD | SMD | SMD | SMD | SMD | SMD | SMD | SMD | SMD | SMD | SMD | SMD | SMD | SMD | SMD | SMD | SMD | SMD | SMD | SMD | SMD | SMD | SMD | SMD | SMD | SMD | SMD | SMD | SMD | SMD | SMD | SMD | Notreported | SMD | 1 | 258 | SMD | SMD | 83.85% | Notreported | Notreported | SMD | Notreported | Notreported | Notreported | SMD | Notreported | SMD | SMD | SMD | SMD | SMD | SMD | SMD | SMD | SMD | SMD | SMD | SMD | SMD | SMD | SMD | SMD | SMD | SMD | SMD | SMD | SMD | 0 | SMD |  | special shape, and tested on corner
0 | Tensile strength retention of glass fibre-reinforced stirrups subjected to aggressive solutions: effect of environmental condition, stirrup shape and stirrup diameter | Amirhossein Hajmoosa, Mussa Mahmoudi, Mohsen Ebrahimzadeh, Milad Shakiba, Milad Bazli | 1 | Materials and Structures | 2024 |  | 10 | Glass | E-glass | Vinyl ester | Notreported | Notreported | Notreported | Notreported | Notreported | 70 | Notreported | 6 | Notreported | Notreported | helically wrapped | smooth | Notreported | Notreported | SMD | Notreported | Notreported | SMD | SMD | tensile | U-shaped GFRP stirrups and was measured at the bent region. | 5 |  | 307.7 | 1.4 | SMD | 52.5 | 2.5 | SMD | Notreported | Notreported | SMD | 0 | 0 | 0 | 0 | 0 | 0 | 40 | 0 | 6480 | 9-month | SMD | SMD | SMD | SMD | SMD | SMD | tap water | Notreported | Notreported | SMD | SMD | SMD | SMD | SMD | SMD | SMD | SMD | SMD | SMD | SMD | SMD | SMD | SMD | SMD | SMD | SMD | SMD | SMD | SMD | SMD | SMD | SMD | SMD | SMD | SMD | SMD | SMD | SMD | SMD | SMD | SMD | Notreported | SMD | 1 | 267.1 | SMD | SMD | 86.81% | Notreported | Notreported | SMD | Notreported | Notreported | Notreported | SMD | Notreported | SMD | SMD | SMD | SMD | SMD | SMD | SMD | SMD | SMD | SMD | SMD | SMD | SMD | SMD | SMD | SMD | SMD | SMD | SMD | SMD | SMD | 0 | SMD |  | special shape, and tested on corner
0 | Tensile strength retention of glass fibre-reinforced stirrups subjected to aggressive solutions: effect of environmental condition, stirrup shape and stirrup diameter | Amirhossein Hajmoosa, Mussa Mahmoudi, Mohsen Ebrahimzadeh, Milad Shakiba, Milad Bazli | 1 | Materials and Structures | 2024 |  | 11 | Glass | E-glass | Vinyl ester | Notreported | Notreported | Notreported | Notreported | Notreported | 70 | Notreported | 6 | Notreported | Notreported | helically wrapped | smooth | Notreported | Notreported | SMD | Notreported | Notreported | SMD | SMD | tensile | U-shaped GFRP stirrups and was measured at the bent region. | 5 |  | 307.7 | 1.4 | SMD | 52.5 | 2.5 | SMD | Notreported | Notreported | SMD | 0 | 0 | 0 | 0 | 0 | 0 | 60 | 0 | 6480 | 9-month | SMD | SMD | SMD | SMD | SMD | SMD | tap water | Notreported | Notreported | SMD | SMD | SMD | SMD | SMD | SMD | SMD | SMD | SMD | SMD | SMD | SMD | SMD | SMD | SMD | SMD | SMD | SMD | SMD | SMD | SMD | SMD | SMD | SMD | SMD | SMD | SMD | SMD | SMD | SMD | SMD | SMD | Notreported | SMD | 1 | 252.3 | SMD | SMD | 82% | Notreported | Notreported | SMD | Notreported | Notreported | Notreported | SMD | Notreported | SMD | SMD | SMD | SMD | SMD | SMD | SMD | SMD | SMD | SMD | SMD | SMD | SMD | SMD | SMD | SMD | SMD | SMD | SMD | SMD | SMD | 0 | SMD |  | special shape, and tested on corner
0 | Tensile strength retention of glass fibre-reinforced stirrups subjected to aggressive solutions: effect of environmental condition, stirrup shape and stirrup diameter | Amirhossein Hajmoosa, Mussa Mahmoudi, Mohsen Ebrahimzadeh, Milad Shakiba, Milad Bazli | 1 | Materials and Structures | 2024 |  | 12 | Glass | E-glass | Vinyl ester | Notreported | Notreported | Notreported | Notreported | Notreported | 70 | Notreported | 6 | Notreported | Notreported | helically wrapped | smooth | Notreported | Notreported | SMD | Notreported | Notreported | SMD | SMD | tensile | U-shaped GFRP stirrups and was measured at the bent region. | 5 |  | 307.7 | 1.4 | SMD | 52.5 | 2.5 | SMD | Notreported | Notreported | SMD | 0 | 0 | 0 | 0 | 0 | 0 | 60 | 0 | 6480 | 9-month | SMD | SMD | SMD | SMD | SMD | SMD | tap water | Notreported | Notreported | SMD | SMD | SMD | SMD | SMD | SMD | SMD | SMD | SMD | SMD | SMD | SMD | SMD | SMD | SMD | SMD | SMD | SMD | SMD | SMD | SMD | SMD | SMD | SMD | SMD | SMD | SMD | SMD | SMD | SMD | SMD | SMD | Notreported | SMD | 1 | 247.8 | SMD | SMD | 80.53% | Notreported | Notreported | SMD | Notreported | Notreported | Notreported | SMD | Notreported | SMD | SMD | SMD | SMD | SMD | SMD | SMD | SMD | SMD | SMD | SMD | SMD | SMD | SMD | SMD | SMD | SMD | SMD | SMD | SMD | SMD | 0 | SMD |  | special shape, and tested on corner
0 | Tensile strength retention of glass fibre-reinforced stirrups subjected to aggressive solutions: effect of environmental condition, stirrup shape and stirrup diameter | Amirhossein Hajmoosa, Mussa Mahmoudi, Mohsen Ebrahimzadeh, Milad Shakiba, Milad Bazli | 1 | Materials and Structures | 2024 |  | 13 | Glass | E-glass | Vinyl ester | Notreported | Notreported | Notreported | Notreported | Notreported | 70 | Notreported | 6 | Notreported | Notreported | helically wrapped | smooth | Notreported | Notreported | SMD | Notreported | Notreported | SMD | SMD | tensile | U-shaped GFRP stirrups and was measured at the bent region. | 5 |  | 307.7 | 1.4 | SMD | 52.5 | 2.5 | SMD | Notreported | Notreported | SMD | 0 | 0 | 0 | 0 | 0 | 0 | 60 | 0 | 6480 | 9-month | SMD | SMD | SMD | SMD | SMD | SMD | tap water | Notreported | Notreported | SMD | SMD | SMD | SMD | SMD | SMD | SMD | SMD | SMD | SMD | SMD | SMD | SMD | SMD | SMD | SMD | SMD | SMD | SMD | SMD | SMD | SMD | SMD | SMD | SMD | SMD | SMD | SMD | SMD | SMD | SMD | SMD | Notreported | SMD | 1 | 255.6 | SMD | SMD | 83.07% | Notreported | Notreported | SMD | Notreported | Notreported | Notreported | SMD | Notreported | SMD | SMD | SMD | SMD | SMD | SMD | SMD | SMD | SMD | SMD | SMD | SMD | SMD | SMD | SMD | SMD | SMD | SMD | SMD | SMD | SMD | 0 | SMD |  | special shape, and tested on corner
0 | Tensile strength retention of glass fibre-reinforced stirrups subjected to aggressive solutions: effect of environmental condition, stirrup shape and stirrup diameter | Amirhossein Hajmoosa, Mussa Mahmoudi, Mohsen Ebrahimzadeh, Milad Shakiba, Milad Bazli | 1 | Materials and Structures | 2024 |  | 14 | Glass | E-glass | Vinyl ester | Notreported | Notreported | Notreported | Notreported | Notreported | 70 | Notreported | 6 | Notreported | Notreported | helically wrapped | smooth | Notreported | Notreported | SMD | Notreported | Notreported | SMD | SMD | tensile | U-shaped GFRP stirrups and was measured at the bent region. | 5 |  | 307.7 | 1.4 | SMD | 52.5 | 2.5 | SMD | Notreported | Notreported | SMD | 0 | 0 | 0 | 0 | 0 | 0 | 60 | 0 | 6480 | 9-month | SMD | SMD | SMD | SMD | SMD | SMD | tap water | Notreported | Notreported | SMD | SMD | SMD | SMD | SMD | SMD | SMD | SMD | SMD | SMD | SMD | SMD | SMD | SMD | SMD | SMD | SMD | SMD | SMD | SMD | SMD | SMD | SMD | SMD | SMD | SMD | SMD | SMD | SMD | SMD | SMD | SMD | Notreported | SMD | 1 | 240.7 | SMD | SMD | 78.23% | Notreported | Notreported | SMD | Notreported | Notreported | Notreported | SMD | Notreported | SMD | SMD | SMD | SMD | SMD | SMD | SMD | SMD | SMD | SMD | SMD | SMD | SMD | SMD | SMD | SMD | SMD | SMD | SMD | SMD | SMD | 0 | SMD |  | special shape, and tested on corner
0 | Tensile strength retention of glass fibre-reinforced stirrups subjected to aggressive solutions: effect of environmental condition, stirrup shape and stirrup diameter | Amirhossein Hajmoosa, Mussa Mahmoudi, Mohsen Ebrahimzadeh, Milad Shakiba, Milad Bazli | 1 | Materials and Structures | 2024 |  | 15 | Glass | E-glass | Vinyl ester | Notreported | Notreported | Notreported | Notreported | Notreported | 70 | Notreported | 6 | Notreported | Notreported | helically wrapped | smooth | Notreported | Notreported | SMD | Notreported | Notreported | SMD | SMD | tensile | U-shaped GFRP stirrups and was measured at the bent region. | 5 |  | 307.7 | 1.4 | SMD | 52.5 | 2.5 | SMD | Notreported | Notreported | SMD | 0 | 0 | 0 | 0 | 0 | 0 | 60 | 0 | 6480 | 9-month | SMD | SMD | SMD | SMD | SMD | SMD | tap water | Notreported | Notreported | SMD | SMD | SMD | SMD | SMD | SMD | SMD | SMD | SMD | SMD | SMD | SMD | SMD | SMD | SMD | SMD | SMD | SMD | SMD | SMD | SMD | SMD | SMD | SMD | SMD | SMD | SMD | SMD | SMD | SMD | SMD | SMD | Notreported | SMD | 1 | 243 | SMD | SMD | 78.97% | Notreported | Notreported | SMD | Notreported | Notreported | Notreported | SMD | Notreported | SMD | SMD | SMD | SMD | SMD | SMD | SMD | SMD | SMD | SMD | SMD | SMD | SMD | SMD | SMD | SMD | SMD | SMD | SMD | SMD | SMD | 0 | SMD |  | special shape, and tested on corner
0 | Tensile strength retention of glass fibre-reinforced stirrups subjected to aggressive solutions: effect of environmental condition, stirrup shape and stirrup diameter | Amirhossein Hajmoosa, Mussa Mahmoudi, Mohsen Ebrahimzadeh, Milad Shakiba, Milad Bazli | 1 | Materials and Structures | 2024 |  | 16 | Glass | E-glass | Vinyl ester | Notreported | Notreported | Notreported | Notreported | Notreported | 70 | Notreported | 6 | Notreported | Notreported | helically wrapped | smooth | Notreported | Notreported | SMD | Notreported | Notreported | SMD | SMD | tensile | U-shaped GFRP stirrups and was measured at the bent region. | 5 |  | 307.7 | 1.4 | SMD | 52.5 | 2.5 | SMD | Notreported | Notreported | SMD | 0 | 0 | 0 | 0 | 0 | 0 | 25 | 0 | 6480 | 9-month | SMD | SMD | SMD | SMD | SMD | SMD | sea water-8.1 | Notreported | NaCl: 27.5(0.470), MgCl₂: 5.1(0.053), CaCl₂: 1.11(0.010), KCl: 0.76(0.010), KBr: 0.10(0.00084);g/L(mol/L) | SMD | SMD | SMD | SMD | SMD | SMD | SMD | SMD | SMD | SMD | SMD | SMD | SMD | SMD | SMD | SMD | SMD | SMD | SMD | SMD | SMD | SMD | SMD | SMD | SMD | SMD | SMD | SMD | SMD | SMD | SMD | SMD | Notreported | SMD | 1 | 254.6 | SMD | SMD | 82.74% | Notreported | Notreported | SMD | Notreported | Notreported | Notreported | SMD | Notreported | SMD | SMD | SMD | SMD | SMD | SMD | SMD | SMD | SMD | SMD | SMD | SMD | SMD | SMD | SMD | SMD | SMD | SMD | SMD | SMD | SMD | 0 | SMD |  | special shape, and tested on corner
0 | Tensile strength retention of glass fibre-reinforced stirrups subjected to aggressive solutions: effect of environmental condition, stirrup shape and stirrup diameter | Amirhossein Hajmoosa, Mussa Mahmoudi, Mohsen Ebrahimzadeh, Milad Shakiba, Milad Bazli | 1 | Materials and Structures | 2024 |  | 17 | Glass | E-glass | Vinyl ester | Notreported | Notreported | Notreported | Notreported | Notreported | 70 | Notreported | 6 | Notreported | Notreported | helically wrapped | smooth | Notreported | Notreported | SMD | Notreported | Notreported | SMD | SMD | tensile | U-shaped GFRP stirrups and was measured at the bent region. | 5 |  | 307.7 | 1.4 | SMD | 52.5 | 2.5 | SMD | Notreported | Notreported | SMD | 0 | 0 | 0 | 0 | 0 | 0 | 25 | 0 | 6480 | 9-month | SMD | SMD | SMD | SMD | SMD | SMD | sea water-8.1 | Notreported | NaCl: 27.5(0.470), MgCl₂: 5.1(0.053), CaCl₂: 1.11(0.010), KCl: 0.76(0.010), KBr: 0.10(0.00084);g/L(mol/L) | SMD | SMD | SMD | SMD | SMD | SMD | SMD | SMD | SMD | SMD | SMD | SMD | SMD | SMD | SMD | SMD | SMD | SMD | SMD | SMD | SMD | SMD | SMD | SMD | SMD | SMD | SMD | SMD | SMD | SMD | SMD | SMD | Notreported | SMD | 1 | 244.1 | SMD | SMD | 79.33% | Notreported | Notreported | SMD | Notreported | Notreported | Notreported | SMD | Notreported | SMD | SMD | SMD | SMD | SMD | SMD | SMD | SMD | SMD | SMD | SMD | SMD | SMD | SMD | SMD | SMD | SMD | SMD | SMD | SMD | SMD | 0 | SMD |  | special shape, and tested on corner
0 | Tensile strength retention of glass fibre-reinforced stirrups subjected to aggressive solutions: effect of environmental condition, stirrup shape and stirrup diameter | Amirhossein Hajmoosa, Mussa Mahmoudi, Mohsen Ebrahimzadeh, Milad Shakiba, Milad Bazli | 1 | Materials and Structures | 2024 |  | 18 | Glass | E-glass | Vinyl ester | Notreported | Notreported | Notreported | Notreported | Notreported | 70 | Notreported | 6 | Notreported | Notreported | helically wrapped | smooth | Notreported | Notreported | SMD | Notreported | Notreported | SMD | SMD | tensile | U-shaped GFRP stirrups and was measured at the bent region. | 5 |  | 307.7 | 1.4 | SMD | 52.5 | 2.5 | SMD | Notreported | Notreported | SMD | 0 | 0 | 0 | 0 | 0 | 0 | 25 | 0 | 6480 | 9-month | SMD | SMD | SMD | SMD | SMD | SMD | sea water-8.1 | Notreported | NaCl: 27.5(0.470), MgCl₂: 5.1(0.053), CaCl₂: 1.11(0.010), KCl: 0.76(0.010), KBr: 0.10(0.00084);g/L(mol/L) | SMD | SMD | SMD | SMD | SMD | SMD | SMD | SMD | SMD | SMD | SMD | SMD | SMD | SMD | SMD | SMD | SMD | SMD | SMD | SMD | SMD | SMD | SMD | SMD | SMD | SMD | SMD | SMD | SMD | SMD | SMD | SMD | Notreported | SMD | 1 | 259.7 | SMD | SMD | 84.4% | Notreported | Notreported | SMD | Notreported | Notreported | Notreported | SMD | Notreported | SMD | SMD | SMD | SMD | SMD | SMD | SMD | SMD | SMD | SMD | SMD | SMD | SMD | SMD | SMD | SMD | SMD | SMD | SMD | SMD | SMD | 0 | SMD |  | special shape, and tested on corner
0 | Tensile strength retention of glass fibre-reinforced stirrups subjected to aggressive solutions: effect of environmental condition, stirrup shape and stirrup diameter | Amirhossein Hajmoosa, Mussa Mahmoudi, Mohsen Ebrahimzadeh, Milad Shakiba, Milad Bazli | 1 | Materials and Structures | 2024 |  | 19 | Glass | E-glass | Vinyl ester | Notreported | Notreported | Notreported | Notreported | Notreported | 70 | Notreported | 6 | Notreported | Notreported | helically wrapped | smooth | Notreported | Notreported | SMD | Notreported | Notreported | SMD | SMD | tensile | U-shaped GFRP stirrups and was measured at the bent region. | 5 |  | 307.7 | 1.4 | SMD | 52.5 | 2.5 | SMD | Notreported | Notreported | SMD | 0 | 0 | 0 | 0 | 0 | 0 | 25 | 0 | 6480 | 9-month | SMD | SMD | SMD | SMD | SMD | SMD | sea water-8.1 | Notreported | NaCl: 27.5(0.470), MgCl₂: 5.1(0.053), CaCl₂: 1.11(0.010), KCl: 0.76(0.010), KBr: 0.10(0.00084);g/L(mol/L) | SMD | SMD | SMD | SMD | SMD | SMD | SMD | SMD | SMD | SMD | SMD | SMD | SMD | SMD | SMD | SMD | SMD | SMD | SMD | SMD | SMD | SMD | SMD | SMD | SMD | SMD | SMD | SMD | SMD | SMD | SMD | SMD | Notreported | SMD | 1 | 258.9 | SMD | SMD | 84.14% | Notreported | Notreported | SMD | Notreported | Notreported | Notreported | SMD | Notreported | SMD | SMD | SMD | SMD | SMD | SMD | SMD | SMD | SMD | SMD | SMD | SMD | SMD | SMD | SMD | SMD | SMD | SMD | SMD | SMD | SMD | 0 | SMD |  | special shape, and tested on corner
0 | Tensile strength retention of glass fibre-reinforced stirrups subjected to aggressive solutions: effect of environmental condition, stirrup shape and stirrup diameter | Amirhossein Hajmoosa, Mussa Mahmoudi, Mohsen Ebrahimzadeh, Milad Shakiba, Milad Bazli | 1 | Materials and Structures | 2024 |  | 20 | Glass | E-glass | Vinyl ester | Notreported | Notreported | Notreported | Notreported | Notreported | 70 | Notreported | 6 | Notreported | Notreported | helically wrapped | smooth | Notreported | Notreported | SMD | Notreported | Notreported | SMD | SMD | tensile | U-shaped GFRP stirrups and was measured at the bent region. | 5 |  | 307.7 | 1.4 | SMD | 52.5 | 2.5 | SMD | Notreported | Notreported | SMD | 0 | 0 | 0 | 0 | 0 | 0 | 25 | 0 | 6480 | 9-month | SMD | SMD | SMD | SMD | SMD | SMD | sea water-8.1 | Notreported | NaCl: 27.5(0.470), MgCl₂: 5.1(0.053), CaCl₂: 1.11(0.010), KCl: 0.76(0.010), KBr: 0.10(0.00084);g/L(mol/L) | SMD | SMD | SMD | SMD | SMD | SMD | SMD | SMD | SMD | SMD | SMD | SMD | SMD | SMD | SMD | SMD | SMD | SMD | SMD | SMD | SMD | SMD | SMD | SMD | SMD | SMD | SMD | SMD | SMD | SMD | SMD | SMD | Notreported | SMD | 1 | 256.6 | SMD | SMD | 83.39% | Notreported | Notreported | SMD | Notreported | Notreported | Notreported | SMD | Notreported | SMD | SMD | SMD | SMD | SMD | SMD | SMD | SMD | SMD | SMD | SMD | SMD | SMD | SMD | SMD | SMD | SMD | SMD | SMD | SMD | SMD | 0 | SMD |  | special shape, and tested on corner
0 | Tensile strength retention of glass fibre-reinforced stirrups subjected to aggressive solutions: effect of environmental condition, stirrup shape and stirrup diameter | Amirhossein Hajmoosa, Mussa Mahmoudi, Mohsen Ebrahimzadeh, Milad Shakiba, Milad Bazli | 1 | Materials and Structures | 2024 |  | 21 | Glass | E-glass | Vinyl ester | Notreported | Notreported | Notreported | Notreported | Notreported | 70 | Notreported | 6 | Notreported | Notreported | helically wrapped | smooth | Notreported | Notreported | SMD | Notreported | Notreported | SMD | SMD | tensile | U-shaped GFRP stirrups and was measured at the bent region. | 5 |  | 307.7 | 1.4 | SMD | 52.5 | 2.5 | SMD | Notreported | Notreported | SMD | 0 | 0 | 0 | 0 | 0 | 0 | 40 | 0 | 6480 | 9-month | SMD | SMD | SMD | SMD | SMD | SMD | sea water-8.1 | Notreported | NaCl: 27.5(0.470), MgCl₂: 5.1(0.053), CaCl₂: 1.11(0.010), KCl: 0.76(0.010), KBr: 0.10(0.00084);g/L(mol/L) | SMD | SMD | SMD | SMD | SMD | SMD | SMD | SMD | SMD | SMD | SMD | SMD | SMD | SMD | SMD | SMD | SMD | SMD | SMD | SMD | SMD | SMD | SMD | SMD | SMD | SMD | SMD | SMD | SMD | SMD | SMD | SMD | Notreported | SMD | 1 | 233.2 | SMD | SMD | 75.79% | Notreported | Notreported | SMD | Notreported | Notreported | Notreported | SMD | Notreported | SMD | SMD | SMD | SMD | SMD | SMD | SMD | SMD | SMD | SMD | SMD | SMD | SMD | SMD | SMD | SMD | SMD | SMD | SMD | SMD | SMD | 0 | SMD |  | special shape, and tested on corner
0 | Tensile strength retention of glass fibre-reinforced stirrups subjected to aggressive solutions: effect of environmental condition, stirrup shape and stirrup diameter | Amirhossein Hajmoosa, Mussa Mahmoudi, Mohsen Ebrahimzadeh, Milad Shakiba, Milad Bazli | 1 | Materials and Structures | 2024 |  | 22 | Glass | E-glass | Vinyl ester | Notreported | Notreported | Notreported | Notreported | Notreported | 70 | Notreported | 6 | Notreported | Notreported | helically wrapped | smooth | Notreported | Notreported | SMD | Notreported | Notreported | SMD | SMD | tensile | U-shaped GFRP stirrups and was measured at the bent region. | 5 |  | 307.7 | 1.4 | SMD | 52.5 | 2.5 | SMD | Notreported | Notreported | SMD | 0 | 0 | 0 | 0 | 0 | 0 | 40 | 0 | 6480 | 9-month | SMD | SMD | SMD | SMD | SMD | SMD | sea water-8.1 | Notreported | NaCl: 27.5(0.470), MgCl₂: 5.1(0.053), CaCl₂: 1.11(0.010), KCl: 0.76(0.010), KBr: 0.10(0.00084);g/L(mol/L) | SMD | SMD | SMD | SMD | SMD | SMD | SMD | SMD | SMD | SMD | SMD | SMD | SMD | SMD | SMD | SMD | SMD | SMD | SMD | SMD | SMD | SMD | SMD | SMD | SMD | SMD | SMD | SMD | SMD | SMD | SMD | SMD | Notreported | SMD | 1 | 225.4 | SMD | SMD | 73.25% | Notreported | Notreported | SMD | Notreported | Notreported | Notreported | SMD | Notreported | SMD | SMD | SMD | SMD | SMD | SMD | SMD | SMD | SMD | SMD | SMD | SMD | SMD | SMD | SMD | SMD | SMD | SMD | SMD | SMD | SMD | 0 | SMD |  | special shape, and tested on corner
0 | Tensile strength retention of glass fibre-reinforced stirrups subjected to aggressive solutions: effect of environmental condition, stirrup shape and stirrup diameter | Amirhossein Hajmoosa, Mussa Mahmoudi, Mohsen Ebrahimzadeh, Milad Shakiba, Milad Bazli | 1 | Materials and Structures | 2024 |  | 23 | Glass | E-glass | Vinyl ester | Notreported | Notreported | Notreported | Notreported | Notreported | 70 | Notreported | 6 | Notreported | Notreported | helically wrapped | smooth | Notreported | Notreported | SMD | Notreported | Notreported | SMD | SMD | tensile | U-shaped GFRP stirrups and was measured at the bent region. | 5 |  | 307.7 | 1.4 | SMD | 52.5 | 2.5 | SMD | Notreported | Notreported | SMD | 0 | 0 | 0 | 0 | 0 | 0 | 40 | 0 | 6480 | 9-month | SMD | SMD | SMD | SMD | SMD | SMD | sea water-8.1 | Notreported | NaCl: 27.5(0.470), MgCl₂: 5.1(0.053), CaCl₂: 1.11(0.010), KCl: 0.76(0.010), KBr: 0.10(0.00084);g/L(mol/L) | SMD | SMD | SMD | SMD | SMD | SMD | SMD | SMD | SMD | SMD | SMD | SMD | SMD | SMD | SMD | SMD | SMD | SMD | SMD | SMD | SMD | SMD | SMD | SMD | SMD | SMD | SMD | SMD | SMD | SMD | SMD | SMD | Notreported | SMD | 1 | 222.7 | SMD | SMD | 72.38% | Notreported | Notreported | SMD | Notreported | Notreported | Notreported | SMD | Notreported | SMD | SMD | SMD | SMD | SMD | SMD | SMD | SMD | SMD | SMD | SMD | SMD | SMD | SMD | SMD | SMD | SMD | SMD | SMD | SMD | SMD | 0 | SMD |  | special shape, and tested on corner
0 | Tensile strength retention of glass fibre-reinforced stirrups subjected to aggressive solutions: effect of environmental condition, stirrup shape and stirrup diameter | Amirhossein Hajmoosa, Mussa Mahmoudi, Mohsen Ebrahimzadeh, Milad Shakiba, Milad Bazli | 1 | Materials and Structures | 2024 |  | 24 | Glass | E-glass | Vinyl ester | Notreported | Notreported | Notreported | Notreported | Notreported | 70 | Notreported | 6 | Notreported | Notreported | helically wrapped | smooth | Notreported | Notreported | SMD | Notreported | Notreported | SMD | SMD | tensile | U-shaped GFRP stirrups and was measured at the bent region. | 5 |  | 307.7 | 1.4 | SMD | 52.5 | 2.5 | SMD | Notreported | Notreported | SMD | 0 | 0 | 0 | 0 | 0 | 0 | 40 | 0 | 6480 | 9-month | SMD | SMD | SMD | SMD | SMD | SMD | sea water-8.1 | Notreported | NaCl: 27.5(0.470), MgCl₂: 5.1(0.053), CaCl₂: 1.11(0.010), KCl: 0.76(0.010), KBr: 0.10(0.00084);g/L(mol/L) | SMD | SMD | SMD | SMD | SMD | SMD | SMD | SMD | SMD | SMD | SMD | SMD | SMD | SMD | SMD | SMD | SMD | SMD | SMD | SMD | SMD | SMD | SMD | SMD | SMD | SMD | SMD | SMD | SMD | SMD | SMD | SMD | Notreported | SMD | 1 | 235.4 | SMD | SMD | 76.5% | Notreported | Notreported | SMD | Notreported | Notreported | Notreported | SMD | Notreported | SMD | SMD | SMD | SMD | SMD | SMD | SMD | SMD | SMD | SMD | SMD | SMD | SMD | SMD | SMD | SMD | SMD | SMD | SMD | SMD | SMD | 0 | SMD |  | special shape, and tested on corner
0 | Tensile strength retention of glass fibre-reinforced stirrups subjected to aggressive solutions: effect of environmental condition, stirrup shape and stirrup diameter | Amirhossein Hajmoosa, Mussa Mahmoudi, Mohsen Ebrahimzadeh, Milad Shakiba, Milad Bazli | 1 | Materials and Structures | 2024 |  | 25 | Glass | E-glass | Vinyl ester | Notreported | Notreported | Notreported | Notreported | Notreported | 70 | Notreported | 6 | Notreported | Notreported | helically wrapped | smooth | Notreported | Notreported | SMD | Notreported | Notreported | SMD | SMD | tensile | U-shaped GFRP stirrups and was measured at the bent region. | 5 |  | 307.7 | 1.4 | SMD | 52.5 | 2.5 | SMD | Notreported | Notreported | SMD | 0 | 0 | 0 | 0 | 0 | 0 | 40 | 0 | 6480 | 9-month | SMD | SMD | SMD | SMD | SMD | SMD | sea water-8.1 | Notreported | NaCl: 27.5(0.470), MgCl₂: 5.1(0.053), CaCl₂: 1.11(0.010), KCl: 0.76(0.010), KBr: 0.10(0.00084);g/L(mol/L) | SMD | SMD | SMD | SMD | SMD | SMD | SMD | SMD | SMD | SMD | SMD | SMD | SMD | SMD | SMD | SMD | SMD | SMD | SMD | SMD | SMD | SMD | SMD | SMD | SMD | SMD | SMD | SMD | SMD | SMD | SMD | SMD | Notreported | SMD | 1 | 229.6 | SMD | SMD | 74.62% | Notreported | Notreported | SMD | Notreported | Notreported | Notreported | SMD | Notreported | SMD | SMD | SMD | SMD | SMD | SMD | SMD | SMD | SMD | SMD | SMD | SMD | SMD | SMD | SMD | SMD | SMD | SMD | SMD | SMD | SMD | 0 | SMD |  | special shape, and tested on corner
0 | Tensile strength retention of glass fibre-reinforced stirrups subjected to aggressive solutions: effect of environmental condition, stirrup shape and stirrup diameter | Amirhossein Hajmoosa, Mussa Mahmoudi, Mohsen Ebrahimzadeh, Milad Shakiba, Milad Bazli | 1 | Materials and Structures | 2024 |  | 26 | Glass | E-glass | Vinyl ester | Notreported | Notreported | Notreported | Notreported | Notreported | 70 | Notreported | 6 | Notreported | Notreported | helically wrapped | smooth | Notreported | Notreported | SMD | Notreported | Notreported | SMD | SMD | tensile | U-shaped GFRP stirrups and was measured at the bent region. | 5 |  | 307.7 | 1.4 | SMD | 52.5 | 2.5 | SMD | Notreported | Notreported | SMD | 0 | 0 | 0 | 0 | 0 | 0 | 60 | 0 | 6480 | 9-month | SMD | SMD | SMD | SMD | SMD | SMD | sea water-8.1 | Notreported | NaCl: 27.5(0.470), MgCl₂: 5.1(0.053), CaCl₂: 1.11(0.010), KCl: 0.76(0.010), KBr: 0.10(0.00084);g/L(mol/L) | SMD | SMD | SMD | SMD | SMD | SMD | SMD | SMD | SMD | SMD | SMD | SMD | SMD | SMD | SMD | SMD | SMD | SMD | SMD | SMD | SMD | SMD | SMD | SMD | SMD | SMD | SMD | SMD | SMD | SMD | SMD | SMD | Notreported | SMD | 1 | 214.7 | SMD | SMD | 69.78% | Notreported | Notreported | SMD | Notreported | Notreported | Notreported | SMD | Notreported | SMD | SMD | SMD | SMD | SMD | SMD | SMD | SMD | SMD | SMD | SMD | SMD | SMD | SMD | SMD | SMD | SMD | SMD | SMD | SMD | SMD | 0 | SMD |  | special shape, and tested on corner
0 | Tensile strength retention of glass fibre-reinforced stirrups subjected to aggressive solutions: effect of environmental condition, stirrup shape and stirrup diameter | Amirhossein Hajmoosa, Mussa Mahmoudi, Mohsen Ebrahimzadeh, Milad Shakiba, Milad Bazli | 1 | Materials and Structures | 2024 |  | 27 | Glass | E-glass | Vinyl ester | Notreported | Notreported | Notreported | Notreported | Notreported | 70 | Notreported | 6 | Notreported | Notreported | helically wrapped | smooth | Notreported | Notreported | SMD | Notreported | Notreported | SMD | SMD | tensile | U-shaped GFRP stirrups and was measured at the bent region. | 5 |  | 307.7 | 1.4 | SMD | 52.5 | 2.5 | SMD | Notreported | Notreported | SMD | 0 | 0 | 0 | 0 | 0 | 0 | 60 | 0 | 6480 | 9-month | SMD | SMD | SMD | SMD | SMD | SMD | sea water-8.1 | Notreported | NaCl: 27.5(0.470), MgCl₂: 5.1(0.053), CaCl₂: 1.11(0.010), KCl: 0.76(0.010), KBr: 0.10(0.00084);g/L(mol/L) | SMD | SMD | SMD | SMD | SMD | SMD | SMD | SMD | SMD | SMD | SMD | SMD | SMD | SMD | SMD | SMD | SMD | SMD | SMD | SMD | SMD | SMD | SMD | SMD | SMD | SMD | SMD | SMD | SMD | SMD | SMD | SMD | Notreported | SMD | 1 | 212.4 | SMD | SMD | 69.03% | Notreported | Notreported | SMD | Notreported | Notreported | Notreported | SMD | Notreported | SMD | SMD | SMD | SMD | SMD | SMD | SMD | SMD | SMD | SMD | SMD | SMD | SMD | SMD | SMD | SMD | SMD | SMD | SMD | SMD | SMD | 0 | SMD |  | special shape, and tested on corner
0 | Tensile strength retention of glass fibre-reinforced stirrups subjected to aggressive solutions: effect of environmental condition, stirrup shape and stirrup diameter | Amirhossein Hajmoosa, Mussa Mahmoudi, Mohsen Ebrahimzadeh, Milad Shakiba, Milad Bazli | 1 | Materials and Structures | 2024 |  | 28 | Glass | E-glass | Vinyl ester | Notreported | Notreported | Notreported | Notreported | Notreported | 70 | Notreported | 6 | Notreported | Notreported | helically wrapped | smooth | Notreported | Notreported | SMD | Notreported | Notreported | SMD | SMD | tensile | U-shaped GFRP stirrups and was measured at the bent region. | 5 |  | 307.7 | 1.4 | SMD | 52.5 | 2.5 | SMD | Notreported | Notreported | SMD | 0 | 0 | 0 | 0 | 0 | 0 | 60 | 0 | 6480 | 9-month | SMD | SMD | SMD | SMD | SMD | SMD | sea water-8.1 | Notreported | NaCl: 27.5(0.470), MgCl₂: 5.1(0.053), CaCl₂: 1.11(0.010), KCl: 0.76(0.010), KBr: 0.10(0.00084);g/L(mol/L) | SMD | SMD | SMD | SMD | SMD | SMD | SMD | SMD | SMD | SMD | SMD | SMD | SMD | SMD | SMD | SMD | SMD | SMD | SMD | SMD | SMD | SMD | SMD | SMD | SMD | SMD | SMD | SMD | SMD | SMD | SMD | SMD | Notreported | SMD | 1 | 225.1 | SMD | SMD | 73.16% | Notreported | Notreported | SMD | Notreported | Notreported | Notreported | SMD | Notreported | SMD | SMD | SMD | SMD | SMD | SMD | SMD | SMD | SMD | SMD | SMD | SMD | SMD | SMD | SMD | SMD | SMD | SMD | SMD | SMD | SMD | 0 | SMD |  | special shape, and tested on corner
0 | Tensile strength retention of glass fibre-reinforced stirrups subjected to aggressive solutions: effect of environmental condition, stirrup shape and stirrup diameter | Amirhossein Hajmoosa, Mussa Mahmoudi, Mohsen Ebrahimzadeh, Milad Shakiba, Milad Bazli | 1 | Materials and Structures | 2024 |  | 29 | Glass | E-glass | Vinyl ester | Notreported | Notreported | Notreported | Notreported | Notreported | 70 | Notreported | 6 | Notreported | Notreported | helically wrapped | smooth | Notreported | Notreported | SMD | Notreported | Notreported | SMD | SMD | tensile | U-shaped GFRP stirrups and was measured at the bent region. | 5 |  | 307.7 | 1.4 | SMD | 52.5 | 2.5 | SMD | Notreported | Notreported | SMD | 0 | 0 | 0 | 0 | 0 | 0 | 60 | 0 | 6480 | 9-month | SMD | SMD | SMD | SMD | SMD | SMD | sea water-8.1 | Notreported | NaCl: 27.5(0.470), MgCl₂: 5.1(0.053), CaCl₂: 1.11(0.010), KCl: 0.76(0.010), KBr: 0.10(0.00084);g/L(mol/L) | SMD | SMD | SMD | SMD | SMD | SMD | SMD | SMD | SMD | SMD | SMD | SMD | SMD | SMD | SMD | SMD | SMD | SMD | SMD | SMD | SMD | SMD | SMD | SMD | SMD | SMD | SMD | SMD | SMD | SMD | SMD | SMD | Notreported | SMD | 1 | 220.7 | SMD | SMD | 71.73% | Notreported | Notreported | SMD | Notreported | Notreported | Notreported | SMD | Notreported | SMD | SMD | SMD | SMD | SMD | SMD | SMD | SMD | SMD | SMD | SMD | SMD | SMD | SMD | SMD | SMD | SMD | SMD | SMD | SMD | SMD | 0 | SMD |  | special shape, and tested on corner
0 | Tensile strength retention of glass fibre-reinforced stirrups subjected to aggressive solutions: effect of environmental condition, stirrup shape and stirrup diameter | Amirhossein Hajmoosa, Mussa Mahmoudi, Mohsen Ebrahimzadeh, Milad Shakiba, Milad Bazli | 1 | Materials and Structures | 2024 |  | 30 | Glass | E-glass | Vinyl ester | Notreported | Notreported | Notreported | Notreported | Notreported | 70 | Notreported | 6 | Notreported | Notreported | helically wrapped | smooth | Notreported | Notreported | SMD | Notreported | Notreported | SMD | SMD | tensile | U-shaped GFRP stirrups and was measured at the bent region. | 5 |  | 307.7 | 1.4 | SMD | 52.5 | 2.5 | SMD | Notreported | Notreported | SMD | 0 | 0 | 0 | 0 | 0 | 0 | 60 | 0 | 6480 | 9-month | SMD | SMD | SMD | SMD | SMD | SMD | sea water-8.1 | Notreported | NaCl: 27.5(0.470), MgCl₂: 5.1(0.053), CaCl₂: 1.11(0.010), KCl: 0.76(0.010), KBr: 0.10(0.00084);g/L(mol/L) | SMD | SMD | SMD | SMD | SMD | SMD | SMD | SMD | SMD | SMD | SMD | SMD | SMD | SMD | SMD | SMD | SMD | SMD | SMD | SMD | SMD | SMD | SMD | SMD | SMD | SMD | SMD | SMD | SMD | SMD | SMD | SMD | Notreported | SMD | 1 | 216.9 | SMD | SMD | 70.49% | Notreported | Notreported | SMD | Notreported | Notreported | Notreported | SMD | Notreported | SMD | SMD | SMD | SMD | SMD | SMD | SMD | SMD | SMD | SMD | SMD | SMD | SMD | SMD | SMD | SMD | SMD | SMD | SMD | SMD | SMD | 0 | SMD |  | special shape, and tested on corner
0 | Tensile strength retention of glass fibre-reinforced stirrups subjected to aggressive solutions: effect of environmental condition, stirrup shape and stirrup diameter | Amirhossein Hajmoosa, Mussa Mahmoudi, Mohsen Ebrahimzadeh, Milad Shakiba, Milad Bazli | 1 | Materials and Structures | 2024 |  | 31 | Glass | E-glass | Vinyl ester | Notreported | Notreported | Notreported | Notreported | Notreported | 70 | Notreported | 6 | Notreported | Notreported | helically wrapped | smooth | Notreported | Notreported | SMD | Notreported | Notreported | SMD | SMD | tensile | U-shaped GFRP stirrups and was measured at the bent region. | 5 |  | 307.7 | 1.4 | SMD | 52.5 | 2.5 | SMD | Notreported | Notreported | SMD | 0 | 0 | 0 | 0 | 0 | 0 | 25 | 0 | 6480 | 9-month | SMD | SMD | SMD | SMD | SMD | SMD | 13.5 | Notreported | KOH: 19.6,NaOH:2.4, Ca(OH)2:2; g/L | SMD | SMD | SMD | SMD | SMD | SMD | SMD | SMD | SMD | SMD | SMD | SMD | SMD | SMD | SMD | SMD | SMD | SMD | SMD | SMD | SMD | SMD | SMD | SMD | SMD | SMD | SMD | SMD | SMD | SMD | SMD | SMD | Notreported | SMD | 1 | 65.2 | SMD | SMD | 21.19% | Notreported | Notreported | SMD | Notreported | Notreported | Notreported | SMD | Notreported | SMD | SMD | SMD | SMD | SMD | SMD | SMD | SMD | SMD | SMD | SMD | SMD | SMD | SMD | SMD | SMD | SMD | SMD | SMD | SMD | SMD | 0 | SMD |  | special shape, and tested on corner
0 | Tensile strength retention of glass fibre-reinforced stirrups subjected to aggressive solutions: effect of environmental condition, stirrup shape and stirrup diameter | Amirhossein Hajmoosa, Mussa Mahmoudi, Mohsen Ebrahimzadeh, Milad Shakiba, Milad Bazli | 1 | Materials and Structures | 2024 |  | 32 | Glass | E-glass | Vinyl ester | Notreported | Notreported | Notreported | Notreported | Notreported | 70 | Notreported | 6 | Notreported | Notreported | helically wrapped | smooth | Notreported | Notreported | SMD | Notreported | Notreported | SMD | SMD | tensile | U-shaped GFRP stirrups and was measured at the bent region. | 5 |  | 307.7 | 1.4 | SMD | 52.5 | 2.5 | SMD | Notreported | Notreported | SMD | 0 | 0 | 0 | 0 | 0 | 0 | 25 | 0 | 6480 | 9-month | SMD | SMD | SMD | SMD | SMD | SMD | 13.5 | Notreported | KOH: 19.6,NaOH:2.4, Ca(OH)2:2; g/L | SMD | SMD | SMD | SMD | SMD | SMD | SMD | SMD | SMD | SMD | SMD | SMD | SMD | SMD | SMD | SMD | SMD | SMD | SMD | SMD | SMD | SMD | SMD | SMD | SMD | SMD | SMD | SMD | SMD | SMD | SMD | SMD | Notreported | SMD | 1 | 63.7 | SMD | SMD | 20.7% | Notreported | Notreported | SMD | Notreported | Notreported | Notreported | SMD | Notreported | SMD | SMD | SMD | SMD | SMD | SMD | SMD | SMD | SMD | SMD | SMD | SMD | SMD | SMD | SMD | SMD | SMD | SMD | SMD | SMD | SMD | 0 | SMD |  | special shape, and tested on corner
0 | Tensile strength retention of glass fibre-reinforced stirrups subjected to aggressive solutions: effect of environmental condition, stirrup shape and stirrup diameter | Amirhossein Hajmoosa, Mussa Mahmoudi, Mohsen Ebrahimzadeh, Milad Shakiba, Milad Bazli | 1 | Materials and Structures | 2024 |  | 33 | Glass | E-glass | Vinyl ester | Notreported | Notreported | Notreported | Notreported | Notreported | 70 | Notreported | 6 | Notreported | Notreported | helically wrapped | smooth | Notreported | Notreported | SMD | Notreported | Notreported | SMD | SMD | tensile | U-shaped GFRP stirrups and was measured at the bent region. | 5 |  | 307.7 | 1.4 | SMD | 52.5 | 2.5 | SMD | Notreported | Notreported | SMD | 0 | 0 | 0 | 0 | 0 | 0 | 25 | 0 | 6480 | 9-month | SMD | SMD | SMD | SMD | SMD | SMD | 13.5 | Notreported | KOH: 19.6,NaOH:2.4, Ca(OH)2:2; g/L | SMD | SMD | SMD | SMD | SMD | SMD | SMD | SMD | SMD | SMD | SMD | SMD | SMD | SMD | SMD | SMD | SMD | SMD | SMD | SMD | SMD | SMD | SMD | SMD | SMD | SMD | SMD | SMD | SMD | SMD | SMD | SMD | Notreported | SMD | 1 | 64.8 | SMD | SMD | 21.06% | Notreported | Notreported | SMD | Notreported | Notreported | Notreported | SMD | Notreported | SMD | SMD | SMD | SMD | SMD | SMD | SMD | SMD | SMD | SMD | SMD | SMD | SMD | SMD | SMD | SMD | SMD | SMD | SMD | SMD | SMD | 0 | SMD |  | special shape, and tested on corner
0 | Tensile strength retention of glass fibre-reinforced stirrups subjected to aggressive solutions: effect of environmental condition, stirrup shape and stirrup diameter | Amirhossein Hajmoosa, Mussa Mahmoudi, Mohsen Ebrahimzadeh, Milad Shakiba, Milad Bazli | 1 | Materials and Structures | 2024 |  | 34 | Glass | E-glass | Vinyl ester | Notreported | Notreported | Notreported | Notreported | Notreported | 70 | Notreported | 6 | Notreported | Notreported | helically wrapped | smooth | Notreported | Notreported | SMD | Notreported | Notreported | SMD | SMD | tensile | U-shaped GFRP stirrups and was measured at the bent region. | 5 |  | 307.7 | 1.4 | SMD | 52.5 | 2.5 | SMD | Notreported | Notreported | SMD | 0 | 0 | 0 | 0 | 0 | 0 | 25 | 0 | 6480 | 9-month | SMD | SMD | SMD | SMD | SMD | SMD | 13.5 | Notreported | KOH: 19.6,NaOH:2.4, Ca(OH)2:2; g/L | SMD | SMD | SMD | SMD | SMD | SMD | SMD | SMD | SMD | SMD | SMD | SMD | SMD | SMD | SMD | SMD | SMD | SMD | SMD | SMD | SMD | SMD | SMD | SMD | SMD | SMD | SMD | SMD | SMD | SMD | SMD | SMD | Notreported | SMD | 1 | 61.2 | SMD | SMD | 19.89% | Notreported | Notreported | SMD | Notreported | Notreported | Notreported | SMD | Notreported | SMD | SMD | SMD | SMD | SMD | SMD | SMD | SMD | SMD | SMD | SMD | SMD | SMD | SMD | SMD | SMD | SMD | SMD | SMD | SMD | SMD | 0 | SMD |  | special shape, and tested on corner
0 | Tensile strength retention of glass fibre-reinforced stirrups subjected to aggressive solutions: effect of environmental condition, stirrup shape and stirrup diameter | Amirhossein Hajmoosa, Mussa Mahmoudi, Mohsen Ebrahimzadeh, Milad Shakiba, Milad Bazli | 1 | Materials and Structures | 2024 |  | 35 | Glass | E-glass | Vinyl ester | Notreported | Notreported | Notreported | Notreported | Notreported | 70 | Notreported | 6 | Notreported | Notreported | helically wrapped | smooth | Notreported | Notreported | SMD | Notreported | Notreported | SMD | SMD | tensile | U-shaped GFRP stirrups and was measured at the bent region. | 5 |  | 307.7 | 1.4 | SMD | 52.5 | 2.5 | SMD | Notreported | Notreported | SMD | 0 | 0 | 0 | 0 | 0 | 0 | 25 | 0 | 6480 | 9-month | SMD | SMD | SMD | SMD | SMD | SMD | 13.5 | Notreported | KOH: 19.6,NaOH:2.4, Ca(OH)2:2; g/L | SMD | SMD | SMD | SMD | SMD | SMD | SMD | SMD | SMD | SMD | SMD | SMD | SMD | SMD | SMD | SMD | SMD | SMD | SMD | SMD | SMD | SMD | SMD | SMD | SMD | SMD | SMD | SMD | SMD | SMD | SMD | SMD | Notreported | SMD | 1 | 63 | SMD | SMD | 20.47% | Notreported | Notreported | SMD | Notreported | Notreported | Notreported | SMD | Notreported | SMD | SMD | SMD | SMD | SMD | SMD | SMD | SMD | SMD | SMD | SMD | SMD | SMD | SMD | SMD | SMD | SMD | SMD | SMD | SMD | SMD | 0 | SMD |  | special shape, and tested on corner
0 | Tensile strength retention of glass fibre-reinforced stirrups subjected to aggressive solutions: effect of environmental condition, stirrup shape and stirrup diameter | Amirhossein Hajmoosa, Mussa Mahmoudi, Mohsen Ebrahimzadeh, Milad Shakiba, Milad Bazli | 1 | Materials and Structures | 2024 |  | 36 | Glass | E-glass | Vinyl ester | Notreported | Notreported | Notreported | Notreported | Notreported | 70 | Notreported | 6 | Notreported | Notreported | helically wrapped | smooth | Notreported | Notreported | SMD | Notreported | Notreported | SMD | SMD | tensile | U-shaped GFRP stirrups and was measured at the bent region. | 5 |  | 307.7 | 1.4 | SMD | 52.5 | 2.5 | SMD | Notreported | Notreported | SMD | 0 | 0 | 0 | 0 | 0 | 0 | 40 | 0 | 6480 | 9-month | SMD | SMD | SMD | SMD | SMD | SMD | 13.5 | Notreported | KOH: 19.6,NaOH:2.4, Ca(OH)2:2; g/L | SMD | SMD | SMD | SMD | SMD | SMD | SMD | SMD | SMD | SMD | SMD | SMD | SMD | SMD | SMD | SMD | SMD | SMD | SMD | SMD | SMD | SMD | SMD | SMD | SMD | SMD | SMD | SMD | SMD | SMD | SMD | SMD | Notreported | SMD | 1 | 49.7 | SMD | SMD | 16.15% | Notreported | Notreported | SMD | Notreported | Notreported | Notreported | SMD | Notreported | SMD | SMD | SMD | SMD | SMD | SMD | SMD | SMD | SMD | SMD | SMD | SMD | SMD | SMD | SMD | SMD | SMD | SMD | SMD | SMD | SMD | 0 | SMD |  | special shape, and tested on corner
0 | Tensile strength retention of glass fibre-reinforced stirrups subjected to aggressive solutions: effect of environmental condition, stirrup shape and stirrup diameter | Amirhossein Hajmoosa, Mussa Mahmoudi, Mohsen Ebrahimzadeh, Milad Shakiba, Milad Bazli | 1 | Materials and Structures | 2024 |  | 37 | Glass | E-glass | Vinyl ester | Notreported | Notreported | Notreported | Notreported | Notreported | 70 | Notreported | 6 | Notreported | Notreported | helically wrapped | smooth | Notreported | Notreported | SMD | Notreported | Notreported | SMD | SMD | tensile | U-shaped GFRP stirrups and was measured at the bent region. | 5 |  | 307.7 | 1.4 | SMD | 52.5 | 2.5 | SMD | Notreported | Notreported | SMD | 0 | 0 | 0 | 0 | 0 | 0 | 40 | 0 | 6480 | 9-month | SMD | SMD | SMD | SMD | SMD | SMD | 13.5 | Notreported | KOH: 19.6,NaOH:2.4, Ca(OH)2:2; g/L | SMD | SMD | SMD | SMD | SMD | SMD | SMD | SMD | SMD | SMD | SMD | SMD | SMD | SMD | SMD | SMD | SMD | SMD | SMD | SMD | SMD | SMD | SMD | SMD | SMD | SMD | SMD | SMD | SMD | SMD | SMD | SMD | Notreported | SMD | 1 | 52.7 | SMD | SMD | 17.13% | Notreported | Notreported | SMD | Notreported | Notreported | Notreported | SMD | Notreported | SMD | SMD | SMD | SMD | SMD | SMD | SMD | SMD | SMD | SMD | SMD | SMD | SMD | SMD | SMD | SMD | SMD | SMD | SMD | SMD | SMD | 0 | SMD |  | special shape, and tested on corner
0 | Tensile strength retention of glass fibre-reinforced stirrups subjected to aggressive solutions: effect of environmental condition, stirrup shape and stirrup diameter | Amirhossein Hajmoosa, Mussa Mahmoudi, Mohsen Ebrahimzadeh, Milad Shakiba, Milad Bazli | 1 | Materials and Structures | 2024 |  | 38 | Glass | E-glass | Vinyl ester | Notreported | Notreported | Notreported | Notreported | Notreported | 70 | Notreported | 6 | Notreported | Notreported | helically wrapped | smooth | Notreported | Notreported | SMD | Notreported | Notreported | SMD | SMD | tensile | U-shaped GFRP stirrups and was measured at the bent region. | 5 |  | 307.7 | 1.4 | SMD | 52.5 | 2.5 | SMD | Notreported | Notreported | SMD | 0 | 0 | 0 | 0 | 0 | 0 | 40 | 0 | 6480 | 9-month | SMD | SMD | SMD | SMD | SMD | SMD | 13.5 | Notreported | KOH: 19.6,NaOH:2.4, Ca(OH)2:2; g/L | SMD | SMD | SMD | SMD | SMD | SMD | SMD | SMD | SMD | SMD | SMD | SMD | SMD | SMD | SMD | SMD | SMD | SMD | SMD | SMD | SMD | SMD | SMD | SMD | SMD | SMD | SMD | SMD | SMD | SMD | SMD | SMD | Notreported | SMD | 1 | 50.7 | SMD | SMD | 16.48% | Notreported | Notreported | SMD | Notreported | Notreported | Notreported | SMD | Notreported | SMD | SMD | SMD | SMD | SMD | SMD | SMD | SMD | SMD | SMD | SMD | SMD | SMD | SMD | SMD | SMD | SMD | SMD | SMD | SMD | SMD | 0 | SMD |  | special shape, and tested on corner
0 | Tensile strength retention of glass fibre-reinforced stirrups subjected to aggressive solutions: effect of environmental condition, stirrup shape and stirrup diameter | Amirhossein Hajmoosa, Mussa Mahmoudi, Mohsen Ebrahimzadeh, Milad Shakiba, Milad Bazli | 1 | Materials and Structures | 2024 |  | 39 | Glass | E-glass | Vinyl ester | Notreported | Notreported | Notreported | Notreported | Notreported | 70 | Notreported | 6 | Notreported | Notreported | helically wrapped | smooth | Notreported | Notreported | SMD | Notreported | Notreported | SMD | SMD | tensile | U-shaped GFRP stirrups and was measured at the bent region. | 5 |  | 307.7 | 1.4 | SMD | 52.5 | 2.5 | SMD | Notreported | Notreported | SMD | 0 | 0 | 0 | 0 | 0 | 0 | 40 | 0 | 6480 | 9-month | SMD | SMD | SMD | SMD | SMD | SMD | 13.5 | Notreported | KOH: 19.6,NaOH:2.4, Ca(OH)2:2; g/L | SMD | SMD | SMD | SMD | SMD | SMD | SMD | SMD | SMD | SMD | SMD | SMD | SMD | SMD | SMD | SMD | SMD | SMD | SMD | SMD | SMD | SMD | SMD | SMD | SMD | SMD | SMD | SMD | SMD | SMD | SMD | SMD | Notreported | SMD | 1 | 49.1 | SMD | SMD | 15.96% | Notreported | Notreported | SMD | Notreported | Notreported | Notreported | SMD | Notreported | SMD | SMD | SMD | SMD | SMD | SMD | SMD | SMD | SMD | SMD | SMD | SMD | SMD | SMD | SMD | SMD | SMD | SMD | SMD | SMD | SMD | 0 | SMD |  | special shape, and tested on corner
0 | Tensile strength retention of glass fibre-reinforced stirrups subjected to aggressive solutions: effect of environmental condition, stirrup shape and stirrup diameter | Amirhossein Hajmoosa, Mussa Mahmoudi, Mohsen Ebrahimzadeh, Milad Shakiba, Milad Bazli | 1 | Materials and Structures | 2024 |  | 40 | Glass | E-glass | Vinyl ester | Notreported | Notreported | Notreported | Notreported | Notreported | 70 | Notreported | 6 | Notreported | Notreported | helically wrapped | smooth | Notreported | Notreported | SMD | Notreported | Notreported | SMD | SMD | tensile | U-shaped GFRP stirrups and was measured at the bent region. | 5 |  | 307.7 | 1.4 | SMD | 52.5 | 2.5 | SMD | Notreported | Notreported | SMD | 0 | 0 | 0 | 0 | 0 | 0 | 40 | 0 | 6480 | 9-month | SMD | SMD | SMD | SMD | SMD | SMD | 13.5 | Notreported | KOH: 19.6,NaOH:2.4, Ca(OH)2:2; g/L | SMD | SMD | SMD | SMD | SMD | SMD | SMD | SMD | SMD | SMD | SMD | SMD | SMD | SMD | SMD | SMD | SMD | SMD | SMD | SMD | SMD | SMD | SMD | SMD | SMD | SMD | SMD | SMD | SMD | SMD | SMD | SMD | Notreported | SMD | 1 | 51.7 | SMD | SMD | 16.8% | Notreported | Notreported | SMD | Notreported | Notreported | Notreported | SMD | Notreported | SMD | SMD | SMD | SMD | SMD | SMD | SMD | SMD | SMD | SMD | SMD | SMD | SMD | SMD | SMD | SMD | SMD | SMD | SMD | SMD | SMD | 0 | SMD |  | special shape, and tested on corner
0 | Tensile strength retention of glass fibre-reinforced stirrups subjected to aggressive solutions: effect of environmental condition, stirrup shape and stirrup diameter | Amirhossein Hajmoosa, Mussa Mahmoudi, Mohsen Ebrahimzadeh, Milad Shakiba, Milad Bazli | 1 | Materials and Structures | 2024 |  | 41 | Glass | E-glass | Vinyl ester | Notreported | Notreported | Notreported | Notreported | Notreported | 70 | Notreported | 6 | Notreported | Notreported | helically wrapped | smooth | Notreported | Notreported | SMD | Notreported | Notreported | SMD | SMD | tensile | U-shaped GFRP stirrups and was measured at the bent region. | 5 |  | 307.7 | 1.4 | SMD | 52.5 | 2.5 | SMD | Notreported | Notreported | SMD | 0 | 0 | 0 | 0 | 0 | 0 | 60 | 0 | 6480 | 9-month | SMD | SMD | SMD | SMD | SMD | SMD | 13.5 | Notreported | KOH: 19.6,NaOH:2.4, Ca(OH)2:2; g/L | SMD | SMD | SMD | SMD | SMD | SMD | SMD | SMD | SMD | SMD | SMD | SMD | SMD | SMD | SMD | SMD | SMD | SMD | SMD | SMD | SMD | SMD | SMD | SMD | SMD | SMD | SMD | SMD | SMD | SMD | SMD | SMD | Notreported | SMD | 1 | 28.8 | SMD | SMD | 9.36% | Notreported | Notreported | SMD | Notreported | Notreported | Notreported | SMD | Notreported | SMD | SMD | SMD | SMD | SMD | SMD | SMD | SMD | SMD | SMD | SMD | SMD | SMD | SMD | SMD | SMD | SMD | SMD | SMD | SMD | SMD | 0 | SMD |  | special shape, and tested on corner
0 | Tensile strength retention of glass fibre-reinforced stirrups subjected to aggressive solutions: effect of environmental condition, stirrup shape and stirrup diameter | Amirhossein Hajmoosa, Mussa Mahmoudi, Mohsen Ebrahimzadeh, Milad Shakiba, Milad Bazli | 1 | Materials and Structures | 2024 |  | 42 | Glass | E-glass | Vinyl ester | Notreported | Notreported | Notreported | Notreported | Notreported | 70 | Notreported | 6 | Notreported | Notreported | helically wrapped | smooth | Notreported | Notreported | SMD | Notreported | Notreported | SMD | SMD | tensile | U-shaped GFRP stirrups and was measured at the bent region. | 5 |  | 307.7 | 1.4 | SMD | 52.5 | 2.5 | SMD | Notreported | Notreported | SMD | 0 | 0 | 0 | 0 | 0 | 0 | 60 | 0 | 6480 | 9-month | SMD | SMD | SMD | SMD | SMD | SMD | 13.5 | Notreported | KOH: 19.6,NaOH:2.4, Ca(OH)2:2; g/L | SMD | SMD | SMD | SMD | SMD | SMD | SMD | SMD | SMD | SMD | SMD | SMD | SMD | SMD | SMD | SMD | SMD | SMD | SMD | SMD | SMD | SMD | SMD | SMD | SMD | SMD | SMD | SMD | SMD | SMD | SMD | SMD | Notreported | SMD | 1 | 31.5 | SMD | SMD | 10.24% | Notreported | Notreported | SMD | Notreported | Notreported | Notreported | SMD | Notreported | SMD | SMD | SMD | SMD | SMD | SMD | SMD | SMD | SMD | SMD | SMD | SMD | SMD | SMD | SMD | SMD | SMD | SMD | SMD | SMD | SMD | 0 | SMD |  | special shape, and tested on corner
0 | Tensile strength retention of glass fibre-reinforced stirrups subjected to aggressive solutions: effect of environmental condition, stirrup shape and stirrup diameter | Amirhossein Hajmoosa, Mussa Mahmoudi, Mohsen Ebrahimzadeh, Milad Shakiba, Milad Bazli | 1 | Materials and Structures | 2024 |  | 43 | Glass | E-glass | Vinyl ester | Notreported | Notreported | Notreported | Notreported | Notreported | 70 | Notreported | 6 | Notreported | Notreported | helically wrapped | smooth | Notreported | Notreported | SMD | Notreported | Notreported | SMD | SMD | tensile | U-shaped GFRP stirrups and was measured at the bent region. | 5 |  | 307.7 | 1.4 | SMD | 52.5 | 2.5 | SMD | Notreported | Notreported | SMD | 0 | 0 | 0 | 0 | 0 | 0 | 60 | 0 | 6480 | 9-month | SMD | SMD | SMD | SMD | SMD | SMD | 13.5 | Notreported | KOH: 19.6,NaOH:2.4, Ca(OH)2:2; g/L | SMD | SMD | SMD | SMD | SMD | SMD | SMD | SMD | SMD | SMD | SMD | SMD | SMD | SMD | SMD | SMD | SMD | SMD | SMD | SMD | SMD | SMD | SMD | SMD | SMD | SMD | SMD | SMD | SMD | SMD | SMD | SMD | Notreported | SMD | 1 | 31.2 | SMD | SMD | 10.14% | Notreported | Notreported | SMD | Notreported | Notreported | Notreported | SMD | Notreported | SMD | SMD | SMD | SMD | SMD | SMD | SMD | SMD | SMD | SMD | SMD | SMD | SMD | SMD | SMD | SMD | SMD | SMD | SMD | SMD | SMD | 0 | SMD |  | special shape, and tested on corner
0 | Tensile strength retention of glass fibre-reinforced stirrups subjected to aggressive solutions: effect of environmental condition, stirrup shape and stirrup diameter | Amirhossein Hajmoosa, Mussa Mahmoudi, Mohsen Ebrahimzadeh, Milad Shakiba, Milad Bazli | 1 | Materials and Structures | 2024 |  | 44 | Glass | E-glass | Vinyl ester | Notreported | Notreported | Notreported | Notreported | Notreported | 70 | Notreported | 6 | Notreported | Notreported | helically wrapped | smooth | Notreported | Notreported | SMD | Notreported | Notreported | SMD | SMD | tensile | U-shaped GFRP stirrups and was measured at the bent region. | 5 |  | 307.7 | 1.4 | SMD | 52.5 | 2.5 | SMD | Notreported | Notreported | SMD | 0 | 0 | 0 | 0 | 0 | 0 | 60 | 0 | 6480 | 9-month | SMD | SMD | SMD | SMD | SMD | SMD | 13.5 | Notreported | KOH: 19.6,NaOH:2.4, Ca(OH)2:2; g/L | SMD | SMD | SMD | SMD | SMD | SMD | SMD | SMD | SMD | SMD | SMD | SMD | SMD | SMD | SMD | SMD | SMD | SMD | SMD | SMD | SMD | SMD | SMD | SMD | SMD | SMD | SMD | SMD | SMD | SMD | SMD | SMD | Notreported | SMD | 1 | 29.5 | SMD | SMD | 9.587% | Notreported | Notreported | SMD | Notreported | Notreported | Notreported | SMD | Notreported | SMD | SMD | SMD | SMD | SMD | SMD | SMD | SMD | SMD | SMD | SMD | SMD | SMD | SMD | SMD | SMD | SMD | SMD | SMD | SMD | SMD | 0 | SMD |  | special shape, and tested on corner
0 | Tensile strength retention of glass fibre-reinforced stirrups subjected to aggressive solutions: effect of environmental condition, stirrup shape and stirrup diameter | Amirhossein Hajmoosa, Mussa Mahmoudi, Mohsen Ebrahimzadeh, Milad Shakiba, Milad Bazli | 1 | Materials and Structures | 2024 |  | 45 | Glass | E-glass | Vinyl ester | Notreported | Notreported | Notreported | Notreported | Notreported | 70 | Notreported | 6 | Notreported | Notreported | helically wrapped | smooth | Notreported | Notreported | SMD | Notreported | Notreported | SMD | SMD | tensile | U-shaped GFRP stirrups and was measured at the bent region. | 5 |  | 307.7 | 1.4 | SMD | 52.5 | 2.5 | SMD | Notreported | Notreported | SMD | 0 | 0 | 0 | 0 | 0 | 0 | 60 | 0 | 6480 | 9-month | SMD | SMD | SMD | SMD | SMD | SMD | 13.5 | Notreported | KOH: 19.6,NaOH:2.4, Ca(OH)2:2; g/L | SMD | SMD | SMD | SMD | SMD | SMD | SMD | SMD | SMD | SMD | SMD | SMD | SMD | SMD | SMD | SMD | SMD | SMD | SMD | SMD | SMD | SMD | SMD | SMD | SMD | SMD | SMD | SMD | SMD | SMD | SMD | SMD | Notreported | SMD | 1 | 29 | SMD | SMD | 9.425% | Notreported | Notreported | SMD | Notreported | Notreported | Notreported | SMD | Notreported | SMD | SMD | SMD | SMD | SMD | SMD | SMD | SMD | SMD | SMD | SMD | SMD | SMD | SMD | SMD | SMD | SMD | SMD | SMD | SMD | SMD | 0 | SMD |  | special shape, and tested on corner
0 | Tensile strength retention of glass fibre-reinforced stirrups subjected to aggressive solutions: effect of environmental condition, stirrup shape and stirrup diameter | Amirhossein Hajmoosa, Mussa Mahmoudi, Mohsen Ebrahimzadeh, Milad Shakiba, Milad Bazli | 1 | Materials and Structures | 2024 |  | 46 | Glass | E-glass | Vinyl ester | Notreported | Notreported | Notreported | Notreported | Notreported | 70 | Notreported | 6 | Notreported | Notreported | helically wrapped | smooth | Notreported | Notreported | SMD | Notreported | Notreported | SMD | SMD | tensile | U-shaped GFRP stirrups and was measured at the bent region. | 5 |  | 307.7 | 1.4 | SMD | 52.5 | 2.5 | SMD | Notreported | Notreported | SMD | 0 | 0 | 0 | 0 | 0 | 0 | 25 | 0 | 6480 | 9-month | SMD | SMD | SMD | SMD | SMD | SMD | 3.5 | Notreported | HCL:11.5; mg/L | SMD | SMD | SMD | SMD | SMD | SMD | SMD | SMD | SMD | SMD | SMD | SMD | SMD | SMD | SMD | SMD | SMD | SMD | SMD | SMD | SMD | SMD | SMD | SMD | SMD | SMD | SMD | SMD | SMD | SMD | SMD | SMD | Notreported | SMD | 1 | 273.5 | SMD | SMD | 88.89% | Notreported | Notreported | SMD | Notreported | Notreported | Notreported | SMD | Notreported | SMD | SMD | SMD | SMD | SMD | SMD | SMD | SMD | SMD | SMD | SMD | SMD | SMD | SMD | SMD | SMD | SMD | SMD | SMD | SMD | SMD | 0 | SMD |  | special shape, and tested on corner
0 | Tensile strength retention of glass fibre-reinforced stirrups subjected to aggressive solutions: effect of environmental condition, stirrup shape and stirrup diameter | Amirhossein Hajmoosa, Mussa Mahmoudi, Mohsen Ebrahimzadeh, Milad Shakiba, Milad Bazli | 1 | Materials and Structures | 2024 |  | 47 | Glass | E-glass | Vinyl ester | Notreported | Notreported | Notreported | Notreported | Notreported | 70 | Notreported | 6 | Notreported | Notreported | helically wrapped | smooth | Notreported | Notreported | SMD | Notreported | Notreported | SMD | SMD | tensile | U-shaped GFRP stirrups and was measured at the bent region. | 5 |  | 307.7 | 1.4 | SMD | 52.5 | 2.5 | SMD | Notreported | Notreported | SMD | 0 | 0 | 0 | 0 | 0 | 0 | 25 | 0 | 6480 | 9-month | SMD | SMD | SMD | SMD | SMD | SMD | 3.5 | Notreported | HCL:11.5; mg/L | SMD | SMD | SMD | SMD | SMD | SMD | SMD | SMD | SMD | SMD | SMD | SMD | SMD | SMD | SMD | SMD | SMD | SMD | SMD | SMD | SMD | SMD | SMD | SMD | SMD | SMD | SMD | SMD | SMD | SMD | SMD | SMD | Notreported | SMD | 1 | 265.3 | SMD | SMD | 86.22% | Notreported | Notreported | SMD | Notreported | Notreported | Notreported | SMD | Notreported | SMD | SMD | SMD | SMD | SMD | SMD | SMD | SMD | SMD | SMD | SMD | SMD | SMD | SMD | SMD | SMD | SMD | SMD | SMD | SMD | SMD | 0 | SMD |  | special shape, and tested on corner
0 | Tensile strength retention of glass fibre-reinforced stirrups subjected to aggressive solutions: effect of environmental condition, stirrup shape and stirrup diameter | Amirhossein Hajmoosa, Mussa Mahmoudi, Mohsen Ebrahimzadeh, Milad Shakiba, Milad Bazli | 1 | Materials and Structures | 2024 |  | 48 | Glass | E-glass | Vinyl ester | Notreported | Notreported | Notreported | Notreported | Notreported | 70 | Notreported | 6 | Notreported | Notreported | helically wrapped | smooth | Notreported | Notreported | SMD | Notreported | Notreported | SMD | SMD | tensile | U-shaped GFRP stirrups and was measured at the bent region. | 5 |  | 307.7 | 1.4 | SMD | 52.5 | 2.5 | SMD | Notreported | Notreported | SMD | 0 | 0 | 0 | 0 | 0 | 0 | 25 | 0 | 6480 | 9-month | SMD | SMD | SMD | SMD | SMD | SMD | 3.5 | Notreported | HCL:11.5; mg/L | SMD | SMD | SMD | SMD | SMD | SMD | SMD | SMD | SMD | SMD | SMD | SMD | SMD | SMD | SMD | SMD | SMD | SMD | SMD | SMD | SMD | SMD | SMD | SMD | SMD | SMD | SMD | SMD | SMD | SMD | SMD | SMD | Notreported | SMD | 1 | 267.3 | SMD | SMD | 86.87% | Notreported | Notreported | SMD | Notreported | Notreported | Notreported | SMD | Notreported | SMD | SMD | SMD | SMD | SMD | SMD | SMD | SMD | SMD | SMD | SMD | SMD | SMD | SMD | SMD | SMD | SMD | SMD | SMD | SMD | SMD | 0 | SMD |  | special shape, and tested on corner
0 | Tensile strength retention of glass fibre-reinforced stirrups subjected to aggressive solutions: effect of environmental condition, stirrup shape and stirrup diameter | Amirhossein Hajmoosa, Mussa Mahmoudi, Mohsen Ebrahimzadeh, Milad Shakiba, Milad Bazli | 1 | Materials and Structures | 2024 |  | 49 | Glass | E-glass | Vinyl ester | Notreported | Notreported | Notreported | Notreported | Notreported | 70 | Notreported | 6 | Notreported | Notreported | helically wrapped | smooth | Notreported | Notreported | SMD | Notreported | Notreported | SMD | SMD | tensile | U-shaped GFRP stirrups and was measured at the bent region. | 5 |  | 307.7 | 1.4 | SMD | 52.5 | 2.5 | SMD | Notreported | Notreported | SMD | 0 | 0 | 0 | 0 | 0 | 0 | 25 | 0 | 6480 | 9-month | SMD | SMD | SMD | SMD | SMD | SMD | 3.5 | Notreported | HCL:11.5; mg/L | SMD | SMD | SMD | SMD | SMD | SMD | SMD | SMD | SMD | SMD | SMD | SMD | SMD | SMD | SMD | SMD | SMD | SMD | SMD | SMD | SMD | SMD | SMD | SMD | SMD | SMD | SMD | SMD | SMD | SMD | SMD | SMD | Notreported | SMD | 1 | 279.2 | SMD | SMD | 90.74% | Notreported | Notreported | SMD | Notreported | Notreported | Notreported | SMD | Notreported | SMD | SMD | SMD | SMD | SMD | SMD | SMD | SMD | SMD | SMD | SMD | SMD | SMD | SMD | SMD | SMD | SMD | SMD | SMD | SMD | SMD | 0 | SMD |  | special shape, and tested on corner
0 | Tensile strength retention of glass fibre-reinforced stirrups subjected to aggressive solutions: effect of environmental condition, stirrup shape and stirrup diameter | Amirhossein Hajmoosa, Mussa Mahmoudi, Mohsen Ebrahimzadeh, Milad Shakiba, Milad Bazli | 1 | Materials and Structures | 2024 |  | 50 | Glass | E-glass | Vinyl ester | Notreported | Notreported | Notreported | Notreported | Notreported | 70 | Notreported | 6 | Notreported | Notreported | helically wrapped | smooth | Notreported | Notreported | SMD | Notreported | Notreported | SMD | SMD | tensile | U-shaped GFRP stirrups and was measured at the bent region. | 5 |  | 307.7 | 1.4 | SMD | 52.5 | 2.5 | SMD | Notreported | Notreported | SMD | 0 | 0 | 0 | 0 | 0 | 0 | 25 | 0 | 6480 | 9-month | SMD | SMD | SMD | SMD | SMD | SMD | 3.5 | Notreported | HCL:11.5; mg/L | SMD | SMD | SMD | SMD | SMD | SMD | SMD | SMD | SMD | SMD | SMD | SMD | SMD | SMD | SMD | SMD | SMD | SMD | SMD | SMD | SMD | SMD | SMD | SMD | SMD | SMD | SMD | SMD | SMD | SMD | SMD | SMD | Notreported | SMD | 1 | 276.6 | SMD | SMD | 89.89% | Notreported | Notreported | SMD | Notreported | Notreported | Notreported | SMD | Notreported | SMD | SMD | SMD | SMD | SMD | SMD | SMD | SMD | SMD | SMD | SMD | SMD | SMD | SMD | SMD | SMD | SMD | SMD | SMD | SMD | SMD | 0 | SMD |  | special shape, and tested on corner
0 | Tensile strength retention of glass fibre-reinforced stirrups subjected to aggressive solutions: effect of environmental condition, stirrup shape and stirrup diameter | Amirhossein Hajmoosa, Mussa Mahmoudi, Mohsen Ebrahimzadeh, Milad Shakiba, Milad Bazli | 1 | Materials and Structures | 2024 |  | 51 | Glass | E-glass | Vinyl ester | Notreported | Notreported | Notreported | Notreported | Notreported | 70 | Notreported | 6 | Notreported | Notreported | helically wrapped | smooth | Notreported | Notreported | SMD | Notreported | Notreported | SMD | SMD | tensile | U-shaped GFRP stirrups and was measured at the bent region. | 5 |  | 307.7 | 1.4 | SMD | 52.5 | 2.5 | SMD | Notreported | Notreported | SMD | 0 | 0 | 0 | 0 | 0 | 0 | 40 | 0 | 6480 | 9-month | SMD | SMD | SMD | SMD | SMD | SMD | 3.5 | Notreported | HCL:11.6; mg/L | SMD | SMD | SMD | SMD | SMD | SMD | SMD | SMD | SMD | SMD | SMD | SMD | SMD | SMD | SMD | SMD | SMD | SMD | SMD | SMD | SMD | SMD | SMD | SMD | SMD | SMD | SMD | SMD | SMD | SMD | SMD | SMD | Notreported | SMD | 1 | 267.7 | SMD | SMD | 87% | Notreported | Notreported | SMD | Notreported | Notreported | Notreported | SMD | Notreported | SMD | SMD | SMD | SMD | SMD | SMD | SMD | SMD | SMD | SMD | SMD | SMD | SMD | SMD | SMD | SMD | SMD | SMD | SMD | SMD | SMD | 0 | SMD |  | special shape, and tested on corner
0 | Tensile strength retention of glass fibre-reinforced stirrups subjected to aggressive solutions: effect of environmental condition, stirrup shape and stirrup diameter | Amirhossein Hajmoosa, Mussa Mahmoudi, Mohsen Ebrahimzadeh, Milad Shakiba, Milad Bazli | 1 | Materials and Structures | 2024 |  | 52 | Glass | E-glass | Vinyl ester | Notreported | Notreported | Notreported | Notreported | Notreported | 70 | Notreported | 6 | Notreported | Notreported | helically wrapped | smooth | Notreported | Notreported | SMD | Notreported | Notreported | SMD | SMD | tensile | U-shaped GFRP stirrups and was measured at the bent region. | 5 |  | 307.7 | 1.4 | SMD | 52.5 | 2.5 | SMD | Notreported | Notreported | SMD | 0 | 0 | 0 | 0 | 0 | 0 | 40 | 0 | 6480 | 9-month | SMD | SMD | SMD | SMD | SMD | SMD | 3.5 | Notreported | HCL:11.6; mg/L | SMD | SMD | SMD | SMD | SMD | SMD | SMD | SMD | SMD | SMD | SMD | SMD | SMD | SMD | SMD | SMD | SMD | SMD | SMD | SMD | SMD | SMD | SMD | SMD | SMD | SMD | SMD | SMD | SMD | SMD | SMD | SMD | Notreported | SMD | 1 | 258.7 | SMD | SMD | 84.08% | Notreported | Notreported | SMD | Notreported | Notreported | Notreported | SMD | Notreported | SMD | SMD | SMD | SMD | SMD | SMD | SMD | SMD | SMD | SMD | SMD | SMD | SMD | SMD | SMD | SMD | SMD | SMD | SMD | SMD | SMD | 0 | SMD |  | special shape, and tested on corner
0 | Tensile strength retention of glass fibre-reinforced stirrups subjected to aggressive solutions: effect of environmental condition, stirrup shape and stirrup diameter | Amirhossein Hajmoosa, Mussa Mahmoudi, Mohsen Ebrahimzadeh, Milad Shakiba, Milad Bazli | 1 | Materials and Structures | 2024 |  | 53 | Glass | E-glass | Vinyl ester | Notreported | Notreported | Notreported | Notreported | Notreported | 70 | Notreported | 6 | Notreported | Notreported | helically wrapped | smooth | Notreported | Notreported | SMD | Notreported | Notreported | SMD | SMD | tensile | U-shaped GFRP stirrups and was measured at the bent region. | 5 |  | 307.7 | 1.4 | SMD | 52.5 | 2.5 | SMD | Notreported | Notreported | SMD | 0 | 0 | 0 | 0 | 0 | 0 | 40 | 0 | 6480 | 9-month | SMD | SMD | SMD | SMD | SMD | SMD | 3.5 | Notreported | HCL:11.6; mg/L | SMD | SMD | SMD | SMD | SMD | SMD | SMD | SMD | SMD | SMD | SMD | SMD | SMD | SMD | SMD | SMD | SMD | SMD | SMD | SMD | SMD | SMD | SMD | SMD | SMD | SMD | SMD | SMD | SMD | SMD | SMD | SMD | Notreported | SMD | 1 | 252.2 | SMD | SMD | 81.96% | Notreported | Notreported | SMD | Notreported | Notreported | Notreported | SMD | Notreported | SMD | SMD | SMD | SMD | SMD | SMD | SMD | SMD | SMD | SMD | SMD | SMD | SMD | SMD | SMD | SMD | SMD | SMD | SMD | SMD | SMD | 0 | SMD |  | special shape, and tested on corner
0 | Tensile strength retention of glass fibre-reinforced stirrups subjected to aggressive solutions: effect of environmental condition, stirrup shape and stirrup diameter | Amirhossein Hajmoosa, Mussa Mahmoudi, Mohsen Ebrahimzadeh, Milad Shakiba, Milad Bazli | 1 | Materials and Structures | 2024 |  | 54 | Glass | E-glass | Vinyl ester | Notreported | Notreported | Notreported | Notreported | Notreported | 70 | Notreported | 6 | Notreported | Notreported | helically wrapped | smooth | Notreported | Notreported | SMD | Notreported | Notreported | SMD | SMD | tensile | U-shaped GFRP stirrups and was measured at the bent region. | 5 |  | 307.7 | 1.4 | SMD | 52.5 | 2.5 | SMD | Notreported | Notreported | SMD | 0 | 0 | 0 | 0 | 0 | 0 | 40 | 0 | 6480 | 9-month | SMD | SMD | SMD | SMD | SMD | SMD | 3.5 | Notreported | HCL:11.6; mg/L | SMD | SMD | SMD | SMD | SMD | SMD | SMD | SMD | SMD | SMD | SMD | SMD | SMD | SMD | SMD | SMD | SMD | SMD | SMD | SMD | SMD | SMD | SMD | SMD | SMD | SMD | SMD | SMD | SMD | SMD | SMD | SMD | Notreported | SMD | 1 | 255.6 | SMD | SMD | 83.07% | Notreported | Notreported | SMD | Notreported | Notreported | Notreported | SMD | Notreported | SMD | SMD | SMD | SMD | SMD | SMD | SMD | SMD | SMD | SMD | SMD | SMD | SMD | SMD | SMD | SMD | SMD | SMD | SMD | SMD | SMD | 0 | SMD |  | special shape, and tested on corner
0 | Tensile strength retention of glass fibre-reinforced stirrups subjected to aggressive solutions: effect of environmental condition, stirrup shape and stirrup diameter | Amirhossein Hajmoosa, Mussa Mahmoudi, Mohsen Ebrahimzadeh, Milad Shakiba, Milad Bazli | 1 | Materials and Structures | 2024 |  | 55 | Glass | E-glass | Vinyl ester | Notreported | Notreported | Notreported | Notreported | Notreported | 70 | Notreported | 6 | Notreported | Notreported | helically wrapped | smooth | Notreported | Notreported | SMD | Notreported | Notreported | SMD | SMD | tensile | U-shaped GFRP stirrups and was measured at the bent region. | 5 |  | 307.7 | 1.4 | SMD | 52.5 | 2.5 | SMD | Notreported | Notreported | SMD | 0 | 0 | 0 | 0 | 0 | 0 | 40 | 0 | 6480 | 9-month | SMD | SMD | SMD | SMD | SMD | SMD | 3.5 | Notreported | HCL:11.6; mg/L | SMD | SMD | SMD | SMD | SMD | SMD | SMD | SMD | SMD | SMD | SMD | SMD | SMD | SMD | SMD | SMD | SMD | SMD | SMD | SMD | SMD | SMD | SMD | SMD | SMD | SMD | SMD | SMD | SMD | SMD | SMD | SMD | Notreported | SMD | 1 | 263.5 | SMD | SMD | 85.64% | Notreported | Notreported | SMD | Notreported | Notreported | Notreported | SMD | Notreported | SMD | SMD | SMD | SMD | SMD | SMD | SMD | SMD | SMD | SMD | SMD | SMD | SMD | SMD | SMD | SMD | SMD | SMD | SMD | SMD | SMD | 0 | SMD |  | special shape, and tested on corner
0 | Tensile strength retention of glass fibre-reinforced stirrups subjected to aggressive solutions: effect of environmental condition, stirrup shape and stirrup diameter | Amirhossein Hajmoosa, Mussa Mahmoudi, Mohsen Ebrahimzadeh, Milad Shakiba, Milad Bazli | 1 | Materials and Structures | 2024 |  | 56 | Glass | E-glass | Vinyl ester | Notreported | Notreported | Notreported | Notreported | Notreported | 70 | Notreported | 6 | Notreported | Notreported | helically wrapped | smooth | Notreported | Notreported | SMD | Notreported | Notreported | SMD | SMD | tensile | U-shaped GFRP stirrups and was measured at the bent region. | 5 |  | 307.7 | 1.4 | SMD | 52.5 | 2.5 | SMD | Notreported | Notreported | SMD | 0 | 0 | 0 | 0 | 0 | 0 | 60 | 0 | 6480 | 9-month | SMD | SMD | SMD | SMD | SMD | SMD | 3.5 | Notreported | HCL:11.7; mg/L | SMD | SMD | SMD | SMD | SMD | SMD | SMD | SMD | SMD | SMD | SMD | SMD | SMD | SMD | SMD | SMD | SMD | SMD | SMD | SMD | SMD | SMD | SMD | SMD | SMD | SMD | SMD | SMD | SMD | SMD | SMD | SMD | Notreported | SMD | 1 | 340.9 | SMD | SMD | 110.8% | Notreported | Notreported | SMD | Notreported | Notreported | Notreported | SMD | Notreported | SMD | SMD | SMD | SMD | SMD | SMD | SMD | SMD | SMD | SMD | SMD | SMD | SMD | SMD | SMD | SMD | SMD | SMD | SMD | SMD | SMD | 0 | SMD |  | special shape, and tested on corner
0 | Tensile strength retention of glass fibre-reinforced stirrups subjected to aggressive solutions: effect of environmental condition, stirrup shape and stirrup diameter | Amirhossein Hajmoosa, Mussa Mahmoudi, Mohsen Ebrahimzadeh, Milad Shakiba, Milad Bazli | 1 | Materials and Structures | 2024 |  | 57 | Glass | E-glass | Vinyl ester | Notreported | Notreported | Notreported | Notreported | Notreported | 70 | Notreported | 6 | Notreported | Notreported | helically wrapped | smooth | Notreported | Notreported | SMD | Notreported | Notreported | SMD | SMD | tensile | U-shaped GFRP stirrups and was measured at the bent region. | 5 |  | 307.7 | 1.4 | SMD | 52.5 | 2.5 | SMD | Notreported | Notreported | SMD | 0 | 0 | 0 | 0 | 0 | 0 | 60 | 0 | 6480 | 9-month | SMD | SMD | SMD | SMD | SMD | SMD | 3.5 | Notreported | HCL:11.7; mg/L | SMD | SMD | SMD | SMD | SMD | SMD | SMD | SMD | SMD | SMD | SMD | SMD | SMD | SMD | SMD | SMD | SMD | SMD | SMD | SMD | SMD | SMD | SMD | SMD | SMD | SMD | SMD | SMD | SMD | SMD | SMD | SMD | Notreported | SMD | 1 | 347.8 | SMD | SMD | 113% | Notreported | Notreported | SMD | Notreported | Notreported | Notreported | SMD | Notreported | SMD | SMD | SMD | SMD | SMD | SMD | SMD | SMD | SMD | SMD | SMD | SMD | SMD | SMD | SMD | SMD | SMD | SMD | SMD | SMD | SMD | 0 | SMD |  | special shape, and tested on corner
0 | Tensile strength retention of glass fibre-reinforced stirrups subjected to aggressive solutions: effect of environmental condition, stirrup shape and stirrup diameter | Amirhossein Hajmoosa, Mussa Mahmoudi, Mohsen Ebrahimzadeh, Milad Shakiba, Milad Bazli | 1 | Materials and Structures | 2024 |  | 58 | Glass | E-glass | Vinyl ester | Notreported | Notreported | Notreported | Notreported | Notreported | 70 | Notreported | 6 | Notreported | Notreported | helically wrapped | smooth | Notreported | Notreported | SMD | Notreported | Notreported | SMD | SMD | tensile | U-shaped GFRP stirrups and was measured at the bent region. | 5 |  | 307.7 | 1.4 | SMD | 52.5 | 2.5 | SMD | Notreported | Notreported | SMD | 0 | 0 | 0 | 0 | 0 | 0 | 60 | 0 | 6480 | 9-month | SMD | SMD | SMD | SMD | SMD | SMD | 3.5 | Notreported | HCL:11.7; mg/L | SMD | SMD | SMD | SMD | SMD | SMD | SMD | SMD | SMD | SMD | SMD | SMD | SMD | SMD | SMD | SMD | SMD | SMD | SMD | SMD | SMD | SMD | SMD | SMD | SMD | SMD | SMD | SMD | SMD | SMD | SMD | SMD | Notreported | SMD | 1 | 334 | SMD | SMD | 108.5% | Notreported | Notreported | SMD | Notreported | Notreported | Notreported | SMD | Notreported | SMD | SMD | SMD | SMD | SMD | SMD | SMD | SMD | SMD | SMD | SMD | SMD | SMD | SMD | SMD | SMD | SMD | SMD | SMD | SMD | SMD | 0 | SMD |  | special shape, and tested on corner
0 | Tensile strength retention of glass fibre-reinforced stirrups subjected to aggressive solutions: effect of environmental condition, stirrup shape and stirrup diameter | Amirhossein Hajmoosa, Mussa Mahmoudi, Mohsen Ebrahimzadeh, Milad Shakiba, Milad Bazli | 1 | Materials and Structures | 2024 |  | 59 | Glass | E-glass | Vinyl ester | Notreported | Notreported | Notreported | Notreported | Notreported | 70 | Notreported | 6 | Notreported | Notreported | helically wrapped | smooth | Notreported | Notreported | SMD | Notreported | Notreported | SMD | SMD | tensile | U-shaped GFRP stirrups and was measured at the bent region. | 5 |  | 307.7 | 1.4 | SMD | 52.5 | 2.5 | SMD | Notreported | Notreported | SMD | 0 | 0 | 0 | 0 | 0 | 0 | 60 | 0 | 6480 | 9-month | SMD | SMD | SMD | SMD | SMD | SMD | 3.5 | Notreported | HCL:11.7; mg/L | SMD | SMD | SMD | SMD | SMD | SMD | SMD | SMD | SMD | SMD | SMD | SMD | SMD | SMD | SMD | SMD | SMD | SMD | SMD | SMD | SMD | SMD | SMD | SMD | SMD | SMD | SMD | SMD | SMD | SMD | SMD | SMD | Notreported | SMD | 1 | 338.8 | SMD | SMD | 110.1% | Notreported | Notreported | SMD | Notreported | Notreported | Notreported | SMD | Notreported | SMD | SMD | SMD | SMD | SMD | SMD | SMD | SMD | SMD | SMD | SMD | SMD | SMD | SMD | SMD | SMD | SMD | SMD | SMD | SMD | SMD | 0 | SMD |  | special shape, and tested on corner
0 | Tensile strength retention of glass fibre-reinforced stirrups subjected to aggressive solutions: effect of environmental condition, stirrup shape and stirrup diameter | Amirhossein Hajmoosa, Mussa Mahmoudi, Mohsen Ebrahimzadeh, Milad Shakiba, Milad Bazli | 1 | Materials and Structures | 2024 |  | 60 | Glass | E-glass | Vinyl ester | Notreported | Notreported | Notreported | Notreported | Notreported | 70 | Notreported | 6 | Notreported | Notreported | helically wrapped | smooth | Notreported | Notreported | SMD | Notreported | Notreported | SMD | SMD | tensile | U-shaped GFRP stirrups and was measured at the bent region. | 5 |  | 307.7 | 1.4 | SMD | 52.5 | 2.5 | SMD | Notreported | Notreported | SMD | 0 | 0 | 0 | 0 | 0 | 0 | 60 | 0 | 6480 | 9-month | SMD | SMD | SMD | SMD | SMD | SMD | 3.5 | Notreported | HCL:11.7; mg/L | SMD | SMD | SMD | SMD | SMD | SMD | SMD | SMD | SMD | SMD | SMD | SMD | SMD | SMD | SMD | SMD | SMD | SMD | SMD | SMD | SMD | SMD | SMD | SMD | SMD | SMD | SMD | SMD | SMD | SMD | SMD | SMD | Notreported | SMD | 1 | 339.6 | SMD | SMD | 110.4% | Notreported | Notreported | SMD | Notreported | Notreported | Notreported | SMD | Notreported | SMD | SMD | SMD | SMD | SMD | SMD | SMD | SMD | SMD | SMD | SMD | SMD | SMD | SMD | SMD | SMD | SMD | SMD | SMD | SMD | SMD | 0 | SMD |  | special shape, and tested on corner
0 | Tensile strength retention of glass fibre-reinforced stirrups subjected to aggressive solutions: effect of environmental condition, stirrup shape and stirrup diameter | Amirhossein Hajmoosa, Mussa Mahmoudi, Mohsen Ebrahimzadeh, Milad Shakiba, Milad Bazli | 1 | Materials and Structures | 2024 |  | 61 | Glass | E-glass | Vinyl ester | Notreported | Notreported | Notreported | Notreported | Notreported | 70 | Notreported | 8 | Notreported | Notreported | helically wrapped | smooth | Notreported | Notreported | SMD | Notreported | Notreported | SMD | SMD | tensile | U-shaped GFRP stirrups and was measured at the bent region. | 5 |  | 356.6 | 1.1 | SMD | 52.5 | 2.5 | SMD | Notreported | Notreported | SMD | 0 | 0 | 0 | 0 | 0 | 0 | 25 | 0 | 6480 | 9-month | SMD | SMD | SMD | SMD | SMD | SMD | tap water | Notreported | Notreported | SMD | SMD | SMD | SMD | SMD | SMD | SMD | SMD | SMD | SMD | SMD | SMD | SMD | SMD | SMD | SMD | SMD | SMD | SMD | SMD | SMD | SMD | SMD | SMD | SMD | SMD | SMD | SMD | SMD | SMD | SMD | SMD | Notreported | SMD | 1 | 309.4 | SMD | SMD | 86.76% | Notreported | Notreported | SMD | Notreported | Notreported | Notreported | SMD | Notreported | SMD | SMD | SMD | SMD | SMD | SMD | SMD | SMD | SMD | SMD | SMD | SMD | SMD | SMD | SMD | SMD | SMD | SMD | SMD | SMD | SMD | 0 | SMD |  | special shape, and tested on corner
0 | Tensile strength retention of glass fibre-reinforced stirrups subjected to aggressive solutions: effect of environmental condition, stirrup shape and stirrup diameter | Amirhossein Hajmoosa, Mussa Mahmoudi, Mohsen Ebrahimzadeh, Milad Shakiba, Milad Bazli | 1 | Materials and Structures | 2024 |  | 62 | Glass | E-glass | Vinyl ester | Notreported | Notreported | Notreported | Notreported | Notreported | 70 | Notreported | 8 | Notreported | Notreported | helically wrapped | smooth | Notreported | Notreported | SMD | Notreported | Notreported | SMD | SMD | tensile | U-shaped GFRP stirrups and was measured at the bent region. | 5 |  | 356.6 | 1.1 | SMD | 52.5 | 2.5 | SMD | Notreported | Notreported | SMD | 0 | 0 | 0 | 0 | 0 | 0 | 25 | 0 | 6480 | 9-month | SMD | SMD | SMD | SMD | SMD | SMD | tap water | Notreported | Notreported | SMD | SMD | SMD | SMD | SMD | SMD | SMD | SMD | SMD | SMD | SMD | SMD | SMD | SMD | SMD | SMD | SMD | SMD | SMD | SMD | SMD | SMD | SMD | SMD | SMD | SMD | SMD | SMD | SMD | SMD | SMD | SMD | Notreported | SMD | 1 | 314.2 | SMD | SMD | 88.11% | Notreported | Notreported | SMD | Notreported | Notreported | Notreported | SMD | Notreported | SMD | SMD | SMD | SMD | SMD | SMD | SMD | SMD | SMD | SMD | SMD | SMD | SMD | SMD | SMD | SMD | SMD | SMD | SMD | SMD | SMD | 0 | SMD |  | special shape, and tested on corner
0 | Tensile strength retention of glass fibre-reinforced stirrups subjected to aggressive solutions: effect of environmental condition, stirrup shape and stirrup diameter | Amirhossein Hajmoosa, Mussa Mahmoudi, Mohsen Ebrahimzadeh, Milad Shakiba, Milad Bazli | 1 | Materials and Structures | 2024 |  | 63 | Glass | E-glass | Vinyl ester | Notreported | Notreported | Notreported | Notreported | Notreported | 70 | Notreported | 8 | Notreported | Notreported | helically wrapped | smooth | Notreported | Notreported | SMD | Notreported | Notreported | SMD | SMD | tensile | U-shaped GFRP stirrups and was measured at the bent region. | 5 |  | 356.6 | 1.1 | SMD | 52.5 | 2.5 | SMD | Notreported | Notreported | SMD | 0 | 0 | 0 | 0 | 0 | 0 | 25 | 0 | 6480 | 9-month | SMD | SMD | SMD | SMD | SMD | SMD | tap water | Notreported | Notreported | SMD | SMD | SMD | SMD | SMD | SMD | SMD | SMD | SMD | SMD | SMD | SMD | SMD | SMD | SMD | SMD | SMD | SMD | SMD | SMD | SMD | SMD | SMD | SMD | SMD | SMD | SMD | SMD | SMD | SMD | SMD | SMD | Notreported | SMD | 1 | 322.3 | SMD | SMD | 90.38% | Notreported | Notreported | SMD | Notreported | Notreported | Notreported | SMD | Notreported | SMD | SMD | SMD | SMD | SMD | SMD | SMD | SMD | SMD | SMD | SMD | SMD | SMD | SMD | SMD | SMD | SMD | SMD | SMD | SMD | SMD | 0 | SMD |  | special shape, and tested on corner
0 | Tensile strength retention of glass fibre-reinforced stirrups subjected to aggressive solutions: effect of environmental condition, stirrup shape and stirrup diameter | Amirhossein Hajmoosa, Mussa Mahmoudi, Mohsen Ebrahimzadeh, Milad Shakiba, Milad Bazli | 1 | Materials and Structures | 2024 |  | 64 | Glass | E-glass | Vinyl ester | Notreported | Notreported | Notreported | Notreported | Notreported | 70 | Notreported | 8 | Notreported | Notreported | helically wrapped | smooth | Notreported | Notreported | SMD | Notreported | Notreported | SMD | SMD | tensile | U-shaped GFRP stirrups and was measured at the bent region. | 5 |  | 356.6 | 1.1 | SMD | 52.5 | 2.5 | SMD | Notreported | Notreported | SMD | 0 | 0 | 0 | 0 | 0 | 0 | 25 | 0 | 6480 | 9-month | SMD | SMD | SMD | SMD | SMD | SMD | tap water | Notreported | Notreported | SMD | SMD | SMD | SMD | SMD | SMD | SMD | SMD | SMD | SMD | SMD | SMD | SMD | SMD | SMD | SMD | SMD | SMD | SMD | SMD | SMD | SMD | SMD | SMD | SMD | SMD | SMD | SMD | SMD | SMD | SMD | SMD | Notreported | SMD | 1 | 317.3 | SMD | SMD | 88.98% | Notreported | Notreported | SMD | Notreported | Notreported | Notreported | SMD | Notreported | SMD | SMD | SMD | SMD | SMD | SMD | SMD | SMD | SMD | SMD | SMD | SMD | SMD | SMD | SMD | SMD | SMD | SMD | SMD | SMD | SMD | 0 | SMD |  | special shape, and tested on corner
0 | Tensile strength retention of glass fibre-reinforced stirrups subjected to aggressive solutions: effect of environmental condition, stirrup shape and stirrup diameter | Amirhossein Hajmoosa, Mussa Mahmoudi, Mohsen Ebrahimzadeh, Milad Shakiba, Milad Bazli | 1 | Materials and Structures | 2024 |  | 65 | Glass | E-glass | Vinyl ester | Notreported | Notreported | Notreported | Notreported | Notreported | 70 | Notreported | 8 | Notreported | Notreported | helically wrapped | smooth | Notreported | Notreported | SMD | Notreported | Notreported | SMD | SMD | tensile | U-shaped GFRP stirrups and was measured at the bent region. | 5 |  | 356.6 | 1.1 | SMD | 52.5 | 2.5 | SMD | Notreported | Notreported | SMD | 0 | 0 | 0 | 0 | 0 | 0 | 25 | 0 | 6480 | 9-month | SMD | SMD | SMD | SMD | SMD | SMD | tap water | Notreported | Notreported | SMD | SMD | SMD | SMD | SMD | SMD | SMD | SMD | SMD | SMD | SMD | SMD | SMD | SMD | SMD | SMD | SMD | SMD | SMD | SMD | SMD | SMD | SMD | SMD | SMD | SMD | SMD | SMD | SMD | SMD | SMD | SMD | Notreported | SMD | 1 | 312.3 | SMD | SMD | 87.58% | Notreported | Notreported | SMD | Notreported | Notreported | Notreported | SMD | Notreported | SMD | SMD | SMD | SMD | SMD | SMD | SMD | SMD | SMD | SMD | SMD | SMD | SMD | SMD | SMD | SMD | SMD | SMD | SMD | SMD | SMD | 0 | SMD |  | special shape, and tested on corner
0 | Tensile strength retention of glass fibre-reinforced stirrups subjected to aggressive solutions: effect of environmental condition, stirrup shape and stirrup diameter | Amirhossein Hajmoosa, Mussa Mahmoudi, Mohsen Ebrahimzadeh, Milad Shakiba, Milad Bazli | 1 | Materials and Structures | 2024 |  | 66 | Glass | E-glass | Vinyl ester | Notreported | Notreported | Notreported | Notreported | Notreported | 70 | Notreported | 8 | Notreported | Notreported | helically wrapped | smooth | Notreported | Notreported | SMD | Notreported | Notreported | SMD | SMD | tensile | U-shaped GFRP stirrups and was measured at the bent region. | 5 |  | 356.6 | 1.1 | SMD | 52.5 | 2.5 | SMD | Notreported | Notreported | SMD | 0 | 0 | 0 | 0 | 0 | 0 | 40 | 0 | 6480 | 9-month | SMD | SMD | SMD | SMD | SMD | SMD | tap water | Notreported | Notreported | SMD | SMD | SMD | SMD | SMD | SMD | SMD | SMD | SMD | SMD | SMD | SMD | SMD | SMD | SMD | SMD | SMD | SMD | SMD | SMD | SMD | SMD | SMD | SMD | SMD | SMD | SMD | SMD | SMD | SMD | SMD | SMD | Notreported | SMD | 1 | 308.5 | SMD | SMD | 86.51% | Notreported | Notreported | SMD | Notreported | Notreported | Notreported | SMD | Notreported | SMD | SMD | SMD | SMD | SMD | SMD | SMD | SMD | SMD | SMD | SMD | SMD | SMD | SMD | SMD | SMD | SMD | SMD | SMD | SMD | SMD | 0 | SMD |  | special shape, and tested on corner
0 | Tensile strength retention of glass fibre-reinforced stirrups subjected to aggressive solutions: effect of environmental condition, stirrup shape and stirrup diameter | Amirhossein Hajmoosa, Mussa Mahmoudi, Mohsen Ebrahimzadeh, Milad Shakiba, Milad Bazli | 1 | Materials and Structures | 2024 |  | 67 | Glass | E-glass | Vinyl ester | Notreported | Notreported | Notreported | Notreported | Notreported | 70 | Notreported | 8 | Notreported | Notreported | helically wrapped | smooth | Notreported | Notreported | SMD | Notreported | Notreported | SMD | SMD | tensile | U-shaped GFRP stirrups and was measured at the bent region. | 5 |  | 356.6 | 1.1 | SMD | 52.5 | 2.5 | SMD | Notreported | Notreported | SMD | 0 | 0 | 0 | 0 | 0 | 0 | 40 | 0 | 6480 | 9-month | SMD | SMD | SMD | SMD | SMD | SMD | tap water | Notreported | Notreported | SMD | SMD | SMD | SMD | SMD | SMD | SMD | SMD | SMD | SMD | SMD | SMD | SMD | SMD | SMD | SMD | SMD | SMD | SMD | SMD | SMD | SMD | SMD | SMD | SMD | SMD | SMD | SMD | SMD | SMD | SMD | SMD | Notreported | SMD | 1 | 295.7 | SMD | SMD | 82.92% | Notreported | Notreported | SMD | Notreported | Notreported | Notreported | SMD | Notreported | SMD | SMD | SMD | SMD | SMD | SMD | SMD | SMD | SMD | SMD | SMD | SMD | SMD | SMD | SMD | SMD | SMD | SMD | SMD | SMD | SMD | 0 | SMD |  | special shape, and tested on corner
0 | Tensile strength retention of glass fibre-reinforced stirrups subjected to aggressive solutions: effect of environmental condition, stirrup shape and stirrup diameter | Amirhossein Hajmoosa, Mussa Mahmoudi, Mohsen Ebrahimzadeh, Milad Shakiba, Milad Bazli | 1 | Materials and Structures | 2024 |  | 68 | Glass | E-glass | Vinyl ester | Notreported | Notreported | Notreported | Notreported | Notreported | 70 | Notreported | 8 | Notreported | Notreported | helically wrapped | smooth | Notreported | Notreported | SMD | Notreported | Notreported | SMD | SMD | tensile | U-shaped GFRP stirrups and was measured at the bent region. | 5 |  | 356.6 | 1.1 | SMD | 52.5 | 2.5 | SMD | Notreported | Notreported | SMD | 0 | 0 | 0 | 0 | 0 | 0 | 40 | 0 | 6480 | 9-month | SMD | SMD | SMD | SMD | SMD | SMD | tap water | Notreported | Notreported | SMD | SMD | SMD | SMD | SMD | SMD | SMD | SMD | SMD | SMD | SMD | SMD | SMD | SMD | SMD | SMD | SMD | SMD | SMD | SMD | SMD | SMD | SMD | SMD | SMD | SMD | SMD | SMD | SMD | SMD | SMD | SMD | Notreported | SMD | 1 | 310.3 | SMD | SMD | 87.02% | Notreported | Notreported | SMD | Notreported | Notreported | Notreported | SMD | Notreported | SMD | SMD | SMD | SMD | SMD | SMD | SMD | SMD | SMD | SMD | SMD | SMD | SMD | SMD | SMD | SMD | SMD | SMD | SMD | SMD | SMD | 0 | SMD |  | special shape, and tested on corner
0 | Tensile strength retention of glass fibre-reinforced stirrups subjected to aggressive solutions: effect of environmental condition, stirrup shape and stirrup diameter | Amirhossein Hajmoosa, Mussa Mahmoudi, Mohsen Ebrahimzadeh, Milad Shakiba, Milad Bazli | 1 | Materials and Structures | 2024 |  | 69 | Glass | E-glass | Vinyl ester | Notreported | Notreported | Notreported | Notreported | Notreported | 70 | Notreported | 8 | Notreported | Notreported | helically wrapped | smooth | Notreported | Notreported | SMD | Notreported | Notreported | SMD | SMD | tensile | U-shaped GFRP stirrups and was measured at the bent region. | 5 |  | 356.6 | 1.1 | SMD | 52.5 | 2.5 | SMD | Notreported | Notreported | SMD | 0 | 0 | 0 | 0 | 0 | 0 | 40 | 0 | 6480 | 9-month | SMD | SMD | SMD | SMD | SMD | SMD | tap water | Notreported | Notreported | SMD | SMD | SMD | SMD | SMD | SMD | SMD | SMD | SMD | SMD | SMD | SMD | SMD | SMD | SMD | SMD | SMD | SMD | SMD | SMD | SMD | SMD | SMD | SMD | SMD | SMD | SMD | SMD | SMD | SMD | SMD | SMD | Notreported | SMD | 1 | 302.1 | SMD | SMD | 84.72% | Notreported | Notreported | SMD | Notreported | Notreported | Notreported | SMD | Notreported | SMD | SMD | SMD | SMD | SMD | SMD | SMD | SMD | SMD | SMD | SMD | SMD | SMD | SMD | SMD | SMD | SMD | SMD | SMD | SMD | SMD | 0 | SMD |  | special shape, and tested on corner
0 | Tensile strength retention of glass fibre-reinforced stirrups subjected to aggressive solutions: effect of environmental condition, stirrup shape and stirrup diameter | Amirhossein Hajmoosa, Mussa Mahmoudi, Mohsen Ebrahimzadeh, Milad Shakiba, Milad Bazli | 1 | Materials and Structures | 2024 |  | 70 | Glass | E-glass | Vinyl ester | Notreported | Notreported | Notreported | Notreported | Notreported | 70 | Notreported | 8 | Notreported | Notreported | helically wrapped | smooth | Notreported | Notreported | SMD | Notreported | Notreported | SMD | SMD | tensile | U-shaped GFRP stirrups and was measured at the bent region. | 5 |  | 356.6 | 1.1 | SMD | 52.5 | 2.5 | SMD | Notreported | Notreported | SMD | 0 | 0 | 0 | 0 | 0 | 0 | 40 | 0 | 6480 | 9-month | SMD | SMD | SMD | SMD | SMD | SMD | tap water | Notreported | Notreported | SMD | SMD | SMD | SMD | SMD | SMD | SMD | SMD | SMD | SMD | SMD | SMD | SMD | SMD | SMD | SMD | SMD | SMD | SMD | SMD | SMD | SMD | SMD | SMD | SMD | SMD | SMD | SMD | SMD | SMD | SMD | SMD | Notreported | SMD | 1 | 297.4 | SMD | SMD | 83.4% | Notreported | Notreported | SMD | Notreported | Notreported | Notreported | SMD | Notreported | SMD | SMD | SMD | SMD | SMD | SMD | SMD | SMD | SMD | SMD | SMD | SMD | SMD | SMD | SMD | SMD | SMD | SMD | SMD | SMD | SMD | 0 | SMD |  | special shape, and tested on corner
0 | Tensile strength retention of glass fibre-reinforced stirrups subjected to aggressive solutions: effect of environmental condition, stirrup shape and stirrup diameter | Amirhossein Hajmoosa, Mussa Mahmoudi, Mohsen Ebrahimzadeh, Milad Shakiba, Milad Bazli | 1 | Materials and Structures | 2024 |  | 71 | Glass | E-glass | Vinyl ester | Notreported | Notreported | Notreported | Notreported | Notreported | 70 | Notreported | 8 | Notreported | Notreported | helically wrapped | smooth | Notreported | Notreported | SMD | Notreported | Notreported | SMD | SMD | tensile | U-shaped GFRP stirrups and was measured at the bent region. | 5 |  | 356.6 | 1.1 | SMD | 52.5 | 2.5 | SMD | Notreported | Notreported | SMD | 0 | 0 | 0 | 0 | 0 | 0 | 60 | 0 | 6480 | 9-month | SMD | SMD | SMD | SMD | SMD | SMD | tap water | Notreported | Notreported | SMD | SMD | SMD | SMD | SMD | SMD | SMD | SMD | SMD | SMD | SMD | SMD | SMD | SMD | SMD | SMD | SMD | SMD | SMD | SMD | SMD | SMD | SMD | SMD | SMD | SMD | SMD | SMD | SMD | SMD | SMD | SMD | Notreported | SMD | 1 | 280.9 | SMD | SMD | 78.77% | Notreported | Notreported | SMD | Notreported | Notreported | Notreported | SMD | Notreported | SMD | SMD | SMD | SMD | SMD | SMD | SMD | SMD | SMD | SMD | SMD | SMD | SMD | SMD | SMD | SMD | SMD | SMD | SMD | SMD | SMD | 0 | SMD |  | special shape, and tested on corner
0 | Tensile strength retention of glass fibre-reinforced stirrups subjected to aggressive solutions: effect of environmental condition, stirrup shape and stirrup diameter | Amirhossein Hajmoosa, Mussa Mahmoudi, Mohsen Ebrahimzadeh, Milad Shakiba, Milad Bazli | 1 | Materials and Structures | 2024 |  | 72 | Glass | E-glass | Vinyl ester | Notreported | Notreported | Notreported | Notreported | Notreported | 70 | Notreported | 8 | Notreported | Notreported | helically wrapped | smooth | Notreported | Notreported | SMD | Notreported | Notreported | SMD | SMD | tensile | U-shaped GFRP stirrups and was measured at the bent region. | 5 |  | 356.6 | 1.1 | SMD | 52.5 | 2.5 | SMD | Notreported | Notreported | SMD | 0 | 0 | 0 | 0 | 0 | 0 | 60 | 0 | 6480 | 9-month | SMD | SMD | SMD | SMD | SMD | SMD | tap water | Notreported | Notreported | SMD | SMD | SMD | SMD | SMD | SMD | SMD | SMD | SMD | SMD | SMD | SMD | SMD | SMD | SMD | SMD | SMD | SMD | SMD | SMD | SMD | SMD | SMD | SMD | SMD | SMD | SMD | SMD | SMD | SMD | SMD | SMD | Notreported | SMD | 1 | 287.8 | SMD | SMD | 80.71% | Notreported | Notreported | SMD | Notreported | Notreported | Notreported | SMD | Notreported | SMD | SMD | SMD | SMD | SMD | SMD | SMD | SMD | SMD | SMD | SMD | SMD | SMD | SMD | SMD | SMD | SMD | SMD | SMD | SMD | SMD | 0 | SMD |  | special shape, and tested on corner
0 | Tensile strength retention of glass fibre-reinforced stirrups subjected to aggressive solutions: effect of environmental condition, stirrup shape and stirrup diameter | Amirhossein Hajmoosa, Mussa Mahmoudi, Mohsen Ebrahimzadeh, Milad Shakiba, Milad Bazli | 1 | Materials and Structures | 2024 |  | 73 | Glass | E-glass | Vinyl ester | Notreported | Notreported | Notreported | Notreported | Notreported | 70 | Notreported | 8 | Notreported | Notreported | helically wrapped | smooth | Notreported | Notreported | SMD | Notreported | Notreported | SMD | SMD | tensile | U-shaped GFRP stirrups and was measured at the bent region. | 5 |  | 356.6 | 1.1 | SMD | 52.5 | 2.5 | SMD | Notreported | Notreported | SMD | 0 | 0 | 0 | 0 | 0 | 0 | 60 | 0 | 6480 | 9-month | SMD | SMD | SMD | SMD | SMD | SMD | tap water | Notreported | Notreported | SMD | SMD | SMD | SMD | SMD | SMD | SMD | SMD | SMD | SMD | SMD | SMD | SMD | SMD | SMD | SMD | SMD | SMD | SMD | SMD | SMD | SMD | SMD | SMD | SMD | SMD | SMD | SMD | SMD | SMD | SMD | SMD | Notreported | SMD | 1 | 276 | SMD | SMD | 77.4% | Notreported | Notreported | SMD | Notreported | Notreported | Notreported | SMD | Notreported | SMD | SMD | SMD | SMD | SMD | SMD | SMD | SMD | SMD | SMD | SMD | SMD | SMD | SMD | SMD | SMD | SMD | SMD | SMD | SMD | SMD | 0 | SMD |  | special shape, and tested on corner
0 | Tensile strength retention of glass fibre-reinforced stirrups subjected to aggressive solutions: effect of environmental condition, stirrup shape and stirrup diameter | Amirhossein Hajmoosa, Mussa Mahmoudi, Mohsen Ebrahimzadeh, Milad Shakiba, Milad Bazli | 1 | Materials and Structures | 2024 |  | 74 | Glass | E-glass | Vinyl ester | Notreported | Notreported | Notreported | Notreported | Notreported | 70 | Notreported | 8 | Notreported | Notreported | helically wrapped | smooth | Notreported | Notreported | SMD | Notreported | Notreported | SMD | SMD | tensile | U-shaped GFRP stirrups and was measured at the bent region. | 5 |  | 356.6 | 1.1 | SMD | 52.5 | 2.5 | SMD | Notreported | Notreported | SMD | 0 | 0 | 0 | 0 | 0 | 0 | 60 | 0 | 6480 | 9-month | SMD | SMD | SMD | SMD | SMD | SMD | tap water | Notreported | Notreported | SMD | SMD | SMD | SMD | SMD | SMD | SMD | SMD | SMD | SMD | SMD | SMD | SMD | SMD | SMD | SMD | SMD | SMD | SMD | SMD | SMD | SMD | SMD | SMD | SMD | SMD | SMD | SMD | SMD | SMD | SMD | SMD | Notreported | SMD | 1 | 285.2 | SMD | SMD | 79.98% | Notreported | Notreported | SMD | Notreported | Notreported | Notreported | SMD | Notreported | SMD | SMD | SMD | SMD | SMD | SMD | SMD | SMD | SMD | SMD | SMD | SMD | SMD | SMD | SMD | SMD | SMD | SMD | SMD | SMD | SMD | 0 | SMD |  | special shape, and tested on corner
0 | Tensile strength retention of glass fibre-reinforced stirrups subjected to aggressive solutions: effect of environmental condition, stirrup shape and stirrup diameter | Amirhossein Hajmoosa, Mussa Mahmoudi, Mohsen Ebrahimzadeh, Milad Shakiba, Milad Bazli | 1 | Materials and Structures | 2024 |  | 75 | Glass | E-glass | Vinyl ester | Notreported | Notreported | Notreported | Notreported | Notreported | 70 | Notreported | 8 | Notreported | Notreported | helically wrapped | smooth | Notreported | Notreported | SMD | Notreported | Notreported | SMD | SMD | tensile | U-shaped GFRP stirrups and was measured at the bent region. | 5 |  | 356.6 | 1.1 | SMD | 52.5 | 2.5 | SMD | Notreported | Notreported | SMD | 0 | 0 | 0 | 0 | 0 | 0 | 60 | 0 | 6480 | 9-month | SMD | SMD | SMD | SMD | SMD | SMD | tap water | Notreported | Notreported | SMD | SMD | SMD | SMD | SMD | SMD | SMD | SMD | SMD | SMD | SMD | SMD | SMD | SMD | SMD | SMD | SMD | SMD | SMD | SMD | SMD | SMD | SMD | SMD | SMD | SMD | SMD | SMD | SMD | SMD | SMD | SMD | Notreported | SMD | 1 | 290.5 | SMD | SMD | 81.46% | Notreported | Notreported | SMD | Notreported | Notreported | Notreported | SMD | Notreported | SMD | SMD | SMD | SMD | SMD | SMD | SMD | SMD | SMD | SMD | SMD | SMD | SMD | SMD | SMD | SMD | SMD | SMD | SMD | SMD | SMD | 0 | SMD |  | special shape, and tested on corner
0 | Tensile strength retention of glass fibre-reinforced stirrups subjected to aggressive solutions: effect of environmental condition, stirrup shape and stirrup diameter | Amirhossein Hajmoosa, Mussa Mahmoudi, Mohsen Ebrahimzadeh, Milad Shakiba, Milad Bazli | 1 | Materials and Structures | 2024 |  | 76 | Glass | E-glass | Vinyl ester | Notreported | Notreported | Notreported | Notreported | Notreported | 70 | Notreported | 8 | Notreported | Notreported | helically wrapped | smooth | Notreported | Notreported | SMD | Notreported | Notreported | SMD | SMD | tensile | U-shaped GFRP stirrups and was measured at the bent region. | 5 |  | 356.6 | 1.1 | SMD | 52.5 | 2.5 | SMD | Notreported | Notreported | SMD | 0 | 0 | 0 | 0 | 0 | 0 | 25 | 0 | 6480 | 9-month | SMD | SMD | SMD | SMD | SMD | SMD | sea water-8.1 | Notreported | NaCl: 27.5(0.470), MgCl₂: 5.1(0.053), CaCl₂: 1.11(0.010), KCl: 0.76(0.010), KBr: 0.10(0.00084);g/L(mol/L) | SMD | SMD | SMD | SMD | SMD | SMD | SMD | SMD | SMD | SMD | SMD | SMD | SMD | SMD | SMD | SMD | SMD | SMD | SMD | SMD | SMD | SMD | SMD | SMD | SMD | SMD | SMD | SMD | SMD | SMD | SMD | SMD | Notreported | SMD | 1 | 266.9 | SMD | SMD | 74.85% | Notreported | Notreported | SMD | Notreported | Notreported | Notreported | SMD | Notreported | SMD | SMD | SMD | SMD | SMD | SMD | SMD | SMD | SMD | SMD | SMD | SMD | SMD | SMD | SMD | SMD | SMD | SMD | SMD | SMD | SMD | 0 | SMD |  | special shape, and tested on corner
0 | Tensile strength retention of glass fibre-reinforced stirrups subjected to aggressive solutions: effect of environmental condition, stirrup shape and stirrup diameter | Amirhossein Hajmoosa, Mussa Mahmoudi, Mohsen Ebrahimzadeh, Milad Shakiba, Milad Bazli | 1 | Materials and Structures | 2024 |  | 77 | Glass | E-glass | Vinyl ester | Notreported | Notreported | Notreported | Notreported | Notreported | 70 | Notreported | 8 | Notreported | Notreported | helically wrapped | smooth | Notreported | Notreported | SMD | Notreported | Notreported | SMD | SMD | tensile | U-shaped GFRP stirrups and was measured at the bent region. | 5 |  | 356.6 | 1.1 | SMD | 52.5 | 2.5 | SMD | Notreported | Notreported | SMD | 0 | 0 | 0 | 0 | 0 | 0 | 25 | 0 | 6480 | 9-month | SMD | SMD | SMD | SMD | SMD | SMD | sea water-8.1 | Notreported | NaCl: 27.5(0.470), MgCl₂: 5.1(0.053), CaCl₂: 1.11(0.010), KCl: 0.76(0.010), KBr: 0.10(0.00084);g/L(mol/L) | SMD | SMD | SMD | SMD | SMD | SMD | SMD | SMD | SMD | SMD | SMD | SMD | SMD | SMD | SMD | SMD | SMD | SMD | SMD | SMD | SMD | SMD | SMD | SMD | SMD | SMD | SMD | SMD | SMD | SMD | SMD | SMD | Notreported | SMD | 1 | 257.2 | SMD | SMD | 72.13% | Notreported | Notreported | SMD | Notreported | Notreported | Notreported | SMD | Notreported | SMD | SMD | SMD | SMD | SMD | SMD | SMD | SMD | SMD | SMD | SMD | SMD | SMD | SMD | SMD | SMD | SMD | SMD | SMD | SMD | SMD | 0 | SMD |  | special shape, and tested on corner
0 | Tensile strength retention of glass fibre-reinforced stirrups subjected to aggressive solutions: effect of environmental condition, stirrup shape and stirrup diameter | Amirhossein Hajmoosa, Mussa Mahmoudi, Mohsen Ebrahimzadeh, Milad Shakiba, Milad Bazli | 1 | Materials and Structures | 2024 |  | 78 | Glass | E-glass | Vinyl ester | Notreported | Notreported | Notreported | Notreported | Notreported | 70 | Notreported | 8 | Notreported | Notreported | helically wrapped | smooth | Notreported | Notreported | SMD | Notreported | Notreported | SMD | SMD | tensile | U-shaped GFRP stirrups and was measured at the bent region. | 5 |  | 356.6 | 1.1 | SMD | 52.5 | 2.5 | SMD | Notreported | Notreported | SMD | 0 | 0 | 0 | 0 | 0 | 0 | 25 | 0 | 6480 | 9-month | SMD | SMD | SMD | SMD | SMD | SMD | sea water-8.1 | Notreported | NaCl: 27.5(0.470), MgCl₂: 5.1(0.053), CaCl₂: 1.11(0.010), KCl: 0.76(0.010), KBr: 0.10(0.00084);g/L(mol/L) | SMD | SMD | SMD | SMD | SMD | SMD | SMD | SMD | SMD | SMD | SMD | SMD | SMD | SMD | SMD | SMD | SMD | SMD | SMD | SMD | SMD | SMD | SMD | SMD | SMD | SMD | SMD | SMD | SMD | SMD | SMD | SMD | Notreported | SMD | 1 | 250.8 | SMD | SMD | 70.33% | Notreported | Notreported | SMD | Notreported | Notreported | Notreported | SMD | Notreported | SMD | SMD | SMD | SMD | SMD | SMD | SMD | SMD | SMD | SMD | SMD | SMD | SMD | SMD | SMD | SMD | SMD | SMD | SMD | SMD | SMD | 0 | SMD |  | special shape, and tested on corner
0 | Tensile strength retention of glass fibre-reinforced stirrups subjected to aggressive solutions: effect of environmental condition, stirrup shape and stirrup diameter | Amirhossein Hajmoosa, Mussa Mahmoudi, Mohsen Ebrahimzadeh, Milad Shakiba, Milad Bazli | 1 | Materials and Structures | 2024 |  | 79 | Glass | E-glass | Vinyl ester | Notreported | Notreported | Notreported | Notreported | Notreported | 70 | Notreported | 8 | Notreported | Notreported | helically wrapped | smooth | Notreported | Notreported | SMD | Notreported | Notreported | SMD | SMD | tensile | U-shaped GFRP stirrups and was measured at the bent region. | 5 |  | 356.6 | 1.1 | SMD | 52.5 | 2.5 | SMD | Notreported | Notreported | SMD | 0 | 0 | 0 | 0 | 0 | 0 | 25 | 0 | 6480 | 9-month | SMD | SMD | SMD | SMD | SMD | SMD | sea water-8.1 | Notreported | NaCl: 27.5(0.470), MgCl₂: 5.1(0.053), CaCl₂: 1.11(0.010), KCl: 0.76(0.010), KBr: 0.10(0.00084);g/L(mol/L) | SMD | SMD | SMD | SMD | SMD | SMD | SMD | SMD | SMD | SMD | SMD | SMD | SMD | SMD | SMD | SMD | SMD | SMD | SMD | SMD | SMD | SMD | SMD | SMD | SMD | SMD | SMD | SMD | SMD | SMD | SMD | SMD | Notreported | SMD | 1 | 259.3 | SMD | SMD | 72.71% | Notreported | Notreported | SMD | Notreported | Notreported | Notreported | SMD | Notreported | SMD | SMD | SMD | SMD | SMD | SMD | SMD | SMD | SMD | SMD | SMD | SMD | SMD | SMD | SMD | SMD | SMD | SMD | SMD | SMD | SMD | 0 | SMD |  | special shape, and tested on corner
0 | Tensile strength retention of glass fibre-reinforced stirrups subjected to aggressive solutions: effect of environmental condition, stirrup shape and stirrup diameter | Amirhossein Hajmoosa, Mussa Mahmoudi, Mohsen Ebrahimzadeh, Milad Shakiba, Milad Bazli | 1 | Materials and Structures | 2024 |  | 80 | Glass | E-glass | Vinyl ester | Notreported | Notreported | Notreported | Notreported | Notreported | 70 | Notreported | 8 | Notreported | Notreported | helically wrapped | smooth | Notreported | Notreported | SMD | Notreported | Notreported | SMD | SMD | tensile | U-shaped GFRP stirrups and was measured at the bent region. | 5 |  | 356.6 | 1.1 | SMD | 52.5 | 2.5 | SMD | Notreported | Notreported | SMD | 0 | 0 | 0 | 0 | 0 | 0 | 25 | 0 | 6480 | 9-month | SMD | SMD | SMD | SMD | SMD | SMD | sea water-8.1 | Notreported | NaCl: 27.5(0.470), MgCl₂: 5.1(0.053), CaCl₂: 1.11(0.010), KCl: 0.76(0.010), KBr: 0.10(0.00084);g/L(mol/L) | SMD | SMD | SMD | SMD | SMD | SMD | SMD | SMD | SMD | SMD | SMD | SMD | SMD | SMD | SMD | SMD | SMD | SMD | SMD | SMD | SMD | SMD | SMD | SMD | SMD | SMD | SMD | SMD | SMD | SMD | SMD | SMD | Notreported | SMD | 1 | 265.9 | SMD | SMD | 74.57% | Notreported | Notreported | SMD | Notreported | Notreported | Notreported | SMD | Notreported | SMD | SMD | SMD | SMD | SMD | SMD | SMD | SMD | SMD | SMD | SMD | SMD | SMD | SMD | SMD | SMD | SMD | SMD | SMD | SMD | SMD | 0 | SMD |  | special shape, and tested on corner
0 | Tensile strength retention of glass fibre-reinforced stirrups subjected to aggressive solutions: effect of environmental condition, stirrup shape and stirrup diameter | Amirhossein Hajmoosa, Mussa Mahmoudi, Mohsen Ebrahimzadeh, Milad Shakiba, Milad Bazli | 1 | Materials and Structures | 2024 |  | 81 | Glass | E-glass | Vinyl ester | Notreported | Notreported | Notreported | Notreported | Notreported | 70 | Notreported | 8 | Notreported | Notreported | helically wrapped | smooth | Notreported | Notreported | SMD | Notreported | Notreported | SMD | SMD | tensile | U-shaped GFRP stirrups and was measured at the bent region. | 5 |  | 356.6 | 1.1 | SMD | 52.5 | 2.5 | SMD | Notreported | Notreported | SMD | 0 | 0 | 0 | 0 | 0 | 0 | 40 | 0 | 6480 | 9-month | SMD | SMD | SMD | SMD | SMD | SMD | sea water-8.1 | Notreported | NaCl: 27.5(0.470), MgCl₂: 5.1(0.053), CaCl₂: 1.11(0.010), KCl: 0.76(0.010), KBr: 0.10(0.00084);g/L(mol/L) | SMD | SMD | SMD | SMD | SMD | SMD | SMD | SMD | SMD | SMD | SMD | SMD | SMD | SMD | SMD | SMD | SMD | SMD | SMD | SMD | SMD | SMD | SMD | SMD | SMD | SMD | SMD | SMD | SMD | SMD | SMD | SMD | Notreported | SMD | 1 | 253 | SMD | SMD | 70.95% | Notreported | Notreported | SMD | Notreported | Notreported | Notreported | SMD | Notreported | SMD | SMD | SMD | SMD | SMD | SMD | SMD | SMD | SMD | SMD | SMD | SMD | SMD | SMD | SMD | SMD | SMD | SMD | SMD | SMD | SMD | 0 | SMD |  | special shape, and tested on corner
0 | Tensile strength retention of glass fibre-reinforced stirrups subjected to aggressive solutions: effect of environmental condition, stirrup shape and stirrup diameter | Amirhossein Hajmoosa, Mussa Mahmoudi, Mohsen Ebrahimzadeh, Milad Shakiba, Milad Bazli | 1 | Materials and Structures | 2024 |  | 82 | Glass | E-glass | Vinyl ester | Notreported | Notreported | Notreported | Notreported | Notreported | 70 | Notreported | 8 | Notreported | Notreported | helically wrapped | smooth | Notreported | Notreported | SMD | Notreported | Notreported | SMD | SMD | tensile | U-shaped GFRP stirrups and was measured at the bent region. | 5 |  | 356.6 | 1.1 | SMD | 52.5 | 2.5 | SMD | Notreported | Notreported | SMD | 0 | 0 | 0 | 0 | 0 | 0 | 40 | 0 | 6480 | 9-month | SMD | SMD | SMD | SMD | SMD | SMD | sea water-8.1 | Notreported | NaCl: 27.5(0.470), MgCl₂: 5.1(0.053), CaCl₂: 1.11(0.010), KCl: 0.76(0.010), KBr: 0.10(0.00084);g/L(mol/L) | SMD | SMD | SMD | SMD | SMD | SMD | SMD | SMD | SMD | SMD | SMD | SMD | SMD | SMD | SMD | SMD | SMD | SMD | SMD | SMD | SMD | SMD | SMD | SMD | SMD | SMD | SMD | SMD | SMD | SMD | SMD | SMD | Notreported | SMD | 1 | 244.1 | SMD | SMD | 68.45% | Notreported | Notreported | SMD | Notreported | Notreported | Notreported | SMD | Notreported | SMD | SMD | SMD | SMD | SMD | SMD | SMD | SMD | SMD | SMD | SMD | SMD | SMD | SMD | SMD | SMD | SMD | SMD | SMD | SMD | SMD | 0 | SMD |  | special shape, and tested on corner
0 | Tensile strength retention of glass fibre-reinforced stirrups subjected to aggressive solutions: effect of environmental condition, stirrup shape and stirrup diameter | Amirhossein Hajmoosa, Mussa Mahmoudi, Mohsen Ebrahimzadeh, Milad Shakiba, Milad Bazli | 1 | Materials and Structures | 2024 |  | 83 | Glass | E-glass | Vinyl ester | Notreported | Notreported | Notreported | Notreported | Notreported | 70 | Notreported | 8 | Notreported | Notreported | helically wrapped | smooth | Notreported | Notreported | SMD | Notreported | Notreported | SMD | SMD | tensile | U-shaped GFRP stirrups and was measured at the bent region. | 5 |  | 356.6 | 1.1 | SMD | 52.5 | 2.5 | SMD | Notreported | Notreported | SMD | 0 | 0 | 0 | 0 | 0 | 0 | 40 | 0 | 6480 | 9-month | SMD | SMD | SMD | SMD | SMD | SMD | sea water-8.1 | Notreported | NaCl: 27.5(0.470), MgCl₂: 5.1(0.053), CaCl₂: 1.11(0.010), KCl: 0.76(0.010), KBr: 0.10(0.00084);g/L(mol/L) | SMD | SMD | SMD | SMD | SMD | SMD | SMD | SMD | SMD | SMD | SMD | SMD | SMD | SMD | SMD | SMD | SMD | SMD | SMD | SMD | SMD | SMD | SMD | SMD | SMD | SMD | SMD | SMD | SMD | SMD | SMD | SMD | Notreported | SMD | 1 | 236.2 | SMD | SMD | 66.24% | Notreported | Notreported | SMD | Notreported | Notreported | Notreported | SMD | Notreported | SMD | SMD | SMD | SMD | SMD | SMD | SMD | SMD | SMD | SMD | SMD | SMD | SMD | SMD | SMD | SMD | SMD | SMD | SMD | SMD | SMD | 0 | SMD |  | special shape, and tested on corner
0 | Tensile strength retention of glass fibre-reinforced stirrups subjected to aggressive solutions: effect of environmental condition, stirrup shape and stirrup diameter | Amirhossein Hajmoosa, Mussa Mahmoudi, Mohsen Ebrahimzadeh, Milad Shakiba, Milad Bazli | 1 | Materials and Structures | 2024 |  | 84 | Glass | E-glass | Vinyl ester | Notreported | Notreported | Notreported | Notreported | Notreported | 70 | Notreported | 8 | Notreported | Notreported | helically wrapped | smooth | Notreported | Notreported | SMD | Notreported | Notreported | SMD | SMD | tensile | U-shaped GFRP stirrups and was measured at the bent region. | 5 |  | 356.6 | 1.1 | SMD | 52.5 | 2.5 | SMD | Notreported | Notreported | SMD | 0 | 0 | 0 | 0 | 0 | 0 | 40 | 0 | 6480 | 9-month | SMD | SMD | SMD | SMD | SMD | SMD | sea water-8.1 | Notreported | NaCl: 27.5(0.470), MgCl₂: 5.1(0.053), CaCl₂: 1.11(0.010), KCl: 0.76(0.010), KBr: 0.10(0.00084);g/L(mol/L) | SMD | SMD | SMD | SMD | SMD | SMD | SMD | SMD | SMD | SMD | SMD | SMD | SMD | SMD | SMD | SMD | SMD | SMD | SMD | SMD | SMD | SMD | SMD | SMD | SMD | SMD | SMD | SMD | SMD | SMD | SMD | SMD | Notreported | SMD | 1 | 240.6 | SMD | SMD | 67.47% | Notreported | Notreported | SMD | Notreported | Notreported | Notreported | SMD | Notreported | SMD | SMD | SMD | SMD | SMD | SMD | SMD | SMD | SMD | SMD | SMD | SMD | SMD | SMD | SMD | SMD | SMD | SMD | SMD | SMD | SMD | 0 | SMD |  | special shape, and tested on corner
0 | Tensile strength retention of glass fibre-reinforced stirrups subjected to aggressive solutions: effect of environmental condition, stirrup shape and stirrup diameter | Amirhossein Hajmoosa, Mussa Mahmoudi, Mohsen Ebrahimzadeh, Milad Shakiba, Milad Bazli | 1 | Materials and Structures | 2024 |  | 85 | Glass | E-glass | Vinyl ester | Notreported | Notreported | Notreported | Notreported | Notreported | 70 | Notreported | 8 | Notreported | Notreported | helically wrapped | smooth | Notreported | Notreported | SMD | Notreported | Notreported | SMD | SMD | tensile | U-shaped GFRP stirrups and was measured at the bent region. | 5 |  | 356.6 | 1.1 | SMD | 52.5 | 2.5 | SMD | Notreported | Notreported | SMD | 0 | 0 | 0 | 0 | 0 | 0 | 40 | 0 | 6480 | 9-month | SMD | SMD | SMD | SMD | SMD | SMD | sea water-8.1 | Notreported | NaCl: 27.5(0.470), MgCl₂: 5.1(0.053), CaCl₂: 1.11(0.010), KCl: 0.76(0.010), KBr: 0.10(0.00084);g/L(mol/L) | SMD | SMD | SMD | SMD | SMD | SMD | SMD | SMD | SMD | SMD | SMD | SMD | SMD | SMD | SMD | SMD | SMD | SMD | SMD | SMD | SMD | SMD | SMD | SMD | SMD | SMD | SMD | SMD | SMD | SMD | SMD | SMD | Notreported | SMD | 1 | 247.9 | SMD | SMD | 69.52% | Notreported | Notreported | SMD | Notreported | Notreported | Notreported | SMD | Notreported | SMD | SMD | SMD | SMD | SMD | SMD | SMD | SMD | SMD | SMD | SMD | SMD | SMD | SMD | SMD | SMD | SMD | SMD | SMD | SMD | SMD | 0 | SMD |  | special shape, and tested on corner
0 | Tensile strength retention of glass fibre-reinforced stirrups subjected to aggressive solutions: effect of environmental condition, stirrup shape and stirrup diameter | Amirhossein Hajmoosa, Mussa Mahmoudi, Mohsen Ebrahimzadeh, Milad Shakiba, Milad Bazli | 1 | Materials and Structures | 2024 |  | 86 | Glass | E-glass | Vinyl ester | Notreported | Notreported | Notreported | Notreported | Notreported | 70 | Notreported | 8 | Notreported | Notreported | helically wrapped | smooth | Notreported | Notreported | SMD | Notreported | Notreported | SMD | SMD | tensile | U-shaped GFRP stirrups and was measured at the bent region. | 5 |  | 356.6 | 1.1 | SMD | 52.5 | 2.5 | SMD | Notreported | Notreported | SMD | 0 | 0 | 0 | 0 | 0 | 0 | 60 | 0 | 6480 | 9-month | SMD | SMD | SMD | SMD | SMD | SMD | sea water-8.1 | Notreported | NaCl: 27.5(0.470), MgCl₂: 5.1(0.053), CaCl₂: 1.11(0.010), KCl: 0.76(0.010), KBr: 0.10(0.00084);g/L(mol/L) | SMD | SMD | SMD | SMD | SMD | SMD | SMD | SMD | SMD | SMD | SMD | SMD | SMD | SMD | SMD | SMD | SMD | SMD | SMD | SMD | SMD | SMD | SMD | SMD | SMD | SMD | SMD | SMD | SMD | SMD | SMD | SMD | Notreported | SMD | 1 | 234.7 | SMD | SMD | 65.82% | Notreported | Notreported | SMD | Notreported | Notreported | Notreported | SMD | Notreported | SMD | SMD | SMD | SMD | SMD | SMD | SMD | SMD | SMD | SMD | SMD | SMD | SMD | SMD | SMD | SMD | SMD | SMD | SMD | SMD | SMD | 0 | SMD |  | special shape, and tested on corner
0 | Tensile strength retention of glass fibre-reinforced stirrups subjected to aggressive solutions: effect of environmental condition, stirrup shape and stirrup diameter | Amirhossein Hajmoosa, Mussa Mahmoudi, Mohsen Ebrahimzadeh, Milad Shakiba, Milad Bazli | 1 | Materials and Structures | 2024 |  | 87 | Glass | E-glass | Vinyl ester | Notreported | Notreported | Notreported | Notreported | Notreported | 70 | Notreported | 8 | Notreported | Notreported | helically wrapped | smooth | Notreported | Notreported | SMD | Notreported | Notreported | SMD | SMD | tensile | U-shaped GFRP stirrups and was measured at the bent region. | 5 |  | 356.6 | 1.1 | SMD | 52.5 | 2.5 | SMD | Notreported | Notreported | SMD | 0 | 0 | 0 | 0 | 0 | 0 | 60 | 0 | 6480 | 9-month | SMD | SMD | SMD | SMD | SMD | SMD | sea water-8.1 | Notreported | NaCl: 27.5(0.470), MgCl₂: 5.1(0.053), CaCl₂: 1.11(0.010), KCl: 0.76(0.010), KBr: 0.10(0.00084);g/L(mol/L) | SMD | SMD | SMD | SMD | SMD | SMD | SMD | SMD | SMD | SMD | SMD | SMD | SMD | SMD | SMD | SMD | SMD | SMD | SMD | SMD | SMD | SMD | SMD | SMD | SMD | SMD | SMD | SMD | SMD | SMD | SMD | SMD | Notreported | SMD | 1 | 243.4 | SMD | SMD | 68.26% | Notreported | Notreported | SMD | Notreported | Notreported | Notreported | SMD | Notreported | SMD | SMD | SMD | SMD | SMD | SMD | SMD | SMD | SMD | SMD | SMD | SMD | SMD | SMD | SMD | SMD | SMD | SMD | SMD | SMD | SMD | 0 | SMD |  | special shape, and tested on corner
0 | Tensile strength retention of glass fibre-reinforced stirrups subjected to aggressive solutions: effect of environmental condition, stirrup shape and stirrup diameter | Amirhossein Hajmoosa, Mussa Mahmoudi, Mohsen Ebrahimzadeh, Milad Shakiba, Milad Bazli | 1 | Materials and Structures | 2024 |  | 88 | Glass | E-glass | Vinyl ester | Notreported | Notreported | Notreported | Notreported | Notreported | 70 | Notreported | 8 | Notreported | Notreported | helically wrapped | smooth | Notreported | Notreported | SMD | Notreported | Notreported | SMD | SMD | tensile | U-shaped GFRP stirrups and was measured at the bent region. | 5 |  | 356.6 | 1.1 | SMD | 52.5 | 2.5 | SMD | Notreported | Notreported | SMD | 0 | 0 | 0 | 0 | 0 | 0 | 60 | 0 | 6480 | 9-month | SMD | SMD | SMD | SMD | SMD | SMD | sea water-8.1 | Notreported | NaCl: 27.5(0.470), MgCl₂: 5.1(0.053), CaCl₂: 1.11(0.010), KCl: 0.76(0.010), KBr: 0.10(0.00084);g/L(mol/L) | SMD | SMD | SMD | SMD | SMD | SMD | SMD | SMD | SMD | SMD | SMD | SMD | SMD | SMD | SMD | SMD | SMD | SMD | SMD | SMD | SMD | SMD | SMD | SMD | SMD | SMD | SMD | SMD | SMD | SMD | SMD | SMD | Notreported | SMD | 1 | 225.6 | SMD | SMD | 63.26% | Notreported | Notreported | SMD | Notreported | Notreported | Notreported | SMD | Notreported | SMD | SMD | SMD | SMD | SMD | SMD | SMD | SMD | SMD | SMD | SMD | SMD | SMD | SMD | SMD | SMD | SMD | SMD | SMD | SMD | SMD | 0 | SMD |  | special shape, and tested on corner
0 | Tensile strength retention of glass fibre-reinforced stirrups subjected to aggressive solutions: effect of environmental condition, stirrup shape and stirrup diameter | Amirhossein Hajmoosa, Mussa Mahmoudi, Mohsen Ebrahimzadeh, Milad Shakiba, Milad Bazli | 1 | Materials and Structures | 2024 |  | 89 | Glass | E-glass | Vinyl ester | Notreported | Notreported | Notreported | Notreported | Notreported | 70 | Notreported | 8 | Notreported | Notreported | helically wrapped | smooth | Notreported | Notreported | SMD | Notreported | Notreported | SMD | SMD | tensile | U-shaped GFRP stirrups and was measured at the bent region. | 5 |  | 356.6 | 1.1 | SMD | 52.5 | 2.5 | SMD | Notreported | Notreported | SMD | 0 | 0 | 0 | 0 | 0 | 0 | 60 | 0 | 6480 | 9-month | SMD | SMD | SMD | SMD | SMD | SMD | sea water-8.1 | Notreported | NaCl: 27.5(0.470), MgCl₂: 5.1(0.053), CaCl₂: 1.11(0.010), KCl: 0.76(0.010), KBr: 0.10(0.00084);g/L(mol/L) | SMD | SMD | SMD | SMD | SMD | SMD | SMD | SMD | SMD | SMD | SMD | SMD | SMD | SMD | SMD | SMD | SMD | SMD | SMD | SMD | SMD | SMD | SMD | SMD | SMD | SMD | SMD | SMD | SMD | SMD | SMD | SMD | Notreported | SMD | 1 | 230.9 | SMD | SMD | 64.75% | Notreported | Notreported | SMD | Notreported | Notreported | Notreported | SMD | Notreported | SMD | SMD | SMD | SMD | SMD | SMD | SMD | SMD | SMD | SMD | SMD | SMD | SMD | SMD | SMD | SMD | SMD | SMD | SMD | SMD | SMD | 0 | SMD |  | special shape, and tested on corner
0 | Tensile strength retention of glass fibre-reinforced stirrups subjected to aggressive solutions: effect of environmental condition, stirrup shape and stirrup diameter | Amirhossein Hajmoosa, Mussa Mahmoudi, Mohsen Ebrahimzadeh, Milad Shakiba, Milad Bazli | 1 | Materials and Structures | 2024 |  | 90 | Glass | E-glass | Vinyl ester | Notreported | Notreported | Notreported | Notreported | Notreported | 70 | Notreported | 8 | Notreported | Notreported | helically wrapped | smooth | Notreported | Notreported | SMD | Notreported | Notreported | SMD | SMD | tensile | U-shaped GFRP stirrups and was measured at the bent region. | 5 |  | 356.6 | 1.1 | SMD | 52.5 | 2.5 | SMD | Notreported | Notreported | SMD | 0 | 0 | 0 | 0 | 0 | 0 | 60 | 0 | 6480 | 9-month | SMD | SMD | SMD | SMD | SMD | SMD | sea water-8.1 | Notreported | NaCl: 27.5(0.470), MgCl₂: 5.1(0.053), CaCl₂: 1.11(0.010), KCl: 0.76(0.010), KBr: 0.10(0.00084);g/L(mol/L) | SMD | SMD | SMD | SMD | SMD | SMD | SMD | SMD | SMD | SMD | SMD | SMD | SMD | SMD | SMD | SMD | SMD | SMD | SMD | SMD | SMD | SMD | SMD | SMD | SMD | SMD | SMD | SMD | SMD | SMD | SMD | SMD | Notreported | SMD | 1 | 242.4 | SMD | SMD | 67.98% | Notreported | Notreported | SMD | Notreported | Notreported | Notreported | SMD | Notreported | SMD | SMD | SMD | SMD | SMD | SMD | SMD | SMD | SMD | SMD | SMD | SMD | SMD | SMD | SMD | SMD | SMD | SMD | SMD | SMD | SMD | 0 | SMD |  | special shape, and tested on corner
0 | Tensile strength retention of glass fibre-reinforced stirrups subjected to aggressive solutions: effect of environmental condition, stirrup shape and stirrup diameter | Amirhossein Hajmoosa, Mussa Mahmoudi, Mohsen Ebrahimzadeh, Milad Shakiba, Milad Bazli | 1 | Materials and Structures | 2024 |  | 91 | Glass | E-glass | Vinyl ester | Notreported | Notreported | Notreported | Notreported | Notreported | 70 | Notreported | 8 | Notreported | Notreported | helically wrapped | smooth | Notreported | Notreported | SMD | Notreported | Notreported | SMD | SMD | tensile | U-shaped GFRP stirrups and was measured at the bent region. | 5 |  | 356.6 | 1.1 | SMD | 52.5 | 2.5 | SMD | Notreported | Notreported | SMD | 0 | 0 | 0 | 0 | 0 | 0 | 25 | 0 | 6480 | 9-month | SMD | SMD | SMD | SMD | SMD | SMD | 13.5 | Notreported | KOH: 19.6,NaOH:2.4, Ca(OH)2:2; g/L | SMD | SMD | SMD | SMD | SMD | SMD | SMD | SMD | SMD | SMD | SMD | SMD | SMD | SMD | SMD | SMD | SMD | SMD | SMD | SMD | SMD | SMD | SMD | SMD | SMD | SMD | SMD | SMD | SMD | SMD | SMD | SMD | Notreported | SMD | 1 | 64.4 | SMD | SMD | 18.06% | Notreported | Notreported | SMD | Notreported | Notreported | Notreported | SMD | Notreported | SMD | SMD | SMD | SMD | SMD | SMD | SMD | SMD | SMD | SMD | SMD | SMD | SMD | SMD | SMD | SMD | SMD | SMD | SMD | SMD | SMD | 0 | SMD |  | special shape, and tested on corner
0 | Tensile strength retention of glass fibre-reinforced stirrups subjected to aggressive solutions: effect of environmental condition, stirrup shape and stirrup diameter | Amirhossein Hajmoosa, Mussa Mahmoudi, Mohsen Ebrahimzadeh, Milad Shakiba, Milad Bazli | 1 | Materials and Structures | 2024 |  | 92 | Glass | E-glass | Vinyl ester | Notreported | Notreported | Notreported | Notreported | Notreported | 70 | Notreported | 8 | Notreported | Notreported | helically wrapped | smooth | Notreported | Notreported | SMD | Notreported | Notreported | SMD | SMD | tensile | U-shaped GFRP stirrups and was measured at the bent region. | 5 |  | 356.6 | 1.1 | SMD | 52.5 | 2.5 | SMD | Notreported | Notreported | SMD | 0 | 0 | 0 | 0 | 0 | 0 | 25 | 0 | 6480 | 9-month | SMD | SMD | SMD | SMD | SMD | SMD | 13.5 | Notreported | KOH: 19.6,NaOH:2.4, Ca(OH)2:2; g/L | SMD | SMD | SMD | SMD | SMD | SMD | SMD | SMD | SMD | SMD | SMD | SMD | SMD | SMD | SMD | SMD | SMD | SMD | SMD | SMD | SMD | SMD | SMD | SMD | SMD | SMD | SMD | SMD | SMD | SMD | SMD | SMD | Notreported | SMD | 1 | 62.3 | SMD | SMD | 17.47% | Notreported | Notreported | SMD | Notreported | Notreported | Notreported | SMD | Notreported | SMD | SMD | SMD | SMD | SMD | SMD | SMD | SMD | SMD | SMD | SMD | SMD | SMD | SMD | SMD | SMD | SMD | SMD | SMD | SMD | SMD | 0 | SMD |  | special shape, and tested on corner
0 | Tensile strength retention of glass fibre-reinforced stirrups subjected to aggressive solutions: effect of environmental condition, stirrup shape and stirrup diameter | Amirhossein Hajmoosa, Mussa Mahmoudi, Mohsen Ebrahimzadeh, Milad Shakiba, Milad Bazli | 1 | Materials and Structures | 2024 |  | 93 | Glass | E-glass | Vinyl ester | Notreported | Notreported | Notreported | Notreported | Notreported | 70 | Notreported | 8 | Notreported | Notreported | helically wrapped | smooth | Notreported | Notreported | SMD | Notreported | Notreported | SMD | SMD | tensile | U-shaped GFRP stirrups and was measured at the bent region. | 5 |  | 356.6 | 1.1 | SMD | 52.5 | 2.5 | SMD | Notreported | Notreported | SMD | 0 | 0 | 0 | 0 | 0 | 0 | 25 | 0 | 6480 | 9-month | SMD | SMD | SMD | SMD | SMD | SMD | 13.5 | Notreported | KOH: 19.6,NaOH:2.4, Ca(OH)2:2; g/L | SMD | SMD | SMD | SMD | SMD | SMD | SMD | SMD | SMD | SMD | SMD | SMD | SMD | SMD | SMD | SMD | SMD | SMD | SMD | SMD | SMD | SMD | SMD | SMD | SMD | SMD | SMD | SMD | SMD | SMD | SMD | SMD | Notreported | SMD | 1 | 64.1 | SMD | SMD | 17.98% | Notreported | Notreported | SMD | Notreported | Notreported | Notreported | SMD | Notreported | SMD | SMD | SMD | SMD | SMD | SMD | SMD | SMD | SMD | SMD | SMD | SMD | SMD | SMD | SMD | SMD | SMD | SMD | SMD | SMD | SMD | 0 | SMD |  | special shape, and tested on corner
0 | Tensile strength retention of glass fibre-reinforced stirrups subjected to aggressive solutions: effect of environmental condition, stirrup shape and stirrup diameter | Amirhossein Hajmoosa, Mussa Mahmoudi, Mohsen Ebrahimzadeh, Milad Shakiba, Milad Bazli | 1 | Materials and Structures | 2024 |  | 94 | Glass | E-glass | Vinyl ester | Notreported | Notreported | Notreported | Notreported | Notreported | 70 | Notreported | 8 | Notreported | Notreported | helically wrapped | smooth | Notreported | Notreported | SMD | Notreported | Notreported | SMD | SMD | tensile | U-shaped GFRP stirrups and was measured at the bent region. | 5 |  | 356.6 | 1.1 | SMD | 52.5 | 2.5 | SMD | Notreported | Notreported | SMD | 0 | 0 | 0 | 0 | 0 | 0 | 25 | 0 | 6480 | 9-month | SMD | SMD | SMD | SMD | SMD | SMD | 13.5 | Notreported | KOH: 19.6,NaOH:2.4, Ca(OH)2:2; g/L | SMD | SMD | SMD | SMD | SMD | SMD | SMD | SMD | SMD | SMD | SMD | SMD | SMD | SMD | SMD | SMD | SMD | SMD | SMD | SMD | SMD | SMD | SMD | SMD | SMD | SMD | SMD | SMD | SMD | SMD | SMD | SMD | Notreported | SMD | 1 | 60.8 | SMD | SMD | 17.05% | Notreported | Notreported | SMD | Notreported | Notreported | Notreported | SMD | Notreported | SMD | SMD | SMD | SMD | SMD | SMD | SMD | SMD | SMD | SMD | SMD | SMD | SMD | SMD | SMD | SMD | SMD | SMD | SMD | SMD | SMD | 0 | SMD |  | special shape, and tested on corner
0 | Tensile strength retention of glass fibre-reinforced stirrups subjected to aggressive solutions: effect of environmental condition, stirrup shape and stirrup diameter | Amirhossein Hajmoosa, Mussa Mahmoudi, Mohsen Ebrahimzadeh, Milad Shakiba, Milad Bazli | 1 | Materials and Structures | 2024 |  | 95 | Glass | E-glass | Vinyl ester | Notreported | Notreported | Notreported | Notreported | Notreported | 70 | Notreported | 8 | Notreported | Notreported | helically wrapped | smooth | Notreported | Notreported | SMD | Notreported | Notreported | SMD | SMD | tensile | U-shaped GFRP stirrups and was measured at the bent region. | 5 |  | 356.6 | 1.1 | SMD | 52.5 | 2.5 | SMD | Notreported | Notreported | SMD | 0 | 0 | 0 | 0 | 0 | 0 | 25 | 0 | 6480 | 9-month | SMD | SMD | SMD | SMD | SMD | SMD | 13.5 | Notreported | KOH: 19.6,NaOH:2.4, Ca(OH)2:2; g/L | SMD | SMD | SMD | SMD | SMD | SMD | SMD | SMD | SMD | SMD | SMD | SMD | SMD | SMD | SMD | SMD | SMD | SMD | SMD | SMD | SMD | SMD | SMD | SMD | SMD | SMD | SMD | SMD | SMD | SMD | SMD | SMD | Notreported | SMD | 1 | 63 | SMD | SMD | 17.67% | Notreported | Notreported | SMD | Notreported | Notreported | Notreported | SMD | Notreported | SMD | SMD | SMD | SMD | SMD | SMD | SMD | SMD | SMD | SMD | SMD | SMD | SMD | SMD | SMD | SMD | SMD | SMD | SMD | SMD | SMD | 0 | SMD |  | special shape, and tested on corner
0 | Tensile strength retention of glass fibre-reinforced stirrups subjected to aggressive solutions: effect of environmental condition, stirrup shape and stirrup diameter | Amirhossein Hajmoosa, Mussa Mahmoudi, Mohsen Ebrahimzadeh, Milad Shakiba, Milad Bazli | 1 | Materials and Structures | 2024 |  | 96 | Glass | E-glass | Vinyl ester | Notreported | Notreported | Notreported | Notreported | Notreported | 70 | Notreported | 8 | Notreported | Notreported | helically wrapped | smooth | Notreported | Notreported | SMD | Notreported | Notreported | SMD | SMD | tensile | U-shaped GFRP stirrups and was measured at the bent region. | 5 |  | 356.6 | 1.1 | SMD | 52.5 | 2.5 | SMD | Notreported | Notreported | SMD | 0 | 0 | 0 | 0 | 0 | 0 | 40 | 0 | 6480 | 9-month | SMD | SMD | SMD | SMD | SMD | SMD | 13.5 | Notreported | KOH: 19.6,NaOH:2.4, Ca(OH)2:2; g/L | SMD | SMD | SMD | SMD | SMD | SMD | SMD | SMD | SMD | SMD | SMD | SMD | SMD | SMD | SMD | SMD | SMD | SMD | SMD | SMD | SMD | SMD | SMD | SMD | SMD | SMD | SMD | SMD | SMD | SMD | SMD | SMD | Notreported | SMD | 1 | 51.8 | SMD | SMD | 14.53% | Notreported | Notreported | SMD | Notreported | Notreported | Notreported | SMD | Notreported | SMD | SMD | SMD | SMD | SMD | SMD | SMD | SMD | SMD | SMD | SMD | SMD | SMD | SMD | SMD | SMD | SMD | SMD | SMD | SMD | SMD | 0 | SMD |  | special shape, and tested on corner
0 | Tensile strength retention of glass fibre-reinforced stirrups subjected to aggressive solutions: effect of environmental condition, stirrup shape and stirrup diameter | Amirhossein Hajmoosa, Mussa Mahmoudi, Mohsen Ebrahimzadeh, Milad Shakiba, Milad Bazli | 1 | Materials and Structures | 2024 |  | 97 | Glass | E-glass | Vinyl ester | Notreported | Notreported | Notreported | Notreported | Notreported | 70 | Notreported | 8 | Notreported | Notreported | helically wrapped | smooth | Notreported | Notreported | SMD | Notreported | Notreported | SMD | SMD | tensile | U-shaped GFRP stirrups and was measured at the bent region. | 5 |  | 356.6 | 1.1 | SMD | 52.5 | 2.5 | SMD | Notreported | Notreported | SMD | 0 | 0 | 0 | 0 | 0 | 0 | 40 | 0 | 6480 | 9-month | SMD | SMD | SMD | SMD | SMD | SMD | 13.5 | Notreported | KOH: 19.6,NaOH:2.4, Ca(OH)2:2; g/L | SMD | SMD | SMD | SMD | SMD | SMD | SMD | SMD | SMD | SMD | SMD | SMD | SMD | SMD | SMD | SMD | SMD | SMD | SMD | SMD | SMD | SMD | SMD | SMD | SMD | SMD | SMD | SMD | SMD | SMD | SMD | SMD | Notreported | SMD | 1 | 49.3 | SMD | SMD | 13.83% | Notreported | Notreported | SMD | Notreported | Notreported | Notreported | SMD | Notreported | SMD | SMD | SMD | SMD | SMD | SMD | SMD | SMD | SMD | SMD | SMD | SMD | SMD | SMD | SMD | SMD | SMD | SMD | SMD | SMD | SMD | 0 | SMD |  | special shape, and tested on corner
0 | Tensile strength retention of glass fibre-reinforced stirrups subjected to aggressive solutions: effect of environmental condition, stirrup shape and stirrup diameter | Amirhossein Hajmoosa, Mussa Mahmoudi, Mohsen Ebrahimzadeh, Milad Shakiba, Milad Bazli | 1 | Materials and Structures | 2024 |  | 98 | Glass | E-glass | Vinyl ester | Notreported | Notreported | Notreported | Notreported | Notreported | 70 | Notreported | 8 | Notreported | Notreported | helically wrapped | smooth | Notreported | Notreported | SMD | Notreported | Notreported | SMD | SMD | tensile | U-shaped GFRP stirrups and was measured at the bent region. | 5 |  | 356.6 | 1.1 | SMD | 52.5 | 2.5 | SMD | Notreported | Notreported | SMD | 0 | 0 | 0 | 0 | 0 | 0 | 40 | 0 | 6480 | 9-month | SMD | SMD | SMD | SMD | SMD | SMD | 13.5 | Notreported | KOH: 19.6,NaOH:2.4, Ca(OH)2:2; g/L | SMD | SMD | SMD | SMD | SMD | SMD | SMD | SMD | SMD | SMD | SMD | SMD | SMD | SMD | SMD | SMD | SMD | SMD | SMD | SMD | SMD | SMD | SMD | SMD | SMD | SMD | SMD | SMD | SMD | SMD | SMD | SMD | Notreported | SMD | 1 | 49.9 | SMD | SMD | 13.99% | Notreported | Notreported | SMD | Notreported | Notreported | Notreported | SMD | Notreported | SMD | SMD | SMD | SMD | SMD | SMD | SMD | SMD | SMD | SMD | SMD | SMD | SMD | SMD | SMD | SMD | SMD | SMD | SMD | SMD | SMD | 0 | SMD |  | special shape, and tested on corner
0 | Tensile strength retention of glass fibre-reinforced stirrups subjected to aggressive solutions: effect of environmental condition, stirrup shape and stirrup diameter | Amirhossein Hajmoosa, Mussa Mahmoudi, Mohsen Ebrahimzadeh, Milad Shakiba, Milad Bazli | 1 | Materials and Structures | 2024 |  | 99 | Glass | E-glass | Vinyl ester | Notreported | Notreported | Notreported | Notreported | Notreported | 70 | Notreported | 8 | Notreported | Notreported | helically wrapped | smooth | Notreported | Notreported | SMD | Notreported | Notreported | SMD | SMD | tensile | U-shaped GFRP stirrups and was measured at the bent region. | 5 |  | 356.6 | 1.1 | SMD | 52.5 | 2.5 | SMD | Notreported | Notreported | SMD | 0 | 0 | 0 | 0 | 0 | 0 | 40 | 0 | 6480 | 9-month | SMD | SMD | SMD | SMD | SMD | SMD | 13.5 | Notreported | KOH: 19.6,NaOH:2.4, Ca(OH)2:2; g/L | SMD | SMD | SMD | SMD | SMD | SMD | SMD | SMD | SMD | SMD | SMD | SMD | SMD | SMD | SMD | SMD | SMD | SMD | SMD | SMD | SMD | SMD | SMD | SMD | SMD | SMD | SMD | SMD | SMD | SMD | SMD | SMD | Notreported | SMD | 1 | 49.6 | SMD | SMD | 13.91% | Notreported | Notreported | SMD | Notreported | Notreported | Notreported | SMD | Notreported | SMD | SMD | SMD | SMD | SMD | SMD | SMD | SMD | SMD | SMD | SMD | SMD | SMD | SMD | SMD | SMD | SMD | SMD | SMD | SMD | SMD | 0 | SMD |  | special shape, and tested on corner
0 | Tensile strength retention of glass fibre-reinforced stirrups subjected to aggressive solutions: effect of environmental condition, stirrup shape and stirrup diameter | Amirhossein Hajmoosa, Mussa Mahmoudi, Mohsen Ebrahimzadeh, Milad Shakiba, Milad Bazli | 1 | Materials and Structures | 2024 |  | 100 | Glass | E-glass | Vinyl ester | Notreported | Notreported | Notreported | Notreported | Notreported | 70 | Notreported | 8 | Notreported | Notreported | helically wrapped | smooth | Notreported | Notreported | SMD | Notreported | Notreported | SMD | SMD | tensile | U-shaped GFRP stirrups and was measured at the bent region. | 5 |  | 356.6 | 1.1 | SMD | 52.5 | 2.5 | SMD | Notreported | Notreported | SMD | 0 | 0 | 0 | 0 | 0 | 0 | 40 | 0 | 6480 | 9-month | SMD | SMD | SMD | SMD | SMD | SMD | 13.5 | Notreported | KOH: 19.6,NaOH:2.4, Ca(OH)2:2; g/L | SMD | SMD | SMD | SMD | SMD | SMD | SMD | SMD | SMD | SMD | SMD | SMD | SMD | SMD | SMD | SMD | SMD | SMD | SMD | SMD | SMD | SMD | SMD | SMD | SMD | SMD | SMD | SMD | SMD | SMD | SMD | SMD | Notreported | SMD | 1 | 52.7 | SMD | SMD | 14.78% | Notreported | Notreported | SMD | Notreported | Notreported | Notreported | SMD | Notreported | SMD | SMD | SMD | SMD | SMD | SMD | SMD | SMD | SMD | SMD | SMD | SMD | SMD | SMD | SMD | SMD | SMD | SMD | SMD | SMD | SMD | 0 | SMD |  | special shape, and tested on corner
0 | Tensile strength retention of glass fibre-reinforced stirrups subjected to aggressive solutions: effect of environmental condition, stirrup shape and stirrup diameter | Amirhossein Hajmoosa, Mussa Mahmoudi, Mohsen Ebrahimzadeh, Milad Shakiba, Milad Bazli | 1 | Materials and Structures | 2024 |  | 101 | Glass | E-glass | Vinyl ester | Notreported | Notreported | Notreported | Notreported | Notreported | 70 | Notreported | 8 | Notreported | Notreported | helically wrapped | smooth | Notreported | Notreported | SMD | Notreported | Notreported | SMD | SMD | tensile | U-shaped GFRP stirrups and was measured at the bent region. | 5 |  | 356.6 | 1.1 | SMD | 52.5 | 2.5 | SMD | Notreported | Notreported | SMD | 0 | 0 | 0 | 0 | 0 | 0 | 60 | 0 | 6480 | 9-month | SMD | SMD | SMD | SMD | SMD | SMD | 13.5 | Notreported | KOH: 19.6,NaOH:2.4, Ca(OH)2:2; g/L | SMD | SMD | SMD | SMD | SMD | SMD | SMD | SMD | SMD | SMD | SMD | SMD | SMD | SMD | SMD | SMD | SMD | SMD | SMD | SMD | SMD | SMD | SMD | SMD | SMD | SMD | SMD | SMD | SMD | SMD | SMD | SMD | Notreported | SMD | 1 | 32.1 | SMD | SMD | 9.002% | Notreported | Notreported | SMD | Notreported | Notreported | Notreported | SMD | Notreported | SMD | SMD | SMD | SMD | SMD | SMD | SMD | SMD | SMD | SMD | SMD | SMD | SMD | SMD | SMD | SMD | SMD | SMD | SMD | SMD | SMD | 0 | SMD |  | special shape, and tested on corner
0 | Tensile strength retention of glass fibre-reinforced stirrups subjected to aggressive solutions: effect of environmental condition, stirrup shape and stirrup diameter | Amirhossein Hajmoosa, Mussa Mahmoudi, Mohsen Ebrahimzadeh, Milad Shakiba, Milad Bazli | 1 | Materials and Structures | 2024 |  | 102 | Glass | E-glass | Vinyl ester | Notreported | Notreported | Notreported | Notreported | Notreported | 70 | Notreported | 8 | Notreported | Notreported | helically wrapped | smooth | Notreported | Notreported | SMD | Notreported | Notreported | SMD | SMD | tensile | U-shaped GFRP stirrups and was measured at the bent region. | 5 |  | 356.6 | 1.1 | SMD | 52.5 | 2.5 | SMD | Notreported | Notreported | SMD | 0 | 0 | 0 | 0 | 0 | 0 | 60 | 0 | 6480 | 9-month | SMD | SMD | SMD | SMD | SMD | SMD | 13.5 | Notreported | KOH: 19.6,NaOH:2.4, Ca(OH)2:2; g/L | SMD | SMD | SMD | SMD | SMD | SMD | SMD | SMD | SMD | SMD | SMD | SMD | SMD | SMD | SMD | SMD | SMD | SMD | SMD | SMD | SMD | SMD | SMD | SMD | SMD | SMD | SMD | SMD | SMD | SMD | SMD | SMD | Notreported | SMD | 1 | 34.8 | SMD | SMD | 9.759% | Notreported | Notreported | SMD | Notreported | Notreported | Notreported | SMD | Notreported | SMD | SMD | SMD | SMD | SMD | SMD | SMD | SMD | SMD | SMD | SMD | SMD | SMD | SMD | SMD | SMD | SMD | SMD | SMD | SMD | SMD | 0 | SMD |  | special shape, and tested on corner
0 | Tensile strength retention of glass fibre-reinforced stirrups subjected to aggressive solutions: effect of environmental condition, stirrup shape and stirrup diameter | Amirhossein Hajmoosa, Mussa Mahmoudi, Mohsen Ebrahimzadeh, Milad Shakiba, Milad Bazli | 1 | Materials and Structures | 2024 |  | 103 | Glass | E-glass | Vinyl ester | Notreported | Notreported | Notreported | Notreported | Notreported | 70 | Notreported | 8 | Notreported | Notreported | helically wrapped | smooth | Notreported | Notreported | SMD | Notreported | Notreported | SMD | SMD | tensile | U-shaped GFRP stirrups and was measured at the bent region. | 5 |  | 356.6 | 1.1 | SMD | 52.5 | 2.5 | SMD | Notreported | Notreported | SMD | 0 | 0 | 0 | 0 | 0 | 0 | 60 | 0 | 6480 | 9-month | SMD | SMD | SMD | SMD | SMD | SMD | 13.5 | Notreported | KOH: 19.6,NaOH:2.4, Ca(OH)2:2; g/L | SMD | SMD | SMD | SMD | SMD | SMD | SMD | SMD | SMD | SMD | SMD | SMD | SMD | SMD | SMD | SMD | SMD | SMD | SMD | SMD | SMD | SMD | SMD | SMD | SMD | SMD | SMD | SMD | SMD | SMD | SMD | SMD | Notreported | SMD | 1 | 33 | SMD | SMD | 9.254% | Notreported | Notreported | SMD | Notreported | Notreported | Notreported | SMD | Notreported | SMD | SMD | SMD | SMD | SMD | SMD | SMD | SMD | SMD | SMD | SMD | SMD | SMD | SMD | SMD | SMD | SMD | SMD | SMD | SMD | SMD | 0 | SMD |  | special shape, and tested on corner
0 | Tensile strength retention of glass fibre-reinforced stirrups subjected to aggressive solutions: effect of environmental condition, stirrup shape and stirrup diameter | Amirhossein Hajmoosa, Mussa Mahmoudi, Mohsen Ebrahimzadeh, Milad Shakiba, Milad Bazli | 1 | Materials and Structures | 2024 |  | 104 | Glass | E-glass | Vinyl ester | Notreported | Notreported | Notreported | Notreported | Notreported | 70 | Notreported | 8 | Notreported | Notreported | helically wrapped | smooth | Notreported | Notreported | SMD | Notreported | Notreported | SMD | SMD | tensile | U-shaped GFRP stirrups and was measured at the bent region. | 5 |  | 356.6 | 1.1 | SMD | 52.5 | 2.5 | SMD | Notreported | Notreported | SMD | 0 | 0 | 0 | 0 | 0 | 0 | 60 | 0 | 6480 | 9-month | SMD | SMD | SMD | SMD | SMD | SMD | 13.5 | Notreported | KOH: 19.6,NaOH:2.4, Ca(OH)2:2; g/L | SMD | SMD | SMD | SMD | SMD | SMD | SMD | SMD | SMD | SMD | SMD | SMD | SMD | SMD | SMD | SMD | SMD | SMD | SMD | SMD | SMD | SMD | SMD | SMD | SMD | SMD | SMD | SMD | SMD | SMD | SMD | SMD | Notreported | SMD | 1 | 34.5 | SMD | SMD | 9.675% | Notreported | Notreported | SMD | Notreported | Notreported | Notreported | SMD | Notreported | SMD | SMD | SMD | SMD | SMD | SMD | SMD | SMD | SMD | SMD | SMD | SMD | SMD | SMD | SMD | SMD | SMD | SMD | SMD | SMD | SMD | 0 | SMD |  | special shape, and tested on corner
0 | Tensile strength retention of glass fibre-reinforced stirrups subjected to aggressive solutions: effect of environmental condition, stirrup shape and stirrup diameter | Amirhossein Hajmoosa, Mussa Mahmoudi, Mohsen Ebrahimzadeh, Milad Shakiba, Milad Bazli | 1 | Materials and Structures | 2024 |  | 105 | Glass | E-glass | Vinyl ester | Notreported | Notreported | Notreported | Notreported | Notreported | 70 | Notreported | 8 | Notreported | Notreported | helically wrapped | smooth | Notreported | Notreported | SMD | Notreported | Notreported | SMD | SMD | tensile | U-shaped GFRP stirrups and was measured at the bent region. | 5 |  | 356.6 | 1.1 | SMD | 52.5 | 2.5 | SMD | Notreported | Notreported | SMD | 0 | 0 | 0 | 0 | 0 | 0 | 60 | 0 | 6480 | 9-month | SMD | SMD | SMD | SMD | SMD | SMD | 13.5 | Notreported | KOH: 19.6,NaOH:2.4, Ca(OH)2:2; g/L | SMD | SMD | SMD | SMD | SMD | SMD | SMD | SMD | SMD | SMD | SMD | SMD | SMD | SMD | SMD | SMD | SMD | SMD | SMD | SMD | SMD | SMD | SMD | SMD | SMD | SMD | SMD | SMD | SMD | SMD | SMD | SMD | Notreported | SMD | 1 | 32.6 | SMD | SMD | 9.142% | Notreported | Notreported | SMD | Notreported | Notreported | Notreported | SMD | Notreported | SMD | SMD | SMD | SMD | SMD | SMD | SMD | SMD | SMD | SMD | SMD | SMD | SMD | SMD | SMD | SMD | SMD | SMD | SMD | SMD | SMD | 0 | SMD |  | special shape, and tested on corner
0 | Tensile strength retention of glass fibre-reinforced stirrups subjected to aggressive solutions: effect of environmental condition, stirrup shape and stirrup diameter | Amirhossein Hajmoosa, Mussa Mahmoudi, Mohsen Ebrahimzadeh, Milad Shakiba, Milad Bazli | 1 | Materials and Structures | 2024 |  | 106 | Glass | E-glass | Vinyl ester | Notreported | Notreported | Notreported | Notreported | Notreported | 70 | Notreported | 8 | Notreported | Notreported | helically wrapped | smooth | Notreported | Notreported | SMD | Notreported | Notreported | SMD | SMD | tensile | U-shaped GFRP stirrups and was measured at the bent region. | 5 |  | 356.6 | 1.1 | SMD | 52.5 | 2.5 | SMD | Notreported | Notreported | SMD | 0 | 0 | 0 | 0 | 0 | 0 | 25 | 0 | 6480 | 9-month | SMD | SMD | SMD | SMD | SMD | SMD | 3.5 | Notreported | HCL:11.5; mg/L | SMD | SMD | SMD | SMD | SMD | SMD | SMD | SMD | SMD | SMD | SMD | SMD | SMD | SMD | SMD | SMD | SMD | SMD | SMD | SMD | SMD | SMD | SMD | SMD | SMD | SMD | SMD | SMD | SMD | SMD | SMD | SMD | Notreported | SMD | 1 | 314.8 | SMD | SMD | 88.28% | Notreported | Notreported | SMD | Notreported | Notreported | Notreported | SMD | Notreported | SMD | SMD | SMD | SMD | SMD | SMD | SMD | SMD | SMD | SMD | SMD | SMD | SMD | SMD | SMD | SMD | SMD | SMD | SMD | SMD | SMD | 0 | SMD |  | special shape, and tested on corner
0 | Tensile strength retention of glass fibre-reinforced stirrups subjected to aggressive solutions: effect of environmental condition, stirrup shape and stirrup diameter | Amirhossein Hajmoosa, Mussa Mahmoudi, Mohsen Ebrahimzadeh, Milad Shakiba, Milad Bazli | 1 | Materials and Structures | 2024 |  | 107 | Glass | E-glass | Vinyl ester | Notreported | Notreported | Notreported | Notreported | Notreported | 70 | Notreported | 8 | Notreported | Notreported | helically wrapped | smooth | Notreported | Notreported | SMD | Notreported | Notreported | SMD | SMD | tensile | U-shaped GFRP stirrups and was measured at the bent region. | 5 |  | 356.6 | 1.1 | SMD | 52.5 | 2.5 | SMD | Notreported | Notreported | SMD | 0 | 0 | 0 | 0 | 0 | 0 | 25 | 0 | 6480 | 9-month | SMD | SMD | SMD | SMD | SMD | SMD | 3.5 | Notreported | HCL:11.5; mg/L | SMD | SMD | SMD | SMD | SMD | SMD | SMD | SMD | SMD | SMD | SMD | SMD | SMD | SMD | SMD | SMD | SMD | SMD | SMD | SMD | SMD | SMD | SMD | SMD | SMD | SMD | SMD | SMD | SMD | SMD | SMD | SMD | Notreported | SMD | 1 | 298.4 | SMD | SMD | 83.68% | Notreported | Notreported | SMD | Notreported | Notreported | Notreported | SMD | Notreported | SMD | SMD | SMD | SMD | SMD | SMD | SMD | SMD | SMD | SMD | SMD | SMD | SMD | SMD | SMD | SMD | SMD | SMD | SMD | SMD | SMD | 0 | SMD |  | special shape, and tested on corner
0 | Tensile strength retention of glass fibre-reinforced stirrups subjected to aggressive solutions: effect of environmental condition, stirrup shape and stirrup diameter | Amirhossein Hajmoosa, Mussa Mahmoudi, Mohsen Ebrahimzadeh, Milad Shakiba, Milad Bazli | 1 | Materials and Structures | 2024 |  | 108 | Glass | E-glass | Vinyl ester | Notreported | Notreported | Notreported | Notreported | Notreported | 70 | Notreported | 8 | Notreported | Notreported | helically wrapped | smooth | Notreported | Notreported | SMD | Notreported | Notreported | SMD | SMD | tensile | U-shaped GFRP stirrups and was measured at the bent region. | 5 |  | 356.6 | 1.1 | SMD | 52.5 | 2.5 | SMD | Notreported | Notreported | SMD | 0 | 0 | 0 | 0 | 0 | 0 | 25 | 0 | 6480 | 9-month | SMD | SMD | SMD | SMD | SMD | SMD | 3.5 | Notreported | HCL:11.5; mg/L | SMD | SMD | SMD | SMD | SMD | SMD | SMD | SMD | SMD | SMD | SMD | SMD | SMD | SMD | SMD | SMD | SMD | SMD | SMD | SMD | SMD | SMD | SMD | SMD | SMD | SMD | SMD | SMD | SMD | SMD | SMD | SMD | Notreported | SMD | 1 | 307.7 | SMD | SMD | 86.29% | Notreported | Notreported | SMD | Notreported | Notreported | Notreported | SMD | Notreported | SMD | SMD | SMD | SMD | SMD | SMD | SMD | SMD | SMD | SMD | SMD | SMD | SMD | SMD | SMD | SMD | SMD | SMD | SMD | SMD | SMD | 0 | SMD |  | special shape, and tested on corner
0 | Tensile strength retention of glass fibre-reinforced stirrups subjected to aggressive solutions: effect of environmental condition, stirrup shape and stirrup diameter | Amirhossein Hajmoosa, Mussa Mahmoudi, Mohsen Ebrahimzadeh, Milad Shakiba, Milad Bazli | 1 | Materials and Structures | 2024 |  | 109 | Glass | E-glass | Vinyl ester | Notreported | Notreported | Notreported | Notreported | Notreported | 70 | Notreported | 8 | Notreported | Notreported | helically wrapped | smooth | Notreported | Notreported | SMD | Notreported | Notreported | SMD | SMD | tensile | U-shaped GFRP stirrups and was measured at the bent region. | 5 |  | 356.6 | 1.1 | SMD | 52.5 | 2.5 | SMD | Notreported | Notreported | SMD | 0 | 0 | 0 | 0 | 0 | 0 | 25 | 0 | 6480 | 9-month | SMD | SMD | SMD | SMD | SMD | SMD | 3.5 | Notreported | HCL:11.5; mg/L | SMD | SMD | SMD | SMD | SMD | SMD | SMD | SMD | SMD | SMD | SMD | SMD | SMD | SMD | SMD | SMD | SMD | SMD | SMD | SMD | SMD | SMD | SMD | SMD | SMD | SMD | SMD | SMD | SMD | SMD | SMD | SMD | Notreported | SMD | 1 | 309.2 | SMD | SMD | 86.71% | Notreported | Notreported | SMD | Notreported | Notreported | Notreported | SMD | Notreported | SMD | SMD | SMD | SMD | SMD | SMD | SMD | SMD | SMD | SMD | SMD | SMD | SMD | SMD | SMD | SMD | SMD | SMD | SMD | SMD | SMD | 0 | SMD |  | special shape, and tested on corner
0 | Tensile strength retention of glass fibre-reinforced stirrups subjected to aggressive solutions: effect of environmental condition, stirrup shape and stirrup diameter | Amirhossein Hajmoosa, Mussa Mahmoudi, Mohsen Ebrahimzadeh, Milad Shakiba, Milad Bazli | 1 | Materials and Structures | 2024 |  | 110 | Glass | E-glass | Vinyl ester | Notreported | Notreported | Notreported | Notreported | Notreported | 70 | Notreported | 8 | Notreported | Notreported | helically wrapped | smooth | Notreported | Notreported | SMD | Notreported | Notreported | SMD | SMD | tensile | U-shaped GFRP stirrups and was measured at the bent region. | 5 |  | 356.6 | 1.1 | SMD | 52.5 | 2.5 | SMD | Notreported | Notreported | SMD | 0 | 0 | 0 | 0 | 0 | 0 | 25 | 0 | 6480 | 9-month | SMD | SMD | SMD | SMD | SMD | SMD | 3.5 | Notreported | HCL:11.5; mg/L | SMD | SMD | SMD | SMD | SMD | SMD | SMD | SMD | SMD | SMD | SMD | SMD | SMD | SMD | SMD | SMD | SMD | SMD | SMD | SMD | SMD | SMD | SMD | SMD | SMD | SMD | SMD | SMD | SMD | SMD | SMD | SMD | Notreported | SMD | 1 | 299.4 | SMD | SMD | 83.96% | Notreported | Notreported | SMD | Notreported | Notreported | Notreported | SMD | Notreported | SMD | SMD | SMD | SMD | SMD | SMD | SMD | SMD | SMD | SMD | SMD | SMD | SMD | SMD | SMD | SMD | SMD | SMD | SMD | SMD | SMD | 0 | SMD |  | special shape, and tested on corner
0 | Tensile strength retention of glass fibre-reinforced stirrups subjected to aggressive solutions: effect of environmental condition, stirrup shape and stirrup diameter | Amirhossein Hajmoosa, Mussa Mahmoudi, Mohsen Ebrahimzadeh, Milad Shakiba, Milad Bazli | 1 | Materials and Structures | 2024 |  | 111 | Glass | E-glass | Vinyl ester | Notreported | Notreported | Notreported | Notreported | Notreported | 70 | Notreported | 8 | Notreported | Notreported | helically wrapped | smooth | Notreported | Notreported | SMD | Notreported | Notreported | SMD | SMD | tensile | U-shaped GFRP stirrups and was measured at the bent region. | 5 |  | 356.6 | 1.1 | SMD | 52.5 | 2.5 | SMD | Notreported | Notreported | SMD | 0 | 0 | 0 | 0 | 0 | 0 | 40 | 0 | 6480 | 9-month | SMD | SMD | SMD | SMD | SMD | SMD | 3.5 | Notreported | HCL:11.6; mg/L | SMD | SMD | SMD | SMD | SMD | SMD | SMD | SMD | SMD | SMD | SMD | SMD | SMD | SMD | SMD | SMD | SMD | SMD | SMD | SMD | SMD | SMD | SMD | SMD | SMD | SMD | SMD | SMD | SMD | SMD | SMD | SMD | Notreported | SMD | 1 | 285.4 | SMD | SMD | 80.03% | Notreported | Notreported | SMD | Notreported | Notreported | Notreported | SMD | Notreported | SMD | SMD | SMD | SMD | SMD | SMD | SMD | SMD | SMD | SMD | SMD | SMD | SMD | SMD | SMD | SMD | SMD | SMD | SMD | SMD | SMD | 0 | SMD |  | special shape, and tested on corner
0 | Tensile strength retention of glass fibre-reinforced stirrups subjected to aggressive solutions: effect of environmental condition, stirrup shape and stirrup diameter | Amirhossein Hajmoosa, Mussa Mahmoudi, Mohsen Ebrahimzadeh, Milad Shakiba, Milad Bazli | 1 | Materials and Structures | 2024 |  | 112 | Glass | E-glass | Vinyl ester | Notreported | Notreported | Notreported | Notreported | Notreported | 70 | Notreported | 8 | Notreported | Notreported | helically wrapped | smooth | Notreported | Notreported | SMD | Notreported | Notreported | SMD | SMD | tensile | U-shaped GFRP stirrups and was measured at the bent region. | 5 |  | 356.6 | 1.1 | SMD | 52.5 | 2.5 | SMD | Notreported | Notreported | SMD | 0 | 0 | 0 | 0 | 0 | 0 | 40 | 0 | 6480 | 9-month | SMD | SMD | SMD | SMD | SMD | SMD | 3.5 | Notreported | HCL:11.6; mg/L | SMD | SMD | SMD | SMD | SMD | SMD | SMD | SMD | SMD | SMD | SMD | SMD | SMD | SMD | SMD | SMD | SMD | SMD | SMD | SMD | SMD | SMD | SMD | SMD | SMD | SMD | SMD | SMD | SMD | SMD | SMD | SMD | Notreported | SMD | 1 | 292.3 | SMD | SMD | 81.97% | Notreported | Notreported | SMD | Notreported | Notreported | Notreported | SMD | Notreported | SMD | SMD | SMD | SMD | SMD | SMD | SMD | SMD | SMD | SMD | SMD | SMD | SMD | SMD | SMD | SMD | SMD | SMD | SMD | SMD | SMD | 0 | SMD |  | special shape, and tested on corner
0 | Tensile strength retention of glass fibre-reinforced stirrups subjected to aggressive solutions: effect of environmental condition, stirrup shape and stirrup diameter | Amirhossein Hajmoosa, Mussa Mahmoudi, Mohsen Ebrahimzadeh, Milad Shakiba, Milad Bazli | 1 | Materials and Structures | 2024 |  | 113 | Glass | E-glass | Vinyl ester | Notreported | Notreported | Notreported | Notreported | Notreported | 70 | Notreported | 8 | Notreported | Notreported | helically wrapped | smooth | Notreported | Notreported | SMD | Notreported | Notreported | SMD | SMD | tensile | U-shaped GFRP stirrups and was measured at the bent region. | 5 |  | 356.6 | 1.1 | SMD | 52.5 | 2.5 | SMD | Notreported | Notreported | SMD | 0 | 0 | 0 | 0 | 0 | 0 | 40 | 0 | 6480 | 9-month | SMD | SMD | SMD | SMD | SMD | SMD | 3.5 | Notreported | HCL:11.6; mg/L | SMD | SMD | SMD | SMD | SMD | SMD | SMD | SMD | SMD | SMD | SMD | SMD | SMD | SMD | SMD | SMD | SMD | SMD | SMD | SMD | SMD | SMD | SMD | SMD | SMD | SMD | SMD | SMD | SMD | SMD | SMD | SMD | Notreported | SMD | 1 | 301.7 | SMD | SMD | 84.6% | Notreported | Notreported | SMD | Notreported | Notreported | Notreported | SMD | Notreported | SMD | SMD | SMD | SMD | SMD | SMD | SMD | SMD | SMD | SMD | SMD | SMD | SMD | SMD | SMD | SMD | SMD | SMD | SMD | SMD | SMD | 0 | SMD |  | special shape, and tested on corner
0 | Tensile strength retention of glass fibre-reinforced stirrups subjected to aggressive solutions: effect of environmental condition, stirrup shape and stirrup diameter | Amirhossein Hajmoosa, Mussa Mahmoudi, Mohsen Ebrahimzadeh, Milad Shakiba, Milad Bazli | 1 | Materials and Structures | 2024 |  | 114 | Glass | E-glass | Vinyl ester | Notreported | Notreported | Notreported | Notreported | Notreported | 70 | Notreported | 8 | Notreported | Notreported | helically wrapped | smooth | Notreported | Notreported | SMD | Notreported | Notreported | SMD | SMD | tensile | U-shaped GFRP stirrups and was measured at the bent region. | 5 |  | 356.6 | 1.1 | SMD | 52.5 | 2.5 | SMD | Notreported | Notreported | SMD | 0 | 0 | 0 | 0 | 0 | 0 | 40 | 0 | 6480 | 9-month | SMD | SMD | SMD | SMD | SMD | SMD | 3.5 | Notreported | HCL:11.6; mg/L | SMD | SMD | SMD | SMD | SMD | SMD | SMD | SMD | SMD | SMD | SMD | SMD | SMD | SMD | SMD | SMD | SMD | SMD | SMD | SMD | SMD | SMD | SMD | SMD | SMD | SMD | SMD | SMD | SMD | SMD | SMD | SMD | Notreported | SMD | 1 | 287.1 | SMD | SMD | 80.51% | Notreported | Notreported | SMD | Notreported | Notreported | Notreported | SMD | Notreported | SMD | SMD | SMD | SMD | SMD | SMD | SMD | SMD | SMD | SMD | SMD | SMD | SMD | SMD | SMD | SMD | SMD | SMD | SMD | SMD | SMD | 0 | SMD |  | special shape, and tested on corner
0 | Tensile strength retention of glass fibre-reinforced stirrups subjected to aggressive solutions: effect of environmental condition, stirrup shape and stirrup diameter | Amirhossein Hajmoosa, Mussa Mahmoudi, Mohsen Ebrahimzadeh, Milad Shakiba, Milad Bazli | 1 | Materials and Structures | 2024 |  | 115 | Glass | E-glass | Vinyl ester | Notreported | Notreported | Notreported | Notreported | Notreported | 70 | Notreported | 8 | Notreported | Notreported | helically wrapped | smooth | Notreported | Notreported | SMD | Notreported | Notreported | SMD | SMD | tensile | U-shaped GFRP stirrups and was measured at the bent region. | 5 |  | 356.6 | 1.1 | SMD | 52.5 | 2.5 | SMD | Notreported | Notreported | SMD | 0 | 0 | 0 | 0 | 0 | 0 | 40 | 0 | 6480 | 9-month | SMD | SMD | SMD | SMD | SMD | SMD | 3.5 | Notreported | HCL:11.6; mg/L | SMD | SMD | SMD | SMD | SMD | SMD | SMD | SMD | SMD | SMD | SMD | SMD | SMD | SMD | SMD | SMD | SMD | SMD | SMD | SMD | SMD | SMD | SMD | SMD | SMD | SMD | SMD | SMD | SMD | SMD | SMD | SMD | Notreported | SMD | 1 | 298 | SMD | SMD | 83.57% | Notreported | Notreported | SMD | Notreported | Notreported | Notreported | SMD | Notreported | SMD | SMD | SMD | SMD | SMD | SMD | SMD | SMD | SMD | SMD | SMD | SMD | SMD | SMD | SMD | SMD | SMD | SMD | SMD | SMD | SMD | 0 | SMD |  | special shape, and tested on corner
0 | Tensile strength retention of glass fibre-reinforced stirrups subjected to aggressive solutions: effect of environmental condition, stirrup shape and stirrup diameter | Amirhossein Hajmoosa, Mussa Mahmoudi, Mohsen Ebrahimzadeh, Milad Shakiba, Milad Bazli | 1 | Materials and Structures | 2024 |  | 116 | Glass | E-glass | Vinyl ester | Notreported | Notreported | Notreported | Notreported | Notreported | 70 | Notreported | 8 | Notreported | Notreported | helically wrapped | smooth | Notreported | Notreported | SMD | Notreported | Notreported | SMD | SMD | tensile | U-shaped GFRP stirrups and was measured at the bent region. | 5 |  | 356.6 | 1.1 | SMD | 52.5 | 2.5 | SMD | Notreported | Notreported | SMD | 0 | 0 | 0 | 0 | 0 | 0 | 60 | 0 | 6480 | 9-month | SMD | SMD | SMD | SMD | SMD | SMD | 3.5 | Notreported | HCL:11.7; mg/L | SMD | SMD | SMD | SMD | SMD | SMD | SMD | SMD | SMD | SMD | SMD | SMD | SMD | SMD | SMD | SMD | SMD | SMD | SMD | SMD | SMD | SMD | SMD | SMD | SMD | SMD | SMD | SMD | SMD | SMD | SMD | SMD | Notreported | SMD | 1 | 275.4 | SMD | SMD | 77.23% | Notreported | Notreported | SMD | Notreported | Notreported | Notreported | SMD | Notreported | SMD | SMD | SMD | SMD | SMD | SMD | SMD | SMD | SMD | SMD | SMD | SMD | SMD | SMD | SMD | SMD | SMD | SMD | SMD | SMD | SMD | 0 | SMD |  | special shape, and tested on corner
0 | Tensile strength retention of glass fibre-reinforced stirrups subjected to aggressive solutions: effect of environmental condition, stirrup shape and stirrup diameter | Amirhossein Hajmoosa, Mussa Mahmoudi, Mohsen Ebrahimzadeh, Milad Shakiba, Milad Bazli | 1 | Materials and Structures | 2024 |  | 117 | Glass | E-glass | Vinyl ester | Notreported | Notreported | Notreported | Notreported | Notreported | 70 | Notreported | 8 | Notreported | Notreported | helically wrapped | smooth | Notreported | Notreported | SMD | Notreported | Notreported | SMD | SMD | tensile | U-shaped GFRP stirrups and was measured at the bent region. | 5 |  | 356.6 | 1.1 | SMD | 52.5 | 2.5 | SMD | Notreported | Notreported | SMD | 0 | 0 | 0 | 0 | 0 | 0 | 60 | 0 | 6480 | 9-month | SMD | SMD | SMD | SMD | SMD | SMD | 3.5 | Notreported | HCL:11.7; mg/L | SMD | SMD | SMD | SMD | SMD | SMD | SMD | SMD | SMD | SMD | SMD | SMD | SMD | SMD | SMD | SMD | SMD | SMD | SMD | SMD | SMD | SMD | SMD | SMD | SMD | SMD | SMD | SMD | SMD | SMD | SMD | SMD | Notreported | SMD | 1 | 284.8 | SMD | SMD | 79.87% | Notreported | Notreported | SMD | Notreported | Notreported | Notreported | SMD | Notreported | SMD | SMD | SMD | SMD | SMD | SMD | SMD | SMD | SMD | SMD | SMD | SMD | SMD | SMD | SMD | SMD | SMD | SMD | SMD | SMD | SMD | 0 | SMD |  | special shape, and tested on corner
0 | Tensile strength retention of glass fibre-reinforced stirrups subjected to aggressive solutions: effect of environmental condition, stirrup shape and stirrup diameter | Amirhossein Hajmoosa, Mussa Mahmoudi, Mohsen Ebrahimzadeh, Milad Shakiba, Milad Bazli | 1 | Materials and Structures | 2024 |  | 118 | Glass | E-glass | Vinyl ester | Notreported | Notreported | Notreported | Notreported | Notreported | 70 | Notreported | 8 | Notreported | Notreported | helically wrapped | smooth | Notreported | Notreported | SMD | Notreported | Notreported | SMD | SMD | tensile | U-shaped GFRP stirrups and was measured at the bent region. | 5 |  | 356.6 | 1.1 | SMD | 52.5 | 2.5 | SMD | Notreported | Notreported | SMD | 0 | 0 | 0 | 0 | 0 | 0 | 60 | 0 | 6480 | 9-month | SMD | SMD | SMD | SMD | SMD | SMD | 3.5 | Notreported | HCL:11.7; mg/L | SMD | SMD | SMD | SMD | SMD | SMD | SMD | SMD | SMD | SMD | SMD | SMD | SMD | SMD | SMD | SMD | SMD | SMD | SMD | SMD | SMD | SMD | SMD | SMD | SMD | SMD | SMD | SMD | SMD | SMD | SMD | SMD | Notreported | SMD | 1 | 267.3 | SMD | SMD | 74.96% | Notreported | Notreported | SMD | Notreported | Notreported | Notreported | SMD | Notreported | SMD | SMD | SMD | SMD | SMD | SMD | SMD | SMD | SMD | SMD | SMD | SMD | SMD | SMD | SMD | SMD | SMD | SMD | SMD | SMD | SMD | 0 | SMD |  | special shape, and tested on corner
0 | Tensile strength retention of glass fibre-reinforced stirrups subjected to aggressive solutions: effect of environmental condition, stirrup shape and stirrup diameter | Amirhossein Hajmoosa, Mussa Mahmoudi, Mohsen Ebrahimzadeh, Milad Shakiba, Milad Bazli | 1 | Materials and Structures | 2024 |  | 119 | Glass | E-glass | Vinyl ester | Notreported | Notreported | Notreported | Notreported | Notreported | 70 | Notreported | 8 | Notreported | Notreported | helically wrapped | smooth | Notreported | Notreported | SMD | Notreported | Notreported | SMD | SMD | tensile | U-shaped GFRP stirrups and was measured at the bent region. | 5 |  | 356.6 | 1.1 | SMD | 52.5 | 2.5 | SMD | Notreported | Notreported | SMD | 0 | 0 | 0 | 0 | 0 | 0 | 60 | 0 | 6480 | 9-month | SMD | SMD | SMD | SMD | SMD | SMD | 3.5 | Notreported | HCL:11.7; mg/L | SMD | SMD | SMD | SMD | SMD | SMD | SMD | SMD | SMD | SMD | SMD | SMD | SMD | SMD | SMD | SMD | SMD | SMD | SMD | SMD | SMD | SMD | SMD | SMD | SMD | SMD | SMD | SMD | SMD | SMD | SMD | SMD | Notreported | SMD | 1 | 283.5 | SMD | SMD | 79.5% | Notreported | Notreported | SMD | Notreported | Notreported | Notreported | SMD | Notreported | SMD | SMD | SMD | SMD | SMD | SMD | SMD | SMD | SMD | SMD | SMD | SMD | SMD | SMD | SMD | SMD | SMD | SMD | SMD | SMD | SMD | 0 | SMD |  | special shape, and tested on corner
0 | Tensile strength retention of glass fibre-reinforced stirrups subjected to aggressive solutions: effect of environmental condition, stirrup shape and stirrup diameter | Amirhossein Hajmoosa, Mussa Mahmoudi, Mohsen Ebrahimzadeh, Milad Shakiba, Milad Bazli | 1 | Materials and Structures | 2024 |  | 120 | Glass | E-glass | Vinyl ester | Notreported | Notreported | Notreported | Notreported | Notreported | 70 | Notreported | 8 | Notreported | Notreported | helically wrapped | smooth | Notreported | Notreported | SMD | Notreported | Notreported | SMD | SMD | tensile | U-shaped GFRP stirrups and was measured at the bent region. | 5 |  | 356.6 | 1.1 | SMD | 52.5 | 2.5 | SMD | Notreported | Notreported | SMD | 0 | 0 | 0 | 0 | 0 | 0 | 60 | 0 | 6480 | 9-month | SMD | SMD | SMD | SMD | SMD | SMD | 3.5 | Notreported | HCL:11.7; mg/L | SMD | SMD | SMD | SMD | SMD | SMD | SMD | SMD | SMD | SMD | SMD | SMD | SMD | SMD | SMD | SMD | SMD | SMD | SMD | SMD | SMD | SMD | SMD | SMD | SMD | SMD | SMD | SMD | SMD | SMD | SMD | SMD | Notreported | SMD | 1 | 272.8 | SMD | SMD | 76.5% | Notreported | Notreported | SMD | Notreported | Notreported | Notreported | SMD | Notreported | SMD | SMD | SMD | SMD | SMD | SMD | SMD | SMD | SMD | SMD | SMD | SMD | SMD | SMD | SMD | SMD | SMD | SMD | SMD | SMD | SMD | 0 | SMD |  | special shape, and tested on corner
0 | Tensile strength retention of glass fibre-reinforced stirrups subjected to aggressive solutions: effect of environmental condition, stirrup shape and stirrup diameter | Amirhossein Hajmoosa, Mussa Mahmoudi, Mohsen Ebrahimzadeh, Milad Shakiba, Milad Bazli | 1 | Materials and Structures | 2024 |  | 121 | Glass | E-glass | Vinyl ester | Notreported | Notreported | Notreported | Notreported | Notreported | 70 | Notreported | 6 | Notreported | Notreported | helically wrapped | smooth | Notreported | Notreported | SMD | Notreported | Notreported | SMD | SMD | tensile | L-shaped GFRP stirrups and was measured at the bent region. | 5 |  | 293.3 | 1.2 | SMD | 52.5 | 2.5 | SMD | Notreported | Notreported | SMD | 0 | 0 | 0 | 0 | 0 | 0 | 25 | 0 | 6480 | 9-month | SMD | SMD | SMD | SMD | SMD | SMD | tap water | Notreported | Notreported | SMD | SMD | SMD | SMD | SMD | SMD | SMD | SMD | SMD | SMD | SMD | SMD | SMD | SMD | SMD | SMD | SMD | SMD | SMD | SMD | SMD | SMD | SMD | SMD | SMD | SMD | SMD | SMD | SMD | SMD | SMD | SMD | Notreported | SMD | 1 | 275.3 | SMD | SMD | 93.86% | Notreported | Notreported | SMD | Notreported | Notreported | Notreported | SMD | Notreported | SMD | SMD | SMD | SMD | SMD | SMD | SMD | SMD | SMD | SMD | SMD | SMD | SMD | SMD | SMD | SMD | SMD | SMD | SMD | SMD | SMD | 0 | SMD |  | special shape, and tested on corner
0 | Tensile strength retention of glass fibre-reinforced stirrups subjected to aggressive solutions: effect of environmental condition, stirrup shape and stirrup diameter | Amirhossein Hajmoosa, Mussa Mahmoudi, Mohsen Ebrahimzadeh, Milad Shakiba, Milad Bazli | 1 | Materials and Structures | 2024 |  | 122 | Glass | E-glass | Vinyl ester | Notreported | Notreported | Notreported | Notreported | Notreported | 70 | Notreported | 6 | Notreported | Notreported | helically wrapped | smooth | Notreported | Notreported | SMD | Notreported | Notreported | SMD | SMD | tensile | L-shaped GFRP stirrups and was measured at the bent region. | 5 |  | 293.3 | 1.2 | SMD | 52.5 | 2.5 | SMD | Notreported | Notreported | SMD | 0 | 0 | 0 | 0 | 0 | 0 | 25 | 0 | 6480 | 9-month | SMD | SMD | SMD | SMD | SMD | SMD | tap water | Notreported | Notreported | SMD | SMD | SMD | SMD | SMD | SMD | SMD | SMD | SMD | SMD | SMD | SMD | SMD | SMD | SMD | SMD | SMD | SMD | SMD | SMD | SMD | SMD | SMD | SMD | SMD | SMD | SMD | SMD | SMD | SMD | SMD | SMD | Notreported | SMD | 1 | 278.4 | SMD | SMD | 94.92% | Notreported | Notreported | SMD | Notreported | Notreported | Notreported | SMD | Notreported | SMD | SMD | SMD | SMD | SMD | SMD | SMD | SMD | SMD | SMD | SMD | SMD | SMD | SMD | SMD | SMD | SMD | SMD | SMD | SMD | SMD | 0 | SMD |  | special shape, and tested on corner
0 | Tensile strength retention of glass fibre-reinforced stirrups subjected to aggressive solutions: effect of environmental condition, stirrup shape and stirrup diameter | Amirhossein Hajmoosa, Mussa Mahmoudi, Mohsen Ebrahimzadeh, Milad Shakiba, Milad Bazli | 1 | Materials and Structures | 2024 |  | 123 | Glass | E-glass | Vinyl ester | Notreported | Notreported | Notreported | Notreported | Notreported | 70 | Notreported | 6 | Notreported | Notreported | helically wrapped | smooth | Notreported | Notreported | SMD | Notreported | Notreported | SMD | SMD | tensile | L-shaped GFRP stirrups and was measured at the bent region. | 5 |  | 293.3 | 1.2 | SMD | 52.5 | 2.5 | SMD | Notreported | Notreported | SMD | 0 | 0 | 0 | 0 | 0 | 0 | 25 | 0 | 6480 | 9-month | SMD | SMD | SMD | SMD | SMD | SMD | tap water | Notreported | Notreported | SMD | SMD | SMD | SMD | SMD | SMD | SMD | SMD | SMD | SMD | SMD | SMD | SMD | SMD | SMD | SMD | SMD | SMD | SMD | SMD | SMD | SMD | SMD | SMD | SMD | SMD | SMD | SMD | SMD | SMD | SMD | SMD | Notreported | SMD | 1 | 281.4 | SMD | SMD | 95.94% | Notreported | Notreported | SMD | Notreported | Notreported | Notreported | SMD | Notreported | SMD | SMD | SMD | SMD | SMD | SMD | SMD | SMD | SMD | SMD | SMD | SMD | SMD | SMD | SMD | SMD | SMD | SMD | SMD | SMD | SMD | 0 | SMD |  | special shape, and tested on corner
0 | Tensile strength retention of glass fibre-reinforced stirrups subjected to aggressive solutions: effect of environmental condition, stirrup shape and stirrup diameter | Amirhossein Hajmoosa, Mussa Mahmoudi, Mohsen Ebrahimzadeh, Milad Shakiba, Milad Bazli | 1 | Materials and Structures | 2024 |  | 124 | Glass | E-glass | Vinyl ester | Notreported | Notreported | Notreported | Notreported | Notreported | 70 | Notreported | 6 | Notreported | Notreported | helically wrapped | smooth | Notreported | Notreported | SMD | Notreported | Notreported | SMD | SMD | tensile | L-shaped GFRP stirrups and was measured at the bent region. | 5 |  | 293.3 | 1.2 | SMD | 52.5 | 2.5 | SMD | Notreported | Notreported | SMD | 0 | 0 | 0 | 0 | 0 | 0 | 25 | 0 | 6480 | 9-month | SMD | SMD | SMD | SMD | SMD | SMD | tap water | Notreported | Notreported | SMD | SMD | SMD | SMD | SMD | SMD | SMD | SMD | SMD | SMD | SMD | SMD | SMD | SMD | SMD | SMD | SMD | SMD | SMD | SMD | SMD | SMD | SMD | SMD | SMD | SMD | SMD | SMD | SMD | SMD | SMD | SMD | Notreported | SMD | 1 | 281.6 | SMD | SMD | 96.01% | Notreported | Notreported | SMD | Notreported | Notreported | Notreported | SMD | Notreported | SMD | SMD | SMD | SMD | SMD | SMD | SMD | SMD | SMD | SMD | SMD | SMD | SMD | SMD | SMD | SMD | SMD | SMD | SMD | SMD | SMD | 0 | SMD |  | special shape, and tested on corner
0 | Tensile strength retention of glass fibre-reinforced stirrups subjected to aggressive solutions: effect of environmental condition, stirrup shape and stirrup diameter | Amirhossein Hajmoosa, Mussa Mahmoudi, Mohsen Ebrahimzadeh, Milad Shakiba, Milad Bazli | 1 | Materials and Structures | 2024 |  | 125 | Glass | E-glass | Vinyl ester | Notreported | Notreported | Notreported | Notreported | Notreported | 70 | Notreported | 6 | Notreported | Notreported | helically wrapped | smooth | Notreported | Notreported | SMD | Notreported | Notreported | SMD | SMD | tensile | L-shaped GFRP stirrups and was measured at the bent region. | 5 |  | 293.3 | 1.2 | SMD | 52.5 | 2.5 | SMD | Notreported | Notreported | SMD | 0 | 0 | 0 | 0 | 0 | 0 | 25 | 0 | 6480 | 9-month | SMD | SMD | SMD | SMD | SMD | SMD | tap water | Notreported | Notreported | SMD | SMD | SMD | SMD | SMD | SMD | SMD | SMD | SMD | SMD | SMD | SMD | SMD | SMD | SMD | SMD | SMD | SMD | SMD | SMD | SMD | SMD | SMD | SMD | SMD | SMD | SMD | SMD | SMD | SMD | SMD | SMD | Notreported | SMD | 1 | 279.4 | SMD | SMD | 95.26% | Notreported | Notreported | SMD | Notreported | Notreported | Notreported | SMD | Notreported | SMD | SMD | SMD | SMD | SMD | SMD | SMD | SMD | SMD | SMD | SMD | SMD | SMD | SMD | SMD | SMD | SMD | SMD | SMD | SMD | SMD | 0 | SMD |  | special shape, and tested on corner
0 | Tensile strength retention of glass fibre-reinforced stirrups subjected to aggressive solutions: effect of environmental condition, stirrup shape and stirrup diameter | Amirhossein Hajmoosa, Mussa Mahmoudi, Mohsen Ebrahimzadeh, Milad Shakiba, Milad Bazli | 1 | Materials and Structures | 2024 |  | 126 | Glass | E-glass | Vinyl ester | Notreported | Notreported | Notreported | Notreported | Notreported | 70 | Notreported | 6 | Notreported | Notreported | helically wrapped | smooth | Notreported | Notreported | SMD | Notreported | Notreported | SMD | SMD | tensile | L-shaped GFRP stirrups and was measured at the bent region. | 5 |  | 293.3 | 1.2 | SMD | 52.5 | 2.5 | SMD | Notreported | Notreported | SMD | 0 | 0 | 0 | 0 | 0 | 0 | 40 | 0 | 6480 | 9-month | SMD | SMD | SMD | SMD | SMD | SMD | tap water | Notreported | Notreported | SMD | SMD | SMD | SMD | SMD | SMD | SMD | SMD | SMD | SMD | SMD | SMD | SMD | SMD | SMD | SMD | SMD | SMD | SMD | SMD | SMD | SMD | SMD | SMD | SMD | SMD | SMD | SMD | SMD | SMD | SMD | SMD | Notreported | SMD | 1 | 272.6 | SMD | SMD | 92.94% | Notreported | Notreported | SMD | Notreported | Notreported | Notreported | SMD | Notreported | SMD | SMD | SMD | SMD | SMD | SMD | SMD | SMD | SMD | SMD | SMD | SMD | SMD | SMD | SMD | SMD | SMD | SMD | SMD | SMD | SMD | 0 | SMD |  | special shape, and tested on corner
0 | Tensile strength retention of glass fibre-reinforced stirrups subjected to aggressive solutions: effect of environmental condition, stirrup shape and stirrup diameter | Amirhossein Hajmoosa, Mussa Mahmoudi, Mohsen Ebrahimzadeh, Milad Shakiba, Milad Bazli | 1 | Materials and Structures | 2024 |  | 127 | Glass | E-glass | Vinyl ester | Notreported | Notreported | Notreported | Notreported | Notreported | 70 | Notreported | 6 | Notreported | Notreported | helically wrapped | smooth | Notreported | Notreported | SMD | Notreported | Notreported | SMD | SMD | tensile | L-shaped GFRP stirrups and was measured at the bent region. | 5 |  | 293.3 | 1.2 | SMD | 52.5 | 2.5 | SMD | Notreported | Notreported | SMD | 0 | 0 | 0 | 0 | 0 | 0 | 40 | 0 | 6480 | 9-month | SMD | SMD | SMD | SMD | SMD | SMD | tap water | Notreported | Notreported | SMD | SMD | SMD | SMD | SMD | SMD | SMD | SMD | SMD | SMD | SMD | SMD | SMD | SMD | SMD | SMD | SMD | SMD | SMD | SMD | SMD | SMD | SMD | SMD | SMD | SMD | SMD | SMD | SMD | SMD | SMD | SMD | Notreported | SMD | 1 | 253.6 | SMD | SMD | 86.46% | Notreported | Notreported | SMD | Notreported | Notreported | Notreported | SMD | Notreported | SMD | SMD | SMD | SMD | SMD | SMD | SMD | SMD | SMD | SMD | SMD | SMD | SMD | SMD | SMD | SMD | SMD | SMD | SMD | SMD | SMD | 0 | SMD |  | special shape, and tested on corner
0 | Tensile strength retention of glass fibre-reinforced stirrups subjected to aggressive solutions: effect of environmental condition, stirrup shape and stirrup diameter | Amirhossein Hajmoosa, Mussa Mahmoudi, Mohsen Ebrahimzadeh, Milad Shakiba, Milad Bazli | 1 | Materials and Structures | 2024 |  | 128 | Glass | E-glass | Vinyl ester | Notreported | Notreported | Notreported | Notreported | Notreported | 70 | Notreported | 6 | Notreported | Notreported | helically wrapped | smooth | Notreported | Notreported | SMD | Notreported | Notreported | SMD | SMD | tensile | L-shaped GFRP stirrups and was measured at the bent region. | 5 |  | 293.3 | 1.2 | SMD | 52.5 | 2.5 | SMD | Notreported | Notreported | SMD | 0 | 0 | 0 | 0 | 0 | 0 | 40 | 0 | 6480 | 9-month | SMD | SMD | SMD | SMD | SMD | SMD | tap water | Notreported | Notreported | SMD | SMD | SMD | SMD | SMD | SMD | SMD | SMD | SMD | SMD | SMD | SMD | SMD | SMD | SMD | SMD | SMD | SMD | SMD | SMD | SMD | SMD | SMD | SMD | SMD | SMD | SMD | SMD | SMD | SMD | SMD | SMD | Notreported | SMD | 1 | 264.8 | SMD | SMD | 90.28% | Notreported | Notreported | SMD | Notreported | Notreported | Notreported | SMD | Notreported | SMD | SMD | SMD | SMD | SMD | SMD | SMD | SMD | SMD | SMD | SMD | SMD | SMD | SMD | SMD | SMD | SMD | SMD | SMD | SMD | SMD | 0 | SMD |  | special shape, and tested on corner
0 | Tensile strength retention of glass fibre-reinforced stirrups subjected to aggressive solutions: effect of environmental condition, stirrup shape and stirrup diameter | Amirhossein Hajmoosa, Mussa Mahmoudi, Mohsen Ebrahimzadeh, Milad Shakiba, Milad Bazli | 1 | Materials and Structures | 2024 |  | 129 | Glass | E-glass | Vinyl ester | Notreported | Notreported | Notreported | Notreported | Notreported | 70 | Notreported | 6 | Notreported | Notreported | helically wrapped | smooth | Notreported | Notreported | SMD | Notreported | Notreported | SMD | SMD | tensile | L-shaped GFRP stirrups and was measured at the bent region. | 5 |  | 293.3 | 1.2 | SMD | 52.5 | 2.5 | SMD | Notreported | Notreported | SMD | 0 | 0 | 0 | 0 | 0 | 0 | 40 | 0 | 6480 | 9-month | SMD | SMD | SMD | SMD | SMD | SMD | tap water | Notreported | Notreported | SMD | SMD | SMD | SMD | SMD | SMD | SMD | SMD | SMD | SMD | SMD | SMD | SMD | SMD | SMD | SMD | SMD | SMD | SMD | SMD | SMD | SMD | SMD | SMD | SMD | SMD | SMD | SMD | SMD | SMD | SMD | SMD | Notreported | SMD | 1 | 268.2 | SMD | SMD | 91.44% | Notreported | Notreported | SMD | Notreported | Notreported | Notreported | SMD | Notreported | SMD | SMD | SMD | SMD | SMD | SMD | SMD | SMD | SMD | SMD | SMD | SMD | SMD | SMD | SMD | SMD | SMD | SMD | SMD | SMD | SMD | 0 | SMD |  | special shape, and tested on corner
0 | Tensile strength retention of glass fibre-reinforced stirrups subjected to aggressive solutions: effect of environmental condition, stirrup shape and stirrup diameter | Amirhossein Hajmoosa, Mussa Mahmoudi, Mohsen Ebrahimzadeh, Milad Shakiba, Milad Bazli | 1 | Materials and Structures | 2024 |  | 130 | Glass | E-glass | Vinyl ester | Notreported | Notreported | Notreported | Notreported | Notreported | 70 | Notreported | 6 | Notreported | Notreported | helically wrapped | smooth | Notreported | Notreported | SMD | Notreported | Notreported | SMD | SMD | tensile | L-shaped GFRP stirrups and was measured at the bent region. | 5 |  | 293.3 | 1.2 | SMD | 52.5 | 2.5 | SMD | Notreported | Notreported | SMD | 0 | 0 | 0 | 0 | 0 | 0 | 40 | 0 | 6480 | 9-month | SMD | SMD | SMD | SMD | SMD | SMD | tap water | Notreported | Notreported | SMD | SMD | SMD | SMD | SMD | SMD | SMD | SMD | SMD | SMD | SMD | SMD | SMD | SMD | SMD | SMD | SMD | SMD | SMD | SMD | SMD | SMD | SMD | SMD | SMD | SMD | SMD | SMD | SMD | SMD | SMD | SMD | Notreported | SMD | 1 | 271 | SMD | SMD | 92.4% | Notreported | Notreported | SMD | Notreported | Notreported | Notreported | SMD | Notreported | SMD | SMD | SMD | SMD | SMD | SMD | SMD | SMD | SMD | SMD | SMD | SMD | SMD | SMD | SMD | SMD | SMD | SMD | SMD | SMD | SMD | 0 | SMD |  | special shape, and tested on corner
0 | Tensile strength retention of glass fibre-reinforced stirrups subjected to aggressive solutions: effect of environmental condition, stirrup shape and stirrup diameter | Amirhossein Hajmoosa, Mussa Mahmoudi, Mohsen Ebrahimzadeh, Milad Shakiba, Milad Bazli | 1 | Materials and Structures | 2024 |  | 131 | Glass | E-glass | Vinyl ester | Notreported | Notreported | Notreported | Notreported | Notreported | 70 | Notreported | 6 | Notreported | Notreported | helically wrapped | smooth | Notreported | Notreported | SMD | Notreported | Notreported | SMD | SMD | tensile | L-shaped GFRP stirrups and was measured at the bent region. | 5 |  | 293.3 | 1.2 | SMD | 52.5 | 2.5 | SMD | Notreported | Notreported | SMD | 0 | 0 | 0 | 0 | 0 | 0 | 60 | 0 | 6480 | 9-month | SMD | SMD | SMD | SMD | SMD | SMD | tap water | Notreported | Notreported | SMD | SMD | SMD | SMD | SMD | SMD | SMD | SMD | SMD | SMD | SMD | SMD | SMD | SMD | SMD | SMD | SMD | SMD | SMD | SMD | SMD | SMD | SMD | SMD | SMD | SMD | SMD | SMD | SMD | SMD | SMD | SMD | Notreported | SMD | 1 | 226.2 | SMD | SMD | 77.12% | Notreported | Notreported | SMD | Notreported | Notreported | Notreported | SMD | Notreported | SMD | SMD | SMD | SMD | SMD | SMD | SMD | SMD | SMD | SMD | SMD | SMD | SMD | SMD | SMD | SMD | SMD | SMD | SMD | SMD | SMD | 0 | SMD |  | special shape, and tested on corner
0 | Tensile strength retention of glass fibre-reinforced stirrups subjected to aggressive solutions: effect of environmental condition, stirrup shape and stirrup diameter | Amirhossein Hajmoosa, Mussa Mahmoudi, Mohsen Ebrahimzadeh, Milad Shakiba, Milad Bazli | 1 | Materials and Structures | 2024 |  | 132 | Glass | E-glass | Vinyl ester | Notreported | Notreported | Notreported | Notreported | Notreported | 70 | Notreported | 6 | Notreported | Notreported | helically wrapped | smooth | Notreported | Notreported | SMD | Notreported | Notreported | SMD | SMD | tensile | L-shaped GFRP stirrups and was measured at the bent region. | 5 |  | 293.3 | 1.2 | SMD | 52.5 | 2.5 | SMD | Notreported | Notreported | SMD | 0 | 0 | 0 | 0 | 0 | 0 | 60 | 0 | 6480 | 9-month | SMD | SMD | SMD | SMD | SMD | SMD | tap water | Notreported | Notreported | SMD | SMD | SMD | SMD | SMD | SMD | SMD | SMD | SMD | SMD | SMD | SMD | SMD | SMD | SMD | SMD | SMD | SMD | SMD | SMD | SMD | SMD | SMD | SMD | SMD | SMD | SMD | SMD | SMD | SMD | SMD | SMD | Notreported | SMD | 1 | 236.6 | SMD | SMD | 80.67% | Notreported | Notreported | SMD | Notreported | Notreported | Notreported | SMD | Notreported | SMD | SMD | SMD | SMD | SMD | SMD | SMD | SMD | SMD | SMD | SMD | SMD | SMD | SMD | SMD | SMD | SMD | SMD | SMD | SMD | SMD | 0 | SMD |  | special shape, and tested on corner
0 | Tensile strength retention of glass fibre-reinforced stirrups subjected to aggressive solutions: effect of environmental condition, stirrup shape and stirrup diameter | Amirhossein Hajmoosa, Mussa Mahmoudi, Mohsen Ebrahimzadeh, Milad Shakiba, Milad Bazli | 1 | Materials and Structures | 2024 |  | 133 | Glass | E-glass | Vinyl ester | Notreported | Notreported | Notreported | Notreported | Notreported | 70 | Notreported | 6 | Notreported | Notreported | helically wrapped | smooth | Notreported | Notreported | SMD | Notreported | Notreported | SMD | SMD | tensile | L-shaped GFRP stirrups and was measured at the bent region. | 5 |  | 293.3 | 1.2 | SMD | 52.5 | 2.5 | SMD | Notreported | Notreported | SMD | 0 | 0 | 0 | 0 | 0 | 0 | 60 | 0 | 6480 | 9-month | SMD | SMD | SMD | SMD | SMD | SMD | tap water | Notreported | Notreported | SMD | SMD | SMD | SMD | SMD | SMD | SMD | SMD | SMD | SMD | SMD | SMD | SMD | SMD | SMD | SMD | SMD | SMD | SMD | SMD | SMD | SMD | SMD | SMD | SMD | SMD | SMD | SMD | SMD | SMD | SMD | SMD | Notreported | SMD | 1 | 260.3 | SMD | SMD | 88.75% | Notreported | Notreported | SMD | Notreported | Notreported | Notreported | SMD | Notreported | SMD | SMD | SMD | SMD | SMD | SMD | SMD | SMD | SMD | SMD | SMD | SMD | SMD | SMD | SMD | SMD | SMD | SMD | SMD | SMD | SMD | 0 | SMD |  | special shape, and tested on corner
0 | Tensile strength retention of glass fibre-reinforced stirrups subjected to aggressive solutions: effect of environmental condition, stirrup shape and stirrup diameter | Amirhossein Hajmoosa, Mussa Mahmoudi, Mohsen Ebrahimzadeh, Milad Shakiba, Milad Bazli | 1 | Materials and Structures | 2024 |  | 134 | Glass | E-glass | Vinyl ester | Notreported | Notreported | Notreported | Notreported | Notreported | 70 | Notreported | 6 | Notreported | Notreported | helically wrapped | smooth | Notreported | Notreported | SMD | Notreported | Notreported | SMD | SMD | tensile | L-shaped GFRP stirrups and was measured at the bent region. | 5 |  | 293.3 | 1.2 | SMD | 52.5 | 2.5 | SMD | Notreported | Notreported | SMD | 0 | 0 | 0 | 0 | 0 | 0 | 60 | 0 | 6480 | 9-month | SMD | SMD | SMD | SMD | SMD | SMD | tap water | Notreported | Notreported | SMD | SMD | SMD | SMD | SMD | SMD | SMD | SMD | SMD | SMD | SMD | SMD | SMD | SMD | SMD | SMD | SMD | SMD | SMD | SMD | SMD | SMD | SMD | SMD | SMD | SMD | SMD | SMD | SMD | SMD | SMD | SMD | Notreported | SMD | 1 | 240.5 | SMD | SMD | 82% | Notreported | Notreported | SMD | Notreported | Notreported | Notreported | SMD | Notreported | SMD | SMD | SMD | SMD | SMD | SMD | SMD | SMD | SMD | SMD | SMD | SMD | SMD | SMD | SMD | SMD | SMD | SMD | SMD | SMD | SMD | 0 | SMD |  | special shape, and tested on corner
0 | Tensile strength retention of glass fibre-reinforced stirrups subjected to aggressive solutions: effect of environmental condition, stirrup shape and stirrup diameter | Amirhossein Hajmoosa, Mussa Mahmoudi, Mohsen Ebrahimzadeh, Milad Shakiba, Milad Bazli | 1 | Materials and Structures | 2024 |  | 135 | Glass | E-glass | Vinyl ester | Notreported | Notreported | Notreported | Notreported | Notreported | 70 | Notreported | 6 | Notreported | Notreported | helically wrapped | smooth | Notreported | Notreported | SMD | Notreported | Notreported | SMD | SMD | tensile | L-shaped GFRP stirrups and was measured at the bent region. | 5 |  | 293.3 | 1.2 | SMD | 52.5 | 2.5 | SMD | Notreported | Notreported | SMD | 0 | 0 | 0 | 0 | 0 | 0 | 60 | 0 | 6480 | 9-month | SMD | SMD | SMD | SMD | SMD | SMD | tap water | Notreported | Notreported | SMD | SMD | SMD | SMD | SMD | SMD | SMD | SMD | SMD | SMD | SMD | SMD | SMD | SMD | SMD | SMD | SMD | SMD | SMD | SMD | SMD | SMD | SMD | SMD | SMD | SMD | SMD | SMD | SMD | SMD | SMD | SMD | Notreported | SMD | 1 | 262.5 | SMD | SMD | 89.5% | Notreported | Notreported | SMD | Notreported | Notreported | Notreported | SMD | Notreported | SMD | SMD | SMD | SMD | SMD | SMD | SMD | SMD | SMD | SMD | SMD | SMD | SMD | SMD | SMD | SMD | SMD | SMD | SMD | SMD | SMD | 0 | SMD |  | special shape, and tested on corner
0 | Tensile strength retention of glass fibre-reinforced stirrups subjected to aggressive solutions: effect of environmental condition, stirrup shape and stirrup diameter | Amirhossein Hajmoosa, Mussa Mahmoudi, Mohsen Ebrahimzadeh, Milad Shakiba, Milad Bazli | 1 | Materials and Structures | 2024 |  | 136 | Glass | E-glass | Vinyl ester | Notreported | Notreported | Notreported | Notreported | Notreported | 70 | Notreported | 6 | Notreported | Notreported | helically wrapped | smooth | Notreported | Notreported | SMD | Notreported | Notreported | SMD | SMD | tensile | L-shaped GFRP stirrups and was measured at the bent region. | 5 |  | 293.3 | 1.2 | SMD | 52.5 | 2.5 | SMD | Notreported | Notreported | SMD | 0 | 0 | 0 | 0 | 0 | 0 | 25 | 0 | 6480 | 9-month | SMD | SMD | SMD | SMD | SMD | SMD | sea water-8.1 | Notreported | NaCl: 27.5(0.470), MgCl₂: 5.1(0.053), CaCl₂: 1.11(0.010), KCl: 0.76(0.010), KBr: 0.10(0.00084);g/L(mol/L) | SMD | SMD | SMD | SMD | SMD | SMD | SMD | SMD | SMD | SMD | SMD | SMD | SMD | SMD | SMD | SMD | SMD | SMD | SMD | SMD | SMD | SMD | SMD | SMD | SMD | SMD | SMD | SMD | SMD | SMD | SMD | SMD | Notreported | SMD | 1 | 292.5 | SMD | SMD | 99.73% | Notreported | Notreported | SMD | Notreported | Notreported | Notreported | SMD | Notreported | SMD | SMD | SMD | SMD | SMD | SMD | SMD | SMD | SMD | SMD | SMD | SMD | SMD | SMD | SMD | SMD | SMD | SMD | SMD | SMD | SMD | 0 | SMD |  | special shape, and tested on corner